## Mohr circle for neat cement
Neat cement | [9 empty] | Center |  | Test 1 (neat;2000; undrained) |  |  |  | Test 2(neat;6000; undrained) |  |  |  |  | Test 3(neat;6000;drained)
Test 1 | s3 | ═ | 2000 | psi | ═ | 13.7931 | Mpa | (Compression positive) |  | 33.6655 |  | Point 1 | 13.7931 | 0 |  | Point 1 | 41.3793 | 0 |  |  | Point 1 | 41.36 | 0
| s1 (failure) | ═ | 7763 | psi | ═ | 53.5379 | Mpa |  |  |  |  | Point 2 | 53.5379 | 0 |  | Point 2 | 77.5379 | 0 |  | 12083 | Point 2 | 83.331 | 0
Test 2 | s3 | ═ | 6000 | psi | ═ | 41.3793 | Mpa |  |  | 59.4586 |  | Point 3 (center) | 33.6655 | 0 |  | Point 3(center) | 59.4586 | 0 |  |  | Point 3(center) | 62.3455 | 0
| s1 (failure) | ═ | 11243 | psi | ═ | 77.5379 | Mpa |  |  |  |  | Radius(R) | 19.8724 |  |  | Radius(R) | 18.0793 |  |  |  | Radius(R) | 20.9855
[8 empty] | Test 3(neat;6000;drained) |  |  |  | Test 1 (neat;2000) |  |  |  |  | Test 2(neat;6000;undrained)
[8 empty] | Angle in degree | Angle in radian | s | t | Angle in degree | Angle in radian | s | t |  | Angle in degree | Angle in radian | s | t
[8 empty] | 1 | 0.017444 | 83.3278 | 0.36606 | 1 | 0.017444 | 53.5349 | 0.34665 |  | 1 | 0.017444 | 77.5352 | 0.31537
[8 empty] | 2 | 0.034889 | 83.3183 | 0.73201 | 2 | 0.034889 | 53.5258 | 0.69319 |  | 2 | 0.034889 | 77.5269 | 0.63064
[8 empty] | 3 | 0.052333 | 83.3023 | 1.0977 | 3 | 0.052333 | 53.5107 | 1.0395 |  | 3 | 0.052333 | 77.5132 | 0.94572
[8 empty] | 4 | 0.069778 | 83.28 | 1.4631 | 4 | 0.069778 | 53.4896 | 1.3855 |  | 4 | 0.069778 | 77.4939 | 1.2605
[8 empty] | 5 | 0.087222 | 83.2513 | 1.8281 | 5 | 0.087222 | 53.4624 | 1.7311 |  | 5 | 0.087222 | 77.4692 | 1.5749
[8 empty] | 6 | 0.10467 | 83.2162 | 2.1925 | 6 | 0.10467 | 53.4292 | 2.0762 |  | 6 | 0.10467 | 77.439 | 1.8888
[8 empty] | 7 | 0.12211 | 83.1748 | 2.5562 | 7 | 0.12211 | 53.39 | 2.4206 |  | 7 | 0.12211 | 77.4033 | 2.2022
[8 empty] | 8 | 0.13956 | 83.127 | 2.9191 | 8 | 0.13956 | 53.3447 | 2.7643 |  | 8 | 0.13956 | 77.3622 | 2.5149
[8 empty] | 9 | 0.157 | 83.0729 | 3.2812 | 9 | 0.157 | 53.2935 | 3.1072 |  | 9 | 0.157 | 77.3156 | 2.8268
[8 empty] | 10 | 0.17444 | 83.0125 | 3.6423 | 10 | 0.17444 | 53.2363 | 3.4491 |  | 10 | 0.17444 | 77.2635 | 3.1379
[8 empty] | 11 | 0.19189 | 82.9459 | 4.0022 | 11 | 0.19189 | 53.1732 | 3.7899 |  | 11 | 0.19189 | 77.2061 | 3.448
[8 empty] | 12 | 0.20933 | 82.8729 | 4.361 | 12 | 0.20933 | 53.1041 | 4.1296 |  | 12 | 0.20933 | 77.1433 | 3.757
[8 empty] | 13 | 0.22678 | 82.7937 | 4.7184 | 13 | 0.22678 | 53.0291 | 4.4681 |  | 13 | 0.22678 | 77.075 | 4.0649
[8 empty] | 14 | 0.24422 | 82.7083 | 5.0743 | 14 | 0.24422 | 52.9482 | 4.8052 |  | 14 | 0.24422 | 77.0014 | 4.3716
[8 empty] | 15 | 0.26167 | 82.6167 | 5.4288 | 15 | 0.26167 | 52.8615 | 5.1408 |  | 15 | 0.26167 | 76.9225 | 4.677
[8 empty] | 16 | 0.27911 | 82.5189 | 5.7815 | 16 | 0.27911 | 52.7689 | 5.4749 |  | 16 | 0.27911 | 76.8383 | 4.9809
[8 empty] | 17 | 0.29656 | 82.415 | 6.1326 | 17 | 0.29656 | 52.6705 | 5.8073 |  | 17 | 0.29656 | 76.7487 | 5.2833
[8 empty] | 18 | 0.314 | 82.305 | 6.4817 | 18 | 0.314 | 52.5663 | 6.1379 |  | 18 | 0.314 | 76.654 | 5.5841
[8 empty] | 19 | 0.33144 | 82.1889 | 6.8289 | 19 | 0.33144 | 52.4563 | 6.4667 |  | 19 | 0.33144 | 76.5539 | 5.8832
[8 empty] | 20 | 0.34889 | 82.0667 | 7.174 | 20 | 0.34889 | 52.3407 | 6.7935 |  | 20 | 0.34889 | 76.4487 | 6.1805
[8 empty] | 21 | 0.36633 | 81.9386 | 7.5169 | 21 | 0.36633 | 52.2193 | 7.1182 |  | 21 | 0.36633 | 76.3383 | 6.4759
[8 empty] | 22 | 0.38378 | 81.8045 | 7.8575 | 22 | 0.38378 | 52.0923 | 7.4408 |  | 22 | 0.38378 | 76.2228 | 6.7694
[8 empty] | 23 | 0.40122 | 81.6645 | 8.1958 | 23 | 0.40122 | 51.9598 | 7.761 |  | 23 | 0.40122 | 76.1022 | 7.0608
[8 empty] | 24 | 0.41867 | 81.5186 | 8.5315 | 24 | 0.41867 | 51.8216 | 8.079 |  | 24 | 0.41867 | 75.9765 | 7.35
[8 empty] | 25 | 0.43611 | 81.3668 | 8.8647 | 25 | 0.43611 | 51.6779 | 8.3945 |  | 25 | 0.43611 | 75.8457 | 7.637
[8 empty] | 26 | 0.45356 | 81.2093 | 9.1951 | 26 | 0.45356 | 51.5287 | 8.7074 |  | 26 | 0.45356 | 75.71 | 7.9217
[8 empty] | 27 | 0.471 | 81.046 | 9.5228 | 27 | 0.471 | 51.3741 | 9.0177 |  | 27 | 0.471 | 75.5694 | 8.204
[8 empty] | 28 | 0.48844 | 80.8771 | 9.8475 | 28 | 0.48844 | 51.2141 | 9.3252 |  | 28 | 0.48844 | 75.4238 | 8.4838
[8 empty] | 29 | 0.50589 | 80.7025 | 10.1693 | 29 | 0.50589 | 51.0488 | 9.6299 |  | 29 | 0.50589 | 75.2734 | 8.761
[8 empty] | 30 | 0.52333 | 80.5223 | 10.4879 | 30 | 0.52333 | 50.8782 | 9.9316 |  | 30 | 0.52333 | 75.1182 | 9.0355
[8 empty] | 31 | 0.54078 | 80.3366 | 10.8034 | 31 | 0.54078 | 50.7023 | 10.2304 |  | 31 | 0.54078 | 74.9582 | 9.3073
[8 empty] | 32 | 0.55822 | 80.1454 | 11.1156 | 32 | 0.55822 | 50.5213 | 10.526 |  | 32 | 0.55822 | 74.7935 | 9.5762
[8 empty] | 33 | 0.57567 | 79.9488 | 11.4244 | 33 | 0.57567 | 50.3351 | 10.8184 |  | 33 | 0.57567 | 74.6241 | 9.8423
[8 empty] | 34 | 0.59311 | 79.7468 | 11.7297 | 34 | 0.59311 | 50.1438 | 11.1076 |  | 34 | 0.59311 | 74.4501 | 10.1053
[8 empty] | 35 | 0.61056 | 79.5396 | 12.0315 | 35 | 0.61056 | 49.9476 | 11.3933 |  | 35 | 0.61056 | 74.2715 | 10.3653
[8 empty] | 36 | 0.628 | 79.3271 | 12.3296 | 36 | 0.628 | 49.7464 | 11.6756 |  | 36 | 0.628 | 74.0885 | 10.6221
[8 empty] | 37 | 0.64544 | 79.1094 | 12.6239 | 37 | 0.64544 | 49.5402 | 11.9543 |  | 37 | 0.64544 | 73.901 | 10.8757
[8 empty] | 38 | 0.66289 | 78.8867 | 12.9144 | 38 | 0.66289 | 49.3293 | 12.2294 |  | 38 | 0.66289 | 73.7091 | 11.1259
[8 empty] | 39 | 0.68033 | 78.6589 | 13.201 | 39 | 0.68033 | 49.1136 | 12.5008 |  | 39 | 0.68033 | 73.5128 | 11.3728
[8 empty] | 40 | 0.69778 | 78.4261 | 13.4835 | 40 | 0.69778 | 48.8932 | 12.7684 |  | 40 | 0.69778 | 73.3123 | 11.6163
[8 empty] | 41 | 0.71522 | 78.1885 | 13.762 | 41 | 0.71522 | 48.6681 | 13.032 |  | 41 | 0.71522 | 73.1076 | 11.8561
[8 empty] | 42 | 0.73267 | 77.946 | 14.0363 | 42 | 0.73267 | 48.4385 | 13.2918 |  | 42 | 0.73267 | 72.8987 | 12.0924
[8 empty] | 43 | 0.75011 | 77.6988 | 14.3062 | 43 | 0.75011 | 48.2044 | 13.5474 |  | 43 | 0.75011 | 72.6857 | 12.325
[8 empty] | 44 | 0.76756 | 77.4469 | 14.5719 | 44 | 0.76756 | 47.9659 | 13.799 |  | 44 | 0.76756 | 72.4687 | 12.5539
[8 empty] | 45 | 0.785 | 77.1904 | 14.8331 | 45 | 0.785 | 47.723 | 14.0463 |  | 45 | 0.785 | 72.2477 | 12.7789
[8 empty] | 46 | 0.80244 | 76.9294 | 15.0898 | 46 | 0.80244 | 47.4759 | 14.2894 |  | 46 | 0.80244 | 72.0229 | 13.0001
[8 empty] | 47 | 0.81989 | 76.664 | 15.3419 | 47 | 0.81989 | 47.2245 | 14.5281 |  | 47 | 0.81989 | 71.7942 | 13.2172
[8 empty] | 48 | 0.83733 | 76.3942 | 15.5893 | 48 | 0.83733 | 46.969 | 14.7624 |  | 48 | 0.83733 | 71.5617 | 13.4304
[8 empty] | 49 | 0.85478 | 76.1201 | 15.832 | 49 | 0.85478 | 46.7095 | 14.9922 |  | 49 | 0.85478 | 71.3256 | 13.6395
[8 empty] | 50 | 0.87222 | 75.8419 | 16.0699 | 50 | 0.87222 | 46.446 | 15.2175 |  | 50 | 0.87222 | 71.0859 | 13.8444
[8 empty] | 51 | 0.88967 | 75.5595 | 16.3028 | 51 | 0.88967 | 46.1786 | 15.4381 |  | 51 | 0.88967 | 70.8426 | 14.0451
[8 empty] | 52 | 0.90711 | 75.2731 | 16.5309 | 52 | 0.90711 | 45.9074 | 15.654 |  | 52 | 0.90711 | 70.5959 | 14.2416
[8 empty] | 53 | 0.92456 | 74.9828 | 16.7539 | 53 | 0.92456 | 45.6325 | 15.8652 |  | 53 | 0.92456 | 70.3458 | 14.4337
[8 empty] | 54 | 0.942 | 74.6886 | 16.9717 | 54 | 0.942 | 45.3539 | 16.0715 |  | 54 | 0.942 | 70.0924 | 14.6214
[8 empty] | 55 | 0.95944 | 74.3907 | 17.1845 | 55 | 0.95944 | 45.0718 | 16.273 |  | 55 | 0.95944 | 69.8357 | 14.8047
[8 empty] | 56 | 0.97689 | 74.0891 | 17.392 | 56 | 0.97689 | 44.7862 | 16.4695 |  | 56 | 0.97689 | 69.5759 | 14.9834
[8 empty] | 57 | 0.99433 | 73.7839 | 17.5942 | 57 | 0.99433 | 44.4972 | 16.6609 |  | 57 | 0.99433 | 69.313 | 15.1576
[8 empty] | 58 | 1.0118 | 73.4753 | 17.791 | 58 | 1.0118 | 44.2049 | 16.8474 |  | 58 | 1.0118 | 69.0471 | 15.3272
[8 empty] | 59 | 1.0292 | 73.1632 | 17.9825 | 59 | 1.0292 | 43.9095 | 17.0286 |  | 59 | 1.0292 | 68.7782 | 15.4921
[8 empty] | 60 | 1.0467 | 72.8479 | 18.1684 | 60 | 1.0467 | 43.6109 | 17.2047 |  | 60 | 1.0467 | 68.5066 | 15.6523
[8 empty] | 61 | 1.0641 | 72.5294 | 18.3489 | 61 | 1.0641 | 43.3092 | 17.3756 |  | 61 | 1.0641 | 68.2322 | 15.8078
[8 empty] | 62 | 1.0816 | 72.2078 | 18.5237 | 62 | 1.0816 | 43.0047 | 17.5412 |  | 62 | 1.0816 | 67.9551 | 15.9584
[8 empty] | 63 | 1.099 | 71.8832 | 18.6929 | 63 | 1.099 | 42.6973 | 17.7014 |  | 63 | 1.099 | 67.6754 | 16.1042
[8 empty] | 64 | 1.1164 | 71.5556 | 18.8564 | 64 | 1.1164 | 42.3871 | 17.8563 |  | 64 | 1.1164 | 67.3933 | 16.2451
[8 empty] | 65 | 1.1339 | 71.2253 | 19.0142 | 65 | 1.1339 | 42.0743 | 18.0057 |  | 65 | 1.1339 | 67.1087 | 16.381
[8 empty] | 66 | 1.1513 | 70.8923 | 19.1662 | 66 | 1.1513 | 41.759 | 18.1496 |  | 66 | 1.1513 | 66.8218 | 16.512
[8 empty] | 67 | 1.1688 | 70.5567 | 19.3124 | 67 | 1.1688 | 41.4411 | 18.288 |  | 67 | 1.1688 | 66.5326 | 16.6379
[8 empty] | 68 | 1.1862 | 70.2185 | 19.4527 | 68 | 1.1862 | 41.1209 | 18.4209 |  | 68 | 1.1862 | 66.2413 | 16.7588
[8 empty] | 69 | 1.2037 | 69.878 | 19.5871 | 69 | 1.2037 | 40.7985 | 18.5481 |  | 69 | 1.2037 | 65.948 | 16.8745
[8 empty] | 70 | 1.2211 | 69.5352 | 19.7155 | 70 | 1.2211 | 40.4738 | 18.6697 |  | 70 | 1.2211 | 65.6526 | 16.9852
[8 empty] | 71 | 1.2386 | 69.1902 | 19.8379 | 71 | 1.2386 | 40.1471 | 18.7857 |  | 71 | 1.2386 | 65.3554 | 17.0906
[8 empty] | 72 | 1.256 | 68.8431 | 19.9543 | 72 | 1.256 | 39.8185 | 18.8959 |  | 72 | 1.256 | 65.0564 | 17.1909
[8 empty] | 73 | 1.2734 | 68.494 | 20.0646 | 73 | 1.2734 | 39.4879 | 19.0003 |  | 73 | 1.2734 | 64.7557 | 17.2859
[8 empty] | 74 | 1.2909 | 68.1431 | 20.1688 | 74 | 1.2909 | 39.1556 | 19.099 |  | 74 | 1.2909 | 64.4533 | 17.3757
[8 empty] | 75 | 1.3083 | 67.7904 | 20.2668 | 75 | 1.3083 | 38.8216 | 19.1919 |  | 75 | 1.3083 | 64.1495 | 17.4602
[8 empty] | 76 | 1.3258 | 67.4361 | 20.3587 | 76 | 1.3258 | 38.4861 | 19.2789 |  | 76 | 1.3258 | 63.8442 | 17.5393
[8 empty] | 77 | 1.3432 | 67.0802 | 20.4444 | 77 | 1.3432 | 38.149 | 19.36 |  | 77 | 1.3432 | 63.5376 | 17.6132
[8 empty] | 78 | 1.3607 | 66.7228 | 20.5239 | 78 | 1.3607 | 37.8106 | 19.4353 |  | 78 | 1.3607 | 63.2297 | 17.6816
[8 empty] | 79 | 1.3781 | 66.3641 | 20.5972 | 79 | 1.3781 | 37.471 | 19.5046 |  | 79 | 1.3781 | 62.9207 | 17.7447
[8 empty] | 80 | 1.3956 | 66.0042 | 20.6641 | 80 | 1.3956 | 37.1302 | 19.5681 |  | 80 | 1.3956 | 62.6107 | 17.8024
[8 empty] | 81 | 1.413 | 65.6432 | 20.7248 | 81 | 1.413 | 36.7883 | 19.6255 |  | 81 | 1.413 | 62.2996 | 17.8547
[8 empty] | 82 | 1.4304 | 65.2812 | 20.7792 | 82 | 1.4304 | 36.4455 | 19.677 |  | 82 | 1.4304 | 61.9878 | 17.9015
[8 empty] | 83 | 1.4479 | 64.9183 | 20.8272 | 83 | 1.4479 | 36.1018 | 19.7225 |  | 83 | 1.4479 | 61.6751 | 17.9429
[8 empty] | 84 | 1.4653 | 64.5546 | 20.8689 | 84 | 1.4653 | 35.7574 | 19.762 |  | 84 | 1.4653 | 61.3618 | 17.9789
[8 empty] | 85 | 1.4828 | 64.1902 | 20.9043 | 85 | 1.4828 | 35.4124 | 19.7955 |  | 85 | 1.4828 | 61.0479 | 18.0093
[8 empty] | 86 | 1.5002 | 63.8253 | 20.9333 | 86 | 1.5002 | 35.0668 | 19.8229 |  | 86 | 1.5002 | 60.7335 | 18.0343
[8 empty] | 87 | 1.5177 | 63.4599 | 20.9559 | 87 | 1.5177 | 34.7208 | 19.8444 |  | 87 | 1.5177 | 60.4187 | 18.0538
[8 empty] | 88 | 1.5351 | 63.0942 | 20.9722 | 88 | 1.5351 | 34.3745 | 19.8598 |  | 88 | 1.5351 | 60.1036 | 18.0678
[8 empty] | 89 | 1.5526 | 62.7283 | 20.982 | 89 | 1.5526 | 34.028 | 19.8691 |  | 89 | 1.5526 | 59.7884 | 18.0763
[8 empty] | 90 | 1.57 | 62.3622 | 20.9855 | 90 | 1.57 | 33.6813 | 19.8724 |  | 90 | 1.57 | 59.473 | 18.0793
[8 empty] | 91 | 1.5874 | 61.9962 | 20.9826 | 91 | 1.5874 | 33.3347 | 19.8697 |  | 91 | 1.5874 | 59.1576 | 18.0768
[8 empty] | 92 | 1.6049 | 61.6302 | 20.9733 | 92 | 1.6049 | 32.9881 | 19.8609 |  | 92 | 1.6049 | 58.8424 | 18.0688
[8 empty] | 93 | 1.6223 | 61.2645 | 20.9577 | 93 | 1.6223 | 32.6418 | 19.846 |  | 93 | 1.6223 | 58.5273 | 18.0553
[8 empty] | 94 | 1.6398 | 60.8991 | 20.9356 | 94 | 1.6398 | 32.2958 | 19.8252 |  | 94 | 1.6398 | 58.2125 | 18.0363
[8 empty] | 95 | 1.6572 | 60.5341 | 20.9072 | 95 | 1.6572 | 31.9502 | 19.7982 |  | 95 | 1.6572 | 57.898 | 18.0118
[8 empty] | 96 | 1.6747 | 60.1697 | 20.8724 | 96 | 1.6747 | 31.6051 | 19.7653 |  | 96 | 1.6747 | 57.5841 | 17.9819
[8 empty] | 97 | 1.6921 | 59.8059 | 20.8313 | 97 | 1.6921 | 31.2606 | 19.7264 |  | 97 | 1.6921 | 57.2707 | 17.9464
[8 empty] | 98 | 1.7096 | 59.4429 | 20.7838 | 98 | 1.7096 | 30.9169 | 19.6814 |  | 98 | 1.7096 | 56.958 | 17.9055
[8 empty] | 99 | 1.727 | 59.0808 | 20.73 | 99 | 1.727 | 30.574 | 19.6305 |  | 99 | 1.727 | 56.646 | 17.8592
[8 empty] | 100 | 1.7444 | 58.7197 | 20.6699 | 100 | 1.7444 | 30.232 | 19.5736 |  | 100 | 1.7444 | 56.3349 | 17.8074
[8 empty] | 101 | 1.7619 | 58.3597 | 20.6035 | 101 | 1.7619 | 29.8911 | 19.5107 |  | 101 | 1.7619 | 56.0248 | 17.7502
[8 empty] | 102 | 1.7793 | 58.0009 | 20.5309 | 102 | 1.7793 | 29.5514 | 19.4419 |  | 102 | 1.7793 | 55.7157 | 17.6876
[8 empty] | 103 | 1.7968 | 57.6434 | 20.452 | 103 | 1.7968 | 29.2128 | 19.3672 |  | 103 | 1.7968 | 55.4077 | 17.6196
[8 empty] | 104 | 1.8142 | 57.2874 | 20.3668 | 104 | 1.8142 | 28.8757 | 19.2865 |  | 104 | 1.8142 | 55.101 | 17.5463
[8 empty] | 105 | 1.8317 | 56.9329 | 20.2755 | 105 | 1.8317 | 28.54 | 19.2 |  | 105 | 1.8317 | 54.7956 | 17.4676
[8 empty] | 106 | 1.8491 | 56.58 | 20.178 | 106 | 1.8491 | 28.2059 | 19.1077 |  | 106 | 1.8491 | 54.4916 | 17.3836
[8 empty] | 107 | 1.8666 | 56.2289 | 20.0743 | 107 | 1.8666 | 27.8734 | 19.0096 |  | 107 | 1.8666 | 54.1891 | 17.2943
[8 empty] | 108 | 1.884 | 55.8797 | 19.9646 | 108 | 1.884 | 27.5427 | 18.9056 |  | 108 | 1.884 | 53.8882 | 17.1998
[8 empty] | 109 | 1.9014 | 55.5324 | 19.8488 | 109 | 1.9014 | 27.2138 | 18.796 |  | 109 | 1.9014 | 53.5891 | 17.1
[8 empty] | 110 | 1.9189 | 55.1872 | 19.7269 | 110 | 1.9189 | 26.8869 | 18.6806 |  | 110 | 1.9189 | 53.2917 | 16.995
[8 empty] | 111 | 1.9363 | 54.8442 | 19.599 | 111 | 1.9363 | 26.5621 | 18.5595 |  | 111 | 1.9363 | 52.9962 | 16.8848
[8 empty] | 112 | 1.9538 | 54.5035 | 19.4652 | 112 | 1.9538 | 26.2394 | 18.4327 |  | 112 | 1.9538 | 52.7026 | 16.7695
[8 empty] | 113 | 1.9712 | 54.1651 | 19.3255 | 113 | 1.9712 | 25.919 | 18.3004 |  | 113 | 1.9712 | 52.4111 | 16.6491
[8 empty] | 114 | 1.9887 | 53.8293 | 19.1798 | 114 | 1.9887 | 25.601 | 18.1625 |  | 114 | 1.9887 | 52.1218 | 16.5237
[8 empty] | 115 | 2.0061 | 53.496 | 19.0284 | 115 | 2.0061 | 25.2854 | 18.0191 |  | 115 | 2.0061 | 51.8347 | 16.3932
[8 empty] | 116 | 2.0236 | 53.1654 | 18.8711 | 116 | 2.0236 | 24.9724 | 17.8701 |  | 116 | 2.0236 | 51.5499 | 16.2577
[8 empty] | 117 | 2.041 | 52.8377 | 18.7081 | 117 | 2.041 | 24.662 | 17.7158 |  | 117 | 2.041 | 51.2675 | 16.1173
[8 empty] | 118 | 2.0584 | 52.5128 | 18.5394 | 118 | 2.0584 | 24.3543 | 17.556 |  | 118 | 2.0584 | 50.9876 | 15.9719
[8 empty] | 119 | 2.0759 | 52.1909 | 18.365 | 119 | 2.0759 | 24.0495 | 17.3909 |  | 119 | 2.0759 | 50.7103 | 15.8217
[8 empty] | 120 | 2.0933 | 51.8721 | 18.1851 | 120 | 2.0933 | 23.7476 | 17.2206 |  | 120 | 2.0933 | 50.4356 | 15.6667
[8 empty] | 121 | 2.1108 | 51.5564 | 17.9997 | 121 | 2.1108 | 23.4487 | 17.0449 |  | 121 | 2.1108 | 50.1637 | 15.507
[8 empty] | 122 | 2.1282 | 51.2441 | 17.8087 | 122 | 2.1282 | 23.1529 | 16.8641 |  | 122 | 2.1282 | 49.8946 | 15.3425
[8 empty] | 123 | 2.1457 | 50.9351 | 17.6124 | 123 | 2.1457 | 22.8604 | 16.6782 |  | 123 | 2.1457 | 49.6284 | 15.1733
[8 empty] | 124 | 2.1631 | 50.6297 | 17.4106 | 124 | 2.1631 | 22.5711 | 16.4872 |  | 124 | 2.1631 | 49.3652 | 14.9995
[8 empty] | 125 | 2.1806 | 50.3277 | 17.2036 | 125 | 2.1806 | 22.2852 | 16.2911 |  | 125 | 2.1806 | 49.1051 | 14.8212
[8 empty] | 126 | 2.198 | 50.0295 | 16.9914 | 126 | 2.198 | 22.0027 | 16.0901 |  | 126 | 2.198 | 48.8482 | 14.6383
[8 empty] | 127 | 2.2154 | 49.735 | 16.774 | 127 | 2.2154 | 21.7238 | 15.8842 |  | 127 | 2.2154 | 48.5945 | 14.451
[8 empty] | 128 | 2.2329 | 49.4443 | 16.5514 | 128 | 2.2329 | 21.4486 | 15.6735 |  | 128 | 2.2329 | 48.344 | 14.2593
[8 empty] | 129 | 2.2503 | 49.1575 | 16.3239 | 129 | 2.2503 | 21.177 | 15.458 |  | 129 | 2.2503 | 48.097 | 14.0632
[8 empty] | 130 | 2.2678 | 48.8748 | 16.0913 | 130 | 2.2678 | 20.9093 | 15.2378 |  | 130 | 2.2678 | 47.8534 | 13.8629
[8 empty] | 131 | 2.2852 | 48.5961 | 15.8539 | 131 | 2.2852 | 20.6454 | 15.013 |  | 131 | 2.2852 | 47.6133 | 13.6584
[8 empty] | 132 | 2.3027 | 48.3217 | 15.6117 | 132 | 2.3027 | 20.3855 | 14.7836 |  | 132 | 2.3027 | 47.3769 | 13.4497
[8 empty] | 133 | 2.3201 | 48.0515 | 15.3647 | 133 | 2.3201 | 20.1297 | 14.5497 |  | 133 | 2.3201 | 47.1441 | 13.2369
[8 empty] | 134 | 2.3376 | 47.7857 | 15.113 | 134 | 2.3376 | 19.8779 | 14.3114 |  | 134 | 2.3376 | 46.9151 | 13.02
[8 empty] | 135 | 2.355 | 47.5243 | 14.8567 | 135 | 2.355 | 19.6304 | 14.0687 |  | 135 | 2.355 | 46.6899 | 12.7993
[8 empty] | 136 | 2.3724 | 47.2674 | 14.5959 | 136 | 2.3724 | 19.3871 | 13.8217 |  | 136 | 2.3724 | 46.4686 | 12.5746
[8 empty] | 137 | 2.3899 | 47.015 | 14.3307 | 137 | 2.3899 | 19.1482 | 13.5706 |  | 137 | 2.3899 | 46.2512 | 12.3461
[8 empty] | 138 | 2.4073 | 46.7674 | 14.0611 | 138 | 2.4073 | 18.9137 | 13.3153 |  | 138 | 2.4073 | 46.0379 | 12.1138
[8 empty] | 139 | 2.4248 | 46.5245 | 13.7872 | 139 | 2.4248 | 18.6837 | 13.0559 |  | 139 | 2.4248 | 45.8286 | 11.8779
[8 empty] | 140 | 2.4422 | 46.2864 | 13.5091 | 140 | 2.4422 | 18.4582 | 12.7926 |  | 140 | 2.4422 | 45.6235 | 11.6383
[8 empty] | 141 | 2.4597 | 46.0532 | 13.227 | 141 | 2.4597 | 18.2374 | 12.5254 |  | 141 | 2.4597 | 45.4226 | 11.3952
[8 empty] | 142 | 2.4771 | 45.825 | 12.9407 | 142 | 2.4771 | 18.0212 | 12.2543 |  | 142 | 2.4771 | 45.2259 | 11.1486
[8 empty] | 143 | 2.4946 | 45.6017 | 12.6506 | 143 | 2.4946 | 17.8098 | 11.9796 |  | 143 | 2.4946 | 45.0336 | 10.8987
[8 empty] | 144 | 2.512 | 45.3836 | 12.3566 | 144 | 2.512 | 17.6033 | 11.7012 |  | 144 | 2.512 | 44.8457 | 10.6454
[8 empty] | 145 | 2.5294 | 45.1706 | 12.0588 | 145 | 2.5294 | 17.4016 | 11.4192 |  | 145 | 2.5294 | 44.6622 | 10.3889
[8 empty] | 146 | 2.5469 | 44.9629 | 11.7574 | 146 | 2.5469 | 17.2049 | 11.1338 |  | 146 | 2.5469 | 44.4833 | 10.1292
[8 empty] | 147 | 2.5643 | 44.7605 | 11.4524 | 147 | 2.5643 | 17.0132 | 10.845 |  | 147 | 2.5643 | 44.3089 | 9.8664
[8 empty] | 148 | 2.5818 | 44.5634 | 11.1439 | 148 | 2.5818 | 16.8266 | 10.5528 |  | 148 | 2.5818 | 44.1391 | 9.6006
[8 empty] | 149 | 2.5992 | 44.3717 | 10.832 | 149 | 2.5992 | 16.645 | 10.2575 |  | 149 | 2.5992 | 43.9739 | 9.332
[8 empty] | 150 | 2.6167 | 44.1855 | 10.5169 | 150 | 2.6167 | 16.4687 | 9.959 |  | 150 | 2.6167 | 43.8135 | 9.0604
[8 empty] | 151 | 2.6341 | 44.0048 | 10.1985 | 151 | 2.6341 | 16.2976 | 9.6576 |  | 151 | 2.6341 | 43.6578 | 8.7861
[8 empty] | 152 | 2.6516 | 43.8297 | 9.877 | 152 | 2.6516 | 16.1318 | 9.3531 |  | 152 | 2.6516 | 43.507 | 8.5092
[8 empty] | 153 | 2.669 | 43.6602 | 9.5525 | 153 | 2.669 | 15.9713 | 9.0458 |  | 153 | 2.669 | 43.361 | 8.2296
[8 empty] | 154 | 2.6864 | 43.4964 | 9.2251 | 154 | 2.6864 | 15.8162 | 8.7358 |  | 154 | 2.6864 | 43.2199 | 7.9476
[8 empty] | 155 | 2.7039 | 43.3384 | 8.8949 | 155 | 2.7039 | 15.6665 | 8.4231 |  | 155 | 2.7039 | 43.0837 | 7.6631
[8 empty] | 156 | 2.7213 | 43.1861 | 8.562 | 156 | 2.7213 | 15.5223 | 8.1079 |  | 156 | 2.7213 | 42.9525 | 7.3763
[8 empty] | 157 | 2.7388 | 43.0397 | 8.2265 | 157 | 2.7388 | 15.3837 | 7.7902 |  | 157 | 2.7388 | 42.8264 | 7.0873
[8 empty] | 158 | 2.7562 | 42.8991 | 7.8885 | 158 | 2.7562 | 15.2506 | 7.4701 |  | 158 | 2.7562 | 42.7053 | 6.7961
[8 empty] | 159 | 2.7737 | 42.7644 | 7.5481 | 159 | 2.7737 | 15.1231 | 7.1477 |  | 159 | 2.7737 | 42.5893 | 6.5028
[8 empty] | 160 | 2.7911 | 42.6358 | 7.2054 | 160 | 2.7911 | 15.0012 | 6.8232 |  | 160 | 2.7911 | 42.4784 | 6.2075
[8 empty] | 161 | 2.8086 | 42.5131 | 6.8605 | 161 | 2.8086 | 14.885 | 6.4966 |  | 161 | 2.8086 | 42.3727 | 5.9104
[8 empty] | 162 | 2.826 | 42.3964 | 6.5135 | 162 | 2.826 | 14.7746 | 6.168 |  | 162 | 2.826 | 42.2722 | 5.6115
[8 empty] | 163 | 2.8434 | 42.2858 | 6.1645 | 163 | 2.8434 | 14.6698 | 5.8375 |  | 163 | 2.8434 | 42.1769 | 5.3108
[8 empty] | 164 | 2.8609 | 42.1814 | 5.8137 | 164 | 2.8609 | 14.5709 | 5.5053 |  | 164 | 2.8609 | 42.0869 | 5.0085
[8 empty] | 165 | 2.8783 | 42.083 | 5.461 | 165 | 2.8783 | 14.4778 | 5.1714 |  | 165 | 2.8783 | 42.0022 | 4.7048
[8 empty] | 166 | 2.8958 | 41.9908 | 5.1068 | 166 | 2.8958 | 14.3905 | 4.8359 |  | 166 | 2.8958 | 41.9228 | 4.3995
[8 empty] | 167 | 2.9132 | 41.9049 | 4.7509 | 167 | 2.9132 | 14.3091 | 4.4989 |  | 167 | 2.9132 | 41.8487 | 4.093
[8 empty] | 168 | 2.9307 | 41.8251 | 4.3936 | 168 | 2.9307 | 14.2335 | 4.1606 |  | 168 | 2.9307 | 41.78 | 3.7852
[8 empty] | 169 | 2.9481 | 41.7516 | 4.035 | 169 | 2.9481 | 14.1639 | 3.821 |  | 169 | 2.9481 | 41.7167 | 3.4762
[8 empty] | 170 | 2.9656 | 41.6843 | 3.6752 | 170 | 2.9656 | 14.1002 | 3.4802 |  | 170 | 2.9656 | 41.6587 | 3.1662
[8 empty] | 171 | 2.983 | 41.6234 | 3.3142 | 171 | 2.983 | 14.0425 | 3.1384 |  | 171 | 2.983 | 41.6062 | 2.8552
[8 empty] | 172 | 3.0004 | 41.5687 | 2.9522 | 172 | 3.0004 | 13.9907 | 2.7957 |  | 172 | 3.0004 | 41.5591 | 2.5434
[8 empty] | 173 | 3.0179 | 41.5204 | 2.5894 | 173 | 3.0179 | 13.945 | 2.452 |  | 173 | 3.0179 | 41.5175 | 2.2308
[8 empty] | 174 | 3.0353 | 41.4784 | 2.2257 | 174 | 3.0353 | 13.9052 | 2.1077 |  | 174 | 3.0353 | 41.4813 | 1.9175
[8 empty] | 175 | 3.0528 | 41.4427 | 1.8614 | 175 | 3.0528 | 13.8714 | 1.7626 |  | 175 | 3.0528 | 41.4506 | 1.6036
[8 empty] | 176 | 3.0702 | 41.4134 | 1.4965 | 176 | 3.0702 | 13.8437 | 1.4171 |  | 176 | 3.0702 | 41.4253 | 1.2892
[8 empty] | 177 | 3.0877 | 41.3905 | 1.1311 | 177 | 3.0877 | 13.822 | 1.0711 |  | 177 | 3.0877 | 41.4056 | 0.97447
[8 empty] | 178 | 3.1051 | 41.374 | 0.76541 | 178 | 3.1051 | 13.8063 | 0.72482 |  | 178 | 3.1051 | 41.3913 | 0.65941
[8 empty] | 179 | 3.1226 | 41.3638 | 0.39948 | 179 | 3.1226 | 13.7967 | 0.37829 |  | 179 | 3.1226 | 41.3826 | 0.34416
[8 empty] | 180 | 3.14 | 41.36 | 0.033423 | 180 | 3.14 | 13.7931 | 0.03165 |  | 180 | 3.14 | 41.3793 | 0.028794
[8 empty] | 181 | 3.1574 | 41.3626 | -0.33264 | 181 | 3.1574 | 13.7956 | -0.315 |  | 181 | 3.1574 | 41.3816 | -0.28658
[8 empty] | 182 | 3.1749 | 41.3716 | -0.69861 | 182 | 3.1749 | 13.8041 | -0.66155 |  | 182 | 3.1749 | 41.3893 | -0.60186
[8 empty] | 183 | 3.1923 | 41.387 | -1.0644 | 183 | 3.1923 | 13.8187 | -1.0079 |  | 183 | 3.1923 | 41.4026 | -0.91696
[8 empty] | 184 | 3.2098 | 41.4088 | -1.4298 | 184 | 3.2098 | 13.8393 | -1.354 |  | 184 | 3.2098 | 41.4213 | -1.2318
[8 empty] | 185 | 3.2272 | 41.4369 | -1.7948 | 185 | 3.2272 | 13.8659 | -1.6996 |  | 185 | 3.2272 | 41.4456 | -1.5462
[8 empty] | 186 | 3.2447 | 41.4714 | -2.1592 | 186 | 3.2447 | 13.8986 | -2.0447 |  | 186 | 3.2447 | 41.4753 | -1.8602
[8 empty] | 187 | 3.2621 | 41.5122 | -2.523 | 187 | 3.2621 | 13.9372 | -2.3892 |  | 187 | 3.2621 | 41.5104 | -2.1736
[8 empty] | 188 | 3.2796 | 41.5594 | -2.886 | 188 | 3.2796 | 13.9819 | -2.733 |  | 188 | 3.2796 | 41.5511 | -2.4864
[8 empty] | 189 | 3.297 | 41.6129 | -3.2482 | 189 | 3.297 | 14.0326 | -3.0759 |  | 189 | 3.297 | 41.5972 | -2.7984
[8 empty] | 190 | 3.3144 | 41.6727 | -3.6093 | 190 | 3.3144 | 14.0892 | -3.4179 |  | 190 | 3.3144 | 41.6487 | -3.1095
[8 empty] | 191 | 3.3319 | 41.7388 | -3.9694 | 191 | 3.3319 | 14.1518 | -3.7589 |  | 191 | 3.3319 | 41.7057 | -3.4197
[8 empty] | 192 | 3.3493 | 41.8112 | -4.3283 | 192 | 3.3493 | 14.2204 | -4.0987 |  | 192 | 3.3493 | 41.768 | -3.7289
[8 empty] | 193 | 3.3668 | 41.8898 | -4.6858 | 193 | 3.3668 | 14.2948 | -4.4372 |  | 193 | 3.3668 | 41.8358 | -4.0369
[8 empty] | 194 | 3.3842 | 41.9747 | -5.0419 | 194 | 3.3842 | 14.3752 | -4.7745 |  | 194 | 3.3842 | 41.9089 | -4.3437
[8 empty] | 195 | 3.4017 | 42.0657 | -5.3965 | 195 | 3.4017 | 14.4614 | -5.1102 |  | 195 | 3.4017 | 41.9873 | -4.6491
[8 empty] | 196 | 3.4191 | 42.1629 | -5.7494 | 196 | 3.4191 | 14.5535 | -5.4444 |  | 196 | 3.4191 | 42.0711 | -4.9532
[8 empty] | 197 | 3.4366 | 42.2663 | -6.1006 | 197 | 3.4366 | 14.6513 | -5.777 |  | 197 | 3.4366 | 42.1601 | -5.2557
[8 empty] | 198 | 3.454 | 42.3758 | -6.4499 | 198 | 3.454 | 14.755 | -6.1078 |  | 198 | 3.454 | 42.2544 | -5.5567
[8 empty] | 199 | 3.4714 | 42.4913 | -6.7973 | 199 | 3.4714 | 14.8644 | -6.4367 |  | 199 | 3.4714 | 42.354 | -5.8559
[8 empty] | 200 | 3.4889 | 42.6129 | -7.1426 | 200 | 3.4889 | 14.9796 | -6.7637 |  | 200 | 3.4889 | 42.4587 | -6.1534
[8 empty] | 201 | 3.5063 | 42.7405 | -7.4857 | 201 | 3.5063 | 15.1004 | -7.0886 |  | 201 | 3.5063 | 42.5686 | -6.449
[8 empty] | 202 | 3.5238 | 42.8741 | -7.8265 | 202 | 3.5238 | 15.2269 | -7.4114 |  | 202 | 3.5238 | 42.6837 | -6.7427
[8 empty] | 203 | 3.5412 | 43.0135 | -8.165 | 203 | 3.5412 | 15.3589 | -7.7319 |  | 203 | 3.5412 | 42.8039 | -7.0342
[8 empty] | 204 | 3.5587 | 43.1589 | -8.501 | 204 | 3.5587 | 15.4966 | -8.0501 |  | 204 | 3.5587 | 42.9291 | -7.3237
[8 empty] | 205 | 3.5761 | 43.3101 | -8.8343 | 205 | 3.5761 | 15.6398 | -8.3658 |  | 205 | 3.5761 | 43.0594 | -7.6109
[8 empty] | 206 | 3.5936 | 43.4671 | -9.1651 | 206 | 3.5936 | 15.7885 | -8.6789 |  | 206 | 3.5936 | 43.1946 | -7.8958
[8 empty] | 207 | 3.611 | 43.6299 | -9.493 | 207 | 3.611 | 15.9426 | -8.9894 |  | 207 | 3.611 | 43.3348 | -8.1783
[8 empty] | 208 | 3.6284 | 43.7983 | -9.818 | 208 | 3.6284 | 16.1021 | -9.2972 |  | 208 | 3.6284 | 43.4799 | -8.4583
[8 empty] | 209 | 3.6459 | 43.9724 | -10.14 | 209 | 3.6459 | 16.2669 | -9.6022 |  | 209 | 3.6459 | 43.6299 | -8.7358
[8 empty] | 210 | 3.6633 | 44.1521 | -10.459 | 210 | 3.6633 | 16.4371 | -9.9042 |  | 210 | 3.6633 | 43.7847 | -9.0105
[8 empty] | 211 | 3.6808 | 44.3373 | -10.7747 | 211 | 3.6808 | 16.6125 | -10.2032 |  | 211 | 3.6808 | 43.9443 | -9.2826
[8 empty] | 212 | 3.6982 | 44.528 | -11.0872 | 212 | 3.6982 | 16.793 | -10.4991 |  | 212 | 3.6982 | 44.1086 | -9.5518
[8 empty] | 213 | 3.7157 | 44.7241 | -11.3963 | 213 | 3.7157 | 16.9787 | -10.7919 |  | 213 | 3.7157 | 44.2775 | -9.8181
[8 empty] | 214 | 3.7331 | 44.9255 | -11.702 | 214 | 3.7331 | 17.1695 | -11.0813 |  | 214 | 3.7331 | 44.4511 | -10.0814
[8 empty] | 215 | 3.7506 | 45.1323 | -12.0041 | 215 | 3.7506 | 17.3653 | -11.3674 |  | 215 | 3.7506 | 44.6292 | -10.3417
[8 empty] | 216 | 3.768 | 45.3443 | -12.3025 | 216 | 3.768 | 17.5661 | -11.65 |  | 216 | 3.768 | 44.8119 | -10.5988
[8 empty] | 217 | 3.7854 | 45.5615 | -12.5972 | 217 | 3.7854 | 17.7718 | -11.929 |  | 217 | 3.7854 | 44.999 | -10.8527
[8 empty] | 218 | 3.8029 | 45.7838 | -12.8881 | 218 | 3.8029 | 17.9823 | -12.2045 |  | 218 | 3.8029 | 45.1905 | -11.1032
[8 empty] | 219 | 3.8203 | 46.0111 | -13.175 | 219 | 3.8203 | 18.1975 | -12.4762 |  | 219 | 3.8203 | 45.3863 | -11.3504
[8 empty] | 220 | 3.8378 | 46.2435 | -13.4579 | 220 | 3.8378 | 18.4175 | -12.7441 |  | 220 | 3.8378 | 45.5865 | -11.5942
[8 empty] | 221 | 3.8552 | 46.4807 | -13.7367 | 221 | 3.8552 | 18.6422 | -13.0081 |  | 221 | 3.8552 | 45.7908 | -11.8344
[8 empty] | 222 | 3.8727 | 46.7227 | -14.0114 | 222 | 3.8727 | 18.8713 | -13.2682 |  | 222 | 3.8727 | 45.9993 | -12.071
[8 empty] | 223 | 3.8901 | 46.9695 | -14.2818 | 223 | 3.8901 | 19.105 | -13.5243 |  | 223 | 3.8901 | 46.2119 | -12.3039
[8 empty] | 224 | 3.9076 | 47.2209 | -14.5478 | 224 | 3.9076 | 19.3432 | -13.7762 |  | 224 | 3.9076 | 46.4286 | -12.5331
[8 empty] | 225 | 3.925 | 47.477 | -14.8094 | 225 | 3.925 | 19.5857 | -14.0239 |  | 225 | 3.925 | 46.6492 | -12.7585
[8 empty] | 226 | 3.9424 | 47.7376 | -15.0665 | 226 | 3.9424 | 19.8324 | -14.2674 |  | 226 | 3.9424 | 46.8737 | -12.98
[8 empty] | 227 | 3.9599 | 48.0026 | -15.3191 | 227 | 3.9599 | 20.0834 | -14.5065 |  | 227 | 3.9599 | 47.102 | -13.1976
[8 empty] | 228 | 3.9773 | 48.272 | -15.5669 | 228 | 3.9773 | 20.3385 | -14.7412 |  | 228 | 3.9773 | 47.3341 | -13.4111
[8 empty] | 229 | 3.9948 | 48.5457 | -15.81 | 229 | 3.9948 | 20.5977 | -14.9715 |  | 229 | 3.9948 | 47.5699 | -13.6206
[8 empty] | 230 | 4.0122 | 48.8236 | -16.0484 | 230 | 4.0122 | 20.8608 | -15.1971 |  | 230 | 4.0122 | 47.8093 | -13.8259
[8 empty] | 231 | 4.0297 | 49.1056 | -16.2818 | 231 | 4.0297 | 21.1279 | -15.4182 |  | 231 | 4.0297 | 48.0522 | -14.027
[8 empty] | 232 | 4.0471 | 49.3916 | -16.5103 | 232 | 4.0471 | 21.3987 | -15.6345 |  | 232 | 4.0471 | 48.2987 | -14.2238
[8 empty] | 233 | 4.0646 | 49.6816 | -16.7337 | 233 | 4.0646 | 21.6733 | -15.8461 |  | 233 | 4.0646 | 48.5485 | -14.4163
[8 empty] | 234 | 4.082 | 49.9754 | -16.9521 | 234 | 4.082 | 21.9515 | -16.0529 |  | 234 | 4.082 | 48.8016 | -14.6044
[8 empty] | 235 | 4.0994 | 50.273 | -17.1653 | 235 | 4.0994 | 22.2333 | -16.2548 |  | 235 | 4.0994 | 49.058 | -14.7881
[8 empty] | 236 | 4.1169 | 50.5743 | -17.3732 | 236 | 4.1169 | 22.5186 | -16.4517 |  | 236 | 4.1169 | 49.3175 | -14.9673
[8 empty] | 237 | 4.1343 | 50.8791 | -17.5759 | 237 | 4.1343 | 22.8073 | -16.6437 |  | 237 | 4.1343 | 49.5801 | -15.1419
[8 empty] | 238 | 4.1518 | 51.1874 | -17.7733 | 238 | 4.1518 | 23.0993 | -16.8305 |  | 238 | 4.1518 | 49.8458 | -15.3119
[8 empty] | 239 | 4.1692 | 51.4992 | -17.9652 | 239 | 4.1692 | 23.3945 | -17.0123 |  | 239 | 4.1692 | 50.1143 | -15.4773
[8 empty] | 240 | 4.1867 | 51.8142 | -18.1517 | 240 | 4.1867 | 23.6928 | -17.1889 |  | 240 | 4.1867 | 50.3857 | -15.6379
[8 empty] | 241 | 4.2041 | 52.1324 | -18.3326 | 241 | 4.2041 | 23.9941 | -17.3602 |  | 241 | 4.2041 | 50.6599 | -15.7938
[8 empty] | 242 | 4.2216 | 52.4538 | -18.508 | 242 | 4.2216 | 24.2984 | -17.5263 |  | 242 | 4.2216 | 50.9367 | -15.9449
[8 empty] | 243 | 4.239 | 52.7781 | -18.6777 | 243 | 4.239 | 24.6056 | -17.687 |  | 243 | 4.239 | 51.2162 | -16.0911
[8 empty] | 244 | 4.2564 | 53.1054 | -18.8418 | 244 | 4.2564 | 24.9155 | -17.8424 |  | 244 | 4.2564 | 51.4981 | -16.2324
[8 empty] | 245 | 4.2739 | 53.4354 | -19.0001 | 245 | 4.2739 | 25.228 | -17.9923 |  | 245 | 4.2739 | 51.7825 | -16.3688
[8 empty] | 246 | 4.2913 | 53.7682 | -19.1526 | 246 | 4.2913 | 25.5432 | -18.1367 |  | 246 | 4.2913 | 52.0692 | -16.5002
[8 empty] | 247 | 4.3088 | 54.1036 | -19.2993 | 247 | 4.3088 | 25.8608 | -18.2756 |  | 247 | 4.3088 | 52.3581 | -16.6266
[8 empty] | 248 | 4.3262 | 54.4415 | -19.4401 | 248 | 4.3262 | 26.1808 | -18.409 |  | 248 | 4.3262 | 52.6492 | -16.7479
[8 empty] | 249 | 4.3437 | 54.7818 | -19.5751 | 249 | 4.3437 | 26.503 | -18.5368 |  | 249 | 4.3437 | 52.9424 | -16.8642
[8 empty] | 250 | 4.3611 | 55.1244 | -19.704 | 250 | 4.3611 | 26.8275 | -18.6589 |  | 250 | 4.3611 | 53.2376 | -16.9753
[8 empty] | 251 | 4.3786 | 55.4693 | -19.827 | 251 | 4.3786 | 27.154 | -18.7753 |  | 251 | 4.3786 | 53.5346 | -17.0812
[8 empty] | 252 | 4.396 | 55.8162 | -19.9439 | 252 | 4.396 | 27.4825 | -18.886 |  | 252 | 4.396 | 53.8335 | -17.1819
[8 empty] | 253 | 4.4134 | 56.165 | -20.0548 | 253 | 4.4134 | 27.8129 | -18.991 |  | 253 | 4.4134 | 54.1341 | -17.2775
[8 empty] | 254 | 4.4309 | 56.5158 | -20.1595 | 254 | 4.4309 | 28.145 | -19.0902 |  | 254 | 4.4309 | 54.4362 | -17.3677
[8 empty] | 255 | 4.4483 | 56.8683 | -20.2581 | 255 | 4.4483 | 28.4789 | -19.1836 |  | 255 | 4.4483 | 54.74 | -17.4527
[8 empty] | 256 | 4.4658 | 57.2226 | -20.3506 | 256 | 4.4658 | 28.8143 | -19.2712 |  | 256 | 4.4658 | 55.0451 | -17.5323
[8 empty] | 257 | 4.4832 | 57.5783 | -20.4369 | 257 | 4.4832 | 29.1512 | -19.3529 |  | 257 | 4.4832 | 55.3516 | -17.6066
[8 empty] | 258 | 4.5007 | 57.9355 | -20.5169 | 258 | 4.5007 | 29.4894 | -19.4287 |  | 258 | 4.5007 | 55.6594 | -17.6756
[8 empty] | 259 | 4.5181 | 58.2941 | -20.5907 | 259 | 4.5181 | 29.829 | -19.4986 |  | 259 | 4.5181 | 55.9683 | -17.7392
[8 empty] | 260 | 4.5356 | 58.6539 | -20.6583 | 260 | 4.5356 | 30.1697 | -19.5625 |  | 260 | 4.5356 | 56.2782 | -17.7974
[8 empty] | 261 | 4.553 | 59.0148 | -20.7195 | 261 | 4.553 | 30.5115 | -19.6205 |  | 261 | 4.553 | 56.5892 | -17.8501
[8 empty] | 262 | 4.5704 | 59.3767 | -20.7745 | 262 | 4.5704 | 30.8542 | -19.6726 |  | 262 | 4.5704 | 56.901 | -17.8975
[8 empty] | 263 | 4.5879 | 59.7396 | -20.8231 | 263 | 4.5879 | 31.1978 | -19.7186 |  | 263 | 4.5879 | 57.2136 | -17.9394
[8 empty] | 264 | 4.6053 | 60.1032 | -20.8654 | 264 | 4.6053 | 31.5421 | -19.7586 |  | 264 | 4.6053 | 57.5268 | -17.9758
[8 empty] | 265 | 4.6228 | 60.4675 | -20.9013 | 265 | 4.6228 | 31.8871 | -19.7927 |  | 265 | 4.6228 | 57.8407 | -18.0068
[8 empty] | 266 | 4.6402 | 60.8324 | -20.9309 | 266 | 4.6402 | 32.2326 | -19.8207 |  | 266 | 4.6402 | 58.155 | -18.0323
[8 empty] | 267 | 4.6577 | 61.1977 | -20.9541 | 267 | 4.6577 | 32.5786 | -19.8427 |  | 267 | 4.6577 | 58.4698 | -18.0522
[8 empty] | 268 | 4.6751 | 61.5634 | -20.9709 | 268 | 4.6751 | 32.9249 | -19.8586 |  | 268 | 4.6751 | 58.7848 | -18.0667
[8 empty] | 269 | 4.6926 | 61.9293 | -20.9814 | 269 | 4.6926 | 33.2714 | -19.8685 |  | 269 | 4.6926 | 59.1001 | -18.0758
[8 empty] | 270 | 4.71 | 62.2954 | -20.9855 | 270 | 4.71 | 33.618 | -19.8724 |  | 270 | 4.71 | 59.4154 | -18.0793
[8 empty] | 271 | 4.7274 | 62.6615 | -20.9831 | 271 | 4.7274 | 33.9647 | -19.8702 |  | 271 | 4.7274 | 59.7308 | -18.0773
[8 empty] | 272 | 4.7449 | 63.0274 | -20.9744 | 272 | 4.7449 | 34.3113 | -19.8619 |  | 272 | 4.7449 | 60.0461 | -18.0698
[8 empty] | 273 | 4.7623 | 63.3932 | -20.9593 | 273 | 4.7623 | 34.6576 | -19.8476 |  | 273 | 4.7623 | 60.3612 | -18.0568
[8 empty] | 274 | 4.7798 | 63.7586 | -20.9379 | 274 | 4.7798 | 35.0037 | -19.8273 |  | 274 | 4.7798 | 60.676 | -18.0383
[8 empty] | 275 | 4.7972 | 64.1237 | -20.91 | 275 | 4.7972 | 35.3493 | -19.8009 |  | 275 | 4.7972 | 60.9905 | -18.0143
[8 empty] | 276 | 4.8147 | 64.4881 | -20.8759 | 276 | 4.8147 | 35.6945 | -19.7686 |  | 276 | 4.8147 | 61.3045 | -17.9848
[8 empty] | 277 | 4.8321 | 64.852 | -20.8353 | 277 | 4.8321 | 36.039 | -19.7302 |  | 277 | 4.8321 | 61.6179 | -17.9499
[8 empty] | 278 | 4.8496 | 65.215 | -20.7884 | 278 | 4.8496 | 36.3828 | -19.6858 |  | 278 | 4.8496 | 61.9307 | -17.9095
[8 empty] | 279 | 4.867 | 65.5772 | -20.7352 | 279 | 4.867 | 36.7258 | -19.6354 |  | 279 | 4.867 | 62.2428 | -17.8637
[8 empty] | 280 | 4.8844 | 65.9384 | -20.6757 | 280 | 4.8844 | 37.0678 | -19.579 |  | 280 | 4.8844 | 62.5539 | -17.8124
[8 empty] | 281 | 4.9019 | 66.2985 | -20.6098 | 281 | 4.9019 | 37.4088 | -19.5167 |  | 281 | 4.9019 | 62.8642 | -17.7557
[8 empty] | 282 | 4.9193 | 66.6574 | -20.5378 | 282 | 4.9193 | 37.7487 | -19.4484 |  | 282 | 4.9193 | 63.1734 | -17.6936
[8 empty] | 283 | 4.9368 | 67.015 | -20.4594 | 283 | 4.9368 | 38.0873 | -19.3742 |  | 283 | 4.9368 | 63.4815 | -17.6261
[8 empty] | 284 | 4.9542 | 67.3712 | -20.3749 | 284 | 4.9542 | 38.4246 | -19.2941 |  | 284 | 4.9542 | 63.7883 | -17.5532
[8 empty] | 285 | 4.9717 | 67.7258 | -20.2841 | 285 | 4.9717 | 38.7605 | -19.2082 |  | 285 | 4.9717 | 64.0938 | -17.475
[8 empty] | 286 | 4.9891 | 68.0788 | -20.1871 | 286 | 4.9891 | 39.0947 | -19.1164 |  | 286 | 4.9891 | 64.398 | -17.3915
[8 empty] | 287 | 5.0066 | 68.4301 | -20.0841 | 287 | 5.0066 | 39.4274 | -19.0188 |  | 287 | 5.0066 | 64.7006 | -17.3027
[8 empty] | 288 | 5.024 | 68.7795 | -19.9749 | 288 | 5.024 | 39.7582 | -18.9154 |  | 288 | 5.024 | 65.0016 | -17.2086
[8 empty] | 289 | 5.0414 | 69.127 | -19.8596 | 289 | 5.0414 | 40.0873 | -18.8062 |  | 289 | 5.0414 | 65.3009 | -17.1093
[8 empty] | 290 | 5.0589 | 69.4724 | -19.7383 | 290 | 5.0589 | 40.4143 | -18.6913 |  | 290 | 5.0589 | 65.5985 | -17.0048
[8 empty] | 291 | 5.0763 | 69.8156 | -19.611 | 291 | 5.0763 | 40.7394 | -18.5708 |  | 291 | 5.0763 | 65.8942 | -16.8951
[8 empty] | 292 | 5.0938 | 70.1565 | -19.4777 | 292 | 5.0938 | 41.0622 | -18.4446 |  | 292 | 5.0938 | 66.1879 | -16.7803
[8 empty] | 293 | 5.1112 | 70.4951 | -19.3385 | 293 | 5.1112 | 41.3828 | -18.3127 |  | 293 | 5.1112 | 66.4796 | -16.6604
[8 empty] | 294 | 5.1287 | 70.8312 | -19.1934 | 294 | 5.1287 | 41.7011 | -18.1753 |  | 294 | 5.1287 | 66.7691 | -16.5353
[8 empty] | 295 | 5.1461 | 71.1647 | -19.0424 | 295 | 5.1461 | 42.0169 | -18.0324 |  | 295 | 5.1461 | 67.0565 | -16.4053
[8 empty] | 296 | 5.1636 | 71.4955 | -18.8857 | 296 | 5.1636 | 42.3302 | -17.884 |  | 296 | 5.1636 | 67.3415 | -16.2703
[8 empty] | 297 | 5.181 | 71.8236 | -18.7232 | 297 | 5.181 | 42.6408 | -17.7301 |  | 297 | 5.181 | 67.6241 | -16.1303
[8 empty] | 298 | 5.1984 | 72.1487 | -18.555 | 298 | 5.1984 | 42.9488 | -17.5708 |  | 298 | 5.1984 | 67.9042 | -15.9854
[8 empty] | 299 | 5.2159 | 72.4709 | -18.3812 | 299 | 5.2159 | 43.2538 | -17.4062 |  | 299 | 5.2159 | 68.1818 | -15.8357
[8 empty] | 300 | 5.2333 | 72.79 | -18.2018 | 300 | 5.2333 | 43.556 | -17.2363 |  | 300 | 5.2333 | 68.4567 | -15.6811
[8 empty] | 301 | 5.2508 | 73.1059 | -18.0168 | 301 | 5.2508 | 43.8552 | -17.0612 |  | 301 | 5.2508 | 68.7288 | -15.5217
[8 empty] | 302 | 5.2682 | 73.4186 | -17.8264 | 302 | 5.2682 | 44.1512 | -16.8808 |  | 302 | 5.2682 | 68.9982 | -15.3577
[8 empty] | 303 | 5.2857 | 73.7278 | -17.6305 | 303 | 5.2857 | 44.4441 | -16.6954 |  | 303 | 5.2857 | 69.2646 | -15.1889
[8 empty] | 304 | 5.3031 | 74.0336 | -17.4293 | 304 | 5.3031 | 44.7337 | -16.5048 |  | 304 | 5.3031 | 69.5281 | -15.0156
[8 empty] | 305 | 5.3206 | 74.3359 | -17.2227 | 305 | 5.3206 | 45.0199 | -16.3092 |  | 305 | 5.3206 | 69.7885 | -14.8376
[8 empty] | 306 | 5.338 | 74.6345 | -17.011 | 306 | 5.338 | 45.3027 | -16.1087 |  | 306 | 5.338 | 70.0457 | -14.6552
[8 empty] | 307 | 5.3554 | 74.9293 | -16.794 | 307 | 5.3554 | 45.5819 | -15.9032 |  | 307 | 5.3554 | 70.2998 | -14.4683
[8 empty] | 308 | 5.3729 | 75.2204 | -16.572 | 308 | 5.3729 | 45.8575 | -15.693 |  | 308 | 5.3729 | 70.5505 | -14.277
[8 empty] | 309 | 5.3903 | 75.5075 | -16.3449 | 309 | 5.3903 | 46.1294 | -15.4779 |  | 309 | 5.3903 | 70.7978 | -14.0813
[8 empty] | 310 | 5.4078 | 75.7906 | -16.1128 | 310 | 5.4078 | 46.3975 | -15.2581 |  | 310 | 5.4078 | 71.0417 | -13.8814
[8 empty] | 311 | 5.4252 | 76.0696 | -15.8758 | 311 | 5.4252 | 46.6617 | -15.0337 |  | 311 | 5.4252 | 71.2821 | -13.6772
[8 empty] | 312 | 5.4427 | 76.3445 | -15.634 | 312 | 5.4427 | 46.9219 | -14.8047 |  | 312 | 5.4427 | 71.5189 | -13.4689
[8 empty] | 313 | 5.4601 | 76.615 | -15.3874 | 313 | 5.4601 | 47.1782 | -14.5712 |  | 313 | 5.4601 | 71.752 | -13.2565
[8 empty] | 314 | 5.4776 | 76.8813 | -15.1362 | 314 | 5.4776 | 47.4303 | -14.3333 |  | 314 | 5.4776 | 71.9814 | -13.04
[8 empty] | 315 | 5.495 | 77.1431 | -14.8803 | 315 | 5.495 | 47.6782 | -14.091 |  | 315 | 5.495 | 72.2069 | -12.8196
[8 empty] | 316 | 5.5124 | 77.4004 | -14.6199 | 316 | 5.5124 | 47.9219 | -13.8445 |  | 316 | 5.5124 | 72.4286 | -12.5953
[8 empty] | 317 | 5.5299 | 77.6531 | -14.3551 | 317 | 5.5299 | 48.1612 | -13.5937 |  | 317 | 5.5299 | 72.6464 | -12.3671
[8 empty] | 318 | 5.5473 | 77.9012 | -14.0859 | 318 | 5.5473 | 48.3961 | -13.3387 |  | 318 | 5.5473 | 72.8601 | -12.1352
[8 empty] | 319 | 5.5648 | 78.1446 | -13.8124 | 319 | 5.5648 | 48.6266 | -13.0798 |  | 319 | 5.5648 | 73.0697 | -11.8996
[8 empty] | 320 | 5.5822 | 78.3831 | -13.5347 | 320 | 5.5822 | 48.8524 | -12.8168 |  | 320 | 5.5822 | 73.2752 | -11.6603
[8 empty] | 321 | 5.5997 | 78.6168 | -13.2529 | 321 | 5.5997 | 49.0737 | -12.5499 |  | 321 | 5.5997 | 73.4765 | -11.4175
[8 empty] | 322 | 5.6171 | 78.8455 | -12.967 | 322 | 5.6171 | 49.2903 | -12.2792 |  | 322 | 5.6171 | 73.6735 | -11.1713
[8 empty] | 323 | 5.6346 | 79.0691 | -12.6772 | 323 | 5.6346 | 49.5021 | -12.0048 |  | 323 | 5.6346 | 73.8662 | -10.9216
[8 empty] | 324 | 5.652 | 79.2877 | -12.3836 | 324 | 5.652 | 49.7091 | -11.7268 |  | 324 | 5.652 | 74.0546 | -10.6686
[8 empty] | 325 | 5.6694 | 79.5012 | -12.0862 | 325 | 5.6694 | 49.9112 | -11.4451 |  | 325 | 5.6694 | 74.2384 | -10.4124
[8 empty] | 326 | 5.6869 | 79.7094 | -11.7851 | 326 | 5.6869 | 50.1084 | -11.16 |  | 326 | 5.6869 | 74.4178 | -10.153
[8 empty] | 327 | 5.7043 | 79.9123 | -11.4804 | 327 | 5.7043 | 50.3005 | -10.8715 |  | 327 | 5.7043 | 74.5927 | -9.8905
[8 empty] | 328 | 5.7218 | 80.1099 | -11.1722 | 328 | 5.7218 | 50.4876 | -10.5796 |  | 328 | 5.7218 | 74.7629 | -9.625
[8 empty] | 329 | 5.7392 | 80.3021 | -10.8607 | 329 | 5.7392 | 50.6696 | -10.2846 |  | 329 | 5.7392 | 74.9284 | -9.3566
[8 empty] | 330 | 5.7567 | 80.4888 | -10.5458 | 330 | 5.7567 | 50.8464 | -9.9864 |  | 330 | 5.7567 | 75.0893 | -9.0853
[8 empty] | 331 | 5.7741 | 80.67 | -10.2277 | 331 | 5.7741 | 51.018 | -9.6852 |  | 331 | 5.7741 | 75.2454 | -8.8113
[8 empty] | 332 | 5.7916 | 80.8456 | -9.9065 | 332 | 5.7916 | 51.1843 | -9.381 |  | 332 | 5.7916 | 75.3967 | -8.5346
[8 empty] | 333 | 5.809 | 81.0156 | -9.5823 | 333 | 5.809 | 51.3453 | -9.074 |  | 333 | 5.809 | 75.5432 | -8.2553
[8 empty] | 334 | 5.8264 | 81.1799 | -9.2551 | 334 | 5.8264 | 51.5009 | -8.7642 |  | 334 | 5.8264 | 75.6847 | -7.9734
[8 empty] | 335 | 5.8439 | 81.3385 | -8.9252 | 335 | 5.8439 | 51.6511 | -8.4518 |  | 335 | 5.8439 | 75.8213 | -7.6892
[8 empty] | 336 | 5.8613 | 81.4913 | -8.5925 | 336 | 5.8613 | 51.7958 | -8.1368 |  | 336 | 5.8613 | 75.953 | -7.4026
[8 empty] | 337 | 5.8788 | 81.6383 | -8.2573 | 337 | 5.8788 | 51.9349 | -7.8193 |  | 337 | 5.8788 | 76.0796 | -7.1137
[8 empty] | 338 | 5.8962 | 81.7794 | -7.9195 | 338 | 5.8962 | 52.0686 | -7.4994 |  | 338 | 5.8962 | 76.2011 | -6.8227
[8 empty] | 339 | 5.9137 | 81.9145 | -7.5793 | 339 | 5.9137 | 52.1966 | -7.1773 |  | 339 | 5.9137 | 76.3176 | -6.5296
[8 empty] | 340 | 5.9311 | 82.0438 | -7.2368 | 340 | 5.9311 | 52.3189 | -6.8529 |  | 340 | 5.9311 | 76.4289 | -6.2346
[8 empty] | 341 | 5.9486 | 82.167 | -6.8921 | 341 | 5.9486 | 52.4356 | -6.5265 |  | 341 | 5.9486 | 76.5351 | -5.9376
[8 empty] | 342 | 5.966 | 82.2842 | -6.5452 | 342 | 5.966 | 52.5466 | -6.1981 |  | 342 | 5.966 | 76.6361 | -5.6388
[8 empty] | 343 | 5.9834 | 82.3954 | -6.1964 | 343 | 5.9834 | 52.6519 | -5.8678 |  | 343 | 5.9834 | 76.7318 | -5.3383
[8 empty] | 344 | 6.0009 | 82.5004 | -5.8458 | 344 | 6.0009 | 52.7513 | -5.5357 |  | 344 | 6.0009 | 76.8223 | -5.0362
[8 empty] | 345 | 6.0183 | 82.5993 | -5.4933 | 345 | 6.0183 | 52.845 | -5.2019 |  | 345 | 6.0183 | 76.9075 | -4.7326
[8 empty] | 346 | 6.0358 | 82.692 | -5.1392 | 346 | 6.0358 | 52.9328 | -4.8666 |  | 346 | 6.0358 | 76.9874 | -4.4275
[8 empty] | 347 | 6.0532 | 82.7786 | -4.7835 | 347 | 6.0532 | 53.0148 | -4.5297 |  | 347 | 6.0532 | 77.062 | -4.121
[8 empty] | 348 | 6.0707 | 82.8589 | -4.4263 | 348 | 6.0707 | 53.0909 | -4.1915 |  | 348 | 6.0707 | 77.1312 | -3.8133
[8 empty] | 349 | 6.0881 | 82.933 | -4.0678 | 349 | 6.0881 | 53.161 | -3.8521 |  | 349 | 6.0881 | 77.195 | -3.5045
[8 empty] | 350 | 6.1056 | 83.0008 | -3.7081 | 350 | 6.1056 | 53.2252 | -3.5114 |  | 350 | 6.1056 | 77.2535 | -3.1946
[8 empty] | 351 | 6.123 | 83.0624 | -3.3472 | 351 | 6.123 | 53.2835 | -3.1697 |  | 351 | 6.123 | 77.3065 | -2.8837
[8 empty] | 352 | 6.1404 | 83.1176 | -2.9853 | 352 | 6.1404 | 53.3358 | -2.827 |  | 352 | 6.1404 | 77.3541 | -2.5719
[8 empty] | 353 | 6.1579 | 83.1665 | -2.6225 | 353 | 6.1579 | 53.3821 | -2.4834 |  | 353 | 6.1579 | 77.3962 | -2.2594
[8 empty] | 354 | 6.1753 | 83.2091 | -2.2589 | 354 | 6.1753 | 53.4225 | -2.1391 |  | 354 | 6.1753 | 77.4329 | -1.9461
[8 empty] | 355 | 6.1928 | 83.2453 | -1.8947 | 355 | 6.1928 | 53.4568 | -1.7942 |  | 355 | 6.1928 | 77.4641 | -1.6323
[8 empty] | 356 | 6.2102 | 83.2752 | -1.5298 | 356 | 6.2102 | 53.4851 | -1.4487 |  | 356 | 6.2102 | 77.4898 | -1.318
[8 empty] | 357 | 6.2277 | 83.2987 | -1.1645 | 357 | 6.2277 | 53.5073 | -1.1027 |  | 357 | 6.2277 | 77.5101 | -1.0032
[8 empty] | 358 | 6.2451 | 83.3158 | -0.79881 | 358 | 6.2451 | 53.5235 | -0.75644 |  | 358 | 6.2451 | 77.5248 | -0.68819
[8 empty] | 359 | 6.2626 | 83.3266 | -0.4329 | 359 | 6.2626 | 53.5337 | -0.40993 |  | 359 | 6.2626 | 77.5341 | -0.37295
[8 empty] | 360 | 6.28 | 83.3309 | -0.066845 | 360 | 6.28 | 53.5378 | -0.0633 |  | 360 | 6.28 | 77.5378 | -0.057588

## Mohr circle for 0.05 G cemen
Neat cement | [8 empty] | Test 1 (0.1% Graphene; 2000;undrained) |  |  |  | Test 2 (0.1% Graphene; 6000;undrained)
Test 1 | s3 | ═ | 2000 | psi | ═ | 13.7931 | Mpa |  | Point 1 | 13.7931 | 0 |  | Point 1 | 41.3793 | 0
| s1 (failure) | ═ | 8631 | psi | ═ | 59.5241 | Mpa | 9907 | Point 2 | 59.5241 | 0 | 13790 | Point 2 | 88.6414 | 0
Test 2 | s3 | ═ | 6000 | psi | ═ | 41.3793 | Mpa |  | Point 3(center) | 36.6586 | 0 |  | Point 3(center) | 65.0103 | 0
| s1 (failure) | ═ | 12853 | psi | ═ | 88.6414 | Mpa |  | Radius(R) | 22.8655 |  |  | Radius(R) | 23.631
[8 empty] | Test 1 (0.1% Graphene; 2000;undrained) |  |  |  |  | Test 2 (0.1% Graphene; 6000;undrained)
[9 empty] | Angle in degree | Angle in radian | s | t |  | Angle in degree | Angle in radian | s | t
[9 empty] | 1 | 0.017444 | 59.5207 | 0.39886 |  | 1 | 0.017444 | 87.8724 | 0.41221
[9 empty] | 2 | 0.034889 | 59.5102 | 0.79759 |  | 2 | 0.034889 | 87.8619 | 0.82429
[9 empty] | 3 | 0.052333 | 59.4928 | 1.1961 |  | 3 | 0.052333 | 87.8446 | 1.2361
[9 empty] | 4 | 0.069778 | 59.4685 | 1.5942 |  | 4 | 0.069778 | 87.8202 | 1.6476
[9 empty] | 5 | 0.087222 | 59.4372 | 1.9919 |  | 5 | 0.087222 | 87.7889 | 2.0585
[9 empty] | 6 | 0.10467 | 59.399 | 2.3889 |  | 6 | 0.10467 | 87.7507 | 2.4689
[9 empty] | 7 | 0.12211 | 59.3539 | 2.7852 |  | 7 | 0.12211 | 87.7056 | 2.8784
[9 empty] | 8 | 0.13956 | 59.3018 | 3.1807 |  | 8 | 0.13956 | 87.6536 | 3.2871
[9 empty] | 9 | 0.157 | 59.2429 | 3.5752 |  | 9 | 0.157 | 87.5946 | 3.6948
[9 empty] | 10 | 0.17444 | 59.1771 | 3.9686 |  | 10 | 0.17444 | 87.5288 | 4.1014
[9 empty] | 11 | 0.19189 | 59.1045 | 4.3608 |  | 11 | 0.19189 | 87.4562 | 4.5068
[9 empty] | 12 | 0.20933 | 59.025 | 4.7516 |  | 12 | 0.20933 | 87.3767 | 4.9107
[9 empty] | 13 | 0.22678 | 58.9387 | 5.1411 |  | 13 | 0.22678 | 87.2904 | 5.3132
[9 empty] | 14 | 0.24422 | 58.8456 | 5.5289 |  | 14 | 0.24422 | 87.1973 | 5.714
[9 empty] | 15 | 0.26167 | 58.7458 | 5.9151 |  | 15 | 0.26167 | 87.0975 | 6.1131
[9 empty] | 16 | 0.27911 | 58.6393 | 6.2995 |  | 16 | 0.27911 | 86.991 | 6.5104
[9 empty] | 17 | 0.29656 | 58.526 | 6.6819 |  | 17 | 0.29656 | 86.8778 | 6.9056
[9 empty] | 18 | 0.314 | 58.4061 | 7.0624 |  | 18 | 0.314 | 86.7579 | 7.2988
[9 empty] | 19 | 0.33144 | 58.2796 | 7.4406 |  | 19 | 0.33144 | 86.6314 | 7.6898
[9 empty] | 20 | 0.34889 | 58.1466 | 7.8167 |  | 20 | 0.34889 | 86.4983 | 8.0784
[9 empty] | 21 | 0.36633 | 58.0069 | 8.1903 |  | 21 | 0.36633 | 86.3587 | 8.4645
[9 empty] | 22 | 0.38378 | 57.8608 | 8.5614 |  | 22 | 0.38378 | 86.2126 | 8.8481
[9 empty] | 23 | 0.40122 | 57.7083 | 8.93 |  | 23 | 0.40122 | 86.06 | 9.229
[9 empty] | 24 | 0.41867 | 57.5493 | 9.2958 |  | 24 | 0.41867 | 85.901 | 9.607
[9 empty] | 25 | 0.43611 | 57.384 | 9.6588 |  | 25 | 0.43611 | 85.7357 | 9.9822
[9 empty] | 26 | 0.45356 | 57.2123 | 10.0189 |  | 26 | 0.45356 | 85.564 | 10.3543
[9 empty] | 27 | 0.471 | 57.0344 | 10.3759 |  | 27 | 0.471 | 85.3861 | 10.7232
[9 empty] | 28 | 0.48844 | 56.8503 | 10.7297 |  | 28 | 0.48844 | 85.2021 | 11.0889
[9 empty] | 29 | 0.50589 | 56.6601 | 11.0803 |  | 29 | 0.50589 | 85.0118 | 11.4512
[9 empty] | 30 | 0.52333 | 56.4638 | 11.4275 |  | 30 | 0.52333 | 84.8155 | 11.8101
[9 empty] | 31 | 0.54078 | 56.2614 | 11.7712 |  | 31 | 0.54078 | 84.6131 | 12.1653
[9 empty] | 32 | 0.55822 | 56.0531 | 12.1114 |  | 32 | 0.55822 | 84.4048 | 12.5169
[9 empty] | 33 | 0.57567 | 55.8389 | 12.4479 |  | 33 | 0.57567 | 84.1906 | 12.8646
[9 empty] | 34 | 0.59311 | 55.6188 | 12.7805 |  | 34 | 0.59311 | 83.9706 | 13.2084
[9 empty] | 35 | 0.61056 | 55.393 | 13.1093 |  | 35 | 0.61056 | 83.7447 | 13.5482
[9 empty] | 36 | 0.628 | 55.1615 | 13.4341 |  | 36 | 0.628 | 83.5132 | 13.8839
[9 empty] | 37 | 0.64544 | 54.9243 | 13.7548 |  | 37 | 0.64544 | 83.2761 | 14.2153
[9 empty] | 38 | 0.66289 | 54.6816 | 14.0714 |  | 38 | 0.66289 | 83.0334 | 14.5425
[9 empty] | 39 | 0.68033 | 54.4334 | 14.3836 |  | 39 | 0.68033 | 82.7852 | 14.8652
[9 empty] | 40 | 0.69778 | 54.1798 | 14.6915 |  | 40 | 0.69778 | 82.5315 | 15.1833
[9 empty] | 41 | 0.71522 | 53.9209 | 14.9949 |  | 41 | 0.71522 | 82.2726 | 15.4969
[9 empty] | 42 | 0.73267 | 53.6567 | 15.2937 |  | 42 | 0.73267 | 82.0084 | 15.8057
[9 empty] | 43 | 0.75011 | 53.3873 | 15.5879 |  | 43 | 0.75011 | 81.7391 | 16.1098
[9 empty] | 44 | 0.76756 | 53.1129 | 15.8773 |  | 44 | 0.76756 | 81.4646 | 16.4089
[9 empty] | 45 | 0.785 | 52.8334 | 16.1619 |  | 45 | 0.785 | 81.1851 | 16.703
[9 empty] | 46 | 0.80244 | 52.549 | 16.4416 |  | 46 | 0.80244 | 80.9008 | 16.9921
[9 empty] | 47 | 0.81989 | 52.2598 | 16.7163 |  | 47 | 0.81989 | 80.6115 | 17.2759
[9 empty] | 48 | 0.83733 | 51.9659 | 16.9859 |  | 48 | 0.83733 | 80.3176 | 17.5546
[9 empty] | 49 | 0.85478 | 51.6672 | 17.2503 |  | 49 | 0.85478 | 80.019 | 17.8278
[9 empty] | 50 | 0.87222 | 51.364 | 17.5095 |  | 50 | 0.87222 | 79.7158 | 18.0957
[9 empty] | 51 | 0.88967 | 51.0564 | 17.7633 |  | 51 | 0.88967 | 79.4081 | 18.3581
[9 empty] | 52 | 0.90711 | 50.7443 | 18.0118 |  | 52 | 0.90711 | 79.0961 | 18.6148
[9 empty] | 53 | 0.92456 | 50.428 | 18.2548 |  | 53 | 0.92456 | 78.7797 | 18.8659
[9 empty] | 54 | 0.942 | 50.1075 | 18.4922 |  | 54 | 0.942 | 78.4592 | 19.1113
[9 empty] | 55 | 0.95944 | 49.7829 | 18.724 |  | 55 | 0.95944 | 78.1346 | 19.3508
[9 empty] | 56 | 0.97689 | 49.4542 | 18.95 |  | 56 | 0.97689 | 77.806 | 19.5845
[9 empty] | 57 | 0.99433 | 49.1217 | 19.1704 |  | 57 | 0.99433 | 77.4735 | 19.8122
[9 empty] | 58 | 1.0118 | 48.7854 | 19.3848 |  | 58 | 1.0118 | 77.1372 | 20.0338
[9 empty] | 59 | 1.0292 | 48.4455 | 19.5934 |  | 59 | 1.0292 | 76.7972 | 20.2494
[9 empty] | 60 | 1.0467 | 48.1019 | 19.796 |  | 60 | 1.0467 | 76.4536 | 20.4588
[9 empty] | 61 | 1.0641 | 47.7548 | 19.9926 |  | 61 | 1.0641 | 76.1066 | 20.662
[9 empty] | 62 | 1.0816 | 47.4044 | 20.1832 |  | 62 | 1.0816 | 75.7561 | 20.8589
[9 empty] | 63 | 1.099 | 47.0507 | 20.3675 |  | 63 | 1.099 | 75.4024 | 21.0494
[9 empty] | 64 | 1.1164 | 46.6938 | 20.5457 |  | 64 | 1.1164 | 75.0456 | 21.2336
[9 empty] | 65 | 1.1339 | 46.3339 | 20.7176 |  | 65 | 1.1339 | 74.6856 | 21.4112
[9 empty] | 66 | 1.1513 | 45.9711 | 20.8833 |  | 66 | 1.1513 | 74.3228 | 21.5824
[9 empty] | 67 | 1.1688 | 45.6054 | 21.0425 |  | 67 | 1.1688 | 73.9571 | 21.747
[9 empty] | 68 | 1.1862 | 45.2369 | 21.1954 |  | 68 | 1.1862 | 73.5887 | 21.905
[9 empty] | 69 | 1.2037 | 44.8659 | 21.3418 |  | 69 | 1.2037 | 73.2176 | 22.0563
[9 empty] | 70 | 1.2211 | 44.4924 | 21.4817 |  | 70 | 1.2211 | 72.8441 | 22.2009
[9 empty] | 71 | 1.2386 | 44.1165 | 21.6151 |  | 71 | 1.2386 | 72.4682 | 22.3387
[9 empty] | 72 | 1.256 | 43.7383 | 21.7419 |  | 72 | 1.256 | 72.09 | 22.4698
[9 empty] | 73 | 1.2734 | 43.358 | 21.8621 |  | 73 | 1.2734 | 71.7097 | 22.594
[9 empty] | 74 | 1.2909 | 42.9756 | 21.9756 |  | 74 | 1.2909 | 71.3273 | 22.7113
[9 empty] | 75 | 1.3083 | 42.5913 | 22.0825 |  | 75 | 1.3083 | 70.943 | 22.8218
[9 empty] | 76 | 1.3258 | 42.2052 | 22.1826 |  | 76 | 1.3258 | 70.5569 | 22.9252
[9 empty] | 77 | 1.3432 | 41.8174 | 22.276 |  | 77 | 1.3432 | 70.1691 | 23.0217
[9 empty] | 78 | 1.3607 | 41.4281 | 22.3626 |  | 78 | 1.3607 | 69.7798 | 23.1112
[9 empty] | 79 | 1.3781 | 41.0373 | 22.4424 |  | 79 | 1.3781 | 69.389 | 23.1937
[9 empty] | 80 | 1.3956 | 40.6451 | 22.5153 |  | 80 | 1.3956 | 68.9968 | 23.2691
[9 empty] | 81 | 1.413 | 40.2518 | 22.5814 |  | 81 | 1.413 | 68.6035 | 23.3374
[9 empty] | 82 | 1.4304 | 39.8573 | 22.6407 |  | 82 | 1.4304 | 68.209 | 23.3987
[9 empty] | 83 | 1.4479 | 39.4619 | 22.693 |  | 83 | 1.4479 | 67.8136 | 23.4528
[9 empty] | 84 | 1.4653 | 39.0656 | 22.7385 |  | 84 | 1.4653 | 67.4173 | 23.4997
[9 empty] | 85 | 1.4828 | 38.6686 | 22.777 |  | 85 | 1.4828 | 67.0203 | 23.5396
[9 empty] | 86 | 1.5002 | 38.271 | 22.8086 |  | 86 | 1.5002 | 66.6227 | 23.5722
[9 empty] | 87 | 1.5177 | 37.8729 | 22.8333 |  | 87 | 1.5177 | 66.2246 | 23.5977
[9 empty] | 88 | 1.5351 | 37.4744 | 22.851 |  | 88 | 1.5351 | 65.8261 | 23.616
[9 empty] | 89 | 1.5526 | 37.0757 | 22.8617 |  | 89 | 1.5526 | 65.4274 | 23.6271
[9 empty] | 90 | 1.57 | 36.6768 | 22.8655 |  | 90 | 1.57 | 65.0286 | 23.631
[9 empty] | 91 | 1.5874 | 36.278 | 22.8623 |  | 91 | 1.5874 | 64.6297 | 23.6278
[9 empty] | 92 | 1.6049 | 35.8792 | 22.8522 |  | 92 | 1.6049 | 64.231 | 23.6173
[9 empty] | 93 | 1.6223 | 35.4807 | 22.8352 |  | 93 | 1.6223 | 63.8324 | 23.5997
[9 empty] | 94 | 1.6398 | 35.0826 | 22.8111 |  | 94 | 1.6398 | 63.4343 | 23.5748
[9 empty] | 95 | 1.6572 | 34.6849 | 22.7802 |  | 95 | 1.6572 | 63.0366 | 23.5428
[9 empty] | 96 | 1.6747 | 34.2878 | 22.7423 |  | 96 | 1.6747 | 62.6396 | 23.5037
[9 empty] | 97 | 1.6921 | 33.8915 | 22.6975 |  | 97 | 1.6921 | 62.2432 | 23.4574
[9 empty] | 98 | 1.7096 | 33.496 | 22.6457 |  | 98 | 1.7096 | 61.8477 | 23.4039
[9 empty] | 99 | 1.727 | 33.1014 | 22.5871 |  | 99 | 1.727 | 61.4532 | 23.3433
[9 empty] | 100 | 1.7444 | 32.708 | 22.5216 |  | 100 | 1.7444 | 61.0597 | 23.2756
[9 empty] | 101 | 1.7619 | 32.3157 | 22.4493 |  | 101 | 1.7619 | 60.6675 | 23.2009
[9 empty] | 102 | 1.7793 | 31.9248 | 22.3701 |  | 102 | 1.7793 | 60.2765 | 23.1191
[9 empty] | 103 | 1.7968 | 31.5353 | 22.2842 |  | 103 | 1.7968 | 59.887 | 23.0302
[9 empty] | 104 | 1.8142 | 31.1474 | 22.1914 |  | 104 | 1.8142 | 59.4991 | 22.9343
[9 empty] | 105 | 1.8317 | 30.7611 | 22.0919 |  | 105 | 1.8317 | 59.1128 | 22.8315
[9 empty] | 106 | 1.8491 | 30.3766 | 21.9856 |  | 106 | 1.8491 | 58.7284 | 22.7217
[9 empty] | 107 | 1.8666 | 29.9941 | 21.8727 |  | 107 | 1.8666 | 58.3458 | 22.605
[9 empty] | 108 | 1.884 | 29.6136 | 21.7531 |  | 108 | 1.884 | 57.9653 | 22.4814
[9 empty] | 109 | 1.9014 | 29.2352 | 21.6269 |  | 109 | 1.9014 | 57.5869 | 22.351
[9 empty] | 110 | 1.9189 | 28.8591 | 21.4942 |  | 110 | 1.9189 | 57.2108 | 22.2138
[9 empty] | 111 | 1.9363 | 28.4853 | 21.3548 |  | 111 | 1.9363 | 56.837 | 22.0698
[9 empty] | 112 | 1.9538 | 28.1141 | 21.209 |  | 112 | 1.9538 | 56.4658 | 21.9191
[9 empty] | 113 | 1.9712 | 27.7454 | 21.0567 |  | 113 | 1.9712 | 56.0971 | 21.7617
[9 empty] | 114 | 1.9887 | 27.3795 | 20.8981 |  | 114 | 1.9887 | 55.7312 | 21.5977
[9 empty] | 115 | 2.0061 | 27.0163 | 20.733 |  | 115 | 2.0061 | 55.3681 | 21.4271
[9 empty] | 116 | 2.0236 | 26.6561 | 20.5617 |  | 116 | 2.0236 | 55.0079 | 21.2501
[9 empty] | 117 | 2.041 | 26.299 | 20.3841 |  | 117 | 2.041 | 54.6507 | 21.0665
[9 empty] | 118 | 2.0584 | 25.945 | 20.2003 |  | 118 | 2.0584 | 54.2967 | 20.8765
[9 empty] | 119 | 2.0759 | 25.5943 | 20.0103 |  | 119 | 2.0759 | 53.946 | 20.6802
[9 empty] | 120 | 2.0933 | 25.2469 | 19.8142 |  | 120 | 2.0933 | 53.5986 | 20.4776
[9 empty] | 121 | 2.1108 | 24.903 | 19.6122 |  | 121 | 2.1108 | 53.2547 | 20.2688
[9 empty] | 122 | 2.1282 | 24.5627 | 19.4041 |  | 122 | 2.1282 | 52.9144 | 20.0538
[9 empty] | 123 | 2.1457 | 24.226 | 19.1902 |  | 123 | 2.1457 | 52.5778 | 19.8326
[9 empty] | 124 | 2.1631 | 23.8932 | 18.9704 |  | 124 | 2.1631 | 52.2449 | 19.6055
[9 empty] | 125 | 2.1806 | 23.5642 | 18.7448 |  | 125 | 2.1806 | 51.9159 | 19.3724
[9 empty] | 126 | 2.198 | 23.2392 | 18.5136 |  | 126 | 2.198 | 51.591 | 19.1334
[9 empty] | 127 | 2.2154 | 22.9183 | 18.2767 |  | 127 | 2.2154 | 51.2701 | 18.8886
[9 empty] | 128 | 2.2329 | 22.6016 | 18.0342 |  | 128 | 2.2329 | 50.9533 | 18.638
[9 empty] | 129 | 2.2503 | 22.2892 | 17.7863 |  | 129 | 2.2503 | 50.6409 | 18.3817
[9 empty] | 130 | 2.2678 | 21.9811 | 17.5329 |  | 130 | 2.2678 | 50.3328 | 18.1199
[9 empty] | 131 | 2.2852 | 21.6775 | 17.2742 |  | 131 | 2.2852 | 50.0292 | 17.8525
[9 empty] | 132 | 2.3027 | 21.3785 | 17.0102 |  | 132 | 2.3027 | 49.7302 | 17.5797
[9 empty] | 133 | 2.3201 | 21.0841 | 16.7411 |  | 133 | 2.3201 | 49.4358 | 17.3016
[9 empty] | 134 | 2.3376 | 20.7944 | 16.4669 |  | 134 | 2.3376 | 49.1461 | 17.0182
[9 empty] | 135 | 2.355 | 20.5096 | 16.1877 |  | 135 | 2.355 | 48.8613 | 16.7296
[9 empty] | 136 | 2.3724 | 20.2297 | 15.9035 |  | 136 | 2.3724 | 48.5814 | 16.4359
[9 empty] | 137 | 2.3899 | 19.9548 | 15.6145 |  | 137 | 2.3899 | 48.3065 | 16.1373
[9 empty] | 138 | 2.4073 | 19.6849 | 15.3208 |  | 138 | 2.4073 | 48.0366 | 15.8337
[9 empty] | 139 | 2.4248 | 19.4203 | 15.0223 |  | 139 | 2.4248 | 47.772 | 15.5253
[9 empty] | 140 | 2.4422 | 19.1608 | 14.7194 |  | 140 | 2.4422 | 47.5126 | 15.2121
[9 empty] | 141 | 2.4597 | 18.9067 | 14.4119 |  | 141 | 2.4597 | 47.2585 | 14.8944
[9 empty] | 142 | 2.4771 | 18.658 | 14.1 |  | 142 | 2.4771 | 47.0098 | 14.5721
[9 empty] | 143 | 2.4946 | 18.4148 | 13.7839 |  | 143 | 2.4946 | 46.7666 | 14.2454
[9 empty] | 144 | 2.512 | 18.1772 | 13.4636 |  | 144 | 2.512 | 46.5289 | 13.9143
[9 empty] | 145 | 2.5294 | 17.9451 | 13.1391 |  | 145 | 2.5294 | 46.2969 | 13.579
[9 empty] | 146 | 2.5469 | 17.7188 | 12.8107 |  | 146 | 2.5469 | 46.0705 | 13.2396
[9 empty] | 147 | 2.5643 | 17.4982 | 12.4784 |  | 147 | 2.5643 | 45.8499 | 12.8962
[9 empty] | 148 | 2.5818 | 17.2834 | 12.1423 |  | 148 | 2.5818 | 45.6352 | 12.5488
[9 empty] | 149 | 2.5992 | 17.0746 | 11.8024 |  | 149 | 2.5992 | 45.4263 | 12.1976
[9 empty] | 150 | 2.6167 | 16.8717 | 11.459 |  | 150 | 2.6167 | 45.2234 | 11.8427
[9 empty] | 151 | 2.6341 | 16.6748 | 11.1121 |  | 151 | 2.6341 | 45.0265 | 11.4842
[9 empty] | 152 | 2.6516 | 16.484 | 10.7619 |  | 152 | 2.6516 | 44.8357 | 11.1222
[9 empty] | 153 | 2.669 | 16.2994 | 10.4083 |  | 153 | 2.669 | 44.6511 | 10.7568
[9 empty] | 154 | 2.6864 | 16.1209 | 10.0516 |  | 154 | 2.6864 | 44.4726 | 10.3881
[9 empty] | 155 | 2.7039 | 15.9487 | 9.6918 |  | 155 | 2.7039 | 44.3004 | 10.0163
[9 empty] | 156 | 2.7213 | 15.7828 | 9.3291 |  | 156 | 2.7213 | 44.1345 | 9.6414
[9 empty] | 157 | 2.7388 | 15.6232 | 8.9635 |  | 157 | 2.7388 | 43.975 | 9.2636
[9 empty] | 158 | 2.7562 | 15.4701 | 8.5952 |  | 158 | 2.7562 | 43.8218 | 8.883
[9 empty] | 159 | 2.7737 | 15.3234 | 8.2243 |  | 159 | 2.7737 | 43.6751 | 8.4996
[9 empty] | 160 | 2.7911 | 15.1832 | 7.8509 |  | 160 | 2.7911 | 43.5349 | 8.1137
[9 empty] | 161 | 2.8086 | 15.0495 | 7.4751 |  | 161 | 2.8086 | 43.4012 | 7.7253
[9 empty] | 162 | 2.826 | 14.9224 | 7.097 |  | 162 | 2.826 | 43.2741 | 7.3346
[9 empty] | 163 | 2.8434 | 14.8019 | 6.7168 |  | 163 | 2.8434 | 43.1536 | 6.9416
[9 empty] | 164 | 2.8609 | 14.688 | 6.3345 |  | 164 | 2.8609 | 43.0398 | 6.5466
[9 empty] | 165 | 2.8783 | 14.5809 | 5.9503 |  | 165 | 2.8783 | 42.9326 | 6.1495
[9 empty] | 166 | 2.8958 | 14.4805 | 5.5643 |  | 166 | 2.8958 | 42.8322 | 5.7505
[9 empty] | 167 | 2.9132 | 14.3868 | 5.1765 |  | 167 | 2.9132 | 42.7385 | 5.3498
[9 empty] | 168 | 2.9307 | 14.2999 | 4.7872 |  | 168 | 2.9307 | 42.6516 | 4.9475
[9 empty] | 169 | 2.9481 | 14.2198 | 4.3965 |  | 169 | 2.9481 | 42.5715 | 4.5437
[9 empty] | 170 | 2.9656 | 14.1465 | 4.0044 |  | 170 | 2.9656 | 42.4982 | 4.1385
[9 empty] | 171 | 2.983 | 14.0801 | 3.6111 |  | 171 | 2.983 | 42.4318 | 3.732
[9 empty] | 172 | 3.0004 | 14.0205 | 3.2167 |  | 172 | 3.0004 | 42.3722 | 3.3244
[9 empty] | 173 | 3.0179 | 13.9678 | 2.8213 |  | 173 | 3.0179 | 42.3196 | 2.9158
[9 empty] | 174 | 3.0353 | 13.9221 | 2.4251 |  | 174 | 3.0353 | 42.2738 | 2.5063
[9 empty] | 175 | 3.0528 | 13.8832 | 2.0281 |  | 175 | 3.0528 | 42.235 | 2.096
[9 empty] | 176 | 3.0702 | 13.8513 | 1.6305 |  | 176 | 3.0702 | 42.203 | 1.6851
[9 empty] | 177 | 3.0877 | 13.8263 | 1.2324 |  | 177 | 3.0877 | 42.1781 | 1.2737
[9 empty] | 178 | 3.1051 | 13.8083 | 0.83398 |  | 178 | 3.1051 | 42.16 | 0.86191
[9 empty] | 179 | 3.1226 | 13.7972 | 0.43527 |  | 179 | 3.1226 | 42.149 | 0.44984
[9 empty] | 180 | 3.14 | 13.7931 | 0.036417 |  | 180 | 3.14 | 42.1449 | 0.037636
[9 empty] | 181 | 3.1574 | 13.796 | -0.36244 |  | 181 | 3.1574 | 42.1477 | -0.37458
[9 empty] | 182 | 3.1749 | 13.8058 | -0.76119 |  | 182 | 3.1749 | 42.1575 | -0.78668
[9 empty] | 183 | 3.1923 | 13.8225 | -1.1597 |  | 183 | 3.1923 | 42.1743 | -1.1985
[9 empty] | 184 | 3.2098 | 13.8462 | -1.5579 |  | 184 | 3.2098 | 42.198 | -1.61
[9 empty] | 185 | 3.2272 | 13.8769 | -1.9556 |  | 185 | 3.2272 | 42.2286 | -2.021
[9 empty] | 186 | 3.2447 | 13.9145 | -2.3527 |  | 186 | 3.2447 | 42.2662 | -2.4314
[9 empty] | 187 | 3.2621 | 13.959 | -2.7491 |  | 187 | 3.2621 | 42.3107 | -2.8411
[9 empty] | 188 | 3.2796 | 14.0104 | -3.1446 |  | 188 | 3.2796 | 42.3621 | -3.2499
[9 empty] | 189 | 3.297 | 14.0687 | -3.5392 |  | 189 | 3.297 | 42.4204 | -3.6577
[9 empty] | 190 | 3.3144 | 14.1338 | -3.9327 |  | 190 | 3.3144 | 42.4856 | -4.0644
[9 empty] | 191 | 3.3319 | 14.2059 | -4.325 |  | 191 | 3.3319 | 42.5576 | -4.4698
[9 empty] | 192 | 3.3493 | 14.2847 | -4.716 |  | 192 | 3.3493 | 42.6365 | -4.8739
[9 empty] | 193 | 3.3668 | 14.3704 | -5.1056 |  | 193 | 3.3668 | 42.7221 | -5.2765
[9 empty] | 194 | 3.3842 | 14.4628 | -5.4936 |  | 194 | 3.3842 | 42.8146 | -5.6775
[9 empty] | 195 | 3.4017 | 14.562 | -5.8799 |  | 195 | 3.4017 | 42.9138 | -6.0768
[9 empty] | 196 | 3.4191 | 14.668 | -6.2645 |  | 196 | 3.4191 | 43.0197 | -6.4742
[9 empty] | 197 | 3.4366 | 14.7806 | -6.6471 |  | 197 | 3.4366 | 43.1323 | -6.8696
[9 empty] | 198 | 3.454 | 14.8999 | -7.0277 |  | 198 | 3.454 | 43.2516 | -7.263
[9 empty] | 199 | 3.4714 | 15.0258 | -7.4062 |  | 199 | 3.4714 | 43.3775 | -7.6542
[9 empty] | 200 | 3.4889 | 15.1583 | -7.7824 |  | 200 | 3.4889 | 43.51 | -8.043
[9 empty] | 201 | 3.5063 | 15.2973 | -8.1563 |  | 201 | 3.5063 | 43.649 | -8.4294
[9 empty] | 202 | 3.5238 | 15.4428 | -8.5277 |  | 202 | 3.5238 | 43.7945 | -8.8132
[9 empty] | 203 | 3.5412 | 15.5948 | -8.8964 |  | 203 | 3.5412 | 43.9465 | -9.1943
[9 empty] | 204 | 3.5587 | 15.7532 | -9.2625 |  | 204 | 3.5587 | 44.1049 | -9.5726
[9 empty] | 205 | 3.5761 | 15.9179 | -9.6258 |  | 205 | 3.5761 | 44.2697 | -9.948
[9 empty] | 206 | 3.5936 | 16.089 | -9.9861 |  | 206 | 3.5936 | 44.4407 | -10.3204
[9 empty] | 207 | 3.611 | 16.2663 | -10.3434 |  | 207 | 3.611 | 44.618 | -10.6897
[9 empty] | 208 | 3.6284 | 16.4498 | -10.6975 |  | 208 | 3.6284 | 44.8016 | -11.0557
[9 empty] | 209 | 3.6459 | 16.6395 | -11.0484 |  | 209 | 3.6459 | 44.9912 | -11.4183
[9 empty] | 210 | 3.6633 | 16.8353 | -11.3959 |  | 210 | 3.6633 | 45.187 | -11.7775
[9 empty] | 211 | 3.6808 | 17.0371 | -11.74 |  | 211 | 3.6808 | 45.3888 | -12.133
[9 empty] | 212 | 3.6982 | 17.2449 | -12.0805 |  | 212 | 3.6982 | 45.5966 | -12.4849
[9 empty] | 213 | 3.7157 | 17.4585 | -12.4173 |  | 213 | 3.7157 | 45.8103 | -12.833
[9 empty] | 214 | 3.7331 | 17.6781 | -12.7503 |  | 214 | 3.7331 | 46.0298 | -13.1772
[9 empty] | 215 | 3.7506 | 17.9034 | -13.0795 |  | 215 | 3.7506 | 46.2551 | -13.5174
[9 empty] | 216 | 3.768 | 18.1344 | -13.4046 |  | 216 | 3.768 | 46.4861 | -13.8534
[9 empty] | 217 | 3.7854 | 18.371 | -13.7257 |  | 217 | 3.7854 | 46.7227 | -14.1852
[9 empty] | 218 | 3.8029 | 18.6132 | -14.0426 |  | 218 | 3.8029 | 46.965 | -14.5128
[9 empty] | 219 | 3.8203 | 18.8609 | -14.3553 |  | 219 | 3.8203 | 47.2127 | -14.8359
[9 empty] | 220 | 3.8378 | 19.114 | -14.6635 |  | 220 | 3.8378 | 47.4658 | -15.1545
[9 empty] | 221 | 3.8552 | 19.3725 | -14.9674 |  | 221 | 3.8552 | 47.7242 | -15.4684
[9 empty] | 222 | 3.8727 | 19.6362 | -15.2666 |  | 222 | 3.8727 | 47.9879 | -15.7777
[9 empty] | 223 | 3.8901 | 19.9051 | -15.5612 |  | 223 | 3.8901 | 48.2568 | -16.0822
[9 empty] | 224 | 3.9076 | 20.1791 | -15.8511 |  | 224 | 3.9076 | 48.5308 | -16.3818
[9 empty] | 225 | 3.925 | 20.4581 | -16.1361 |  | 225 | 3.925 | 48.8098 | -16.6764
[9 empty] | 226 | 3.9424 | 20.742 | -16.4163 |  | 226 | 3.9424 | 49.0938 | -16.9659
[9 empty] | 227 | 3.9599 | 21.0308 | -16.6914 |  | 227 | 3.9599 | 49.3825 | -17.2502
[9 empty] | 228 | 3.9773 | 21.3244 | -16.9615 |  | 228 | 3.9773 | 49.6761 | -17.5293
[9 empty] | 229 | 3.9948 | 21.6226 | -17.2264 |  | 229 | 3.9948 | 49.9743 | -17.8031
[9 empty] | 230 | 4.0122 | 21.9253 | -17.4861 |  | 230 | 4.0122 | 50.2771 | -18.0715
[9 empty] | 231 | 4.0297 | 22.2326 | -17.7404 |  | 231 | 4.0297 | 50.5843 | -18.3343
[9 empty] | 232 | 4.0471 | 22.5442 | -17.9893 |  | 232 | 4.0471 | 50.896 | -18.5916
[9 empty] | 233 | 4.0646 | 22.8602 | -18.2328 |  | 233 | 4.0646 | 51.2119 | -18.8432
[9 empty] | 234 | 4.082 | 23.1803 | -18.4707 |  | 234 | 4.082 | 51.5321 | -19.0891
[9 empty] | 235 | 4.0994 | 23.5046 | -18.703 |  | 235 | 4.0994 | 51.8563 | -19.3292
[9 empty] | 236 | 4.1169 | 23.8328 | -18.9296 |  | 236 | 4.1169 | 52.1846 | -19.5634
[9 empty] | 237 | 4.1343 | 24.165 | -19.1505 |  | 237 | 4.1343 | 52.5167 | -19.7916
[9 empty] | 238 | 4.1518 | 24.5009 | -19.3655 |  | 238 | 4.1518 | 52.8527 | -20.0138
[9 empty] | 239 | 4.1692 | 24.8406 | -19.5746 |  | 239 | 4.1692 | 53.1923 | -20.23
[9 empty] | 240 | 4.1867 | 25.1838 | -19.7778 |  | 240 | 4.1867 | 53.5356 | -20.4399
[9 empty] | 241 | 4.2041 | 25.5306 | -19.9749 |  | 241 | 4.2041 | 53.8823 | -20.6437
[9 empty] | 242 | 4.2216 | 25.8807 | -20.166 |  | 242 | 4.2216 | 54.2324 | -20.8412
[9 empty] | 243 | 4.239 | 26.2341 | -20.351 |  | 243 | 4.239 | 54.5858 | -21.0323
[9 empty] | 244 | 4.2564 | 26.5907 | -20.5297 |  | 244 | 4.2564 | 54.9424 | -21.217
[9 empty] | 245 | 4.2739 | 26.9503 | -20.7022 |  | 245 | 4.2739 | 55.3021 | -21.3953
[9 empty] | 246 | 4.2913 | 27.3129 | -20.8684 |  | 246 | 4.2913 | 55.6647 | -21.5671
[9 empty] | 247 | 4.3088 | 27.6784 | -21.0282 |  | 247 | 4.3088 | 56.0301 | -21.7323
[9 empty] | 248 | 4.3262 | 28.0465 | -21.1817 |  | 248 | 4.3262 | 56.3983 | -21.8908
[9 empty] | 249 | 4.3437 | 28.4173 | -21.3287 |  | 249 | 4.3437 | 56.7691 | -22.0428
[9 empty] | 250 | 4.3611 | 28.7906 | -21.4692 |  | 250 | 4.3611 | 57.1424 | -22.188
[9 empty] | 251 | 4.3786 | 29.1663 | -21.6032 |  | 251 | 4.3786 | 57.5181 | -22.3264
[9 empty] | 252 | 4.396 | 29.5443 | -21.7306 |  | 252 | 4.396 | 57.896 | -22.4581
[9 empty] | 253 | 4.4134 | 29.9245 | -21.8514 |  | 253 | 4.4134 | 58.2762 | -22.5829
[9 empty] | 254 | 4.4309 | 30.3066 | -21.9655 |  | 254 | 4.4309 | 58.6584 | -22.7009
[9 empty] | 255 | 4.4483 | 30.6908 | -22.073 |  | 255 | 4.4483 | 59.0425 | -22.812
[9 empty] | 256 | 4.4658 | 31.0767 | -22.1737 |  | 256 | 4.4658 | 59.4284 | -22.9161
[9 empty] | 257 | 4.4832 | 31.4643 | -22.2677 |  | 257 | 4.4832 | 59.8161 | -23.0132
[9 empty] | 258 | 4.5007 | 31.8536 | -22.3549 |  | 258 | 4.5007 | 60.2053 | -23.1034
[9 empty] | 259 | 4.5181 | 32.2442 | -22.4354 |  | 259 | 4.5181 | 60.596 | -23.1865
[9 empty] | 260 | 4.5356 | 32.6363 | -22.5089 |  | 260 | 4.5356 | 60.988 | -23.2625
[9 empty] | 261 | 4.553 | 33.0295 | -22.5757 |  | 261 | 4.553 | 61.3812 | -23.3315
[9 empty] | 262 | 4.5704 | 33.4239 | -22.6356 |  | 262 | 4.5704 | 61.7756 | -23.3934
[9 empty] | 263 | 4.5879 | 33.8192 | -22.6885 |  | 263 | 4.5879 | 62.1709 | -23.4481
[9 empty] | 264 | 4.6053 | 34.2154 | -22.7346 |  | 264 | 4.6053 | 62.5671 | -23.4957
[9 empty] | 265 | 4.6228 | 34.6124 | -22.7738 |  | 265 | 4.6228 | 62.9641 | -23.5362
[9 empty] | 266 | 4.6402 | 35.0099 | -22.806 |  | 266 | 4.6402 | 63.3616 | -23.5695
[9 empty] | 267 | 4.6577 | 35.408 | -22.8313 |  | 267 | 4.6577 | 63.7597 | -23.5957
[9 empty] | 268 | 4.6751 | 35.8064 | -22.8496 |  | 268 | 4.6751 | 64.1582 | -23.6146
[9 empty] | 269 | 4.6926 | 36.2051 | -22.861 |  | 269 | 4.6926 | 64.5569 | -23.6264
[9 empty] | 270 | 4.71 | 36.604 | -22.8655 |  | 270 | 4.71 | 64.9557 | -23.631
[9 empty] | 271 | 4.7274 | 37.0029 | -22.8629 |  | 271 | 4.7274 | 65.3546 | -23.6284
[9 empty] | 272 | 4.7449 | 37.4016 | -22.8534 |  | 272 | 4.7449 | 65.7533 | -23.6186
[9 empty] | 273 | 4.7623 | 37.8001 | -22.837 |  | 273 | 4.7623 | 66.1519 | -23.6016
[9 empty] | 274 | 4.7798 | 38.1983 | -22.8136 |  | 274 | 4.7798 | 66.5501 | -23.5774
[9 empty] | 275 | 4.7972 | 38.5961 | -22.7833 |  | 275 | 4.7972 | 66.9478 | -23.5461
[9 empty] | 276 | 4.8147 | 38.9932 | -22.746 |  | 276 | 4.8147 | 67.3449 | -23.5075
[9 empty] | 277 | 4.8321 | 39.3896 | -22.7018 |  | 277 | 4.8321 | 67.7413 | -23.4619
[9 empty] | 278 | 4.8496 | 39.7852 | -22.6508 |  | 278 | 4.8496 | 68.1369 | -23.4091
[9 empty] | 279 | 4.867 | 40.1798 | -22.5928 |  | 279 | 4.867 | 68.5315 | -23.3492
[9 empty] | 280 | 4.8844 | 40.5734 | -22.5279 |  | 280 | 4.8844 | 68.9251 | -23.2821
[9 empty] | 281 | 4.9019 | 40.9657 | -22.4562 |  | 281 | 4.9019 | 69.3175 | -23.208
[9 empty] | 282 | 4.9193 | 41.3568 | -22.3776 |  | 282 | 4.9193 | 69.7085 | -23.1268
[9 empty] | 283 | 4.9368 | 41.7464 | -22.2923 |  | 283 | 4.9368 | 70.0982 | -23.0386
[9 empty] | 284 | 4.9542 | 42.1345 | -22.2001 |  | 284 | 4.9542 | 70.4862 | -22.9434
[9 empty] | 285 | 4.9717 | 42.5209 | -22.1012 |  | 285 | 4.9717 | 70.8727 | -22.8412
[9 empty] | 286 | 4.9891 | 42.9056 | -21.9956 |  | 286 | 4.9891 | 71.2573 | -22.732
[9 empty] | 287 | 5.0066 | 43.2883 | -21.8833 |  | 287 | 5.0066 | 71.64 | -22.6159
[9 empty] | 288 | 5.024 | 43.669 | -21.7643 |  | 288 | 5.024 | 72.0207 | -22.493
[9 empty] | 289 | 5.0414 | 44.0476 | -21.6387 |  | 289 | 5.0414 | 72.3993 | -22.3632
[9 empty] | 290 | 5.0589 | 44.4239 | -21.5066 |  | 290 | 5.0589 | 72.7757 | -22.2266
[9 empty] | 291 | 5.0763 | 44.7979 | -21.3678 |  | 291 | 5.0763 | 73.1496 | -22.0832
[9 empty] | 292 | 5.0938 | 45.1694 | -21.2226 |  | 292 | 5.0938 | 73.5211 | -21.9331
[9 empty] | 293 | 5.1112 | 45.5383 | -21.0709 |  | 293 | 5.1112 | 73.89 | -21.7763
[9 empty] | 294 | 5.1287 | 45.9045 | -20.9128 |  | 294 | 5.1287 | 74.2562 | -21.613
[9 empty] | 295 | 5.1461 | 46.2679 | -20.7483 |  | 295 | 5.1461 | 74.6196 | -21.443
[9 empty] | 296 | 5.1636 | 46.6283 | -20.5776 |  | 296 | 5.1636 | 74.9801 | -21.2665
[9 empty] | 297 | 5.181 | 46.9858 | -20.4005 |  | 297 | 5.181 | 75.3375 | -21.0835
[9 empty] | 298 | 5.1984 | 47.3401 | -20.2173 |  | 298 | 5.1984 | 75.6918 | -20.8941
[9 empty] | 299 | 5.2159 | 47.6911 | -20.0279 |  | 299 | 5.2159 | 76.0428 | -20.6984
[9 empty] | 300 | 5.2333 | 48.0388 | -19.8324 |  | 300 | 5.2333 | 76.3905 | -20.4964
[9 empty] | 301 | 5.2508 | 48.383 | -19.6309 |  | 301 | 5.2508 | 76.7347 | -20.2881
[9 empty] | 302 | 5.2682 | 48.7236 | -19.4234 |  | 302 | 5.2682 | 77.0754 | -20.0736
[9 empty] | 303 | 5.2857 | 49.0606 | -19.21 |  | 303 | 5.2857 | 77.4123 | -19.8531
[9 empty] | 304 | 5.3031 | 49.3938 | -18.9907 |  | 304 | 5.3031 | 77.7455 | -19.6265
[9 empty] | 305 | 5.3206 | 49.7231 | -18.7657 |  | 305 | 5.3206 | 78.0749 | -19.3939
[9 empty] | 306 | 5.338 | 50.0485 | -18.5349 |  | 306 | 5.338 | 78.4002 | -19.1554
[9 empty] | 307 | 5.3554 | 50.3698 | -18.2985 |  | 307 | 5.3554 | 78.7215 | -18.9111
[9 empty] | 308 | 5.3729 | 50.6869 | -18.0566 |  | 308 | 5.3729 | 79.0386 | -18.6611
[9 empty] | 309 | 5.3903 | 50.9997 | -17.8091 |  | 309 | 5.3903 | 79.3514 | -18.4054
[9 empty] | 310 | 5.4078 | 51.3082 | -17.5563 |  | 310 | 5.4078 | 79.6599 | -18.144
[9 empty] | 311 | 5.4252 | 51.6122 | -17.298 |  | 311 | 5.4252 | 79.9639 | -17.8772
[9 empty] | 312 | 5.4427 | 51.9117 | -17.0346 |  | 312 | 5.4427 | 80.2634 | -17.6049
[9 empty] | 313 | 5.4601 | 52.2065 | -16.7659 |  | 313 | 5.4601 | 80.5582 | -17.3272
[9 empty] | 314 | 5.4776 | 52.4966 | -16.4921 |  | 314 | 5.4776 | 80.8483 | -17.0443
[9 empty] | 315 | 5.495 | 52.7819 | -16.2134 |  | 315 | 5.495 | 81.1336 | -16.7562
[9 empty] | 316 | 5.5124 | 53.0622 | -15.9296 |  | 316 | 5.5124 | 81.4139 | -16.463
[9 empty] | 317 | 5.5299 | 53.3376 | -15.6411 |  | 317 | 5.5299 | 81.6893 | -16.1647
[9 empty] | 318 | 5.5473 | 53.6079 | -15.3478 |  | 318 | 5.5473 | 81.9596 | -15.8616
[9 empty] | 319 | 5.5648 | 53.873 | -15.0498 |  | 319 | 5.5648 | 82.2248 | -15.5536
[9 empty] | 320 | 5.5822 | 54.1329 | -14.7472 |  | 320 | 5.5822 | 82.4847 | -15.2409
[9 empty] | 321 | 5.5997 | 54.3875 | -14.4401 |  | 321 | 5.5997 | 82.7392 | -14.9236
[9 empty] | 322 | 5.6171 | 54.6367 | -14.1287 |  | 322 | 5.6171 | 82.9884 | -14.6017
[9 empty] | 323 | 5.6346 | 54.8804 | -13.8129 |  | 323 | 5.6346 | 83.2322 | -14.2754
[9 empty] | 324 | 5.652 | 55.1186 | -13.493 |  | 324 | 5.652 | 83.4703 | -13.9447
[9 empty] | 325 | 5.6694 | 55.3512 | -13.1689 |  | 325 | 5.6694 | 83.7029 | -13.6098
[9 empty] | 326 | 5.6869 | 55.578 | -12.8409 |  | 326 | 5.6869 | 83.9298 | -13.2708
[9 empty] | 327 | 5.7043 | 55.7991 | -12.5089 |  | 327 | 5.7043 | 84.1509 | -12.9277
[9 empty] | 328 | 5.7218 | 56.0144 | -12.1731 |  | 328 | 5.7218 | 84.3662 | -12.5806
[9 empty] | 329 | 5.7392 | 56.2238 | -11.8336 |  | 329 | 5.7392 | 84.5756 | -12.2298
[9 empty] | 330 | 5.7567 | 56.4273 | -11.4905 |  | 330 | 5.7567 | 84.779 | -11.8752
[9 empty] | 331 | 5.7741 | 56.6247 | -11.1439 |  | 331 | 5.7741 | 84.9764 | -11.517
[9 empty] | 332 | 5.7916 | 56.8161 | -10.794 |  | 332 | 5.7916 | 85.1678 | -11.1553
[9 empty] | 333 | 5.809 | 57.0013 | -10.4407 |  | 333 | 5.809 | 85.353 | -10.7903
[9 empty] | 334 | 5.8264 | 57.1803 | -10.0843 |  | 334 | 5.8264 | 85.532 | -10.4219
[9 empty] | 335 | 5.8439 | 57.3531 | -9.7248 |  | 335 | 5.8439 | 85.7048 | -10.0503
[9 empty] | 336 | 5.8613 | 57.5196 | -9.3623 |  | 336 | 5.8613 | 85.8713 | -9.6757
[9 empty] | 337 | 5.8788 | 57.6797 | -8.997 |  | 337 | 5.8788 | 86.0314 | -9.2982
[9 empty] | 338 | 5.8962 | 57.8334 | -8.6289 |  | 338 | 5.8962 | 86.1852 | -8.9178
[9 empty] | 339 | 5.9137 | 57.9807 | -8.2583 |  | 339 | 5.9137 | 86.3325 | -8.5347
[9 empty] | 340 | 5.9311 | 58.1216 | -7.8851 |  | 340 | 5.9311 | 86.4733 | -8.1491
[9 empty] | 341 | 5.9486 | 58.2558 | -7.5095 |  | 341 | 5.9486 | 86.6076 | -7.7609
[9 empty] | 342 | 5.966 | 58.3835 | -7.1316 |  | 342 | 5.966 | 86.7353 | -7.3704
[9 empty] | 343 | 5.9834 | 58.5046 | -6.7516 |  | 343 | 5.9834 | 86.8564 | -6.9776
[9 empty] | 344 | 6.0009 | 58.6191 | -6.3695 |  | 344 | 6.0009 | 86.9708 | -6.5827
[9 empty] | 345 | 6.0183 | 58.7268 | -5.9854 |  | 345 | 6.0183 | 87.0786 | -6.1858
[9 empty] | 346 | 6.0358 | 58.8279 | -5.5996 |  | 346 | 6.0358 | 87.1796 | -5.787
[9 empty] | 347 | 6.0532 | 58.9222 | -5.212 |  | 347 | 6.0532 | 87.2739 | -5.3865
[9 empty] | 348 | 6.0707 | 59.0097 | -4.8229 |  | 348 | 6.0707 | 87.3615 | -4.9843
[9 empty] | 349 | 6.0881 | 59.0905 | -4.4322 |  | 349 | 6.0881 | 87.4422 | -4.5806
[9 empty] | 350 | 6.1056 | 59.1644 | -4.0403 |  | 350 | 6.1056 | 87.5161 | -4.1755
[9 empty] | 351 | 6.123 | 59.2314 | -3.6471 |  | 351 | 6.123 | 87.5831 | -3.7692
[9 empty] | 352 | 6.1404 | 59.2916 | -3.2528 |  | 352 | 6.1404 | 87.6433 | -3.3617
[9 empty] | 353 | 6.1579 | 59.3449 | -2.8575 |  | 353 | 6.1579 | 87.6966 | -2.9531
[9 empty] | 354 | 6.1753 | 59.3913 | -2.4613 |  | 354 | 6.1753 | 87.743 | -2.5437
[9 empty] | 355 | 6.1928 | 59.4308 | -2.0644 |  | 355 | 6.1928 | 87.7825 | -2.1335
[9 empty] | 356 | 6.2102 | 59.4633 | -1.6669 |  | 356 | 6.2102 | 87.815 | -1.7227
[9 empty] | 357 | 6.2277 | 59.4889 | -1.2688 |  | 357 | 6.2277 | 87.8406 | -1.3113
[9 empty] | 358 | 6.2451 | 59.5076 | -0.87038 |  | 358 | 6.2451 | 87.8593 | -0.89952
[9 empty] | 359 | 6.2626 | 59.5193 | -0.47168 |  | 359 | 6.2626 | 87.871 | -0.48747
[9 empty] | 360 | 6.28 | 59.524 | -0.072834 |  | 360 | 6.28 | 87.8757 | -0.075272

## Mohr circle for 0.1 G cement
Neat cement | [8 empty] | Test 1 (0.1% Graphene; 2000;undrained) |  |  |  | Test 2 (0.1% Graphene; 6000;undrained) |  |  |  |  | Test 3 (0.1% Graphene; 7500;drained)
Test 1 | s3 | ═ | 2000 | psi | ═ | 13.7931 | Mpa |  | Point 1 | 13.7931 | 0 |  | Point 1 | 41.3793 | 0 |  |  | Point 1 | 51.7 | 0
| s1 (failure) | ═ | 9907 | psi | ═ | 68.3241 | Mpa | 9907 | Point 2 | 68.3241 | 0 | 13790 | Point 2 | 95.1034 | 0 |  |  | Point 2 | 102 | 0
Test 2 | s3 | ═ | 6000 | psi | ═ | 41.3793 | Mpa |  | Point 3(center) | 41.0586 | 0 |  | Point 3(center) | 68.2414 | 0 |  |  | Point 3(center) | 76.85 | 0
| s1 (failure) | ═ | 13790 | psi | ═ | 95.1034 | Mpa |  | Radius(R) | 27.2655 |  |  | Radius(R) | 26.8621 |  |  |  | Radius(R) | 25.15
[8 empty] | Test 1 (0.1% Graphene; 2000;undrained) |  |  |  |  | Test 2 (0.1% Graphene; 6000;undrained) |  |  |  |  | Test 3 (0.1% Graphene; 7500;undrained)
[9 empty] | Angle in degree | Angle in radian | s | t |  | Angle in degree | Angle in radian | s | t |  | Angle in degree | Angle in radian | s | t
[9 empty] | 1 | 0.017444 | 68.32 | 0.47561 |  | 1 | 0.017444 | 95.5027 | 0.46857 |  | 1 | 0.017444 | 101.9962 | 0.43871
[9 empty] | 2 | 0.034889 | 68.3075 | 0.95107 |  | 2 | 0.034889 | 95.4903 | 0.937 |  | 2 | 0.034889 | 101.9847 | 0.87728
[9 empty] | 3 | 0.052333 | 68.2868 | 1.4262 |  | 3 | 0.052333 | 95.4696 | 1.4051 |  | 3 | 0.052333 | 101.9656 | 1.3156
[9 empty] | 4 | 0.069778 | 68.2578 | 1.901 |  | 4 | 0.069778 | 95.4405 | 1.8729 |  | 4 | 0.069778 | 101.9388 | 1.7535
[9 empty] | 5 | 0.087222 | 68.2205 | 2.3751 |  | 5 | 0.087222 | 95.4032 | 2.34 |  | 5 | 0.087222 | 101.9044 | 2.1909
[9 empty] | 6 | 0.10467 | 68.1749 | 2.8486 |  | 6 | 0.10467 | 95.3577 | 2.8064 |  | 6 | 0.10467 | 101.8624 | 2.6276
[9 empty] | 7 | 0.12211 | 68.1211 | 3.3212 |  | 7 | 0.12211 | 95.3039 | 3.272 |  | 7 | 0.12211 | 101.8127 | 3.0635
[9 empty] | 8 | 0.13956 | 68.0591 | 3.7927 |  | 8 | 0.13956 | 95.2418 | 3.7366 |  | 8 | 0.13956 | 101.7555 | 3.4984
[9 empty] | 9 | 0.157 | 67.9888 | 4.2631 |  | 9 | 0.157 | 95.1716 | 4.2 |  | 9 | 0.157 | 101.6907 | 3.9323
[9 empty] | 10 | 0.17444 | 67.9103 | 4.7322 |  | 10 | 0.17444 | 95.0931 | 4.6622 |  | 10 | 0.17444 | 101.6183 | 4.3651
[9 empty] | 11 | 0.19189 | 67.8237 | 5.1999 |  | 11 | 0.19189 | 95.0065 | 5.123 |  | 11 | 0.19189 | 101.5384 | 4.7964
[9 empty] | 12 | 0.20933 | 67.7289 | 5.666 |  | 12 | 0.20933 | 94.9117 | 5.5821 |  | 12 | 0.20933 | 101.451 | 5.2264
[9 empty] | 13 | 0.22678 | 67.626 | 6.1304 |  | 13 | 0.22678 | 94.8088 | 6.0396 |  | 13 | 0.22678 | 101.3561 | 5.6547
[9 empty] | 14 | 0.24422 | 67.5151 | 6.5928 |  | 14 | 0.24422 | 94.6978 | 6.4953 |  | 14 | 0.24422 | 101.2537 | 6.0813
[9 empty] | 15 | 0.26167 | 67.396 | 7.0533 |  | 15 | 0.26167 | 94.5788 | 6.949 |  | 15 | 0.26167 | 101.1439 | 6.5061
[9 empty] | 16 | 0.27911 | 67.269 | 7.5117 |  | 16 | 0.27911 | 94.4517 | 7.4005 |  | 16 | 0.27911 | 101.0267 | 6.9289
[9 empty] | 17 | 0.29656 | 67.134 | 7.9677 |  | 17 | 0.29656 | 94.3167 | 7.8498 |  | 17 | 0.29656 | 100.9022 | 7.3495
[9 empty] | 18 | 0.314 | 66.991 | 8.4214 |  | 18 | 0.314 | 94.1738 | 8.2968 |  | 18 | 0.314 | 100.7703 | 7.768
[9 empty] | 19 | 0.33144 | 66.8402 | 8.8725 |  | 19 | 0.33144 | 94.0229 | 8.7412 |  | 19 | 0.33144 | 100.6312 | 8.184
[9 empty] | 20 | 0.34889 | 66.6815 | 9.3208 |  | 20 | 0.34889 | 93.8642 | 9.1829 |  | 20 | 0.34889 | 100.4848 | 8.5976
[9 empty] | 21 | 0.36633 | 66.515 | 9.7664 |  | 21 | 0.36633 | 93.6977 | 9.6218 |  | 21 | 0.36633 | 100.3312 | 9.0086
[9 empty] | 22 | 0.38378 | 66.3408 | 10.2089 |  | 22 | 0.38378 | 93.5235 | 10.0579 |  | 22 | 0.38378 | 100.1705 | 9.4168
[9 empty] | 23 | 0.40122 | 66.1588 | 10.6484 |  | 23 | 0.40122 | 93.3416 | 10.4908 |  | 23 | 0.40122 | 100.0027 | 9.8222
[9 empty] | 24 | 0.41867 | 65.9693 | 11.0846 |  | 24 | 0.41867 | 93.152 | 10.9206 |  | 24 | 0.41867 | 99.8278 | 10.2245
[9 empty] | 25 | 0.43611 | 65.7721 | 11.5174 |  | 25 | 0.43611 | 92.9549 | 11.347 |  | 25 | 0.43611 | 99.646 | 10.6238
[9 empty] | 26 | 0.45356 | 65.5675 | 11.9468 |  | 26 | 0.45356 | 92.7502 | 11.77 |  | 26 | 0.45356 | 99.4572 | 11.0198
[9 empty] | 27 | 0.471 | 65.3553 | 12.3725 |  | 27 | 0.471 | 92.5381 | 12.1894 |  | 27 | 0.471 | 99.2615 | 11.4125
[9 empty] | 28 | 0.48844 | 65.1358 | 12.7944 |  | 28 | 0.48844 | 92.3186 | 12.6051 |  | 28 | 0.48844 | 99.0591 | 11.8017
[9 empty] | 29 | 0.50589 | 64.909 | 13.2125 |  | 29 | 0.50589 | 92.0917 | 13.017 |  | 29 | 0.50589 | 98.8498 | 12.1873
[9 empty] | 30 | 0.52333 | 64.6749 | 13.6265 |  | 30 | 0.52333 | 91.8576 | 13.4249 |  | 30 | 0.52333 | 98.6339 | 12.5692
[9 empty] | 31 | 0.54078 | 64.4336 | 14.0364 |  | 31 | 0.54078 | 91.6163 | 13.8287 |  | 31 | 0.54078 | 98.4113 | 12.9473
[9 empty] | 32 | 0.55822 | 64.1852 | 14.442 |  | 32 | 0.55822 | 91.3679 | 14.2283 |  | 32 | 0.55822 | 98.1822 | 13.3214
[9 empty] | 33 | 0.57567 | 63.9297 | 14.8432 |  | 33 | 0.57567 | 91.1125 | 14.6236 |  | 33 | 0.57567 | 97.9466 | 13.6915
[9 empty] | 34 | 0.59311 | 63.6673 | 15.2399 |  | 34 | 0.59311 | 90.8501 | 15.0144 |  | 34 | 0.59311 | 97.7045 | 14.0574
[9 empty] | 35 | 0.61056 | 63.3981 | 15.6319 |  | 35 | 0.61056 | 90.5808 | 15.4006 |  | 35 | 0.61056 | 97.4561 | 14.4191
[9 empty] | 36 | 0.628 | 63.122 | 16.0192 |  | 36 | 0.628 | 90.3047 | 15.7822 |  | 36 | 0.628 | 97.2015 | 14.7763
[9 empty] | 37 | 0.64544 | 62.8392 | 16.4017 |  | 37 | 0.64544 | 90.022 | 16.159 |  | 37 | 0.64544 | 96.9406 | 15.1291
[9 empty] | 38 | 0.66289 | 62.5498 | 16.7791 |  | 38 | 0.66289 | 89.7325 | 16.5308 |  | 38 | 0.66289 | 96.6737 | 15.4772
[9 empty] | 39 | 0.68033 | 62.2538 | 17.1514 |  | 39 | 0.68033 | 89.4366 | 16.8976 |  | 39 | 0.68033 | 96.4007 | 15.8207
[9 empty] | 40 | 0.69778 | 61.9514 | 17.5185 |  | 40 | 0.69778 | 89.1342 | 17.2593 |  | 40 | 0.69778 | 96.1217 | 16.1593
[9 empty] | 41 | 0.71522 | 61.6427 | 17.8803 |  | 41 | 0.71522 | 88.8254 | 17.6157 |  | 41 | 0.71522 | 95.8369 | 16.493
[9 empty] | 42 | 0.73267 | 61.3276 | 18.2367 |  | 42 | 0.73267 | 88.5104 | 17.9668 |  | 42 | 0.73267 | 95.5463 | 16.8217
[9 empty] | 43 | 0.75011 | 61.0064 | 18.5874 |  | 43 | 0.75011 | 88.1892 | 18.3124 |  | 43 | 0.75011 | 95.2501 | 17.1453
[9 empty] | 44 | 0.76756 | 60.6792 | 18.9326 |  | 44 | 0.76756 | 87.8619 | 18.6524 |  | 44 | 0.76756 | 94.9482 | 17.4636
[9 empty] | 45 | 0.785 | 60.3459 | 19.272 |  | 45 | 0.785 | 87.5287 | 18.9868 |  | 45 | 0.785 | 94.6408 | 17.7767
[9 empty] | 46 | 0.80244 | 60.0068 | 19.6055 |  | 46 | 0.80244 | 87.1896 | 19.3154 |  | 46 | 0.80244 | 94.328 | 18.0843
[9 empty] | 47 | 0.81989 | 59.6619 | 19.933 |  | 47 | 0.81989 | 86.8447 | 19.6381 |  | 47 | 0.81989 | 94.0099 | 18.3864
[9 empty] | 48 | 0.83733 | 59.3114 | 20.2545 |  | 48 | 0.83733 | 86.4942 | 19.9548 |  | 48 | 0.83733 | 93.6866 | 18.6829
[9 empty] | 49 | 0.85478 | 58.9553 | 20.5698 |  | 49 | 0.85478 | 86.1381 | 20.2654 |  | 49 | 0.85478 | 93.3581 | 18.9738
[9 empty] | 50 | 0.87222 | 58.5938 | 20.8788 |  | 50 | 0.87222 | 85.7766 | 20.5699 |  | 50 | 0.87222 | 93.0246 | 19.2589
[9 empty] | 51 | 0.88967 | 58.2269 | 21.1815 |  | 51 | 0.88967 | 85.4097 | 20.8681 |  | 51 | 0.88967 | 92.6862 | 19.5381
[9 empty] | 52 | 0.90711 | 57.8548 | 21.4778 |  | 52 | 0.90711 | 85.0376 | 21.16 |  | 52 | 0.90711 | 92.343 | 19.8113
[9 empty] | 53 | 0.92456 | 57.4776 | 21.7675 |  | 53 | 0.92456 | 84.6604 | 21.4454 |  | 53 | 0.92456 | 91.9951 | 20.0786
[9 empty] | 54 | 0.942 | 57.0954 | 22.0506 |  | 54 | 0.942 | 84.2782 | 21.7243 |  | 54 | 0.942 | 91.6425 | 20.3397
[9 empty] | 55 | 0.95944 | 56.7083 | 22.327 |  | 55 | 0.95944 | 83.8911 | 21.9966 |  | 55 | 0.95944 | 91.2855 | 20.5947
[9 empty] | 56 | 0.97689 | 56.3165 | 22.5966 |  | 56 | 0.97689 | 83.4993 | 22.2622 |  | 56 | 0.97689 | 90.924 | 20.8433
[9 empty] | 57 | 0.99433 | 55.92 | 22.8593 |  | 57 | 0.99433 | 83.1028 | 22.521 |  | 57 | 0.99433 | 90.5583 | 21.0857
[9 empty] | 58 | 1.0118 | 55.519 | 23.1151 |  | 58 | 1.0118 | 82.7018 | 22.773 |  | 58 | 1.0118 | 90.1884 | 21.3216
[9 empty] | 59 | 1.0292 | 55.1136 | 23.3638 |  | 59 | 1.0292 | 82.2964 | 23.0181 |  | 59 | 1.0292 | 89.8145 | 21.551
[9 empty] | 60 | 1.0467 | 54.7039 | 23.6054 |  | 60 | 1.0467 | 81.8867 | 23.2561 |  | 60 | 1.0467 | 89.4366 | 21.7739
[9 empty] | 61 | 1.0641 | 54.2901 | 23.8398 |  | 61 | 1.0641 | 81.4728 | 23.4871 |  | 61 | 1.0641 | 89.0548 | 21.9901
[9 empty] | 62 | 1.0816 | 53.8722 | 24.067 |  | 62 | 1.0816 | 81.055 | 23.7109 |  | 62 | 1.0816 | 88.6694 | 22.1997
[9 empty] | 63 | 1.099 | 53.4504 | 24.2868 |  | 63 | 1.099 | 80.6332 | 23.9275 |  | 63 | 1.099 | 88.2804 | 22.4024
[9 empty] | 64 | 1.1164 | 53.0249 | 24.4993 |  | 64 | 1.1164 | 80.2077 | 24.1368 |  | 64 | 1.1164 | 87.8878 | 22.5984
[9 empty] | 65 | 1.1339 | 52.5957 | 24.7043 |  | 65 | 1.1339 | 79.7785 | 24.3388 |  | 65 | 1.1339 | 87.492 | 22.7875
[9 empty] | 66 | 1.1513 | 52.163 | 24.9018 |  | 66 | 1.1513 | 79.3458 | 24.5333 |  | 66 | 1.1513 | 87.0928 | 22.9697
[9 empty] | 67 | 1.1688 | 51.727 | 25.0917 |  | 67 | 1.1688 | 78.9097 | 24.7204 |  | 67 | 1.1688 | 86.6906 | 23.1449
[9 empty] | 68 | 1.1862 | 51.2877 | 25.274 |  | 68 | 1.1862 | 78.4704 | 24.9 |  | 68 | 1.1862 | 86.2854 | 23.313
[9 empty] | 69 | 1.2037 | 50.8452 | 25.4486 |  | 69 | 1.2037 | 78.028 | 25.072 |  | 69 | 1.2037 | 85.8773 | 23.474
[9 empty] | 70 | 1.2211 | 50.3998 | 25.6154 |  | 70 | 1.2211 | 77.5826 | 25.2364 |  | 70 | 1.2211 | 85.4664 | 23.6279
[9 empty] | 71 | 1.2386 | 49.9516 | 25.7745 |  | 71 | 1.2386 | 77.1344 | 25.3931 |  | 71 | 1.2386 | 85.053 | 23.7746
[9 empty] | 72 | 1.256 | 49.5006 | 25.9257 |  | 72 | 1.256 | 76.6834 | 25.5421 |  | 72 | 1.256 | 84.637 | 23.9141
[9 empty] | 73 | 1.2734 | 49.0471 | 26.069 |  | 73 | 1.2734 | 76.2299 | 25.6832 |  | 73 | 1.2734 | 84.2187 | 24.0463
[9 empty] | 74 | 1.2909 | 48.5912 | 26.2044 |  | 74 | 1.2909 | 75.7739 | 25.8166 |  | 74 | 1.2909 | 83.7981 | 24.1712
[9 empty] | 75 | 1.3083 | 48.1329 | 26.3318 |  | 75 | 1.3083 | 75.3157 | 25.9421 |  | 75 | 1.3083 | 83.3754 | 24.2887
[9 empty] | 76 | 1.3258 | 47.6725 | 26.4512 |  | 76 | 1.3258 | 74.8553 | 26.0598 |  | 76 | 1.3258 | 82.9507 | 24.3988
[9 empty] | 77 | 1.3432 | 47.2101 | 26.5625 |  | 77 | 1.3432 | 74.3929 | 26.1695 |  | 77 | 1.3432 | 82.5242 | 24.5015
[9 empty] | 78 | 1.3607 | 46.7458 | 26.6658 |  | 78 | 1.3607 | 73.9286 | 26.2712 |  | 78 | 1.3607 | 82.096 | 24.5968
[9 empty] | 79 | 1.3781 | 46.2798 | 26.7609 |  | 79 | 1.3781 | 73.4626 | 26.3649 |  | 79 | 1.3781 | 81.6661 | 24.6846
[9 empty] | 80 | 1.3956 | 45.8122 | 26.8479 |  | 80 | 1.3956 | 72.995 | 26.4507 |  | 80 | 1.3956 | 81.2348 | 24.7648
[9 empty] | 81 | 1.413 | 45.3432 | 26.9268 |  | 81 | 1.413 | 72.5259 | 26.5283 |  | 81 | 1.413 | 80.8021 | 24.8375
[9 empty] | 82 | 1.4304 | 44.8728 | 26.9974 |  | 82 | 1.4304 | 72.0556 | 26.5979 |  | 82 | 1.4304 | 80.3683 | 24.9027
[9 empty] | 83 | 1.4479 | 44.4013 | 27.0598 |  | 83 | 1.4479 | 71.5841 | 26.6594 |  | 83 | 1.4479 | 79.9333 | 24.9603
[9 empty] | 84 | 1.4653 | 43.9288 | 27.114 |  | 84 | 1.4653 | 71.1116 | 26.7128 |  | 84 | 1.4653 | 79.4975 | 25.0103
[9 empty] | 85 | 1.4828 | 43.4554 | 27.16 |  | 85 | 1.4828 | 70.6382 | 26.7581 |  | 85 | 1.4828 | 79.0608 | 25.0526
[9 empty] | 86 | 1.5002 | 42.9813 | 27.1976 |  | 86 | 1.5002 | 70.164 | 26.7952 |  | 86 | 1.5002 | 78.6235 | 25.0874
[9 empty] | 87 | 1.5177 | 42.5065 | 27.227 |  | 87 | 1.5177 | 69.6893 | 26.8242 |  | 87 | 1.5177 | 78.1856 | 25.1145
[9 empty] | 88 | 1.5351 | 42.0314 | 27.2482 |  | 88 | 1.5351 | 69.2141 | 26.845 |  | 88 | 1.5351 | 77.7473 | 25.134
[9 empty] | 89 | 1.5526 | 41.5559 | 27.261 |  | 89 | 1.5526 | 68.7387 | 26.8576 |  | 89 | 1.5526 | 77.3087 | 25.1458
[9 empty] | 90 | 1.57 | 41.0803 | 27.2655 |  | 90 | 1.57 | 68.2631 | 26.8621 |  | 90 | 1.57 | 76.87 | 25.15
[9 empty] | 91 | 1.5874 | 40.6047 | 27.2617 |  | 91 | 1.5874 | 67.7875 | 26.8583 |  | 91 | 1.5874 | 76.4313 | 25.1465
[9 empty] | 92 | 1.6049 | 40.1292 | 27.2497 |  | 92 | 1.6049 | 67.312 | 26.8465 |  | 92 | 1.6049 | 75.9927 | 25.1354
[9 empty] | 93 | 1.6223 | 39.6541 | 27.2293 |  | 93 | 1.6223 | 66.8368 | 26.8264 |  | 93 | 1.6223 | 75.5544 | 25.1166
[9 empty] | 94 | 1.6398 | 39.1793 | 27.2007 |  | 94 | 1.6398 | 66.3621 | 26.7982 |  | 94 | 1.6398 | 75.1165 | 25.0902
[9 empty] | 95 | 1.6572 | 38.7051 | 27.1638 |  | 95 | 1.6572 | 65.8879 | 26.7618 |  | 95 | 1.6572 | 74.6791 | 25.0561
[9 empty] | 96 | 1.6747 | 38.2316 | 27.1186 |  | 96 | 1.6747 | 65.4144 | 26.7173 |  | 96 | 1.6747 | 74.2424 | 25.0144
[9 empty] | 97 | 1.6921 | 37.759 | 27.0651 |  | 97 | 1.6921 | 64.9418 | 26.6646 |  | 97 | 1.6921 | 73.8064 | 24.9652
[9 empty] | 98 | 1.7096 | 37.2874 | 27.0035 |  | 98 | 1.7096 | 64.4702 | 26.6039 |  | 98 | 1.7096 | 73.3714 | 24.9083
[9 empty] | 99 | 1.727 | 36.8169 | 26.9336 |  | 99 | 1.727 | 63.9997 | 26.535 |  | 99 | 1.727 | 72.9374 | 24.8438
[9 empty] | 100 | 1.7444 | 36.3478 | 26.8555 |  | 100 | 1.7444 | 63.5305 | 26.4581 |  | 100 | 1.7444 | 72.5047 | 24.7718
[9 empty] | 101 | 1.7619 | 35.88 | 26.7692 |  | 101 | 1.7619 | 63.0628 | 26.3731 |  | 101 | 1.7619 | 72.0732 | 24.6922
[9 empty] | 102 | 1.7793 | 35.4139 | 26.6748 |  | 102 | 1.7793 | 62.5966 | 26.2801 |  | 102 | 1.7793 | 71.6432 | 24.6051
[9 empty] | 103 | 1.7968 | 34.9494 | 26.5723 |  | 103 | 1.7968 | 62.1322 | 26.1791 |  | 103 | 1.7968 | 71.2148 | 24.5106
[9 empty] | 104 | 1.8142 | 34.4868 | 26.4617 |  | 104 | 1.8142 | 61.6696 | 26.0701 |  | 104 | 1.8142 | 70.7881 | 24.4085
[9 empty] | 105 | 1.8317 | 34.0263 | 26.343 |  | 105 | 1.8317 | 61.209 | 25.9532 |  | 105 | 1.8317 | 70.3633 | 24.2991
[9 empty] | 106 | 1.8491 | 33.5678 | 26.2163 |  | 106 | 1.8491 | 60.7506 | 25.8284 |  | 106 | 1.8491 | 69.9404 | 24.1822
[9 empty] | 107 | 1.8666 | 33.1116 | 26.0817 |  | 107 | 1.8666 | 60.2944 | 25.6957 |  | 107 | 1.8666 | 69.5196 | 24.058
[9 empty] | 108 | 1.884 | 32.6579 | 25.9391 |  | 108 | 1.884 | 59.8407 | 25.5553 |  | 108 | 1.884 | 69.1011 | 23.9265
[9 empty] | 109 | 1.9014 | 32.2067 | 25.7886 |  | 109 | 1.9014 | 59.3895 | 25.407 |  | 109 | 1.9014 | 68.6849 | 23.7877
[9 empty] | 110 | 1.9189 | 31.7582 | 25.6303 |  | 110 | 1.9189 | 58.941 | 25.251 |  | 110 | 1.9189 | 68.2712 | 23.6416
[9 empty] | 111 | 1.9363 | 31.3125 | 25.4641 |  | 111 | 1.9363 | 58.4953 | 25.0873 |  | 111 | 1.9363 | 67.8601 | 23.4884
[9 empty] | 112 | 1.9538 | 30.8698 | 25.2903 |  | 112 | 1.9538 | 58.0526 | 24.916 |  | 112 | 1.9538 | 67.4518 | 23.328
[9 empty] | 113 | 1.9712 | 30.4302 | 25.1087 |  | 113 | 1.9712 | 57.613 | 24.7371 |  | 113 | 1.9712 | 67.0463 | 23.1605
[9 empty] | 114 | 1.9887 | 29.9939 | 24.9195 |  | 114 | 1.9887 | 57.1766 | 24.5507 |  | 114 | 1.9887 | 66.6438 | 22.986
[9 empty] | 115 | 2.0061 | 29.5609 | 24.7227 |  | 115 | 2.0061 | 56.7436 | 24.3568 |  | 115 | 2.0061 | 66.2443 | 22.8044
[9 empty] | 116 | 2.0236 | 29.1314 | 24.5183 |  | 116 | 2.0236 | 56.3141 | 24.1555 |  | 116 | 2.0236 | 65.8482 | 22.616
[9 empty] | 117 | 2.041 | 28.7055 | 24.3066 |  | 117 | 2.041 | 55.8882 | 23.9469 |  | 117 | 2.041 | 65.4553 | 22.4206
[9 empty] | 118 | 2.0584 | 28.2834 | 24.0874 |  | 118 | 2.0584 | 55.4661 | 23.731 |  | 118 | 2.0584 | 65.066 | 22.2184
[9 empty] | 119 | 2.0759 | 27.8652 | 23.8609 |  | 119 | 2.0759 | 55.0479 | 23.5078 |  | 119 | 2.0759 | 64.6802 | 22.0095
[9 empty] | 120 | 2.0933 | 27.4509 | 23.6271 |  | 120 | 2.0933 | 54.6337 | 23.2775 |  | 120 | 2.0933 | 64.2981 | 21.7939
[9 empty] | 121 | 2.1108 | 27.0409 | 23.3861 |  | 121 | 2.1108 | 54.2236 | 23.0401 |  | 121 | 2.1108 | 63.9199 | 21.5716
[9 empty] | 122 | 2.1282 | 26.6351 | 23.1381 |  | 122 | 2.1282 | 53.8178 | 22.7957 |  | 122 | 2.1282 | 63.5456 | 21.3428
[9 empty] | 123 | 2.1457 | 26.2337 | 22.8829 |  | 123 | 2.1457 | 53.4164 | 22.5443 |  | 123 | 2.1457 | 63.1753 | 21.1075
[9 empty] | 124 | 2.1631 | 25.8367 | 22.6209 |  | 124 | 2.1631 | 53.0195 | 22.2861 |  | 124 | 2.1631 | 62.8092 | 20.8657
[9 empty] | 125 | 2.1806 | 25.4445 | 22.3519 |  | 125 | 2.1806 | 52.6272 | 22.0211 |  | 125 | 2.1806 | 62.4473 | 20.6176
[9 empty] | 126 | 2.198 | 25.057 | 22.0761 |  | 126 | 2.198 | 52.2397 | 21.7495 |  | 126 | 2.198 | 62.0899 | 20.3632
[9 empty] | 127 | 2.2154 | 24.6743 | 21.7936 |  | 127 | 2.2154 | 51.8571 | 21.4712 |  | 127 | 2.2154 | 61.7369 | 20.1027
[9 empty] | 128 | 2.2329 | 24.2966 | 21.5045 |  | 128 | 2.2329 | 51.4794 | 21.1863 |  | 128 | 2.2329 | 61.3886 | 19.836
[9 empty] | 129 | 2.2503 | 23.9241 | 21.2089 |  | 129 | 2.2503 | 51.1068 | 20.895 |  | 129 | 2.2503 | 61.0449 | 19.5633
[9 empty] | 130 | 2.2678 | 23.5567 | 20.9067 |  | 130 | 2.2678 | 50.7395 | 20.5974 |  | 130 | 2.2678 | 60.7061 | 19.2846
[9 empty] | 131 | 2.2852 | 23.1947 | 20.5983 |  | 131 | 2.2852 | 50.3775 | 20.2935 |  | 131 | 2.2852 | 60.3721 | 19.0001
[9 empty] | 132 | 2.3027 | 22.8381 | 20.2835 |  | 132 | 2.3027 | 50.0209 | 19.9834 |  | 132 | 2.3027 | 60.0432 | 18.7097
[9 empty] | 133 | 2.3201 | 22.4871 | 19.9626 |  | 133 | 2.3201 | 49.6698 | 19.6672 |  | 133 | 2.3201 | 59.7194 | 18.4137
[9 empty] | 134 | 2.3376 | 22.1417 | 19.6356 |  | 134 | 2.3376 | 49.3244 | 19.3451 |  | 134 | 2.3376 | 59.4008 | 18.1121
[9 empty] | 135 | 2.355 | 21.802 | 19.3026 |  | 135 | 2.355 | 48.9848 | 19.017 |  | 135 | 2.355 | 59.0875 | 17.805
[9 empty] | 136 | 2.3724 | 21.4683 | 18.9638 |  | 136 | 2.3724 | 48.651 | 18.6832 |  | 136 | 2.3724 | 58.7796 | 17.4924
[9 empty] | 137 | 2.3899 | 21.1404 | 18.6192 |  | 137 | 2.3899 | 48.3232 | 18.3437 |  | 137 | 2.3899 | 58.4773 | 17.1745
[9 empty] | 138 | 2.4073 | 20.8187 | 18.2689 |  | 138 | 2.4073 | 48.0014 | 17.9986 |  | 138 | 2.4073 | 58.1805 | 16.8514
[9 empty] | 139 | 2.4248 | 20.5031 | 17.9131 |  | 139 | 2.4248 | 47.6858 | 17.648 |  | 139 | 2.4248 | 57.8894 | 16.5232
[9 empty] | 140 | 2.4422 | 20.1937 | 17.5518 |  | 140 | 2.4422 | 47.3765 | 17.2921 |  | 140 | 2.4422 | 57.604 | 16.19
[9 empty] | 141 | 2.4597 | 19.8908 | 17.1852 |  | 141 | 2.4597 | 47.0735 | 16.9309 |  | 141 | 2.4597 | 57.3245 | 15.8518
[9 empty] | 142 | 2.4771 | 19.5942 | 16.8133 |  | 142 | 2.4771 | 46.777 | 16.5645 |  | 142 | 2.4771 | 57.051 | 15.5088
[9 empty] | 143 | 2.4946 | 19.3042 | 16.4363 |  | 143 | 2.4946 | 46.4869 | 16.1931 |  | 143 | 2.4946 | 56.7835 | 15.161
[9 empty] | 144 | 2.512 | 19.0208 | 16.0544 |  | 144 | 2.512 | 46.2035 | 15.8168 |  | 144 | 2.512 | 56.5221 | 14.8087
[9 empty] | 145 | 2.5294 | 18.7441 | 15.6675 |  | 145 | 2.5294 | 45.9269 | 15.4357 |  | 145 | 2.5294 | 56.2669 | 14.4519
[9 empty] | 146 | 2.5469 | 18.4742 | 15.2759 |  | 146 | 2.5469 | 45.657 | 15.0498 |  | 146 | 2.5469 | 56.0179 | 14.0906
[9 empty] | 147 | 2.5643 | 18.2112 | 14.8796 |  | 147 | 2.5643 | 45.3939 | 14.6594 |  | 147 | 2.5643 | 55.7753 | 13.7251
[9 empty] | 148 | 2.5818 | 17.9551 | 14.4788 |  | 148 | 2.5818 | 45.1378 | 14.2645 |  | 148 | 2.5818 | 55.5391 | 13.3554
[9 empty] | 149 | 2.5992 | 17.706 | 14.0736 |  | 149 | 2.5992 | 44.8888 | 13.8653 |  | 149 | 2.5992 | 55.3093 | 12.9816
[9 empty] | 150 | 2.6167 | 17.4641 | 13.6641 |  | 150 | 2.6167 | 44.6469 | 13.4619 |  | 150 | 2.6167 | 55.0862 | 12.6039
[9 empty] | 151 | 2.6341 | 17.2293 | 13.2504 |  | 151 | 2.6341 | 44.4121 | 13.0544 |  | 151 | 2.6341 | 54.8696 | 12.2223
[9 empty] | 152 | 2.6516 | 17.0018 | 12.8328 |  | 152 | 2.6516 | 44.1846 | 12.6429 |  | 152 | 2.6516 | 54.6598 | 11.8371
[9 empty] | 153 | 2.669 | 16.7816 | 12.4112 |  | 153 | 2.669 | 43.9644 | 12.2275 |  | 153 | 2.669 | 54.4567 | 11.4482
[9 empty] | 154 | 2.6864 | 16.5688 | 11.9858 |  | 154 | 2.6864 | 43.7516 | 11.8084 |  | 154 | 2.6864 | 54.2604 | 11.0558
[9 empty] | 155 | 2.7039 | 16.3635 | 11.5568 |  | 155 | 2.7039 | 43.5463 | 11.3858 |  | 155 | 2.7039 | 54.071 | 10.6601
[9 empty] | 156 | 2.7213 | 16.1657 | 11.1243 |  | 156 | 2.7213 | 43.3484 | 10.9596 |  | 156 | 2.7213 | 53.8885 | 10.2611
[9 empty] | 157 | 2.7388 | 15.9754 | 10.6883 |  | 157 | 2.7388 | 43.1582 | 10.5302 |  | 157 | 2.7388 | 53.713 | 9.859
[9 empty] | 158 | 2.7562 | 15.7928 | 10.2492 |  | 158 | 2.7562 | 42.9755 | 10.0975 |  | 158 | 2.7562 | 53.5445 | 9.4539
[9 empty] | 159 | 2.7737 | 15.6178 | 9.8069 |  | 159 | 2.7737 | 42.8006 | 9.6618 |  | 159 | 2.7737 | 53.3832 | 9.046
[9 empty] | 160 | 2.7911 | 15.4506 | 9.3616 |  | 160 | 2.7911 | 42.6334 | 9.2231 |  | 160 | 2.7911 | 53.2289 | 8.6353
[9 empty] | 161 | 2.8086 | 15.2912 | 8.9135 |  | 161 | 2.8086 | 42.474 | 8.7816 |  | 161 | 2.8086 | 53.0819 | 8.2219
[9 empty] | 162 | 2.826 | 15.1397 | 8.4627 |  | 162 | 2.826 | 42.3224 | 8.3374 |  | 162 | 2.826 | 52.9421 | 7.8061
[9 empty] | 163 | 2.8434 | 14.996 | 8.0093 |  | 163 | 2.8434 | 42.1788 | 7.8907 |  | 163 | 2.8434 | 52.8096 | 7.3878
[9 empty] | 164 | 2.8609 | 14.8603 | 7.5534 |  | 164 | 2.8609 | 42.043 | 7.4417 |  | 164 | 2.8609 | 52.6844 | 6.9674
[9 empty] | 165 | 2.8783 | 14.7325 | 7.0953 |  | 165 | 2.8783 | 41.9152 | 6.9903 |  | 165 | 2.8783 | 52.5665 | 6.5448
[9 empty] | 166 | 2.8958 | 14.6127 | 6.635 |  | 166 | 2.8958 | 41.7955 | 6.5368 |  | 166 | 2.8958 | 52.456 | 6.1202
[9 empty] | 167 | 2.9132 | 14.501 | 6.1727 |  | 167 | 2.9132 | 41.6838 | 6.0813 |  | 167 | 2.9132 | 52.353 | 5.6937
[9 empty] | 168 | 2.9307 | 14.3974 | 5.7085 |  | 168 | 2.9307 | 41.5801 | 5.624 |  | 168 | 2.9307 | 52.2574 | 5.2655
[9 empty] | 169 | 2.9481 | 14.3019 | 5.2425 |  | 169 | 2.9481 | 41.4846 | 5.1649 |  | 169 | 2.9481 | 52.1693 | 4.8358
[9 empty] | 170 | 2.9656 | 14.2145 | 4.775 |  | 170 | 2.9656 | 41.3972 | 4.7043 |  | 170 | 2.9656 | 52.0887 | 4.4045
[9 empty] | 171 | 2.983 | 14.1353 | 4.306 |  | 171 | 2.983 | 41.318 | 4.2423 |  | 171 | 2.983 | 52.0156 | 3.9719
[9 empty] | 172 | 3.0004 | 14.0643 | 3.8357 |  | 172 | 3.0004 | 41.247 | 3.779 |  | 172 | 3.0004 | 51.9501 | 3.5381
[9 empty] | 173 | 3.0179 | 14.0015 | 3.3643 |  | 173 | 3.0179 | 41.1842 | 3.3145 |  | 173 | 3.0179 | 51.8922 | 3.1032
[9 empty] | 174 | 3.0353 | 13.9469 | 2.8918 |  | 174 | 3.0353 | 41.1296 | 2.849 |  | 174 | 3.0353 | 51.8419 | 2.6674
[9 empty] | 175 | 3.0528 | 13.9006 | 2.4184 |  | 175 | 3.0528 | 41.0833 | 2.3826 |  | 175 | 3.0528 | 51.7991 | 2.2308
[9 empty] | 176 | 3.0702 | 13.8625 | 1.9443 |  | 176 | 3.0702 | 41.0453 | 1.9155 |  | 176 | 3.0702 | 51.764 | 1.7934
[9 empty] | 177 | 3.0877 | 13.8327 | 1.4696 |  | 177 | 3.0877 | 41.0155 | 1.4479 |  | 177 | 3.0877 | 51.7366 | 1.3556
[9 empty] | 178 | 3.1051 | 13.8112 | 0.99447 |  | 178 | 3.1051 | 40.994 | 0.97975 |  | 178 | 3.1051 | 51.7167 | 0.91731
[9 empty] | 179 | 3.1226 | 13.798 | 0.51902 |  | 179 | 3.1226 | 40.9808 | 0.51134 |  | 179 | 3.1226 | 51.7046 | 0.47875
[9 empty] | 180 | 3.14 | 13.7931 | 0.043425 |  | 180 | 3.14 | 40.9759 | 0.042782 |  | 180 | 3.14 | 51.7 | 0.040055
[9 empty] | 181 | 3.1574 | 13.7965 | -0.43219 |  | 181 | 3.1574 | 40.9793 | -0.42579 |  | 181 | 3.1574 | 51.7032 | -0.39866
[9 empty] | 182 | 3.1749 | 13.8082 | -0.90767 |  | 182 | 3.1749 | 40.991 | -0.89424 |  | 182 | 3.1749 | 51.7139 | -0.83725
[9 empty] | 183 | 3.1923 | 13.8282 | -1.3829 |  | 183 | 3.1923 | 41.011 | -1.3624 |  | 183 | 3.1923 | 51.7324 | -1.2756
[9 empty] | 184 | 3.2098 | 13.8565 | -1.8577 |  | 184 | 3.2098 | 41.0392 | -1.8302 |  | 184 | 3.2098 | 51.7584 | -1.7135
[9 empty] | 185 | 3.2272 | 13.893 | -2.3319 |  | 185 | 3.2272 | 41.0758 | -2.2974 |  | 185 | 3.2272 | 51.7921 | -2.151
[9 empty] | 186 | 3.2447 | 13.9378 | -2.8054 |  | 186 | 3.2447 | 41.1206 | -2.7639 |  | 186 | 3.2447 | 51.8335 | -2.5877
[9 empty] | 187 | 3.2621 | 13.9909 | -3.278 |  | 187 | 3.2621 | 41.1736 | -3.2295 |  | 187 | 3.2621 | 51.8824 | -3.0237
[9 empty] | 188 | 3.2796 | 14.0522 | -3.7497 |  | 188 | 3.2796 | 41.2349 | -3.6942 |  | 188 | 3.2796 | 51.939 | -3.4588
[9 empty] | 189 | 3.297 | 14.1217 | -4.2202 |  | 189 | 3.297 | 41.3045 | -4.1578 |  | 189 | 3.297 | 52.0031 | -3.8928
[9 empty] | 190 | 3.3144 | 14.1994 | -4.6895 |  | 190 | 3.3144 | 41.3822 | -4.6201 |  | 190 | 3.3144 | 52.0748 | -4.3256
[9 empty] | 191 | 3.3319 | 14.2853 | -5.1573 |  | 191 | 3.3319 | 41.4681 | -5.081 |  | 191 | 3.3319 | 52.154 | -4.7571
[9 empty] | 192 | 3.3493 | 14.3793 | -5.6235 |  | 192 | 3.3493 | 41.5621 | -5.5403 |  | 192 | 3.3493 | 52.2407 | -5.1872
[9 empty] | 193 | 3.3668 | 14.4815 | -6.088 |  | 193 | 3.3668 | 41.6642 | -5.9979 |  | 193 | 3.3668 | 52.335 | -5.6157
[9 empty] | 194 | 3.3842 | 14.5917 | -6.5507 |  | 194 | 3.3842 | 41.7745 | -6.4538 |  | 194 | 3.3842 | 52.4367 | -6.0424
[9 empty] | 195 | 3.4017 | 14.71 | -7.0114 |  | 195 | 3.4017 | 41.8928 | -6.9076 |  | 195 | 3.4017 | 52.5458 | -6.4674
[9 empty] | 196 | 3.4191 | 14.8363 | -7.4699 |  | 196 | 3.4191 | 42.0191 | -7.3594 |  | 196 | 3.4191 | 52.6623 | -6.8903
[9 empty] | 197 | 3.4366 | 14.9706 | -7.9262 |  | 197 | 3.4366 | 42.1534 | -7.8089 |  | 197 | 3.4366 | 52.7862 | -7.3112
[9 empty] | 198 | 3.454 | 15.1129 | -8.3801 |  | 198 | 3.454 | 42.2956 | -8.2561 |  | 198 | 3.454 | 52.9173 | -7.7299
[9 empty] | 199 | 3.4714 | 15.263 | -8.8314 |  | 199 | 3.4714 | 42.4457 | -8.7007 |  | 199 | 3.4714 | 53.0558 | -8.1462
[9 empty] | 200 | 3.4889 | 15.421 | -9.28 |  | 200 | 3.4889 | 42.6037 | -9.1427 |  | 200 | 3.4889 | 53.2015 | -8.56
[9 empty] | 201 | 3.5063 | 15.5867 | -9.7258 |  | 201 | 3.5063 | 42.7695 | -9.5819 |  | 201 | 3.5063 | 53.3545 | -8.9712
[9 empty] | 202 | 3.5238 | 15.7603 | -10.1686 |  | 202 | 3.5238 | 42.943 | -10.0182 |  | 202 | 3.5238 | 53.5145 | -9.3797
[9 empty] | 203 | 3.5412 | 15.9415 | -10.6084 |  | 203 | 3.5412 | 43.1242 | -10.4514 |  | 203 | 3.5412 | 53.6817 | -9.7853
[9 empty] | 204 | 3.5587 | 16.1304 | -11.0449 |  | 204 | 3.5587 | 43.3131 | -10.8815 |  | 204 | 3.5587 | 53.8559 | -10.1879
[9 empty] | 205 | 3.5761 | 16.3268 | -11.4781 |  | 205 | 3.5761 | 43.5096 | -11.3082 |  | 205 | 3.5761 | 54.0371 | -10.5875
[9 empty] | 206 | 3.5936 | 16.5308 | -11.9077 |  | 206 | 3.5936 | 43.7135 | -11.7315 |  | 206 | 3.5936 | 54.2253 | -10.9838
[9 empty] | 207 | 3.611 | 16.7422 | -12.3338 |  | 207 | 3.611 | 43.925 | -12.1513 |  | 207 | 3.611 | 54.4203 | -11.3768
[9 empty] | 208 | 3.6284 | 16.9611 | -12.7561 |  | 208 | 3.6284 | 44.1438 | -12.5673 |  | 208 | 3.6284 | 54.6222 | -11.7663
[9 empty] | 209 | 3.6459 | 17.1873 | -13.1745 |  | 209 | 3.6459 | 44.37 | -12.9795 |  | 209 | 3.6459 | 54.8308 | -12.1523
[9 empty] | 210 | 3.6633 | 17.4207 | -13.5889 |  | 210 | 3.6633 | 44.6035 | -13.3878 |  | 210 | 3.6633 | 55.0461 | -12.5345
[9 empty] | 211 | 3.6808 | 17.6613 | -13.9991 |  | 211 | 3.6808 | 44.8441 | -13.792 |  | 211 | 3.6808 | 55.2681 | -12.9129
[9 empty] | 212 | 3.6982 | 17.9091 | -14.4051 |  | 212 | 3.6982 | 45.0918 | -14.192 |  | 212 | 3.6982 | 55.4966 | -13.2874
[9 empty] | 213 | 3.7157 | 18.1639 | -14.8067 |  | 213 | 3.7157 | 45.3466 | -14.5876 |  | 213 | 3.7157 | 55.7317 | -13.6579
[9 empty] | 214 | 3.7331 | 18.4257 | -15.2039 |  | 214 | 3.7331 | 45.6084 | -14.9789 |  | 214 | 3.7331 | 55.9731 | -14.0242
[9 empty] | 215 | 3.7506 | 18.6943 | -15.5963 |  | 215 | 3.7506 | 45.8771 | -15.3656 |  | 215 | 3.7506 | 56.2209 | -14.3862
[9 empty] | 216 | 3.768 | 18.9698 | -15.9841 |  | 216 | 3.768 | 46.1525 | -15.7476 |  | 216 | 3.768 | 56.475 | -14.7439
[9 empty] | 217 | 3.7854 | 19.2519 | -16.367 |  | 217 | 3.7854 | 46.4347 | -16.1248 |  | 217 | 3.7854 | 56.7353 | -15.0971
[9 empty] | 218 | 3.8029 | 19.5408 | -16.7449 |  | 218 | 3.8029 | 46.7235 | -16.4971 |  | 218 | 3.8029 | 57.0017 | -15.4456
[9 empty] | 219 | 3.8203 | 19.8361 | -17.1177 |  | 219 | 3.8203 | 47.0189 | -16.8644 |  | 219 | 3.8203 | 57.2741 | -15.7895
[9 empty] | 220 | 3.8378 | 20.1379 | -17.4852 |  | 220 | 3.8378 | 47.3207 | -17.2265 |  | 220 | 3.8378 | 57.5526 | -16.1286
[9 empty] | 221 | 3.8552 | 20.4461 | -17.8475 |  | 221 | 3.8552 | 47.6289 | -17.5834 |  | 221 | 3.8552 | 57.8368 | -16.4627
[9 empty] | 222 | 3.8727 | 20.7606 | -18.2044 |  | 222 | 3.8727 | 47.9434 | -17.935 |  | 222 | 3.8727 | 58.1269 | -16.7919
[9 empty] | 223 | 3.8901 | 21.0812 | -18.5557 |  | 223 | 3.8901 | 48.264 | -18.2811 |  | 223 | 3.8901 | 58.4226 | -17.1159
[9 empty] | 224 | 3.9076 | 21.4079 | -18.9013 |  | 224 | 3.9076 | 48.5907 | -18.6216 |  | 224 | 3.9076 | 58.724 | -17.4348
[9 empty] | 225 | 3.925 | 21.7406 | -19.2412 |  | 225 | 3.925 | 48.9234 | -18.9565 |  | 225 | 3.925 | 59.0309 | -17.7483
[9 empty] | 226 | 3.9424 | 22.0792 | -19.5753 |  | 226 | 3.9424 | 49.262 | -19.2856 |  | 226 | 3.9424 | 59.3432 | -18.0564
[9 empty] | 227 | 3.9599 | 22.4236 | -19.9033 |  | 227 | 3.9599 | 49.6063 | -19.6088 |  | 227 | 3.9599 | 59.6608 | -18.3591
[9 empty] | 228 | 3.9773 | 22.7736 | -20.2254 |  | 228 | 3.9773 | 49.9563 | -19.9261 |  | 228 | 3.9773 | 59.9837 | -18.6561
[9 empty] | 229 | 3.9948 | 23.1292 | -20.5413 |  | 229 | 3.9948 | 50.3119 | -20.2373 |  | 229 | 3.9948 | 60.3117 | -18.9475
[9 empty] | 230 | 4.0122 | 23.4902 | -20.8509 |  | 230 | 4.0122 | 50.673 | -20.5424 |  | 230 | 4.0122 | 60.6447 | -19.2331
[9 empty] | 231 | 4.0297 | 23.8566 | -21.1542 |  | 231 | 4.0297 | 51.0394 | -20.8412 |  | 231 | 4.0297 | 60.9827 | -19.5128
[9 empty] | 232 | 4.0471 | 24.2282 | -21.451 |  | 232 | 4.0471 | 51.411 | -21.1336 |  | 232 | 4.0471 | 61.3255 | -19.7866
[9 empty] | 233 | 4.0646 | 24.605 | -21.7413 |  | 233 | 4.0646 | 51.7877 | -21.4196 |  | 233 | 4.0646 | 61.673 | -20.0544
[9 empty] | 234 | 4.082 | 24.9867 | -22.025 |  | 234 | 4.082 | 52.1695 | -21.6991 |  | 234 | 4.082 | 62.0251 | -20.3161
[9 empty] | 235 | 4.0994 | 25.3734 | -22.302 |  | 235 | 4.0994 | 52.5561 | -21.972 |  | 235 | 4.0994 | 62.3817 | -20.5716
[9 empty] | 236 | 4.1169 | 25.7648 | -22.5723 |  | 236 | 4.1169 | 52.9475 | -22.2382 |  | 236 | 4.1169 | 62.7428 | -20.8209
[9 empty] | 237 | 4.1343 | 26.1608 | -22.8356 |  | 237 | 4.1343 | 53.3436 | -22.4977 |  | 237 | 4.1343 | 63.1081 | -21.0638
[9 empty] | 238 | 4.1518 | 26.5614 | -23.092 |  | 238 | 4.1518 | 53.7442 | -22.7503 |  | 238 | 4.1518 | 63.4776 | -21.3003
[9 empty] | 239 | 4.1692 | 26.9664 | -23.3414 |  | 239 | 4.1692 | 54.1492 | -22.996 |  | 239 | 4.1692 | 63.8512 | -21.5303
[9 empty] | 240 | 4.1867 | 27.3758 | -23.5836 |  | 240 | 4.1867 | 54.5585 | -23.2347 |  | 240 | 4.1867 | 64.2288 | -21.7538
[9 empty] | 241 | 4.2041 | 27.7892 | -23.8187 |  | 241 | 4.2041 | 54.972 | -23.4663 |  | 241 | 4.2041 | 64.6102 | -21.9706
[9 empty] | 242 | 4.2216 | 28.2067 | -24.0466 |  | 242 | 4.2216 | 55.3895 | -23.6907 |  | 242 | 4.2216 | 64.9953 | -22.1808
[9 empty] | 243 | 4.239 | 28.6281 | -24.2671 |  | 243 | 4.239 | 55.8109 | -23.908 |  | 243 | 4.239 | 65.384 | -22.3842
[9 empty] | 244 | 4.2564 | 29.0533 | -24.4802 |  | 244 | 4.2564 | 56.2361 | -24.118 |  | 244 | 4.2564 | 65.7762 | -22.5808
[9 empty] | 245 | 4.2739 | 29.4822 | -24.6859 |  | 245 | 4.2739 | 56.6649 | -24.3206 |  | 245 | 4.2739 | 66.1718 | -22.7705
[9 empty] | 246 | 4.2913 | 29.9145 | -24.8841 |  | 246 | 4.2913 | 57.0973 | -24.5159 |  | 246 | 4.2913 | 66.5706 | -22.9533
[9 empty] | 247 | 4.3088 | 30.3503 | -25.0747 |  | 247 | 4.3088 | 57.5331 | -24.7037 |  | 247 | 4.3088 | 66.9725 | -23.1292
[9 empty] | 248 | 4.3262 | 30.7893 | -25.2577 |  | 248 | 4.3262 | 57.9721 | -24.8839 |  | 248 | 4.3262 | 67.3775 | -23.2979
[9 empty] | 249 | 4.3437 | 31.2315 | -25.433 |  | 249 | 4.3437 | 58.4142 | -25.0566 |  | 249 | 4.3437 | 67.7853 | -23.4596
[9 empty] | 250 | 4.3611 | 31.6766 | -25.6005 |  | 250 | 4.3611 | 58.8594 | -25.2217 |  | 250 | 4.3611 | 68.1959 | -23.6142
[9 empty] | 251 | 4.3786 | 32.1246 | -25.7603 |  | 251 | 4.3786 | 59.3074 | -25.3791 |  | 251 | 4.3786 | 68.6092 | -23.7615
[9 empty] | 252 | 4.396 | 32.5753 | -25.9122 |  | 252 | 4.396 | 59.7581 | -25.5288 |  | 252 | 4.396 | 69.0249 | -23.9017
[9 empty] | 253 | 4.4134 | 33.0286 | -26.0562 |  | 253 | 4.4134 | 60.2114 | -25.6707 |  | 253 | 4.4134 | 69.443 | -24.0345
[9 empty] | 254 | 4.4309 | 33.4843 | -26.1923 |  | 254 | 4.4309 | 60.6671 | -25.8048 |  | 254 | 4.4309 | 69.8634 | -24.1601
[9 empty] | 255 | 4.4483 | 33.9424 | -26.3205 |  | 255 | 4.4483 | 61.1251 | -25.931 |  | 255 | 4.4483 | 70.2859 | -24.2783
[9 empty] | 256 | 4.4658 | 34.4026 | -26.4406 |  | 256 | 4.4658 | 61.5853 | -26.0494 |  | 256 | 4.4658 | 70.7104 | -24.3891
[9 empty] | 257 | 4.4832 | 34.8648 | -26.5527 |  | 257 | 4.4832 | 62.0476 | -26.1598 |  | 257 | 4.4832 | 71.1368 | -24.4925
[9 empty] | 258 | 4.5007 | 35.3289 | -26.6567 |  | 258 | 4.5007 | 62.5117 | -26.2623 |  | 258 | 4.5007 | 71.5649 | -24.5884
[9 empty] | 259 | 4.5181 | 35.7948 | -26.7526 |  | 259 | 4.5181 | 62.9776 | -26.3567 |  | 259 | 4.5181 | 71.9946 | -24.6769
[9 empty] | 260 | 4.5356 | 36.2623 | -26.8403 |  | 260 | 4.5356 | 63.445 | -26.4432 |  | 260 | 4.5356 | 72.4258 | -24.7578
[9 empty] | 261 | 4.553 | 36.7312 | -26.9199 |  | 261 | 4.553 | 63.9139 | -26.5216 |  | 261 | 4.553 | 72.8583 | -24.8312
[9 empty] | 262 | 4.5704 | 37.2014 | -26.9913 |  | 262 | 4.5704 | 64.3842 | -26.5919 |  | 262 | 4.5704 | 73.2921 | -24.8971
[9 empty] | 263 | 4.5879 | 37.6728 | -27.0545 |  | 263 | 4.5879 | 64.8556 | -26.6542 |  | 263 | 4.5879 | 73.7269 | -24.9553
[9 empty] | 264 | 4.6053 | 38.1453 | -27.1094 |  | 264 | 4.6053 | 65.328 | -26.7083 |  | 264 | 4.6053 | 74.1627 | -25.006
[9 empty] | 265 | 4.6228 | 38.6186 | -27.1561 |  | 265 | 4.6228 | 65.8014 | -26.7543 |  | 265 | 4.6228 | 74.5993 | -25.0491
[9 empty] | 266 | 4.6402 | 39.0927 | -27.1945 |  | 266 | 4.6402 | 66.2754 | -26.7921 |  | 266 | 4.6402 | 75.0366 | -25.0845
[9 empty] | 267 | 4.6577 | 39.5673 | -27.2247 |  | 267 | 4.6577 | 66.7501 | -26.8219 |  | 267 | 4.6577 | 75.4744 | -25.1124
[9 empty] | 268 | 4.6751 | 40.0425 | -27.2466 |  | 268 | 4.6751 | 67.2252 | -26.8434 |  | 268 | 4.6751 | 75.9127 | -25.1325
[9 empty] | 269 | 4.6926 | 40.5179 | -27.2602 |  | 269 | 4.6926 | 67.7006 | -26.8568 |  | 269 | 4.6926 | 76.3512 | -25.1451
[9 empty] | 270 | 4.71 | 40.9935 | -27.2654 |  | 270 | 4.71 | 68.1762 | -26.862 |  | 270 | 4.71 | 76.7899 | -25.1499
[9 empty] | 271 | 4.7274 | 41.4691 | -27.2624 |  | 271 | 4.7274 | 68.6519 | -26.859 |  | 271 | 4.7274 | 77.2286 | -25.1471
[9 empty] | 272 | 4.7449 | 41.9446 | -27.2511 |  | 272 | 4.7449 | 69.1274 | -26.8479 |  | 272 | 4.7449 | 77.6672 | -25.1367
[9 empty] | 273 | 4.7623 | 42.4198 | -27.2315 |  | 273 | 4.7623 | 69.6026 | -26.8286 |  | 273 | 4.7623 | 78.1056 | -25.1186
[9 empty] | 274 | 4.7798 | 42.8946 | -27.2036 |  | 274 | 4.7798 | 70.0774 | -26.8011 |  | 274 | 4.7798 | 78.5435 | -25.0929
[9 empty] | 275 | 4.7972 | 43.3689 | -27.1675 |  | 275 | 4.7972 | 70.5516 | -26.7655 |  | 275 | 4.7972 | 78.981 | -25.0596
[9 empty] | 276 | 4.8147 | 43.8424 | -27.123 |  | 276 | 4.8147 | 71.0252 | -26.7217 |  | 276 | 4.8147 | 79.4178 | -25.0186
[9 empty] | 277 | 4.8321 | 44.3151 | -27.0703 |  | 277 | 4.8321 | 71.4979 | -26.6698 |  | 277 | 4.8321 | 79.8538 | -24.97
[9 empty] | 278 | 4.8496 | 44.7868 | -27.0094 |  | 278 | 4.8496 | 71.9696 | -26.6098 |  | 278 | 4.8496 | 80.2889 | -24.9138
[9 empty] | 279 | 4.867 | 45.2574 | -26.9403 |  | 279 | 4.867 | 72.4402 | -26.5416 |  | 279 | 4.867 | 80.723 | -24.85
[9 empty] | 280 | 4.8844 | 45.7267 | -26.8629 |  | 280 | 4.8844 | 72.9094 | -26.4654 |  | 280 | 4.8844 | 81.1559 | -24.7787
[9 empty] | 281 | 4.9019 | 46.1946 | -26.7774 |  | 281 | 4.9019 | 73.3773 | -26.3812 |  | 281 | 4.9019 | 81.5874 | -24.6998
[9 empty] | 282 | 4.9193 | 46.6609 | -26.6838 |  | 282 | 4.9193 | 73.8436 | -26.2889 |  | 282 | 4.9193 | 82.0176 | -24.6134
[9 empty] | 283 | 4.9368 | 47.1255 | -26.582 |  | 283 | 4.9368 | 74.3082 | -26.1886 |  | 283 | 4.9368 | 82.4461 | -24.5195
[9 empty] | 284 | 4.9542 | 47.5882 | -26.4721 |  | 284 | 4.9542 | 74.771 | -26.0804 |  | 284 | 4.9542 | 82.873 | -24.4181
[9 empty] | 285 | 4.9717 | 48.049 | -26.3542 |  | 285 | 4.9717 | 75.2318 | -25.9642 |  | 285 | 4.9717 | 83.298 | -24.3094
[9 empty] | 286 | 4.9891 | 48.5077 | -26.2282 |  | 286 | 4.9891 | 75.6904 | -25.8401 |  | 286 | 4.9891 | 83.7211 | -24.1932
[9 empty] | 287 | 5.0066 | 48.964 | -26.0943 |  | 287 | 5.0066 | 76.1468 | -25.7082 |  | 287 | 5.0066 | 84.142 | -24.0697
[9 empty] | 288 | 5.024 | 49.418 | -25.9524 |  | 288 | 5.024 | 76.6008 | -25.5684 |  | 288 | 5.024 | 84.5608 | -23.9388
[9 empty] | 289 | 5.0414 | 49.8695 | -25.8027 |  | 289 | 5.0414 | 77.0522 | -25.4209 |  | 289 | 5.0414 | 84.9772 | -23.8007
[9 empty] | 290 | 5.0589 | 50.3182 | -25.645 |  | 290 | 5.0589 | 77.501 | -25.2656 |  | 290 | 5.0589 | 85.3911 | -23.6553
[9 empty] | 291 | 5.0763 | 50.7641 | -25.4796 |  | 291 | 5.0763 | 77.9469 | -25.1026 |  | 291 | 5.0763 | 85.8025 | -23.5027
[9 empty] | 292 | 5.0938 | 51.2071 | -25.3065 |  | 292 | 5.0938 | 78.3899 | -24.932 |  | 292 | 5.0938 | 86.2111 | -23.3429
[9 empty] | 293 | 5.1112 | 51.647 | -25.1256 |  | 293 | 5.1112 | 78.8298 | -24.7538 |  | 293 | 5.1112 | 86.6168 | -23.1761
[9 empty] | 294 | 5.1287 | 52.0837 | -24.9371 |  | 294 | 5.1287 | 79.2664 | -24.5681 |  | 294 | 5.1287 | 87.0196 | -23.0022
[9 empty] | 295 | 5.1461 | 52.517 | -24.7409 |  | 295 | 5.1461 | 79.6997 | -24.3749 |  | 295 | 5.1461 | 87.4193 | -22.8213
[9 empty] | 296 | 5.1636 | 52.9468 | -24.5373 |  | 296 | 5.1636 | 80.1296 | -24.1742 |  | 296 | 5.1636 | 87.8158 | -22.6335
[9 empty] | 297 | 5.181 | 53.373 | -24.3262 |  | 297 | 5.181 | 80.5558 | -23.9662 |  | 297 | 5.181 | 88.2089 | -22.4387
[9 empty] | 298 | 5.1984 | 53.7955 | -24.1077 |  | 298 | 5.1984 | 80.9782 | -23.751 |  | 298 | 5.1984 | 88.5986 | -22.2372
[9 empty] | 299 | 5.2159 | 54.2141 | -23.8818 |  | 299 | 5.2159 | 81.3968 | -23.5285 |  | 299 | 5.2159 | 88.9847 | -22.0289
[9 empty] | 300 | 5.2333 | 54.6287 | -23.6487 |  | 300 | 5.2333 | 81.8114 | -23.2988 |  | 300 | 5.2333 | 89.3671 | -21.8138
[9 empty] | 301 | 5.2508 | 55.0391 | -23.4084 |  | 301 | 5.2508 | 82.2219 | -23.0621 |  | 301 | 5.2508 | 89.7457 | -21.5922
[9 empty] | 302 | 5.2682 | 55.4453 | -23.161 |  | 302 | 5.2682 | 82.6281 | -22.8183 |  | 302 | 5.2682 | 90.1204 | -21.3639
[9 empty] | 303 | 5.2857 | 55.8471 | -22.9065 |  | 303 | 5.2857 | 83.0299 | -22.5676 |  | 303 | 5.2857 | 90.4911 | -21.1292
[9 empty] | 304 | 5.3031 | 56.2444 | -22.6451 |  | 304 | 5.3031 | 83.4272 | -22.31 |  | 304 | 5.3031 | 90.8576 | -20.888
[9 empty] | 305 | 5.3206 | 56.6371 | -22.3767 |  | 305 | 5.3206 | 83.8199 | -22.0456 |  | 305 | 5.3206 | 91.2198 | -20.6405
[9 empty] | 306 | 5.338 | 57.0251 | -22.1016 |  | 306 | 5.338 | 84.2079 | -21.7745 |  | 306 | 5.338 | 91.5777 | -20.3867
[9 empty] | 307 | 5.3554 | 57.4082 | -21.8197 |  | 307 | 5.3554 | 84.591 | -21.4968 |  | 307 | 5.3554 | 91.931 | -20.1267
[9 empty] | 308 | 5.3729 | 57.7863 | -21.5312 |  | 308 | 5.3729 | 84.9691 | -21.2126 |  | 308 | 5.3729 | 92.2798 | -19.8606
[9 empty] | 309 | 5.3903 | 58.1594 | -21.2361 |  | 309 | 5.3903 | 85.3421 | -20.9219 |  | 309 | 5.3903 | 92.6239 | -19.5884
[9 empty] | 310 | 5.4078 | 58.5272 | -20.9346 |  | 310 | 5.4078 | 85.71 | -20.6248 |  | 310 | 5.4078 | 92.9632 | -19.3103
[9 empty] | 311 | 5.4252 | 58.8897 | -20.6267 |  | 311 | 5.4252 | 86.0725 | -20.3215 |  | 311 | 5.4252 | 93.2976 | -19.0263
[9 empty] | 312 | 5.4427 | 59.2468 | -20.3125 |  | 312 | 5.4427 | 86.4296 | -20.012 |  | 312 | 5.4427 | 93.627 | -18.7365
[9 empty] | 313 | 5.4601 | 59.5984 | -19.9922 |  | 313 | 5.4601 | 86.7811 | -19.6963 |  | 313 | 5.4601 | 93.9513 | -18.441
[9 empty] | 314 | 5.4776 | 59.9443 | -19.6657 |  | 314 | 5.4776 | 87.127 | -19.3747 |  | 314 | 5.4776 | 94.2703 | -18.1399
[9 empty] | 315 | 5.495 | 60.2844 | -19.3333 |  | 315 | 5.495 | 87.4672 | -19.0472 |  | 315 | 5.495 | 94.5841 | -17.8332
[9 empty] | 316 | 5.5124 | 60.6188 | -18.995 |  | 316 | 5.5124 | 87.8015 | -18.7139 |  | 316 | 5.5124 | 94.8925 | -17.5212
[9 empty] | 317 | 5.5299 | 60.9471 | -18.6509 |  | 317 | 5.5299 | 88.1299 | -18.3749 |  | 317 | 5.5299 | 95.1954 | -17.2038
[9 empty] | 318 | 5.5473 | 61.2694 | -18.3011 |  | 318 | 5.5473 | 88.4522 | -18.0303 |  | 318 | 5.5473 | 95.4927 | -16.8812
[9 empty] | 319 | 5.5648 | 61.5856 | -17.9458 |  | 319 | 5.5648 | 88.7684 | -17.6803 |  | 319 | 5.5648 | 95.7843 | -16.5534
[9 empty] | 320 | 5.5822 | 61.8955 | -17.585 |  | 320 | 5.5822 | 89.0783 | -17.3248 |  | 320 | 5.5822 | 96.0702 | -16.2206
[9 empty] | 321 | 5.5997 | 62.1991 | -17.2189 |  | 321 | 5.5997 | 89.3818 | -16.9641 |  | 321 | 5.5997 | 96.3502 | -15.8829
[9 empty] | 322 | 5.6171 | 62.4962 | -16.8475 |  | 322 | 5.6171 | 89.679 | -16.5982 |  | 322 | 5.6171 | 96.6243 | -15.5403
[9 empty] | 323 | 5.6346 | 62.7868 | -16.471 |  | 323 | 5.6346 | 89.9696 | -16.2272 |  | 323 | 5.6346 | 96.8923 | -15.193
[9 empty] | 324 | 5.652 | 63.0709 | -16.0894 |  | 324 | 5.652 | 90.2536 | -15.8514 |  | 324 | 5.652 | 97.1543 | -14.8411
[9 empty] | 325 | 5.6694 | 63.3482 | -15.703 |  | 325 | 5.6694 | 90.5309 | -15.4707 |  | 325 | 5.6694 | 97.4101 | -14.4846
[9 empty] | 326 | 5.6869 | 63.6187 | -15.3118 |  | 326 | 5.6869 | 90.8014 | -15.0853 |  | 326 | 5.6869 | 97.6596 | -14.1238
[9 empty] | 327 | 5.7043 | 63.8823 | -14.916 |  | 327 | 5.7043 | 91.0651 | -14.6953 |  | 327 | 5.7043 | 97.9028 | -13.7586
[9 empty] | 328 | 5.7218 | 64.1391 | -14.5156 |  | 328 | 5.7218 | 91.3218 | -14.3008 |  | 328 | 5.7218 | 98.1396 | -13.3893
[9 empty] | 329 | 5.7392 | 64.3888 | -14.1108 |  | 329 | 5.7392 | 91.5715 | -13.902 |  | 329 | 5.7392 | 98.37 | -13.0159
[9 empty] | 330 | 5.7567 | 64.6313 | -13.7016 |  | 330 | 5.7567 | 91.8141 | -13.4989 |  | 330 | 5.7567 | 98.5937 | -12.6385
[9 empty] | 331 | 5.7741 | 64.8668 | -13.2884 |  | 331 | 5.7741 | 92.0495 | -13.0917 |  | 331 | 5.7741 | 98.8109 | -12.2573
[9 empty] | 332 | 5.7916 | 65.0949 | -12.871 |  | 332 | 5.7916 | 92.2777 | -12.6806 |  | 332 | 5.7916 | 99.0214 | -11.8724
[9 empty] | 333 | 5.809 | 65.3158 | -12.4498 |  | 333 | 5.809 | 92.4986 | -12.2656 |  | 333 | 5.809 | 99.2251 | -11.4838
[9 empty] | 334 | 5.8264 | 65.5293 | -12.0248 |  | 334 | 5.8264 | 92.712 | -11.8469 |  | 334 | 5.8264 | 99.422 | -11.0918
[9 empty] | 335 | 5.8439 | 65.7353 | -11.5961 |  | 335 | 5.8439 | 92.9181 | -11.4245 |  | 335 | 5.8439 | 99.612 | -10.6964
[9 empty] | 336 | 5.8613 | 65.9338 | -11.1639 |  | 336 | 5.8613 | 93.1166 | -10.9987 |  | 336 | 5.8613 | 99.7952 | -10.2977
[9 empty] | 337 | 5.8788 | 66.1248 | -10.7283 |  | 337 | 5.8788 | 93.3075 | -10.5695 |  | 337 | 5.8788 | 99.9713 | -9.8959
[9 empty] | 338 | 5.8962 | 66.3081 | -10.2894 |  | 338 | 5.8962 | 93.4909 | -10.1371 |  | 338 | 5.8962 | 100.1404 | -9.4911
[9 empty] | 339 | 5.9137 | 66.4838 | -9.8474 |  | 339 | 5.9137 | 93.6665 | -9.7017 |  | 339 | 5.9137 | 100.3024 | -9.0833
[9 empty] | 340 | 5.9311 | 66.6517 | -9.4024 |  | 340 | 5.9311 | 93.8344 | -9.2633 |  | 340 | 5.9311 | 100.4573 | -8.6729
[9 empty] | 341 | 5.9486 | 66.8118 | -8.9545 |  | 341 | 5.9486 | 93.9945 | -8.822 |  | 341 | 5.9486 | 100.605 | -8.2597
[9 empty] | 342 | 5.966 | 66.9641 | -8.5039 |  | 342 | 5.966 | 94.1468 | -8.3781 |  | 342 | 5.966 | 100.7454 | -7.8441
[9 empty] | 343 | 5.9834 | 67.1085 | -8.0508 |  | 343 | 5.9834 | 94.2912 | -7.9316 |  | 343 | 5.9834 | 100.8786 | -7.4261
[9 empty] | 344 | 6.0009 | 67.2449 | -7.5951 |  | 344 | 6.0009 | 94.4277 | -7.4827 |  | 344 | 6.0009 | 101.0045 | -7.0058
[9 empty] | 345 | 6.0183 | 67.3734 | -7.1372 |  | 345 | 6.0183 | 94.5562 | -7.0316 |  | 345 | 6.0183 | 101.1231 | -6.5834
[9 empty] | 346 | 6.0358 | 67.4939 | -6.6771 |  | 346 | 6.0358 | 94.6767 | -6.5783 |  | 346 | 6.0358 | 101.2342 | -6.159
[9 empty] | 347 | 6.0532 | 67.6064 | -6.2149 |  | 347 | 6.0532 | 94.7891 | -6.123 |  | 347 | 6.0532 | 101.3379 | -5.7327
[9 empty] | 348 | 6.0707 | 67.7107 | -5.7509 |  | 348 | 6.0707 | 94.8935 | -5.6658 |  | 348 | 6.0707 | 101.4342 | -5.3047
[9 empty] | 349 | 6.0881 | 67.807 | -5.2851 |  | 349 | 6.0881 | 94.9898 | -5.2069 |  | 349 | 6.0881 | 101.523 | -4.8751
[9 empty] | 350 | 6.1056 | 67.8951 | -4.8177 |  | 350 | 6.1056 | 95.0779 | -4.7465 |  | 350 | 6.1056 | 101.6043 | -4.4439
[9 empty] | 351 | 6.123 | 67.9751 | -4.3489 |  | 351 | 6.123 | 95.1578 | -4.2845 |  | 351 | 6.123 | 101.678 | -4.0115
[9 empty] | 352 | 6.1404 | 68.0468 | -3.8787 |  | 352 | 6.1404 | 95.2296 | -3.8213 |  | 352 | 6.1404 | 101.7442 | -3.5778
[9 empty] | 353 | 6.1579 | 68.1104 | -3.4073 |  | 353 | 6.1579 | 95.2932 | -3.3569 |  | 353 | 6.1579 | 101.8028 | -3.143
[9 empty] | 354 | 6.1753 | 68.1657 | -2.9349 |  | 354 | 6.1753 | 95.3485 | -2.8915 |  | 354 | 6.1753 | 101.8539 | -2.7072
[9 empty] | 355 | 6.1928 | 68.2128 | -2.4617 |  | 355 | 6.1928 | 95.3955 | -2.4252 |  | 355 | 6.1928 | 101.8973 | -2.2707
[9 empty] | 356 | 6.2102 | 68.2516 | -1.9876 |  | 356 | 6.2102 | 95.4344 | -1.9582 |  | 356 | 6.2102 | 101.9331 | -1.8334
[9 empty] | 357 | 6.2277 | 68.2821 | -1.513 |  | 357 | 6.2277 | 95.4649 | -1.4906 |  | 357 | 6.2277 | 101.9612 | -1.3956
[9 empty] | 358 | 6.2451 | 68.3044 | -1.0379 |  | 358 | 6.2451 | 95.4871 | -1.0225 |  | 358 | 6.2451 | 101.9818 | -0.95733
[9 empty] | 359 | 6.2626 | 68.3183 | -0.56244 |  | 359 | 6.2626 | 95.5011 | -0.55412 |  | 359 | 6.2626 | 101.9946 | -0.5188
[9 empty] | 360 | 6.28 | 68.324 | -0.086849 |  | 360 | 6.28 | 95.5068 | -0.085564 |  | 360 | 6.28 | 101.9999 | -0.08011

## Neat cement_2000 psi(undrained)
Partner Data Point File
Time ( min ) | Stress ( psi ) | Position ( in ) | strain | Zone
0 | 1812.729 | 0.3213 | 0 | Speed 1
0.00167 | 1805.871 | 0.321 | -0.000125 | Speed 1
0.00333 | 1804.499 | 0.321 | -0.000125 | Speed 1
0.005 | 1810.077 | 0.321 | -0.000125 | Speed 1
0.00667 | 1822.421 | 0.321 | -0.000125 | Speed 1
0.00833 | 1840.435 | 0.321 | -0.000125 | Speed 1
0.01 | 1863.387 | 0.321 | -0.000125 | Speed 1
0.01167 | 1891.734 | 0.321 | -0.000125 | Speed 1
0.01333 | 1925.384 | 0.321 | -0.000125 | Speed 1
0.015 | 1964.429 | 0.321 | -0.000125 | Speed 1
0.01667 | 2005.944 | 0.3215 | 8.3333e-05 | Speed 1
0.01833 | 2036.302 | 0.3215 | 8.3333e-05 | Speed 1
0.02 | 2058.248 | 0.3215 | 8.3333e-05 | Speed 1
0.02167 | 2075.805 | 0.3215 | 8.3333e-05 | Speed 1
0.02333 | 2091.99 | 0.3215 | 8.3333e-05 | Speed 1
0.025 | 2107.352 | 0.3217 | 0.00016667 | Speed 1
0.02667 | 2121.16 | 0.3217 | 0.00016667 | Speed 1
0.02833 | 2128.018 | 0.3217 | 0.00016667 | Speed 1
0.03 | 2131.584 | 0.3217 | 0.00016667 | Speed 1
0.03167 | 2134.419 | 0.3217 | 0.00016667 | Speed 1
0.03333 | 2137.07 | 0.3217 | 0.00016667 | Speed 1
0.035 | 2140.545 | 0.3217 | 0.00016667 | Speed 1
0.03667 | 2144.203 | 0.3217 | 0.00016667 | Speed 1
0.03833 | 2148.318 | 0.3217 | 0.00016667 | Speed 1
0.04 | 2152.981 | 0.3217 | 0.00016667 | Speed 1
0.04167 | 2158.65 | 0.3217 | 0.00016667 | Speed 1
0.04333 | 2164.96 | 0.3217 | 0.00016667 | Speed 1
0.045 | 2171.727 | 0.3217 | 0.00016667 | Speed 1
0.04667 | 2179.316 | 0.3217 | 0.00016667 | Speed 1
0.04833 | 2187.912 | 0.3217 | 0.00016667 | Speed 1
0.05 | 2196.873 | 0.322 | 0.00029167 | Speed 1
0.05167 | 2200.165 | 0.322 | 0.00029167 | Speed 1
0.05333 | 2199.067 | 0.322 | 0.00029167 | Speed 1
0.055 | 2196.507 | 0.322 | 0.00029167 | Speed 1
0.05667 | 2193.855 | 0.322 | 0.00029167 | Speed 1
0.05833 | 2191.203 | 0.322 | 0.00029167 | Speed 1
0.06 | 2189.1 | 0.322 | 0.00029167 | Speed 1
0.06167 | 2188.46 | 0.322 | 0.00029167 | Speed 1
0.06333 | 2188.917 | 0.322 | 0.00029167 | Speed 1
0.065 | 2190.106 | 0.322 | 0.00029167 | Speed 1
0.06667 | 2192.392 | 0.322 | 0.00029167 | Speed 1
0.06833 | 2195.958 | 0.322 | 0.00029167 | Speed 1
0.07 | 2200.348 | 0.322 | 0.00029167 | Speed 1
0.07167 | 2205.651 | 0.322 | 0.00029167 | Speed 1
0.07333 | 2211.686 | 0.322 | 0.00029167 | Speed 1
0.075 | 2218.453 | 0.322 | 0.00029167 | Speed 1
0.07667 | 2225.402 | 0.322 | 0.00029167 | Speed 1
0.07833 | 2232.901 | 0.322 | 0.00029167 | Speed 1
0.08 | 2241.405 | 0.322 | 0.00029167 | Speed 1
0.08167 | 2250.549 | 0.322 | 0.00029167 | Speed 1
0.08333 | 2260.607 | 0.3222 | 0.000375 | Speed 1
0.085 | 2266.368 | 0.3222 | 0.000375 | Speed 1
0.08667 | 2266.368 | 0.3222 | 0.000375 | Speed 1
0.08833 | 2264.265 | 0.3222 | 0.000375 | Speed 1
0.09 | 2261.522 | 0.3222 | 0.000375 | Speed 1
0.09167 | 2259.053 | 0.3222 | 0.000375 | Speed 1
0.09333 | 2257.864 | 0.3222 | 0.000375 | Speed 1
0.095 | 2257.59 | 0.3222 | 0.000375 | Speed 1
0.09667 | 2258.047 | 0.3222 | 0.000375 | Speed 1
0.09833 | 2260.059 | 0.3222 | 0.000375 | Speed 1
0.1 | 2263.168 | 0.3222 | 0.000375 | Speed 1
0.10167 | 2267.374 | 0.3222 | 0.000375 | Speed 1
0.10333 | 2272.495 | 0.3222 | 0.000375 | Speed 1
0.105 | 2278.255 | 0.3222 | 0.000375 | Speed 1
0.10667 | 2284.656 | 0.3222 | 0.000375 | Speed 1
0.10833 | 2291.697 | 0.3222 | 0.000375 | Speed 1
0.11 | 2299.561 | 0.3222 | 0.000375 | Speed 1
0.11167 | 2308.34 | 0.3222 | 0.000375 | Speed 1
0.11333 | 2317.758 | 0.3222 | 0.000375 | Speed 1
0.115 | 2327.908 | 0.3222 | 0.000375 | Speed 1
0.11667 | 2338.607 | 0.3225 | 0.0005 | Speed 1
0.11833 | 2343.27 | 0.3225 | 0.0005 | Speed 1
0.12 | 2343.179 | 0.3225 | 0.0005 | Speed 1
0.12167 | 2341.075 | 0.3225 | 0.0005 | Speed 1
0.12333 | 2338.789 | 0.3225 | 0.0005 | Speed 1
0.125 | 2336.595 | 0.3225 | 0.0005 | Speed 1
0.12667 | 2335.406 | 0.3225 | 0.0005 | Speed 1
0.12833 | 2335.498 | 0.3225 | 0.0005 | Speed 1
0.13 | 2337.144 | 0.3225 | 0.0005 | Speed 1
0.13167 | 2339.521 | 0.3225 | 0.0005 | Speed 1
0.13333 | 2342.63 | 0.3225 | 0.0005 | Speed 1
0.135 | 2347.202 | 0.3225 | 0.0005 | Speed 1
0.13667 | 2352.688 | 0.3225 | 0.0005 | Speed 1
0.13833 | 2358.724 | 0.3225 | 0.0005 | Speed 1
0.14 | 2365.49 | 0.3225 | 0.0005 | Speed 1
0.14167 | 2372.988 | 0.3225 | 0.0005 | Speed 1
0.14333 | 2381.127 | 0.3225 | 0.0005 | Speed 1
0.145 | 2390.545 | 0.3225 | 0.0005 | Speed 1
0.14667 | 2400.329 | 0.3225 | 0.0005 | Speed 1
0.14833 | 2409.382 | 0.3227 | 0.00058333 | Speed 1
0.15 | 2411.668 | 0.3227 | 0.00058333 | Speed 1
0.15167 | 2409.839 | 0.3227 | 0.00058333 | Speed 1
0.15333 | 2406.639 | 0.3227 | 0.00058333 | Speed 1
0.155 | 2403.53 | 0.3227 | 0.00058333 | Speed 1
0.15667 | 2400.604 | 0.3227 | 0.00058333 | Speed 1
0.15833 | 2398.866 | 0.3227 | 0.00058333 | Speed 1
0.16 | 2398.135 | 0.3227 | 0.00058333 | Speed 1
0.16167 | 2398.958 | 0.3227 | 0.00058333 | Speed 1
0.16333 | 2400.787 | 0.3227 | 0.00058333 | Speed 1
0.165 | 2403.713 | 0.3227 | 0.00058333 | Speed 1
0.16667 | 2408.01 | 0.3227 | 0.00058333 | Speed 1
0.16833 | 2413.131 | 0.3227 | 0.00058333 | Speed 1
0.17 | 2419.075 | 0.3227 | 0.00058333 | Speed 1
0.17167 | 2425.75 | 0.3227 | 0.00058333 | Speed 1
0.17333 | 2433.065 | 0.3227 | 0.00058333 | Speed 1
0.175 | 2441.203 | 0.3227 | 0.00058333 | Speed 1
0.17667 | 2450.073 | 0.3227 | 0.00058333 | Speed 1
0.17833 | 2459.857 | 0.3227 | 0.00058333 | Speed 1
0.18 | 2470.465 | 0.3227 | 0.00058333 | Speed 1
0.18167 | 2481.712 | 0.323 | 0.00070833 | Speed 1
0.18333 | 2488.753 | 0.323 | 0.00070833 | Speed 1
0.185 | 2489.484 | 0.323 | 0.00070833 | Speed 1
0.18667 | 2487.656 | 0.323 | 0.00070833 | Speed 1
0.18833 | 2485.004 | 0.323 | 0.00070833 | Speed 1
0.19 | 2483.084 | 0.323 | 0.00070833 | Speed 1
0.19167 | 2481.803 | 0.323 | 0.00070833 | Speed 1
0.19333 | 2481.62 | 0.323 | 0.00070833 | Speed 1
0.195 | 2482.626 | 0.323 | 0.00070833 | Speed 1
0.19667 | 2484.821 | 0.323 | 0.00070833 | Speed 1
0.19833 | 2488.387 | 0.323 | 0.00070833 | Speed 1
0.2 | 2492.868 | 0.323 | 0.00070833 | Speed 1
0.20167 | 2498.171 | 0.323 | 0.00070833 | Speed 1
0.20333 | 2504.298 | 0.323 | 0.00070833 | Speed 1
0.205 | 2511.156 | 0.323 | 0.00070833 | Speed 1
0.20667 | 2518.928 | 0.323 | 0.00070833 | Speed 1
0.20833 | 2527.524 | 0.323 | 0.00070833 | Speed 1
0.21 | 2536.668 | 0.323 | 0.00070833 | Speed 1
0.21167 | 2546.727 | 0.323 | 0.00070833 | Speed 1
0.21333 | 2555.962 | 0.3232 | 0.00079167 | Speed 1
0.215 | 2557.517 | 0.3232 | 0.00079167 | Speed 1
0.21667 | 2555.139 | 0.3232 | 0.00079167 | Speed 1
0.21833 | 2551.39 | 0.3232 | 0.00079167 | Speed 1
0.22 | 2547.458 | 0.3232 | 0.00079167 | Speed 1
0.22167 | 2544.715 | 0.3232 | 0.00079167 | Speed 1
0.22333 | 2542.886 | 0.3232 | 0.00079167 | Speed 1
0.225 | 2542.429 | 0.3232 | 0.00079167 | Speed 1
0.22667 | 2543.069 | 0.3232 | 0.00079167 | Speed 1
0.22833 | 2544.989 | 0.3232 | 0.00079167 | Speed 1
0.23 | 2548.007 | 0.3232 | 0.00079167 | Speed 1
0.23167 | 2552.213 | 0.3232 | 0.00079167 | Speed 1
0.23333 | 2557.425 | 0.3232 | 0.00079167 | Speed 1
0.235 | 2563.552 | 0.3232 | 0.00079167 | Speed 1
0.23667 | 2570.593 | 0.3232 | 0.00079167 | Speed 1
0.23833 | 2578.365 | 0.3232 | 0.00079167 | Speed 1
0.24 | 2587.052 | 0.3232 | 0.00079167 | Speed 1
0.24167 | 2596.013 | 0.3232 | 0.00079167 | Speed 1
0.24333 | 2606.072 | 0.3232 | 0.00079167 | Speed 1
0.245 | 2617.045 | 0.3232 | 0.00079167 | Speed 1
0.24667 | 2628.109 | 0.3235 | 0.00091667 | Speed 1
0.24833 | 2631.858 | 0.3235 | 0.00091667 | Speed 1
0.25 | 2630.761 | 0.3235 | 0.00091667 | Speed 1
0.25167 | 2628.109 | 0.3235 | 0.00091667 | Speed 1
0.25333 | 2625.274 | 0.3235 | 0.00091667 | Speed 1
0.255 | 2622.988 | 0.3235 | 0.00091667 | Speed 1
0.25667 | 2621.8 | 0.3235 | 0.00091667 | Speed 1
0.25833 | 2621.983 | 0.3235 | 0.00091667 | Speed 1
0.26 | 2623.171 | 0.3235 | 0.00091667 | Speed 1
0.26167 | 2625.549 | 0.3235 | 0.00091667 | Speed 1
0.26333 | 2629.298 | 0.3235 | 0.00091667 | Speed 1
0.265 | 2633.87 | 0.3235 | 0.00091667 | Speed 1
0.26667 | 2639.356 | 0.3235 | 0.00091667 | Speed 1
0.26833 | 2645.666 | 0.3235 | 0.00091667 | Speed 1
0.27 | 2652.707 | 0.3235 | 0.00091667 | Speed 1
0.27167 | 2660.662 | 0.3235 | 0.00091667 | Speed 1
0.27333 | 2669.349 | 0.3235 | 0.00091667 | Speed 1
0.275 | 2678.95 | 0.3235 | 0.00091667 | Speed 1
0.27667 | 2689.283 | 0.3237 | 0.001 | Speed 1
0.27833 | 2693.581 | 0.3237 | 0.001 | Speed 1
0.28 | 2691.569 | 0.3237 | 0.001 | Speed 1
0.28167 | 2687.272 | 0.3237 | 0.001 | Speed 1
0.28333 | 2683.065 | 0.3237 | 0.001 | Speed 1
0.285 | 2678.95 | 0.3237 | 0.001 | Speed 1
0.28667 | 2675.933 | 0.3237 | 0.001 | Speed 1
0.28833 | 2674.195 | 0.3237 | 0.001 | Speed 1
0.29 | 2673.921 | 0.3237 | 0.001 | Speed 1
0.29167 | 2674.744 | 0.3237 | 0.001 | Speed 1
0.29333 | 2677.122 | 0.3237 | 0.001 | Speed 1
0.295 | 2680.596 | 0.3237 | 0.001 | Speed 1
0.29667 | 2685.077 | 0.3237 | 0.001 | Speed 1
0.29833 | 2690.472 | 0.3237 | 0.001 | Speed 1
0.3 | 2697.056 | 0.3237 | 0.001 | Speed 1
0.30167 | 2704.005 | 0.3237 | 0.001 | Speed 1
0.30333 | 2711.595 | 0.3237 | 0.001 | Speed 1
0.305 | 2719.916 | 0.3237 | 0.001 | Speed 1
0.30667 | 2729.517 | 0.3237 | 0.001 | Speed 1
0.30833 | 2739.759 | 0.3237 | 0.001 | Speed 1
0.31 | 2750.64 | 0.3237 | 0.001 | Speed 1
0.31167 | 2759.693 | 0.324 | 0.001125 | Speed 1
0.31333 | 2760.882 | 0.324 | 0.001125 | Speed 1
0.315 | 2758.687 | 0.324 | 0.001125 | Speed 1
0.31667 | 2755.578 | 0.324 | 0.001125 | Speed 1
0.31833 | 2752.378 | 0.324 | 0.001125 | Speed 1
0.32 | 2750.183 | 0.324 | 0.001125 | Speed 1
0.32167 | 2748.994 | 0.324 | 0.001125 | Speed 1
0.32333 | 2749.177 | 0.324 | 0.001125 | Speed 1
0.325 | 2750.549 | 0.324 | 0.001125 | Speed 1
0.32667 | 2752.926 | 0.324 | 0.001125 | Speed 1
0.32833 | 2756.584 | 0.324 | 0.001125 | Speed 1
0.33 | 2761.247 | 0.324 | 0.001125 | Speed 1
0.33167 | 2766.917 | 0.324 | 0.001125 | Speed 1
0.33333 | 2773.318 | 0.324 | 0.001125 | Speed 1
0.335 | 2780.816 | 0.324 | 0.001125 | Speed 1
0.33667 | 2788.863 | 0.324 | 0.001125 | Speed 1
0.33833 | 2797.824 | 0.324 | 0.001125 | Speed 1
0.34 | 2807.699 | 0.324 | 0.001125 | Speed 1
0.34167 | 2817.849 | 0.3242 | 0.0012083 | Speed 1
0.34333 | 2821.507 | 0.3242 | 0.0012083 | Speed 1
0.345 | 2819.038 | 0.3242 | 0.0012083 | Speed 1
0.34667 | 2814.832 | 0.3242 | 0.0012083 | Speed 1
0.34833 | 2810.534 | 0.3242 | 0.0012083 | Speed 1
0.35 | 2806.145 | 0.3242 | 0.0012083 | Speed 1
0.35167 | 2803.127 | 0.3242 | 0.0012083 | Speed 1
0.35333 | 2801.481 | 0.3242 | 0.0012083 | Speed 1
0.355 | 2801.39 | 0.3242 | 0.0012083 | Speed 1
0.35667 | 2802.487 | 0.3242 | 0.0012083 | Speed 1
0.35833 | 2804.682 | 0.3242 | 0.0012083 | Speed 1
0.36 | 2808.157 | 0.3242 | 0.0012083 | Speed 1
0.36167 | 2813.003 | 0.3242 | 0.0012083 | Speed 1
0.36333 | 2818.581 | 0.3242 | 0.0012083 | Speed 1
0.365 | 2825.073 | 0.3242 | 0.0012083 | Speed 1
0.36667 | 2832.023 | 0.3242 | 0.0012083 | Speed 1
0.36833 | 2839.795 | 0.3242 | 0.0012083 | Speed 1
0.37 | 2848.574 | 0.3242 | 0.0012083 | Speed 1
0.37167 | 2858.084 | 0.3242 | 0.0012083 | Speed 1
0.37333 | 2868.416 | 0.3242 | 0.0012083 | Speed 1
0.375 | 2879.115 | 0.3245 | 0.0013333 | Speed 1
0.37667 | 2883.321 | 0.3245 | 0.0013333 | Speed 1
0.37833 | 2881.858 | 0.3245 | 0.0013333 | Speed 1
0.38 | 2878.383 | 0.3245 | 0.0013333 | Speed 1
0.38167 | 2874.269 | 0.3245 | 0.0013333 | Speed 1
0.38333 | 2870.977 | 0.3245 | 0.0013333 | Speed 1
0.385 | 2868.508 | 0.3245 | 0.0013333 | Speed 1
0.38667 | 2867.593 | 0.3245 | 0.0013333 | Speed 1
0.38833 | 2868.142 | 0.3245 | 0.0013333 | Speed 1
0.39 | 2869.788 | 0.3245 | 0.0013333 | Speed 1
0.39167 | 2872.623 | 0.3245 | 0.0013333 | Speed 1
0.39333 | 2876.463 | 0.3245 | 0.0013333 | Speed 1
0.395 | 2881.584 | 0.3245 | 0.0013333 | Speed 1
0.39667 | 2887.619 | 0.3245 | 0.0013333 | Speed 1
0.39833 | 2894.111 | 0.3245 | 0.0013333 | Speed 1
0.4 | 2901.427 | 0.3245 | 0.0013333 | Speed 1
0.40167 | 2909.656 | 0.3245 | 0.0013333 | Speed 1
0.40333 | 2918.8 | 0.3245 | 0.0013333 | Speed 1
0.405 | 2928.493 | 0.3247 | 0.0014167 | Speed 1
0.40667 | 2935.626 | 0.3247 | 0.0014167 | Speed 1
0.40833 | 2934.711 | 0.3247 | 0.0014167 | Speed 1
0.41 | 2930.505 | 0.3247 | 0.0014167 | Speed 1
0.41167 | 2925.659 | 0.3247 | 0.0014167 | Speed 1
0.41333 | 2920.995 | 0.3247 | 0.0014167 | Speed 1
0.415 | 2917.337 | 0.3247 | 0.0014167 | Speed 1
0.41667 | 2914.594 | 0.3247 | 0.0014167 | Speed 1
0.41833 | 2913.405 | 0.3247 | 0.0014167 | Speed 1
0.42 | 2913.588 | 0.3247 | 0.0014167 | Speed 1
0.42167 | 2914.686 | 0.3247 | 0.0014167 | Speed 1
0.42333 | 2917.612 | 0.3247 | 0.0014167 | Speed 1
0.425 | 2921.452 | 0.3247 | 0.0014167 | Speed 1
0.42667 | 2926.39 | 0.3247 | 0.0014167 | Speed 1
0.42833 | 2932.151 | 0.3247 | 0.0014167 | Speed 1
0.43 | 2938.643 | 0.3247 | 0.0014167 | Speed 1
0.43167 | 2945.776 | 0.3247 | 0.0014167 | Speed 1
0.43333 | 2954.005 | 0.3247 | 0.0014167 | Speed 1
0.435 | 2963.241 | 0.3247 | 0.0014167 | Speed 1
0.43667 | 2972.934 | 0.3247 | 0.0014167 | Speed 1
0.43833 | 2983.266 | 0.3247 | 0.0014167 | Speed 1
0.44 | 2992.411 | 0.325 | 0.0015417 | Speed 1
0.44167 | 2993.416 | 0.325 | 0.0015417 | Speed 1
0.44333 | 2990.49 | 0.325 | 0.0015417 | Speed 1
0.445 | 2986.284 | 0.325 | 0.0015417 | Speed 1
0.44667 | 2982.352 | 0.325 | 0.0015417 | Speed 1
0.44833 | 2979.243 | 0.325 | 0.0015417 | Speed 1
0.45 | 2977.323 | 0.325 | 0.0015417 | Speed 1
0.45167 | 2976.774 | 0.325 | 0.0015417 | Speed 1
0.45333 | 2977.231 | 0.325 | 0.0015417 | Speed 1
0.455 | 2979.243 | 0.325 | 0.0015417 | Speed 1
0.45667 | 2982.078 | 0.325 | 0.0015417 | Speed 1
0.45833 | 2986.193 | 0.325 | 0.0015417 | Speed 1
0.46 | 2991.222 | 0.325 | 0.0015417 | Speed 1
0.46167 | 2997.165 | 0.325 | 0.0015417 | Speed 1
0.46333 | 3003.932 | 0.325 | 0.0015417 | Speed 1
0.465 | 3011.522 | 0.325 | 0.0015417 | Speed 1
0.46667 | 3019.843 | 0.325 | 0.0015417 | Speed 1
0.46833 | 3029.353 | 0.325 | 0.0015417 | Speed 1
0.47 | 3039.137 | 0.3252 | 0.001625 | Speed 1
0.47167 | 3042.977 | 0.3252 | 0.001625 | Speed 1
0.47333 | 3040.326 | 0.3252 | 0.001625 | Speed 1
0.475 | 3035.479 | 0.3252 | 0.001625 | Speed 1
0.47667 | 3030.45 | 0.3252 | 0.001625 | Speed 1
0.47833 | 3025.787 | 0.3252 | 0.001625 | Speed 1
0.48 | 3022.312 | 0.3252 | 0.001625 | Speed 1
0.48167 | 3020.209 | 0.3252 | 0.001625 | Speed 1
0.48333 | 3019.569 | 0.3252 | 0.001625 | Speed 1
0.485 | 3020.026 | 0.3252 | 0.001625 | Speed 1
0.48667 | 3021.672 | 0.3252 | 0.001625 | Speed 1
0.48833 | 3024.689 | 0.3252 | 0.001625 | Speed 1
0.49 | 3028.713 | 0.3252 | 0.001625 | Speed 1
0.49167 | 3033.742 | 0.3252 | 0.001625 | Speed 1
0.49333 | 3039.32 | 0.3252 | 0.001625 | Speed 1
0.495 | 3046.178 | 0.3252 | 0.001625 | Speed 1
0.49667 | 3054.225 | 0.3252 | 0.001625 | Speed 1
0.49833 | 3062.912 | 0.3252 | 0.001625 | Speed 1
0.5 | 3071.873 | 0.3252 | 0.001625 | Speed 1
0.50167 | 3081.748 | 0.3252 | 0.001625 | Speed 1
0.50333 | 3092.173 | 0.3255 | 0.00175 | Speed 1
0.505 | 3097.568 | 0.3255 | 0.00175 | Speed 1
0.50667 | 3096.196 | 0.3255 | 0.00175 | Speed 1
0.50833 | 3092.081 | 0.3255 | 0.00175 | Speed 1
0.51 | 3087.784 | 0.3255 | 0.00175 | Speed 1
0.51167 | 3083.76 | 0.3255 | 0.00175 | Speed 1
0.51333 | 3081.2 | 0.3255 | 0.00175 | Speed 1
0.515 | 3079.828 | 0.3255 | 0.00175 | Speed 1
0.51667 | 3079.554 | 0.3255 | 0.00175 | Speed 1
0.51833 | 3080.651 | 0.3255 | 0.00175 | Speed 1
0.52 | 3083.212 | 0.3255 | 0.00175 | Speed 1
0.52167 | 3086.412 | 0.3255 | 0.00175 | Speed 1
0.52333 | 3090.801 | 0.3255 | 0.00175 | Speed 1
0.525 | 3096.288 | 0.3255 | 0.00175 | Speed 1
0.52667 | 3102.323 | 0.3255 | 0.00175 | Speed 1
0.52833 | 3109.364 | 0.3255 | 0.00175 | Speed 1
0.53 | 3117.502 | 0.3255 | 0.00175 | Speed 1
0.53167 | 3126.463 | 0.3255 | 0.00175 | Speed 1
0.53333 | 3136.156 | 0.3257 | 0.0018333 | Speed 1
0.535 | 3142.74 | 0.3257 | 0.0018333 | Speed 1
0.53667 | 3141.094 | 0.3257 | 0.0018333 | Speed 1
0.53833 | 3136.247 | 0.3257 | 0.0018333 | Speed 1
0.54 | 3130.578 | 0.3257 | 0.0018333 | Speed 1
0.54167 | 3125.183 | 0.3257 | 0.0018333 | Speed 1
0.54333 | 3120.794 | 0.3257 | 0.0018333 | Speed 1
0.545 | 3117.593 | 0.3257 | 0.0018333 | Speed 1
0.54667 | 3115.947 | 0.3257 | 0.0018333 | Speed 1
0.54833 | 3115.673 | 0.3257 | 0.0018333 | Speed 1
0.55 | 3116.679 | 0.3257 | 0.0018333 | Speed 1
0.55167 | 3119.422 | 0.3257 | 0.0018333 | Speed 1
0.55333 | 3123.171 | 0.3257 | 0.0018333 | Speed 1
0.555 | 3127.652 | 0.3257 | 0.0018333 | Speed 1
0.55667 | 3133.23 | 0.3257 | 0.0018333 | Speed 1
0.55833 | 3139.905 | 0.3257 | 0.0018333 | Speed 1
0.56 | 3147.22 | 0.3257 | 0.0018333 | Speed 1
0.56167 | 3155.084 | 0.3257 | 0.0018333 | Speed 1
0.56333 | 3163.771 | 0.3257 | 0.0018333 | Speed 1
0.565 | 3173.19 | 0.3257 | 0.0018333 | Speed 1
0.56667 | 3183.34 | 0.3257 | 0.0018333 | Speed 1
0.56833 | 3192.849 | 0.326 | 0.0019583 | Speed 1
0.57 | 3194.221 | 0.326 | 0.0019583 | Speed 1
0.57167 | 3191.295 | 0.326 | 0.0019583 | Speed 1
0.57333 | 3187.089 | 0.326 | 0.0019583 | Speed 1
0.575 | 3183.065 | 0.326 | 0.0019583 | Speed 1
0.57667 | 3179.682 | 0.326 | 0.0019583 | Speed 1
0.57833 | 3177.67 | 0.326 | 0.0019583 | Speed 1
0.58 | 3177.213 | 0.326 | 0.0019583 | Speed 1
0.58167 | 3177.396 | 0.326 | 0.0019583 | Speed 1
0.58333 | 3178.95 | 0.326 | 0.0019583 | Speed 1
0.585 | 3181.602 | 0.326 | 0.0019583 | Speed 1
0.58667 | 3185.534 | 0.326 | 0.0019583 | Speed 1
0.58833 | 3190.655 | 0.326 | 0.0019583 | Speed 1
0.59 | 3196.233 | 0.326 | 0.0019583 | Speed 1
0.59167 | 3203.091 | 0.326 | 0.0019583 | Speed 1
0.59333 | 3210.68 | 0.326 | 0.0019583 | Speed 1
0.595 | 3219.002 | 0.326 | 0.0019583 | Speed 1
0.59667 | 3228.329 | 0.326 | 0.0019583 | Speed 1
0.59833 | 3238.204 | 0.3262 | 0.0020417 | Speed 1
0.6 | 3240.216 | 0.3262 | 0.0020417 | Speed 1
0.60167 | 3236.924 | 0.3262 | 0.0020417 | Speed 1
0.60333 | 3231.346 | 0.3262 | 0.0020417 | Speed 1
0.605 | 3225.585 | 0.3262 | 0.0020417 | Speed 1
0.60667 | 3220.373 | 0.3262 | 0.0020417 | Speed 1
0.60833 | 3216.441 | 0.3262 | 0.0020417 | Speed 1
0.61 | 3214.155 | 0.3262 | 0.0020417 | Speed 1
0.61167 | 3213.058 | 0.3262 | 0.0020417 | Speed 1
0.61333 | 3213.424 | 0.3262 | 0.0020417 | Speed 1
0.615 | 3215.527 | 0.3262 | 0.0020417 | Speed 1
0.61667 | 3218.636 | 0.3262 | 0.0020417 | Speed 1
0.61833 | 3222.385 | 0.3262 | 0.0020417 | Speed 1
0.62 | 3227.688 | 0.3262 | 0.0020417 | Speed 1
0.62167 | 3233.541 | 0.3262 | 0.0020417 | Speed 1
0.62333 | 3240.307 | 0.3262 | 0.0020417 | Speed 1
0.625 | 3247.897 | 0.3262 | 0.0020417 | Speed 1
0.62667 | 3256.218 | 0.3262 | 0.0020417 | Speed 1
0.62833 | 3265.362 | 0.3262 | 0.0020417 | Speed 1
0.63 | 3275.238 | 0.3262 | 0.0020417 | Speed 1
0.63167 | 3283.102 | 0.3265 | 0.0021667 | Speed 1
0.63333 | 3282.37 | 0.3265 | 0.0021667 | Speed 1
0.635 | 3278.347 | 0.3265 | 0.0021667 | Speed 1
0.63667 | 3272.952 | 0.3265 | 0.0021667 | Speed 1
0.63833 | 3268.014 | 0.3265 | 0.0021667 | Speed 1
0.64 | 3263.991 | 0.3265 | 0.0021667 | Speed 1
0.64167 | 3261.064 | 0.3265 | 0.0021667 | Speed 1
0.64333 | 3259.419 | 0.3265 | 0.0021667 | Speed 1
0.645 | 3259.601 | 0.3265 | 0.0021667 | Speed 1
0.64667 | 3260.882 | 0.3265 | 0.0021667 | Speed 1
0.64833 | 3263.351 | 0.3265 | 0.0021667 | Speed 1
0.65 | 3267.1 | 0.3265 | 0.0021667 | Speed 1
0.65167 | 3271.946 | 0.3265 | 0.0021667 | Speed 1
0.65333 | 3277.798 | 0.3265 | 0.0021667 | Speed 1
0.655 | 3284.291 | 0.3265 | 0.0021667 | Speed 1
0.65667 | 3291.606 | 0.3265 | 0.0021667 | Speed 1
0.65833 | 3300.018 | 0.3265 | 0.0021667 | Speed 1
0.66 | 3309.071 | 0.3265 | 0.0021667 | Speed 1
0.66167 | 3319.038 | 0.3265 | 0.0021667 | Speed 1
0.66333 | 3327.451 | 0.3267 | 0.00225 | Speed 1
0.665 | 3326.811 | 0.3267 | 0.00225 | Speed 1
0.66667 | 3322.421 | 0.3267 | 0.00225 | Speed 1
0.66833 | 3316.844 | 0.3267 | 0.00225 | Speed 1
0.67 | 3311.723 | 0.3267 | 0.00225 | Speed 1
0.67167 | 3307.334 | 0.3267 | 0.00225 | Speed 1
0.67333 | 3304.225 | 0.3267 | 0.00225 | Speed 1
0.675 | 3302.579 | 0.3267 | 0.00225 | Speed 1
0.67667 | 3302.213 | 0.3267 | 0.00225 | Speed 1
0.67833 | 3303.036 | 0.3267 | 0.00225 | Speed 1
0.68 | 3305.231 | 0.3267 | 0.00225 | Speed 1
0.68167 | 3308.522 | 0.3267 | 0.00225 | Speed 1
0.68333 | 3313.186 | 0.3267 | 0.00225 | Speed 1
0.685 | 3318.855 | 0.3267 | 0.00225 | Speed 1
0.68667 | 3325.073 | 0.3267 | 0.00225 | Speed 1
0.68833 | 3332.571 | 0.3267 | 0.00225 | Speed 1
0.69 | 3340.893 | 0.3267 | 0.00225 | Speed 1
0.69167 | 3349.854 | 0.3267 | 0.00225 | Speed 1
0.69333 | 3359.638 | 0.3267 | 0.00225 | Speed 1
0.695 | 3369.788 | 0.327 | 0.002375 | Speed 1
0.69667 | 3376.92 | 0.327 | 0.002375 | Speed 1
0.69833 | 3375.915 | 0.327 | 0.002375 | Speed 1
0.7 | 3371.708 | 0.327 | 0.002375 | Speed 1
0.70167 | 3367.045 | 0.327 | 0.002375 | Speed 1
0.70333 | 3362.381 | 0.327 | 0.002375 | Speed 1
0.705 | 3358.632 | 0.327 | 0.002375 | Speed 1
0.70667 | 3356.346 | 0.327 | 0.002375 | Speed 1
0.70833 | 3355.706 | 0.327 | 0.002375 | Speed 1
0.71 | 3356.072 | 0.327 | 0.002375 | Speed 1
0.71167 | 3357.809 | 0.327 | 0.002375 | Speed 1
0.71333 | 3360.735 | 0.327 | 0.002375 | Speed 1
0.715 | 3365.033 | 0.327 | 0.002375 | Speed 1
0.71667 | 3370.428 | 0.327 | 0.002375 | Speed 1
0.71833 | 3376.372 | 0.327 | 0.002375 | Speed 1
0.72 | 3383.413 | 0.327 | 0.002375 | Speed 1
0.72167 | 3391.277 | 0.327 | 0.002375 | Speed 1
0.72333 | 3399.964 | 0.327 | 0.002375 | Speed 1
0.725 | 3409.839 | 0.327 | 0.002375 | Speed 1
0.72667 | 3419.806 | 0.3272 | 0.0024583 | Speed 1
0.72833 | 3424.104 | 0.3272 | 0.0024583 | Speed 1
0.73 | 3421.086 | 0.3272 | 0.0024583 | Speed 1
0.73167 | 3415.783 | 0.3272 | 0.0024583 | Speed 1
0.73333 | 3410.022 | 0.3272 | 0.0024583 | Speed 1
0.735 | 3404.81 | 0.3272 | 0.0024583 | Speed 1
0.73667 | 3400.878 | 0.3272 | 0.0024583 | Speed 1
0.73833 | 3398.135 | 0.3272 | 0.0024583 | Speed 1
0.74 | 3397.129 | 0.3272 | 0.0024583 | Speed 1
0.74167 | 3397.586 | 0.3272 | 0.0024583 | Speed 1
0.74333 | 3399.232 | 0.3272 | 0.0024583 | Speed 1
0.745 | 3401.975 | 0.3272 | 0.0024583 | Speed 1
0.74667 | 3405.816 | 0.3272 | 0.0024583 | Speed 1
0.74833 | 3411.485 | 0.3272 | 0.0024583 | Speed 1
0.75 | 3417.52 | 0.3272 | 0.0024583 | Speed 1
0.75167 | 3424.653 | 0.3272 | 0.0024583 | Speed 1
0.75333 | 3432.334 | 0.3272 | 0.0024583 | Speed 1
0.755 | 3440.838 | 0.3272 | 0.0024583 | Speed 1
0.75667 | 3450.165 | 0.3272 | 0.0024583 | Speed 1
0.75833 | 3460.132 | 0.3272 | 0.0024583 | Speed 1
0.76 | 3470.648 | 0.3275 | 0.0025833 | Speed 1
0.76167 | 3474.945 | 0.3275 | 0.0025833 | Speed 1
0.76333 | 3472.385 | 0.3275 | 0.0025833 | Speed 1
0.765 | 3467.264 | 0.3275 | 0.0025833 | Speed 1
0.76667 | 3462.418 | 0.3275 | 0.0025833 | Speed 1
0.76833 | 3458.394 | 0.3275 | 0.0025833 | Speed 1
0.77 | 3455.377 | 0.3275 | 0.0025833 | Speed 1
0.77167 | 3453.731 | 0.3275 | 0.0025833 | Speed 1
0.77333 | 3453.457 | 0.3275 | 0.0025833 | Speed 1
0.775 | 3454.462 | 0.3275 | 0.0025833 | Speed 1
0.77667 | 3456.291 | 0.3275 | 0.0025833 | Speed 1
0.77833 | 3459.857 | 0.3275 | 0.0025833 | Speed 1
0.78 | 3464.43 | 0.3275 | 0.0025833 | Speed 1
0.78167 | 3469.916 | 0.3275 | 0.0025833 | Speed 1
0.78333 | 3476.317 | 0.3275 | 0.0025833 | Speed 1
0.785 | 3483.358 | 0.3275 | 0.0025833 | Speed 1
0.78667 | 3491.862 | 0.3275 | 0.0025833 | Speed 1
0.78833 | 3500.549 | 0.3275 | 0.0025833 | Speed 1
0.79 | 3510.059 | 0.3277 | 0.0026667 | Speed 1
0.79167 | 3516.825 | 0.3277 | 0.0026667 | Speed 1
0.79333 | 3514.814 | 0.3277 | 0.0026667 | Speed 1
0.795 | 3509.693 | 0.3277 | 0.0026667 | Speed 1
0.79667 | 3503.658 | 0.3277 | 0.0026667 | Speed 1
0.79833 | 3498.263 | 0.3277 | 0.0026667 | Speed 1
0.8 | 3493.782 | 0.3277 | 0.0026667 | Speed 1
0.80167 | 3490.399 | 0.3277 | 0.0026667 | Speed 1
0.80333 | 3488.57 | 0.3277 | 0.0026667 | Speed 1
0.805 | 3488.296 | 0.3277 | 0.0026667 | Speed 1
0.80667 | 3489.302 | 0.3277 | 0.0026667 | Speed 1
0.80833 | 3491.588 | 0.3277 | 0.0026667 | Speed 1
0.81 | 3494.697 | 0.3277 | 0.0026667 | Speed 1
0.81167 | 3499.086 | 0.3277 | 0.0026667 | Speed 1
0.81333 | 3504.755 | 0.3277 | 0.0026667 | Speed 1
0.815 | 3511.339 | 0.3277 | 0.0026667 | Speed 1
0.81667 | 3518.471 | 0.3277 | 0.0026667 | Speed 1
0.81833 | 3526.701 | 0.3277 | 0.0026667 | Speed 1
0.82 | 3535.662 | 0.3277 | 0.0026667 | Speed 1
0.82167 | 3545.263 | 0.3277 | 0.0026667 | Speed 1
0.82333 | 3555.596 | 0.3277 | 0.0026667 | Speed 1
0.825 | 3565.015 | 0.328 | 0.0027917 | Speed 1
0.82667 | 3565.655 | 0.328 | 0.0027917 | Speed 1
0.82833 | 3561.997 | 0.328 | 0.0027917 | Speed 1
0.83 | 3557.334 | 0.328 | 0.0027917 | Speed 1
0.83167 | 3552.579 | 0.328 | 0.0027917 | Speed 1
0.83333 | 3548.738 | 0.328 | 0.0027917 | Speed 1
0.835 | 3546.452 | 0.328 | 0.0027917 | Speed 1
0.83667 | 3545.538 | 0.328 | 0.0027917 | Speed 1
0.83833 | 3545.721 | 0.328 | 0.0027917 | Speed 1
0.84 | 3547.184 | 0.328 | 0.0027917 | Speed 1
0.84167 | 3550.11 | 0.328 | 0.0027917 | Speed 1
0.84333 | 3554.59 | 0.328 | 0.0027917 | Speed 1
0.845 | 3559.803 | 0.328 | 0.0027917 | Speed 1
0.84667 | 3565.746 | 0.328 | 0.0027917 | Speed 1
0.84833 | 3572.787 | 0.328 | 0.0027917 | Speed 1
0.85 | 3580.743 | 0.328 | 0.0027917 | Speed 1
0.85167 | 3589.43 | 0.328 | 0.0027917 | Speed 1
0.85333 | 3598.757 | 0.328 | 0.0027917 | Speed 1
0.855 | 3607.443 | 0.3282 | 0.002875 | Speed 1
0.85667 | 3606.895 | 0.3282 | 0.002875 | Speed 1
0.85833 | 3602.14 | 0.3282 | 0.002875 | Speed 1
0.86 | 3595.739 | 0.3282 | 0.002875 | Speed 1
0.86167 | 3589.704 | 0.3282 | 0.002875 | Speed 1
0.86333 | 3584.583 | 0.3282 | 0.002875 | Speed 1
0.865 | 3580.468 | 0.3282 | 0.002875 | Speed 1
0.86667 | 3577.817 | 0.3282 | 0.002875 | Speed 1
0.86833 | 3576.811 | 0.3282 | 0.002875 | Speed 1
0.87 | 3577.085 | 0.3282 | 0.002875 | Speed 1
0.87167 | 3578.914 | 0.3282 | 0.002875 | Speed 1
0.87333 | 3581.84 | 0.3282 | 0.002875 | Speed 1
0.875 | 3586.138 | 0.3282 | 0.002875 | Speed 1
0.87667 | 3591.533 | 0.3282 | 0.002875 | Speed 1
0.87833 | 3597.659 | 0.3282 | 0.002875 | Speed 1
0.88 | 3604.792 | 0.3282 | 0.002875 | Speed 1
0.88167 | 3612.838 | 0.3282 | 0.002875 | Speed 1
0.88333 | 3621.434 | 0.3282 | 0.002875 | Speed 1
0.885 | 3630.761 | 0.3282 | 0.002875 | Speed 1
0.88667 | 3640.911 | 0.3282 | 0.002875 | Speed 1
0.88833 | 3651.061 | 0.3285 | 0.003 | Speed 1
0.89 | 3653.073 | 0.3285 | 0.003 | Speed 1
0.89167 | 3649.506 | 0.3285 | 0.003 | Speed 1
0.89333 | 3644.386 | 0.3285 | 0.003 | Speed 1
0.895 | 3639.539 | 0.3285 | 0.003 | Speed 1
0.89667 | 3635.242 | 0.3285 | 0.003 | Speed 1
0.89833 | 3632.041 | 0.3285 | 0.003 | Speed 1
0.9 | 3630.487 | 0.3285 | 0.003 | Speed 1
0.90167 | 3630.487 | 0.3285 | 0.003 | Speed 1
0.90333 | 3631.492 | 0.3285 | 0.003 | Speed 1
0.905 | 3634.053 | 0.3285 | 0.003 | Speed 1
0.90667 | 3637.619 | 0.3285 | 0.003 | Speed 1
0.90833 | 3642.557 | 0.3285 | 0.003 | Speed 1
0.91 | 3648.5 | 0.3285 | 0.003 | Speed 1
0.91167 | 3655.541 | 0.3285 | 0.003 | Speed 1
0.91333 | 3663.314 | 0.3285 | 0.003 | Speed 1
0.915 | 3671.635 | 0.3285 | 0.003 | Speed 1
0.91667 | 3680.688 | 0.3285 | 0.003 | Speed 1
0.91833 | 3690.198 | 0.3287 | 0.0030833 | Speed 1
0.92 | 3696.324 | 0.3287 | 0.0030833 | Speed 1
0.92167 | 3694.038 | 0.3287 | 0.0030833 | Speed 1
0.92333 | 3688.552 | 0.3287 | 0.0030833 | Speed 1
0.925 | 3682.334 | 0.3287 | 0.0030833 | Speed 1
0.92667 | 3676.847 | 0.3287 | 0.0030833 | Speed 1
0.92833 | 3672.001 | 0.3287 | 0.0030833 | Speed 1
0.93 | 3668.709 | 0.3287 | 0.0030833 | Speed 1
0.93167 | 3666.88 | 0.3287 | 0.0030833 | Speed 1
0.93333 | 3666.606 | 0.3287 | 0.0030833 | Speed 1
0.935 | 3667.886 | 0.3287 | 0.0030833 | Speed 1
0.93667 | 3670.538 | 0.3287 | 0.0030833 | Speed 1
0.93833 | 3674.195 | 0.3287 | 0.0030833 | Speed 1
0.94 | 3679.133 | 0.3287 | 0.0030833 | Speed 1
0.94167 | 3685.077 | 0.3287 | 0.0030833 | Speed 1
0.94333 | 3691.752 | 0.3287 | 0.0030833 | Speed 1
0.945 | 3699.342 | 0.3287 | 0.0030833 | Speed 1
0.94667 | 3708.029 | 0.3287 | 0.0030833 | Speed 1
0.94833 | 3717.447 | 0.3287 | 0.0030833 | Speed 1
0.95 | 3727.231 | 0.3287 | 0.0030833 | Speed 1
0.95167 | 3737.381 | 0.3287 | 0.0030833 | Speed 1
0.95333 | 3747.074 | 0.329 | 0.0032083 | Speed 1
0.955 | 3748.171 | 0.329 | 0.0032083 | Speed 1
0.95667 | 3744.514 | 0.329 | 0.0032083 | Speed 1
0.95833 | 3739.85 | 0.329 | 0.0032083 | Speed 1
0.96 | 3735.187 | 0.329 | 0.0032083 | Speed 1
0.96167 | 3731.438 | 0.329 | 0.0032083 | Speed 1
0.96333 | 3729.152 | 0.329 | 0.0032083 | Speed 1
0.965 | 3727.78 | 0.329 | 0.0032083 | Speed 1
0.96667 | 3727.871 | 0.329 | 0.0032083 | Speed 1
0.96833 | 3729.426 | 0.329 | 0.0032083 | Speed 1
0.97 | 3732.261 | 0.329 | 0.0032083 | Speed 1
0.97167 | 3736.558 | 0.329 | 0.0032083 | Speed 1
0.97333 | 3742.045 | 0.329 | 0.0032083 | Speed 1
0.975 | 3748.354 | 0.329 | 0.0032083 | Speed 1
0.97667 | 3755.212 | 0.329 | 0.0032083 | Speed 1
0.97833 | 3763.168 | 0.329 | 0.0032083 | Speed 1
0.98 | 3771.763 | 0.329 | 0.0032083 | Speed 1
0.98167 | 3780.907 | 0.329 | 0.0032083 | Speed 1
0.98333 | 3789.045 | 0.3292 | 0.0032917 | Speed 1
0.985 | 3788.588 | 0.3292 | 0.0032917 | Speed 1
0.98667 | 3783.65 | 0.3292 | 0.0032917 | Speed 1
0.98833 | 3777.432 | 0.3292 | 0.0032917 | Speed 1
0.99 | 3771.123 | 0.3292 | 0.0032917 | Speed 1
0.99167 | 3766.185 | 0.3292 | 0.0032917 | Speed 1
0.99333 | 3762.345 | 0.3292 | 0.0032917 | Speed 1
0.995 | 3759.967 | 0.3292 | 0.0032917 | Speed 1
0.99667 | 3759.236 | 0.3292 | 0.0032917 | Speed 1
0.99833 | 3759.51 | 0.3292 | 0.0032917 | Speed 1
1 | 3760.973 | 0.3292 | 0.0032917 | Speed 1
1.0017 | 3763.808 | 0.3292 | 0.0032917 | Speed 1
1.0033 | 3767.923 | 0.3292 | 0.0032917 | Speed 1
1.005 | 3773.409 | 0.3292 | 0.0032917 | Speed 1
1.0067 | 3779.81 | 0.3292 | 0.0032917 | Speed 1
1.0083 | 3787.125 | 0.3292 | 0.0032917 | Speed 1
1.01 | 3795.538 | 0.3292 | 0.0032917 | Speed 1
1.0117 | 3804.59 | 0.3292 | 0.0032917 | Speed 1
1.0133 | 3813.643 | 0.3292 | 0.0032917 | Speed 1
1.015 | 3823.61 | 0.3292 | 0.0032917 | Speed 1
1.0167 | 3834.217 | 0.3295 | 0.0034167 | Speed 1
1.0183 | 3842.447 | 0.3295 | 0.0034167 | Speed 1
1.02 | 3841.35 | 0.3295 | 0.0034167 | Speed 1
1.0217 | 3837.052 | 0.3295 | 0.0034167 | Speed 1
1.0233 | 3832.206 | 0.3295 | 0.0034167 | Speed 1
1.025 | 3827.725 | 0.3295 | 0.0034167 | Speed 1
1.0267 | 3824.525 | 0.3295 | 0.0034167 | Speed 1
1.0283 | 3822.513 | 0.3295 | 0.0034167 | Speed 1
1.03 | 3822.239 | 0.3295 | 0.0034167 | Speed 1
1.0317 | 3823.244 | 0.3295 | 0.0034167 | Speed 1
1.0333 | 3825.439 | 0.3295 | 0.0034167 | Speed 1
1.035 | 3829.188 | 0.3295 | 0.0034167 | Speed 1
1.0367 | 3834.126 | 0.3295 | 0.0034167 | Speed 1
1.0383 | 3839.887 | 0.3295 | 0.0034167 | Speed 1
1.04 | 3846.836 | 0.3295 | 0.0034167 | Speed 1
1.0417 | 3854.517 | 0.3295 | 0.0034167 | Speed 1
1.0433 | 3862.838 | 0.3295 | 0.0034167 | Speed 1
1.045 | 3871.8 | 0.3295 | 0.0034167 | Speed 1
1.0467 | 3881.401 | 0.3297 | 0.0035 | Speed 1
1.0483 | 3885.424 | 0.3297 | 0.0035 | Speed 1
1.05 | 3881.675 | 0.3297 | 0.0035 | Speed 1
1.0517 | 3875.64 | 0.3297 | 0.0035 | Speed 1
1.0533 | 3869.239 | 0.3297 | 0.0035 | Speed 1
1.055 | 3863.296 | 0.3297 | 0.0035 | Speed 1
1.0567 | 3858.358 | 0.3297 | 0.0035 | Speed 1
1.0583 | 3854.975 | 0.3297 | 0.0035 | Speed 1
1.06 | 3853.146 | 0.3297 | 0.0035 | Speed 1
1.0617 | 3852.597 | 0.3297 | 0.0035 | Speed 1
1.0633 | 3853.877 | 0.3297 | 0.0035 | Speed 1
1.065 | 3856.529 | 0.3297 | 0.0035 | Speed 1
1.0667 | 3860.461 | 0.3297 | 0.0035 | Speed 1
1.0683 | 3865.399 | 0.3297 | 0.0035 | Speed 1
1.07 | 3871.068 | 0.3297 | 0.0035 | Speed 1
1.0717 | 3877.926 | 0.3297 | 0.0035 | Speed 1
1.0733 | 3885.607 | 0.3297 | 0.0035 | Speed 1
1.075 | 3894.386 | 0.3297 | 0.0035 | Speed 1
1.0767 | 3903.53 | 0.3297 | 0.0035 | Speed 1
1.0783 | 3913.497 | 0.3297 | 0.0035 | Speed 1
1.08 | 3923.738 | 0.3297 | 0.0035 | Speed 1
1.0817 | 3933.797 | 0.33 | 0.003625 | Speed 1
1.0833 | 3935.351 | 0.33 | 0.003625 | Speed 1
1.085 | 3931.602 | 0.33 | 0.003625 | Speed 1
1.0867 | 3926.39 | 0.33 | 0.003625 | Speed 1
1.0883 | 3921.727 | 0.33 | 0.003625 | Speed 1
1.09 | 3917.612 | 0.33 | 0.003625 | Speed 1
1.0917 | 3914.503 | 0.33 | 0.003625 | Speed 1
1.0933 | 3913.497 | 0.33 | 0.003625 | Speed 1
1.095 | 3913.863 | 0.33 | 0.003625 | Speed 1
1.0967 | 3915.874 | 0.33 | 0.003625 | Speed 1
1.0983 | 3919.075 | 0.33 | 0.003625 | Speed 1
1.1 | 3923.007 | 0.33 | 0.003625 | Speed 1
1.1017 | 3928.676 | 0.33 | 0.003625 | Speed 1
1.1033 | 3935.077 | 0.33 | 0.003625 | Speed 1
1.105 | 3942.118 | 0.33 | 0.003625 | Speed 1
1.1067 | 3950.073 | 0.33 | 0.003625 | Speed 1
1.1083 | 3958.76 | 0.33 | 0.003625 | Speed 1
1.11 | 3967.721 | 0.33 | 0.003625 | Speed 1
1.1117 | 3975.311 | 0.3302 | 0.0037083 | Speed 1
1.1133 | 3973.848 | 0.3302 | 0.0037083 | Speed 1
1.115 | 3967.996 | 0.3302 | 0.0037083 | Speed 1
1.1167 | 3961.138 | 0.3302 | 0.0037083 | Speed 1
1.1183 | 3954.645 | 0.3302 | 0.0037083 | Speed 1
1.12 | 3949.067 | 0.3302 | 0.0037083 | Speed 1
1.1217 | 3945.044 | 0.3302 | 0.0037083 | Speed 1
1.1233 | 3942.667 | 0.3302 | 0.0037083 | Speed 1
1.125 | 3941.569 | 0.3302 | 0.0037083 | Speed 1
1.1267 | 3941.844 | 0.3302 | 0.0037083 | Speed 1
1.1283 | 3943.764 | 0.3302 | 0.0037083 | Speed 1
1.13 | 3946.873 | 0.3302 | 0.0037083 | Speed 1
1.1317 | 3951.353 | 0.3302 | 0.0037083 | Speed 1
1.1333 | 3957.023 | 0.3302 | 0.0037083 | Speed 1
1.135 | 3963.607 | 0.3302 | 0.0037083 | Speed 1
1.1367 | 3970.922 | 0.3302 | 0.0037083 | Speed 1
1.1383 | 3978.877 | 0.3302 | 0.0037083 | Speed 1
1.14 | 3987.564 | 0.3302 | 0.0037083 | Speed 1
1.1417 | 3996.617 | 0.3302 | 0.0037083 | Speed 1
1.1433 | 4006.584 | 0.3302 | 0.0037083 | Speed 1
1.145 | 4017.374 | 0.3305 | 0.0038333 | Speed 1
1.1467 | 4021.214 | 0.3305 | 0.0038333 | Speed 1
1.1483 | 4018.38 | 0.3305 | 0.0038333 | Speed 1
1.15 | 4013.442 | 0.3305 | 0.0038333 | Speed 1
1.1517 | 4008.23 | 0.3305 | 0.0038333 | Speed 1
1.1533 | 4003.749 | 0.3305 | 0.0038333 | Speed 1
1.155 | 4000.366 | 0.3305 | 0.0038333 | Speed 1
1.1567 | 3998.537 | 0.3305 | 0.0038333 | Speed 1
1.1583 | 3998.171 | 0.3305 | 0.0038333 | Speed 1
1.16 | 3999.086 | 0.3305 | 0.0038333 | Speed 1
1.1617 | 4001.28 | 0.3305 | 0.0038333 | Speed 1
1.1633 | 4004.755 | 0.3305 | 0.0038333 | Speed 1
1.165 | 4009.693 | 0.3305 | 0.0038333 | Speed 1
1.1667 | 4015.545 | 0.3305 | 0.0038333 | Speed 1
1.1683 | 4022.403 | 0.3305 | 0.0038333 | Speed 1
1.17 | 4030.084 | 0.3305 | 0.0038333 | Speed 1
1.1717 | 4038.131 | 0.3305 | 0.0038333 | Speed 1
1.1733 | 4046.635 | 0.3305 | 0.0038333 | Speed 1
1.175 | 4055.962 | 0.3307 | 0.0039167 | Speed 1
1.1767 | 4059.985 | 0.3307 | 0.0039167 | Speed 1
1.1783 | 4055.688 | 0.3307 | 0.0039167 | Speed 1
1.18 | 4049.195 | 0.3307 | 0.0039167 | Speed 1
1.1817 | 4042.52 | 0.3307 | 0.0039167 | Speed 1
1.1833 | 4036.485 | 0.3307 | 0.0039167 | Speed 1
1.185 | 4031.913 | 0.3307 | 0.0039167 | Speed 1
1.1867 | 4028.347 | 0.3307 | 0.0039167 | Speed 1
1.1883 | 4026.975 | 0.3307 | 0.0039167 | Speed 1
1.19 | 4027.067 | 0.3307 | 0.0039167 | Speed 1
1.1917 | 4028.438 | 0.3307 | 0.0039167 | Speed 1
1.1933 | 4030.816 | 0.3307 | 0.0039167 | Speed 1
1.195 | 4034.931 | 0.3307 | 0.0039167 | Speed 1
1.1967 | 4039.868 | 0.3307 | 0.0039167 | Speed 1
1.1983 | 4046.086 | 0.3307 | 0.0039167 | Speed 1
1.2 | 4053.036 | 0.3307 | 0.0039167 | Speed 1
1.2017 | 4060.626 | 0.3307 | 0.0039167 | Speed 1
1.2033 | 4069.13 | 0.3307 | 0.0039167 | Speed 1
1.205 | 4078.274 | 0.3307 | 0.0039167 | Speed 1
1.2067 | 4088.241 | 0.3307 | 0.0039167 | Speed 1
1.2083 | 4098.848 | 0.3307 | 0.0039167 | Speed 1
1.21 | 4107.535 | 0.331 | 0.0040417 | Speed 1
1.2117 | 4106.895 | 0.331 | 0.0040417 | Speed 1
1.2133 | 4102.506 | 0.331 | 0.0040417 | Speed 1
1.215 | 4097.293 | 0.331 | 0.0040417 | Speed 1
1.2167 | 4092.447 | 0.331 | 0.0040417 | Speed 1
1.2183 | 4089.064 | 0.331 | 0.0040417 | Speed 1
1.22 | 4086.503 | 0.331 | 0.0040417 | Speed 1
1.2217 | 4085.498 | 0.331 | 0.0040417 | Speed 1
1.2233 | 4086.229 | 0.331 | 0.0040417 | Speed 1
1.225 | 4088.241 | 0.331 | 0.0040417 | Speed 1
1.2267 | 4091.441 | 0.331 | 0.0040417 | Speed 1
1.2283 | 4095.83 | 0.331 | 0.0040417 | Speed 1
1.23 | 4101.134 | 0.331 | 0.0040417 | Speed 1
1.2317 | 4107.261 | 0.331 | 0.0040417 | Speed 1
1.2333 | 4114.393 | 0.331 | 0.0040417 | Speed 1
1.235 | 4122.806 | 0.331 | 0.0040417 | Speed 1
1.2367 | 4131.401 | 0.331 | 0.0040417 | Speed 1
1.2383 | 4140.728 | 0.331 | 0.0040417 | Speed 1
1.24 | 4149.506 | 0.3312 | 0.004125 | Speed 1
1.2417 | 4148.958 | 0.3312 | 0.004125 | Speed 1
1.2433 | 4143.563 | 0.3312 | 0.004125 | Speed 1
1.245 | 4137.07 | 0.3312 | 0.004125 | Speed 1
1.2467 | 4130.487 | 0.3312 | 0.004125 | Speed 1
1.2483 | 4125.183 | 0.3312 | 0.004125 | Speed 1
1.25 | 4121.525 | 0.3312 | 0.004125 | Speed 1
1.2517 | 4118.874 | 0.3312 | 0.004125 | Speed 1
1.2533 | 4117.959 | 0.3312 | 0.004125 | Speed 1
1.255 | 4118.325 | 0.3312 | 0.004125 | Speed 1
1.2567 | 4120.52 | 0.3312 | 0.004125 | Speed 1
1.2583 | 4124.086 | 0.3312 | 0.004125 | Speed 1
1.26 | 4128.932 | 0.3312 | 0.004125 | Speed 1
1.2617 | 4134.51 | 0.3312 | 0.004125 | Speed 1
1.2633 | 4141.185 | 0.3312 | 0.004125 | Speed 1
1.265 | 4148.775 | 0.3312 | 0.004125 | Speed 1
1.2667 | 4157.096 | 0.3312 | 0.004125 | Speed 1
1.2683 | 4165.691 | 0.3312 | 0.004125 | Speed 1
1.27 | 4174.836 | 0.3312 | 0.004125 | Speed 1
1.2717 | 4184.985 | 0.3312 | 0.004125 | Speed 1
1.2733 | 4195.867 | 0.3315 | 0.00425 | Speed 1
1.275 | 4202.085 | 0.3315 | 0.00425 | Speed 1
1.2767 | 4199.433 | 0.3315 | 0.00425 | Speed 1
1.2783 | 4194.404 | 0.3315 | 0.00425 | Speed 1
1.28 | 4189.283 | 0.3315 | 0.00425 | Speed 1
1.2817 | 4184.62 | 0.3315 | 0.00425 | Speed 1
1.2833 | 4181.876 | 0.3315 | 0.00425 | Speed 1
1.285 | 4180.139 | 0.3315 | 0.00425 | Speed 1
1.2867 | 4179.682 | 0.3315 | 0.00425 | Speed 1
1.2883 | 4181.145 | 0.3315 | 0.00425 | Speed 1
1.29 | 4183.614 | 0.3315 | 0.00425 | Speed 1
1.2917 | 4187.546 | 0.3315 | 0.00425 | Speed 1
1.2933 | 4192.667 | 0.3315 | 0.00425 | Speed 1
1.295 | 4198.702 | 0.3315 | 0.00425 | Speed 1
1.2967 | 4205.743 | 0.3315 | 0.00425 | Speed 1
1.2983 | 4213.515 | 0.3315 | 0.00425 | Speed 1
1.3 | 4222.202 | 0.3315 | 0.00425 | Speed 1
1.3017 | 4230.798 | 0.3315 | 0.00425 | Speed 1
1.3033 | 4239.942 | 0.3317 | 0.0043333 | Speed 1
1.305 | 4241.313 | 0.3317 | 0.0043333 | Speed 1
1.3067 | 4235.827 | 0.3317 | 0.0043333 | Speed 1
1.3083 | 4228.694 | 0.3317 | 0.0043333 | Speed 1
1.31 | 4221.654 | 0.3317 | 0.0043333 | Speed 1
1.3117 | 4215.527 | 0.3317 | 0.0043333 | Speed 1
1.3133 | 4210.772 | 0.3317 | 0.0043333 | Speed 1
1.315 | 4207.663 | 0.3317 | 0.0043333 | Speed 1
1.3167 | 4206.291 | 0.3317 | 0.0043333 | Speed 1
1.3183 | 4206.109 | 0.3317 | 0.0043333 | Speed 1
1.32 | 4207.389 | 0.3317 | 0.0043333 | Speed 1
1.3217 | 4210.04 | 0.3317 | 0.0043333 | Speed 1
1.3233 | 4214.521 | 0.3317 | 0.0043333 | Speed 1
1.325 | 4219.825 | 0.3317 | 0.0043333 | Speed 1
1.3267 | 4226.317 | 0.3317 | 0.0043333 | Speed 1
1.3283 | 4233.267 | 0.3317 | 0.0043333 | Speed 1
1.33 | 4241.222 | 0.3317 | 0.0043333 | Speed 1
1.3317 | 4249.543 | 0.3317 | 0.0043333 | Speed 1
1.3333 | 4258.961 | 0.3317 | 0.0043333 | Speed 1
1.335 | 4268.654 | 0.3317 | 0.0043333 | Speed 1
1.3367 | 4279.17 | 0.3317 | 0.0043333 | Speed 1
1.3383 | 4288.04 | 0.332 | 0.0044583 | Speed 1
1.34 | 4287.491 | 0.332 | 0.0044583 | Speed 1
1.3417 | 4282.828 | 0.332 | 0.0044583 | Speed 1
1.3433 | 4277.707 | 0.332 | 0.0044583 | Speed 1
1.345 | 4272.861 | 0.332 | 0.0044583 | Speed 1
1.3467 | 4269.294 | 0.332 | 0.0044583 | Speed 1
1.3483 | 4266.825 | 0.332 | 0.0044583 | Speed 1
1.35 | 4266.002 | 0.332 | 0.0044583 | Speed 1
1.3517 | 4266.368 | 0.332 | 0.0044583 | Speed 1
1.3533 | 4268.288 | 0.332 | 0.0044583 | Speed 1
1.355 | 4271.855 | 0.332 | 0.0044583 | Speed 1
1.3567 | 4276.335 | 0.332 | 0.0044583 | Speed 1
1.3583 | 4282.096 | 0.332 | 0.0044583 | Speed 1
1.36 | 4288.588 | 0.332 | 0.0044583 | Speed 1
1.3617 | 4295.721 | 0.332 | 0.0044583 | Speed 1
1.3633 | 4303.31 | 0.332 | 0.0044583 | Speed 1
1.365 | 4311.814 | 0.332 | 0.0044583 | Speed 1
1.3667 | 4321.05 | 0.332 | 0.0044583 | Speed 1
1.3683 | 4328.731 | 0.3322 | 0.0045417 | Speed 1
1.37 | 4326.719 | 0.3322 | 0.0045417 | Speed 1
1.3717 | 4320.501 | 0.3322 | 0.0045417 | Speed 1
1.3733 | 4313.552 | 0.3322 | 0.0045417 | Speed 1
1.375 | 4306.968 | 0.3322 | 0.0045417 | Speed 1
1.3767 | 4301.664 | 0.3322 | 0.0045417 | Speed 1
1.3783 | 4297.915 | 0.3322 | 0.0045417 | Speed 1
1.38 | 4295.538 | 0.3322 | 0.0045417 | Speed 1
1.3817 | 4294.806 | 0.3322 | 0.0045417 | Speed 1
1.3833 | 4295.812 | 0.3322 | 0.0045417 | Speed 1
1.385 | 4298.098 | 0.3322 | 0.0045417 | Speed 1
1.3867 | 4301.756 | 0.3322 | 0.0045417 | Speed 1
1.3883 | 4306.419 | 0.3322 | 0.0045417 | Speed 1
1.39 | 4311.906 | 0.3322 | 0.0045417 | Speed 1
1.3917 | 4318.581 | 0.3322 | 0.0045417 | Speed 1
1.3933 | 4325.805 | 0.3322 | 0.0045417 | Speed 1
1.395 | 4334.126 | 0.3322 | 0.0045417 | Speed 1
1.3967 | 4342.264 | 0.3322 | 0.0045417 | Speed 1
1.3983 | 4351.317 | 0.3322 | 0.0045417 | Speed 1
1.4 | 4361.558 | 0.3322 | 0.0045417 | Speed 1
1.4017 | 4371.525 | 0.3325 | 0.0046667 | Speed 1
1.4033 | 4372.44 | 0.3325 | 0.0046667 | Speed 1
1.405 | 4367.868 | 0.3325 | 0.0046667 | Speed 1
1.4067 | 4361.924 | 0.3325 | 0.0046667 | Speed 1
1.4083 | 4356.529 | 0.3325 | 0.0046667 | Speed 1
1.41 | 4352.414 | 0.3325 | 0.0046667 | Speed 1
1.4117 | 4349.214 | 0.3325 | 0.0046667 | Speed 1
1.4133 | 4347.385 | 0.3325 | 0.0046667 | Speed 1
1.415 | 4347.294 | 0.3325 | 0.0046667 | Speed 1
1.4167 | 4348.757 | 0.3325 | 0.0046667 | Speed 1
1.4183 | 4351.866 | 0.3325 | 0.0046667 | Speed 1
1.42 | 4355.798 | 0.3325 | 0.0046667 | Speed 1
1.4217 | 4361.01 | 0.3325 | 0.0046667 | Speed 1
1.4233 | 4367.045 | 0.3325 | 0.0046667 | Speed 1
1.425 | 4374.086 | 0.3325 | 0.0046667 | Speed 1
1.4267 | 4381.493 | 0.3325 | 0.0046667 | Speed 1
1.4283 | 4389.539 | 0.3325 | 0.0046667 | Speed 1
1.43 | 4398.501 | 0.3325 | 0.0046667 | Speed 1
1.4317 | 4408.376 | 0.3327 | 0.00475 | Speed 1
1.4333 | 4413.04 | 0.3327 | 0.00475 | Speed 1
1.435 | 4408.925 | 0.3327 | 0.00475 | Speed 1
1.4367 | 4402.25 | 0.3327 | 0.00475 | Speed 1
1.4383 | 4395.483 | 0.3327 | 0.00475 | Speed 1
1.44 | 4389.357 | 0.3327 | 0.00475 | Speed 1
1.4417 | 4384.784 | 0.3327 | 0.00475 | Speed 1
1.4433 | 4381.858 | 0.3327 | 0.00475 | Speed 1
1.445 | 4380.121 | 0.3327 | 0.00475 | Speed 1
1.4467 | 4380.212 | 0.3327 | 0.00475 | Speed 1
1.4483 | 4381.95 | 0.3327 | 0.00475 | Speed 1
1.45 | 4384.876 | 0.3327 | 0.00475 | Speed 1
1.4517 | 4389.174 | 0.3327 | 0.00475 | Speed 1
1.4533 | 4394.386 | 0.3327 | 0.00475 | Speed 1
1.455 | 4400.604 | 0.3327 | 0.00475 | Speed 1
1.4567 | 4407.736 | 0.3327 | 0.00475 | Speed 1
1.4583 | 4415.417 | 0.3327 | 0.00475 | Speed 1
1.46 | 4423.83 | 0.3327 | 0.00475 | Speed 1
1.4617 | 4432.974 | 0.3327 | 0.00475 | Speed 1
1.4633 | 4442.758 | 0.3327 | 0.00475 | Speed 1
1.465 | 4453.64 | 0.333 | 0.004875 | Speed 1
1.4667 | 4460.406 | 0.333 | 0.004875 | Speed 1
1.4683 | 4458.029 | 0.333 | 0.004875 | Speed 1
1.47 | 4453.091 | 0.333 | 0.004875 | Speed 1
1.4717 | 4447.879 | 0.333 | 0.004875 | Speed 1
1.4733 | 4443.49 | 0.333 | 0.004875 | Speed 1
1.475 | 4440.198 | 0.333 | 0.004875 | Speed 1
1.4767 | 4438.369 | 0.333 | 0.004875 | Speed 1
1.4783 | 4438.186 | 0.333 | 0.004875 | Speed 1
1.48 | 4439.466 | 0.333 | 0.004875 | Speed 1
1.4817 | 4442.118 | 0.333 | 0.004875 | Speed 1
1.4833 | 4446.233 | 0.333 | 0.004875 | Speed 1
1.485 | 4451.445 | 0.333 | 0.004875 | Speed 1
1.4867 | 4457.297 | 0.333 | 0.004875 | Speed 1
1.4883 | 4463.881 | 0.333 | 0.004875 | Speed 1
1.49 | 4471.288 | 0.333 | 0.004875 | Speed 1
1.4917 | 4479.243 | 0.333 | 0.004875 | Speed 1
1.4933 | 4488.021 | 0.333 | 0.004875 | Speed 1
1.495 | 4497.257 | 0.3332 | 0.0049583 | Speed 1
1.4967 | 4497.531 | 0.3332 | 0.0049583 | Speed 1
1.4983 | 4491.588 | 0.3332 | 0.0049583 | Speed 1
1.5 | 4484.272 | 0.3332 | 0.0049583 | Speed 1
1.5017 | 4476.957 | 0.3332 | 0.0049583 | Speed 1
1.5033 | 4470.831 | 0.3332 | 0.0049583 | Speed 1
1.505 | 4465.984 | 0.3332 | 0.0049583 | Speed 1
1.5067 | 4463.241 | 0.3332 | 0.0049583 | Speed 1
1.5083 | 4461.869 | 0.3332 | 0.0049583 | Speed 1
1.51 | 4462.144 | 0.3332 | 0.0049583 | Speed 1
1.5117 | 4463.972 | 0.3332 | 0.0049583 | Speed 1
1.5133 | 4467.173 | 0.3332 | 0.0049583 | Speed 1
1.515 | 4471.836 | 0.3332 | 0.0049583 | Speed 1
1.5167 | 4477.14 | 0.3332 | 0.0049583 | Speed 1
1.5183 | 4483.541 | 0.3332 | 0.0049583 | Speed 1
1.52 | 4490.856 | 0.3332 | 0.0049583 | Speed 1
1.5217 | 4498.446 | 0.3332 | 0.0049583 | Speed 1
1.5233 | 4506.401 | 0.3332 | 0.0049583 | Speed 1
1.525 | 4515.271 | 0.3332 | 0.0049583 | Speed 1
1.5267 | 4524.964 | 0.3332 | 0.0049583 | Speed 1
1.5283 | 4535.754 | 0.3332 | 0.0049583 | Speed 1
1.53 | 4545.538 | 0.3335 | 0.0050833 | Speed 1
1.5317 | 4546.361 | 0.3335 | 0.0050833 | Speed 1
1.5333 | 4542.795 | 0.3335 | 0.0050833 | Speed 1
1.535 | 4538.314 | 0.3335 | 0.0050833 | Speed 1
1.5367 | 4534.108 | 0.3335 | 0.0050833 | Speed 1
1.5383 | 4530.907 | 0.3335 | 0.0050833 | Speed 1
1.54 | 4529.079 | 0.3335 | 0.0050833 | Speed 1
1.5417 | 4528.896 | 0.3335 | 0.0050833 | Speed 1
1.5433 | 4530.633 | 0.3335 | 0.0050833 | Speed 1
1.545 | 4533.468 | 0.3335 | 0.0050833 | Speed 1
1.5467 | 4537.491 | 0.3335 | 0.0050833 | Speed 1
1.5483 | 4542.703 | 0.3335 | 0.0050833 | Speed 1
1.55 | 4548.555 | 0.3335 | 0.0050833 | Speed 1
1.5517 | 4555.048 | 0.3335 | 0.0050833 | Speed 1
1.5533 | 4562.18 | 0.3335 | 0.0050833 | Speed 1
1.555 | 4570.41 | 0.3335 | 0.0050833 | Speed 1
1.5567 | 4579.554 | 0.3337 | 0.0051667 | Speed 1
1.5583 | 4584.583 | 0.3337 | 0.0051667 | Speed 1
1.56 | 4580.286 | 0.3337 | 0.0051667 | Speed 1
1.5617 | 4573.062 | 0.3337 | 0.0051667 | Speed 1
1.5633 | 4565.472 | 0.3337 | 0.0051667 | Speed 1
1.565 | 4558.888 | 0.3337 | 0.0051667 | Speed 1
1.5667 | 4553.31 | 0.3337 | 0.0051667 | Speed 1
1.5683 | 4549.378 | 0.3337 | 0.0051667 | Speed 1
1.57 | 4547.367 | 0.3337 | 0.0051667 | Speed 1
1.5717 | 4546.361 | 0.3337 | 0.0051667 | Speed 1
1.5733 | 4547.001 | 0.3337 | 0.0051667 | Speed 1
1.575 | 4549.47 | 0.3337 | 0.0051667 | Speed 1
1.5767 | 4553.219 | 0.3337 | 0.0051667 | Speed 1
1.5783 | 4558.34 | 0.3337 | 0.0051667 | Speed 1
1.58 | 4564.375 | 0.3337 | 0.0051667 | Speed 1
1.5817 | 4570.684 | 0.3337 | 0.0051667 | Speed 1
1.5833 | 4577.451 | 0.3337 | 0.0051667 | Speed 1
1.585 | 4585.04 | 0.3337 | 0.0051667 | Speed 1
1.5867 | 4593.453 | 0.3337 | 0.0051667 | Speed 1
1.5883 | 4602.963 | 0.3337 | 0.0051667 | Speed 1
1.59 | 4613.296 | 0.3337 | 0.0051667 | Speed 1
1.5917 | 4623.72 | 0.334 | 0.0052917 | Speed 1
1.5933 | 4626.098 | 0.334 | 0.0052917 | Speed 1
1.595 | 4622.074 | 0.334 | 0.0052917 | Speed 1
1.5967 | 4616.222 | 0.334 | 0.0052917 | Speed 1
1.5983 | 4610.37 | 0.334 | 0.0052917 | Speed 1
1.6 | 4605.98 | 0.334 | 0.0052917 | Speed 1
1.6017 | 4602.597 | 0.334 | 0.0052917 | Speed 1
1.6033 | 4601.134 | 0.334 | 0.0052917 | Speed 1
1.605 | 4601.317 | 0.334 | 0.0052917 | Speed 1
1.6067 | 4602.963 | 0.334 | 0.0052917 | Speed 1
1.6083 | 4605.798 | 0.334 | 0.0052917 | Speed 1
1.61 | 4609.547 | 0.334 | 0.0052917 | Speed 1
1.6117 | 4614.576 | 0.334 | 0.0052917 | Speed 1
1.6133 | 4620.52 | 0.334 | 0.0052917 | Speed 1
1.615 | 4626.921 | 0.334 | 0.0052917 | Speed 1
1.6167 | 4633.961 | 0.334 | 0.0052917 | Speed 1
1.6183 | 4642.008 | 0.334 | 0.0052917 | Speed 1
1.62 | 4650.512 | 0.334 | 0.0052917 | Speed 1
1.6217 | 4659.748 | 0.3342 | 0.005375 | Speed 1
1.6233 | 4660.205 | 0.3342 | 0.005375 | Speed 1
1.625 | 4654.444 | 0.3342 | 0.005375 | Speed 1
1.6267 | 4647.586 | 0.3342 | 0.005375 | Speed 1
1.6283 | 4640.728 | 0.3342 | 0.005375 | Speed 1
1.63 | 4634.602 | 0.3342 | 0.005375 | Speed 1
1.6317 | 4629.755 | 0.3342 | 0.005375 | Speed 1
1.6333 | 4626.463 | 0.3342 | 0.005375 | Speed 1
1.635 | 4625 | 0.3342 | 0.005375 | Speed 1
1.6367 | 4625.275 | 0.3342 | 0.005375 | Speed 1
1.6383 | 4627.103 | 0.3342 | 0.005375 | Speed 1
1.64 | 4630.304 | 0.3342 | 0.005375 | Speed 1
1.6417 | 4634.693 | 0.3342 | 0.005375 | Speed 1
1.6433 | 4640.271 | 0.3342 | 0.005375 | Speed 1
1.645 | 4646.306 | 0.3342 | 0.005375 | Speed 1
1.6467 | 4653.073 | 0.3342 | 0.005375 | Speed 1
1.6483 | 4660.388 | 0.3342 | 0.005375 | Speed 1
1.65 | 4668.343 | 0.3342 | 0.005375 | Speed 1
1.6517 | 4677.305 | 0.3342 | 0.005375 | Speed 1
1.6533 | 4687.272 | 0.3342 | 0.005375 | Speed 1
1.655 | 4698.153 | 0.3345 | 0.0055 | Speed 1
1.6567 | 4701.994 | 0.3345 | 0.0055 | Speed 1
1.6583 | 4698.61 | 0.3345 | 0.0055 | Speed 1
1.66 | 4692.301 | 0.3345 | 0.0055 | Speed 1
1.6617 | 4685.809 | 0.3345 | 0.0055 | Speed 1
1.6633 | 4680.139 | 0.3345 | 0.0055 | Speed 1
1.665 | 4676.116 | 0.3345 | 0.0055 | Speed 1
1.6667 | 4673.555 | 0.3345 | 0.0055 | Speed 1
1.6683 | 4672.915 | 0.3345 | 0.0055 | Speed 1
1.67 | 4674.013 | 0.3345 | 0.0055 | Speed 1
1.6717 | 4676.664 | 0.3345 | 0.0055 | Speed 1
1.6733 | 4680.505 | 0.3345 | 0.0055 | Speed 1
1.675 | 4685.351 | 0.3345 | 0.0055 | Speed 1
1.6767 | 4690.929 | 0.3345 | 0.0055 | Speed 1
1.6783 | 4697.33 | 0.3345 | 0.0055 | Speed 1
1.68 | 4704.188 | 0.3345 | 0.0055 | Speed 1
1.6817 | 4712.052 | 0.3345 | 0.0055 | Speed 1
1.6833 | 4720.465 | 0.3345 | 0.0055 | Speed 1
1.685 | 4730.066 | 0.3347 | 0.0055833 | Speed 1
1.6867 | 4735.37 | 0.3347 | 0.0055833 | Speed 1
1.6883 | 4730.706 | 0.3347 | 0.0055833 | Speed 1
1.69 | 4723.299 | 0.3347 | 0.0055833 | Speed 1
1.6917 | 4715.618 | 0.3347 | 0.0055833 | Speed 1
1.6933 | 4708.852 | 0.3347 | 0.0055833 | Speed 1
1.695 | 4703.457 | 0.3347 | 0.0055833 | Speed 1
1.6967 | 4699.799 | 0.3347 | 0.0055833 | Speed 1
1.6983 | 4697.787 | 0.3347 | 0.0055833 | Speed 1
1.7 | 4697.33 | 0.3347 | 0.0055833 | Speed 1
1.7017 | 4698.427 | 0.3347 | 0.0055833 | Speed 1
1.7033 | 4700.988 | 0.3347 | 0.0055833 | Speed 1
1.705 | 4705.011 | 0.3347 | 0.0055833 | Speed 1
1.7067 | 4710.223 | 0.3347 | 0.0055833 | Speed 1
1.7083 | 4716.076 | 0.3347 | 0.0055833 | Speed 1
1.71 | 4722.568 | 0.3347 | 0.0055833 | Speed 1
1.7117 | 4729.792 | 0.3347 | 0.0055833 | Speed 1
1.7133 | 4737.656 | 0.3347 | 0.0055833 | Speed 1
1.715 | 4746.617 | 0.3347 | 0.0055833 | Speed 1
1.7167 | 4756.401 | 0.3347 | 0.0055833 | Speed 1
1.7183 | 4767.1 | 0.3347 | 0.0055833 | Speed 1
1.72 | 4776.244 | 0.335 | 0.0057083 | Speed 1
1.7217 | 4775.604 | 0.335 | 0.0057083 | Speed 1
1.7233 | 4770.3 | 0.335 | 0.0057083 | Speed 1
1.725 | 4763.716 | 0.335 | 0.0057083 | Speed 1
1.7267 | 4758.23 | 0.335 | 0.0057083 | Speed 1
1.7283 | 4753.932 | 0.335 | 0.0057083 | Speed 1
1.73 | 4750.823 | 0.335 | 0.0057083 | Speed 1
1.7317 | 4749.36 | 0.335 | 0.0057083 | Speed 1
1.7333 | 4749.634 | 0.335 | 0.0057083 | Speed 1
1.735 | 4751.646 | 0.335 | 0.0057083 | Speed 1
1.7367 | 4755.121 | 0.335 | 0.0057083 | Speed 1
1.7383 | 4759.053 | 0.335 | 0.0057083 | Speed 1
1.74 | 4764.174 | 0.335 | 0.0057083 | Speed 1
1.7417 | 4770.026 | 0.335 | 0.0057083 | Speed 1
1.7433 | 4776.61 | 0.335 | 0.0057083 | Speed 1
1.745 | 4784.108 | 0.335 | 0.0057083 | Speed 1
1.7467 | 4792.795 | 0.335 | 0.0057083 | Speed 1
1.7483 | 4802.396 | 0.335 | 0.0057083 | Speed 1
1.75 | 4812.363 | 0.3352 | 0.0057917 | Speed 1
1.7517 | 4813.735 | 0.3352 | 0.0057917 | Speed 1
1.7533 | 4808.523 | 0.3352 | 0.0057917 | Speed 1
1.755 | 4801.299 | 0.3352 | 0.0057917 | Speed 1
1.7567 | 4794.349 | 0.3352 | 0.0057917 | Speed 1
1.7583 | 4788.223 | 0.3352 | 0.0057917 | Speed 1
1.76 | 4783.742 | 0.3352 | 0.0057917 | Speed 1
1.7617 | 4780.907 | 0.3352 | 0.0057917 | Speed 1
1.7633 | 4779.81 | 0.3352 | 0.0057917 | Speed 1
1.765 | 4780.633 | 0.3352 | 0.0057917 | Speed 1
1.7667 | 4782.919 | 0.3352 | 0.0057917 | Speed 1
1.7683 | 4786.394 | 0.3352 | 0.0057917 | Speed 1
1.77 | 4791.057 | 0.3352 | 0.0057917 | Speed 1
1.7717 | 4796.544 | 0.3352 | 0.0057917 | Speed 1
1.7733 | 4802.762 | 0.3352 | 0.0057917 | Speed 1
1.775 | 4809.254 | 0.3352 | 0.0057917 | Speed 1
1.7767 | 4816.844 | 0.3352 | 0.0057917 | Speed 1
1.7783 | 4825.256 | 0.3352 | 0.0057917 | Speed 1
1.78 | 4834.309 | 0.3352 | 0.0057917 | Speed 1
1.7817 | 4844.367 | 0.3352 | 0.0057917 | Speed 1
1.7833 | 4854.243 | 0.3355 | 0.0059167 | Speed 1
1.785 | 4855.249 | 0.3355 | 0.0059167 | Speed 1
1.7867 | 4850.585 | 0.3355 | 0.0059167 | Speed 1
1.7883 | 4844.459 | 0.3355 | 0.0059167 | Speed 1
1.79 | 4838.881 | 0.3355 | 0.0059167 | Speed 1
1.7917 | 4834.309 | 0.3355 | 0.0059167 | Speed 1
1.7933 | 4831.017 | 0.3355 | 0.0059167 | Speed 1
1.795 | 4829.188 | 0.3355 | 0.0059167 | Speed 1
1.7967 | 4829.005 | 0.3355 | 0.0059167 | Speed 1
1.7983 | 4830.651 | 0.3355 | 0.0059167 | Speed 1
1.8 | 4833.486 | 0.3355 | 0.0059167 | Speed 1
1.8017 | 4837.235 | 0.3355 | 0.0059167 | Speed 1
1.8033 | 4841.807 | 0.3355 | 0.0059167 | Speed 1
1.805 | 4847.385 | 0.3355 | 0.0059167 | Speed 1
1.8067 | 4853.786 | 0.3355 | 0.0059167 | Speed 1
1.8083 | 4860.918 | 0.3355 | 0.0059167 | Speed 1
1.81 | 4869.239 | 0.3355 | 0.0059167 | Speed 1
1.8117 | 4878.749 | 0.3355 | 0.0059167 | Speed 1
1.8133 | 4886.705 | 0.3357 | 0.006 | Speed 1
1.815 | 4884.693 | 0.3357 | 0.006 | Speed 1
1.8167 | 4877.835 | 0.3357 | 0.006 | Speed 1
1.8183 | 4870.062 | 0.3357 | 0.006 | Speed 1
1.82 | 4862.839 | 0.3357 | 0.006 | Speed 1
1.8217 | 4856.986 | 0.3357 | 0.006 | Speed 1
1.8233 | 4852.597 | 0.3357 | 0.006 | Speed 1
1.825 | 4850.494 | 0.3357 | 0.006 | Speed 1
1.8267 | 4849.488 | 0.3357 | 0.006 | Speed 1
1.8283 | 4850.311 | 0.3357 | 0.006 | Speed 1
1.83 | 4852.597 | 0.3357 | 0.006 | Speed 1
1.8317 | 4856.255 | 0.3357 | 0.006 | Speed 1
1.8333 | 4861.01 | 0.3357 | 0.006 | Speed 1
1.835 | 4866.496 | 0.3357 | 0.006 | Speed 1
1.8367 | 4872.531 | 0.3357 | 0.006 | Speed 1
1.8383 | 4879.207 | 0.3357 | 0.006 | Speed 1
1.84 | 4886.796 | 0.3357 | 0.006 | Speed 1
1.8417 | 4895.026 | 0.3357 | 0.006 | Speed 1
1.8433 | 4904.353 | 0.3357 | 0.006 | Speed 1
1.845 | 4914.777 | 0.3357 | 0.006 | Speed 1
1.8467 | 4924.927 | 0.336 | 0.006125 | Speed 1
1.8483 | 4925.659 | 0.336 | 0.006125 | Speed 1
1.85 | 4920.629 | 0.336 | 0.006125 | Speed 1
1.8517 | 4913.954 | 0.336 | 0.006125 | Speed 1
1.8533 | 4908.193 | 0.336 | 0.006125 | Speed 1
1.855 | 4903.256 | 0.336 | 0.006125 | Speed 1
1.8567 | 4899.964 | 0.336 | 0.006125 | Speed 1
1.8583 | 4898.226 | 0.336 | 0.006125 | Speed 1
1.86 | 4898.043 | 0.336 | 0.006125 | Speed 1
1.8617 | 4899.049 | 0.336 | 0.006125 | Speed 1
1.8633 | 4901.518 | 0.336 | 0.006125 | Speed 1
1.865 | 4905.176 | 0.336 | 0.006125 | Speed 1
1.8667 | 4909.474 | 0.336 | 0.006125 | Speed 1
1.8683 | 4914.777 | 0.336 | 0.006125 | Speed 1
1.87 | 4920.995 | 0.336 | 0.006125 | Speed 1
1.8717 | 4928.128 | 0.336 | 0.006125 | Speed 1
1.8733 | 4936.266 | 0.336 | 0.006125 | Speed 1
1.875 | 4945.593 | 0.336 | 0.006125 | Speed 1
1.8767 | 4955.834 | 0.3362 | 0.0062083 | Speed 1
1.8783 | 4958.12 | 0.3362 | 0.0062083 | Speed 1
1.88 | 4952.817 | 0.3362 | 0.0062083 | Speed 1
1.8817 | 4945.318 | 0.3362 | 0.0062083 | Speed 1
1.8833 | 4938.095 | 0.3362 | 0.0062083 | Speed 1
1.885 | 4931.968 | 0.3362 | 0.0062083 | Speed 1
1.8867 | 4927.305 | 0.3362 | 0.0062083 | Speed 1
1.8883 | 4924.104 | 0.3362 | 0.0062083 | Speed 1
1.89 | 4922.733 | 0.3362 | 0.0062083 | Speed 1
1.8917 | 4922.915 | 0.3362 | 0.0062083 | Speed 1
1.8933 | 4925.11 | 0.3362 | 0.0062083 | Speed 1
1.895 | 4928.219 | 0.3362 | 0.0062083 | Speed 1
1.8967 | 4932.425 | 0.3362 | 0.0062083 | Speed 1
1.8983 | 4937.363 | 0.3362 | 0.0062083 | Speed 1
1.9 | 4942.758 | 0.3362 | 0.0062083 | Speed 1
1.9017 | 4948.976 | 0.3362 | 0.0062083 | Speed 1
1.9033 | 4955.651 | 0.3362 | 0.0062083 | Speed 1
1.905 | 4964.064 | 0.3362 | 0.0062083 | Speed 1
1.9067 | 4973.391 | 0.3362 | 0.0062083 | Speed 1
1.9083 | 4983.724 | 0.3362 | 0.0062083 | Speed 1
1.91 | 4994.331 | 0.3365 | 0.0063333 | Speed 1
1.9117 | 4995.794 | 0.3365 | 0.0063333 | Speed 1
1.9133 | 4991.222 | 0.3365 | 0.0063333 | Speed 1
1.915 | 4984.455 | 0.3365 | 0.0063333 | Speed 1
1.9167 | 4978.42 | 0.3365 | 0.0063333 | Speed 1
1.9183 | 4973.117 | 0.3365 | 0.0063333 | Speed 1
1.92 | 4969.276 | 0.3365 | 0.0063333 | Speed 1
1.9217 | 4966.899 | 0.3365 | 0.0063333 | Speed 1
1.9233 | 4965.893 | 0.3365 | 0.0063333 | Speed 1
1.925 | 4966.807 | 0.3365 | 0.0063333 | Speed 1
1.9267 | 4969.093 | 0.3365 | 0.0063333 | Speed 1
1.9283 | 4972.202 | 0.3365 | 0.0063333 | Speed 1
1.93 | 4976.408 | 0.3365 | 0.0063333 | Speed 1
1.9317 | 4981.072 | 0.3365 | 0.0063333 | Speed 1
1.9333 | 4986.558 | 0.3365 | 0.0063333 | Speed 1
1.935 | 4992.959 | 0.3365 | 0.0063333 | Speed 1
1.9367 | 5000 | 0.3365 | 0.0063333 | Speed 1
1.9383 | 5008.047 | 0.3365 | 0.0063333 | Speed 1
1.94 | 5016.734 | 0.3367 | 0.0064167 | Speed 1
1.9417 | 5018.471 | 0.3367 | 0.0064167 | Speed 1
1.9433 | 5011.796 | 0.3367 | 0.0064167 | Speed 1
1.945 | 5003.018 | 0.3367 | 0.0064167 | Speed 1
1.9467 | 4994.057 | 0.3367 | 0.0064167 | Speed 1
1.9483 | 4986.284 | 0.3367 | 0.0064167 | Speed 1
1.95 | 4979.7 | 0.3367 | 0.0064167 | Speed 1
1.9517 | 4975.128 | 0.3367 | 0.0064167 | Speed 1
1.9533 | 4972.111 | 0.3367 | 0.0064167 | Speed 1
1.955 | 4971.013 | 0.3367 | 0.0064167 | Speed 1
1.9567 | 4971.196 | 0.3367 | 0.0064167 | Speed 1
1.9583 | 4973.025 | 0.3367 | 0.0064167 | Speed 1
1.96 | 4975.677 | 0.3367 | 0.0064167 | Speed 1
1.9617 | 4979.243 | 0.3367 | 0.0064167 | Speed 1
1.9633 | 4983.724 | 0.3367 | 0.0064167 | Speed 1
1.965 | 4989.027 | 0.3367 | 0.0064167 | Speed 1
1.9667 | 4995.245 | 0.3367 | 0.0064167 | Speed 1
1.9683 | 5002.469 | 0.3367 | 0.0064167 | Speed 1
1.97 | 5010.699 | 0.3367 | 0.0064167 | Speed 1
1.9717 | 5019.752 | 0.3367 | 0.0064167 | Speed 1
1.9733 | 5029.17 | 0.337 | 0.0065417 | Speed 1
1.975 | 5029.993 | 0.337 | 0.0065417 | Speed 1
1.9767 | 5024.598 | 0.337 | 0.0065417 | Speed 1
1.9783 | 5017.008 | 0.337 | 0.0065417 | Speed 1
1.98 | 5010.059 | 0.337 | 0.0065417 | Speed 1
1.9817 | 5004.207 | 0.337 | 0.0065417 | Speed 1
1.9833 | 4999.36 | 0.337 | 0.0065417 | Speed 1
1.985 | 4996.343 | 0.337 | 0.0065417 | Speed 1
1.9867 | 4994.788 | 0.337 | 0.0065417 | Speed 1
1.9883 | 4994.788 | 0.337 | 0.0065417 | Speed 1
1.99 | 4996.068 | 0.337 | 0.0065417 | Speed 1
1.9917 | 4998.629 | 0.337 | 0.0065417 | Speed 1
1.9933 | 5002.103 | 0.337 | 0.0065417 | Speed 1
1.995 | 5006.675 | 0.337 | 0.0065417 | Speed 1
1.9967 | 5012.253 | 0.337 | 0.0065417 | Speed 1
1.9983 | 5019.02 | 0.337 | 0.0065417 | Speed 1
2 | 5026.61 | 0.337 | 0.0065417 | Speed 1
2.0017 | 5035.114 | 0.337 | 0.0065417 | Speed 1
2.0033 | 5044.441 | 0.3372 | 0.006625 | Speed 1
2.005 | 5047.001 | 0.3372 | 0.006625 | Speed 1
2.0067 | 5041.606 | 0.3372 | 0.006625 | Speed 1
2.0083 | 5033.559 | 0.3372 | 0.006625 | Speed 1
2.01 | 5025.787 | 0.3372 | 0.006625 | Speed 1
2.0117 | 5019.111 | 0.3372 | 0.006625 | Speed 1
2.0133 | 5013.625 | 0.3372 | 0.006625 | Speed 1
2.015 | 5009.876 | 0.3372 | 0.006625 | Speed 1
2.0167 | 5007.498 | 0.3372 | 0.006625 | Speed 1
2.0183 | 5006.95 | 0.3372 | 0.006625 | Speed 1
2.02 | 5007.956 | 0.3372 | 0.006625 | Speed 1
2.0217 | 5010.699 | 0.3372 | 0.006625 | Speed 1
2.0233 | 5014.174 | 0.3372 | 0.006625 | Speed 1
2.025 | 5018.471 | 0.3372 | 0.006625 | Speed 1
2.0267 | 5023.501 | 0.3372 | 0.006625 | Speed 1
2.0283 | 5029.353 | 0.3372 | 0.006625 | Speed 1
2.03 | 5036.119 | 0.3372 | 0.006625 | Speed 1
2.0317 | 5043.983 | 0.3372 | 0.006625 | Speed 1
2.0333 | 5053.128 | 0.3372 | 0.006625 | Speed 1
2.035 | 5063.095 | 0.3372 | 0.006625 | Speed 1
2.0367 | 5073.702 | 0.3375 | 0.00675 | Speed 1
2.0383 | 5076.262 | 0.3375 | 0.00675 | Speed 1
2.04 | 5071.782 | 0.3375 | 0.00675 | Speed 1
2.0417 | 5064.923 | 0.3375 | 0.00675 | Speed 1
2.0433 | 5058.157 | 0.3375 | 0.00675 | Speed 1
2.045 | 5052.396 | 0.3375 | 0.00675 | Speed 1
2.0467 | 5048.19 | 0.3375 | 0.00675 | Speed 1
2.0483 | 5045.355 | 0.3375 | 0.00675 | Speed 1
2.05 | 5044.166 | 0.3375 | 0.00675 | Speed 1
2.0517 | 5044.624 | 0.3375 | 0.00675 | Speed 1
2.0533 | 5045.995 | 0.3375 | 0.00675 | Speed 1
2.055 | 5048.738 | 0.3375 | 0.00675 | Speed 1
2.0567 | 5052.579 | 0.3375 | 0.00675 | Speed 1
2.0583 | 5057.334 | 0.3375 | 0.00675 | Speed 1
2.06 | 5063.46 | 0.3375 | 0.00675 | Speed 1
2.0617 | 5070.227 | 0.3375 | 0.00675 | Speed 1
2.0633 | 5078.182 | 0.3375 | 0.00675 | Speed 1
2.065 | 5086.961 | 0.3375 | 0.00675 | Speed 1
2.0667 | 5097.019 | 0.3375 | 0.00675 | Speed 1
2.0683 | 5105.432 | 0.3377 | 0.0068333 | Speed 1
2.07 | 5103.42 | 0.3377 | 0.0068333 | Speed 1
2.0717 | 5097.111 | 0.3377 | 0.0068333 | Speed 1
2.0733 | 5089.613 | 0.3377 | 0.0068333 | Speed 1
2.075 | 5082.572 | 0.3377 | 0.0068333 | Speed 1
2.0767 | 5077.177 | 0.3377 | 0.0068333 | Speed 1
2.0783 | 5073.245 | 0.3377 | 0.0068333 | Speed 1
2.08 | 5070.867 | 0.3377 | 0.0068333 | Speed 1
2.0817 | 5069.861 | 0.3377 | 0.0068333 | Speed 1
2.0833 | 5071.05 | 0.3377 | 0.0068333 | Speed 1
2.085 | 5073.519 | 0.3377 | 0.0068333 | Speed 1
2.0867 | 5077.177 | 0.3377 | 0.0068333 | Speed 1
2.0883 | 5081.566 | 0.3377 | 0.0068333 | Speed 1
2.09 | 5086.321 | 0.3377 | 0.0068333 | Speed 1
2.0917 | 5092.356 | 0.3377 | 0.0068333 | Speed 1
2.0933 | 5099.488 | 0.3377 | 0.0068333 | Speed 1
2.095 | 5107.535 | 0.3377 | 0.0068333 | Speed 1
2.0967 | 5116.679 | 0.3377 | 0.0068333 | Speed 1
2.0983 | 5127.012 | 0.3377 | 0.0068333 | Speed 1
2.1 | 5138.534 | 0.3377 | 0.0068333 | Speed 1
2.1017 | 5149.232 | 0.338 | 0.0069583 | Speed 1
2.1033 | 5150.512 | 0.338 | 0.0069583 | Speed 1
2.105 | 5147.312 | 0.338 | 0.0069583 | Speed 1
2.1067 | 5142.557 | 0.338 | 0.0069583 | Speed 1
2.1083 | 5137.893 | 0.338 | 0.0069583 | Speed 1
2.11 | 5134.236 | 0.338 | 0.0069583 | Speed 1
2.1117 | 5131.858 | 0.338 | 0.0069583 | Speed 1
2.1133 | 5130.944 | 0.338 | 0.0069583 | Speed 1
2.115 | 5131.584 | 0.338 | 0.0069583 | Speed 1
2.1167 | 5133.23 | 0.338 | 0.0069583 | Speed 1
2.1183 | 5135.882 | 0.338 | 0.0069583 | Speed 1
2.12 | 5140.088 | 0.338 | 0.0069583 | Speed 1
2.1217 | 5145.209 | 0.338 | 0.0069583 | Speed 1
2.1233 | 5151.427 | 0.338 | 0.0069583 | Speed 1
2.125 | 5159.199 | 0.338 | 0.0069583 | Speed 1
2.1267 | 5167.978 | 0.338 | 0.0069583 | Speed 1
2.1283 | 5177.853 | 0.338 | 0.0069583 | Speed 1
2.13 | 5186.449 | 0.3382 | 0.0070417 | Speed 1
2.1317 | 5185.626 | 0.3382 | 0.0070417 | Speed 1
2.1333 | 5179.042 | 0.3382 | 0.0070417 | Speed 1
2.135 | 5171.452 | 0.3382 | 0.0070417 | Speed 1
2.1367 | 5164.503 | 0.3382 | 0.0070417 | Speed 1
2.1383 | 5158.468 | 0.3382 | 0.0070417 | Speed 1
2.14 | 5153.896 | 0.3382 | 0.0070417 | Speed 1
2.1417 | 5150.604 | 0.3382 | 0.0070417 | Speed 1
2.1433 | 5149.506 | 0.3382 | 0.0070417 | Speed 1
2.145 | 5150.147 | 0.3382 | 0.0070417 | Speed 1
2.1467 | 5151.792 | 0.3382 | 0.0070417 | Speed 1
2.1483 | 5154.993 | 0.3382 | 0.0070417 | Speed 1
2.15 | 5159.016 | 0.3382 | 0.0070417 | Speed 1
2.1517 | 5163.954 | 0.3382 | 0.0070417 | Speed 1
2.1533 | 5169.715 | 0.3382 | 0.0070417 | Speed 1
2.155 | 5176.573 | 0.3382 | 0.0070417 | Speed 1
2.1567 | 5184.254 | 0.3382 | 0.0070417 | Speed 1
2.1583 | 5192.484 | 0.3382 | 0.0070417 | Speed 1
2.16 | 5202.177 | 0.3382 | 0.0070417 | Speed 1
2.1617 | 5213.058 | 0.3382 | 0.0070417 | Speed 1
2.1633 | 5222.294 | 0.3385 | 0.0071667 | Speed 1
2.165 | 5221.654 | 0.3385 | 0.0071667 | Speed 1
2.1667 | 5216.258 | 0.3385 | 0.0071667 | Speed 1
2.1683 | 5209.309 | 0.3385 | 0.0071667 | Speed 1
2.17 | 5203 | 0.3385 | 0.0071667 | Speed 1
2.1717 | 5197.97 | 0.3385 | 0.0071667 | Speed 1
2.1733 | 5194.404 | 0.3385 | 0.0071667 | Speed 1
2.175 | 5192.209 | 0.3385 | 0.0071667 | Speed 1
2.1767 | 5191.752 | 0.3385 | 0.0071667 | Speed 1
2.1783 | 5192.941 | 0.3385 | 0.0071667 | Speed 1
2.18 | 5195.044 | 0.3385 | 0.0071667 | Speed 1
2.1817 | 5198.153 | 0.3385 | 0.0071667 | Speed 1
2.1833 | 5202.177 | 0.3385 | 0.0071667 | Speed 1
2.185 | 5207.297 | 0.3385 | 0.0071667 | Speed 1
2.1867 | 5213.424 | 0.3385 | 0.0071667 | Speed 1
2.1883 | 5220.739 | 0.3385 | 0.0071667 | Speed 1
2.19 | 5229.426 | 0.3385 | 0.0071667 | Speed 1
2.1917 | 5239.576 | 0.3385 | 0.0071667 | Speed 1
2.1933 | 5250.275 | 0.3387 | 0.00725 | Speed 1
2.195 | 5256.858 | 0.3387 | 0.00725 | Speed 1
2.1967 | 5253.749 | 0.3387 | 0.00725 | Speed 1
2.1983 | 5247.257 | 0.3387 | 0.00725 | Speed 1
2.2 | 5239.942 | 0.3387 | 0.00725 | Speed 1
2.2017 | 5233.541 | 0.3387 | 0.00725 | Speed 1
2.2033 | 5227.963 | 0.3387 | 0.00725 | Speed 1
2.205 | 5224.031 | 0.3387 | 0.00725 | Speed 1
2.2067 | 5221.928 | 0.3387 | 0.00725 | Speed 1
2.2083 | 5221.471 | 0.3387 | 0.00725 | Speed 1
2.21 | 5222.568 | 0.3387 | 0.00725 | Speed 1
2.2117 | 5225.311 | 0.3387 | 0.00725 | Speed 1
2.2133 | 5228.877 | 0.3387 | 0.00725 | Speed 1
2.215 | 5232.992 | 0.3387 | 0.00725 | Speed 1
2.2167 | 5238.113 | 0.3387 | 0.00725 | Speed 1
2.2183 | 5244.422 | 0.3387 | 0.00725 | Speed 1
2.22 | 5252.012 | 0.3387 | 0.00725 | Speed 1
2.2217 | 5260.607 | 0.3387 | 0.00725 | Speed 1
2.2233 | 5270.483 | 0.3387 | 0.00725 | Speed 1
2.225 | 5281.273 | 0.3387 | 0.00725 | Speed 1
2.2267 | 5293.16 | 0.339 | 0.007375 | Speed 1
2.2283 | 5298.373 | 0.339 | 0.007375 | Speed 1
2.23 | 5295.721 | 0.339 | 0.007375 | Speed 1
2.2317 | 5289.777 | 0.339 | 0.007375 | Speed 1
2.2333 | 5283.285 | 0.339 | 0.007375 | Speed 1
2.235 | 5277.524 | 0.339 | 0.007375 | Speed 1
2.2367 | 5272.952 | 0.339 | 0.007375 | Speed 1
2.2383 | 5270.026 | 0.339 | 0.007375 | Speed 1
2.24 | 5269.111 | 0.339 | 0.007375 | Speed 1
2.2417 | 5269.203 | 0.339 | 0.007375 | Speed 1
2.2433 | 5270.849 | 0.339 | 0.007375 | Speed 1
2.245 | 5273.683 | 0.339 | 0.007375 | Speed 1
2.2467 | 5277.433 | 0.339 | 0.007375 | Speed 1
2.2483 | 5282.188 | 0.339 | 0.007375 | Speed 1
2.25 | 5288.223 | 0.339 | 0.007375 | Speed 1
2.2517 | 5295.264 | 0.339 | 0.007375 | Speed 1
2.2533 | 5303.768 | 0.339 | 0.007375 | Speed 1
2.255 | 5313.369 | 0.339 | 0.007375 | Speed 1
2.2567 | 5323.793 | 0.339 | 0.007375 | Speed 1
2.2583 | 5332.206 | 0.3392 | 0.0074583 | Speed 1
2.26 | 5330.56 | 0.3392 | 0.0074583 | Speed 1
2.2617 | 5324.342 | 0.3392 | 0.0074583 | Speed 1
2.2633 | 5316.752 | 0.3392 | 0.0074583 | Speed 1
2.265 | 5310.077 | 0.3392 | 0.0074583 | Speed 1
2.2667 | 5304.316 | 0.3392 | 0.0074583 | Speed 1
2.2683 | 5300.201 | 0.3392 | 0.0074583 | Speed 1
2.27 | 5297.55 | 0.3392 | 0.0074583 | Speed 1
2.2717 | 5296.361 | 0.3392 | 0.0074583 | Speed 1
2.2733 | 5296.727 | 0.3392 | 0.0074583 | Speed 1
2.275 | 5299.013 | 0.3392 | 0.0074583 | Speed 1
2.2767 | 5302.305 | 0.3392 | 0.0074583 | Speed 1
2.2783 | 5306.419 | 0.3392 | 0.0074583 | Speed 1
2.28 | 5311.54 | 0.3392 | 0.0074583 | Speed 1
2.2817 | 5317.667 | 0.3392 | 0.0074583 | Speed 1
2.2833 | 5324.799 | 0.3392 | 0.0074583 | Speed 1
2.285 | 5332.48 | 0.3392 | 0.0074583 | Speed 1
2.2867 | 5341.807 | 0.3392 | 0.0074583 | Speed 1
2.2883 | 5352.506 | 0.3392 | 0.0074583 | Speed 1
2.29 | 5364.21 | 0.3395 | 0.0075833 | Speed 1
2.2917 | 5373.72 | 0.3395 | 0.0075833 | Speed 1
2.2933 | 5373.263 | 0.3395 | 0.0075833 | Speed 1
2.295 | 5368.325 | 0.3395 | 0.0075833 | Speed 1
2.2967 | 5362.016 | 0.3395 | 0.0075833 | Speed 1
2.2983 | 5356.255 | 0.3395 | 0.0075833 | Speed 1
2.3 | 5351.5 | 0.3395 | 0.0075833 | Speed 1
2.3017 | 5348.299 | 0.3395 | 0.0075833 | Speed 1
2.3033 | 5346.471 | 0.3395 | 0.0075833 | Speed 1
2.305 | 5346.562 | 0.3395 | 0.0075833 | Speed 1
2.3067 | 5348.025 | 0.3395 | 0.0075833 | Speed 1
2.3083 | 5350.494 | 0.3395 | 0.0075833 | Speed 1
2.31 | 5354.243 | 0.3395 | 0.0075833 | Speed 1
2.3117 | 5358.907 | 0.3395 | 0.0075833 | Speed 1
2.3133 | 5364.485 | 0.3395 | 0.0075833 | Speed 1
2.315 | 5371.525 | 0.3395 | 0.0075833 | Speed 1
2.3167 | 5379.938 | 0.3395 | 0.0075833 | Speed 1
2.3183 | 5389.082 | 0.3395 | 0.0075833 | Speed 1
2.32 | 5399.781 | 0.3395 | 0.0075833 | Speed 1
2.3217 | 5409.291 | 0.3397 | 0.0076667 | Speed 1
2.3233 | 5408.742 | 0.3397 | 0.0076667 | Speed 1
2.325 | 5402.615 | 0.3397 | 0.0076667 | Speed 1
2.3267 | 5395.026 | 0.3397 | 0.0076667 | Speed 1
2.3283 | 5387.893 | 0.3397 | 0.0076667 | Speed 1
2.33 | 5382.133 | 0.3397 | 0.0076667 | Speed 1
2.3317 | 5377.743 | 0.3397 | 0.0076667 | Speed 1
2.3333 | 5375.092 | 0.3397 | 0.0076667 | Speed 1
2.335 | 5373.72 | 0.3397 | 0.0076667 | Speed 1
2.3367 | 5373.903 | 0.3397 | 0.0076667 | Speed 1
2.3383 | 5375.732 | 0.3397 | 0.0076667 | Speed 1
2.34 | 5378.658 | 0.3397 | 0.0076667 | Speed 1
2.3417 | 5382.407 | 0.3397 | 0.0076667 | Speed 1
2.3433 | 5387.162 | 0.3397 | 0.0076667 | Speed 1
2.345 | 5393.014 | 0.3397 | 0.0076667 | Speed 1
2.3467 | 5399.964 | 0.3397 | 0.0076667 | Speed 1
2.3483 | 5408.376 | 0.3397 | 0.0076667 | Speed 1
2.35 | 5417.795 | 0.3397 | 0.0076667 | Speed 1
2.3517 | 5428.493 | 0.3397 | 0.0076667 | Speed 1
2.3533 | 5440.106 | 0.3397 | 0.0076667 | Speed 1
2.355 | 5449.799 | 0.34 | 0.0077917 | Speed 1
2.3567 | 5449.25 | 0.34 | 0.0077917 | Speed 1
2.3583 | 5444.13 | 0.34 | 0.0077917 | Speed 1
2.36 | 5437.455 | 0.34 | 0.0077917 | Speed 1
2.3617 | 5431.328 | 0.34 | 0.0077917 | Speed 1
2.3633 | 5426.39 | 0.34 | 0.0077917 | Speed 1
2.365 | 5422.733 | 0.34 | 0.0077917 | Speed 1
2.3667 | 5420.812 | 0.34 | 0.0077917 | Speed 1
2.3683 | 5420.629 | 0.34 | 0.0077917 | Speed 1
2.37 | 5421.361 | 0.34 | 0.0077917 | Speed 1
2.3717 | 5423.738 | 0.34 | 0.0077917 | Speed 1
2.3733 | 5427.213 | 0.34 | 0.0077917 | Speed 1
2.375 | 5431.785 | 0.34 | 0.0077917 | Speed 1
2.3767 | 5437.729 | 0.34 | 0.0077917 | Speed 1
2.3783 | 5444.587 | 0.34 | 0.0077917 | Speed 1
2.38 | 5452.542 | 0.34 | 0.0077917 | Speed 1
2.3817 | 5461.869 | 0.34 | 0.0077917 | Speed 1
2.3833 | 5472.111 | 0.34 | 0.0077917 | Speed 1
2.385 | 5482.626 | 0.3402 | 0.007875 | Speed 1
2.3867 | 5484.272 | 0.3402 | 0.007875 | Speed 1
2.3883 | 5479.243 | 0.3402 | 0.007875 | Speed 1
2.39 | 5472.019 | 0.3402 | 0.007875 | Speed 1
2.3917 | 5464.795 | 0.3402 | 0.007875 | Speed 1
2.3933 | 5458.669 | 0.3402 | 0.007875 | Speed 1
2.395 | 5453.914 | 0.3402 | 0.007875 | Speed 1
2.3967 | 5450.622 | 0.3402 | 0.007875 | Speed 1
2.3983 | 5448.885 | 0.3402 | 0.007875 | Speed 1
2.4 | 5448.976 | 0.3402 | 0.007875 | Speed 1
2.4017 | 5450.348 | 0.3402 | 0.007875 | Speed 1
2.4033 | 5452.908 | 0.3402 | 0.007875 | Speed 1
2.405 | 5456.566 | 0.3402 | 0.007875 | Speed 1
2.4067 | 5461.504 | 0.3402 | 0.007875 | Speed 1
2.4083 | 5467.081 | 0.3402 | 0.007875 | Speed 1
2.41 | 5473.848 | 0.3402 | 0.007875 | Speed 1
2.4117 | 5481.986 | 0.3402 | 0.007875 | Speed 1
2.4133 | 5491.13 | 0.3402 | 0.007875 | Speed 1
2.415 | 5501.28 | 0.3402 | 0.007875 | Speed 1
2.4167 | 5512.711 | 0.3402 | 0.007875 | Speed 1
2.4183 | 5523.409 | 0.3405 | 0.008 | Speed 1
2.42 | 5524.781 | 0.3405 | 0.008 | Speed 1
2.4217 | 5520.117 | 0.3405 | 0.008 | Speed 1
2.4233 | 5513.716 | 0.3405 | 0.008 | Speed 1
2.425 | 5507.133 | 0.3405 | 0.008 | Speed 1
2.4267 | 5501.921 | 0.3405 | 0.008 | Speed 1
2.4283 | 5497.989 | 0.3405 | 0.008 | Speed 1
2.43 | 5495.52 | 0.3405 | 0.008 | Speed 1
2.4317 | 5494.788 | 0.3405 | 0.008 | Speed 1
2.4333 | 5495.428 | 0.3405 | 0.008 | Speed 1
2.435 | 5497.531 | 0.3405 | 0.008 | Speed 1
2.4367 | 5500.457 | 0.3405 | 0.008 | Speed 1
2.4383 | 5505.03 | 0.3405 | 0.008 | Speed 1
2.44 | 5510.699 | 0.3405 | 0.008 | Speed 1
2.4417 | 5517.374 | 0.3405 | 0.008 | Speed 1
2.4433 | 5525.512 | 0.3405 | 0.008 | Speed 1
2.445 | 5534.474 | 0.3405 | 0.008 | Speed 1
2.4467 | 5544.624 | 0.3405 | 0.008 | Speed 1
2.4483 | 5555.231 | 0.3407 | 0.0080833 | Speed 1
2.45 | 5556.877 | 0.3407 | 0.0080833 | Speed 1
2.4517 | 5551.847 | 0.3407 | 0.0080833 | Speed 1
2.4533 | 5544.532 | 0.3407 | 0.0080833 | Speed 1
2.455 | 5537.034 | 0.3407 | 0.0080833 | Speed 1
2.4567 | 5530.45 | 0.3407 | 0.0080833 | Speed 1
2.4583 | 5525.329 | 0.3407 | 0.0080833 | Speed 1
2.46 | 5521.763 | 0.3407 | 0.0080833 | Speed 1
2.4617 | 5520.3 | 0.3407 | 0.0080833 | Speed 1
2.4633 | 5520.575 | 0.3407 | 0.0080833 | Speed 1
2.465 | 5522.129 | 0.3407 | 0.0080833 | Speed 1
2.4667 | 5524.964 | 0.3407 | 0.0080833 | Speed 1
2.4683 | 5528.621 | 0.3407 | 0.0080833 | Speed 1
2.47 | 5533.559 | 0.3407 | 0.0080833 | Speed 1
2.4717 | 5539.137 | 0.3407 | 0.0080833 | Speed 1
2.4733 | 5545.995 | 0.3407 | 0.0080833 | Speed 1
2.475 | 5554.042 | 0.3407 | 0.0080833 | Speed 1
2.4767 | 5563.003 | 0.3407 | 0.0080833 | Speed 1
2.4783 | 5572.879 | 0.3407 | 0.0080833 | Speed 1
2.48 | 5584.126 | 0.3407 | 0.0080833 | Speed 1
2.4817 | 5595.465 | 0.341 | 0.0082083 | Speed 1
2.4833 | 5597.385 | 0.341 | 0.0082083 | Speed 1
2.485 | 5593.362 | 0.341 | 0.0082083 | Speed 1
2.4867 | 5587.235 | 0.341 | 0.0082083 | Speed 1
2.4883 | 5581.109 | 0.341 | 0.0082083 | Speed 1
2.49 | 5575.439 | 0.341 | 0.0082083 | Speed 1
2.4917 | 5571.324 | 0.341 | 0.0082083 | Speed 1
2.4933 | 5568.855 | 0.341 | 0.0082083 | Speed 1
2.495 | 5567.758 | 0.341 | 0.0082083 | Speed 1
2.4967 | 5568.307 | 0.341 | 0.0082083 | Speed 1
2.4983 | 5570.227 | 0.341 | 0.0082083 | Speed 1
2.5 | 5573.519 | 0.341 | 0.0082083 | Speed 1
2.5017 | 5577.634 | 0.341 | 0.0082083 | Speed 1
2.5033 | 5582.846 | 0.341 | 0.0082083 | Speed 1
2.505 | 5589.43 | 0.341 | 0.0082083 | Speed 1
2.5067 | 5597.294 | 0.341 | 0.0082083 | Speed 1
2.5083 | 5606.438 | 0.341 | 0.0082083 | Speed 1
2.51 | 5616.679 | 0.341 | 0.0082083 | Speed 1
2.5117 | 5627.926 | 0.3412 | 0.0082917 | Speed 1
2.5133 | 5632.59 | 0.3412 | 0.0082917 | Speed 1
2.515 | 5628.749 | 0.3412 | 0.0082917 | Speed 1
2.5167 | 5621.617 | 0.3412 | 0.0082917 | Speed 1
2.5183 | 5613.844 | 0.3412 | 0.0082917 | Speed 1
2.52 | 5607.261 | 0.3412 | 0.0082917 | Speed 1
2.5217 | 5602.049 | 0.3412 | 0.0082917 | Speed 1
2.5233 | 5598.025 | 0.3412 | 0.0082917 | Speed 1
2.525 | 5595.831 | 0.3412 | 0.0082917 | Speed 1
2.5267 | 5595.099 | 0.3412 | 0.0082917 | Speed 1
2.5283 | 5595.556 | 0.3412 | 0.0082917 | Speed 1
2.53 | 5597.659 | 0.3412 | 0.0082917 | Speed 1
2.5317 | 5600.677 | 0.3412 | 0.0082917 | Speed 1
2.5333 | 5605.34 | 0.3412 | 0.0082917 | Speed 1
2.535 | 5610.735 | 0.3412 | 0.0082917 | Speed 1
2.5367 | 5617.502 | 0.3412 | 0.0082917 | Speed 1
2.5383 | 5625.457 | 0.3412 | 0.0082917 | Speed 1
2.54 | 5634.51 | 0.3412 | 0.0082917 | Speed 1
2.5417 | 5644.934 | 0.3412 | 0.0082917 | Speed 1
2.5433 | 5656.09 | 0.3412 | 0.0082917 | Speed 1
2.545 | 5667.886 | 0.3415 | 0.0084167 | Speed 1
2.5467 | 5671.818 | 0.3415 | 0.0084167 | Speed 1
2.5483 | 5668.983 | 0.3415 | 0.0084167 | Speed 1
2.55 | 5663.131 | 0.3415 | 0.0084167 | Speed 1
2.5517 | 5656.913 | 0.3415 | 0.0084167 | Speed 1
2.5533 | 5651.335 | 0.3415 | 0.0084167 | Speed 1
2.555 | 5646.855 | 0.3415 | 0.0084167 | Speed 1
2.5567 | 5643.929 | 0.3415 | 0.0084167 | Speed 1
2.5583 | 5642.283 | 0.3415 | 0.0084167 | Speed 1
2.56 | 5642.557 | 0.3415 | 0.0084167 | Speed 1
2.5617 | 5643.837 | 0.3415 | 0.0084167 | Speed 1
2.5633 | 5646.672 | 0.3415 | 0.0084167 | Speed 1
2.565 | 5651.061 | 0.3415 | 0.0084167 | Speed 1
2.5667 | 5656.547 | 0.3415 | 0.0084167 | Speed 1
2.5683 | 5663.131 | 0.3415 | 0.0084167 | Speed 1
2.57 | 5670.812 | 0.3415 | 0.0084167 | Speed 1
2.5717 | 5680.048 | 0.3415 | 0.0084167 | Speed 1
2.5733 | 5690.381 | 0.3417 | 0.0085 | Speed 1
2.575 | 5698.153 | 0.3417 | 0.0085 | Speed 1
2.5767 | 5695.593 | 0.3417 | 0.0085 | Speed 1
2.5783 | 5688.46 | 0.3417 | 0.0085 | Speed 1
2.58 | 5680.139 | 0.3417 | 0.0085 | Speed 1
2.5817 | 5672.184 | 0.3417 | 0.0085 | Speed 1
2.5833 | 5665.509 | 0.3417 | 0.0085 | Speed 1
2.585 | 5659.931 | 0.3417 | 0.0085 | Speed 1
2.5867 | 5656.822 | 0.3417 | 0.0085 | Speed 1
2.5883 | 5654.901 | 0.3417 | 0.0085 | Speed 1
2.59 | 5654.81 | 0.3417 | 0.0085 | Speed 1
2.5917 | 5656.09 | 0.3417 | 0.0085 | Speed 1
2.5933 | 5658.742 | 0.3417 | 0.0085 | Speed 1
2.595 | 5662.491 | 0.3417 | 0.0085 | Speed 1
2.5967 | 5667.52 | 0.3417 | 0.0085 | Speed 1
2.5983 | 5673.373 | 0.3417 | 0.0085 | Speed 1
2.6 | 5679.956 | 0.3417 | 0.0085 | Speed 1
2.6017 | 5688.003 | 0.3417 | 0.0085 | Speed 1
2.6033 | 5697.239 | 0.3417 | 0.0085 | Speed 1
2.605 | 5707.572 | 0.3417 | 0.0085 | Speed 1
2.6067 | 5719.185 | 0.3417 | 0.0085 | Speed 1
2.6083 | 5731.895 | 0.342 | 0.008625 | Speed 1
2.61 | 5739.027 | 0.342 | 0.008625 | Speed 1
2.6117 | 5737.564 | 0.342 | 0.008625 | Speed 1
2.6133 | 5732.809 | 0.342 | 0.008625 | Speed 1
2.615 | 5727.414 | 0.342 | 0.008625 | Speed 1
2.6167 | 5722.202 | 0.342 | 0.008625 | Speed 1
2.6183 | 5718.27 | 0.342 | 0.008625 | Speed 1
2.62 | 5716.167 | 0.342 | 0.008625 | Speed 1
2.6217 | 5714.704 | 0.342 | 0.008625 | Speed 1
2.6233 | 5714.978 | 0.342 | 0.008625 | Speed 1
2.625 | 5716.624 | 0.342 | 0.008625 | Speed 1
2.6267 | 5719.367 | 0.342 | 0.008625 | Speed 1
2.6283 | 5723.665 | 0.342 | 0.008625 | Speed 1
2.63 | 5729.335 | 0.342 | 0.008625 | Speed 1
2.6317 | 5736.65 | 0.342 | 0.008625 | Speed 1
2.6333 | 5744.605 | 0.342 | 0.008625 | Speed 1
2.635 | 5753.932 | 0.342 | 0.008625 | Speed 1
2.6367 | 5764.265 | 0.3422 | 0.0087083 | Speed 1
2.6383 | 5767.283 | 0.3422 | 0.0087083 | Speed 1
2.64 | 5762.162 | 0.3422 | 0.0087083 | Speed 1
2.6417 | 5753.841 | 0.3422 | 0.0087083 | Speed 1
2.6433 | 5744.971 | 0.3422 | 0.0087083 | Speed 1
2.645 | 5737.473 | 0.3422 | 0.0087083 | Speed 1
2.6467 | 5731.255 | 0.3422 | 0.0087083 | Speed 1
2.6483 | 5726.866 | 0.3422 | 0.0087083 | Speed 1
2.65 | 5724.488 | 0.3422 | 0.0087083 | Speed 1
2.6517 | 5723.025 | 0.3422 | 0.0087083 | Speed 1
2.6533 | 5723.299 | 0.3422 | 0.0087083 | Speed 1
2.655 | 5725.311 | 0.3422 | 0.0087083 | Speed 1
2.6567 | 5728.329 | 0.3422 | 0.0087083 | Speed 1
2.6583 | 5732.352 | 0.3422 | 0.0087083 | Speed 1
2.66 | 5737.747 | 0.3422 | 0.0087083 | Speed 1
2.6617 | 5743.782 | 0.3422 | 0.0087083 | Speed 1
2.6633 | 5751.189 | 0.3422 | 0.0087083 | Speed 1
2.665 | 5759.419 | 0.3422 | 0.0087083 | Speed 1
2.6667 | 5768.746 | 0.3422 | 0.0087083 | Speed 1
2.6683 | 5779.719 | 0.3422 | 0.0087083 | Speed 1
2.67 | 5791.606 | 0.3425 | 0.0088333 | Speed 1
2.6717 | 5798.281 | 0.3425 | 0.0088333 | Speed 1
2.6733 | 5795.904 | 0.3425 | 0.0088333 | Speed 1
2.675 | 5789.411 | 0.3425 | 0.0088333 | Speed 1
2.6767 | 5782.279 | 0.3425 | 0.0088333 | Speed 1
2.6783 | 5775.878 | 0.3425 | 0.0088333 | Speed 1
2.68 | 5770.666 | 0.3425 | 0.0088333 | Speed 1
2.6817 | 5766.825 | 0.3425 | 0.0088333 | Speed 1
2.6833 | 5764.631 | 0.3425 | 0.0088333 | Speed 1
2.685 | 5763.716 | 0.3425 | 0.0088333 | Speed 1
2.6867 | 5764.448 | 0.3425 | 0.0088333 | Speed 1
2.6883 | 5766.368 | 0.3425 | 0.0088333 | Speed 1
2.69 | 5769.477 | 0.3425 | 0.0088333 | Speed 1
2.6917 | 5774.232 | 0.3425 | 0.0088333 | Speed 1
2.6933 | 5780.084 | 0.3425 | 0.0088333 | Speed 1
2.695 | 5787.125 | 0.3425 | 0.0088333 | Speed 1
2.6967 | 5795.538 | 0.3425 | 0.0088333 | Speed 1
2.6983 | 5804.865 | 0.3425 | 0.0088333 | Speed 1
2.7 | 5815.106 | 0.3425 | 0.0088333 | Speed 1
2.7017 | 5824.891 | 0.3427 | 0.0089167 | Speed 1
2.7033 | 5824.982 | 0.3427 | 0.0089167 | Speed 1
2.705 | 5819.13 | 0.3427 | 0.0089167 | Speed 1
2.7067 | 5811.266 | 0.3427 | 0.0089167 | Speed 1
2.7083 | 5803.493 | 0.3427 | 0.0089167 | Speed 1
2.71 | 5796.727 | 0.3427 | 0.0089167 | Speed 1
2.7117 | 5791.332 | 0.3427 | 0.0089167 | Speed 1
2.7133 | 5787.674 | 0.3427 | 0.0089167 | Speed 1
2.715 | 5786.028 | 0.3427 | 0.0089167 | Speed 1
2.7167 | 5785.571 | 0.3427 | 0.0089167 | Speed 1
2.7183 | 5786.394 | 0.3427 | 0.0089167 | Speed 1
2.72 | 5788.314 | 0.3427 | 0.0089167 | Speed 1
2.7217 | 5791.606 | 0.3427 | 0.0089167 | Speed 1
2.7233 | 5796.087 | 0.3427 | 0.0089167 | Speed 1
2.725 | 5801.847 | 0.3427 | 0.0089167 | Speed 1
2.7267 | 5808.431 | 0.3427 | 0.0089167 | Speed 1
2.7283 | 5816.569 | 0.3427 | 0.0089167 | Speed 1
2.73 | 5825.805 | 0.3427 | 0.0089167 | Speed 1
2.7317 | 5836.138 | 0.3427 | 0.0089167 | Speed 1
2.7333 | 5847.659 | 0.3427 | 0.0089167 | Speed 1
2.735 | 5859.547 | 0.343 | 0.0090417 | Speed 1
2.7367 | 5861.558 | 0.343 | 0.0090417 | Speed 1
2.7383 | 5857.169 | 0.343 | 0.0090417 | Speed 1
2.74 | 5850.585 | 0.343 | 0.0090417 | Speed 1
2.7417 | 5844.002 | 0.343 | 0.0090417 | Speed 1
2.7433 | 5838.241 | 0.343 | 0.0090417 | Speed 1
2.745 | 5833.577 | 0.343 | 0.0090417 | Speed 1
2.7467 | 5830.377 | 0.343 | 0.0090417 | Speed 1
2.7483 | 5828.274 | 0.343 | 0.0090417 | Speed 1
2.75 | 5828.091 | 0.343 | 0.0090417 | Speed 1
2.7517 | 5829.005 | 0.343 | 0.0090417 | Speed 1
2.7533 | 5832.023 | 0.343 | 0.0090417 | Speed 1
2.755 | 5835.955 | 0.343 | 0.0090417 | Speed 1
2.7567 | 5841.076 | 0.343 | 0.0090417 | Speed 1
2.7583 | 5847.476 | 0.343 | 0.0090417 | Speed 1
2.76 | 5855.158 | 0.343 | 0.0090417 | Speed 1
2.7617 | 5864.21 | 0.343 | 0.0090417 | Speed 1
2.7633 | 5874.543 | 0.343 | 0.0090417 | Speed 1
2.765 | 5885.699 | 0.3432 | 0.009125 | Speed 1
2.7667 | 5888.716 | 0.3432 | 0.009125 | Speed 1
2.7683 | 5883.596 | 0.3432 | 0.009125 | Speed 1
2.77 | 5875.457 | 0.3432 | 0.009125 | Speed 1
2.7717 | 5867.045 | 0.3432 | 0.009125 | Speed 1
2.7733 | 5859.638 | 0.3432 | 0.009125 | Speed 1
2.775 | 5854.152 | 0.3432 | 0.009125 | Speed 1
2.7767 | 5850.037 | 0.3432 | 0.009125 | Speed 1
2.7783 | 5847.476 | 0.3432 | 0.009125 | Speed 1
2.78 | 5846.379 | 0.3432 | 0.009125 | Speed 1
2.7817 | 5846.745 | 0.3432 | 0.009125 | Speed 1
2.7833 | 5848.482 | 0.3432 | 0.009125 | Speed 1
2.785 | 5851.591 | 0.3432 | 0.009125 | Speed 1
2.7867 | 5855.889 | 0.3432 | 0.009125 | Speed 1
2.7883 | 5861.193 | 0.3432 | 0.009125 | Speed 1
2.79 | 5867.959 | 0.3432 | 0.009125 | Speed 1
2.7917 | 5875.915 | 0.3432 | 0.009125 | Speed 1
2.7933 | 5885.059 | 0.3432 | 0.009125 | Speed 1
2.795 | 5895.392 | 0.3432 | 0.009125 | Speed 1
2.7967 | 5906.822 | 0.3432 | 0.009125 | Speed 1
2.7983 | 5919.349 | 0.3435 | 0.00925 | Speed 1
2.8 | 5925.476 | 0.3435 | 0.00925 | Speed 1
2.8017 | 5922.55 | 0.3435 | 0.00925 | Speed 1
2.8033 | 5916.515 | 0.3435 | 0.00925 | Speed 1
2.805 | 5909.565 | 0.3435 | 0.00925 | Speed 1
2.8067 | 5903.256 | 0.3435 | 0.00925 | Speed 1
2.8083 | 5897.952 | 0.3435 | 0.00925 | Speed 1
2.81 | 5894.111 | 0.3435 | 0.00925 | Speed 1
2.8117 | 5892.191 | 0.3435 | 0.00925 | Speed 1
2.8133 | 5891.551 | 0.3435 | 0.00925 | Speed 1
2.815 | 5892.374 | 0.3435 | 0.00925 | Speed 1
2.8167 | 5894.752 | 0.3435 | 0.00925 | Speed 1
2.8183 | 5898.501 | 0.3435 | 0.00925 | Speed 1
2.82 | 5903.53 | 0.3435 | 0.00925 | Speed 1
2.8217 | 5910.022 | 0.3435 | 0.00925 | Speed 1
2.8233 | 5917.337 | 0.3435 | 0.00925 | Speed 1
2.825 | 5926.116 | 0.3435 | 0.00925 | Speed 1
2.8267 | 5936.083 | 0.3435 | 0.00925 | Speed 1
2.8283 | 5946.873 | 0.3437 | 0.0093333 | Speed 1
2.83 | 5950.348 | 0.3437 | 0.0093333 | Speed 1
2.8317 | 5945.318 | 0.3437 | 0.0093333 | Speed 1
2.8333 | 5937.637 | 0.3437 | 0.0093333 | Speed 1
2.835 | 5929.133 | 0.3437 | 0.0093333 | Speed 1
2.8367 | 5921.91 | 0.3437 | 0.0093333 | Speed 1
2.8383 | 5916.057 | 0.3437 | 0.0093333 | Speed 1
2.84 | 5911.577 | 0.3437 | 0.0093333 | Speed 1
2.8417 | 5908.742 | 0.3437 | 0.0093333 | Speed 1
2.8433 | 5907.645 | 0.3437 | 0.0093333 | Speed 1
2.845 | 5908.01 | 0.3437 | 0.0093333 | Speed 1
2.8467 | 5909.839 | 0.3437 | 0.0093333 | Speed 1
2.8483 | 5912.948 | 0.3437 | 0.0093333 | Speed 1
2.85 | 5917.429 | 0.3437 | 0.0093333 | Speed 1
2.8517 | 5922.641 | 0.3437 | 0.0093333 | Speed 1
2.8533 | 5929.225 | 0.3437 | 0.0093333 | Speed 1
2.855 | 5936.997 | 0.3437 | 0.0093333 | Speed 1
2.8567 | 5945.959 | 0.3437 | 0.0093333 | Speed 1
2.8583 | 5956.291 | 0.3437 | 0.0093333 | Speed 1
2.86 | 5967.447 | 0.3437 | 0.0093333 | Speed 1
2.8617 | 5979.426 | 0.344 | 0.0094583 | Speed 1
2.8633 | 5985.187 | 0.344 | 0.0094583 | Speed 1
2.865 | 5981.895 | 0.344 | 0.0094583 | Speed 1
2.8667 | 5975.128 | 0.344 | 0.0094583 | Speed 1
2.8683 | 5967.447 | 0.344 | 0.0094583 | Speed 1
2.87 | 5960.315 | 0.344 | 0.0094583 | Speed 1
2.8717 | 5955.011 | 0.344 | 0.0094583 | Speed 1
2.8733 | 5950.622 | 0.344 | 0.0094583 | Speed 1
2.875 | 5947.879 | 0.344 | 0.0094583 | Speed 1
2.8767 | 5946.599 | 0.344 | 0.0094583 | Speed 1
2.8783 | 5946.782 | 0.344 | 0.0094583 | Speed 1
2.88 | 5948.245 | 0.344 | 0.0094583 | Speed 1
2.8817 | 5951.536 | 0.344 | 0.0094583 | Speed 1
2.8833 | 5955.834 | 0.344 | 0.0094583 | Speed 1
2.885 | 5961.595 | 0.344 | 0.0094583 | Speed 1
2.8867 | 5968.545 | 0.344 | 0.0094583 | Speed 1
2.8883 | 5976.866 | 0.344 | 0.0094583 | Speed 1
2.89 | 5986.284 | 0.344 | 0.0094583 | Speed 1
2.8917 | 5997.074 | 0.344 | 0.0094583 | Speed 1
2.8933 | 6006.584 | 0.3442 | 0.0095417 | Speed 1
2.895 | 6005.487 | 0.3442 | 0.0095417 | Speed 1
2.8967 | 5999.086 | 0.3442 | 0.0095417 | Speed 1
2.8983 | 5990.856 | 0.3442 | 0.0095417 | Speed 1
2.9 | 5982.809 | 0.3442 | 0.0095417 | Speed 1
2.9017 | 5976.226 | 0.3442 | 0.0095417 | Speed 1
2.9033 | 5971.105 | 0.3442 | 0.0095417 | Speed 1
2.905 | 5967.63 | 0.3442 | 0.0095417 | Speed 1
2.9067 | 5965.801 | 0.3442 | 0.0095417 | Speed 1
2.9083 | 5965.253 | 0.3442 | 0.0095417 | Speed 1
2.91 | 5966.35 | 0.3442 | 0.0095417 | Speed 1
2.9117 | 5969.093 | 0.3442 | 0.0095417 | Speed 1
2.9133 | 5972.751 | 0.3442 | 0.0095417 | Speed 1
2.915 | 5977.597 | 0.3442 | 0.0095417 | Speed 1
2.9167 | 5983.724 | 0.3442 | 0.0095417 | Speed 1
2.9183 | 5991.13 | 0.3442 | 0.0095417 | Speed 1
2.92 | 6000 | 0.3442 | 0.0095417 | Speed 1
2.9217 | 6010.059 | 0.3442 | 0.0095417 | Speed 1
2.9233 | 6021.397 | 0.3442 | 0.0095417 | Speed 1
2.925 | 6033.376 | 0.3445 | 0.0096667 | Speed 1
2.9267 | 6038.497 | 0.3445 | 0.0096667 | Speed 1
2.9283 | 6034.748 | 0.3445 | 0.0096667 | Speed 1
2.93 | 6027.524 | 0.3445 | 0.0096667 | Speed 1
2.9317 | 6019.477 | 0.3445 | 0.0096667 | Speed 1
2.9333 | 6012.162 | 0.3445 | 0.0096667 | Speed 1
2.935 | 6006.31 | 0.3445 | 0.0096667 | Speed 1
2.9367 | 6001.829 | 0.3445 | 0.0096667 | Speed 1
2.9383 | 5998.72 | 0.3445 | 0.0096667 | Speed 1
2.94 | 5997.44 | 0.3445 | 0.0096667 | Speed 1
2.9417 | 5997.623 | 0.3445 | 0.0096667 | Speed 1
2.9433 | 5999.086 | 0.3445 | 0.0096667 | Speed 1
2.945 | 6002.103 | 0.3445 | 0.0096667 | Speed 1
2.9467 | 6006.767 | 0.3445 | 0.0096667 | Speed 1
2.9483 | 6012.253 | 0.3445 | 0.0096667 | Speed 1
2.95 | 6019.294 | 0.3445 | 0.0096667 | Speed 1
2.9517 | 6027.25 | 0.3445 | 0.0096667 | Speed 1
2.9533 | 6036.302 | 0.3445 | 0.0096667 | Speed 1
2.955 | 6046.91 | 0.3445 | 0.0096667 | Speed 1
2.9567 | 6056.785 | 0.3447 | 0.00975 | Speed 1
2.9583 | 6056.419 | 0.3447 | 0.00975 | Speed 1
2.96 | 6049.836 | 0.3447 | 0.00975 | Speed 1
2.9617 | 6041.515 | 0.3447 | 0.00975 | Speed 1
2.9633 | 6033.193 | 0.3447 | 0.00975 | Speed 1
2.965 | 6026.335 | 0.3447 | 0.00975 | Speed 1
2.9667 | 6020.849 | 0.3447 | 0.00975 | Speed 1
2.9683 | 6017.008 | 0.3447 | 0.00975 | Speed 1
2.97 | 6014.631 | 0.3447 | 0.00975 | Speed 1
2.9717 | 6013.534 | 0.3447 | 0.00975 | Speed 1
2.9733 | 6014.174 | 0.3447 | 0.00975 | Speed 1
2.975 | 6016.368 | 0.3447 | 0.00975 | Speed 1
2.9767 | 6019.752 | 0.3447 | 0.00975 | Speed 1
2.9783 | 6024.506 | 0.3447 | 0.00975 | Speed 1
2.98 | 6030.359 | 0.3447 | 0.00975 | Speed 1
2.9817 | 6037.217 | 0.3447 | 0.00975 | Speed 1
2.9833 | 6045.538 | 0.3447 | 0.00975 | Speed 1
2.985 | 6054.865 | 0.3447 | 0.00975 | Speed 1
2.9867 | 6065.472 | 0.3447 | 0.00975 | Speed 1
2.9883 | 6076.994 | 0.3447 | 0.00975 | Speed 1
2.99 | 6088.972 | 0.345 | 0.009875 | Speed 1
2.9917 | 6091.899 | 0.345 | 0.009875 | Speed 1
2.9933 | 6088.241 | 0.345 | 0.009875 | Speed 1
2.995 | 6082.572 | 0.345 | 0.009875 | Speed 1
2.9967 | 6076.536 | 0.345 | 0.009875 | Speed 1
2.9983 | 6071.324 | 0.345 | 0.009875 | Speed 1
3 | 6067.118 | 0.345 | 0.009875 | Speed 1
3.0017 | 6064.558 | 0.345 | 0.009875 | Speed 1
3.0033 | 6063.369 | 0.345 | 0.009875 | Speed 1
3.005 | 6063.735 | 0.345 | 0.009875 | Speed 1
3.0067 | 6065.564 | 0.345 | 0.009875 | Speed 1
3.0083 | 6069.038 | 0.345 | 0.009875 | Speed 1
3.01 | 6073.793 | 0.345 | 0.009875 | Speed 1
3.0117 | 6079.737 | 0.345 | 0.009875 | Speed 1
3.0133 | 6087.235 | 0.345 | 0.009875 | Speed 1
3.015 | 6096.105 | 0.345 | 0.009875 | Speed 1
3.0167 | 6105.798 | 0.345 | 0.009875 | Speed 1
3.0183 | 6116.496 | 0.3452 | 0.0099583 | Speed 1
3.02 | 6121.708 | 0.3452 | 0.0099583 | Speed 1
3.0217 | 6117.776 | 0.3452 | 0.0099583 | Speed 1
3.0233 | 6109.821 | 0.3452 | 0.0099583 | Speed 1
3.025 | 6101.043 | 0.3452 | 0.0099583 | Speed 1
3.0267 | 6093.087 | 0.3452 | 0.0099583 | Speed 1
3.0283 | 6086.412 | 0.3452 | 0.0099583 | Speed 1
3.03 | 6081.383 | 0.3452 | 0.0099583 | Speed 1
3.0317 | 6078.274 | 0.3452 | 0.0099583 | Speed 1
3.0333 | 6076.536 | 0.3452 | 0.0099583 | Speed 1
3.035 | 6076.262 | 0.3452 | 0.0099583 | Speed 1
3.0367 | 6077.451 | 0.3452 | 0.0099583 | Speed 1
3.0383 | 6080.011 | 0.3452 | 0.0099583 | Speed 1
3.04 | 6083.943 | 0.3452 | 0.0099583 | Speed 1
3.0417 | 6089.155 | 0.3452 | 0.0099583 | Speed 1
3.0433 | 6095.373 | 0.3452 | 0.0099583 | Speed 1
3.045 | 6102.963 | 0.3452 | 0.0099583 | Speed 1
3.0467 | 6111.833 | 0.3452 | 0.0099583 | Speed 1
3.0483 | 6121.525 | 0.3452 | 0.0099583 | Speed 1
3.05 | 6132.59 | 0.3452 | 0.0099583 | Speed 1
3.0517 | 6144.569 | 0.3455 | 0.010083 | Speed 1
3.0533 | 6152.89 | 0.3455 | 0.010083 | Speed 1
3.055 | 6151.244 | 0.3455 | 0.010083 | Speed 1
3.0567 | 6144.843 | 0.3455 | 0.010083 | Speed 1
3.0583 | 6137.711 | 0.3455 | 0.010083 | Speed 1
3.06 | 6130.944 | 0.3455 | 0.010083 | Speed 1
3.0617 | 6125.183 | 0.3455 | 0.010083 | Speed 1
3.0633 | 6120.977 | 0.3455 | 0.010083 | Speed 1
3.065 | 6117.959 | 0.3455 | 0.010083 | Speed 1
3.0667 | 6116.496 | 0.3455 | 0.010083 | Speed 1
3.0683 | 6116.588 | 0.3455 | 0.010083 | Speed 1
3.07 | 6118.325 | 0.3455 | 0.010083 | Speed 1
3.0717 | 6121.525 | 0.3455 | 0.010083 | Speed 1
3.0733 | 6125.823 | 0.3455 | 0.010083 | Speed 1
3.075 | 6131.675 | 0.3455 | 0.010083 | Speed 1
3.0767 | 6138.716 | 0.3455 | 0.010083 | Speed 1
3.0783 | 6147.129 | 0.3455 | 0.010083 | Speed 1
3.08 | 6156.822 | 0.3455 | 0.010083 | Speed 1
3.0817 | 6167.886 | 0.3457 | 0.010167 | Speed 1
3.0833 | 6175.842 | 0.3457 | 0.010167 | Speed 1
3.085 | 6173.738 | 0.3457 | 0.010167 | Speed 1
3.0867 | 6166.515 | 0.3457 | 0.010167 | Speed 1
3.0883 | 6157.645 | 0.3457 | 0.010167 | Speed 1
3.09 | 6149.415 | 0.3457 | 0.010167 | Speed 1
3.0917 | 6142.283 | 0.3457 | 0.010167 | Speed 1
3.0933 | 6136.522 | 0.3457 | 0.010167 | Speed 1
3.095 | 6132.498 | 0.3457 | 0.010167 | Speed 1
3.0967 | 6130.395 | 0.3457 | 0.010167 | Speed 1
3.0983 | 6129.847 | 0.3457 | 0.010167 | Speed 1
3.1 | 6131.035 | 0.3457 | 0.010167 | Speed 1
3.1017 | 6133.413 | 0.3457 | 0.010167 | Speed 1
3.1033 | 6136.705 | 0.3457 | 0.010167 | Speed 1
3.105 | 6141.368 | 0.3457 | 0.010167 | Speed 1
3.1067 | 6147.22 | 0.3457 | 0.010167 | Speed 1
3.1083 | 6154.536 | 0.3457 | 0.010167 | Speed 1
3.11 | 6163.04 | 0.3457 | 0.010167 | Speed 1
3.1117 | 6173.19 | 0.3457 | 0.010167 | Speed 1
3.1133 | 6184.254 | 0.3457 | 0.010167 | Speed 1
3.115 | 6196.507 | 0.3457 | 0.010167 | Speed 1
3.1167 | 6206.931 | 0.346 | 0.010292 | Speed 1
3.1183 | 6207.023 | 0.346 | 0.010292 | Speed 1
3.12 | 6201.719 | 0.346 | 0.010292 | Speed 1
3.1217 | 6194.221 | 0.346 | 0.010292 | Speed 1
3.1233 | 6187.089 | 0.346 | 0.010292 | Speed 1
3.125 | 6180.871 | 0.346 | 0.010292 | Speed 1
3.1267 | 6175.842 | 0.346 | 0.010292 | Speed 1
3.1283 | 6172.275 | 0.346 | 0.010292 | Speed 1
3.13 | 6170.446 | 0.346 | 0.010292 | Speed 1
3.1317 | 6170.081 | 0.346 | 0.010292 | Speed 1
3.1333 | 6171.178 | 0.346 | 0.010292 | Speed 1
3.135 | 6174.013 | 0.346 | 0.010292 | Speed 1
3.1367 | 6178.036 | 0.346 | 0.010292 | Speed 1
3.1383 | 6183.34 | 0.346 | 0.010292 | Speed 1
3.14 | 6190.106 | 0.346 | 0.010292 | Speed 1
3.1417 | 6198.245 | 0.346 | 0.010292 | Speed 1
3.1433 | 6207.754 | 0.346 | 0.010292 | Speed 1
3.145 | 6218.636 | 0.346 | 0.010292 | Speed 1
3.1467 | 6229.426 | 0.3462 | 0.010375 | Speed 1
3.1483 | 6230.066 | 0.3462 | 0.010375 | Speed 1
3.15 | 6223.848 | 0.3462 | 0.010375 | Speed 1
3.1517 | 6215.436 | 0.3462 | 0.010375 | Speed 1
3.1533 | 6206.566 | 0.3462 | 0.010375 | Speed 1
3.155 | 6199.068 | 0.3462 | 0.010375 | Speed 1
3.1567 | 6193.032 | 0.3462 | 0.010375 | Speed 1
3.1583 | 6188.735 | 0.3462 | 0.010375 | Speed 1
3.16 | 6185.9 | 0.3462 | 0.010375 | Speed 1
3.1617 | 6184.437 | 0.3462 | 0.010375 | Speed 1
3.1633 | 6184.894 | 0.3462 | 0.010375 | Speed 1
3.165 | 6186.723 | 0.3462 | 0.010375 | Speed 1
3.1667 | 6189.741 | 0.3462 | 0.010375 | Speed 1
3.1683 | 6194.221 | 0.3462 | 0.010375 | Speed 1
3.17 | 6199.982 | 0.3462 | 0.010375 | Speed 1
3.1717 | 6207.023 | 0.3462 | 0.010375 | Speed 1
3.1733 | 6215.253 | 0.3462 | 0.010375 | Speed 1
3.175 | 6224.58 | 0.3462 | 0.010375 | Speed 1
3.1767 | 6235.004 | 0.3462 | 0.010375 | Speed 1
3.1783 | 6247.166 | 0.3462 | 0.010375 | Speed 1
3.18 | 6257.681 | 0.3465 | 0.0105 | Speed 1
3.1817 | 6257.316 | 0.3465 | 0.0105 | Speed 1
3.1833 | 6251.555 | 0.3465 | 0.0105 | Speed 1
3.185 | 6243.874 | 0.3465 | 0.0105 | Speed 1
3.1867 | 6236.376 | 0.3465 | 0.0105 | Speed 1
3.1883 | 6229.609 | 0.3465 | 0.0105 | Speed 1
3.19 | 6224.671 | 0.3465 | 0.0105 | Speed 1
3.1917 | 6221.288 | 0.3465 | 0.0105 | Speed 1
3.1933 | 6219.093 | 0.3465 | 0.0105 | Speed 1
3.195 | 6218.453 | 0.3465 | 0.0105 | Speed 1
3.1967 | 6219.276 | 0.3465 | 0.0105 | Speed 1
3.1983 | 6221.654 | 0.3465 | 0.0105 | Speed 1
3.2 | 6225.403 | 0.3465 | 0.0105 | Speed 1
3.2017 | 6230.615 | 0.3465 | 0.0105 | Speed 1
3.2033 | 6237.381 | 0.3465 | 0.0105 | Speed 1
3.205 | 6245.154 | 0.3465 | 0.0105 | Speed 1
3.2067 | 6254.389 | 0.3465 | 0.0105 | Speed 1
3.2083 | 6264.722 | 0.3465 | 0.0105 | Speed 1
3.21 | 6275.878 | 0.3467 | 0.010583 | Speed 1
3.2117 | 6279.901 | 0.3467 | 0.010583 | Speed 1
3.2133 | 6275.604 | 0.3467 | 0.010583 | Speed 1
3.215 | 6267.466 | 0.3467 | 0.010583 | Speed 1
3.2167 | 6258.779 | 0.3467 | 0.010583 | Speed 1
3.2183 | 6251.006 | 0.3467 | 0.010583 | Speed 1
3.22 | 6244.788 | 0.3467 | 0.010583 | Speed 1
3.2217 | 6239.85 | 0.3467 | 0.010583 | Speed 1
3.2233 | 6236.467 | 0.3467 | 0.010583 | Speed 1
3.225 | 6234.547 | 0.3467 | 0.010583 | Speed 1
3.2267 | 6234.272 | 0.3467 | 0.010583 | Speed 1
3.2283 | 6235.278 | 0.3467 | 0.010583 | Speed 1
3.23 | 6237.839 | 0.3467 | 0.010583 | Speed 1
3.2317 | 6241.862 | 0.3467 | 0.010583 | Speed 1
3.2333 | 6247.348 | 0.3467 | 0.010583 | Speed 1
3.235 | 6254.115 | 0.3467 | 0.010583 | Speed 1
3.2367 | 6262.162 | 0.3467 | 0.010583 | Speed 1
3.2383 | 6271.306 | 0.3467 | 0.010583 | Speed 1
3.24 | 6281.547 | 0.3467 | 0.010583 | Speed 1
3.2417 | 6293.069 | 0.3467 | 0.010583 | Speed 1
3.2433 | 6304.682 | 0.347 | 0.010708 | Speed 1
3.245 | 6307.517 | 0.347 | 0.010708 | Speed 1
3.2467 | 6303.31 | 0.347 | 0.010708 | Speed 1
3.2483 | 6296.269 | 0.347 | 0.010708 | Speed 1
3.25 | 6288.771 | 0.347 | 0.010708 | Speed 1
3.2517 | 6282.279 | 0.347 | 0.010708 | Speed 1
3.2533 | 6276.884 | 0.347 | 0.010708 | Speed 1
3.255 | 6272.952 | 0.347 | 0.010708 | Speed 1
3.2567 | 6270.575 | 0.347 | 0.010708 | Speed 1
3.2583 | 6269.752 | 0.347 | 0.010708 | Speed 1
3.26 | 6270.757 | 0.347 | 0.010708 | Speed 1
3.2617 | 6273.043 | 0.347 | 0.010708 | Speed 1
3.2633 | 6276.427 | 0.347 | 0.010708 | Speed 1
3.265 | 6281.547 | 0.347 | 0.010708 | Speed 1
3.2667 | 6287.857 | 0.347 | 0.010708 | Speed 1
3.2683 | 6295.446 | 0.347 | 0.010708 | Speed 1
3.27 | 6304.225 | 0.347 | 0.010708 | Speed 1
3.2717 | 6314.283 | 0.347 | 0.010708 | Speed 1
3.2733 | 6325.713 | 0.3472 | 0.010792 | Speed 1
3.275 | 6329.92 | 0.3472 | 0.010792 | Speed 1
3.2767 | 6325.256 | 0.3472 | 0.010792 | Speed 1
3.2783 | 6317.118 | 0.3472 | 0.010792 | Speed 1
3.28 | 6308.157 | 0.3472 | 0.010792 | Speed 1
3.2817 | 6300.293 | 0.3472 | 0.010792 | Speed 1
3.2833 | 6293.526 | 0.3472 | 0.010792 | Speed 1
3.285 | 6288.68 | 0.3472 | 0.010792 | Speed 1
3.2867 | 6284.656 | 0.3472 | 0.010792 | Speed 1
3.2883 | 6282.736 | 0.3472 | 0.010792 | Speed 1
3.29 | 6282.279 | 0.3472 | 0.010792 | Speed 1
3.2917 | 6283.559 | 0.3472 | 0.010792 | Speed 1
3.2933 | 6285.845 | 0.3472 | 0.010792 | Speed 1
3.295 | 6289.594 | 0.3472 | 0.010792 | Speed 1
3.2967 | 6294.624 | 0.3472 | 0.010792 | Speed 1
3.2983 | 6301.116 | 0.3472 | 0.010792 | Speed 1
3.3 | 6308.523 | 0.3472 | 0.010792 | Speed 1
3.3017 | 6317.484 | 0.3472 | 0.010792 | Speed 1
3.3033 | 6327.725 | 0.3472 | 0.010792 | Speed 1
3.305 | 6339.247 | 0.3472 | 0.010792 | Speed 1
3.3067 | 6351.591 | 0.3475 | 0.010917 | Speed 1
3.3083 | 6357.718 | 0.3475 | 0.010917 | Speed 1
3.31 | 6355.158 | 0.3475 | 0.010917 | Speed 1
3.3117 | 6349.214 | 0.3475 | 0.010917 | Speed 1
3.3133 | 6342.356 | 0.3475 | 0.010917 | Speed 1
3.315 | 6335.863 | 0.3475 | 0.010917 | Speed 1
3.3167 | 6330.56 | 0.3475 | 0.010917 | Speed 1
3.3183 | 6326.536 | 0.3475 | 0.010917 | Speed 1
3.32 | 6324.25 | 0.3475 | 0.010917 | Speed 1
3.3217 | 6323.61 | 0.3475 | 0.010917 | Speed 1
3.3233 | 6324.159 | 0.3475 | 0.010917 | Speed 1
3.325 | 6325.988 | 0.3475 | 0.010917 | Speed 1
3.3267 | 6329.554 | 0.3475 | 0.010917 | Speed 1
3.3283 | 6334.492 | 0.3475 | 0.010917 | Speed 1
3.33 | 6340.801 | 0.3475 | 0.010917 | Speed 1
3.3317 | 6348.391 | 0.3475 | 0.010917 | Speed 1
3.3333 | 6357.261 | 0.3475 | 0.010917 | Speed 1
3.335 | 6367.776 | 0.3477 | 0.011 | Speed 1
3.3367 | 6374.909 | 0.3477 | 0.011 | Speed 1
3.3383 | 6371.434 | 0.3477 | 0.011 | Speed 1
3.34 | 6362.93 | 0.3477 | 0.011 | Speed 1
3.3417 | 6353.329 | 0.3477 | 0.011 | Speed 1
3.3433 | 6344.185 | 0.3477 | 0.011 | Speed 1
3.345 | 6336.229 | 0.3477 | 0.011 | Speed 1
3.3467 | 6330.377 | 0.3477 | 0.011 | Speed 1
3.3483 | 6325.988 | 0.3477 | 0.011 | Speed 1
3.35 | 6323.245 | 0.3477 | 0.011 | Speed 1
3.3517 | 6321.873 | 0.3477 | 0.011 | Speed 1
3.3533 | 6322.239 | 0.3477 | 0.011 | Speed 1
3.355 | 6324.068 | 0.3477 | 0.011 | Speed 1
3.3567 | 6327.268 | 0.3477 | 0.011 | Speed 1
3.3583 | 6331.657 | 0.3477 | 0.011 | Speed 1
3.36 | 6337.509 | 0.3477 | 0.011 | Speed 1
3.3617 | 6344.642 | 0.3477 | 0.011 | Speed 1
3.3633 | 6352.78 | 0.3477 | 0.011 | Speed 1
3.365 | 6362.107 | 0.3477 | 0.011 | Speed 1
3.3667 | 6372.348 | 0.3477 | 0.011 | Speed 1
3.3683 | 6383.961 | 0.3477 | 0.011 | Speed 1
3.37 | 6396.489 | 0.348 | 0.011125 | Speed 1
3.3717 | 6402.433 | 0.348 | 0.011125 | Speed 1
3.3733 | 6399.781 | 0.348 | 0.011125 | Speed 1
3.375 | 6394.02 | 0.348 | 0.011125 | Speed 1
3.3767 | 6387.253 | 0.348 | 0.011125 | Speed 1
3.3783 | 6380.944 | 0.348 | 0.011125 | Speed 1
3.38 | 6375.64 | 0.348 | 0.011125 | Speed 1
3.3817 | 6371.8 | 0.348 | 0.011125 | Speed 1
3.3833 | 6369.422 | 0.348 | 0.011125 | Speed 1
3.385 | 6368.416 | 0.348 | 0.011125 | Speed 1
3.3867 | 6368.874 | 0.348 | 0.011125 | Speed 1
3.3883 | 6370.885 | 0.348 | 0.011125 | Speed 1
3.39 | 6374.36 | 0.348 | 0.011125 | Speed 1
3.3917 | 6379.481 | 0.348 | 0.011125 | Speed 1
3.3933 | 6385.973 | 0.348 | 0.011125 | Speed 1
3.395 | 6393.654 | 0.348 | 0.011125 | Speed 1
3.3967 | 6402.341 | 0.348 | 0.011125 | Speed 1
3.3983 | 6412.491 | 0.3482 | 0.011208 | Speed 1
3.4 | 6418.801 | 0.3482 | 0.011208 | Speed 1
3.4017 | 6414.869 | 0.3482 | 0.011208 | Speed 1
3.4033 | 6406.547 | 0.3482 | 0.011208 | Speed 1
3.405 | 6397.038 | 0.3482 | 0.011208 | Speed 1
3.4067 | 6387.985 | 0.3482 | 0.011208 | Speed 1
3.4083 | 6380.212 | 0.3482 | 0.011208 | Speed 1
3.41 | 6374.086 | 0.3482 | 0.011208 | Speed 1
3.4117 | 6369.697 | 0.3482 | 0.011208 | Speed 1
3.4133 | 6366.953 | 0.3482 | 0.011208 | Speed 1
3.415 | 6365.673 | 0.3482 | 0.011208 | Speed 1
3.4167 | 6365.673 | 0.3482 | 0.011208 | Speed 1
3.4183 | 6367.228 | 0.3482 | 0.011208 | Speed 1
3.42 | 6370.52 | 0.3482 | 0.011208 | Speed 1
3.4217 | 6374.909 | 0.3482 | 0.011208 | Speed 1
3.4233 | 6380.487 | 0.3482 | 0.011208 | Speed 1
3.425 | 6387.162 | 0.3482 | 0.011208 | Speed 1
3.4267 | 6394.843 | 0.3482 | 0.011208 | Speed 1
3.4283 | 6403.804 | 0.3482 | 0.011208 | Speed 1
3.43 | 6414.046 | 0.3482 | 0.011208 | Speed 1
3.4317 | 6426.024 | 0.3482 | 0.011208 | Speed 1
3.4333 | 6437.912 | 0.3485 | 0.011333 | Speed 1
3.435 | 6439.923 | 0.3485 | 0.011333 | Speed 1
3.4367 | 6435.169 | 0.3485 | 0.011333 | Speed 1
3.4383 | 6428.036 | 0.3485 | 0.011333 | Speed 1
3.44 | 6420.355 | 0.3485 | 0.011333 | Speed 1
3.4417 | 6413.406 | 0.3485 | 0.011333 | Speed 1
3.4433 | 6407.828 | 0.3485 | 0.011333 | Speed 1
3.445 | 6403.804 | 0.3485 | 0.011333 | Speed 1
3.4467 | 6401.335 | 0.3485 | 0.011333 | Speed 1
3.4483 | 6400.329 | 0.3485 | 0.011333 | Speed 1
3.45 | 6400.878 | 0.3485 | 0.011333 | Speed 1
3.4517 | 6402.89 | 0.3485 | 0.011333 | Speed 1
3.4533 | 6406.182 | 0.3485 | 0.011333 | Speed 1
3.455 | 6411.028 | 0.3485 | 0.011333 | Speed 1
3.4567 | 6416.789 | 0.3485 | 0.011333 | Speed 1
3.4583 | 6424.287 | 0.3485 | 0.011333 | Speed 1
3.46 | 6433.065 | 0.3485 | 0.011333 | Speed 1
3.4617 | 6443.032 | 0.3485 | 0.011333 | Speed 1
3.4633 | 6453.182 | 0.3487 | 0.011417 | Speed 1
3.465 | 6453.64 | 0.3487 | 0.011417 | Speed 1
3.4667 | 6447.147 | 0.3487 | 0.011417 | Speed 1
3.4683 | 6438.003 | 0.3487 | 0.011417 | Speed 1
3.47 | 6428.585 | 0.3487 | 0.011417 | Speed 1
3.4717 | 6420.264 | 0.3487 | 0.011417 | Speed 1
3.4733 | 6413.497 | 0.3487 | 0.011417 | Speed 1
3.475 | 6408.285 | 0.3487 | 0.011417 | Speed 1
3.4767 | 6404.719 | 0.3487 | 0.011417 | Speed 1
3.4783 | 6402.89 | 0.3487 | 0.011417 | Speed 1
3.48 | 6402.433 | 0.3487 | 0.011417 | Speed 1
3.4817 | 6403.347 | 0.3487 | 0.011417 | Speed 1
3.4833 | 6405.724 | 0.3487 | 0.011417 | Speed 1
3.485 | 6409.108 | 0.3487 | 0.011417 | Speed 1
3.4867 | 6414.32 | 0.3487 | 0.011417 | Speed 1
3.4883 | 6420.721 | 0.3487 | 0.011417 | Speed 1
3.49 | 6428.31 | 0.3487 | 0.011417 | Speed 1
3.4917 | 6437.272 | 0.3487 | 0.011417 | Speed 1
3.4933 | 6447.604 | 0.3487 | 0.011417 | Speed 1
3.495 | 6459.035 | 0.3487 | 0.011417 | Speed 1
3.4967 | 6470.465 | 0.349 | 0.011542 | Speed 1
3.4983 | 6472.568 | 0.349 | 0.011542 | Speed 1
3.5 | 6467.539 | 0.349 | 0.011542 | Speed 1
3.5017 | 6459.492 | 0.349 | 0.011542 | Speed 1
3.5033 | 6451.354 | 0.349 | 0.011542 | Speed 1
3.505 | 6444.221 | 0.349 | 0.011542 | Speed 1
3.5067 | 6438.552 | 0.349 | 0.011542 | Speed 1
3.5083 | 6434.163 | 0.349 | 0.011542 | Speed 1
3.51 | 6431.145 | 0.349 | 0.011542 | Speed 1
3.5117 | 6429.773 | 0.349 | 0.011542 | Speed 1
3.5133 | 6430.231 | 0.349 | 0.011542 | Speed 1
3.515 | 6431.877 | 0.349 | 0.011542 | Speed 1
3.5167 | 6435.26 | 0.349 | 0.011542 | Speed 1
3.5183 | 6440.198 | 0.349 | 0.011542 | Speed 1
3.52 | 6446.324 | 0.349 | 0.011542 | Speed 1
3.5217 | 6453.822 | 0.349 | 0.011542 | Speed 1
3.5233 | 6462.418 | 0.349 | 0.011542 | Speed 1
3.525 | 6472.294 | 0.349 | 0.011542 | Speed 1
3.5267 | 6483.267 | 0.3492 | 0.011625 | Speed 1
3.5283 | 6489.119 | 0.3492 | 0.011625 | Speed 1
3.53 | 6485.278 | 0.3492 | 0.011625 | Speed 1
3.5317 | 6477.597 | 0.3492 | 0.011625 | Speed 1
3.5333 | 6468.545 | 0.3492 | 0.011625 | Speed 1
3.535 | 6459.949 | 0.3492 | 0.011625 | Speed 1
3.5367 | 6452.725 | 0.3492 | 0.011625 | Speed 1
3.5383 | 6447.147 | 0.3492 | 0.011625 | Speed 1
3.54 | 6443.124 | 0.3492 | 0.011625 | Speed 1
3.5417 | 6440.838 | 0.3492 | 0.011625 | Speed 1
3.5433 | 6440.015 | 0.3492 | 0.011625 | Speed 1
3.545 | 6441.021 | 0.3492 | 0.011625 | Speed 1
3.5467 | 6443.581 | 0.3492 | 0.011625 | Speed 1
3.5483 | 6447.604 | 0.3492 | 0.011625 | Speed 1
3.55 | 6453.091 | 0.3492 | 0.011625 | Speed 1
3.5517 | 6459.949 | 0.3492 | 0.011625 | Speed 1
3.5533 | 6467.63 | 0.3492 | 0.011625 | Speed 1
3.555 | 6476.683 | 0.3492 | 0.011625 | Speed 1
3.5567 | 6486.924 | 0.3492 | 0.011625 | Speed 1
3.5583 | 6498.812 | 0.3492 | 0.011625 | Speed 1
3.56 | 6510.242 | 0.3495 | 0.01175 | Speed 1
3.5617 | 6511.613 | 0.3495 | 0.01175 | Speed 1
3.5633 | 6506.218 | 0.3495 | 0.01175 | Speed 1
3.565 | 6498.171 | 0.3495 | 0.01175 | Speed 1
3.5667 | 6489.942 | 0.3495 | 0.01175 | Speed 1
3.5683 | 6482.718 | 0.3495 | 0.01175 | Speed 1
3.57 | 6476.774 | 0.3495 | 0.01175 | Speed 1
3.5717 | 6472.111 | 0.3495 | 0.01175 | Speed 1
3.5733 | 6469.459 | 0.3495 | 0.01175 | Speed 1
3.575 | 6468.087 | 0.3495 | 0.01175 | Speed 1
3.5767 | 6468.545 | 0.3495 | 0.01175 | Speed 1
3.5783 | 6470.465 | 0.3495 | 0.01175 | Speed 1
3.58 | 6473.94 | 0.3495 | 0.01175 | Speed 1
3.5817 | 6478.786 | 0.3495 | 0.01175 | Speed 1
3.5833 | 6485.278 | 0.3495 | 0.01175 | Speed 1
3.585 | 6492.776 | 0.3495 | 0.01175 | Speed 1
3.5867 | 6501.738 | 0.3495 | 0.01175 | Speed 1
3.5883 | 6511.888 | 0.3495 | 0.01175 | Speed 1
3.59 | 6522.952 | 0.3497 | 0.011833 | Speed 1
3.5917 | 6525.055 | 0.3497 | 0.011833 | Speed 1
3.5933 | 6518.837 | 0.3497 | 0.011833 | Speed 1
3.595 | 6509.876 | 0.3497 | 0.011833 | Speed 1
3.5967 | 6500.275 | 0.3497 | 0.011833 | Speed 1
3.5983 | 6491.771 | 0.3497 | 0.011833 | Speed 1
3.6 | 6484.821 | 0.3497 | 0.011833 | Speed 1
3.6017 | 6479.06 | 0.3497 | 0.011833 | Speed 1
3.6033 | 6475.037 | 0.3497 | 0.011833 | Speed 1
3.605 | 6472.476 | 0.3497 | 0.011833 | Speed 1
3.6067 | 6471.836 | 0.3497 | 0.011833 | Speed 1
3.6083 | 6472.568 | 0.3497 | 0.011833 | Speed 1
3.61 | 6474.671 | 0.3497 | 0.011833 | Speed 1
3.6117 | 6478.694 | 0.3497 | 0.011833 | Speed 1
3.6133 | 6483.998 | 0.3497 | 0.011833 | Speed 1
3.615 | 6490.49 | 0.3497 | 0.011833 | Speed 1
3.6167 | 6498.263 | 0.3497 | 0.011833 | Speed 1
3.6183 | 6506.95 | 0.3497 | 0.011833 | Speed 1
3.62 | 6517.557 | 0.3497 | 0.011833 | Speed 1
3.6217 | 6529.353 | 0.3497 | 0.011833 | Speed 1
3.6233 | 6541.972 | 0.35 | 0.011958 | Speed 1
3.625 | 6550.933 | 0.35 | 0.011958 | Speed 1
3.6267 | 6549.196 | 0.35 | 0.011958 | Speed 1
3.6283 | 6543.069 | 0.35 | 0.011958 | Speed 1
3.63 | 6535.571 | 0.35 | 0.011958 | Speed 1
3.6317 | 6527.981 | 0.35 | 0.011958 | Speed 1
3.6333 | 6521.306 | 0.35 | 0.011958 | Speed 1
3.635 | 6516.551 | 0.35 | 0.011958 | Speed 1
3.6367 | 6513.259 | 0.35 | 0.011958 | Speed 1
3.6383 | 6511.522 | 0.35 | 0.011958 | Speed 1
3.64 | 6511.522 | 0.35 | 0.011958 | Speed 1
3.6417 | 6512.802 | 0.35 | 0.011958 | Speed 1
3.6433 | 6515.82 | 0.35 | 0.011958 | Speed 1
3.645 | 6520.392 | 0.35 | 0.011958 | Speed 1
3.6467 | 6526.518 | 0.35 | 0.011958 | Speed 1
3.6483 | 6533.742 | 0.35 | 0.011958 | Speed 1
3.65 | 6541.972 | 0.35 | 0.011958 | Speed 1
3.6517 | 6551.756 | 0.35 | 0.011958 | Speed 1
3.6533 | 6562.729 | 0.3502 | 0.012042 | Speed 1
3.655 | 6567.575 | 0.3502 | 0.012042 | Speed 1
3.6567 | 6562.729 | 0.3502 | 0.012042 | Speed 1
3.6583 | 6553.951 | 0.3502 | 0.012042 | Speed 1
3.66 | 6544.075 | 0.3502 | 0.012042 | Speed 1
3.6617 | 6534.839 | 0.3502 | 0.012042 | Speed 1
3.6633 | 6526.701 | 0.3502 | 0.012042 | Speed 1
3.665 | 6520.483 | 0.3502 | 0.012042 | Speed 1
3.6667 | 6516.002 | 0.3502 | 0.012042 | Speed 1
3.6683 | 6512.985 | 0.3502 | 0.012042 | Speed 1
3.67 | 6512.07 | 0.3502 | 0.012042 | Speed 1
3.6717 | 6512.619 | 0.3502 | 0.012042 | Speed 1
3.6733 | 6514.814 | 0.3502 | 0.012042 | Speed 1
3.675 | 6518.471 | 0.3502 | 0.012042 | Speed 1
3.6767 | 6523.409 | 0.3502 | 0.012042 | Speed 1
3.6783 | 6529.536 | 0.3502 | 0.012042 | Speed 1
3.68 | 6537.308 | 0.3502 | 0.012042 | Speed 1
3.6817 | 6546.178 | 0.3502 | 0.012042 | Speed 1
3.6833 | 6556.054 | 0.3502 | 0.012042 | Speed 1
3.685 | 6567.484 | 0.3502 | 0.012042 | Speed 1
3.6867 | 6579.828 | 0.3505 | 0.012167 | Speed 1
3.6883 | 6587.052 | 0.3505 | 0.012167 | Speed 1
3.69 | 6584.675 | 0.3505 | 0.012167 | Speed 1
3.6917 | 6577.817 | 0.3505 | 0.012167 | Speed 1
3.6933 | 6569.953 | 0.3505 | 0.012167 | Speed 1
3.695 | 6562.089 | 0.3505 | 0.012167 | Speed 1
3.6967 | 6555.505 | 0.3505 | 0.012167 | Speed 1
3.6983 | 6550.11 | 0.3505 | 0.012167 | Speed 1
3.7 | 6546.178 | 0.3505 | 0.012167 | Speed 1
3.7017 | 6544.258 | 0.3505 | 0.012167 | Speed 1
3.7033 | 6543.709 | 0.3505 | 0.012167 | Speed 1
3.705 | 6544.898 | 0.3505 | 0.012167 | Speed 1
3.7067 | 6547.915 | 0.3505 | 0.012167 | Speed 1
3.7083 | 6552.396 | 0.3505 | 0.012167 | Speed 1
3.71 | 6558.065 | 0.3505 | 0.012167 | Speed 1
3.7117 | 6564.923 | 0.3505 | 0.012167 | Speed 1
3.7133 | 6573.245 | 0.3505 | 0.012167 | Speed 1
3.715 | 6582.572 | 0.3505 | 0.012167 | Speed 1
3.7167 | 6592.996 | 0.3507 | 0.01225 | Speed 1
3.7183 | 6599.488 | 0.3507 | 0.01225 | Speed 1
3.72 | 6596.013 | 0.3507 | 0.01225 | Speed 1
3.7217 | 6587.967 | 0.3507 | 0.01225 | Speed 1
3.7233 | 6578.548 | 0.3507 | 0.01225 | Speed 1
3.725 | 6569.587 | 0.3507 | 0.01225 | Speed 1
3.7267 | 6561.449 | 0.3507 | 0.01225 | Speed 1
3.7283 | 6555.139 | 0.3507 | 0.01225 | Speed 1
3.73 | 6550.476 | 0.3507 | 0.01225 | Speed 1
3.7317 | 6547.367 | 0.3507 | 0.01225 | Speed 1
3.7333 | 6545.812 | 0.3507 | 0.01225 | Speed 1
3.735 | 6546.269 | 0.3507 | 0.01225 | Speed 1
3.7367 | 6548.19 | 0.3507 | 0.01225 | Speed 1
3.7383 | 6551.664 | 0.3507 | 0.01225 | Speed 1
3.74 | 6556.419 | 0.3507 | 0.01225 | Speed 1
3.7417 | 6562.82 | 0.3507 | 0.01225 | Speed 1
3.7433 | 6570.41 | 0.3507 | 0.01225 | Speed 1
3.745 | 6579.188 | 0.3507 | 0.01225 | Speed 1
3.7467 | 6588.972 | 0.3507 | 0.01225 | Speed 1
3.7483 | 6600.22 | 0.3507 | 0.01225 | Speed 1
3.75 | 6612.107 | 0.351 | 0.012375 | Speed 1
3.7517 | 6615.856 | 0.351 | 0.012375 | Speed 1
3.7533 | 6611.376 | 0.351 | 0.012375 | Speed 1
3.755 | 6603.146 | 0.351 | 0.012375 | Speed 1
3.7567 | 6594.002 | 0.351 | 0.012375 | Speed 1
3.7583 | 6585.406 | 0.351 | 0.012375 | Speed 1
3.76 | 6578.182 | 0.351 | 0.012375 | Speed 1
3.7617 | 6572.696 | 0.351 | 0.012375 | Speed 1
3.7633 | 6568.673 | 0.351 | 0.012375 | Speed 1
3.765 | 6566.478 | 0.351 | 0.012375 | Speed 1
3.7667 | 6566.295 | 0.351 | 0.012375 | Speed 1
3.7683 | 6567.301 | 0.351 | 0.012375 | Speed 1
3.77 | 6569.678 | 0.351 | 0.012375 | Speed 1
3.7717 | 6573.885 | 0.351 | 0.012375 | Speed 1
3.7733 | 6579.28 | 0.351 | 0.012375 | Speed 1
3.775 | 6586.046 | 0.351 | 0.012375 | Speed 1
3.7767 | 6594.55 | 0.351 | 0.012375 | Speed 1
3.7783 | 6604.06 | 0.351 | 0.012375 | Speed 1
3.78 | 6614.485 | 0.351 | 0.012375 | Speed 1
3.7817 | 6625.915 | 0.3512 | 0.012458 | Speed 1
3.7833 | 6627.469 | 0.3512 | 0.012458 | Speed 1
3.785 | 6621.708 | 0.3512 | 0.012458 | Speed 1
3.7867 | 6613.296 | 0.3512 | 0.012458 | Speed 1
3.7883 | 6604.152 | 0.3512 | 0.012458 | Speed 1
3.79 | 6595.373 | 0.3512 | 0.012458 | Speed 1
3.7917 | 6588.332 | 0.3512 | 0.012458 | Speed 1
3.7933 | 6582.846 | 0.3512 | 0.012458 | Speed 1
3.795 | 6579.188 | 0.3512 | 0.012458 | Speed 1
3.7967 | 6577.085 | 0.3512 | 0.012458 | Speed 1
3.7983 | 6576.719 | 0.3512 | 0.012458 | Speed 1
3.8 | 6578 | 0.3512 | 0.012458 | Speed 1
3.8017 | 6581.017 | 0.3512 | 0.012458 | Speed 1
3.8033 | 6585.223 | 0.3512 | 0.012458 | Speed 1
3.805 | 6590.984 | 0.3512 | 0.012458 | Speed 1
3.8067 | 6598.117 | 0.3512 | 0.012458 | Speed 1
3.8083 | 6606.438 | 0.3512 | 0.012458 | Speed 1
3.81 | 6616.039 | 0.3512 | 0.012458 | Speed 1
3.8117 | 6627.012 | 0.3512 | 0.012458 | Speed 1
3.8133 | 6638.991 | 0.3512 | 0.012458 | Speed 1
3.815 | 6650.147 | 0.3515 | 0.012583 | Speed 1
3.8167 | 6650.97 | 0.3515 | 0.012583 | Speed 1
3.8183 | 6645.483 | 0.3515 | 0.012583 | Speed 1
3.82 | 6637.711 | 0.3515 | 0.012583 | Speed 1
3.8217 | 6629.938 | 0.3515 | 0.012583 | Speed 1
3.8233 | 6622.531 | 0.3515 | 0.012583 | Speed 1
3.825 | 6616.953 | 0.3515 | 0.012583 | Speed 1
3.8267 | 6613.021 | 0.3515 | 0.012583 | Speed 1
3.8283 | 6610.827 | 0.3515 | 0.012583 | Speed 1
3.83 | 6610.278 | 0.3515 | 0.012583 | Speed 1
3.8317 | 6611.467 | 0.3515 | 0.012583 | Speed 1
3.8333 | 6614.027 | 0.3515 | 0.012583 | Speed 1
3.835 | 6618.234 | 0.3515 | 0.012583 | Speed 1
3.8367 | 6623.629 | 0.3515 | 0.012583 | Speed 1
3.8383 | 6630.67 | 0.3515 | 0.012583 | Speed 1
3.84 | 6638.991 | 0.3515 | 0.012583 | Speed 1
3.8417 | 6648.409 | 0.3515 | 0.012583 | Speed 1
3.8433 | 6659.474 | 0.3517 | 0.012667 | Speed 1
3.845 | 6667.246 | 0.3517 | 0.012667 | Speed 1
3.8467 | 6663.68 | 0.3517 | 0.012667 | Speed 1
3.8483 | 6654.993 | 0.3517 | 0.012667 | Speed 1
3.85 | 6644.66 | 0.3517 | 0.012667 | Speed 1
3.8517 | 6634.967 | 0.3517 | 0.012667 | Speed 1
3.8533 | 6626.28 | 0.3517 | 0.012667 | Speed 1
3.855 | 6618.965 | 0.3517 | 0.012667 | Speed 1
3.8567 | 6613.479 | 0.3517 | 0.012667 | Speed 1
3.8583 | 6609.73 | 0.3517 | 0.012667 | Speed 1
3.86 | 6607.809 | 0.3517 | 0.012667 | Speed 1
3.8617 | 6607.444 | 0.3517 | 0.012667 | Speed 1
3.8633 | 6608.907 | 0.3517 | 0.012667 | Speed 1
3.865 | 6611.833 | 0.3517 | 0.012667 | Speed 1
3.8667 | 6616.039 | 0.3517 | 0.012667 | Speed 1
3.8683 | 6621.8 | 0.3517 | 0.012667 | Speed 1
3.87 | 6628.566 | 0.3517 | 0.012667 | Speed 1
3.8717 | 6637.07 | 0.3517 | 0.012667 | Speed 1
3.8733 | 6646.489 | 0.3517 | 0.012667 | Speed 1
3.875 | 6656.913 | 0.3517 | 0.012667 | Speed 1
3.8767 | 6668.618 | 0.3517 | 0.012667 | Speed 1
3.8783 | 6681.237 | 0.352 | 0.012792 | Speed 1
3.88 | 6684.711 | 0.352 | 0.012792 | Speed 1
3.8817 | 6680.414 | 0.352 | 0.012792 | Speed 1
3.8833 | 6673.373 | 0.352 | 0.012792 | Speed 1
3.885 | 6665.6 | 0.352 | 0.012792 | Speed 1
3.8867 | 6658.559 | 0.352 | 0.012792 | Speed 1
3.8883 | 6652.89 | 0.352 | 0.012792 | Speed 1
3.89 | 6648.501 | 0.352 | 0.012792 | Speed 1
3.8917 | 6645.849 | 0.352 | 0.012792 | Speed 1
3.8933 | 6644.843 | 0.352 | 0.012792 | Speed 1
3.895 | 6645.392 | 0.352 | 0.012792 | Speed 1
3.8967 | 6647.586 | 0.352 | 0.012792 | Speed 1
3.8983 | 6651.518 | 0.352 | 0.012792 | Speed 1
3.9 | 6656.547 | 0.352 | 0.012792 | Speed 1
3.9017 | 6663.131 | 0.352 | 0.012792 | Speed 1
3.9033 | 6670.721 | 0.352 | 0.012792 | Speed 1
3.905 | 6679.865 | 0.352 | 0.012792 | Speed 1
3.9067 | 6690.198 | 0.3522 | 0.012875 | Speed 1
3.9083 | 6697.787 | 0.3522 | 0.012875 | Speed 1
3.91 | 6694.587 | 0.3522 | 0.012875 | Speed 1
3.9117 | 6685.9 | 0.3522 | 0.012875 | Speed 1
3.9133 | 6675.75 | 0.3522 | 0.012875 | Speed 1
3.915 | 6665.6 | 0.3522 | 0.012875 | Speed 1
3.9167 | 6656.822 | 0.3522 | 0.012875 | Speed 1
3.9183 | 6649.689 | 0.3522 | 0.012875 | Speed 1
3.92 | 6644.203 | 0.3522 | 0.012875 | Speed 1
3.9217 | 6640.545 | 0.3522 | 0.012875 | Speed 1
3.9233 | 6638.442 | 0.3522 | 0.012875 | Speed 1
3.925 | 6638.168 | 0.3522 | 0.012875 | Speed 1
3.9267 | 6639.448 | 0.3522 | 0.012875 | Speed 1
3.9283 | 6642.283 | 0.3522 | 0.012875 | Speed 1
3.93 | 6646.58 | 0.3522 | 0.012875 | Speed 1
3.9317 | 6652.25 | 0.3522 | 0.012875 | Speed 1
3.9333 | 6659.382 | 0.3522 | 0.012875 | Speed 1
3.935 | 6667.52 | 0.3522 | 0.012875 | Speed 1
3.9367 | 6677.03 | 0.3522 | 0.012875 | Speed 1
3.9383 | 6687.546 | 0.3522 | 0.012875 | Speed 1
3.94 | 6699.159 | 0.3522 | 0.012875 | Speed 1
3.9417 | 6711.321 | 0.3525 | 0.013 | Speed 1
3.9433 | 6713.79 | 0.3525 | 0.013 | Speed 1
3.945 | 6708.943 | 0.3525 | 0.013 | Speed 1
3.9467 | 6700.988 | 0.3525 | 0.013 | Speed 1
3.9483 | 6692.667 | 0.3525 | 0.013 | Speed 1
3.95 | 6685.077 | 0.3525 | 0.013 | Speed 1
3.9517 | 6678.951 | 0.3525 | 0.013 | Speed 1
3.9533 | 6674.013 | 0.3525 | 0.013 | Speed 1
3.955 | 6670.629 | 0.3525 | 0.013 | Speed 1
3.9567 | 6669.166 | 0.3525 | 0.013 | Speed 1
3.9583 | 6669.441 | 0.3525 | 0.013 | Speed 1
3.96 | 6671.452 | 0.3525 | 0.013 | Speed 1
3.9617 | 6674.927 | 0.3525 | 0.013 | Speed 1
3.9633 | 6679.682 | 0.3525 | 0.013 | Speed 1
3.965 | 6685.534 | 0.3525 | 0.013 | Speed 1
3.9667 | 6693.032 | 0.3525 | 0.013 | Speed 1
3.9683 | 6701.902 | 0.3525 | 0.013 | Speed 1
3.97 | 6711.869 | 0.3525 | 0.013 | Speed 1
3.9717 | 6721.288 | 0.3527 | 0.013083 | Speed 1
3.9733 | 6720.282 | 0.3527 | 0.013083 | Speed 1
3.975 | 6712.601 | 0.3527 | 0.013083 | Speed 1
3.9767 | 6702.268 | 0.3527 | 0.013083 | Speed 1
3.9783 | 6691.661 | 0.3527 | 0.013083 | Speed 1
3.98 | 6682.06 | 0.3527 | 0.013083 | Speed 1
3.9817 | 6673.921 | 0.3527 | 0.013083 | Speed 1
3.9833 | 6667.703 | 0.3527 | 0.013083 | Speed 1
3.985 | 6663.04 | 0.3527 | 0.013083 | Speed 1
3.9867 | 6660.297 | 0.3527 | 0.013083 | Speed 1
3.9883 | 6659.474 | 0.3527 | 0.013083 | Speed 1
3.99 | 6660.022 | 0.3527 | 0.013083 | Speed 1
3.9917 | 6662.217 | 0.3527 | 0.013083 | Speed 1
3.9933 | 6665.874 | 0.3527 | 0.013083 | Speed 1
3.995 | 6671.087 | 0.3527 | 0.013083 | Speed 1
3.9967 | 6677.305 | 0.3527 | 0.013083 | Speed 1
3.9983 | 6685.26 | 0.3527 | 0.013083 | Speed 1
4 | 6694.313 | 0.3527 | 0.013083 | Speed 1
4.0017 | 6704.554 | 0.3527 | 0.013083 | Speed 1
4.0033 | 6715.801 | 0.3527 | 0.013083 | Speed 1
4.005 | 6728.42 | 0.353 | 0.013208 | Speed 1
4.0067 | 6732.992 | 0.353 | 0.013208 | Speed 1
4.0083 | 6728.694 | 0.353 | 0.013208 | Speed 1
4.01 | 6720.831 | 0.353 | 0.013208 | Speed 1
4.0117 | 6712.509 | 0.353 | 0.013208 | Speed 1
4.0133 | 6704.554 | 0.353 | 0.013208 | Speed 1
4.015 | 6698.245 | 0.353 | 0.013208 | Speed 1
4.0167 | 6693.215 | 0.353 | 0.013208 | Speed 1
4.0183 | 6690.106 | 0.353 | 0.013208 | Speed 1
4.02 | 6688.277 | 0.353 | 0.013208 | Speed 1
4.0217 | 6688.095 | 0.353 | 0.013208 | Speed 1
4.0233 | 6689.466 | 0.353 | 0.013208 | Speed 1
4.025 | 6692.758 | 0.353 | 0.013208 | Speed 1
4.0267 | 6697.696 | 0.353 | 0.013208 | Speed 1
4.0283 | 6704.005 | 0.353 | 0.013208 | Speed 1
4.03 | 6711.321 | 0.353 | 0.013208 | Speed 1
4.0317 | 6719.916 | 0.353 | 0.013208 | Speed 1
4.0333 | 6729.975 | 0.353 | 0.013208 | Speed 1
4.035 | 6741.13 | 0.3532 | 0.013292 | Speed 1
4.0367 | 6747.989 | 0.3532 | 0.013292 | Speed 1
4.0383 | 6744.422 | 0.3532 | 0.013292 | Speed 1
4.04 | 6735.918 | 0.3532 | 0.013292 | Speed 1
4.0417 | 6726.226 | 0.3532 | 0.013292 | Speed 1
4.0433 | 6716.899 | 0.3532 | 0.013292 | Speed 1
4.045 | 6708.943 | 0.3532 | 0.013292 | Speed 1
4.0467 | 6702.634 | 0.3532 | 0.013292 | Speed 1
4.0483 | 6697.879 | 0.3532 | 0.013292 | Speed 1
4.05 | 6694.77 | 0.3532 | 0.013292 | Speed 1
4.0517 | 6693.49 | 0.3532 | 0.013292 | Speed 1
4.0533 | 6693.764 | 0.3532 | 0.013292 | Speed 1
4.055 | 6696.05 | 0.3532 | 0.013292 | Speed 1
4.0567 | 6699.616 | 0.3532 | 0.013292 | Speed 1
4.0583 | 6704.554 | 0.3532 | 0.013292 | Speed 1
4.06 | 6711.046 | 0.3532 | 0.013292 | Speed 1
4.0617 | 6718.727 | 0.3532 | 0.013292 | Speed 1
4.0633 | 6727.963 | 0.3532 | 0.013292 | Speed 1
4.065 | 6738.204 | 0.3532 | 0.013292 | Speed 1
4.0667 | 6749.269 | 0.3532 | 0.013292 | Speed 1
4.0683 | 6761.522 | 0.3535 | 0.013417 | Speed 1
4.07 | 6767.374 | 0.3535 | 0.013417 | Speed 1
4.0717 | 6763.442 | 0.3535 | 0.013417 | Speed 1
4.0733 | 6756.035 | 0.3535 | 0.013417 | Speed 1
4.075 | 6747.623 | 0.3535 | 0.013417 | Speed 1
4.0767 | 6739.667 | 0.3535 | 0.013417 | Speed 1
4.0783 | 6732.992 | 0.3535 | 0.013417 | Speed 1
4.08 | 6727.78 | 0.3535 | 0.013417 | Speed 1
4.0817 | 6724.031 | 0.3535 | 0.013417 | Speed 1
4.0833 | 6722.476 | 0.3535 | 0.013417 | Speed 1
4.085 | 6722.294 | 0.3535 | 0.013417 | Speed 1
4.0867 | 6723.757 | 0.3535 | 0.013417 | Speed 1
4.0883 | 6726.683 | 0.3535 | 0.013417 | Speed 1
4.09 | 6731.255 | 0.3535 | 0.013417 | Speed 1
4.0917 | 6737.29 | 0.3535 | 0.013417 | Speed 1
4.0933 | 6744.514 | 0.3535 | 0.013417 | Speed 1
4.095 | 6753.384 | 0.3535 | 0.013417 | Speed 1
4.0967 | 6763.442 | 0.3535 | 0.013417 | Speed 1
4.0983 | 6774.689 | 0.3537 | 0.0135 | Speed 1
4.1 | 6780.907 | 0.3537 | 0.0135 | Speed 1
4.1017 | 6776.61 | 0.3537 | 0.0135 | Speed 1
4.1033 | 6767.831 | 0.3537 | 0.0135 | Speed 1
4.105 | 6758.321 | 0.3537 | 0.0135 | Speed 1
4.1067 | 6748.812 | 0.3537 | 0.0135 | Speed 1
4.1083 | 6740.49 | 0.3537 | 0.0135 | Speed 1
4.11 | 6733.815 | 0.3537 | 0.0135 | Speed 1
4.1117 | 6728.694 | 0.3537 | 0.0135 | Speed 1
4.1133 | 6725.585 | 0.3537 | 0.0135 | Speed 1
4.115 | 6724.031 | 0.3537 | 0.0135 | Speed 1
4.1167 | 6724.488 | 0.3537 | 0.0135 | Speed 1
4.1183 | 6726.408 | 0.3537 | 0.0135 | Speed 1
4.12 | 6730.066 | 0.3537 | 0.0135 | Speed 1
4.1217 | 6735.004 | 0.3537 | 0.0135 | Speed 1
4.1233 | 6741.588 | 0.3537 | 0.0135 | Speed 1
4.125 | 6749.452 | 0.3537 | 0.0135 | Speed 1
4.1267 | 6758.504 | 0.3537 | 0.0135 | Speed 1
4.1283 | 6768.929 | 0.3537 | 0.0135 | Speed 1
4.13 | 6780.724 | 0.3537 | 0.0135 | Speed 1
4.1317 | 6793.435 | 0.3537 | 0.0135 | Speed 1
4.1333 | 6803.219 | 0.354 | 0.013625 | Speed 1
4.135 | 6803.219 | 0.354 | 0.013625 | Speed 1
4.1367 | 6798.098 | 0.354 | 0.013625 | Speed 1
4.1383 | 6791.789 | 0.354 | 0.013625 | Speed 1
4.14 | 6785.388 | 0.354 | 0.013625 | Speed 1
4.1417 | 6779.901 | 0.354 | 0.013625 | Speed 1
4.1433 | 6775.878 | 0.354 | 0.013625 | Speed 1
4.145 | 6773.409 | 0.354 | 0.013625 | Speed 1
4.1467 | 6772.403 | 0.354 | 0.013625 | Speed 1
4.1483 | 6773.135 | 0.354 | 0.013625 | Speed 1
4.15 | 6775.604 | 0.354 | 0.013625 | Speed 1
4.1517 | 6779.81 | 0.354 | 0.013625 | Speed 1
4.1533 | 6785.297 | 0.354 | 0.013625 | Speed 1
4.155 | 6792.337 | 0.354 | 0.013625 | Speed 1
4.1567 | 6800.293 | 0.354 | 0.013625 | Speed 1
4.1583 | 6809.986 | 0.354 | 0.013625 | Speed 1
4.16 | 6819.77 | 0.3542 | 0.013708 | Speed 1
4.1617 | 6820.867 | 0.3542 | 0.013708 | Speed 1
4.1633 | 6813.46 | 0.3542 | 0.013708 | Speed 1
4.165 | 6803.128 | 0.3542 | 0.013708 | Speed 1
4.1667 | 6792.155 | 0.3542 | 0.013708 | Speed 1
4.1683 | 6782.005 | 0.3542 | 0.013708 | Speed 1
4.17 | 6773.318 | 0.3542 | 0.013708 | Speed 1
4.1717 | 6766.551 | 0.3542 | 0.013708 | Speed 1
4.1733 | 6761.522 | 0.3542 | 0.013708 | Speed 1
4.175 | 6758.139 | 0.3542 | 0.013708 | Speed 1
4.1767 | 6757.041 | 0.3542 | 0.013708 | Speed 1
4.1783 | 6757.316 | 0.3542 | 0.013708 | Speed 1
4.18 | 6759.419 | 0.3542 | 0.013708 | Speed 1
4.1817 | 6762.802 | 0.3542 | 0.013708 | Speed 1
4.1833 | 6767.74 | 0.3542 | 0.013708 | Speed 1
4.185 | 6773.866 | 0.3542 | 0.013708 | Speed 1
4.1867 | 6781.365 | 0.3542 | 0.013708 | Speed 1
4.1883 | 6790.143 | 0.3542 | 0.013708 | Speed 1
4.19 | 6800.201 | 0.3542 | 0.013708 | Speed 1
4.1917 | 6811.357 | 0.3542 | 0.013708 | Speed 1
4.1933 | 6823.793 | 0.3542 | 0.013708 | Speed 1
4.195 | 6835.223 | 0.3545 | 0.013833 | Speed 1
4.1967 | 6836.412 | 0.3545 | 0.013833 | Speed 1
4.1983 | 6831.017 | 0.3545 | 0.013833 | Speed 1
4.2 | 6823.427 | 0.3545 | 0.013833 | Speed 1
4.2017 | 6815.655 | 0.3545 | 0.013833 | Speed 1
4.2033 | 6808.705 | 0.3545 | 0.013833 | Speed 1
4.205 | 6803.219 | 0.3545 | 0.013833 | Speed 1
4.2067 | 6799.196 | 0.3545 | 0.013833 | Speed 1
4.2083 | 6796.727 | 0.3545 | 0.013833 | Speed 1
4.21 | 6795.446 | 0.3545 | 0.013833 | Speed 1
4.2117 | 6796.269 | 0.3545 | 0.013833 | Speed 1
4.2133 | 6798.647 | 0.3545 | 0.013833 | Speed 1
4.215 | 6802.762 | 0.3545 | 0.013833 | Speed 1
4.2167 | 6808.065 | 0.3545 | 0.013833 | Speed 1
4.2183 | 6814.923 | 0.3545 | 0.013833 | Speed 1
4.22 | 6822.97 | 0.3545 | 0.013833 | Speed 1
4.2217 | 6832.48 | 0.3545 | 0.013833 | Speed 1
4.2233 | 6843.545 | 0.3545 | 0.013833 | Speed 1
4.225 | 6853.329 | 0.3547 | 0.013917 | Speed 1
4.2267 | 6852.14 | 0.3547 | 0.013917 | Speed 1
4.2283 | 6844.825 | 0.3547 | 0.013917 | Speed 1
4.23 | 6835.498 | 0.3547 | 0.013917 | Speed 1
4.2317 | 6825.531 | 0.3547 | 0.013917 | Speed 1
4.2333 | 6816.569 | 0.3547 | 0.013917 | Speed 1
4.235 | 6809.346 | 0.3547 | 0.013917 | Speed 1
4.2367 | 6803.859 | 0.3547 | 0.013917 | Speed 1
4.2383 | 6800.293 | 0.3547 | 0.013917 | Speed 1
4.24 | 6798.281 | 0.3547 | 0.013917 | Speed 1
4.2417 | 6797.915 | 0.3547 | 0.013917 | Speed 1
4.2433 | 6799.104 | 0.3547 | 0.013917 | Speed 1
4.245 | 6802.03 | 0.3547 | 0.013917 | Speed 1
4.2467 | 6806.602 | 0.3547 | 0.013917 | Speed 1
4.2483 | 6812.546 | 0.3547 | 0.013917 | Speed 1
4.25 | 6819.587 | 0.3547 | 0.013917 | Speed 1
4.2517 | 6828 | 0.3547 | 0.013917 | Speed 1
4.2533 | 6838.058 | 0.3547 | 0.013917 | Speed 1
4.255 | 6848.757 | 0.3547 | 0.013917 | Speed 1
4.2567 | 6860.918 | 0.3547 | 0.013917 | Speed 1
4.2583 | 6873.72 | 0.355 | 0.014042 | Speed 1
4.26 | 6879.389 | 0.355 | 0.014042 | Speed 1
4.2617 | 6876.006 | 0.355 | 0.014042 | Speed 1
4.2633 | 6869.148 | 0.355 | 0.014042 | Speed 1
4.265 | 6861.193 | 0.355 | 0.014042 | Speed 1
4.2667 | 6853.694 | 0.355 | 0.014042 | Speed 1
4.2683 | 6847.751 | 0.355 | 0.014042 | Speed 1
4.27 | 6843.179 | 0.355 | 0.014042 | Speed 1
4.2717 | 6839.978 | 0.355 | 0.014042 | Speed 1
4.2733 | 6838.698 | 0.355 | 0.014042 | Speed 1
4.275 | 6839.064 | 0.355 | 0.014042 | Speed 1
4.2767 | 6841.167 | 0.355 | 0.014042 | Speed 1
4.2783 | 6844.825 | 0.355 | 0.014042 | Speed 1
4.28 | 6849.945 | 0.355 | 0.014042 | Speed 1
4.2817 | 6856.346 | 0.355 | 0.014042 | Speed 1
4.2833 | 6864.027 | 0.355 | 0.014042 | Speed 1
4.285 | 6872.897 | 0.355 | 0.014042 | Speed 1
4.2867 | 6883.413 | 0.355 | 0.014042 | Speed 1
4.2883 | 6894.386 | 0.3552 | 0.014125 | Speed 1
4.29 | 6895.483 | 0.3552 | 0.014125 | Speed 1
4.2917 | 6888.534 | 0.3552 | 0.014125 | Speed 1
4.2933 | 6878.384 | 0.3552 | 0.014125 | Speed 1
4.295 | 6867.594 | 0.3552 | 0.014125 | Speed 1
4.2967 | 6857.901 | 0.3552 | 0.014125 | Speed 1
4.2983 | 6849.58 | 0.3552 | 0.014125 | Speed 1
4.3 | 6842.813 | 0.3552 | 0.014125 | Speed 1
4.3017 | 6838.149 | 0.3552 | 0.014125 | Speed 1
4.3033 | 6835.132 | 0.3552 | 0.014125 | Speed 1
4.305 | 6834.035 | 0.3552 | 0.014125 | Speed 1
4.3067 | 6834.583 | 0.3552 | 0.014125 | Speed 1
4.3083 | 6837.052 | 0.3552 | 0.014125 | Speed 1
4.31 | 6840.71 | 0.3552 | 0.014125 | Speed 1
4.3117 | 6845.831 | 0.3552 | 0.014125 | Speed 1
4.3133 | 6852.78 | 0.3552 | 0.014125 | Speed 1
4.315 | 6860.735 | 0.3552 | 0.014125 | Speed 1
4.3167 | 6869.88 | 0.3552 | 0.014125 | Speed 1
4.3183 | 6880.304 | 0.3552 | 0.014125 | Speed 1
4.32 | 6891.825 | 0.3552 | 0.014125 | Speed 1
4.3217 | 6904.444 | 0.3552 | 0.014125 | Speed 1
4.3233 | 6916.423 | 0.3555 | 0.01425 | Speed 1
4.325 | 6918.435 | 0.3555 | 0.01425 | Speed 1
4.3267 | 6913.954 | 0.3555 | 0.01425 | Speed 1
4.3283 | 6907.279 | 0.3555 | 0.01425 | Speed 1
4.33 | 6900.421 | 0.3555 | 0.01425 | Speed 1
4.3317 | 6894.203 | 0.3555 | 0.01425 | Speed 1
4.3333 | 6889.265 | 0.3555 | 0.01425 | Speed 1
4.335 | 6885.699 | 0.3555 | 0.01425 | Speed 1
4.3367 | 6884.419 | 0.3555 | 0.01425 | Speed 1
4.3383 | 6884.51 | 0.3555 | 0.01425 | Speed 1
4.34 | 6886.613 | 0.3555 | 0.01425 | Speed 1
4.3417 | 6890.637 | 0.3555 | 0.01425 | Speed 1
4.3433 | 6895.575 | 0.3555 | 0.01425 | Speed 1
4.345 | 6902.158 | 0.3555 | 0.01425 | Speed 1
4.3467 | 6910.388 | 0.3555 | 0.01425 | Speed 1
4.3483 | 6919.532 | 0.3555 | 0.01425 | Speed 1
4.35 | 6929.865 | 0.3557 | 0.014333 | Speed 1
4.3517 | 6937.455 | 0.3557 | 0.014333 | Speed 1
4.3533 | 6933.888 | 0.3557 | 0.014333 | Speed 1
4.355 | 6925.201 | 0.3557 | 0.014333 | Speed 1
4.3567 | 6915.143 | 0.3557 | 0.014333 | Speed 1
4.3583 | 6905.084 | 0.3557 | 0.014333 | Speed 1
4.36 | 6895.849 | 0.3557 | 0.014333 | Speed 1
4.3617 | 6888.259 | 0.3557 | 0.014333 | Speed 1
4.3633 | 6882.59 | 0.3557 | 0.014333 | Speed 1
4.365 | 6878.932 | 0.3557 | 0.014333 | Speed 1
4.3667 | 6877.103 | 0.3557 | 0.014333 | Speed 1
4.3683 | 6876.921 | 0.3557 | 0.014333 | Speed 1
4.37 | 6878.201 | 0.3557 | 0.014333 | Speed 1
4.3717 | 6881.31 | 0.3557 | 0.014333 | Speed 1
4.3733 | 6885.607 | 0.3557 | 0.014333 | Speed 1
4.375 | 6891.551 | 0.3557 | 0.014333 | Speed 1
4.3767 | 6898.501 | 0.3557 | 0.014333 | Speed 1
4.3783 | 6906.73 | 0.3557 | 0.014333 | Speed 1
4.38 | 6916.149 | 0.3557 | 0.014333 | Speed 1
4.3817 | 6926.39 | 0.3557 | 0.014333 | Speed 1
4.3833 | 6938.186 | 0.3557 | 0.014333 | Speed 1
4.385 | 6950.896 | 0.356 | 0.014458 | Speed 1
4.3867 | 6956.017 | 0.356 | 0.014458 | Speed 1
4.3883 | 6952.268 | 0.356 | 0.014458 | Speed 1
4.39 | 6944.587 | 0.356 | 0.014458 | Speed 1
4.3917 | 6936.632 | 0.356 | 0.014458 | Speed 1
4.3933 | 6928.768 | 0.356 | 0.014458 | Speed 1
4.395 | 6922.641 | 0.356 | 0.014458 | Speed 1
4.3967 | 6917.795 | 0.356 | 0.014458 | Speed 1
4.3983 | 6914.594 | 0.356 | 0.014458 | Speed 1
4.4 | 6912.857 | 0.356 | 0.014458 | Speed 1
4.4017 | 6912.948 | 0.356 | 0.014458 | Speed 1
4.4033 | 6914.594 | 0.356 | 0.014458 | Speed 1
4.405 | 6917.978 | 0.356 | 0.014458 | Speed 1
4.4067 | 6923.281 | 0.356 | 0.014458 | Speed 1
4.4083 | 6929.773 | 0.356 | 0.014458 | Speed 1
4.41 | 6937.455 | 0.356 | 0.014458 | Speed 1
4.4117 | 6946.416 | 0.356 | 0.014458 | Speed 1
4.4133 | 6956.566 | 0.356 | 0.014458 | Speed 1
4.415 | 6967.264 | 0.3562 | 0.014542 | Speed 1
4.4167 | 6967.904 | 0.3562 | 0.014542 | Speed 1
4.4183 | 6960.406 | 0.3562 | 0.014542 | Speed 1
4.42 | 6950.256 | 0.3562 | 0.014542 | Speed 1
4.4217 | 6939.558 | 0.3562 | 0.014542 | Speed 1
4.4233 | 6929.682 | 0.3562 | 0.014542 | Speed 1
4.425 | 6921.087 | 0.3562 | 0.014542 | Speed 1
4.4267 | 6914.228 | 0.3562 | 0.014542 | Speed 1
4.4283 | 6909.291 | 0.3562 | 0.014542 | Speed 1
4.43 | 6905.999 | 0.3562 | 0.014542 | Speed 1
4.4317 | 6904.719 | 0.3562 | 0.014542 | Speed 1
4.4333 | 6904.81 | 0.3562 | 0.014542 | Speed 1
4.435 | 6906.73 | 0.3562 | 0.014542 | Speed 1
4.4367 | 6909.839 | 0.3562 | 0.014542 | Speed 1
4.4383 | 6914.96 | 0.3562 | 0.014542 | Speed 1
4.44 | 6921.361 | 0.3562 | 0.014542 | Speed 1
4.4417 | 6929.042 | 0.3562 | 0.014542 | Speed 1
4.4433 | 6938.003 | 0.3562 | 0.014542 | Speed 1
4.445 | 6948.336 | 0.3562 | 0.014542 | Speed 1
4.4467 | 6959.492 | 0.3562 | 0.014542 | Speed 1
4.4483 | 6972.019 | 0.3565 | 0.014667 | Speed 1
4.45 | 6981.163 | 0.3565 | 0.014667 | Speed 1
4.4517 | 6978.969 | 0.3565 | 0.014667 | Speed 1
4.4533 | 6971.836 | 0.3565 | 0.014667 | Speed 1
4.455 | 6963.424 | 0.3565 | 0.014667 | Speed 1
4.4567 | 6955.468 | 0.3565 | 0.014667 | Speed 1
4.4583 | 6948.427 | 0.3565 | 0.014667 | Speed 1
4.46 | 6942.941 | 0.3565 | 0.014667 | Speed 1
4.4617 | 6938.643 | 0.3565 | 0.014667 | Speed 1
4.4633 | 6936.083 | 0.3565 | 0.014667 | Speed 1
4.465 | 6935.351 | 0.3565 | 0.014667 | Speed 1
4.4667 | 6935.9 | 0.3565 | 0.014667 | Speed 1
4.4683 | 6938.46 | 0.3565 | 0.014667 | Speed 1
4.47 | 6942.85 | 0.3565 | 0.014667 | Speed 1
4.4717 | 6948.427 | 0.3565 | 0.014667 | Speed 1
4.4733 | 6955.743 | 0.3565 | 0.014667 | Speed 1
4.475 | 6964.155 | 0.3565 | 0.014667 | Speed 1
4.4767 | 6973.665 | 0.3565 | 0.014667 | Speed 1
4.4783 | 6984.638 | 0.3565 | 0.014667 | Speed 1
4.48 | 6995.154 | 0.3567 | 0.01475 | Speed 1
4.4817 | 6994.88 | 0.3567 | 0.01475 | Speed 1
4.4833 | 6987.564 | 0.3567 | 0.01475 | Speed 1
4.485 | 6977.78 | 0.3567 | 0.01475 | Speed 1
4.4867 | 6967.813 | 0.3567 | 0.01475 | Speed 1
4.4883 | 6958.76 | 0.3567 | 0.01475 | Speed 1
4.49 | 6951.262 | 0.3567 | 0.01475 | Speed 1
4.4917 | 6945.41 | 0.3567 | 0.01475 | Speed 1
4.4933 | 6941.661 | 0.3567 | 0.01475 | Speed 1
4.495 | 6939.741 | 0.3567 | 0.01475 | Speed 1
4.4967 | 6939.1 | 0.3567 | 0.01475 | Speed 1
4.4983 | 6940.381 | 0.3567 | 0.01475 | Speed 1
4.5 | 6943.307 | 0.3567 | 0.01475 | Speed 1
4.5017 | 6947.604 | 0.3567 | 0.01475 | Speed 1
4.5033 | 6953.274 | 0.3567 | 0.01475 | Speed 1
4.505 | 6960.498 | 0.3567 | 0.01475 | Speed 1
4.5067 | 6969.276 | 0.3567 | 0.01475 | Speed 1
4.5083 | 6978.969 | 0.3567 | 0.01475 | Speed 1
4.51 | 6990.125 | 0.3567 | 0.01475 | Speed 1
4.5117 | 7002.012 | 0.3567 | 0.01475 | Speed 1
4.5133 | 7012.345 | 0.357 | 0.014875 | Speed 1
4.515 | 7011.613 | 0.357 | 0.014875 | Speed 1
4.5167 | 7004.755 | 0.357 | 0.014875 | Speed 1
4.5183 | 6996.251 | 0.357 | 0.014875 | Speed 1
4.52 | 6987.564 | 0.357 | 0.014875 | Speed 1
4.5217 | 6979.883 | 0.357 | 0.014875 | Speed 1
4.5233 | 6973.848 | 0.357 | 0.014875 | Speed 1
4.525 | 6969.276 | 0.357 | 0.014875 | Speed 1
4.5267 | 6966.441 | 0.357 | 0.014875 | Speed 1
4.5283 | 6965.527 | 0.357 | 0.014875 | Speed 1
4.53 | 6966.076 | 0.357 | 0.014875 | Speed 1
4.5317 | 6968.179 | 0.357 | 0.014875 | Speed 1
4.5333 | 6972.019 | 0.357 | 0.014875 | Speed 1
4.535 | 6977.597 | 0.357 | 0.014875 | Speed 1
4.5367 | 6984.547 | 0.357 | 0.014875 | Speed 1
4.5383 | 6992.502 | 0.357 | 0.014875 | Speed 1
4.54 | 7001.738 | 0.357 | 0.014875 | Speed 1
4.5417 | 7012.162 | 0.357 | 0.014875 | Speed 1
4.5433 | 7021.672 | 0.3572 | 0.014958 | Speed 1
4.545 | 7020.026 | 0.3572 | 0.014958 | Speed 1
4.5467 | 7011.888 | 0.3572 | 0.014958 | Speed 1
4.5483 | 7001.646 | 0.3572 | 0.014958 | Speed 1
4.55 | 6991.588 | 0.3572 | 0.014958 | Speed 1
4.5517 | 6982.169 | 0.3572 | 0.014958 | Speed 1
4.5533 | 6974.397 | 0.3572 | 0.014958 | Speed 1
4.555 | 6968.453 | 0.3572 | 0.014958 | Speed 1
4.5567 | 6964.247 | 0.3572 | 0.014958 | Speed 1
4.5583 | 6962.052 | 0.3572 | 0.014958 | Speed 1
4.56 | 6961.595 | 0.3572 | 0.014958 | Speed 1
4.5617 | 6962.967 | 0.3572 | 0.014958 | Speed 1
4.5633 | 6965.436 | 0.3572 | 0.014958 | Speed 1
4.565 | 6969.55 | 0.3572 | 0.014958 | Speed 1
4.5667 | 6975.311 | 0.3572 | 0.014958 | Speed 1
4.5683 | 6982.261 | 0.3572 | 0.014958 | Speed 1
4.57 | 6990.399 | 0.3572 | 0.014958 | Speed 1
4.5717 | 7000.092 | 0.3572 | 0.014958 | Speed 1
4.5733 | 7010.79 | 0.3572 | 0.014958 | Speed 1
4.575 | 7022.586 | 0.3572 | 0.014958 | Speed 1
4.5767 | 7033.102 | 0.3575 | 0.015083 | Speed 1
4.5783 | 7032.553 | 0.3575 | 0.015083 | Speed 1
4.58 | 7026.152 | 0.3575 | 0.015083 | Speed 1
4.5817 | 7017.831 | 0.3575 | 0.015083 | Speed 1
4.5833 | 7008.87 | 0.3575 | 0.015083 | Speed 1
4.585 | 7001.006 | 0.3575 | 0.015083 | Speed 1
4.5867 | 6994.605 | 0.3575 | 0.015083 | Speed 1
4.5883 | 6990.033 | 0.3575 | 0.015083 | Speed 1
4.59 | 6987.016 | 0.3575 | 0.015083 | Speed 1
4.5917 | 6985.918 | 0.3575 | 0.015083 | Speed 1
4.5933 | 6986.193 | 0.3575 | 0.015083 | Speed 1
4.595 | 6988.57 | 0.3575 | 0.015083 | Speed 1
4.5967 | 6992.411 | 0.3575 | 0.015083 | Speed 1
4.5983 | 6997.44 | 0.3575 | 0.015083 | Speed 1
4.6 | 7004.024 | 0.3575 | 0.015083 | Speed 1
4.6017 | 7012.253 | 0.3575 | 0.015083 | Speed 1
4.6033 | 7021.672 | 0.3575 | 0.015083 | Speed 1
4.605 | 7032.645 | 0.3575 | 0.015083 | Speed 1
4.6067 | 7043.069 | 0.3577 | 0.015167 | Speed 1
4.6083 | 7042.703 | 0.3577 | 0.015167 | Speed 1
4.61 | 7035.937 | 0.3577 | 0.015167 | Speed 1
4.6117 | 7026.427 | 0.3577 | 0.015167 | Speed 1
4.6133 | 7016.643 | 0.3577 | 0.015167 | Speed 1
4.615 | 7007.773 | 0.3577 | 0.015167 | Speed 1
4.6167 | 7000.549 | 0.3577 | 0.015167 | Speed 1
4.6183 | 6995.062 | 0.3577 | 0.015167 | Speed 1
4.62 | 6991.405 | 0.3577 | 0.015167 | Speed 1
4.6217 | 6989.485 | 0.3577 | 0.015167 | Speed 1
4.6233 | 6989.21 | 0.3577 | 0.015167 | Speed 1
4.625 | 6990.399 | 0.3577 | 0.015167 | Speed 1
4.6267 | 6993.234 | 0.3577 | 0.015167 | Speed 1
4.6283 | 6997.714 | 0.3577 | 0.015167 | Speed 1
4.63 | 7003.658 | 0.3577 | 0.015167 | Speed 1
4.6317 | 7011.065 | 0.3577 | 0.015167 | Speed 1
4.6333 | 7019.569 | 0.3577 | 0.015167 | Speed 1
4.635 | 7029.536 | 0.3577 | 0.015167 | Speed 1
4.6367 | 7040.509 | 0.3577 | 0.015167 | Speed 1
4.6383 | 7052.762 | 0.358 | 0.015292 | Speed 1
4.64 | 7062.089 | 0.358 | 0.015292 | Speed 1
4.6417 | 7060.443 | 0.358 | 0.015292 | Speed 1
4.6433 | 7053.585 | 0.358 | 0.015292 | Speed 1
4.645 | 7044.989 | 0.358 | 0.015292 | Speed 1
4.6467 | 7036.485 | 0.358 | 0.015292 | Speed 1
4.6483 | 7029.17 | 0.358 | 0.015292 | Speed 1
4.65 | 7023.135 | 0.358 | 0.015292 | Speed 1
4.6517 | 7018.746 | 0.358 | 0.015292 | Speed 1
4.6533 | 7016.185 | 0.358 | 0.015292 | Speed 1
4.655 | 7015.179 | 0.358 | 0.015292 | Speed 1
4.6567 | 7015.82 | 0.358 | 0.015292 | Speed 1
4.6583 | 7018.197 | 0.358 | 0.015292 | Speed 1
4.66 | 7022.312 | 0.358 | 0.015292 | Speed 1
4.6617 | 7027.707 | 0.358 | 0.015292 | Speed 1
4.6633 | 7034.656 | 0.358 | 0.015292 | Speed 1
4.665 | 7042.978 | 0.358 | 0.015292 | Speed 1
4.6667 | 7052.487 | 0.358 | 0.015292 | Speed 1
4.6683 | 7063.186 | 0.3582 | 0.015375 | Speed 1
4.67 | 7070.136 | 0.3582 | 0.015375 | Speed 1
4.6717 | 7066.204 | 0.3582 | 0.015375 | Speed 1
4.6733 | 7057.334 | 0.3582 | 0.015375 | Speed 1
4.675 | 7047.184 | 0.3582 | 0.015375 | Speed 1
4.6767 | 7036.942 | 0.3582 | 0.015375 | Speed 1
4.6783 | 7027.981 | 0.3582 | 0.015375 | Speed 1
4.68 | 7020.757 | 0.3582 | 0.015375 | Speed 1
4.6817 | 7015.088 | 0.3582 | 0.015375 | Speed 1
4.6833 | 7011.522 | 0.3582 | 0.015375 | Speed 1
4.685 | 7009.51 | 0.3582 | 0.015375 | Speed 1
4.6867 | 7009.419 | 0.3582 | 0.015375 | Speed 1
4.6883 | 7010.79 | 0.3582 | 0.015375 | Speed 1
4.69 | 7013.899 | 0.3582 | 0.015375 | Speed 1
4.6917 | 7018.746 | 0.3582 | 0.015375 | Speed 1
4.6933 | 7025.147 | 0.3582 | 0.015375 | Speed 1
4.695 | 7032.736 | 0.3582 | 0.015375 | Speed 1
4.6967 | 7041.515 | 0.3582 | 0.015375 | Speed 1
4.6983 | 7051.482 | 0.3582 | 0.015375 | Speed 1
4.7 | 7062.82 | 0.3582 | 0.015375 | Speed 1
4.7017 | 7075.165 | 0.3582 | 0.015375 | Speed 1
4.7033 | 7085.406 | 0.3585 | 0.0155 | Speed 1
4.705 | 7084.766 | 0.3585 | 0.0155 | Speed 1
4.7067 | 7078 | 0.3585 | 0.0155 | Speed 1
4.7083 | 7069.221 | 0.3585 | 0.0155 | Speed 1
4.71 | 7060.9 | 0.3585 | 0.0155 | Speed 1
4.7117 | 7053.219 | 0.3585 | 0.0155 | Speed 1
4.7133 | 7047.001 | 0.3585 | 0.0155 | Speed 1
4.715 | 7042.703 | 0.3585 | 0.0155 | Speed 1
4.7167 | 7040.234 | 0.3585 | 0.0155 | Speed 1
4.7183 | 7039.228 | 0.3585 | 0.0155 | Speed 1
4.72 | 7040.143 | 0.3585 | 0.0155 | Speed 1
4.7217 | 7042.52 | 0.3585 | 0.0155 | Speed 1
4.7233 | 7046.818 | 0.3585 | 0.0155 | Speed 1
4.725 | 7052.487 | 0.3585 | 0.0155 | Speed 1
4.7267 | 7059.437 | 0.3585 | 0.0155 | Speed 1
4.7283 | 7067.941 | 0.3585 | 0.0155 | Speed 1
4.73 | 7077.817 | 0.3585 | 0.0155 | Speed 1
4.7317 | 7088.79 | 0.3585 | 0.0155 | Speed 1
4.7333 | 7100.22 | 0.3587 | 0.015583 | Speed 1
4.735 | 7102.323 | 0.3587 | 0.015583 | Speed 1
4.7367 | 7095.831 | 0.3587 | 0.015583 | Speed 1
4.7383 | 7086.138 | 0.3587 | 0.015583 | Speed 1
4.74 | 7075.622 | 0.3587 | 0.015583 | Speed 1
4.7417 | 7065.838 | 0.3587 | 0.015583 | Speed 1
4.7433 | 7057.608 | 0.3587 | 0.015583 | Speed 1
4.745 | 7051.207 | 0.3587 | 0.015583 | Speed 1
4.7467 | 7046.361 | 0.3587 | 0.015583 | Speed 1
4.7483 | 7043.526 | 0.3587 | 0.015583 | Speed 1
4.75 | 7042.703 | 0.3587 | 0.015583 | Speed 1
4.7517 | 7043.526 | 0.3587 | 0.015583 | Speed 1
4.7533 | 7045.904 | 0.3587 | 0.015583 | Speed 1
4.755 | 7049.561 | 0.3587 | 0.015583 | Speed 1
4.7567 | 7054.956 | 0.3587 | 0.015583 | Speed 1
4.7583 | 7061.723 | 0.3587 | 0.015583 | Speed 1
4.76 | 7069.77 | 0.3587 | 0.015583 | Speed 1
4.7617 | 7079.097 | 0.3587 | 0.015583 | Speed 1
4.7633 | 7089.43 | 0.3587 | 0.015583 | Speed 1
4.765 | 7101.043 | 0.3587 | 0.015583 | Speed 1
4.7667 | 7113.936 | 0.359 | 0.015708 | Speed 1
4.7683 | 7124.177 | 0.359 | 0.015708 | Speed 1
4.77 | 7123.446 | 0.359 | 0.015708 | Speed 1
4.7717 | 7117.685 | 0.359 | 0.015708 | Speed 1
4.7733 | 7110.553 | 0.359 | 0.015708 | Speed 1
4.775 | 7103.694 | 0.359 | 0.015708 | Speed 1
4.7767 | 7097.568 | 0.359 | 0.015708 | Speed 1
4.7783 | 7092.904 | 0.359 | 0.015708 | Speed 1
4.78 | 7089.978 | 0.359 | 0.015708 | Speed 1
4.7817 | 7088.607 | 0.359 | 0.015708 | Speed 1
4.7833 | 7089.155 | 0.359 | 0.015708 | Speed 1
4.785 | 7091.167 | 0.359 | 0.015708 | Speed 1
4.7867 | 7094.825 | 0.359 | 0.015708 | Speed 1
4.7883 | 7100.037 | 0.359 | 0.015708 | Speed 1
4.79 | 7106.621 | 0.359 | 0.015708 | Speed 1
4.7917 | 7114.485 | 0.359 | 0.015708 | Speed 1
4.7933 | 7123.354 | 0.359 | 0.015708 | Speed 1
4.795 | 7133.504 | 0.359 | 0.015708 | Speed 1
4.7967 | 7142.831 | 0.3592 | 0.015792 | Speed 1
4.7983 | 7141.185 | 0.3592 | 0.015792 | Speed 1
4.8 | 7133.139 | 0.3592 | 0.015792 | Speed 1
4.8017 | 7122.806 | 0.3592 | 0.015792 | Speed 1
4.8033 | 7112.29 | 0.3592 | 0.015792 | Speed 1
4.805 | 7102.872 | 0.3592 | 0.015792 | Speed 1
4.8067 | 7095.099 | 0.3592 | 0.015792 | Speed 1
4.8083 | 7088.881 | 0.3592 | 0.015792 | Speed 1
4.81 | 7084.583 | 0.3592 | 0.015792 | Speed 1
4.8117 | 7082.023 | 0.3592 | 0.015792 | Speed 1
4.8133 | 7081.017 | 0.3592 | 0.015792 | Speed 1
4.815 | 7082.206 | 0.3592 | 0.015792 | Speed 1
4.8167 | 7085.132 | 0.3592 | 0.015792 | Speed 1
4.8183 | 7089.613 | 0.3592 | 0.015792 | Speed 1
4.82 | 7095.556 | 0.3592 | 0.015792 | Speed 1
4.8217 | 7102.689 | 0.3592 | 0.015792 | Speed 1
4.8233 | 7110.827 | 0.3592 | 0.015792 | Speed 1
4.825 | 7120.611 | 0.3592 | 0.015792 | Speed 1
4.8267 | 7131.675 | 0.3592 | 0.015792 | Speed 1
4.8283 | 7143.654 | 0.3592 | 0.015792 | Speed 1
4.83 | 7156.822 | 0.3595 | 0.015917 | Speed 1
4.8317 | 7166.423 | 0.3595 | 0.015917 | Speed 1
4.8333 | 7165.783 | 0.3595 | 0.015917 | Speed 1
4.835 | 7160.022 | 0.3595 | 0.015917 | Speed 1
4.8367 | 7152.707 | 0.3595 | 0.015917 | Speed 1
4.8383 | 7145.666 | 0.3595 | 0.015917 | Speed 1
4.84 | 7139.539 | 0.3595 | 0.015917 | Speed 1
4.8417 | 7134.876 | 0.3595 | 0.015917 | Speed 1
4.8433 | 7131.95 | 0.3595 | 0.015917 | Speed 1
4.845 | 7130.578 | 0.3595 | 0.015917 | Speed 1
4.8467 | 7130.944 | 0.3595 | 0.015917 | Speed 1
4.8483 | 7132.864 | 0.3595 | 0.015917 | Speed 1
4.85 | 7136.613 | 0.3595 | 0.015917 | Speed 1
4.8517 | 7141.734 | 0.3595 | 0.015917 | Speed 1
4.8533 | 7148.501 | 0.3595 | 0.015917 | Speed 1
4.855 | 7156.639 | 0.3595 | 0.015917 | Speed 1
4.8567 | 7165.874 | 0.3595 | 0.015917 | Speed 1
4.8583 | 7176.299 | 0.3595 | 0.015917 | Speed 1
4.86 | 7184.711 | 0.3597 | 0.016 | Speed 1
4.8617 | 7182.151 | 0.3597 | 0.016 | Speed 1
4.8633 | 7173.464 | 0.3597 | 0.016 | Speed 1
4.865 | 7162.674 | 0.3597 | 0.016 | Speed 1
4.8667 | 7152.067 | 0.3597 | 0.016 | Speed 1
4.8683 | 7142.1 | 0.3597 | 0.016 | Speed 1
4.87 | 7134.327 | 0.3597 | 0.016 | Speed 1
4.8717 | 7128.475 | 0.3597 | 0.016 | Speed 1
4.8733 | 7124.36 | 0.3597 | 0.016 | Speed 1
4.875 | 7122.074 | 0.3597 | 0.016 | Speed 1
4.8767 | 7121.617 | 0.3597 | 0.016 | Speed 1
4.8783 | 7123.08 | 0.3597 | 0.016 | Speed 1
4.88 | 7125.915 | 0.3597 | 0.016 | Speed 1
4.8817 | 7130.212 | 0.3597 | 0.016 | Speed 1
4.8833 | 7135.882 | 0.3597 | 0.016 | Speed 1
4.885 | 7143.288 | 0.3597 | 0.016 | Speed 1
4.8867 | 7152.25 | 0.3597 | 0.016 | Speed 1
4.8883 | 7162.217 | 0.3597 | 0.016 | Speed 1
4.89 | 7173.464 | 0.3597 | 0.016 | Speed 1
4.8917 | 7185.991 | 0.3597 | 0.016 | Speed 1
4.8933 | 7199.708 | 0.36 | 0.016125 | Speed 1
4.895 | 7206.017 | 0.36 | 0.016125 | Speed 1
4.8967 | 7203.091 | 0.36 | 0.016125 | Speed 1
4.8983 | 7196.141 | 0.36 | 0.016125 | Speed 1
4.9 | 7188.552 | 0.36 | 0.016125 | Speed 1
4.9017 | 7181.328 | 0.36 | 0.016125 | Speed 1
4.9033 | 7175.476 | 0.36 | 0.016125 | Speed 1
4.905 | 7170.904 | 0.36 | 0.016125 | Speed 1
4.9067 | 7168.252 | 0.36 | 0.016125 | Speed 1
4.9083 | 7167.246 | 0.36 | 0.016125 | Speed 1
4.91 | 7167.886 | 0.36 | 0.016125 | Speed 1
4.9117 | 7170.081 | 0.36 | 0.016125 | Speed 1
4.9133 | 7174.196 | 0.36 | 0.016125 | Speed 1
4.915 | 7179.865 | 0.36 | 0.016125 | Speed 1
4.9167 | 7186.723 | 0.36 | 0.016125 | Speed 1
4.9183 | 7195.227 | 0.36 | 0.016125 | Speed 1
4.92 | 7204.828 | 0.36 | 0.016125 | Speed 1
4.9217 | 7215.253 | 0.36 | 0.016125 | Speed 1
4.9233 | 7224.214 | 0.3602 | 0.016208 | Speed 1
4.925 | 7221.836 | 0.3602 | 0.016208 | Speed 1
4.9267 | 7213.515 | 0.3602 | 0.016208 | Speed 1
4.9283 | 7203.274 | 0.3602 | 0.016208 | Speed 1
4.93 | 7192.758 | 0.3602 | 0.016208 | Speed 1
4.9317 | 7183.614 | 0.3602 | 0.016208 | Speed 1
4.9333 | 7176.299 | 0.3602 | 0.016208 | Speed 1
4.935 | 7170.538 | 0.3602 | 0.016208 | Speed 1
4.9367 | 7166.515 | 0.3602 | 0.016208 | Speed 1
4.9383 | 7164.411 | 0.3602 | 0.016208 | Speed 1
4.94 | 7163.954 | 0.3602 | 0.016208 | Speed 1
4.9417 | 7165.326 | 0.3602 | 0.016208 | Speed 1
4.9433 | 7168.343 | 0.3602 | 0.016208 | Speed 1
4.945 | 7173.373 | 0.3602 | 0.016208 | Speed 1
4.9467 | 7179.499 | 0.3602 | 0.016208 | Speed 1
4.9483 | 7186.632 | 0.3602 | 0.016208 | Speed 1
4.95 | 7195.41 | 0.3602 | 0.016208 | Speed 1
4.9517 | 7205.651 | 0.3602 | 0.016208 | Speed 1
4.9533 | 7216.807 | 0.3602 | 0.016208 | Speed 1
4.955 | 7229.243 | 0.3602 | 0.016208 | Speed 1
4.9567 | 7241.313 | 0.3605 | 0.016333 | Speed 1
4.9583 | 7243.234 | 0.3605 | 0.016333 | Speed 1
4.96 | 7237.747 | 0.3605 | 0.016333 | Speed 1
4.9617 | 7229.792 | 0.3605 | 0.016333 | Speed 1
4.9633 | 7221.288 | 0.3605 | 0.016333 | Speed 1
4.965 | 7213.515 | 0.3605 | 0.016333 | Speed 1
4.9667 | 7207.297 | 0.3605 | 0.016333 | Speed 1
4.9683 | 7202.817 | 0.3605 | 0.016333 | Speed 1
4.97 | 7199.799 | 0.3605 | 0.016333 | Speed 1
4.9717 | 7198.61 | 0.3605 | 0.016333 | Speed 1
4.9733 | 7199.159 | 0.3605 | 0.016333 | Speed 1
4.975 | 7201.628 | 0.3605 | 0.016333 | Speed 1
4.9767 | 7205.468 | 0.3605 | 0.016333 | Speed 1
4.9783 | 7210.589 | 0.3605 | 0.016333 | Speed 1
4.98 | 7217.447 | 0.3605 | 0.016333 | Speed 1
4.9817 | 7225.768 | 0.3605 | 0.016333 | Speed 1
4.9833 | 7235.461 | 0.3605 | 0.016333 | Speed 1
4.985 | 7246.251 | 0.3605 | 0.016333 | Speed 1
4.9867 | 7257.956 | 0.3607 | 0.016417 | Speed 1
4.9883 | 7260.059 | 0.3607 | 0.016417 | Speed 1
4.99 | 7253.932 | 0.3607 | 0.016417 | Speed 1
4.9917 | 7243.965 | 0.3607 | 0.016417 | Speed 1
4.9933 | 7233.907 | 0.3607 | 0.016417 | Speed 1
4.995 | 7224.58 | 0.3607 | 0.016417 | Speed 1
4.9967 | 7216.624 | 0.3607 | 0.016417 | Speed 1
4.9983 | 7210.04 | 0.3607 | 0.016417 | Speed 1
5 | 7205.56 | 0.3607 | 0.016417 | Speed 1
5.0017 | 7203.091 | 0.3607 | 0.016417 | Speed 1
5.0033 | 7202.542 | 0.3607 | 0.016417 | Speed 1
5.005 | 7203.457 | 0.3607 | 0.016417 | Speed 1
5.0067 | 7206.291 | 0.3607 | 0.016417 | Speed 1
5.0083 | 7210.772 | 0.3607 | 0.016417 | Speed 1
5.01 | 7216.533 | 0.3607 | 0.016417 | Speed 1
5.0117 | 7223.482 | 0.3607 | 0.016417 | Speed 1
5.0133 | 7231.712 | 0.3607 | 0.016417 | Speed 1
5.015 | 7241.222 | 0.3607 | 0.016417 | Speed 1
5.0167 | 7252.195 | 0.3607 | 0.016417 | Speed 1
5.0183 | 7264.357 | 0.3607 | 0.016417 | Speed 1
5.02 | 7277.615 | 0.361 | 0.016542 | Speed 1
5.0217 | 7286.577 | 0.361 | 0.016542 | Speed 1
5.0233 | 7284.199 | 0.361 | 0.016542 | Speed 1
5.025 | 7277.25 | 0.361 | 0.016542 | Speed 1
5.0267 | 7268.929 | 0.361 | 0.016542 | Speed 1
5.0283 | 7261.065 | 0.361 | 0.016542 | Speed 1
5.03 | 7254.389 | 0.361 | 0.016542 | Speed 1
5.0317 | 7249.452 | 0.361 | 0.016542 | Speed 1
5.0333 | 7245.794 | 0.361 | 0.016542 | Speed 1
5.035 | 7243.874 | 0.361 | 0.016542 | Speed 1
5.0367 | 7243.508 | 0.361 | 0.016542 | Speed 1
5.0383 | 7245.154 | 0.361 | 0.016542 | Speed 1
5.04 | 7248.537 | 0.361 | 0.016542 | Speed 1
5.0417 | 7253.384 | 0.361 | 0.016542 | Speed 1
5.0433 | 7259.784 | 0.361 | 0.016542 | Speed 1
5.045 | 7267.1 | 0.361 | 0.016542 | Speed 1
5.0467 | 7276.152 | 0.361 | 0.016542 | Speed 1
5.0483 | 7286.211 | 0.361 | 0.016542 | Speed 1
5.05 | 7297.824 | 0.3612 | 0.016625 | Speed 1
5.0517 | 7302.945 | 0.3612 | 0.016625 | Speed 1
5.0533 | 7297.55 | 0.3612 | 0.016625 | Speed 1
5.055 | 7288.131 | 0.3612 | 0.016625 | Speed 1
5.0567 | 7277.615 | 0.3612 | 0.016625 | Speed 1
5.0583 | 7267.557 | 0.3612 | 0.016625 | Speed 1
5.06 | 7258.961 | 0.3612 | 0.016625 | Speed 1
5.0617 | 7251.829 | 0.3612 | 0.016625 | Speed 1
5.0633 | 7246.708 | 0.3612 | 0.016625 | Speed 1
5.065 | 7243.325 | 0.3612 | 0.016625 | Speed 1
5.0667 | 7241.862 | 0.3612 | 0.016625 | Speed 1
5.0683 | 7241.953 | 0.3612 | 0.016625 | Speed 1
5.07 | 7244.239 | 0.3612 | 0.016625 | Speed 1
5.0717 | 7248.08 | 0.3612 | 0.016625 | Speed 1
5.0733 | 7253.384 | 0.3612 | 0.016625 | Speed 1
5.075 | 7260.059 | 0.3612 | 0.016625 | Speed 1
5.0767 | 7268.106 | 0.3612 | 0.016625 | Speed 1
5.0783 | 7277.524 | 0.3612 | 0.016625 | Speed 1
5.08 | 7287.857 | 0.3612 | 0.016625 | Speed 1
5.0817 | 7299.47 | 0.3612 | 0.016625 | Speed 1
5.0833 | 7312.455 | 0.3615 | 0.01675 | Speed 1
5.085 | 7321.324 | 0.3615 | 0.01675 | Speed 1
5.0867 | 7319.404 | 0.3615 | 0.01675 | Speed 1
5.0883 | 7312.455 | 0.3615 | 0.01675 | Speed 1
5.09 | 7303.768 | 0.3615 | 0.01675 | Speed 1
5.0917 | 7295.172 | 0.3615 | 0.01675 | Speed 1
5.0933 | 7287.857 | 0.3615 | 0.01675 | Speed 1
5.095 | 7282.188 | 0.3615 | 0.01675 | Speed 1
5.0967 | 7277.798 | 0.3615 | 0.01675 | Speed 1
5.0983 | 7275.512 | 0.3615 | 0.01675 | Speed 1
5.1 | 7274.689 | 0.3615 | 0.01675 | Speed 1
5.1017 | 7275.97 | 0.3615 | 0.01675 | Speed 1
5.1033 | 7279.17 | 0.3615 | 0.01675 | Speed 1
5.105 | 7283.742 | 0.3615 | 0.01675 | Speed 1
5.1067 | 7289.686 | 0.3615 | 0.01675 | Speed 1
5.1083 | 7296.818 | 0.3615 | 0.01675 | Speed 1
5.11 | 7305.688 | 0.3615 | 0.01675 | Speed 1
5.1117 | 7315.472 | 0.3615 | 0.01675 | Speed 1
5.1133 | 7326.262 | 0.3617 | 0.016833 | Speed 1
5.115 | 7334.858 | 0.3617 | 0.016833 | Speed 1
5.1167 | 7331.931 | 0.3617 | 0.016833 | Speed 1
5.1183 | 7323.519 | 0.3617 | 0.016833 | Speed 1
5.12 | 7313.095 | 0.3617 | 0.016833 | Speed 1
5.1217 | 7302.945 | 0.3617 | 0.016833 | Speed 1
5.1233 | 7293.801 | 0.3617 | 0.016833 | Speed 1
5.125 | 7286.119 | 0.3617 | 0.016833 | Speed 1
5.1267 | 7280.267 | 0.3617 | 0.016833 | Speed 1
5.1283 | 7276.518 | 0.3617 | 0.016833 | Speed 1
5.13 | 7274.506 | 0.3617 | 0.016833 | Speed 1
5.1317 | 7274.232 | 0.3617 | 0.016833 | Speed 1
5.1333 | 7275.695 | 0.3617 | 0.016833 | Speed 1
5.135 | 7278.987 | 0.3617 | 0.016833 | Speed 1
5.1367 | 7283.742 | 0.3617 | 0.016833 | Speed 1
5.1383 | 7290.143 | 0.3617 | 0.016833 | Speed 1
5.14 | 7298.007 | 0.3617 | 0.016833 | Speed 1
5.1417 | 7307.06 | 0.3617 | 0.016833 | Speed 1
5.1433 | 7317.301 | 0.3617 | 0.016833 | Speed 1
5.145 | 7328.457 | 0.3617 | 0.016833 | Speed 1
5.1467 | 7340.618 | 0.362 | 0.016958 | Speed 1
5.1483 | 7349.031 | 0.362 | 0.016958 | Speed 1
5.15 | 7346.562 | 0.362 | 0.016958 | Speed 1
5.1517 | 7339.155 | 0.362 | 0.016958 | Speed 1
5.1533 | 7330.468 | 0.362 | 0.016958 | Speed 1
5.155 | 7321.873 | 0.362 | 0.016958 | Speed 1
5.1567 | 7314.466 | 0.362 | 0.016958 | Speed 1
5.1583 | 7308.523 | 0.362 | 0.016958 | Speed 1
5.16 | 7304.408 | 0.362 | 0.016958 | Speed 1
5.1617 | 7301.664 | 0.362 | 0.016958 | Speed 1
5.1633 | 7300.659 | 0.362 | 0.016958 | Speed 1
5.165 | 7301.664 | 0.362 | 0.016958 | Speed 1
5.1667 | 7304.499 | 0.362 | 0.016958 | Speed 1
5.1683 | 7308.614 | 0.362 | 0.016958 | Speed 1
5.17 | 7314.649 | 0.362 | 0.016958 | Speed 1
5.1717 | 7321.599 | 0.362 | 0.016958 | Speed 1
5.1733 | 7330.194 | 0.362 | 0.016958 | Speed 1
5.175 | 7340.161 | 0.362 | 0.016958 | Speed 1
5.1767 | 7350.951 | 0.362 | 0.016958 | Speed 1
5.1783 | 7359.638 | 0.3622 | 0.017042 | Speed 1
5.18 | 7357.261 | 0.3622 | 0.017042 | Speed 1
5.1817 | 7348.757 | 0.3622 | 0.017042 | Speed 1
5.1833 | 7338.424 | 0.3622 | 0.017042 | Speed 1
5.185 | 7327.908 | 0.3622 | 0.017042 | Speed 1
5.1867 | 7318.581 | 0.3622 | 0.017042 | Speed 1
5.1883 | 7310.809 | 0.3622 | 0.017042 | Speed 1
5.19 | 7305.048 | 0.3622 | 0.017042 | Speed 1
5.1917 | 7300.933 | 0.3622 | 0.017042 | Speed 1
5.1933 | 7298.83 | 0.3622 | 0.017042 | Speed 1
5.195 | 7298.464 | 0.3622 | 0.017042 | Speed 1
5.1967 | 7300.019 | 0.3622 | 0.017042 | Speed 1
5.1983 | 7303.31 | 0.3622 | 0.017042 | Speed 1
5.2 | 7308.34 | 0.3622 | 0.017042 | Speed 1
5.2017 | 7314.375 | 0.3622 | 0.017042 | Speed 1
5.2033 | 7321.964 | 0.3622 | 0.017042 | Speed 1
5.205 | 7330.926 | 0.3622 | 0.017042 | Speed 1
5.2067 | 7340.984 | 0.3622 | 0.017042 | Speed 1
5.2083 | 7351.866 | 0.3622 | 0.017042 | Speed 1
5.21 | 7364.302 | 0.3622 | 0.017042 | Speed 1
5.2117 | 7375.549 | 0.3625 | 0.017167 | Speed 1
5.2133 | 7375.64 | 0.3625 | 0.017167 | Speed 1
5.215 | 7369.331 | 0.3625 | 0.017167 | Speed 1
5.2167 | 7361.376 | 0.3625 | 0.017167 | Speed 1
5.2183 | 7352.689 | 0.3625 | 0.017167 | Speed 1
5.22 | 7344.733 | 0.3625 | 0.017167 | Speed 1
5.2217 | 7338.424 | 0.3625 | 0.017167 | Speed 1
5.2233 | 7333.943 | 0.3625 | 0.017167 | Speed 1
5.225 | 7330.926 | 0.3625 | 0.017167 | Speed 1
5.2267 | 7329.737 | 0.3625 | 0.017167 | Speed 1
5.2283 | 7330.468 | 0.3625 | 0.017167 | Speed 1
5.23 | 7332.846 | 0.3625 | 0.017167 | Speed 1
5.2317 | 7336.869 | 0.3625 | 0.017167 | Speed 1
5.2333 | 7342.539 | 0.3625 | 0.017167 | Speed 1
5.235 | 7349.488 | 0.3625 | 0.017167 | Speed 1
5.2367 | 7357.444 | 0.3625 | 0.017167 | Speed 1
5.2383 | 7367.319 | 0.3625 | 0.017167 | Speed 1
5.24 | 7377.926 | 0.3625 | 0.017167 | Speed 1
5.2417 | 7388.808 | 0.3627 | 0.01725 | Speed 1
5.2433 | 7389.265 | 0.3627 | 0.01725 | Speed 1
5.245 | 7382.59 | 0.3627 | 0.01725 | Speed 1
5.2467 | 7373.171 | 0.3627 | 0.01725 | Speed 1
5.2483 | 7363.204 | 0.3627 | 0.01725 | Speed 1
5.25 | 7354.06 | 0.3627 | 0.01725 | Speed 1
5.2517 | 7346.013 | 0.3627 | 0.01725 | Speed 1
5.2533 | 7339.704 | 0.3627 | 0.01725 | Speed 1
5.255 | 7335.498 | 0.3627 | 0.01725 | Speed 1
5.2567 | 7332.937 | 0.3627 | 0.01725 | Speed 1
5.2583 | 7332.206 | 0.3627 | 0.01725 | Speed 1
5.26 | 7333.486 | 0.3627 | 0.01725 | Speed 1
5.2617 | 7336.412 | 0.3627 | 0.01725 | Speed 1
5.2633 | 7340.71 | 0.3627 | 0.01725 | Speed 1
5.265 | 7346.471 | 0.3627 | 0.01725 | Speed 1
5.2667 | 7353.694 | 0.3627 | 0.01725 | Speed 1
5.2683 | 7362.29 | 0.3627 | 0.01725 | Speed 1
5.27 | 7372.348 | 0.3627 | 0.01725 | Speed 1
5.2717 | 7383.413 | 0.3627 | 0.01725 | Speed 1
5.2733 | 7395.3 | 0.3627 | 0.01725 | Speed 1
5.275 | 7408.102 | 0.363 | 0.017375 | Speed 1
5.2767 | 7412.765 | 0.363 | 0.017375 | Speed 1
5.2783 | 7408.833 | 0.363 | 0.017375 | Speed 1
5.28 | 7401.244 | 0.363 | 0.017375 | Speed 1
5.2817 | 7393.288 | 0.363 | 0.017375 | Speed 1
5.2833 | 7385.516 | 0.363 | 0.017375 | Speed 1
5.285 | 7378.841 | 0.363 | 0.017375 | Speed 1
5.2867 | 7373.537 | 0.363 | 0.017375 | Speed 1
5.2883 | 7369.697 | 0.363 | 0.017375 | Speed 1
5.29 | 7368.234 | 0.363 | 0.017375 | Speed 1
5.2917 | 7368.325 | 0.363 | 0.017375 | Speed 1
5.2933 | 7369.971 | 0.363 | 0.017375 | Speed 1
5.295 | 7373.171 | 0.363 | 0.017375 | Speed 1
5.2967 | 7378.475 | 0.363 | 0.017375 | Speed 1
5.2983 | 7384.876 | 0.363 | 0.017375 | Speed 1
5.3 | 7392.648 | 0.363 | 0.017375 | Speed 1
5.3017 | 7402.067 | 0.363 | 0.017375 | Speed 1
5.3033 | 7412.583 | 0.363 | 0.017375 | Speed 1
5.305 | 7423.921 | 0.3632 | 0.017458 | Speed 1
5.3067 | 7427.122 | 0.3632 | 0.017458 | Speed 1
5.3083 | 7421.544 | 0.3632 | 0.017458 | Speed 1
5.31 | 7412.217 | 0.3632 | 0.017458 | Speed 1
5.3117 | 7402.067 | 0.3632 | 0.017458 | Speed 1
5.3133 | 7392.648 | 0.3632 | 0.017458 | Speed 1
5.315 | 7384.419 | 0.3632 | 0.017458 | Speed 1
5.3167 | 7377.926 | 0.3632 | 0.017458 | Speed 1
5.3183 | 7372.989 | 0.3632 | 0.017458 | Speed 1
5.32 | 7370.062 | 0.3632 | 0.017458 | Speed 1
5.3217 | 7368.874 | 0.3632 | 0.017458 | Speed 1
5.3233 | 7369.697 | 0.3632 | 0.017458 | Speed 1
5.325 | 7372.166 | 0.3632 | 0.017458 | Speed 1
5.3267 | 7376.28 | 0.3632 | 0.017458 | Speed 1
5.3283 | 7382.041 | 0.3632 | 0.017458 | Speed 1
5.33 | 7388.991 | 0.3632 | 0.017458 | Speed 1
5.3317 | 7397.129 | 0.3632 | 0.017458 | Speed 1
5.3333 | 7406.273 | 0.3632 | 0.017458 | Speed 1
5.335 | 7417.155 | 0.3632 | 0.017458 | Speed 1
5.3367 | 7428.951 | 0.3632 | 0.017458 | Speed 1
5.3383 | 7441.478 | 0.3635 | 0.017583 | Speed 1
5.34 | 7444.678 | 0.3635 | 0.017583 | Speed 1
5.3417 | 7439.558 | 0.3635 | 0.017583 | Speed 1
5.3433 | 7431.419 | 0.3635 | 0.017583 | Speed 1
5.345 | 7422.733 | 0.3635 | 0.017583 | Speed 1
5.3467 | 7414.503 | 0.3635 | 0.017583 | Speed 1
5.3483 | 7407.462 | 0.3635 | 0.017583 | Speed 1
5.35 | 7402.158 | 0.3635 | 0.017583 | Speed 1
5.3517 | 7398.775 | 0.3635 | 0.017583 | Speed 1
5.3533 | 7397.038 | 0.3635 | 0.017583 | Speed 1
5.355 | 7396.763 | 0.3635 | 0.017583 | Speed 1
5.3567 | 7398.318 | 0.3635 | 0.017583 | Speed 1
5.3583 | 7401.701 | 0.3635 | 0.017583 | Speed 1
5.36 | 7406.182 | 0.3635 | 0.017583 | Speed 1
5.3617 | 7412.491 | 0.3635 | 0.017583 | Speed 1
5.3633 | 7419.624 | 0.3635 | 0.017583 | Speed 1
5.365 | 7428.402 | 0.3635 | 0.017583 | Speed 1
5.3667 | 7438.369 | 0.3635 | 0.017583 | Speed 1
5.3683 | 7449.616 | 0.3637 | 0.017667 | Speed 1
5.37 | 7456.2 | 0.3637 | 0.017667 | Speed 1
5.3717 | 7452.085 | 0.3637 | 0.017667 | Speed 1
5.3733 | 7443.124 | 0.3637 | 0.017667 | Speed 1
5.375 | 7432.882 | 0.3637 | 0.017667 | Speed 1
5.3767 | 7422.458 | 0.3637 | 0.017667 | Speed 1
5.3783 | 7413.314 | 0.3637 | 0.017667 | Speed 1
5.38 | 7405.816 | 0.3637 | 0.017667 | Speed 1
5.3817 | 7399.781 | 0.3637 | 0.017667 | Speed 1
5.3833 | 7395.483 | 0.3637 | 0.017667 | Speed 1
5.385 | 7393.197 | 0.3637 | 0.017667 | Speed 1
5.3867 | 7392.466 | 0.3637 | 0.017667 | Speed 1
5.3883 | 7393.288 | 0.3637 | 0.017667 | Speed 1
5.39 | 7395.849 | 0.3637 | 0.017667 | Speed 1
5.3917 | 7399.598 | 0.3637 | 0.017667 | Speed 1
5.3933 | 7404.901 | 0.3637 | 0.017667 | Speed 1
5.395 | 7411.485 | 0.3637 | 0.017667 | Speed 1
5.3967 | 7419.532 | 0.3637 | 0.017667 | Speed 1
5.3983 | 7428.951 | 0.3637 | 0.017667 | Speed 1
5.4 | 7439.375 | 0.3637 | 0.017667 | Speed 1
5.4017 | 7450.622 | 0.364 | 0.017792 | Speed 1
5.4033 | 7455.286 | 0.364 | 0.017792 | Speed 1
5.405 | 7450.348 | 0.364 | 0.017792 | Speed 1
5.4067 | 7441.752 | 0.364 | 0.017792 | Speed 1
5.4083 | 7432.151 | 0.364 | 0.017792 | Speed 1
5.41 | 7423.007 | 0.364 | 0.017792 | Speed 1
5.4117 | 7415.326 | 0.364 | 0.017792 | Speed 1
5.4133 | 7409.016 | 0.364 | 0.017792 | Speed 1
5.415 | 7404.444 | 0.364 | 0.017792 | Speed 1
5.4167 | 7401.61 | 0.364 | 0.017792 | Speed 1
5.4183 | 7400.329 | 0.364 | 0.017792 | Speed 1
5.42 | 7401.244 | 0.364 | 0.017792 | Speed 1
5.4217 | 7403.896 | 0.364 | 0.017792 | Speed 1
5.4233 | 7407.919 | 0.364 | 0.017792 | Speed 1
5.425 | 7413.314 | 0.364 | 0.017792 | Speed 1
5.4267 | 7420.355 | 0.364 | 0.017792 | Speed 1
5.4283 | 7428.585 | 0.364 | 0.017792 | Speed 1
5.43 | 7438.369 | 0.364 | 0.017792 | Speed 1
5.4317 | 7448.976 | 0.3642 | 0.017875 | Speed 1
5.4333 | 7450.805 | 0.3642 | 0.017875 | Speed 1
5.435 | 7443.947 | 0.3642 | 0.017875 | Speed 1
5.4367 | 7433.523 | 0.3642 | 0.017875 | Speed 1
5.4383 | 7422.275 | 0.3642 | 0.017875 | Speed 1
5.44 | 7411.76 | 0.3642 | 0.017875 | Speed 1
5.4417 | 7402.89 | 0.3642 | 0.017875 | Speed 1
5.4433 | 7395.666 | 0.3642 | 0.017875 | Speed 1
5.445 | 7390.454 | 0.3642 | 0.017875 | Speed 1
5.4467 | 7387.253 | 0.3642 | 0.017875 | Speed 1
5.4483 | 7385.699 | 0.3642 | 0.017875 | Speed 1
5.45 | 7385.973 | 0.3642 | 0.017875 | Speed 1
5.4517 | 7387.893 | 0.3642 | 0.017875 | Speed 1
5.4533 | 7391.46 | 0.3642 | 0.017875 | Speed 1
5.455 | 7396.397 | 0.3642 | 0.017875 | Speed 1
5.4567 | 7402.798 | 0.3642 | 0.017875 | Speed 1
5.4583 | 7410.479 | 0.3642 | 0.017875 | Speed 1
5.46 | 7419.441 | 0.3642 | 0.017875 | Speed 1
5.4617 | 7429.865 | 0.3642 | 0.017875 | Speed 1
5.4633 | 7441.295 | 0.3642 | 0.017875 | Speed 1
5.465 | 7453.731 | 0.3645 | 0.018 | Speed 1
5.4667 | 7460.772 | 0.3645 | 0.018 | Speed 1
5.4683 | 7457.389 | 0.3645 | 0.018 | Speed 1
5.47 | 7449.799 | 0.3645 | 0.018 | Speed 1
5.4717 | 7441.112 | 0.3645 | 0.018 | Speed 1
5.4733 | 7432.7 | 0.3645 | 0.018 | Speed 1
5.475 | 7425.293 | 0.3645 | 0.018 | Speed 1
5.4767 | 7419.441 | 0.3645 | 0.018 | Speed 1
5.4783 | 7415.417 | 0.3645 | 0.018 | Speed 1
5.48 | 7413.406 | 0.3645 | 0.018 | Speed 1
5.4817 | 7412.948 | 0.3645 | 0.018 | Speed 1
5.4833 | 7414.228 | 0.3645 | 0.018 | Speed 1
5.485 | 7417.429 | 0.3645 | 0.018 | Speed 1
5.4867 | 7421.727 | 0.3645 | 0.018 | Speed 1
5.4883 | 7427.67 | 0.3645 | 0.018 | Speed 1
5.49 | 7435.077 | 0.3645 | 0.018 | Speed 1
5.4917 | 7443.764 | 0.3645 | 0.018 | Speed 1
5.4933 | 7453.548 | 0.3645 | 0.018 | Speed 1
5.495 | 7464.795 | 0.3647 | 0.018083 | Speed 1
5.4967 | 7472.111 | 0.3647 | 0.018083 | Speed 1
5.4983 | 7468.27 | 0.3647 | 0.018083 | Speed 1
5.5 | 7459.492 | 0.3647 | 0.018083 | Speed 1
5.5017 | 7449.159 | 0.3647 | 0.018083 | Speed 1
5.5033 | 7438.918 | 0.3647 | 0.018083 | Speed 1
5.505 | 7429.591 | 0.3647 | 0.018083 | Speed 1
5.5067 | 7422.092 | 0.3647 | 0.018083 | Speed 1
5.5083 | 7416.515 | 0.3647 | 0.018083 | Speed 1
5.51 | 7412.765 | 0.3647 | 0.018083 | Speed 1
5.5117 | 7411.028 | 0.3647 | 0.018083 | Speed 1
5.5133 | 7411.211 | 0.3647 | 0.018083 | Speed 1
5.515 | 7412.948 | 0.3647 | 0.018083 | Speed 1
5.5167 | 7416.149 | 0.3647 | 0.018083 | Speed 1
5.5183 | 7420.904 | 0.3647 | 0.018083 | Speed 1
5.52 | 7427.122 | 0.3647 | 0.018083 | Speed 1
5.5217 | 7434.437 | 0.3647 | 0.018083 | Speed 1
5.5233 | 7443.49 | 0.3647 | 0.018083 | Speed 1
5.525 | 7453.822 | 0.3647 | 0.018083 | Speed 1
5.5267 | 7465.07 | 0.3647 | 0.018083 | Speed 1
5.5283 | 7477.506 | 0.3647 | 0.018083 | Speed 1
5.53 | 7487.656 | 0.365 | 0.018208 | Speed 1
5.5317 | 7486.833 | 0.365 | 0.018208 | Speed 1
5.5333 | 7480.523 | 0.365 | 0.018208 | Speed 1
5.535 | 7472.111 | 0.365 | 0.018208 | Speed 1
5.5367 | 7463.698 | 0.365 | 0.018208 | Speed 1
5.5383 | 7456.383 | 0.365 | 0.018208 | Speed 1
5.54 | 7450.531 | 0.365 | 0.018208 | Speed 1
5.5417 | 7446.599 | 0.365 | 0.018208 | Speed 1
5.5433 | 7444.313 | 0.365 | 0.018208 | Speed 1
5.545 | 7443.855 | 0.365 | 0.018208 | Speed 1
5.5467 | 7444.953 | 0.365 | 0.018208 | Speed 1
5.5483 | 7447.97 | 0.365 | 0.018208 | Speed 1
5.55 | 7452.359 | 0.365 | 0.018208 | Speed 1
5.5517 | 7458.212 | 0.365 | 0.018208 | Speed 1
5.5533 | 7465.618 | 0.365 | 0.018208 | Speed 1
5.555 | 7474.305 | 0.365 | 0.018208 | Speed 1
5.5567 | 7483.907 | 0.365 | 0.018208 | Speed 1
5.5583 | 7494.88 | 0.3652 | 0.018292 | Speed 1
5.56 | 7501.372 | 0.3652 | 0.018292 | Speed 1
5.5617 | 7496.983 | 0.3652 | 0.018292 | Speed 1
5.5633 | 7487.656 | 0.3652 | 0.018292 | Speed 1
5.565 | 7476.957 | 0.3652 | 0.018292 | Speed 1
5.5667 | 7466.441 | 0.3652 | 0.018292 | Speed 1
5.5683 | 7457.206 | 0.3652 | 0.018292 | Speed 1
5.57 | 7449.525 | 0.3652 | 0.018292 | Speed 1
5.5717 | 7443.947 | 0.3652 | 0.018292 | Speed 1
5.5733 | 7440.381 | 0.3652 | 0.018292 | Speed 1
5.575 | 7438.643 | 0.3652 | 0.018292 | Speed 1
5.5767 | 7438.826 | 0.3652 | 0.018292 | Speed 1
5.5783 | 7440.655 | 0.3652 | 0.018292 | Speed 1
5.58 | 7443.947 | 0.3652 | 0.018292 | Speed 1
5.5817 | 7448.61 | 0.3652 | 0.018292 | Speed 1
5.5833 | 7454.645 | 0.3652 | 0.018292 | Speed 1
5.585 | 7462.235 | 0.3652 | 0.018292 | Speed 1
5.5867 | 7471.105 | 0.3652 | 0.018292 | Speed 1
5.5883 | 7481.163 | 0.3652 | 0.018292 | Speed 1
5.59 | 7492.319 | 0.3652 | 0.018292 | Speed 1
5.5917 | 7504.664 | 0.3652 | 0.018292 | Speed 1
5.5933 | 7516.551 | 0.3655 | 0.018417 | Speed 1
5.595 | 7518.197 | 0.3655 | 0.018417 | Speed 1
5.5967 | 7513.168 | 0.3655 | 0.018417 | Speed 1
5.5983 | 7506.035 | 0.3655 | 0.018417 | Speed 1
5.6 | 7498.537 | 0.3655 | 0.018417 | Speed 1
5.6017 | 7491.862 | 0.3655 | 0.018417 | Speed 1
5.6033 | 7486.467 | 0.3655 | 0.018417 | Speed 1
5.605 | 7482.626 | 0.3655 | 0.018417 | Speed 1
5.6067 | 7480.523 | 0.3655 | 0.018417 | Speed 1
5.6083 | 7479.975 | 0.3655 | 0.018417 | Speed 1
5.61 | 7481.346 | 0.3655 | 0.018417 | Speed 1
5.6117 | 7484.181 | 0.3655 | 0.018417 | Speed 1
5.6133 | 7488.479 | 0.3655 | 0.018417 | Speed 1
5.615 | 7494.331 | 0.3655 | 0.018417 | Speed 1
5.6167 | 7501.555 | 0.3655 | 0.018417 | Speed 1
5.6183 | 7510.059 | 0.3655 | 0.018417 | Speed 1
5.62 | 7519.569 | 0.3655 | 0.018417 | Speed 1
5.6217 | 7528.713 | 0.3657 | 0.0185 | Speed 1
5.6233 | 7526.61 | 0.3657 | 0.0185 | Speed 1
5.625 | 7517.648 | 0.3657 | 0.0185 | Speed 1
5.6267 | 7506.584 | 0.3657 | 0.0185 | Speed 1
5.6283 | 7495.154 | 0.3657 | 0.0185 | Speed 1
5.63 | 7484.547 | 0.3657 | 0.0185 | Speed 1
5.6317 | 7475.585 | 0.3657 | 0.0185 | Speed 1
5.6333 | 7468.727 | 0.3657 | 0.0185 | Speed 1
5.635 | 7463.972 | 0.3657 | 0.0185 | Speed 1
5.6367 | 7461.138 | 0.3657 | 0.0185 | Speed 1
5.6383 | 7460.04 | 0.3657 | 0.0185 | Speed 1
5.64 | 7460.589 | 0.3657 | 0.0185 | Speed 1
5.6417 | 7463.241 | 0.3657 | 0.0185 | Speed 1
5.6433 | 7467.264 | 0.3657 | 0.0185 | Speed 1
5.645 | 7472.842 | 0.3657 | 0.0185 | Speed 1
5.6467 | 7479.517 | 0.3657 | 0.0185 | Speed 1
5.6483 | 7487.656 | 0.3657 | 0.0185 | Speed 1
5.65 | 7496.983 | 0.3657 | 0.0185 | Speed 1
5.6517 | 7507.498 | 0.3657 | 0.0185 | Speed 1
5.6533 | 7518.929 | 0.3657 | 0.0185 | Speed 1
5.655 | 7532.005 | 0.3657 | 0.0185 | Speed 1
5.6567 | 7542.612 | 0.366 | 0.018625 | Speed 1
5.6583 | 7541.88 | 0.366 | 0.018625 | Speed 1
5.66 | 7535.754 | 0.366 | 0.018625 | Speed 1
5.6617 | 7527.798 | 0.366 | 0.018625 | Speed 1
5.6633 | 7519.477 | 0.366 | 0.018625 | Speed 1
5.665 | 7512.162 | 0.366 | 0.018625 | Speed 1
5.6667 | 7506.31 | 0.366 | 0.018625 | Speed 1
5.6683 | 7502.012 | 0.366 | 0.018625 | Speed 1
5.67 | 7499.634 | 0.366 | 0.018625 | Speed 1
5.6717 | 7498.812 | 0.366 | 0.018625 | Speed 1
5.6733 | 7499.909 | 0.366 | 0.018625 | Speed 1
5.675 | 7502.561 | 0.366 | 0.018625 | Speed 1
5.6767 | 7506.95 | 0.366 | 0.018625 | Speed 1
5.6783 | 7512.893 | 0.366 | 0.018625 | Speed 1
5.68 | 7519.934 | 0.366 | 0.018625 | Speed 1
5.6817 | 7528.438 | 0.366 | 0.018625 | Speed 1
5.6833 | 7538.131 | 0.366 | 0.018625 | Speed 1
5.685 | 7548.921 | 0.3662 | 0.018708 | Speed 1
5.6867 | 7553.768 | 0.3662 | 0.018708 | Speed 1
5.6883 | 7548.464 | 0.3662 | 0.018708 | Speed 1
5.69 | 7538.588 | 0.3662 | 0.018708 | Speed 1
5.6917 | 7527.158 | 0.3662 | 0.018708 | Speed 1
5.6933 | 7516.094 | 0.3662 | 0.018708 | Speed 1
5.695 | 7506.95 | 0.3662 | 0.018708 | Speed 1
5.6967 | 7499.36 | 0.3662 | 0.018708 | Speed 1
5.6983 | 7493.874 | 0.3662 | 0.018708 | Speed 1
5.7 | 7490.125 | 0.3662 | 0.018708 | Speed 1
5.7017 | 7488.113 | 0.3662 | 0.018708 | Speed 1
5.7033 | 7488.021 | 0.3662 | 0.018708 | Speed 1
5.705 | 7489.667 | 0.3662 | 0.018708 | Speed 1
5.7067 | 7492.776 | 0.3662 | 0.018708 | Speed 1
5.7083 | 7497.44 | 0.3662 | 0.018708 | Speed 1
5.71 | 7503.566 | 0.3662 | 0.018708 | Speed 1
5.7117 | 7511.065 | 0.3662 | 0.018708 | Speed 1
5.7133 | 7519.752 | 0.3662 | 0.018708 | Speed 1
5.715 | 7529.719 | 0.3662 | 0.018708 | Speed 1
5.7167 | 7541.057 | 0.3662 | 0.018708 | Speed 1
5.7183 | 7552.945 | 0.3665 | 0.018833 | Speed 1
5.72 | 7561.632 | 0.3665 | 0.018833 | Speed 1
5.7217 | 7559.071 | 0.3665 | 0.018833 | Speed 1
5.7233 | 7551.39 | 0.3665 | 0.018833 | Speed 1
5.725 | 7541.88 | 0.3665 | 0.018833 | Speed 1
5.7267 | 7533.193 | 0.3665 | 0.018833 | Speed 1
5.7283 | 7525.238 | 0.3665 | 0.018833 | Speed 1
5.73 | 7519.294 | 0.3665 | 0.018833 | Speed 1
5.7317 | 7515.088 | 0.3665 | 0.018833 | Speed 1
5.7333 | 7512.436 | 0.3665 | 0.018833 | Speed 1
5.735 | 7511.522 | 0.3665 | 0.018833 | Speed 1
5.7367 | 7512.162 | 0.3665 | 0.018833 | Speed 1
5.7383 | 7514.631 | 0.3665 | 0.018833 | Speed 1
5.74 | 7518.746 | 0.3665 | 0.018833 | Speed 1
5.7417 | 7524.232 | 0.3665 | 0.018833 | Speed 1
5.7433 | 7531.273 | 0.3665 | 0.018833 | Speed 1
5.745 | 7539.96 | 0.3665 | 0.018833 | Speed 1
5.7467 | 7549.744 | 0.3665 | 0.018833 | Speed 1
5.7483 | 7560.717 | 0.3667 | 0.018917 | Speed 1
5.75 | 7566.112 | 0.3667 | 0.018917 | Speed 1
5.7517 | 7560.717 | 0.3667 | 0.018917 | Speed 1
5.7533 | 7550.75 | 0.3667 | 0.018917 | Speed 1
5.755 | 7539.594 | 0.3667 | 0.018917 | Speed 1
5.7567 | 7528.987 | 0.3667 | 0.018917 | Speed 1
5.7583 | 7519.569 | 0.3667 | 0.018917 | Speed 1
5.76 | 7511.613 | 0.3667 | 0.018917 | Speed 1
5.7617 | 7505.761 | 0.3667 | 0.018917 | Speed 1
5.7633 | 7502.012 | 0.3667 | 0.018917 | Speed 1
5.765 | 7500 | 0.3667 | 0.018917 | Speed 1
5.7667 | 7499.452 | 0.3667 | 0.018917 | Speed 1
5.7683 | 7501.28 | 0.3667 | 0.018917 | Speed 1
5.77 | 7504.572 | 0.3667 | 0.018917 | Speed 1
5.7717 | 7509.419 | 0.3667 | 0.018917 | Speed 1
5.7733 | 7515.179 | 0.3667 | 0.018917 | Speed 1
5.775 | 7522.22 | 0.3667 | 0.018917 | Speed 1
5.7767 | 7531.182 | 0.3667 | 0.018917 | Speed 1
5.7783 | 7541.149 | 0.3667 | 0.018917 | Speed 1
5.78 | 7552.396 | 0.3667 | 0.018917 | Speed 1
5.7817 | 7564.649 | 0.3667 | 0.018917 | Speed 1
5.7833 | 7574.891 | 0.367 | 0.019042 | Speed 1
5.785 | 7573.336 | 0.367 | 0.019042 | Speed 1
5.7867 | 7566.021 | 0.367 | 0.019042 | Speed 1
5.7883 | 7556.785 | 0.367 | 0.019042 | Speed 1
5.79 | 7547.641 | 0.367 | 0.019042 | Speed 1
5.7917 | 7539.594 | 0.367 | 0.019042 | Speed 1
5.7933 | 7532.919 | 0.367 | 0.019042 | Speed 1
5.795 | 7527.89 | 0.367 | 0.019042 | Speed 1
5.7967 | 7524.506 | 0.367 | 0.019042 | Speed 1
5.7983 | 7523.501 | 0.367 | 0.019042 | Speed 1
5.8 | 7524.141 | 0.367 | 0.019042 | Speed 1
5.8017 | 7526.518 | 0.367 | 0.019042 | Speed 1
5.8033 | 7530.633 | 0.367 | 0.019042 | Speed 1
5.805 | 7536.028 | 0.367 | 0.019042 | Speed 1
5.8067 | 7542.978 | 0.367 | 0.019042 | Speed 1
5.8083 | 7551.299 | 0.367 | 0.019042 | Speed 1
5.81 | 7560.626 | 0.367 | 0.019042 | Speed 1
5.8117 | 7571.05 | 0.367 | 0.019042 | Speed 1
5.8133 | 7579.463 | 0.3672 | 0.019125 | Speed 1
5.815 | 7576.536 | 0.3672 | 0.019125 | Speed 1
5.8167 | 7567.484 | 0.3672 | 0.019125 | Speed 1
5.8183 | 7556.145 | 0.3672 | 0.019125 | Speed 1
5.82 | 7544.898 | 0.3672 | 0.019125 | Speed 1
5.8217 | 7534.931 | 0.3672 | 0.019125 | Speed 1
5.8233 | 7526.792 | 0.3672 | 0.019125 | Speed 1
5.825 | 7520.575 | 0.3672 | 0.019125 | Speed 1
5.8267 | 7516.368 | 0.3672 | 0.019125 | Speed 1
5.8283 | 7514.174 | 0.3672 | 0.019125 | Speed 1
5.83 | 7513.625 | 0.3672 | 0.019125 | Speed 1
5.8317 | 7514.814 | 0.3672 | 0.019125 | Speed 1
5.8333 | 7517.923 | 0.3672 | 0.019125 | Speed 1
5.835 | 7522.403 | 0.3672 | 0.019125 | Speed 1
5.8367 | 7528.256 | 0.3672 | 0.019125 | Speed 1
5.8383 | 7535.388 | 0.3672 | 0.019125 | Speed 1
5.84 | 7544.166 | 0.3672 | 0.019125 | Speed 1
5.8417 | 7554.225 | 0.3672 | 0.019125 | Speed 1
5.8433 | 7565.198 | 0.3672 | 0.019125 | Speed 1
5.845 | 7577.085 | 0.3672 | 0.019125 | Speed 1
5.8467 | 7589.613 | 0.3675 | 0.01925 | Speed 1
5.8483 | 7591.533 | 0.3675 | 0.01925 | Speed 1
5.85 | 7585.955 | 0.3675 | 0.01925 | Speed 1
5.8517 | 7577.359 | 0.3675 | 0.01925 | Speed 1
5.8533 | 7568.124 | 0.3675 | 0.01925 | Speed 1
5.855 | 7559.803 | 0.3675 | 0.01925 | Speed 1
5.8567 | 7552.853 | 0.3675 | 0.01925 | Speed 1
5.8583 | 7547.641 | 0.3675 | 0.01925 | Speed 1
5.86 | 7544.258 | 0.3675 | 0.01925 | Speed 1
5.8617 | 7542.337 | 0.3675 | 0.01925 | Speed 1
5.8633 | 7542.337 | 0.3675 | 0.01925 | Speed 1
5.865 | 7544.075 | 0.3675 | 0.01925 | Speed 1
5.8667 | 7547.458 | 0.3675 | 0.01925 | Speed 1
5.8683 | 7552.305 | 0.3675 | 0.01925 | Speed 1
5.87 | 7558.614 | 0.3675 | 0.01925 | Speed 1
5.8717 | 7566.478 | 0.3675 | 0.01925 | Speed 1
5.8733 | 7575.622 | 0.3675 | 0.01925 | Speed 1
5.875 | 7586.138 | 0.3675 | 0.01925 | Speed 1
5.8767 | 7594.002 | 0.3677 | 0.019333 | Speed 1
5.8783 | 7590.527 | 0.3677 | 0.019333 | Speed 1
5.88 | 7581.109 | 0.3677 | 0.019333 | Speed 1
5.8817 | 7570.136 | 0.3677 | 0.019333 | Speed 1
5.8833 | 7558.797 | 0.3677 | 0.019333 | Speed 1
5.885 | 7548.373 | 0.3677 | 0.019333 | Speed 1
5.8867 | 7539.869 | 0.3677 | 0.019333 | Speed 1
5.8883 | 7533.742 | 0.3677 | 0.019333 | Speed 1
5.89 | 7529.261 | 0.3677 | 0.019333 | Speed 1
5.8917 | 7526.975 | 0.3677 | 0.019333 | Speed 1
5.8933 | 7526.244 | 0.3677 | 0.019333 | Speed 1
5.895 | 7526.792 | 0.3677 | 0.019333 | Speed 1
5.8967 | 7529.261 | 0.3677 | 0.019333 | Speed 1
5.8983 | 7533.285 | 0.3677 | 0.019333 | Speed 1
5.9 | 7538.954 | 0.3677 | 0.019333 | Speed 1
5.9017 | 7546.178 | 0.3677 | 0.019333 | Speed 1
5.9033 | 7554.591 | 0.3677 | 0.019333 | Speed 1
5.905 | 7564.375 | 0.3677 | 0.019333 | Speed 1
5.9067 | 7575.713 | 0.3677 | 0.019333 | Speed 1
5.9083 | 7587.692 | 0.3677 | 0.019333 | Speed 1
5.91 | 7600.403 | 0.368 | 0.019458 | Speed 1
5.9117 | 7604.426 | 0.368 | 0.019458 | Speed 1
5.9133 | 7599.763 | 0.368 | 0.019458 | Speed 1
5.915 | 7591.624 | 0.368 | 0.019458 | Speed 1
5.9167 | 7582.754 | 0.368 | 0.019458 | Speed 1
5.9183 | 7574.525 | 0.368 | 0.019458 | Speed 1
5.92 | 7567.484 | 0.368 | 0.019458 | Speed 1
5.9217 | 7561.906 | 0.368 | 0.019458 | Speed 1
5.9233 | 7558.431 | 0.368 | 0.019458 | Speed 1
5.925 | 7556.877 | 0.368 | 0.019458 | Speed 1
5.9267 | 7556.785 | 0.368 | 0.019458 | Speed 1
5.9283 | 7558.705 | 0.368 | 0.019458 | Speed 1
5.93 | 7561.997 | 0.368 | 0.019458 | Speed 1
5.9317 | 7567.118 | 0.368 | 0.019458 | Speed 1
5.9333 | 7573.519 | 0.368 | 0.019458 | Speed 1
5.935 | 7581.291 | 0.368 | 0.019458 | Speed 1
5.9367 | 7590.436 | 0.368 | 0.019458 | Speed 1
5.9383 | 7600.677 | 0.368 | 0.019458 | Speed 1
5.94 | 7611.101 | 0.3682 | 0.019542 | Speed 1
5.9417 | 7610.461 | 0.3682 | 0.019542 | Speed 1
5.9433 | 7602.506 | 0.3682 | 0.019542 | Speed 1
5.945 | 7592.264 | 0.3682 | 0.019542 | Speed 1
5.9467 | 7581.2 | 0.3682 | 0.019542 | Speed 1
5.9483 | 7570.684 | 0.3682 | 0.019542 | Speed 1
5.95 | 7561.814 | 0.3682 | 0.019542 | Speed 1
5.9517 | 7554.956 | 0.3682 | 0.019542 | Speed 1
5.9533 | 7550.201 | 0.3682 | 0.019542 | Speed 1
5.955 | 7547.275 | 0.3682 | 0.019542 | Speed 1
5.9567 | 7545.995 | 0.3682 | 0.019542 | Speed 1
5.9583 | 7547.092 | 0.3682 | 0.019542 | Speed 1
5.96 | 7549.927 | 0.3682 | 0.019542 | Speed 1
5.9617 | 7553.951 | 0.3682 | 0.019542 | Speed 1
5.9633 | 7559.346 | 0.3682 | 0.019542 | Speed 1
5.965 | 7566.295 | 0.3682 | 0.019542 | Speed 1
5.9667 | 7574.159 | 0.3682 | 0.019542 | Speed 1
5.9683 | 7583.669 | 0.3682 | 0.019542 | Speed 1
5.97 | 7594.185 | 0.3682 | 0.019542 | Speed 1
5.9717 | 7605.615 | 0.3682 | 0.019542 | Speed 1
5.9733 | 7617.594 | 0.3685 | 0.019667 | Speed 1
5.975 | 7619.788 | 0.3685 | 0.019667 | Speed 1
5.9767 | 7613.936 | 0.3685 | 0.019667 | Speed 1
5.9783 | 7605.34 | 0.3685 | 0.019667 | Speed 1
5.98 | 7596.562 | 0.3685 | 0.019667 | Speed 1
5.9817 | 7588.332 | 0.3685 | 0.019667 | Speed 1
5.9833 | 7581.291 | 0.3685 | 0.019667 | Speed 1
5.985 | 7575.531 | 0.3685 | 0.019667 | Speed 1
5.9867 | 7571.599 | 0.3685 | 0.019667 | Speed 1
5.9883 | 7569.678 | 0.3685 | 0.019667 | Speed 1
5.99 | 7569.678 | 0.3685 | 0.019667 | Speed 1
5.9917 | 7571.324 | 0.3685 | 0.019667 | Speed 1
5.9933 | 7574.616 | 0.3685 | 0.019667 | Speed 1
5.995 | 7579.554 | 0.3685 | 0.019667 | Speed 1
5.9967 | 7585.955 | 0.3685 | 0.019667 | Speed 1
5.9983 | 7593.91 | 0.3685 | 0.019667 | Speed 1
6 | 7603.054 | 0.3685 | 0.019667 | Speed 1
6.0017 | 7613.113 | 0.3685 | 0.019667 | Speed 1
6.0033 | 7624.543 | 0.3687 | 0.01975 | Speed 1
6.005 | 7628.292 | 0.3687 | 0.01975 | Speed 1
6.0067 | 7622.714 | 0.3687 | 0.01975 | Speed 1
6.0083 | 7613.021 | 0.3687 | 0.01975 | Speed 1
6.01 | 7602.14 | 0.3687 | 0.01975 | Speed 1
6.0117 | 7591.533 | 0.3687 | 0.01975 | Speed 1
6.0133 | 7582.48 | 0.3687 | 0.01975 | Speed 1
6.015 | 7575.531 | 0.3687 | 0.01975 | Speed 1
6.0167 | 7570.227 | 0.3687 | 0.01975 | Speed 1
6.0183 | 7566.935 | 0.3687 | 0.01975 | Speed 1
6.02 | 7565.289 | 0.3687 | 0.01975 | Speed 1
6.0217 | 7565.746 | 0.3687 | 0.01975 | Speed 1
6.0233 | 7567.667 | 0.3687 | 0.01975 | Speed 1
6.025 | 7571.324 | 0.3687 | 0.01975 | Speed 1
6.0267 | 7576.536 | 0.3687 | 0.01975 | Speed 1
6.0283 | 7582.754 | 0.3687 | 0.01975 | Speed 1
6.03 | 7590.618 | 0.3687 | 0.01975 | Speed 1
6.0317 | 7599.488 | 0.3687 | 0.01975 | Speed 1
6.0333 | 7609.455 | 0.3687 | 0.01975 | Speed 1
6.035 | 7620.337 | 0.3687 | 0.01975 | Speed 1
6.0367 | 7632.681 | 0.369 | 0.019875 | Speed 1
6.0383 | 7639.265 | 0.369 | 0.019875 | Speed 1
6.04 | 7635.425 | 0.369 | 0.019875 | Speed 1
6.0417 | 7627.469 | 0.369 | 0.019875 | Speed 1
6.0433 | 7618.325 | 0.369 | 0.019875 | Speed 1
6.045 | 7609.638 | 0.369 | 0.019875 | Speed 1
6.0467 | 7602.323 | 0.369 | 0.019875 | Speed 1
6.0483 | 7596.105 | 0.369 | 0.019875 | Speed 1
6.05 | 7591.807 | 0.369 | 0.019875 | Speed 1
6.0517 | 7589.338 | 0.369 | 0.019875 | Speed 1
6.0533 | 7588.698 | 0.369 | 0.019875 | Speed 1
6.055 | 7589.613 | 0.369 | 0.019875 | Speed 1
6.0567 | 7591.899 | 0.369 | 0.019875 | Speed 1
6.0583 | 7596.105 | 0.369 | 0.019875 | Speed 1
6.06 | 7601.866 | 0.369 | 0.019875 | Speed 1
6.0617 | 7609.089 | 0.369 | 0.019875 | Speed 1
6.0633 | 7617.411 | 0.369 | 0.019875 | Speed 1
6.065 | 7627.103 | 0.369 | 0.019875 | Speed 1
6.0667 | 7637.619 | 0.3692 | 0.019958 | Speed 1
6.0683 | 7640.82 | 0.3692 | 0.019958 | Speed 1
6.07 | 7634.419 | 0.3692 | 0.019958 | Speed 1
6.0717 | 7624.177 | 0.3692 | 0.019958 | Speed 1
6.0733 | 7613.296 | 0.3692 | 0.019958 | Speed 1
6.075 | 7602.689 | 0.3692 | 0.019958 | Speed 1
6.0767 | 7593.91 | 0.3692 | 0.019958 | Speed 1
6.0783 | 7586.595 | 0.3692 | 0.019958 | Speed 1
6.08 | 7581.017 | 0.3692 | 0.019958 | Speed 1
6.0817 | 7577.725 | 0.3692 | 0.019958 | Speed 1
6.0833 | 7575.988 | 0.3692 | 0.019958 | Speed 1
6.085 | 7576.171 | 0.3692 | 0.019958 | Speed 1
6.0867 | 7578.091 | 0.3692 | 0.019958 | Speed 1
6.0883 | 7581.749 | 0.3692 | 0.019958 | Speed 1
6.09 | 7587.052 | 0.3692 | 0.019958 | Speed 1
6.0917 | 7593.27 | 0.3692 | 0.019958 | Speed 1
6.0933 | 7600.768 | 0.3692 | 0.019958 | Speed 1
6.095 | 7609.455 | 0.3692 | 0.019958 | Speed 1
6.0967 | 7619.239 | 0.3692 | 0.019958 | Speed 1
6.0983 | 7630.395 | 0.3692 | 0.019958 | Speed 1
6.1 | 7642.557 | 0.3695 | 0.020083 | Speed 1
6.1017 | 7649.415 | 0.3695 | 0.020083 | Speed 1
6.1033 | 7645.757 | 0.3695 | 0.020083 | Speed 1
6.105 | 7637.711 | 0.3695 | 0.020083 | Speed 1
6.1067 | 7628.475 | 0.3695 | 0.020083 | Speed 1
6.1083 | 7619.514 | 0.3695 | 0.020083 | Speed 1
6.11 | 7612.107 | 0.3695 | 0.020083 | Speed 1
6.1117 | 7605.798 | 0.3695 | 0.020083 | Speed 1
6.1133 | 7601.408 | 0.3695 | 0.020083 | Speed 1
6.115 | 7598.757 | 0.3695 | 0.020083 | Speed 1
6.1167 | 7597.751 | 0.3695 | 0.020083 | Speed 1
6.1183 | 7598.665 | 0.3695 | 0.020083 | Speed 1
6.12 | 7601.317 | 0.3695 | 0.020083 | Speed 1
6.1217 | 7605.615 | 0.3695 | 0.020083 | Speed 1
6.1233 | 7611.01 | 0.3695 | 0.020083 | Speed 1
6.125 | 7618.142 | 0.3695 | 0.020083 | Speed 1
6.1267 | 7626.555 | 0.3695 | 0.020083 | Speed 1
6.1283 | 7636.339 | 0.3695 | 0.020083 | Speed 1
6.13 | 7646.855 | 0.3697 | 0.020167 | Speed 1
6.1317 | 7653.347 | 0.3697 | 0.020167 | Speed 1
6.1333 | 7648.866 | 0.3697 | 0.020167 | Speed 1
6.135 | 7639.448 | 0.3697 | 0.020167 | Speed 1
6.1367 | 7628.841 | 0.3697 | 0.020167 | Speed 1
6.1383 | 7618.325 | 0.3697 | 0.020167 | Speed 1
6.14 | 7609.181 | 0.3697 | 0.020167 | Speed 1
6.1417 | 7601.591 | 0.3697 | 0.020167 | Speed 1
6.1433 | 7595.556 | 0.3697 | 0.020167 | Speed 1
6.145 | 7591.624 | 0.3697 | 0.020167 | Speed 1
6.1467 | 7589.704 | 0.3697 | 0.020167 | Speed 1
6.1483 | 7589.613 | 0.3697 | 0.020167 | Speed 1
6.15 | 7591.258 | 0.3697 | 0.020167 | Speed 1
6.1517 | 7594.55 | 0.3697 | 0.020167 | Speed 1
6.1533 | 7599.305 | 0.3697 | 0.020167 | Speed 1
6.155 | 7605.249 | 0.3697 | 0.020167 | Speed 1
6.1567 | 7612.564 | 0.3697 | 0.020167 | Speed 1
6.1583 | 7621.525 | 0.3697 | 0.020167 | Speed 1
6.16 | 7631.31 | 0.3697 | 0.020167 | Speed 1
6.1617 | 7642.466 | 0.3697 | 0.020167 | Speed 1
6.1633 | 7654.627 | 0.3697 | 0.020167 | Speed 1
6.165 | 7664.503 | 0.37 | 0.020292 | Speed 1
6.1667 | 7663.588 | 0.37 | 0.020292 | Speed 1
6.1683 | 7656.73 | 0.37 | 0.020292 | Speed 1
6.17 | 7648.409 | 0.37 | 0.020292 | Speed 1
6.1717 | 7640.088 | 0.37 | 0.020292 | Speed 1
6.1733 | 7632.773 | 0.37 | 0.020292 | Speed 1
6.175 | 7626.829 | 0.37 | 0.020292 | Speed 1
6.1767 | 7622.897 | 0.37 | 0.020292 | Speed 1
6.1783 | 7620.245 | 0.37 | 0.020292 | Speed 1
6.18 | 7619.605 | 0.37 | 0.020292 | Speed 1
6.1817 | 7620.611 | 0.37 | 0.020292 | Speed 1
6.1833 | 7622.806 | 0.37 | 0.020292 | Speed 1
6.185 | 7626.738 | 0.37 | 0.020292 | Speed 1
6.1867 | 7632.316 | 0.37 | 0.020292 | Speed 1
6.1883 | 7639.265 | 0.37 | 0.020292 | Speed 1
6.19 | 7647.403 | 0.37 | 0.020292 | Speed 1
6.1917 | 7657.188 | 0.37 | 0.020292 | Speed 1
6.1933 | 7667.886 | 0.3702 | 0.020375 | Speed 1
6.195 | 7670.446 | 0.3702 | 0.020375 | Speed 1
6.1967 | 7663.314 | 0.3702 | 0.020375 | Speed 1
6.1983 | 7652.707 | 0.3702 | 0.020375 | Speed 1
6.2 | 7641.277 | 0.3702 | 0.020375 | Speed 1
6.2017 | 7630.395 | 0.3702 | 0.020375 | Speed 1
6.2033 | 7620.794 | 0.3702 | 0.020375 | Speed 1
6.205 | 7613.204 | 0.3702 | 0.020375 | Speed 1
6.2067 | 7607.809 | 0.3702 | 0.020375 | Speed 1
6.2083 | 7603.969 | 0.3702 | 0.020375 | Speed 1
6.21 | 7602.14 | 0.3702 | 0.020375 | Speed 1
6.2117 | 7602.049 | 0.3702 | 0.020375 | Speed 1
6.2133 | 7603.877 | 0.3702 | 0.020375 | Speed 1
6.215 | 7607.352 | 0.3702 | 0.020375 | Speed 1
6.2167 | 7612.016 | 0.3702 | 0.020375 | Speed 1
6.2183 | 7618.234 | 0.3702 | 0.020375 | Speed 1
6.22 | 7625.823 | 0.3702 | 0.020375 | Speed 1
6.2217 | 7634.693 | 0.3702 | 0.020375 | Speed 1
6.2233 | 7644.752 | 0.3702 | 0.020375 | Speed 1
6.225 | 7655.907 | 0.3702 | 0.020375 | Speed 1
6.2267 | 7668.069 | 0.3702 | 0.020375 | Speed 1
6.2283 | 7678.128 | 0.3705 | 0.0205 | Speed 1
6.23 | 7676.847 | 0.3705 | 0.0205 | Speed 1
6.2317 | 7670.172 | 0.3705 | 0.0205 | Speed 1
6.2333 | 7661.394 | 0.3705 | 0.0205 | Speed 1
6.235 | 7652.615 | 0.3705 | 0.0205 | Speed 1
6.2367 | 7644.843 | 0.3705 | 0.0205 | Speed 1
6.2383 | 7638.716 | 0.3705 | 0.0205 | Speed 1
6.24 | 7634.419 | 0.3705 | 0.0205 | Speed 1
6.2417 | 7631.767 | 0.3705 | 0.0205 | Speed 1
6.2433 | 7630.852 | 0.3705 | 0.0205 | Speed 1
6.245 | 7631.858 | 0.3705 | 0.0205 | Speed 1
6.2467 | 7634.236 | 0.3705 | 0.0205 | Speed 1
6.2483 | 7638.442 | 0.3705 | 0.0205 | Speed 1
6.25 | 7643.837 | 0.3705 | 0.0205 | Speed 1
6.2517 | 7650.604 | 0.3705 | 0.0205 | Speed 1
6.2533 | 7658.742 | 0.3705 | 0.0205 | Speed 1
6.255 | 7667.978 | 0.3705 | 0.0205 | Speed 1
6.2567 | 7678.493 | 0.3707 | 0.020583 | Speed 1
6.2583 | 7684.528 | 0.3707 | 0.020583 | Speed 1
6.26 | 7679.316 | 0.3707 | 0.020583 | Speed 1
6.2617 | 7669.258 | 0.3707 | 0.020583 | Speed 1
6.2633 | 7657.919 | 0.3707 | 0.020583 | Speed 1
6.265 | 7647.22 | 0.3707 | 0.020583 | Speed 1
6.2667 | 7637.528 | 0.3707 | 0.020583 | Speed 1
6.2683 | 7629.572 | 0.3707 | 0.020583 | Speed 1
6.27 | 7623.72 | 0.3707 | 0.020583 | Speed 1
6.2717 | 7619.514 | 0.3707 | 0.020583 | Speed 1
6.2733 | 7617.685 | 0.3707 | 0.020583 | Speed 1
6.275 | 7617.411 | 0.3707 | 0.020583 | Speed 1
6.2767 | 7618.965 | 0.3707 | 0.020583 | Speed 1
6.2783 | 7622.348 | 0.3707 | 0.020583 | Speed 1
6.28 | 7627.103 | 0.3707 | 0.020583 | Speed 1
6.2817 | 7633.047 | 0.3707 | 0.020583 | Speed 1
6.2833 | 7640.637 | 0.3707 | 0.020583 | Speed 1
6.285 | 7649.415 | 0.3707 | 0.020583 | Speed 1
6.2867 | 7659.199 | 0.3707 | 0.020583 | Speed 1
6.2883 | 7669.989 | 0.3707 | 0.020583 | Speed 1
6.29 | 7681.694 | 0.3707 | 0.020583 | Speed 1
6.2917 | 7691.661 | 0.371 | 0.020708 | Speed 1
6.2933 | 7690.289 | 0.371 | 0.020708 | Speed 1
6.295 | 7683.523 | 0.371 | 0.020708 | Speed 1
6.2967 | 7674.378 | 0.371 | 0.020708 | Speed 1
6.2983 | 7665.6 | 0.371 | 0.020708 | Speed 1
6.3 | 7657.645 | 0.371 | 0.020708 | Speed 1
6.3017 | 7651.152 | 0.371 | 0.020708 | Speed 1
6.3033 | 7646.672 | 0.371 | 0.020708 | Speed 1
6.305 | 7643.654 | 0.371 | 0.020708 | Speed 1
6.3067 | 7642.191 | 0.371 | 0.020708 | Speed 1
6.3083 | 7642.923 | 0.371 | 0.020708 | Speed 1
6.31 | 7645.392 | 0.371 | 0.020708 | Speed 1
6.3117 | 7649.232 | 0.371 | 0.020708 | Speed 1
6.3133 | 7654.353 | 0.371 | 0.020708 | Speed 1
6.315 | 7661.211 | 0.371 | 0.020708 | Speed 1
6.3167 | 7669.349 | 0.371 | 0.020708 | Speed 1
6.3183 | 7678.402 | 0.371 | 0.020708 | Speed 1
6.32 | 7688.826 | 0.371 | 0.020708 | Speed 1
6.3217 | 7698.245 | 0.3712 | 0.020792 | Speed 1
6.3233 | 7696.507 | 0.3712 | 0.020792 | Speed 1
6.325 | 7688.277 | 0.3712 | 0.020792 | Speed 1
6.3267 | 7677.579 | 0.3712 | 0.020792 | Speed 1
6.3283 | 7667.155 | 0.3712 | 0.020792 | Speed 1
6.33 | 7657.188 | 0.3712 | 0.020792 | Speed 1
6.3317 | 7648.866 | 0.3712 | 0.020792 | Speed 1
6.3333 | 7642.557 | 0.3712 | 0.020792 | Speed 1
6.335 | 7638.259 | 0.3712 | 0.020792 | Speed 1
6.3367 | 7635.973 | 0.3712 | 0.020792 | Speed 1
6.3383 | 7635.425 | 0.3712 | 0.020792 | Speed 1
6.34 | 7636.705 | 0.3712 | 0.020792 | Speed 1
6.3417 | 7639.357 | 0.3712 | 0.020792 | Speed 1
6.3433 | 7643.471 | 0.3712 | 0.020792 | Speed 1
6.345 | 7649.232 | 0.3712 | 0.020792 | Speed 1
6.3467 | 7656.365 | 0.3712 | 0.020792 | Speed 1
6.3483 | 7664.594 | 0.3712 | 0.020792 | Speed 1
6.35 | 7674.287 | 0.3712 | 0.020792 | Speed 1
6.3517 | 7685.169 | 0.3712 | 0.020792 | Speed 1
6.3533 | 7696.873 | 0.3712 | 0.020792 | Speed 1
6.355 | 7708.76 | 0.3715 | 0.020917 | Speed 1
6.3567 | 7710.223 | 0.3715 | 0.020917 | Speed 1
6.3583 | 7704.828 | 0.3715 | 0.020917 | Speed 1
6.36 | 7696.964 | 0.3715 | 0.020917 | Speed 1
6.3617 | 7688.46 | 0.3715 | 0.020917 | Speed 1
6.3633 | 7680.596 | 0.3715 | 0.020917 | Speed 1
6.365 | 7674.378 | 0.3715 | 0.020917 | Speed 1
6.3667 | 7669.532 | 0.3715 | 0.020917 | Speed 1
6.3683 | 7666.606 | 0.3715 | 0.020917 | Speed 1
6.37 | 7665.417 | 0.3715 | 0.020917 | Speed 1
6.3717 | 7666.057 | 0.3715 | 0.020917 | Speed 1
6.3733 | 7667.978 | 0.3715 | 0.020917 | Speed 1
6.375 | 7671.544 | 0.3715 | 0.020917 | Speed 1
6.3767 | 7676.482 | 0.3715 | 0.020917 | Speed 1
6.3783 | 7682.791 | 0.3715 | 0.020917 | Speed 1
6.38 | 7690.564 | 0.3715 | 0.020917 | Speed 1
6.3817 | 7699.25 | 0.3715 | 0.020917 | Speed 1
6.3833 | 7709.492 | 0.3717 | 0.021 | Speed 1
6.385 | 7714.613 | 0.3717 | 0.021 | Speed 1
6.3867 | 7709.035 | 0.3717 | 0.021 | Speed 1
6.3883 | 7698.885 | 0.3717 | 0.021 | Speed 1
6.39 | 7687.546 | 0.3717 | 0.021 | Speed 1
6.3917 | 7676.482 | 0.3717 | 0.021 | Speed 1
6.3933 | 7666.697 | 0.3717 | 0.021 | Speed 1
6.395 | 7658.468 | 0.3717 | 0.021 | Speed 1
6.3967 | 7652.067 | 0.3717 | 0.021 | Speed 1
6.3983 | 7647.952 | 0.3717 | 0.021 | Speed 1
6.4 | 7645.849 | 0.3717 | 0.021 | Speed 1
6.4017 | 7645.392 | 0.3717 | 0.021 | Speed 1
6.4033 | 7646.306 | 0.3717 | 0.021 | Speed 1
6.405 | 7648.775 | 0.3717 | 0.021 | Speed 1
6.4067 | 7652.524 | 0.3717 | 0.021 | Speed 1
6.4083 | 7657.828 | 0.3717 | 0.021 | Speed 1
6.41 | 7664.046 | 0.3717 | 0.021 | Speed 1
6.4117 | 7670.995 | 0.3717 | 0.021 | Speed 1
6.4133 | 7679.408 | 0.3717 | 0.021 | Speed 1
6.415 | 7688.643 | 0.3717 | 0.021 | Speed 1
6.4167 | 7698.61 | 0.3717 | 0.021 | Speed 1
6.4183 | 7708.303 | 0.372 | 0.021125 | Speed 1
6.42 | 7707.846 | 0.372 | 0.021125 | Speed 1
6.4217 | 7700.531 | 0.372 | 0.021125 | Speed 1
6.4233 | 7691.021 | 0.372 | 0.021125 | Speed 1
6.425 | 7681.145 | 0.372 | 0.021125 | Speed 1
6.4267 | 7672.275 | 0.372 | 0.021125 | Speed 1
6.4283 | 7664.777 | 0.372 | 0.021125 | Speed 1
6.43 | 7659.291 | 0.372 | 0.021125 | Speed 1
6.4317 | 7655.267 | 0.372 | 0.021125 | Speed 1
6.4333 | 7653.164 | 0.372 | 0.021125 | Speed 1
6.435 | 7652.981 | 0.372 | 0.021125 | Speed 1
6.4367 | 7654.261 | 0.372 | 0.021125 | Speed 1
6.4383 | 7657.279 | 0.372 | 0.021125 | Speed 1
6.44 | 7661.76 | 0.372 | 0.021125 | Speed 1
6.4417 | 7667.978 | 0.372 | 0.021125 | Speed 1
6.4433 | 7675.476 | 0.372 | 0.021125 | Speed 1
6.445 | 7684.254 | 0.372 | 0.021125 | Speed 1
6.4467 | 7694.038 | 0.3722 | 0.021208 | Speed 1
6.4483 | 7699.342 | 0.3722 | 0.021208 | Speed 1
6.45 | 7694.495 | 0.3722 | 0.021208 | Speed 1
6.4517 | 7684.803 | 0.3722 | 0.021208 | Speed 1
6.4533 | 7673.281 | 0.3722 | 0.021208 | Speed 1
6.455 | 7662.125 | 0.3722 | 0.021208 | Speed 1
6.4567 | 7652.25 | 0.3722 | 0.021208 | Speed 1
6.4583 | 7643.837 | 0.3722 | 0.021208 | Speed 1
6.46 | 7637.619 | 0.3722 | 0.021208 | Speed 1
6.4617 | 7633.504 | 0.3722 | 0.021208 | Speed 1
6.4633 | 7631.218 | 0.3722 | 0.021208 | Speed 1
6.465 | 7630.578 | 0.3722 | 0.021208 | Speed 1
6.4667 | 7631.675 | 0.3722 | 0.021208 | Speed 1
6.4683 | 7634.419 | 0.3722 | 0.021208 | Speed 1
6.47 | 7638.625 | 0.3722 | 0.021208 | Speed 1
6.4717 | 7644.569 | 0.3722 | 0.021208 | Speed 1
6.4733 | 7651.518 | 0.3722 | 0.021208 | Speed 1
6.475 | 7659.839 | 0.3722 | 0.021208 | Speed 1
6.4767 | 7669.075 | 0.3722 | 0.021208 | Speed 1
6.4783 | 7679.682 | 0.3722 | 0.021208 | Speed 1
6.48 | 7691.569 | 0.3722 | 0.021208 | Speed 1
6.4817 | 7703.182 | 0.3725 | 0.021333 | Speed 1
6.4833 | 7704.188 | 0.3725 | 0.021333 | Speed 1
6.485 | 7698.336 | 0.3725 | 0.021333 | Speed 1
6.4867 | 7690.106 | 0.3725 | 0.021333 | Speed 1
6.4883 | 7681.419 | 0.3725 | 0.021333 | Speed 1
6.49 | 7673.19 | 0.3725 | 0.021333 | Speed 1
6.4917 | 7666.606 | 0.3725 | 0.021333 | Speed 1
6.4933 | 7661.485 | 0.3725 | 0.021333 | Speed 1
6.495 | 7658.285 | 0.3725 | 0.021333 | Speed 1
6.4967 | 7656.73 | 0.3725 | 0.021333 | Speed 1
6.4983 | 7657.279 | 0.3725 | 0.021333 | Speed 1
6.5 | 7659.108 | 0.3725 | 0.021333 | Speed 1
6.5017 | 7662.583 | 0.3725 | 0.021333 | Speed 1
6.5033 | 7667.703 | 0.3725 | 0.021333 | Speed 1
6.505 | 7674.196 | 0.3725 | 0.021333 | Speed 1
6.5067 | 7681.877 | 0.3725 | 0.021333 | Speed 1
6.5083 | 7690.838 | 0.3725 | 0.021333 | Speed 1
6.51 | 7700.713 | 0.3725 | 0.021333 | Speed 1
6.5117 | 7709.583 | 0.3727 | 0.021417 | Speed 1
6.5133 | 7707.389 | 0.3727 | 0.021417 | Speed 1
6.515 | 7698.793 | 0.3727 | 0.021417 | Speed 1
6.5167 | 7687.82 | 0.3727 | 0.021417 | Speed 1
6.5183 | 7676.756 | 0.3727 | 0.021417 | Speed 1
6.52 | 7666.789 | 0.3727 | 0.021417 | Speed 1
6.5217 | 7658.01 | 0.3727 | 0.021417 | Speed 1
6.5233 | 7651.244 | 0.3727 | 0.021417 | Speed 1
6.525 | 7646.763 | 0.3727 | 0.021417 | Speed 1
6.5267 | 7644.477 | 0.3727 | 0.021417 | Speed 1
6.5283 | 7644.02 | 0.3727 | 0.021417 | Speed 1
6.53 | 7645.117 | 0.3727 | 0.021417 | Speed 1
6.5317 | 7647.495 | 0.3727 | 0.021417 | Speed 1
6.5333 | 7651.427 | 0.3727 | 0.021417 | Speed 1
6.535 | 7656.639 | 0.3727 | 0.021417 | Speed 1
6.5367 | 7663.588 | 0.3727 | 0.021417 | Speed 1
6.5383 | 7671.91 | 0.3727 | 0.021417 | Speed 1
6.54 | 7681.328 | 0.3727 | 0.021417 | Speed 1
6.5417 | 7691.935 | 0.3727 | 0.021417 | Speed 1
6.5433 | 7703.64 | 0.3727 | 0.021417 | Speed 1
6.545 | 7715.436 | 0.373 | 0.021542 | Speed 1
6.5467 | 7716.533 | 0.373 | 0.021542 | Speed 1
6.5483 | 7710.589 | 0.373 | 0.021542 | Speed 1
6.55 | 7701.902 | 0.373 | 0.021542 | Speed 1
6.5517 | 7692.667 | 0.373 | 0.021542 | Speed 1
6.5533 | 7684.254 | 0.373 | 0.021542 | Speed 1
6.555 | 7677.305 | 0.373 | 0.021542 | Speed 1
6.5567 | 7672.184 | 0.373 | 0.021542 | Speed 1
6.5583 | 7668.709 | 0.373 | 0.021542 | Speed 1
6.56 | 7666.972 | 0.373 | 0.021542 | Speed 1
6.5617 | 7666.88 | 0.373 | 0.021542 | Speed 1
6.5633 | 7668.892 | 0.373 | 0.021542 | Speed 1
6.565 | 7672.458 | 0.373 | 0.021542 | Speed 1
6.5667 | 7677.396 | 0.373 | 0.021542 | Speed 1
6.5683 | 7683.431 | 0.373 | 0.021542 | Speed 1
6.57 | 7691.295 | 0.373 | 0.021542 | Speed 1
6.5717 | 7699.891 | 0.373 | 0.021542 | Speed 1
6.5733 | 7709.583 | 0.373 | 0.021542 | Speed 1
6.575 | 7720.099 | 0.3732 | 0.021625 | Speed 1
6.5767 | 7721.379 | 0.3732 | 0.021625 | Speed 1
6.5783 | 7714.521 | 0.3732 | 0.021625 | Speed 1
6.58 | 7704.554 | 0.3732 | 0.021625 | Speed 1
6.5817 | 7693.581 | 0.3732 | 0.021625 | Speed 1
6.5833 | 7683.431 | 0.3732 | 0.021625 | Speed 1
6.585 | 7674.561 | 0.3732 | 0.021625 | Speed 1
6.5867 | 7667.52 | 0.3732 | 0.021625 | Speed 1
6.5883 | 7662.583 | 0.3732 | 0.021625 | Speed 1
6.59 | 7659.382 | 0.3732 | 0.021625 | Speed 1
6.5917 | 7657.828 | 0.3732 | 0.021625 | Speed 1
6.5933 | 7658.193 | 0.3732 | 0.021625 | Speed 1
6.595 | 7660.388 | 0.3732 | 0.021625 | Speed 1
6.5967 | 7664.046 | 0.3732 | 0.021625 | Speed 1
6.5983 | 7669.075 | 0.3732 | 0.021625 | Speed 1
6.6 | 7675.659 | 0.3732 | 0.021625 | Speed 1
6.6017 | 7683.614 | 0.3732 | 0.021625 | Speed 1
6.6033 | 7692.758 | 0.3732 | 0.021625 | Speed 1
6.605 | 7703 | 0.3732 | 0.021625 | Speed 1
6.6067 | 7714.613 | 0.3732 | 0.021625 | Speed 1
6.6083 | 7726.134 | 0.3735 | 0.02175 | Speed 1
6.61 | 7727.506 | 0.3735 | 0.02175 | Speed 1
6.6117 | 7721.196 | 0.3735 | 0.02175 | Speed 1
6.6133 | 7712.235 | 0.3735 | 0.02175 | Speed 1
6.615 | 7702.908 | 0.3735 | 0.02175 | Speed 1
6.6167 | 7694.13 | 0.3735 | 0.02175 | Speed 1
6.6183 | 7686.632 | 0.3735 | 0.02175 | Speed 1
6.62 | 7680.962 | 0.3735 | 0.02175 | Speed 1
6.6217 | 7677.03 | 0.3735 | 0.02175 | Speed 1
6.6233 | 7675.019 | 0.3735 | 0.02175 | Speed 1
6.625 | 7675.019 | 0.3735 | 0.02175 | Speed 1
6.6267 | 7676.847 | 0.3735 | 0.02175 | Speed 1
6.6283 | 7680.414 | 0.3735 | 0.02175 | Speed 1
6.63 | 7685.077 | 0.3735 | 0.02175 | Speed 1
6.6317 | 7691.386 | 0.3735 | 0.02175 | Speed 1
6.6333 | 7699.068 | 0.3735 | 0.02175 | Speed 1
6.635 | 7708.029 | 0.3735 | 0.02175 | Speed 1
6.6367 | 7718.179 | 0.3735 | 0.02175 | Speed 1
6.6383 | 7729.152 | 0.3737 | 0.021833 | Speed 1
6.64 | 7733.267 | 0.3737 | 0.021833 | Speed 1
6.6417 | 7727.78 | 0.3737 | 0.021833 | Speed 1
6.6433 | 7718.453 | 0.3737 | 0.021833 | Speed 1
6.645 | 7708.212 | 0.3737 | 0.021833 | Speed 1
6.6467 | 7698.336 | 0.3737 | 0.021833 | Speed 1
6.6483 | 7689.375 | 0.3737 | 0.021833 | Speed 1
6.65 | 7682.334 | 0.3737 | 0.021833 | Speed 1
6.6517 | 7677.03 | 0.3737 | 0.021833 | Speed 1
6.6533 | 7673.647 | 0.3737 | 0.021833 | Speed 1
6.655 | 7672.001 | 0.3737 | 0.021833 | Speed 1
6.6567 | 7671.91 | 0.3737 | 0.021833 | Speed 1
6.6583 | 7673.647 | 0.3737 | 0.021833 | Speed 1
6.66 | 7676.664 | 0.3737 | 0.021833 | Speed 1
6.6617 | 7681.237 | 0.3737 | 0.021833 | Speed 1
6.6633 | 7687.363 | 0.3737 | 0.021833 | Speed 1
6.665 | 7694.953 | 0.3737 | 0.021833 | Speed 1
6.6667 | 7703.822 | 0.3737 | 0.021833 | Speed 1
6.6683 | 7713.972 | 0.3737 | 0.021833 | Speed 1
6.67 | 7725.22 | 0.3737 | 0.021833 | Speed 1
6.6717 | 7737.29 | 0.374 | 0.021958 | Speed 1
6.6733 | 7741.405 | 0.374 | 0.021958 | Speed 1
6.675 | 7736.376 | 0.374 | 0.021958 | Speed 1
6.6767 | 7727.78 | 0.374 | 0.021958 | Speed 1
6.6783 | 7718.727 | 0.374 | 0.021958 | Speed 1
6.68 | 7710.04 | 0.374 | 0.021958 | Speed 1
6.6817 | 7702.725 | 0.374 | 0.021958 | Speed 1
6.6833 | 7697.056 | 0.374 | 0.021958 | Speed 1
6.685 | 7693.032 | 0.374 | 0.021958 | Speed 1
6.6867 | 7690.746 | 0.374 | 0.021958 | Speed 1
6.6883 | 7690.106 | 0.374 | 0.021958 | Speed 1
6.69 | 7691.204 | 0.374 | 0.021958 | Speed 1
6.6917 | 7693.947 | 0.374 | 0.021958 | Speed 1
6.6933 | 7698.245 | 0.374 | 0.021958 | Speed 1
6.695 | 7703.822 | 0.374 | 0.021958 | Speed 1
6.6967 | 7710.772 | 0.374 | 0.021958 | Speed 1
6.6983 | 7719.093 | 0.374 | 0.021958 | Speed 1
6.7 | 7728.694 | 0.374 | 0.021958 | Speed 1
6.7017 | 7739.485 | 0.3742 | 0.022042 | Speed 1
6.7033 | 7743.142 | 0.3742 | 0.022042 | Speed 1
6.705 | 7737.564 | 0.3742 | 0.022042 | Speed 1
6.7067 | 7727.506 | 0.3742 | 0.022042 | Speed 1
6.7083 | 7716.258 | 0.3742 | 0.022042 | Speed 1
6.71 | 7705.468 | 0.3742 | 0.022042 | Speed 1
6.7117 | 7695.684 | 0.3742 | 0.022042 | Speed 1
6.7133 | 7688.186 | 0.3742 | 0.022042 | Speed 1
6.715 | 7682.334 | 0.3742 | 0.022042 | Speed 1
6.7167 | 7678.676 | 0.3742 | 0.022042 | Speed 1
6.7183 | 7676.756 | 0.3742 | 0.022042 | Speed 1
6.72 | 7676.664 | 0.3742 | 0.022042 | Speed 1
6.7217 | 7678.128 | 0.3742 | 0.022042 | Speed 1
6.7233 | 7680.962 | 0.3742 | 0.022042 | Speed 1
6.725 | 7685.717 | 0.3742 | 0.022042 | Speed 1
6.7267 | 7691.661 | 0.3742 | 0.022042 | Speed 1
6.7283 | 7699.342 | 0.3742 | 0.022042 | Speed 1
6.73 | 7708.12 | 0.3742 | 0.022042 | Speed 1
6.7317 | 7718.087 | 0.3742 | 0.022042 | Speed 1
6.7333 | 7729.243 | 0.3742 | 0.022042 | Speed 1
6.735 | 7741.13 | 0.3745 | 0.022167 | Speed 1
6.7367 | 7748.903 | 0.3745 | 0.022167 | Speed 1
6.7383 | 7746.068 | 0.3745 | 0.022167 | Speed 1
6.74 | 7738.479 | 0.3745 | 0.022167 | Speed 1
6.7417 | 7729.426 | 0.3745 | 0.022167 | Speed 1
6.7433 | 7721.013 | 0.3745 | 0.022167 | Speed 1
6.745 | 7713.607 | 0.3745 | 0.022167 | Speed 1
6.7467 | 7707.48 | 0.3745 | 0.022167 | Speed 1
6.7483 | 7703.365 | 0.3745 | 0.022167 | Speed 1
6.75 | 7700.713 | 0.3745 | 0.022167 | Speed 1
6.7517 | 7699.891 | 0.3745 | 0.022167 | Speed 1
6.7533 | 7700.805 | 0.3745 | 0.022167 | Speed 1
6.755 | 7703.457 | 0.3745 | 0.022167 | Speed 1
6.7567 | 7707.48 | 0.3745 | 0.022167 | Speed 1
6.7583 | 7713.241 | 0.3745 | 0.022167 | Speed 1
6.76 | 7720.282 | 0.3745 | 0.022167 | Speed 1
6.7617 | 7728.237 | 0.3745 | 0.022167 | Speed 1
6.7633 | 7737.381 | 0.3745 | 0.022167 | Speed 1
6.765 | 7746.983 | 0.3747 | 0.02225 | Speed 1
6.7667 | 7746.8 | 0.3747 | 0.02225 | Speed 1
6.7683 | 7738.204 | 0.3747 | 0.02225 | Speed 1
6.77 | 7726.957 | 0.3747 | 0.02225 | Speed 1
6.7717 | 7715.344 | 0.3747 | 0.02225 | Speed 1
6.7733 | 7704.188 | 0.3747 | 0.02225 | Speed 1
6.775 | 7694.77 | 0.3747 | 0.02225 | Speed 1
6.7767 | 7687.272 | 0.3747 | 0.02225 | Speed 1
6.7783 | 7681.602 | 0.3747 | 0.02225 | Speed 1
6.78 | 7678.036 | 0.3747 | 0.02225 | Speed 1
6.7817 | 7676.39 | 0.3747 | 0.02225 | Speed 1
6.7833 | 7676.299 | 0.3747 | 0.02225 | Speed 1
6.785 | 7677.945 | 0.3747 | 0.02225 | Speed 1
6.7867 | 7681.237 | 0.3747 | 0.02225 | Speed 1
6.7883 | 7685.991 | 0.3747 | 0.02225 | Speed 1
6.79 | 7692.027 | 0.3747 | 0.02225 | Speed 1
6.7917 | 7699.525 | 0.3747 | 0.02225 | Speed 1
6.7933 | 7708.395 | 0.3747 | 0.02225 | Speed 1
6.795 | 7718.453 | 0.3747 | 0.02225 | Speed 1
6.7967 | 7729.426 | 0.3747 | 0.02225 | Speed 1
6.7983 | 7741.405 | 0.3747 | 0.02225 | Speed 1
6.8 | 7751.738 | 0.375 | 0.022375 | Speed 1
6.8017 | 7751.098 | 0.375 | 0.022375 | Speed 1
6.8033 | 7744.605 | 0.375 | 0.022375 | Speed 1
6.805 | 7736.284 | 0.375 | 0.022375 | Speed 1
6.8067 | 7727.872 | 0.375 | 0.022375 | Speed 1
6.8083 | 7720.282 | 0.375 | 0.022375 | Speed 1
6.81 | 7714.521 | 0.375 | 0.022375 | Speed 1
6.8117 | 7710.223 | 0.375 | 0.022375 | Speed 1
6.8133 | 7707.663 | 0.375 | 0.022375 | Speed 1
6.815 | 7707.023 | 0.375 | 0.022375 | Speed 1
6.8167 | 7708.12 | 0.375 | 0.022375 | Speed 1
6.8183 | 7710.681 | 0.375 | 0.022375 | Speed 1
6.82 | 7714.704 | 0.375 | 0.022375 | Speed 1
6.8217 | 7720.373 | 0.375 | 0.022375 | Speed 1
6.8233 | 7727.323 | 0.375 | 0.022375 | Speed 1
6.825 | 7735.918 | 0.375 | 0.022375 | Speed 1
6.8267 | 7745.428 | 0.375 | 0.022375 | Speed 1
6.8283 | 7754.755 | 0.3752 | 0.022458 | Speed 1
6.83 | 7753.292 | 0.3752 | 0.022458 | Speed 1
6.8317 | 7744.422 | 0.3752 | 0.022458 | Speed 1
6.8333 | 7733.175 | 0.3752 | 0.022458 | Speed 1
6.835 | 7721.379 | 0.3752 | 0.022458 | Speed 1
6.8367 | 7710.132 | 0.3752 | 0.022458 | Speed 1
6.8383 | 7700.805 | 0.3752 | 0.022458 | Speed 1
6.84 | 7693.398 | 0.3752 | 0.022458 | Speed 1
6.8417 | 7687.82 | 0.3752 | 0.022458 | Speed 1
6.8433 | 7684.163 | 0.3752 | 0.022458 | Speed 1
6.845 | 7682.334 | 0.3752 | 0.022458 | Speed 1
6.8467 | 7682.242 | 0.3752 | 0.022458 | Speed 1
6.8483 | 7684.163 | 0.3752 | 0.022458 | Speed 1
6.85 | 7687.729 | 0.3752 | 0.022458 | Speed 1
6.8517 | 7691.935 | 0.3752 | 0.022458 | Speed 1
6.8533 | 7698.245 | 0.3752 | 0.022458 | Speed 1
6.855 | 7706.017 | 0.3752 | 0.022458 | Speed 1
6.8567 | 7714.887 | 0.3752 | 0.022458 | Speed 1
6.8583 | 7725.037 | 0.3752 | 0.022458 | Speed 1
6.86 | 7736.467 | 0.3752 | 0.022458 | Speed 1
6.8617 | 7748.903 | 0.3755 | 0.022583 | Speed 1
6.8633 | 7757.041 | 0.3755 | 0.022583 | Speed 1
6.865 | 7754.298 | 0.3755 | 0.022583 | Speed 1
6.8667 | 7746.8 | 0.3755 | 0.022583 | Speed 1
6.8683 | 7738.113 | 0.3755 | 0.022583 | Speed 1
6.87 | 7729.609 | 0.3755 | 0.022583 | Speed 1
6.8717 | 7722.111 | 0.3755 | 0.022583 | Speed 1
6.8733 | 7716.35 | 0.3755 | 0.022583 | Speed 1
6.875 | 7712.052 | 0.3755 | 0.022583 | Speed 1
6.8767 | 7709.675 | 0.3755 | 0.022583 | Speed 1
6.8783 | 7708.76 | 0.3755 | 0.022583 | Speed 1
6.88 | 7709.583 | 0.3755 | 0.022583 | Speed 1
6.8817 | 7712.235 | 0.3755 | 0.022583 | Speed 1
6.8833 | 7716.35 | 0.3755 | 0.022583 | Speed 1
6.885 | 7721.745 | 0.3755 | 0.022583 | Speed 1
6.8867 | 7728.877 | 0.3755 | 0.022583 | Speed 1
6.8883 | 7737.381 | 0.3755 | 0.022583 | Speed 1
6.89 | 7746.8 | 0.3755 | 0.022583 | Speed 1
6.8917 | 7756.31 | 0.3757 | 0.022667 | Speed 1
6.8933 | 7755.03 | 0.3757 | 0.022667 | Speed 1
6.895 | 7746.525 | 0.3757 | 0.022667 | Speed 1
6.8967 | 7735.095 | 0.3757 | 0.022667 | Speed 1
6.8983 | 7723.299 | 0.3757 | 0.022667 | Speed 1
6.9 | 7712.509 | 0.3757 | 0.022667 | Speed 1
6.9017 | 7703.457 | 0.3757 | 0.022667 | Speed 1
6.9033 | 7696.324 | 0.3757 | 0.022667 | Speed 1
6.905 | 7691.204 | 0.3757 | 0.022667 | Speed 1
6.9067 | 7688.369 | 0.3757 | 0.022667 | Speed 1
6.9083 | 7686.906 | 0.3757 | 0.022667 | Speed 1
6.91 | 7687.272 | 0.3757 | 0.022667 | Speed 1
6.9117 | 7689.192 | 0.3757 | 0.022667 | Speed 1
6.9133 | 7692.758 | 0.3757 | 0.022667 | Speed 1
6.915 | 7697.33 | 0.3757 | 0.022667 | Speed 1
6.9167 | 7703.457 | 0.3757 | 0.022667 | Speed 1
6.9183 | 7711.321 | 0.3757 | 0.022667 | Speed 1
6.92 | 7720.648 | 0.3757 | 0.022667 | Speed 1
6.9217 | 7730.98 | 0.3757 | 0.022667 | Speed 1
6.9233 | 7742.319 | 0.3757 | 0.022667 | Speed 1
6.925 | 7754.664 | 0.376 | 0.022792 | Speed 1
6.9267 | 7762.619 | 0.376 | 0.022792 | Speed 1
6.9283 | 7759.967 | 0.376 | 0.022792 | Speed 1
6.93 | 7752.286 | 0.376 | 0.022792 | Speed 1
6.9317 | 7743.051 | 0.376 | 0.022792 | Speed 1
6.9333 | 7734.272 | 0.376 | 0.022792 | Speed 1
6.935 | 7726.5 | 0.376 | 0.022792 | Speed 1
6.9367 | 7720.099 | 0.376 | 0.022792 | Speed 1
6.9383 | 7715.71 | 0.376 | 0.022792 | Speed 1
6.94 | 7712.967 | 0.376 | 0.022792 | Speed 1
6.9417 | 7712.327 | 0.376 | 0.022792 | Speed 1
6.9433 | 7712.967 | 0.376 | 0.022792 | Speed 1
6.945 | 7715.07 | 0.376 | 0.022792 | Speed 1
6.9467 | 7718.819 | 0.376 | 0.022792 | Speed 1
6.9483 | 7724.031 | 0.376 | 0.022792 | Speed 1
6.95 | 7730.889 | 0.376 | 0.022792 | Speed 1
6.9517 | 7739.119 | 0.376 | 0.022792 | Speed 1
6.9533 | 7748.446 | 0.376 | 0.022792 | Speed 1
6.955 | 7758.87 | 0.3762 | 0.022875 | Speed 1
6.9567 | 7761.613 | 0.3762 | 0.022875 | Speed 1
6.9583 | 7755.121 | 0.3762 | 0.022875 | Speed 1
6.96 | 7744.88 | 0.3762 | 0.022875 | Speed 1
6.9617 | 7733.449 | 0.3762 | 0.022875 | Speed 1
6.9633 | 7722.842 | 0.3762 | 0.022875 | Speed 1
6.965 | 7713.698 | 0.3762 | 0.022875 | Speed 1
6.9667 | 7705.834 | 0.3762 | 0.022875 | Speed 1
6.9683 | 7700.256 | 0.3762 | 0.022875 | Speed 1
6.97 | 7696.416 | 0.3762 | 0.022875 | Speed 1
6.9717 | 7694.495 | 0.3762 | 0.022875 | Speed 1
6.9733 | 7694.587 | 0.3762 | 0.022875 | Speed 1
6.975 | 7696.141 | 0.3762 | 0.022875 | Speed 1
6.9767 | 7699.159 | 0.3762 | 0.022875 | Speed 1
6.9783 | 7703.822 | 0.3762 | 0.022875 | Speed 1
6.98 | 7709.949 | 0.3762 | 0.022875 | Speed 1
6.9817 | 7717.539 | 0.3762 | 0.022875 | Speed 1
6.9833 | 7726.317 | 0.3762 | 0.022875 | Speed 1
6.985 | 7736.101 | 0.3762 | 0.022875 | Speed 1
6.9867 | 7747.074 | 0.3762 | 0.022875 | Speed 1
6.9883 | 7758.961 | 0.3765 | 0.023 | Speed 1
6.99 | 7763.259 | 0.3765 | 0.023 | Speed 1
6.9917 | 7758.23 | 0.3765 | 0.023 | Speed 1
6.9933 | 7749.452 | 0.3765 | 0.023 | Speed 1
6.995 | 7739.759 | 0.3765 | 0.023 | Speed 1
6.9967 | 7730.432 | 0.3765 | 0.023 | Speed 1
6.9983 | 7722.294 | 0.3765 | 0.023 | Speed 1
7 | 7715.893 | 0.3765 | 0.023 | Speed 1
7.0017 | 7711.321 | 0.3765 | 0.023 | Speed 1
7.0033 | 7708.669 | 0.3765 | 0.023 | Speed 1
7.005 | 7707.754 | 0.3765 | 0.023 | Speed 1
7.0067 | 7708.486 | 0.3765 | 0.023 | Speed 1
7.0083 | 7710.955 | 0.3765 | 0.023 | Speed 1
7.01 | 7715.161 | 0.3765 | 0.023 | Speed 1
7.0117 | 7720.556 | 0.3765 | 0.023 | Speed 1
7.0133 | 7727.506 | 0.3765 | 0.023 | Speed 1
7.015 | 7735.827 | 0.3765 | 0.023 | Speed 1
7.0167 | 7745.337 | 0.3765 | 0.023 | Speed 1
7.0183 | 7755.852 | 0.3767 | 0.023083 | Speed 1
7.02 | 7762.893 | 0.3767 | 0.023083 | Speed 1
7.0217 | 7758.779 | 0.3767 | 0.023083 | Speed 1
7.0233 | 7749.634 | 0.3767 | 0.023083 | Speed 1
7.025 | 7738.662 | 0.3767 | 0.023083 | Speed 1
7.0267 | 7727.872 | 0.3767 | 0.023083 | Speed 1
7.0283 | 7718.087 | 0.3767 | 0.023083 | Speed 1
7.03 | 7709.766 | 0.3767 | 0.023083 | Speed 1
7.0317 | 7703.182 | 0.3767 | 0.023083 | Speed 1
7.0333 | 7698.793 | 0.3767 | 0.023083 | Speed 1
7.035 | 7696.05 | 0.3767 | 0.023083 | Speed 1
7.0367 | 7695.41 | 0.3767 | 0.023083 | Speed 1
7.0383 | 7696.324 | 0.3767 | 0.023083 | Speed 1
7.04 | 7699.068 | 0.3767 | 0.023083 | Speed 1
7.0417 | 7703.274 | 0.3767 | 0.023083 | Speed 1
7.0433 | 7709.035 | 0.3767 | 0.023083 | Speed 1
7.045 | 7716.167 | 0.3767 | 0.023083 | Speed 1
7.0467 | 7724.945 | 0.3767 | 0.023083 | Speed 1
7.0483 | 7734.73 | 0.3767 | 0.023083 | Speed 1
7.05 | 7745.52 | 0.3767 | 0.023083 | Speed 1
7.0517 | 7757.498 | 0.377 | 0.023208 | Speed 1
7.0533 | 7763.991 | 0.377 | 0.023208 | Speed 1
7.055 | 7759.876 | 0.377 | 0.023208 | Speed 1
7.0567 | 7751.463 | 0.377 | 0.023208 | Speed 1
7.0583 | 7741.405 | 0.377 | 0.023208 | Speed 1
7.06 | 7731.895 | 0.377 | 0.023208 | Speed 1
7.0617 | 7722.842 | 0.377 | 0.023208 | Speed 1
7.0633 | 7715.984 | 0.377 | 0.023208 | Speed 1
7.065 | 7710.863 | 0.377 | 0.023208 | Speed 1
7.0667 | 7707.572 | 0.377 | 0.023208 | Speed 1
7.0683 | 7705.743 | 0.377 | 0.023208 | Speed 1
7.07 | 7706.017 | 0.377 | 0.023208 | Speed 1
7.0717 | 7707.846 | 0.377 | 0.023208 | Speed 1
7.0733 | 7711.321 | 0.377 | 0.023208 | Speed 1
7.075 | 7715.984 | 0.377 | 0.023208 | Speed 1
7.0767 | 7722.202 | 0.377 | 0.023208 | Speed 1
7.0783 | 7729.975 | 0.377 | 0.023208 | Speed 1
7.08 | 7738.57 | 0.377 | 0.023208 | Speed 1
7.0817 | 7748.446 | 0.3772 | 0.023292 | Speed 1
7.0833 | 7754.664 | 0.3772 | 0.023292 | Speed 1
7.085 | 7749.909 | 0.3772 | 0.023292 | Speed 1
7.0867 | 7739.85 | 0.3772 | 0.023292 | Speed 1
7.0883 | 7728.054 | 0.3772 | 0.023292 | Speed 1
7.09 | 7716.35 | 0.3772 | 0.023292 | Speed 1
7.0917 | 7705.926 | 0.3772 | 0.023292 | Speed 1
7.0933 | 7697.147 | 0.3772 | 0.023292 | Speed 1
7.095 | 7689.832 | 0.3772 | 0.023292 | Speed 1
7.0967 | 7684.254 | 0.3772 | 0.023292 | Speed 1
7.0983 | 7680.688 | 0.3772 | 0.023292 | Speed 1
7.1 | 7678.31 | 0.3772 | 0.023292 | Speed 1
7.1017 | 7678.036 | 0.3772 | 0.023292 | Speed 1
7.1033 | 7679.042 | 0.3772 | 0.023292 | Speed 1
7.105 | 7681.694 | 0.3772 | 0.023292 | Speed 1
7.1067 | 7685.443 | 0.3772 | 0.023292 | Speed 1
7.1083 | 7691.021 | 0.3772 | 0.023292 | Speed 1
7.11 | 7697.787 | 0.3772 | 0.023292 | Speed 1
7.1117 | 7705.743 | 0.3772 | 0.023292 | Speed 1
7.1133 | 7714.704 | 0.3772 | 0.023292 | Speed 1
7.115 | 7724.671 | 0.3775 | 0.023417 | Speed 1
7.1167 | 7729.517 | 0.3775 | 0.023417 | Speed 1
7.1183 | 7723.848 | 0.3775 | 0.023417 | Speed 1
7.12 | 7714.064 | 0.3775 | 0.023417 | Speed 1
7.1217 | 7703.182 | 0.3775 | 0.023417 | Speed 1
7.1233 | 7692.85 | 0.3775 | 0.023417 | Speed 1
7.125 | 7683.523 | 0.3775 | 0.023417 | Speed 1
7.1267 | 7675.384 | 0.3775 | 0.023417 | Speed 1
7.1283 | 7668.618 | 0.3775 | 0.023417 | Speed 1
7.13 | 7663.954 | 0.3775 | 0.023417 | Speed 1
7.1317 | 7661.028 | 0.3775 | 0.023417 | Speed 1
7.1333 | 7659.931 | 0.3775 | 0.023417 | Speed 1
7.135 | 7660.479 | 0.3775 | 0.023417 | Speed 1
7.1367 | 7662.857 | 0.3775 | 0.023417 | Speed 1
7.1383 | 7666.789 | 0.3775 | 0.023417 | Speed 1
7.14 | 7672.092 | 0.3775 | 0.023417 | Speed 1
7.1417 | 7678.768 | 0.3775 | 0.023417 | Speed 1
7.1433 | 7686.54 | 0.3775 | 0.023417 | Speed 1
7.145 | 7695.318 | 0.3777 | 0.0235 | Speed 1
7.1467 | 7700.165 | 0.3777 | 0.0235 | Speed 1
7.1483 | 7694.13 | 0.3777 | 0.0235 | Speed 1
7.15 | 7683.523 | 0.3777 | 0.0235 | Speed 1
7.1517 | 7671.178 | 0.3777 | 0.0235 | Speed 1
7.1533 | 7659.199 | 0.3777 | 0.0235 | Speed 1
7.155 | 7648.592 | 0.3777 | 0.0235 | Speed 1
7.1567 | 7639.905 | 0.3777 | 0.0235 | Speed 1
7.1583 | 7633.23 | 0.3777 | 0.0235 | Speed 1
7.16 | 7628.109 | 0.3777 | 0.0235 | Speed 1
7.1617 | 7625.092 | 0.3777 | 0.0235 | Speed 1
7.1633 | 7623.629 | 0.3777 | 0.0235 | Speed 1
7.165 | 7623.812 | 0.3777 | 0.0235 | Speed 1
7.1667 | 7625.549 | 0.3777 | 0.0235 | Speed 1
7.1683 | 7628.566 | 0.3777 | 0.0235 | Speed 1
7.17 | 7633.23 | 0.3777 | 0.0235 | Speed 1
7.1717 | 7639.631 | 0.3777 | 0.0235 | Speed 1
7.1733 | 7647.129 | 0.3777 | 0.0235 | Speed 1
7.175 | 7655.907 | 0.3777 | 0.0235 | Speed 1
7.1767 | 7665.783 | 0.3777 | 0.0235 | Speed 1
7.1783 | 7676.39 | 0.378 | 0.023625 | Speed 1
7.18 | 7681.328 | 0.378 | 0.023625 | Speed 1
7.1817 | 7676.573 | 0.378 | 0.023625 | Speed 1
7.1833 | 7667.337 | 0.378 | 0.023625 | Speed 1
7.185 | 7656.822 | 0.378 | 0.023625 | Speed 1
7.1867 | 7646.58 | 0.378 | 0.023625 | Speed 1
7.1883 | 7637.619 | 0.378 | 0.023625 | Speed 1
7.19 | 7629.938 | 0.378 | 0.023625 | Speed 1
7.1917 | 7623.903 | 0.378 | 0.023625 | Speed 1
7.1933 | 7619.971 | 0.378 | 0.023625 | Speed 1
7.195 | 7617.868 | 0.378 | 0.023625 | Speed 1
7.1967 | 7617.228 | 0.378 | 0.023625 | Speed 1
7.1983 | 7618.325 | 0.378 | 0.023625 | Speed 1
7.2 | 7621.16 | 0.378 | 0.023625 | Speed 1
7.2017 | 7625.732 | 0.378 | 0.023625 | Speed 1
7.2033 | 7631.584 | 0.378 | 0.023625 | Speed 1
7.205 | 7638.534 | 0.378 | 0.023625 | Speed 1
7.2067 | 7647.038 | 0.378 | 0.023625 | Speed 1
7.2083 | 7656.547 | 0.3782 | 0.023708 | Speed 1
7.21 | 7661.668 | 0.3782 | 0.023708 | Speed 1
7.2117 | 7655.724 | 0.3782 | 0.023708 | Speed 1
7.2133 | 7645.209 | 0.3782 | 0.023708 | Speed 1
7.215 | 7633.413 | 0.3782 | 0.023708 | Speed 1
7.2167 | 7621.891 | 0.3782 | 0.023708 | Speed 1
7.2183 | 7611.65 | 0.3782 | 0.023708 | Speed 1
7.22 | 7603.146 | 0.3782 | 0.023708 | Speed 1
7.2217 | 7596.745 | 0.3782 | 0.023708 | Speed 1
7.2233 | 7592.081 | 0.3782 | 0.023708 | Speed 1
7.225 | 7588.972 | 0.3782 | 0.023708 | Speed 1
7.2267 | 7587.875 | 0.3782 | 0.023708 | Speed 1
7.2283 | 7588.332 | 0.3782 | 0.023708 | Speed 1
7.23 | 7590.253 | 0.3782 | 0.023708 | Speed 1
7.2317 | 7593.819 | 0.3782 | 0.023708 | Speed 1
7.2333 | 7598.757 | 0.3782 | 0.023708 | Speed 1
7.235 | 7605.615 | 0.3782 | 0.023708 | Speed 1
7.2367 | 7613.296 | 0.3782 | 0.023708 | Speed 1
7.2383 | 7621.708 | 0.3782 | 0.023708 | Speed 1
7.24 | 7631.675 | 0.3782 | 0.023708 | Speed 1
7.2417 | 7642.831 | 0.3785 | 0.023833 | Speed 1
7.2433 | 7647.312 | 0.3785 | 0.023833 | Speed 1
7.245 | 7642.191 | 0.3785 | 0.023833 | Speed 1
7.2467 | 7633.413 | 0.3785 | 0.023833 | Speed 1
7.2483 | 7623.72 | 0.3785 | 0.023833 | Speed 1
7.25 | 7614.027 | 0.3785 | 0.023833 | Speed 1
7.2517 | 7605.706 | 0.3785 | 0.023833 | Speed 1
7.2533 | 7598.94 | 0.3785 | 0.023833 | Speed 1
7.255 | 7593.91 | 0.3785 | 0.023833 | Speed 1
7.2567 | 7590.893 | 0.3785 | 0.023833 | Speed 1
7.2583 | 7589.43 | 0.3785 | 0.023833 | Speed 1
7.26 | 7589.521 | 0.3785 | 0.023833 | Speed 1
7.2617 | 7591.441 | 0.3785 | 0.023833 | Speed 1
7.2633 | 7594.733 | 0.3785 | 0.023833 | Speed 1
7.265 | 7599.305 | 0.3785 | 0.023833 | Speed 1
7.2667 | 7605.615 | 0.3785 | 0.023833 | Speed 1
7.2683 | 7612.747 | 0.3785 | 0.023833 | Speed 1
7.27 | 7621.434 | 0.3785 | 0.023833 | Speed 1
7.2717 | 7631.218 | 0.3787 | 0.023917 | Speed 1
7.2733 | 7636.522 | 0.3787 | 0.023917 | Speed 1
7.275 | 7631.31 | 0.3787 | 0.023917 | Speed 1
7.2767 | 7621.251 | 0.3787 | 0.023917 | Speed 1
7.2783 | 7610.004 | 0.3787 | 0.023917 | Speed 1
7.28 | 7598.757 | 0.3787 | 0.023917 | Speed 1
7.2817 | 7588.607 | 0.3787 | 0.023917 | Speed 1
7.2833 | 7580.286 | 0.3787 | 0.023917 | Speed 1
7.285 | 7573.793 | 0.3787 | 0.023917 | Speed 1
7.2867 | 7569.038 | 0.3787 | 0.023917 | Speed 1
7.2883 | 7566.112 | 0.3787 | 0.023917 | Speed 1
7.29 | 7564.741 | 0.3787 | 0.023917 | Speed 1
7.2917 | 7565.198 | 0.3787 | 0.023917 | Speed 1
7.2933 | 7567.392 | 0.3787 | 0.023917 | Speed 1
7.295 | 7571.233 | 0.3787 | 0.023917 | Speed 1
7.2967 | 7576.811 | 0.3787 | 0.023917 | Speed 1
7.2983 | 7583.669 | 0.3787 | 0.023917 | Speed 1
7.3 | 7591.899 | 0.3787 | 0.023917 | Speed 1
7.3017 | 7601.226 | 0.3787 | 0.023917 | Speed 1
7.3033 | 7611.65 | 0.3787 | 0.023917 | Speed 1
7.305 | 7622.989 | 0.3787 | 0.023917 | Speed 1
7.3067 | 7633.596 | 0.379 | 0.024042 | Speed 1
7.3083 | 7634.144 | 0.379 | 0.024042 | Speed 1
7.31 | 7627.926 | 0.379 | 0.024042 | Speed 1
7.3117 | 7619.057 | 0.379 | 0.024042 | Speed 1
7.3133 | 7609.912 | 0.379 | 0.024042 | Speed 1
7.315 | 7601.317 | 0.379 | 0.024042 | Speed 1
7.3167 | 7594.093 | 0.379 | 0.024042 | Speed 1
7.3183 | 7588.332 | 0.379 | 0.024042 | Speed 1
7.32 | 7584.218 | 0.379 | 0.024042 | Speed 1
7.3217 | 7581.931 | 0.379 | 0.024042 | Speed 1
7.3233 | 7581.84 | 0.379 | 0.024042 | Speed 1
7.325 | 7583.12 | 0.379 | 0.024042 | Speed 1
7.3267 | 7586.046 | 0.379 | 0.024042 | Speed 1
7.3283 | 7590.801 | 0.379 | 0.024042 | Speed 1
7.33 | 7597.019 | 0.379 | 0.024042 | Speed 1
7.3317 | 7604.06 | 0.379 | 0.024042 | Speed 1
7.3333 | 7612.473 | 0.379 | 0.024042 | Speed 1
7.335 | 7622.074 | 0.379 | 0.024042 | Speed 1
7.3367 | 7630.944 | 0.3792 | 0.024125 | Speed 1
7.3383 | 7629.024 | 0.3792 | 0.024125 | Speed 1
7.34 | 7620.703 | 0.3792 | 0.024125 | Speed 1
7.3417 | 7609.73 | 0.3792 | 0.024125 | Speed 1
7.3433 | 7598.299 | 0.3792 | 0.024125 | Speed 1
7.345 | 7587.692 | 0.3792 | 0.024125 | Speed 1
7.3467 | 7578.822 | 0.3792 | 0.024125 | Speed 1
7.3483 | 7571.873 | 0.3792 | 0.024125 | Speed 1
7.35 | 7566.386 | 0.3792 | 0.024125 | Speed 1
7.3517 | 7563.369 | 0.3792 | 0.024125 | Speed 1
7.3533 | 7562.089 | 0.3792 | 0.024125 | Speed 1
7.355 | 7562.729 | 0.3792 | 0.024125 | Speed 1
7.3567 | 7564.832 | 0.3792 | 0.024125 | Speed 1
7.3583 | 7568.307 | 0.3792 | 0.024125 | Speed 1
7.36 | 7573.519 | 0.3792 | 0.024125 | Speed 1
7.3617 | 7580.011 | 0.3792 | 0.024125 | Speed 1
7.3633 | 7588.149 | 0.3792 | 0.024125 | Speed 1
7.365 | 7597.476 | 0.3792 | 0.024125 | Speed 1
7.3667 | 7607.535 | 0.3792 | 0.024125 | Speed 1
7.3683 | 7618.782 | 0.3792 | 0.024125 | Speed 1
7.37 | 7628.658 | 0.3795 | 0.02425 | Speed 1
7.3717 | 7628.292 | 0.3795 | 0.02425 | Speed 1
7.3733 | 7621.434 | 0.3795 | 0.02425 | Speed 1
7.375 | 7612.198 | 0.3795 | 0.02425 | Speed 1
7.3767 | 7602.506 | 0.3795 | 0.02425 | Speed 1
7.3783 | 7593.545 | 0.3795 | 0.02425 | Speed 1
7.38 | 7585.955 | 0.3795 | 0.02425 | Speed 1
7.3817 | 7579.737 | 0.3795 | 0.02425 | Speed 1
7.3833 | 7575.622 | 0.3795 | 0.02425 | Speed 1
7.385 | 7572.787 | 0.3795 | 0.02425 | Speed 1
7.3867 | 7572.056 | 0.3795 | 0.02425 | Speed 1
7.3883 | 7572.879 | 0.3795 | 0.02425 | Speed 1
7.39 | 7575.531 | 0.3795 | 0.02425 | Speed 1
7.3917 | 7579.645 | 0.3795 | 0.02425 | Speed 1
7.3933 | 7585.315 | 0.3795 | 0.02425 | Speed 1
7.395 | 7592.173 | 0.3795 | 0.02425 | Speed 1
7.3967 | 7600.22 | 0.3795 | 0.02425 | Speed 1
7.3983 | 7609.364 | 0.3797 | 0.024333 | Speed 1
7.4 | 7615.582 | 0.3797 | 0.024333 | Speed 1
7.4017 | 7610.918 | 0.3797 | 0.024333 | Speed 1
7.4033 | 7600.951 | 0.3797 | 0.024333 | Speed 1
7.405 | 7589.064 | 0.3797 | 0.024333 | Speed 1
7.4067 | 7577.725 | 0.3797 | 0.024333 | Speed 1
7.4083 | 7567.027 | 0.3797 | 0.024333 | Speed 1
7.41 | 7557.882 | 0.3797 | 0.024333 | Speed 1
7.4117 | 7550.476 | 0.3797 | 0.024333 | Speed 1
7.4133 | 7544.806 | 0.3797 | 0.024333 | Speed 1
7.415 | 7541.149 | 0.3797 | 0.024333 | Speed 1
7.4167 | 7539.32 | 0.3797 | 0.024333 | Speed 1
7.4183 | 7539.137 | 0.3797 | 0.024333 | Speed 1
7.42 | 7540.783 | 0.3797 | 0.024333 | Speed 1
7.4217 | 7544.075 | 0.3797 | 0.024333 | Speed 1
7.4233 | 7548.738 | 0.3797 | 0.024333 | Speed 1
7.425 | 7554.956 | 0.3797 | 0.024333 | Speed 1
7.4267 | 7562.729 | 0.3797 | 0.024333 | Speed 1
7.4283 | 7571.69 | 0.3797 | 0.024333 | Speed 1
7.43 | 7581.657 | 0.3797 | 0.024333 | Speed 1
7.4317 | 7592.447 | 0.3797 | 0.024333 | Speed 1
7.4333 | 7603.512 | 0.38 | 0.024458 | Speed 1
7.435 | 7605.98 | 0.38 | 0.024458 | Speed 1
7.4367 | 7600.128 | 0.38 | 0.024458 | Speed 1
7.4383 | 7591.258 | 0.38 | 0.024458 | Speed 1
7.44 | 7581.474 | 0.38 | 0.024458 | Speed 1
7.4417 | 7572.056 | 0.38 | 0.024458 | Speed 1
7.4433 | 7564.1 | 0.38 | 0.024458 | Speed 1
7.445 | 7557.425 | 0.38 | 0.024458 | Speed 1
7.4467 | 7552.67 | 0.38 | 0.024458 | Speed 1
7.4483 | 7549.744 | 0.38 | 0.024458 | Speed 1
7.45 | 7548.738 | 0.38 | 0.024458 | Speed 1
7.4517 | 7549.653 | 0.38 | 0.024458 | Speed 1
7.4533 | 7552.03 | 0.38 | 0.024458 | Speed 1
7.455 | 7556.237 | 0.38 | 0.024458 | Speed 1
7.4567 | 7561.814 | 0.38 | 0.024458 | Speed 1
7.4583 | 7568.673 | 0.38 | 0.024458 | Speed 1
7.46 | 7576.811 | 0.38 | 0.024458 | Speed 1
7.4617 | 7585.772 | 0.3802 | 0.024542 | Speed 1
7.4633 | 7591.533 | 0.3802 | 0.024542 | Speed 1
7.465 | 7586.321 | 0.3802 | 0.024542 | Speed 1
7.4667 | 7576.079 | 0.3802 | 0.024542 | Speed 1
7.4683 | 7564.1 | 0.3802 | 0.024542 | Speed 1
7.47 | 7552.03 | 0.3802 | 0.024542 | Speed 1
7.4717 | 7541.149 | 0.3802 | 0.024542 | Speed 1
7.4733 | 7532.096 | 0.3802 | 0.024542 | Speed 1
7.475 | 7524.689 | 0.3802 | 0.024542 | Speed 1
7.4767 | 7519.203 | 0.3802 | 0.024542 | Speed 1
7.4783 | 7515.271 | 0.3802 | 0.024542 | Speed 1
7.48 | 7513.351 | 0.3802 | 0.024542 | Speed 1
7.4817 | 7512.345 | 0.3802 | 0.024542 | Speed 1
7.4833 | 7513.442 | 0.3802 | 0.024542 | Speed 1
7.485 | 7516.094 | 0.3802 | 0.024542 | Speed 1
7.4867 | 7520.392 | 0.3802 | 0.024542 | Speed 1
7.4883 | 7525.97 | 0.3802 | 0.024542 | Speed 1
7.49 | 7533.376 | 0.3802 | 0.024542 | Speed 1
7.4917 | 7541.423 | 0.3802 | 0.024542 | Speed 1
7.4933 | 7551.116 | 0.3802 | 0.024542 | Speed 1
7.495 | 7561.449 | 0.3802 | 0.024542 | Speed 1
7.4967 | 7569.587 | 0.3805 | 0.024667 | Speed 1
7.4983 | 7566.935 | 0.3805 | 0.024667 | Speed 1
7.5 | 7558.34 | 0.3805 | 0.024667 | Speed 1
7.5017 | 7547.733 | 0.3805 | 0.024667 | Speed 1
7.5033 | 7536.942 | 0.3805 | 0.024667 | Speed 1
7.505 | 7527.25 | 0.3805 | 0.024667 | Speed 1
7.5067 | 7518.837 | 0.3805 | 0.024667 | Speed 1
7.5083 | 7512.162 | 0.3805 | 0.024667 | Speed 1
7.51 | 7506.675 | 0.3805 | 0.024667 | Speed 1
7.5117 | 7503.292 | 0.3805 | 0.024667 | Speed 1
7.5133 | 7501.555 | 0.3805 | 0.024667 | Speed 1
7.515 | 7501.646 | 0.3805 | 0.024667 | Speed 1
7.5167 | 7503.475 | 0.3805 | 0.024667 | Speed 1
7.5183 | 7506.584 | 0.3805 | 0.024667 | Speed 1
7.52 | 7510.699 | 0.3805 | 0.024667 | Speed 1
7.5217 | 7516.368 | 0.3805 | 0.024667 | Speed 1
7.5233 | 7523.226 | 0.3805 | 0.024667 | Speed 1
7.525 | 7530.999 | 0.3805 | 0.024667 | Speed 1
7.5267 | 7536.028 | 0.3807 | 0.02475 | Speed 1
7.5283 | 7530.633 | 0.3807 | 0.02475 | Speed 1
7.53 | 7519.752 | 0.3807 | 0.02475 | Speed 1
7.5317 | 7506.858 | 0.3807 | 0.02475 | Speed 1
7.5333 | 7494.057 | 0.3807 | 0.02475 | Speed 1
7.535 | 7482.169 | 0.3807 | 0.02475 | Speed 1
7.5367 | 7471.745 | 0.3807 | 0.02475 | Speed 1
7.5383 | 7463.058 | 0.3807 | 0.02475 | Speed 1
7.54 | 7456.017 | 0.3807 | 0.02475 | Speed 1
7.5417 | 7450.439 | 0.3807 | 0.02475 | Speed 1
7.5433 | 7446.964 | 0.3807 | 0.02475 | Speed 1
7.545 | 7444.953 | 0.3807 | 0.02475 | Speed 1
7.5467 | 7444.221 | 0.3807 | 0.02475 | Speed 1
7.5483 | 7445.044 | 0.3807 | 0.02475 | Speed 1
7.55 | 7447.056 | 0.3807 | 0.02475 | Speed 1
7.5517 | 7450.622 | 0.3807 | 0.02475 | Speed 1
7.5533 | 7455.194 | 0.3807 | 0.02475 | Speed 1
7.555 | 7460.681 | 0.3807 | 0.02475 | Speed 1
7.5567 | 7466.624 | 0.3807 | 0.02475 | Speed 1
7.5583 | 7474.031 | 0.3807 | 0.02475 | Speed 1
7.56 | 7479.335 | 0.381 | 0.024875 | Speed 1
7.5617 | 7473.848 | 0.381 | 0.024875 | Speed 1
7.5633 | 7462.692 | 0.381 | 0.024875 | Speed 1
7.565 | 7449.616 | 0.381 | 0.024875 | Speed 1
7.5667 | 7436.357 | 0.381 | 0.024875 | Speed 1
7.5683 | 7423.921 | 0.381 | 0.024875 | Speed 1
7.57 | 7412.674 | 0.381 | 0.024875 | Speed 1
7.5717 | 7403.073 | 0.381 | 0.024875 | Speed 1
7.5733 | 7395.392 | 0.381 | 0.024875 | Speed 1
7.575 | 7389.539 | 0.381 | 0.024875 | Speed 1
7.5767 | 7385.516 | 0.381 | 0.024875 | Speed 1
7.5783 | 7383.047 | 0.381 | 0.024875 | Speed 1
7.58 | 7382.681 | 0.381 | 0.024875 | Speed 1
7.5817 | 7383.687 | 0.381 | 0.024875 | Speed 1
7.5833 | 7386.248 | 0.381 | 0.024875 | Speed 1
7.585 | 7390.088 | 0.381 | 0.024875 | Speed 1
7.5867 | 7395.209 | 0.381 | 0.024875 | Speed 1
7.5883 | 7401.427 | 0.3812 | 0.024958 | Speed 1
7.59 | 7403.713 | 0.3812 | 0.024958 | Speed 1
7.5917 | 7396.215 | 0.3812 | 0.024958 | Speed 1
7.5933 | 7384.144 | 0.3812 | 0.024958 | Speed 1
7.595 | 7370.885 | 0.3812 | 0.024958 | Speed 1
7.5967 | 7357.901 | 0.3812 | 0.024958 | Speed 1
7.5983 | 7346.379 | 0.3812 | 0.024958 | Speed 1
7.6 | 7336.412 | 0.3812 | 0.024958 | Speed 1
7.6017 | 7328.182 | 0.3812 | 0.024958 | Speed 1
7.6033 | 7321.69 | 0.3812 | 0.024958 | Speed 1
7.605 | 7317.301 | 0.3812 | 0.024958 | Speed 1
7.6067 | 7314.558 | 0.3812 | 0.024958 | Speed 1
7.6083 | 7313.643 | 0.3812 | 0.024958 | Speed 1
7.61 | 7314.375 | 0.3812 | 0.024958 | Speed 1
7.6117 | 7316.569 | 0.3812 | 0.024958 | Speed 1
7.6133 | 7320.318 | 0.3812 | 0.024958 | Speed 1
7.615 | 7325.896 | 0.3812 | 0.024958 | Speed 1
7.6167 | 7332.663 | 0.3812 | 0.024958 | Speed 1
7.6183 | 7340.436 | 0.3812 | 0.024958 | Speed 1
7.62 | 7349.488 | 0.3812 | 0.024958 | Speed 1
7.6217 | 7358.449 | 0.3815 | 0.025083 | Speed 1
7.6233 | 7358.084 | 0.3815 | 0.025083 | Speed 1
7.625 | 7350.585 | 0.3815 | 0.025083 | Speed 1
7.6267 | 7339.795 | 0.3815 | 0.025083 | Speed 1
7.6283 | 7328.548 | 0.3815 | 0.025083 | Speed 1
7.63 | 7318.215 | 0.3815 | 0.025083 | Speed 1
7.6317 | 7309.254 | 0.3815 | 0.025083 | Speed 1
7.6333 | 7302.03 | 0.3815 | 0.025083 | Speed 1
7.635 | 7296.087 | 0.3815 | 0.025083 | Speed 1
7.6367 | 7292.155 | 0.3815 | 0.025083 | Speed 1
7.6383 | 7290.051 | 0.3815 | 0.025083 | Speed 1
7.64 | 7289.777 | 0.3815 | 0.025083 | Speed 1
7.6417 | 7290.966 | 0.3815 | 0.025083 | Speed 1
7.6433 | 7293.892 | 0.3815 | 0.025083 | Speed 1
7.645 | 7298.555 | 0.3815 | 0.025083 | Speed 1
7.6467 | 7304.956 | 0.3815 | 0.025083 | Speed 1
7.6483 | 7312.637 | 0.3815 | 0.025083 | Speed 1
7.65 | 7321.05 | 0.3815 | 0.025083 | Speed 1
7.6517 | 7330.011 | 0.3817 | 0.025167 | Speed 1
7.6533 | 7328.731 | 0.3817 | 0.025167 | Speed 1
7.655 | 7320.501 | 0.3817 | 0.025167 | Speed 1
7.6567 | 7309.163 | 0.3817 | 0.025167 | Speed 1
7.6583 | 7297.092 | 0.3817 | 0.025167 | Speed 1
7.66 | 7285.845 | 0.3817 | 0.025167 | Speed 1
7.6617 | 7276.335 | 0.3817 | 0.025167 | Speed 1
7.6633 | 7268.563 | 0.3817 | 0.025167 | Speed 1
7.665 | 7263.076 | 0.3817 | 0.025167 | Speed 1
7.6667 | 7258.779 | 0.3817 | 0.025167 | Speed 1
7.6683 | 7256.401 | 0.3817 | 0.025167 | Speed 1
7.67 | 7255.852 | 0.3817 | 0.025167 | Speed 1
7.6717 | 7257.041 | 0.3817 | 0.025167 | Speed 1
7.6733 | 7259.602 | 0.3817 | 0.025167 | Speed 1
7.675 | 7263.899 | 0.3817 | 0.025167 | Speed 1
7.6767 | 7269.477 | 0.3817 | 0.025167 | Speed 1
7.6783 | 7276.884 | 0.3817 | 0.025167 | Speed 1
7.68 | 7285.571 | 0.3817 | 0.025167 | Speed 1
7.6817 | 7295.172 | 0.3817 | 0.025167 | Speed 1
7.6833 | 7305.871 | 0.3817 | 0.025167 | Speed 1
7.685 | 7317.301 | 0.382 | 0.025292 | Speed 1
7.6867 | 7322.879 | 0.382 | 0.025292 | Speed 1
7.6883 | 7318.947 | 0.382 | 0.025292 | Speed 1
7.69 | 7310.809 | 0.382 | 0.025292 | Speed 1
7.6917 | 7301.39 | 0.382 | 0.025292 | Speed 1
7.6933 | 7291.972 | 0.382 | 0.025292 | Speed 1
7.695 | 7283.559 | 0.382 | 0.025292 | Speed 1
7.6967 | 7276.518 | 0.382 | 0.025292 | Speed 1
7.6983 | 7271.397 | 0.382 | 0.025292 | Speed 1
7.7 | 7267.283 | 0.382 | 0.025292 | Speed 1
7.7017 | 7265.271 | 0.382 | 0.025292 | Speed 1
7.7033 | 7265.271 | 0.382 | 0.025292 | Speed 1
7.705 | 7267.374 | 0.382 | 0.025292 | Speed 1
7.7067 | 7271.123 | 0.382 | 0.025292 | Speed 1
7.7083 | 7276.884 | 0.382 | 0.025292 | Speed 1
7.71 | 7283.742 | 0.382 | 0.025292 | Speed 1
7.7117 | 7291.88 | 0.382 | 0.025292 | Speed 1
7.7133 | 7301.116 | 0.382 | 0.025292 | Speed 1
7.715 | 7310.9 | 0.3822 | 0.025375 | Speed 1
7.7167 | 7311.357 | 0.3822 | 0.025375 | Speed 1
7.7183 | 7303.676 | 0.3822 | 0.025375 | Speed 1
7.72 | 7292.795 | 0.3822 | 0.025375 | Speed 1
7.7217 | 7280.999 | 0.3822 | 0.025375 | Speed 1
7.7233 | 7270.3 | 0.3822 | 0.025375 | Speed 1
7.725 | 7260.973 | 0.3822 | 0.025375 | Speed 1
7.7267 | 7253.384 | 0.3822 | 0.025375 | Speed 1
7.7283 | 7247.714 | 0.3822 | 0.025375 | Speed 1
7.73 | 7243.508 | 0.3822 | 0.025375 | Speed 1
7.7317 | 7241.222 | 0.3822 | 0.025375 | Speed 1
7.7333 | 7240.673 | 0.3822 | 0.025375 | Speed 1
7.735 | 7241.679 | 0.3822 | 0.025375 | Speed 1
7.7367 | 7244.422 | 0.3822 | 0.025375 | Speed 1
7.7383 | 7248.72 | 0.3822 | 0.025375 | Speed 1
7.74 | 7254.481 | 0.3822 | 0.025375 | Speed 1
7.7417 | 7261.705 | 0.3822 | 0.025375 | Speed 1
7.7433 | 7270.575 | 0.3822 | 0.025375 | Speed 1
7.745 | 7280.542 | 0.3822 | 0.025375 | Speed 1
7.7467 | 7291.606 | 0.3822 | 0.025375 | Speed 1
7.7483 | 7302.853 | 0.3825 | 0.0255 | Speed 1
7.75 | 7304.408 | 0.3825 | 0.0255 | Speed 1
7.7517 | 7298.281 | 0.3825 | 0.0255 | Speed 1
7.7533 | 7289.137 | 0.3825 | 0.0255 | Speed 1
7.755 | 7278.987 | 0.3825 | 0.0255 | Speed 1
7.7567 | 7269.843 | 0.3825 | 0.0255 | Speed 1
7.7583 | 7262.07 | 0.3825 | 0.0255 | Speed 1
7.76 | 7255.67 | 0.3825 | 0.0255 | Speed 1
7.7617 | 7250.823 | 0.3825 | 0.0255 | Speed 1
7.7633 | 7247.531 | 0.3825 | 0.0255 | Speed 1
7.765 | 7246.343 | 0.3825 | 0.0255 | Speed 1
7.7667 | 7246.708 | 0.3825 | 0.0255 | Speed 1
7.7683 | 7248.994 | 0.3825 | 0.0255 | Speed 1
7.77 | 7253.475 | 0.3825 | 0.0255 | Speed 1
7.7717 | 7259.053 | 0.3825 | 0.0255 | Speed 1
7.7733 | 7266.368 | 0.3825 | 0.0255 | Speed 1
7.775 | 7274.781 | 0.3825 | 0.0255 | Speed 1
7.7767 | 7284.565 | 0.3825 | 0.0255 | Speed 1
7.7783 | 7295.081 | 0.3827 | 0.025583 | Speed 1
7.78 | 7298.373 | 0.3827 | 0.025583 | Speed 1
7.7817 | 7292.52 | 0.3827 | 0.025583 | Speed 1
7.7833 | 7282.462 | 0.3827 | 0.025583 | Speed 1
7.785 | 7271.215 | 0.3827 | 0.025583 | Speed 1
7.7867 | 7260.607 | 0.3827 | 0.025583 | Speed 1
7.7883 | 7251.28 | 0.3827 | 0.025583 | Speed 1
7.79 | 7243.508 | 0.3827 | 0.025583 | Speed 1
7.7917 | 7237.747 | 0.3827 | 0.025583 | Speed 1
7.7933 | 7233.632 | 0.3827 | 0.025583 | Speed 1
7.795 | 7231.072 | 0.3827 | 0.025583 | Speed 1
7.7967 | 7229.975 | 0.3827 | 0.025583 | Speed 1
7.7983 | 7230.889 | 0.3827 | 0.025583 | Speed 1
7.8 | 7233.175 | 0.3827 | 0.025583 | Speed 1
7.8017 | 7237.564 | 0.3827 | 0.025583 | Speed 1
7.8033 | 7243.416 | 0.3827 | 0.025583 | Speed 1
7.805 | 7250.915 | 0.3827 | 0.025583 | Speed 1
7.8067 | 7259.784 | 0.3827 | 0.025583 | Speed 1
7.8083 | 7270.026 | 0.3827 | 0.025583 | Speed 1
7.81 | 7281.273 | 0.3827 | 0.025583 | Speed 1
7.8117 | 7293.709 | 0.383 | 0.025708 | Speed 1
7.8133 | 7302.122 | 0.383 | 0.025708 | Speed 1
7.815 | 7299.927 | 0.383 | 0.025708 | Speed 1
7.8167 | 7292.703 | 0.383 | 0.025708 | Speed 1
7.8183 | 7283.559 | 0.383 | 0.025708 | Speed 1
7.82 | 7274.598 | 0.383 | 0.025708 | Speed 1
7.8217 | 7266.734 | 0.383 | 0.025708 | Speed 1
7.8233 | 7260.425 | 0.383 | 0.025708 | Speed 1
7.825 | 7255.304 | 0.383 | 0.025708 | Speed 1
7.8267 | 7251.829 | 0.383 | 0.025708 | Speed 1
7.8283 | 7250.183 | 0.383 | 0.025708 | Speed 1
7.83 | 7250 | 0.383 | 0.025708 | Speed 1
7.8317 | 7252.012 | 0.383 | 0.025708 | Speed 1
7.8333 | 7255.304 | 0.383 | 0.025708 | Speed 1
7.835 | 7260.607 | 0.383 | 0.025708 | Speed 1
7.8367 | 7267.466 | 0.383 | 0.025708 | Speed 1
7.8383 | 7275.787 | 0.383 | 0.025708 | Speed 1
7.84 | 7285.297 | 0.383 | 0.025708 | Speed 1
7.8417 | 7295.812 | 0.3832 | 0.025792 | Speed 1
7.8433 | 7297.733 | 0.3832 | 0.025792 | Speed 1
7.845 | 7290.874 | 0.3832 | 0.025792 | Speed 1
7.8467 | 7280.267 | 0.3832 | 0.025792 | Speed 1
7.8483 | 7268.471 | 0.3832 | 0.025792 | Speed 1
7.85 | 7257.224 | 0.3832 | 0.025792 | Speed 1
7.8517 | 7247.714 | 0.3832 | 0.025792 | Speed 1
7.8533 | 7239.667 | 0.3832 | 0.025792 | Speed 1
7.855 | 7233.449 | 0.3832 | 0.025792 | Speed 1
7.8567 | 7228.969 | 0.3832 | 0.025792 | Speed 1
7.8583 | 7226.5 | 0.3832 | 0.025792 | Speed 1
7.86 | 7225.768 | 0.3832 | 0.025792 | Speed 1
7.8617 | 7226.5 | 0.3832 | 0.025792 | Speed 1
7.8633 | 7228.969 | 0.3832 | 0.025792 | Speed 1
7.865 | 7233.267 | 0.3832 | 0.025792 | Speed 1
7.8667 | 7239.027 | 0.3832 | 0.025792 | Speed 1
7.8683 | 7246.251 | 0.3832 | 0.025792 | Speed 1
7.87 | 7254.389 | 0.3832 | 0.025792 | Speed 1
7.8717 | 7264.082 | 0.3832 | 0.025792 | Speed 1
7.8733 | 7274.781 | 0.3832 | 0.025792 | Speed 1
7.875 | 7286.577 | 0.3835 | 0.025917 | Speed 1
7.8767 | 7294.441 | 0.3835 | 0.025917 | Speed 1
7.8783 | 7291.697 | 0.3835 | 0.025917 | Speed 1
7.88 | 7283.742 | 0.3835 | 0.025917 | Speed 1
7.8817 | 7273.866 | 0.3835 | 0.025917 | Speed 1
7.8833 | 7264.082 | 0.3835 | 0.025917 | Speed 1
7.885 | 7255.487 | 0.3835 | 0.025917 | Speed 1
7.8867 | 7248.171 | 0.3835 | 0.025917 | Speed 1
7.8883 | 7242.228 | 0.3835 | 0.025917 | Speed 1
7.89 | 7237.93 | 0.3835 | 0.025917 | Speed 1
7.8917 | 7235.37 | 0.3835 | 0.025917 | Speed 1
7.8933 | 7235.004 | 0.3835 | 0.025917 | Speed 1
7.895 | 7236.284 | 0.3835 | 0.025917 | Speed 1
7.8967 | 7239.119 | 0.3835 | 0.025917 | Speed 1
7.8983 | 7243.599 | 0.3835 | 0.025917 | Speed 1
7.9 | 7249.726 | 0.3835 | 0.025917 | Speed 1
7.9017 | 7257.041 | 0.3835 | 0.025917 | Speed 1
7.9033 | 7265.637 | 0.3835 | 0.025917 | Speed 1
7.905 | 7275.329 | 0.3837 | 0.026 | Speed 1
7.9067 | 7279.901 | 0.3837 | 0.026 | Speed 1
7.9083 | 7274.506 | 0.3837 | 0.026 | Speed 1
7.91 | 7264.539 | 0.3837 | 0.026 | Speed 1
7.9117 | 7253.109 | 0.3837 | 0.026 | Speed 1
7.9133 | 7241.953 | 0.3837 | 0.026 | Speed 1
7.915 | 7232.169 | 0.3837 | 0.026 | Speed 1
7.9167 | 7224.214 | 0.3837 | 0.026 | Speed 1
7.9183 | 7217.63 | 0.3837 | 0.026 | Speed 1
7.92 | 7213.058 | 0.3837 | 0.026 | Speed 1
7.9217 | 7210.315 | 0.3837 | 0.026 | Speed 1
7.9233 | 7209.309 | 0.3837 | 0.026 | Speed 1
7.925 | 7209.766 | 0.3837 | 0.026 | Speed 1
7.9267 | 7211.686 | 0.3837 | 0.026 | Speed 1
7.9283 | 7215.527 | 0.3837 | 0.026 | Speed 1
7.93 | 7221.013 | 0.3837 | 0.026 | Speed 1
7.9317 | 7227.872 | 0.3837 | 0.026 | Speed 1
7.9333 | 7236.193 | 0.3837 | 0.026 | Speed 1
7.935 | 7245.703 | 0.3837 | 0.026 | Speed 1
7.9367 | 7256.584 | 0.3837 | 0.026 | Speed 1
7.9383 | 7268.288 | 0.384 | 0.026125 | Speed 1
7.94 | 7273.683 | 0.384 | 0.026125 | Speed 1
7.9417 | 7269.203 | 0.384 | 0.026125 | Speed 1
7.9433 | 7261.156 | 0.384 | 0.026125 | Speed 1
7.945 | 7251.463 | 0.384 | 0.026125 | Speed 1
7.9467 | 7242.136 | 0.384 | 0.026125 | Speed 1
7.9483 | 7233.815 | 0.384 | 0.026125 | Speed 1
7.95 | 7226.866 | 0.384 | 0.026125 | Speed 1
7.9517 | 7221.288 | 0.384 | 0.026125 | Speed 1
7.9533 | 7217.447 | 0.384 | 0.026125 | Speed 1
7.955 | 7215.436 | 0.384 | 0.026125 | Speed 1
7.9567 | 7215.344 | 0.384 | 0.026125 | Speed 1
7.9583 | 7216.716 | 0.384 | 0.026125 | Speed 1
7.96 | 7220.099 | 0.384 | 0.026125 | Speed 1
7.9617 | 7224.854 | 0.384 | 0.026125 | Speed 1
7.9633 | 7231.438 | 0.384 | 0.026125 | Speed 1
7.965 | 7239.393 | 0.384 | 0.026125 | Speed 1
7.9667 | 7248.72 | 0.384 | 0.026125 | Speed 1
7.9683 | 7259.144 | 0.384 | 0.026125 | Speed 1
7.97 | 7268.014 | 0.3842 | 0.026208 | Speed 1
7.9717 | 7266.002 | 0.3842 | 0.026208 | Speed 1
7.9733 | 7258.23 | 0.3842 | 0.026208 | Speed 1
7.975 | 7248.171 | 0.3842 | 0.026208 | Speed 1
7.9767 | 7237.93 | 0.3842 | 0.026208 | Speed 1
7.9783 | 7228.694 | 0.3842 | 0.026208 | Speed 1
7.98 | 7221.013 | 0.3842 | 0.026208 | Speed 1
7.9817 | 7214.887 | 0.3842 | 0.026208 | Speed 1
7.9833 | 7210.681 | 0.3842 | 0.026208 | Speed 1
7.985 | 7207.937 | 0.3842 | 0.026208 | Speed 1
7.9867 | 7206.657 | 0.3842 | 0.026208 | Speed 1
7.9883 | 7207.023 | 0.3842 | 0.026208 | Speed 1
7.99 | 7209.035 | 0.3842 | 0.026208 | Speed 1
7.9917 | 7212.967 | 0.3842 | 0.026208 | Speed 1
7.9933 | 7218.179 | 0.3842 | 0.026208 | Speed 1
7.995 | 7225.22 | 0.3842 | 0.026208 | Speed 1
7.9967 | 7233.358 | 0.3842 | 0.026208 | Speed 1
7.9983 | 7243.051 | 0.3842 | 0.026208 | Speed 1
8 | 7254.115 | 0.3842 | 0.026208 | Speed 1
8.0017 | 7265.911 | 0.3845 | 0.026333 | Speed 1
8.0033 | 7271.123 | 0.3845 | 0.026333 | Speed 1
8.005 | 7267.1 | 0.3845 | 0.026333 | Speed 1
8.0067 | 7258.779 | 0.3845 | 0.026333 | Speed 1
8.0083 | 7249.269 | 0.3845 | 0.026333 | Speed 1
8.01 | 7240.033 | 0.3845 | 0.026333 | Speed 1
8.0117 | 7232.261 | 0.3845 | 0.026333 | Speed 1
8.0133 | 7225.677 | 0.3845 | 0.026333 | Speed 1
8.015 | 7220.831 | 0.3845 | 0.026333 | Speed 1
8.0167 | 7217.447 | 0.3845 | 0.026333 | Speed 1
8.0183 | 7215.893 | 0.3845 | 0.026333 | Speed 1
8.02 | 7215.71 | 0.3845 | 0.026333 | Speed 1
8.0217 | 7217.904 | 0.3845 | 0.026333 | Speed 1
8.0233 | 7221.562 | 0.3845 | 0.026333 | Speed 1
8.025 | 7226.5 | 0.3845 | 0.026333 | Speed 1
8.0267 | 7233.449 | 0.3845 | 0.026333 | Speed 1
8.0283 | 7241.679 | 0.3845 | 0.026333 | Speed 1
8.03 | 7251.372 | 0.3845 | 0.026333 | Speed 1
8.0317 | 7261.888 | 0.3845 | 0.026333 | Speed 1
8.0333 | 7271.032 | 0.3847 | 0.026417 | Speed 1
8.035 | 7269.203 | 0.3847 | 0.026417 | Speed 1
8.0367 | 7260.973 | 0.3847 | 0.026417 | Speed 1
8.0383 | 7250.549 | 0.3847 | 0.026417 | Speed 1
8.04 | 7240.033 | 0.3847 | 0.026417 | Speed 1
8.0417 | 7230.523 | 0.3847 | 0.026417 | Speed 1
8.0433 | 7222.568 | 0.3847 | 0.026417 | Speed 1
8.045 | 7216.533 | 0.3847 | 0.026417 | Speed 1
8.0467 | 7212.235 | 0.3847 | 0.026417 | Speed 1
8.0483 | 7209.035 | 0.3847 | 0.026417 | Speed 1
8.05 | 7207.663 | 0.3847 | 0.026417 | Speed 1
8.0517 | 7208.395 | 0.3847 | 0.026417 | Speed 1
8.0533 | 7210.589 | 0.3847 | 0.026417 | Speed 1
8.055 | 7214.43 | 0.3847 | 0.026417 | Speed 1
8.0567 | 7219.642 | 0.3847 | 0.026417 | Speed 1
8.0583 | 7226.866 | 0.3847 | 0.026417 | Speed 1
8.06 | 7235.278 | 0.3847 | 0.026417 | Speed 1
8.0617 | 7245.062 | 0.3847 | 0.026417 | Speed 1
8.0633 | 7255.944 | 0.3847 | 0.026417 | Speed 1
8.065 | 7268.288 | 0.385 | 0.026542 | Speed 1
8.0667 | 7277.433 | 0.385 | 0.026542 | Speed 1
8.0683 | 7276.335 | 0.385 | 0.026542 | Speed 1
8.07 | 7269.203 | 0.385 | 0.026542 | Speed 1
8.0717 | 7260.242 | 0.385 | 0.026542 | Speed 1
8.0733 | 7251.189 | 0.385 | 0.026542 | Speed 1
8.075 | 7242.959 | 0.385 | 0.026542 | Speed 1
8.0767 | 7236.193 | 0.385 | 0.026542 | Speed 1
8.0783 | 7231.072 | 0.385 | 0.026542 | Speed 1
8.08 | 7227.14 | 0.385 | 0.026542 | Speed 1
8.0817 | 7225.128 | 0.385 | 0.026542 | Speed 1
8.0833 | 7224.854 | 0.385 | 0.026542 | Speed 1
8.085 | 7226.226 | 0.385 | 0.026542 | Speed 1
8.0867 | 7229.426 | 0.385 | 0.026542 | Speed 1
8.0883 | 7234.272 | 0.385 | 0.026542 | Speed 1
8.09 | 7240.856 | 0.385 | 0.026542 | Speed 1
8.0917 | 7248.994 | 0.385 | 0.026542 | Speed 1
8.0933 | 7258.687 | 0.385 | 0.026542 | Speed 1
8.095 | 7269.477 | 0.385 | 0.026542 | Speed 1
8.0967 | 7279.901 | 0.3852 | 0.026625 | Speed 1
8.0983 | 7279.901 | 0.3852 | 0.026625 | Speed 1
8.1 | 7272.861 | 0.3852 | 0.026625 | Speed 1
8.1017 | 7263.076 | 0.3852 | 0.026625 | Speed 1
8.1033 | 7252.561 | 0.3852 | 0.026625 | Speed 1
8.105 | 7242.959 | 0.3852 | 0.026625 | Speed 1
8.1067 | 7234.912 | 0.3852 | 0.026625 | Speed 1
8.1083 | 7228.512 | 0.3852 | 0.026625 | Speed 1
8.11 | 7223.848 | 0.3852 | 0.026625 | Speed 1
8.1117 | 7220.922 | 0.3852 | 0.026625 | Speed 1
8.1133 | 7219.916 | 0.3852 | 0.026625 | Speed 1
8.115 | 7220.282 | 0.3852 | 0.026625 | Speed 1
8.1167 | 7222.202 | 0.3852 | 0.026625 | Speed 1
8.1183 | 7225.951 | 0.3852 | 0.026625 | Speed 1
8.12 | 7231.438 | 0.3852 | 0.026625 | Speed 1
8.1217 | 7238.57 | 0.3852 | 0.026625 | Speed 1
8.1233 | 7246.8 | 0.3852 | 0.026625 | Speed 1
8.125 | 7256.31 | 0.3852 | 0.026625 | Speed 1
8.1267 | 7267.1 | 0.3852 | 0.026625 | Speed 1
8.1283 | 7278.896 | 0.3855 | 0.02675 | Speed 1
8.13 | 7287.217 | 0.3855 | 0.02675 | Speed 1
8.1317 | 7285.205 | 0.3855 | 0.02675 | Speed 1
8.1333 | 7277.524 | 0.3855 | 0.02675 | Speed 1
8.135 | 7268.563 | 0.3855 | 0.02675 | Speed 1
8.1367 | 7259.693 | 0.3855 | 0.02675 | Speed 1
8.1383 | 7251.921 | 0.3855 | 0.02675 | Speed 1
8.14 | 7244.971 | 0.3855 | 0.02675 | Speed 1
8.1417 | 7239.942 | 0.3855 | 0.02675 | Speed 1
8.1433 | 7236.467 | 0.3855 | 0.02675 | Speed 1
8.145 | 7234.455 | 0.3855 | 0.02675 | Speed 1
8.1467 | 7234.455 | 0.3855 | 0.02675 | Speed 1
8.1483 | 7236.101 | 0.3855 | 0.02675 | Speed 1
8.15 | 7239.393 | 0.3855 | 0.02675 | Speed 1
8.1517 | 7244.605 | 0.3855 | 0.02675 | Speed 1
8.1533 | 7251.098 | 0.3855 | 0.02675 | Speed 1
8.155 | 7259.053 | 0.3855 | 0.02675 | Speed 1
8.1567 | 7268.38 | 0.3855 | 0.02675 | Speed 1
8.1583 | 7278.804 | 0.3855 | 0.02675 | Speed 1
8.16 | 7287.765 | 0.3857 | 0.026833 | Speed 1
8.1617 | 7285.571 | 0.3857 | 0.026833 | Speed 1
8.1633 | 7277.433 | 0.3857 | 0.026833 | Speed 1
8.165 | 7267.283 | 0.3857 | 0.026833 | Speed 1
8.1667 | 7256.95 | 0.3857 | 0.026833 | Speed 1
8.1683 | 7247.348 | 0.3857 | 0.026833 | Speed 1
8.17 | 7239.393 | 0.3857 | 0.026833 | Speed 1
8.1717 | 7233.175 | 0.3857 | 0.026833 | Speed 1
8.1733 | 7228.603 | 0.3857 | 0.026833 | Speed 1
8.175 | 7225.86 | 0.3857 | 0.026833 | Speed 1
8.1767 | 7224.671 | 0.3857 | 0.026833 | Speed 1
8.1783 | 7225.311 | 0.3857 | 0.026833 | Speed 1
8.18 | 7227.231 | 0.3857 | 0.026833 | Speed 1
8.1817 | 7230.798 | 0.3857 | 0.026833 | Speed 1
8.1833 | 7236.101 | 0.3857 | 0.026833 | Speed 1
8.185 | 7243.051 | 0.3857 | 0.026833 | Speed 1
8.1867 | 7251.28 | 0.3857 | 0.026833 | Speed 1
8.1883 | 7260.882 | 0.3857 | 0.026833 | Speed 1
8.19 | 7271.763 | 0.3857 | 0.026833 | Speed 1
8.1917 | 7283.925 | 0.3857 | 0.026833 | Speed 1
8.1933 | 7294.441 | 0.386 | 0.026958 | Speed 1
8.195 | 7294.441 | 0.386 | 0.026958 | Speed 1
8.1967 | 7288.223 | 0.386 | 0.026958 | Speed 1
8.1983 | 7279.627 | 0.386 | 0.026958 | Speed 1
8.2 | 7270.666 | 0.386 | 0.026958 | Speed 1
8.2017 | 7262.528 | 0.386 | 0.026958 | Speed 1
8.2033 | 7255.578 | 0.386 | 0.026958 | Speed 1
8.205 | 7250 | 0.386 | 0.026958 | Speed 1
8.2067 | 7245.977 | 0.386 | 0.026958 | Speed 1
8.2083 | 7243.874 | 0.386 | 0.026958 | Speed 1
8.21 | 7243.142 | 0.386 | 0.026958 | Speed 1
8.2117 | 7244.514 | 0.386 | 0.026958 | Speed 1
8.2133 | 7247.44 | 0.386 | 0.026958 | Speed 1
8.215 | 7252.378 | 0.386 | 0.026958 | Speed 1
8.2167 | 7258.504 | 0.386 | 0.026958 | Speed 1
8.2183 | 7266.368 | 0.386 | 0.026958 | Speed 1
8.22 | 7275.421 | 0.386 | 0.026958 | Speed 1
8.2217 | 7285.937 | 0.386 | 0.026958 | Speed 1
8.2233 | 7295.721 | 0.3862 | 0.027042 | Speed 1
8.225 | 7295.355 | 0.3862 | 0.027042 | Speed 1
8.2267 | 7287.948 | 0.3862 | 0.027042 | Speed 1
8.2283 | 7277.615 | 0.3862 | 0.027042 | Speed 1
8.23 | 7266.825 | 0.3862 | 0.027042 | Speed 1
8.2317 | 7256.95 | 0.3862 | 0.027042 | Speed 1
8.2333 | 7248.171 | 0.3862 | 0.027042 | Speed 1
8.235 | 7241.405 | 0.3862 | 0.027042 | Speed 1
8.2367 | 7236.284 | 0.3862 | 0.027042 | Speed 1
8.2383 | 7232.901 | 0.3862 | 0.027042 | Speed 1
8.24 | 7231.163 | 0.3862 | 0.027042 | Speed 1
8.2417 | 7231.255 | 0.3862 | 0.027042 | Speed 1
8.2433 | 7232.809 | 0.3862 | 0.027042 | Speed 1
8.245 | 7236.284 | 0.3862 | 0.027042 | Speed 1
8.2467 | 7240.948 | 0.3862 | 0.027042 | Speed 1
8.2483 | 7247.166 | 0.3862 | 0.027042 | Speed 1
8.25 | 7255.395 | 0.3862 | 0.027042 | Speed 1
8.2517 | 7264.814 | 0.3862 | 0.027042 | Speed 1
8.2533 | 7275.695 | 0.3862 | 0.027042 | Speed 1
8.255 | 7287.583 | 0.3862 | 0.027042 | Speed 1
8.2567 | 7298.738 | 0.3865 | 0.027167 | Speed 1
8.2583 | 7299.561 | 0.3865 | 0.027167 | Speed 1
8.26 | 7293.435 | 0.3865 | 0.027167 | Speed 1
8.2617 | 7284.565 | 0.3865 | 0.027167 | Speed 1
8.2633 | 7275.604 | 0.3865 | 0.027167 | Speed 1
8.265 | 7267.008 | 0.3865 | 0.027167 | Speed 1
8.2667 | 7260.15 | 0.3865 | 0.027167 | Speed 1
8.2683 | 7254.572 | 0.3865 | 0.027167 | Speed 1
8.27 | 7250.732 | 0.3865 | 0.027167 | Speed 1
8.2717 | 7248.171 | 0.3865 | 0.027167 | Speed 1
8.2733 | 7247.166 | 0.3865 | 0.027167 | Speed 1
8.275 | 7247.897 | 0.3865 | 0.027167 | Speed 1
8.2767 | 7250.732 | 0.3865 | 0.027167 | Speed 1
8.2783 | 7255.304 | 0.3865 | 0.027167 | Speed 1
8.28 | 7261.43 | 0.3865 | 0.027167 | Speed 1
8.2817 | 7269.02 | 0.3865 | 0.027167 | Speed 1
8.2833 | 7278.164 | 0.3865 | 0.027167 | Speed 1
8.285 | 7288.863 | 0.3865 | 0.027167 | Speed 1
8.2867 | 7300.384 | 0.3867 | 0.02725 | Speed 1
8.2883 | 7304.042 | 0.3867 | 0.02725 | Speed 1
8.29 | 7298.738 | 0.3867 | 0.02725 | Speed 1
8.2917 | 7289.228 | 0.3867 | 0.02725 | Speed 1
8.2933 | 7278.804 | 0.3867 | 0.02725 | Speed 1
8.295 | 7268.837 | 0.3867 | 0.02725 | Speed 1
8.2967 | 7260.516 | 0.3867 | 0.02725 | Speed 1
8.2983 | 7253.566 | 0.3867 | 0.02725 | Speed 1
8.3 | 7248.629 | 0.3867 | 0.02725 | Speed 1
8.3017 | 7245.062 | 0.3867 | 0.02725 | Speed 1
8.3033 | 7243.051 | 0.3867 | 0.02725 | Speed 1
8.305 | 7242.868 | 0.3867 | 0.02725 | Speed 1
8.3067 | 7244.697 | 0.3867 | 0.02725 | Speed 1
8.3083 | 7247.623 | 0.3867 | 0.02725 | Speed 1
8.31 | 7252.286 | 0.3867 | 0.02725 | Speed 1
8.3117 | 7258.596 | 0.3867 | 0.02725 | Speed 1
8.3133 | 7266.551 | 0.3867 | 0.02725 | Speed 1
8.315 | 7275.695 | 0.3867 | 0.02725 | Speed 1
8.3167 | 7286.394 | 0.3867 | 0.02725 | Speed 1
8.3183 | 7298.464 | 0.3867 | 0.02725 | Speed 1
8.32 | 7310.443 | 0.387 | 0.027375 | Speed 1
8.3217 | 7313.277 | 0.387 | 0.027375 | Speed 1
8.3233 | 7308.065 | 0.387 | 0.027375 | Speed 1
8.325 | 7299.744 | 0.387 | 0.027375 | Speed 1
8.3267 | 7290.051 | 0.387 | 0.027375 | Speed 1
8.3283 | 7280.907 | 0.387 | 0.027375 | Speed 1
8.33 | 7272.861 | 0.387 | 0.027375 | Speed 1
8.3317 | 7266.551 | 0.387 | 0.027375 | Speed 1
8.3333 | 7261.979 | 0.387 | 0.027375 | Speed 1
8.335 | 7258.87 | 0.387 | 0.027375 | Speed 1
8.3367 | 7257.59 | 0.387 | 0.027375 | Speed 1
8.3383 | 7257.956 | 0.387 | 0.027375 | Speed 1
8.34 | 7260.333 | 0.387 | 0.027375 | Speed 1
8.3417 | 7264.539 | 0.387 | 0.027375 | Speed 1
8.3433 | 7270.209 | 0.387 | 0.027375 | Speed 1
8.345 | 7277.981 | 0.387 | 0.027375 | Speed 1
8.3467 | 7286.668 | 0.387 | 0.027375 | Speed 1
8.3483 | 7297.184 | 0.387 | 0.027375 | Speed 1
8.35 | 7308.248 | 0.3872 | 0.027458 | Speed 1
8.3517 | 7316.112 | 0.3872 | 0.027458 | Speed 1
8.3533 | 7313.643 | 0.3872 | 0.027458 | Speed 1
8.355 | 7305.414 | 0.3872 | 0.027458 | Speed 1
8.3567 | 7295.264 | 0.3872 | 0.027458 | Speed 1
8.3583 | 7285.114 | 0.3872 | 0.027458 | Speed 1
8.36 | 7275.787 | 0.3872 | 0.027458 | Speed 1
8.3617 | 7268.014 | 0.3872 | 0.027458 | Speed 1
8.3633 | 7262.162 | 0.3872 | 0.027458 | Speed 1
8.365 | 7257.407 | 0.3872 | 0.027458 | Speed 1
8.3667 | 7254.115 | 0.3872 | 0.027458 | Speed 1
8.3683 | 7252.926 | 0.3872 | 0.027458 | Speed 1
8.37 | 7253.566 | 0.3872 | 0.027458 | Speed 1
8.3717 | 7255.67 | 0.3872 | 0.027458 | Speed 1
8.3733 | 7259.419 | 0.3872 | 0.027458 | Speed 1
8.375 | 7265.271 | 0.3872 | 0.027458 | Speed 1
8.3767 | 7272.586 | 0.3872 | 0.027458 | Speed 1
8.3783 | 7280.542 | 0.3872 | 0.027458 | Speed 1
8.38 | 7290.143 | 0.3872 | 0.027458 | Speed 1
8.3817 | 7300.476 | 0.3872 | 0.027458 | Speed 1
8.3833 | 7311.449 | 0.3875 | 0.027583 | Speed 1
8.385 | 7316.112 | 0.3875 | 0.027583 | Speed 1
8.3867 | 7311.54 | 0.3875 | 0.027583 | Speed 1
8.3883 | 7302.853 | 0.3875 | 0.027583 | Speed 1
8.39 | 7292.612 | 0.3875 | 0.027583 | Speed 1
8.3917 | 7282.462 | 0.3875 | 0.027583 | Speed 1
8.3933 | 7273.683 | 0.3875 | 0.027583 | Speed 1
8.395 | 7266.094 | 0.3875 | 0.027583 | Speed 1
8.3967 | 7259.784 | 0.3875 | 0.027583 | Speed 1
8.3983 | 7255.212 | 0.3875 | 0.027583 | Speed 1
8.4 | 7252.652 | 0.3875 | 0.027583 | Speed 1
8.4017 | 7251.921 | 0.3875 | 0.027583 | Speed 1
8.4033 | 7253.018 | 0.3875 | 0.027583 | Speed 1
8.405 | 7256.035 | 0.3875 | 0.027583 | Speed 1
8.4067 | 7260.699 | 0.3875 | 0.027583 | Speed 1
8.4083 | 7267.283 | 0.3875 | 0.027583 | Speed 1
8.41 | 7275.238 | 0.3875 | 0.027583 | Speed 1
8.4117 | 7284.108 | 0.3875 | 0.027583 | Speed 1
8.4133 | 7294.441 | 0.3877 | 0.027667 | Speed 1
8.415 | 7296.91 | 0.3877 | 0.027667 | Speed 1
8.4167 | 7290.783 | 0.3877 | 0.027667 | Speed 1
8.4183 | 7280.816 | 0.3877 | 0.027667 | Speed 1
8.42 | 7269.934 | 0.3877 | 0.027667 | Speed 1
8.4217 | 7259.602 | 0.3877 | 0.027667 | Speed 1
8.4233 | 7250.457 | 0.3877 | 0.027667 | Speed 1
8.425 | 7243.416 | 0.3877 | 0.027667 | Speed 1
8.4267 | 7237.564 | 0.3877 | 0.027667 | Speed 1
8.4283 | 7233.632 | 0.3877 | 0.027667 | Speed 1
8.43 | 7231.346 | 0.3877 | 0.027667 | Speed 1
8.4317 | 7230.706 | 0.3877 | 0.027667 | Speed 1
8.4333 | 7231.255 | 0.3877 | 0.027667 | Speed 1
8.435 | 7233.632 | 0.3877 | 0.027667 | Speed 1
8.4367 | 7238.021 | 0.3877 | 0.027667 | Speed 1
8.4383 | 7243.965 | 0.3877 | 0.027667 | Speed 1
8.44 | 7251.555 | 0.3877 | 0.027667 | Speed 1
8.4417 | 7260.699 | 0.3877 | 0.027667 | Speed 1
8.4433 | 7271.123 | 0.3877 | 0.027667 | Speed 1
8.445 | 7282.919 | 0.3877 | 0.027667 | Speed 1
8.4467 | 7295.446 | 0.388 | 0.027792 | Speed 1
8.4483 | 7301.39 | 0.388 | 0.027792 | Speed 1
8.45 | 7298.19 | 0.388 | 0.027792 | Speed 1
8.4517 | 7290.692 | 0.388 | 0.027792 | Speed 1
8.4533 | 7281.456 | 0.388 | 0.027792 | Speed 1
8.455 | 7272.769 | 0.388 | 0.027792 | Speed 1
8.4567 | 7265.088 | 0.388 | 0.027792 | Speed 1
8.4583 | 7258.779 | 0.388 | 0.027792 | Speed 1
8.46 | 7253.932 | 0.388 | 0.027792 | Speed 1
8.4617 | 7250.366 | 0.388 | 0.027792 | Speed 1
8.4633 | 7248.446 | 0.388 | 0.027792 | Speed 1
8.465 | 7248.72 | 0.388 | 0.027792 | Speed 1
8.4667 | 7250.915 | 0.388 | 0.027792 | Speed 1
8.4683 | 7254.847 | 0.388 | 0.027792 | Speed 1
8.47 | 7260.425 | 0.388 | 0.027792 | Speed 1
8.4717 | 7267.557 | 0.388 | 0.027792 | Speed 1
8.4733 | 7276.244 | 0.388 | 0.027792 | Speed 1
8.475 | 7286.302 | 0.388 | 0.027792 | Speed 1
8.4767 | 7297.367 | 0.3882 | 0.027875 | Speed 1
8.4783 | 7303.676 | 0.3882 | 0.027875 | Speed 1
8.48 | 7300.201 | 0.3882 | 0.027875 | Speed 1
8.4817 | 7291.515 | 0.3882 | 0.027875 | Speed 1
8.4833 | 7281.182 | 0.3882 | 0.027875 | Speed 1
8.485 | 7271.123 | 0.3882 | 0.027875 | Speed 1
8.4867 | 7261.888 | 0.3882 | 0.027875 | Speed 1
8.4883 | 7254.298 | 0.3882 | 0.027875 | Speed 1
8.49 | 7248.812 | 0.3882 | 0.027875 | Speed 1
8.4917 | 7245.062 | 0.3882 | 0.027875 | Speed 1
8.4933 | 7242.594 | 0.3882 | 0.027875 | Speed 1
8.495 | 7241.862 | 0.3882 | 0.027875 | Speed 1
8.4967 | 7242.959 | 0.3882 | 0.027875 | Speed 1
8.4983 | 7245.611 | 0.3882 | 0.027875 | Speed 1
8.5 | 7250.275 | 0.3882 | 0.027875 | Speed 1
8.5017 | 7256.675 | 0.3882 | 0.027875 | Speed 1
8.5033 | 7264.722 | 0.3882 | 0.027875 | Speed 1
8.505 | 7274.141 | 0.3882 | 0.027875 | Speed 1
8.5067 | 7284.931 | 0.3882 | 0.027875 | Speed 1
8.5083 | 7296.452 | 0.3882 | 0.027875 | Speed 1
8.51 | 7308.431 | 0.3885 | 0.028 | Speed 1
8.5117 | 7312.455 | 0.3885 | 0.028 | Speed 1
8.5133 | 7307.974 | 0.3885 | 0.028 | Speed 1
8.515 | 7299.653 | 0.3885 | 0.028 | Speed 1
8.5167 | 7290.6 | 0.3885 | 0.028 | Speed 1
8.5183 | 7281.73 | 0.3885 | 0.028 | Speed 1
8.52 | 7273.958 | 0.3885 | 0.028 | Speed 1
8.5217 | 7267.923 | 0.3885 | 0.028 | Speed 1
8.5233 | 7263.351 | 0.3885 | 0.028 | Speed 1
8.525 | 7260.425 | 0.3885 | 0.028 | Speed 1
8.5267 | 7259.327 | 0.3885 | 0.028 | Speed 1
8.5283 | 7259.693 | 0.3885 | 0.028 | Speed 1
8.53 | 7261.705 | 0.3885 | 0.028 | Speed 1
8.5317 | 7265.271 | 0.3885 | 0.028 | Speed 1
8.5333 | 7270.575 | 0.3885 | 0.028 | Speed 1
8.535 | 7277.433 | 0.3885 | 0.028 | Speed 1
8.5367 | 7285.937 | 0.3885 | 0.028 | Speed 1
8.5383 | 7295.721 | 0.3885 | 0.028 | Speed 1
8.54 | 7306.511 | 0.3885 | 0.028 | Speed 1
8.5417 | 7315.472 | 0.3887 | 0.028083 | Speed 1
8.5433 | 7314.192 | 0.3887 | 0.028083 | Speed 1
8.545 | 7306.511 | 0.3887 | 0.028083 | Speed 1
8.5467 | 7296.818 | 0.3887 | 0.028083 | Speed 1
8.5483 | 7286.577 | 0.3887 | 0.028083 | Speed 1
8.55 | 7276.975 | 0.3887 | 0.028083 | Speed 1
8.5517 | 7269.386 | 0.3887 | 0.028083 | Speed 1
8.5533 | 7263.442 | 0.3887 | 0.028083 | Speed 1
8.555 | 7258.87 | 0.3887 | 0.028083 | Speed 1
8.5567 | 7255.852 | 0.3887 | 0.028083 | Speed 1
8.5583 | 7254.389 | 0.3887 | 0.028083 | Speed 1
8.56 | 7255.03 | 0.3887 | 0.028083 | Speed 1
8.5617 | 7257.224 | 0.3887 | 0.028083 | Speed 1
8.5633 | 7261.43 | 0.3887 | 0.028083 | Speed 1
8.565 | 7267.374 | 0.3887 | 0.028083 | Speed 1
8.5667 | 7274.964 | 0.3887 | 0.028083 | Speed 1
8.5683 | 7283.833 | 0.3887 | 0.028083 | Speed 1
8.57 | 7293.709 | 0.3887 | 0.028083 | Speed 1
8.5717 | 7304.865 | 0.3887 | 0.028083 | Speed 1
8.5733 | 7317.118 | 0.389 | 0.028208 | Speed 1
8.575 | 7326.079 | 0.389 | 0.028208 | Speed 1
8.5767 | 7324.525 | 0.389 | 0.028208 | Speed 1
8.5783 | 7317.941 | 0.389 | 0.028208 | Speed 1
8.58 | 7309.254 | 0.389 | 0.028208 | Speed 1
8.5817 | 7300.201 | 0.389 | 0.028208 | Speed 1
8.5833 | 7292.52 | 0.389 | 0.028208 | Speed 1
8.585 | 7286.028 | 0.389 | 0.028208 | Speed 1
8.5867 | 7280.542 | 0.389 | 0.028208 | Speed 1
8.5883 | 7276.427 | 0.389 | 0.028208 | Speed 1
8.59 | 7274.049 | 0.389 | 0.028208 | Speed 1
8.5917 | 7273.501 | 0.389 | 0.028208 | Speed 1
8.5933 | 7274.964 | 0.389 | 0.028208 | Speed 1
8.595 | 7278.073 | 0.389 | 0.028208 | Speed 1
8.5967 | 7283.376 | 0.389 | 0.028208 | Speed 1
8.5983 | 7290.143 | 0.389 | 0.028208 | Speed 1
8.6 | 7298.647 | 0.389 | 0.028208 | Speed 1
8.6017 | 7308.065 | 0.389 | 0.028208 | Speed 1
8.6033 | 7318.307 | 0.389 | 0.028208 | Speed 1
8.605 | 7327.634 | 0.3892 | 0.028292 | Speed 1
8.6067 | 7326.536 | 0.3892 | 0.028292 | Speed 1
8.6083 | 7319.495 | 0.3892 | 0.028292 | Speed 1
8.61 | 7309.711 | 0.3892 | 0.028292 | Speed 1
8.6117 | 7299.653 | 0.3892 | 0.028292 | Speed 1
8.6133 | 7290.509 | 0.3892 | 0.028292 | Speed 1
8.615 | 7283.01 | 0.3892 | 0.028292 | Speed 1
8.6167 | 7276.884 | 0.3892 | 0.028292 | Speed 1
8.6183 | 7272.495 | 0.3892 | 0.028292 | Speed 1
8.62 | 7269.752 | 0.3892 | 0.028292 | Speed 1
8.6217 | 7268.563 | 0.3892 | 0.028292 | Speed 1
8.6233 | 7269.203 | 0.3892 | 0.028292 | Speed 1
8.625 | 7271.306 | 0.3892 | 0.028292 | Speed 1
8.6267 | 7275.421 | 0.3892 | 0.028292 | Speed 1
8.6283 | 7280.907 | 0.3892 | 0.028292 | Speed 1
8.63 | 7288.131 | 0.3892 | 0.028292 | Speed 1
8.6317 | 7296.818 | 0.3892 | 0.028292 | Speed 1
8.6333 | 7306.877 | 0.3892 | 0.028292 | Speed 1
8.635 | 7318.124 | 0.3892 | 0.028292 | Speed 1
8.6367 | 7329.92 | 0.3895 | 0.028417 | Speed 1
8.6383 | 7338.515 | 0.3895 | 0.028417 | Speed 1
8.64 | 7336.961 | 0.3895 | 0.028417 | Speed 1
8.6417 | 7330.651 | 0.3895 | 0.028417 | Speed 1
8.6433 | 7321.873 | 0.3895 | 0.028417 | Speed 1
8.645 | 7313.003 | 0.3895 | 0.028417 | Speed 1
8.6467 | 7304.773 | 0.3895 | 0.028417 | Speed 1
8.6483 | 7298.007 | 0.3895 | 0.028417 | Speed 1
8.65 | 7292.886 | 0.3895 | 0.028417 | Speed 1
8.6517 | 7288.771 | 0.3895 | 0.028417 | Speed 1
8.6533 | 7286.577 | 0.3895 | 0.028417 | Speed 1
8.655 | 7286.028 | 0.3895 | 0.028417 | Speed 1
8.6567 | 7287.217 | 0.3895 | 0.028417 | Speed 1
8.6583 | 7291.057 | 0.3895 | 0.028417 | Speed 1
8.66 | 7296.178 | 0.3895 | 0.028417 | Speed 1
8.6617 | 7303.036 | 0.3895 | 0.028417 | Speed 1
8.6633 | 7311.266 | 0.3895 | 0.028417 | Speed 1
8.665 | 7320.593 | 0.3895 | 0.028417 | Speed 1
8.6667 | 7331.017 | 0.3895 | 0.028417 | Speed 1
8.6683 | 7339.521 | 0.3897 | 0.0285 | Speed 1
8.67 | 7337.875 | 0.3897 | 0.0285 | Speed 1
8.6717 | 7330.286 | 0.3897 | 0.0285 | Speed 1
8.6733 | 7320.227 | 0.3897 | 0.0285 | Speed 1
8.675 | 7309.894 | 0.3897 | 0.0285 | Speed 1
8.6767 | 7300.293 | 0.3897 | 0.0285 | Speed 1
8.6783 | 7292.063 | 0.3897 | 0.0285 | Speed 1
8.68 | 7285.479 | 0.3897 | 0.0285 | Speed 1
8.6817 | 7280.907 | 0.3897 | 0.0285 | Speed 1
8.6833 | 7277.615 | 0.3897 | 0.0285 | Speed 1
8.685 | 7276.061 | 0.3897 | 0.0285 | Speed 1
8.6867 | 7276.335 | 0.3897 | 0.0285 | Speed 1
8.6883 | 7278.164 | 0.3897 | 0.0285 | Speed 1
8.69 | 7281.913 | 0.3897 | 0.0285 | Speed 1
8.6917 | 7287.491 | 0.3897 | 0.0285 | Speed 1
8.6933 | 7294.258 | 0.3897 | 0.0285 | Speed 1
8.695 | 7302.67 | 0.3897 | 0.0285 | Speed 1
8.6967 | 7312.363 | 0.3897 | 0.0285 | Speed 1
8.6983 | 7323.245 | 0.3897 | 0.0285 | Speed 1
8.7 | 7335.498 | 0.3897 | 0.0285 | Speed 1
8.7017 | 7347.842 | 0.39 | 0.028625 | Speed 1
8.7033 | 7351.683 | 0.39 | 0.028625 | Speed 1
8.705 | 7347.751 | 0.39 | 0.028625 | Speed 1
8.7067 | 7340.344 | 0.39 | 0.028625 | Speed 1
8.7083 | 7331.931 | 0.39 | 0.028625 | Speed 1
8.71 | 7323.702 | 0.39 | 0.028625 | Speed 1
8.7117 | 7316.295 | 0.39 | 0.028625 | Speed 1
8.7133 | 7310.169 | 0.39 | 0.028625 | Speed 1
8.715 | 7305.779 | 0.39 | 0.028625 | Speed 1
8.7167 | 7302.762 | 0.39 | 0.028625 | Speed 1
8.7183 | 7301.939 | 0.39 | 0.028625 | Speed 1
8.72 | 7302.762 | 0.39 | 0.028625 | Speed 1
8.7217 | 7305.414 | 0.39 | 0.028625 | Speed 1
8.7233 | 7309.894 | 0.39 | 0.028625 | Speed 1
8.725 | 7316.204 | 0.39 | 0.028625 | Speed 1
8.7267 | 7323.885 | 0.39 | 0.028625 | Speed 1
8.7283 | 7332.754 | 0.39 | 0.028625 | Speed 1
8.73 | 7342.813 | 0.39 | 0.028625 | Speed 1
8.7317 | 7350.951 | 0.3902 | 0.028708 | Speed 1
8.7333 | 7348.94 | 0.3902 | 0.028708 | Speed 1
8.735 | 7340.71 | 0.3902 | 0.028708 | Speed 1
8.7367 | 7330.011 | 0.3902 | 0.028708 | Speed 1
8.7383 | 7319.13 | 0.3902 | 0.028708 | Speed 1
8.74 | 7309.071 | 0.3902 | 0.028708 | Speed 1
8.7417 | 7301.024 | 0.3902 | 0.028708 | Speed 1
8.7433 | 7294.806 | 0.3902 | 0.028708 | Speed 1
8.745 | 7290.143 | 0.3902 | 0.028708 | Speed 1
8.7467 | 7287.034 | 0.3902 | 0.028708 | Speed 1
8.7483 | 7285.662 | 0.3902 | 0.028708 | Speed 1
8.75 | 7285.937 | 0.3902 | 0.028708 | Speed 1
8.7517 | 7287.674 | 0.3902 | 0.028708 | Speed 1
8.7533 | 7291.423 | 0.3902 | 0.028708 | Speed 1
8.755 | 7296.635 | 0.3902 | 0.028708 | Speed 1
8.7567 | 7303.402 | 0.3902 | 0.028708 | Speed 1
8.7583 | 7311.723 | 0.3902 | 0.028708 | Speed 1
8.76 | 7321.507 | 0.3902 | 0.028708 | Speed 1
8.7617 | 7332.572 | 0.3902 | 0.028708 | Speed 1
8.7633 | 7344.002 | 0.3902 | 0.028708 | Speed 1
8.765 | 7356.163 | 0.3905 | 0.028833 | Speed 1
8.7667 | 7359.364 | 0.3905 | 0.028833 | Speed 1
8.7683 | 7354.517 | 0.3905 | 0.028833 | Speed 1
8.77 | 7346.562 | 0.3905 | 0.028833 | Speed 1
8.7717 | 7337.967 | 0.3905 | 0.028833 | Speed 1
8.7733 | 7329.645 | 0.3905 | 0.028833 | Speed 1
8.775 | 7322.604 | 0.3905 | 0.028833 | Speed 1
8.7767 | 7316.935 | 0.3905 | 0.028833 | Speed 1
8.7783 | 7312.455 | 0.3905 | 0.028833 | Speed 1
8.78 | 7309.528 | 0.3905 | 0.028833 | Speed 1
8.7817 | 7308.157 | 0.3905 | 0.028833 | Speed 1
8.7833 | 7308.523 | 0.3905 | 0.028833 | Speed 1
8.785 | 7311.083 | 0.3905 | 0.028833 | Speed 1
8.7867 | 7315.472 | 0.3905 | 0.028833 | Speed 1
8.7883 | 7321.507 | 0.3905 | 0.028833 | Speed 1
8.79 | 7328.731 | 0.3905 | 0.028833 | Speed 1
8.7917 | 7337.875 | 0.3905 | 0.028833 | Speed 1
8.7933 | 7348.117 | 0.3905 | 0.028833 | Speed 1
8.795 | 7357.809 | 0.3907 | 0.028917 | Speed 1
8.7967 | 7357.809 | 0.3907 | 0.028917 | Speed 1
8.7983 | 7350.768 | 0.3907 | 0.028917 | Speed 1
8.8 | 7340.801 | 0.3907 | 0.028917 | Speed 1
8.8017 | 7330.286 | 0.3907 | 0.028917 | Speed 1
8.8033 | 7320.501 | 0.3907 | 0.028917 | Speed 1
8.805 | 7312.18 | 0.3907 | 0.028917 | Speed 1
8.8067 | 7305.414 | 0.3907 | 0.028917 | Speed 1
8.8083 | 7300.384 | 0.3907 | 0.028917 | Speed 1
8.81 | 7297.184 | 0.3907 | 0.028917 | Speed 1
8.8117 | 7295.446 | 0.3907 | 0.028917 | Speed 1
8.8133 | 7295.264 | 0.3907 | 0.028917 | Speed 1
8.815 | 7296.818 | 0.3907 | 0.028917 | Speed 1
8.8167 | 7299.927 | 0.3907 | 0.028917 | Speed 1
8.8183 | 7305.231 | 0.3907 | 0.028917 | Speed 1
8.82 | 7311.632 | 0.3907 | 0.028917 | Speed 1
8.8217 | 7319.587 | 0.3907 | 0.028917 | Speed 1
8.8233 | 7328.731 | 0.3907 | 0.028917 | Speed 1
8.825 | 7339.155 | 0.3907 | 0.028917 | Speed 1
8.8267 | 7350.768 | 0.3907 | 0.028917 | Speed 1
8.8283 | 7363.204 | 0.391 | 0.029042 | Speed 1
8.83 | 7367.502 | 0.391 | 0.029042 | Speed 1
8.8317 | 7363.844 | 0.391 | 0.029042 | Speed 1
8.8333 | 7356.529 | 0.391 | 0.029042 | Speed 1
8.835 | 7347.659 | 0.391 | 0.029042 | Speed 1
8.8367 | 7339.155 | 0.391 | 0.029042 | Speed 1
8.8383 | 7331.749 | 0.391 | 0.029042 | Speed 1
8.84 | 7325.896 | 0.391 | 0.029042 | Speed 1
8.8417 | 7321.324 | 0.391 | 0.029042 | Speed 1
8.8433 | 7318.581 | 0.391 | 0.029042 | Speed 1
8.845 | 7317.484 | 0.391 | 0.029042 | Speed 1
8.8467 | 7318.215 | 0.391 | 0.029042 | Speed 1
8.8483 | 7320.593 | 0.391 | 0.029042 | Speed 1
8.85 | 7324.525 | 0.391 | 0.029042 | Speed 1
8.8517 | 7330.651 | 0.391 | 0.029042 | Speed 1
8.8533 | 7337.784 | 0.391 | 0.029042 | Speed 1
8.855 | 7346.562 | 0.391 | 0.029042 | Speed 1
8.8567 | 7356.438 | 0.391 | 0.029042 | Speed 1
8.8583 | 7367.228 | 0.3912 | 0.029125 | Speed 1
8.86 | 7370.703 | 0.3912 | 0.029125 | Speed 1
8.8617 | 7365.307 | 0.3912 | 0.029125 | Speed 1
8.8633 | 7356.346 | 0.3912 | 0.029125 | Speed 1
8.865 | 7345.648 | 0.3912 | 0.029125 | Speed 1
8.8667 | 7335.589 | 0.3912 | 0.029125 | Speed 1
8.8683 | 7326.719 | 0.3912 | 0.029125 | Speed 1
8.87 | 7319.587 | 0.3912 | 0.029125 | Speed 1
8.8717 | 7314.466 | 0.3912 | 0.029125 | Speed 1
8.8733 | 7310.534 | 0.3912 | 0.029125 | Speed 1
8.875 | 7307.882 | 0.3912 | 0.029125 | Speed 1
8.8767 | 7307.06 | 0.3912 | 0.029125 | Speed 1
8.8783 | 7308.065 | 0.3912 | 0.029125 | Speed 1
8.88 | 7310.9 | 0.3912 | 0.029125 | Speed 1
8.8817 | 7315.381 | 0.3912 | 0.029125 | Speed 1
8.8833 | 7321.416 | 0.3912 | 0.029125 | Speed 1
8.885 | 7328.914 | 0.3912 | 0.029125 | Speed 1
8.8867 | 7337.875 | 0.3912 | 0.029125 | Speed 1
8.8883 | 7348.299 | 0.3912 | 0.029125 | Speed 1
8.89 | 7360.095 | 0.3912 | 0.029125 | Speed 1
8.8917 | 7372.348 | 0.3915 | 0.02925 | Speed 1
8.8933 | 7380.578 | 0.3915 | 0.02925 | Speed 1
8.895 | 7378.841 | 0.3915 | 0.02925 | Speed 1
8.8967 | 7372.44 | 0.3915 | 0.02925 | Speed 1
8.8983 | 7364.119 | 0.3915 | 0.02925 | Speed 1
8.9 | 7355.523 | 0.3915 | 0.02925 | Speed 1
8.9017 | 7347.659 | 0.3915 | 0.02925 | Speed 1
8.9033 | 7341.167 | 0.3915 | 0.02925 | Speed 1
8.905 | 7336.229 | 0.3915 | 0.02925 | Speed 1
8.9067 | 7333.12 | 0.3915 | 0.02925 | Speed 1
8.9083 | 7331.383 | 0.3915 | 0.02925 | Speed 1
8.91 | 7331.291 | 0.3915 | 0.02925 | Speed 1
8.9117 | 7333.577 | 0.3915 | 0.02925 | Speed 1
8.9133 | 7337.052 | 0.3915 | 0.02925 | Speed 1
8.915 | 7342.539 | 0.3915 | 0.02925 | Speed 1
8.9167 | 7349.488 | 0.3915 | 0.02925 | Speed 1
8.9183 | 7357.901 | 0.3915 | 0.02925 | Speed 1
8.92 | 7367.594 | 0.3915 | 0.02925 | Speed 1
8.9217 | 7378.292 | 0.3917 | 0.029333 | Speed 1
8.9233 | 7382.681 | 0.3917 | 0.029333 | Speed 1
8.925 | 7377.926 | 0.3917 | 0.029333 | Speed 1
8.9267 | 7369.331 | 0.3917 | 0.029333 | Speed 1
8.9283 | 7359.089 | 0.3917 | 0.029333 | Speed 1
8.93 | 7348.848 | 0.3917 | 0.029333 | Speed 1
8.9317 | 7340.07 | 0.3917 | 0.029333 | Speed 1
8.9333 | 7332.846 | 0.3917 | 0.029333 | Speed 1
8.935 | 7327.359 | 0.3917 | 0.029333 | Speed 1
8.9367 | 7323.519 | 0.3917 | 0.029333 | Speed 1
8.9383 | 7321.233 | 0.3917 | 0.029333 | Speed 1
8.94 | 7320.776 | 0.3917 | 0.029333 | Speed 1
8.9417 | 7321.782 | 0.3917 | 0.029333 | Speed 1
8.9433 | 7324.342 | 0.3917 | 0.029333 | Speed 1
8.945 | 7328.365 | 0.3917 | 0.029333 | Speed 1
8.9467 | 7334.583 | 0.3917 | 0.029333 | Speed 1
8.9483 | 7342.356 | 0.3917 | 0.029333 | Speed 1
8.95 | 7351.5 | 0.3917 | 0.029333 | Speed 1
8.9517 | 7361.924 | 0.3917 | 0.029333 | Speed 1
8.9533 | 7373.263 | 0.3917 | 0.029333 | Speed 1
8.955 | 7385.425 | 0.392 | 0.029458 | Speed 1
8.9567 | 7392.923 | 0.392 | 0.029458 | Speed 1
8.9583 | 7391.277 | 0.392 | 0.029458 | Speed 1
8.96 | 7384.602 | 0.392 | 0.029458 | Speed 1
8.9617 | 7376.189 | 0.392 | 0.029458 | Speed 1
8.9633 | 7367.685 | 0.392 | 0.029458 | Speed 1
8.965 | 7360.095 | 0.392 | 0.029458 | Speed 1
8.9667 | 7353.877 | 0.392 | 0.029458 | Speed 1
8.9683 | 7348.848 | 0.392 | 0.029458 | Speed 1
8.97 | 7345.099 | 0.392 | 0.029458 | Speed 1
8.9717 | 7343.087 | 0.392 | 0.029458 | Speed 1
8.9733 | 7342.813 | 0.392 | 0.029458 | Speed 1
8.975 | 7344.733 | 0.392 | 0.029458 | Speed 1
8.9767 | 7348.482 | 0.392 | 0.029458 | Speed 1
8.9783 | 7353.512 | 0.392 | 0.029458 | Speed 1
8.98 | 7360.461 | 0.392 | 0.029458 | Speed 1
8.9817 | 7368.691 | 0.392 | 0.029458 | Speed 1
8.9833 | 7378.475 | 0.392 | 0.029458 | Speed 1
8.985 | 7389.082 | 0.3922 | 0.029542 | Speed 1
8.9867 | 7392.466 | 0.3922 | 0.029542 | Speed 1
8.9883 | 7387.436 | 0.3922 | 0.029542 | Speed 1
8.99 | 7378.292 | 0.3922 | 0.029542 | Speed 1
8.9917 | 7367.868 | 0.3922 | 0.029542 | Speed 1
8.9933 | 7357.169 | 0.3922 | 0.029542 | Speed 1
8.995 | 7348.117 | 0.3922 | 0.029542 | Speed 1
8.9967 | 7340.436 | 0.3922 | 0.029542 | Speed 1
8.9983 | 7334.949 | 0.3922 | 0.029542 | Speed 1
9 | 7330.834 | 0.3922 | 0.029542 | Speed 1
9.0017 | 7328.182 | 0.3922 | 0.029542 | Speed 1
9.0033 | 7327.542 | 0.3922 | 0.029542 | Speed 1
9.005 | 7328.457 | 0.3922 | 0.029542 | Speed 1
9.0067 | 7331.017 | 0.3922 | 0.029542 | Speed 1
9.0083 | 7335.223 | 0.3922 | 0.029542 | Speed 1
9.01 | 7340.893 | 0.3922 | 0.029542 | Speed 1
9.0117 | 7348.117 | 0.3922 | 0.029542 | Speed 1
9.0133 | 7357.352 | 0.3922 | 0.029542 | Speed 1
9.015 | 7367.502 | 0.3922 | 0.029542 | Speed 1
9.0167 | 7378.841 | 0.3922 | 0.029542 | Speed 1
9.0183 | 7391.094 | 0.3922 | 0.029542 | Speed 1
9.02 | 7401.701 | 0.3925 | 0.029667 | Speed 1
9.0217 | 7401.975 | 0.3925 | 0.029667 | Speed 1
9.0233 | 7396.58 | 0.3925 | 0.029667 | Speed 1
9.025 | 7388.899 | 0.3925 | 0.029667 | Speed 1
9.0267 | 7380.67 | 0.3925 | 0.029667 | Speed 1
9.0283 | 7373.263 | 0.3925 | 0.029667 | Speed 1
9.03 | 7366.679 | 0.3925 | 0.029667 | Speed 1
9.0317 | 7361.284 | 0.3925 | 0.029667 | Speed 1
9.0333 | 7357.352 | 0.3925 | 0.029667 | Speed 1
9.035 | 7355.249 | 0.3925 | 0.029667 | Speed 1
9.0367 | 7354.975 | 0.3925 | 0.029667 | Speed 1
9.0383 | 7356.438 | 0.3925 | 0.029667 | Speed 1
9.04 | 7359.821 | 0.3925 | 0.029667 | Speed 1
9.0417 | 7365.033 | 0.3925 | 0.029667 | Speed 1
9.0433 | 7371.525 | 0.3925 | 0.029667 | Speed 1
9.045 | 7379.755 | 0.3925 | 0.029667 | Speed 1
9.0467 | 7389.448 | 0.3925 | 0.029667 | Speed 1
9.0483 | 7400.147 | 0.3927 | 0.02975 | Speed 1
9.05 | 7406.456 | 0.3927 | 0.02975 | Speed 1
9.0517 | 7402.89 | 0.3927 | 0.02975 | Speed 1
9.0533 | 7394.477 | 0.3927 | 0.02975 | Speed 1
9.055 | 7384.327 | 0.3927 | 0.02975 | Speed 1
9.0567 | 7373.812 | 0.3927 | 0.02975 | Speed 1
9.0583 | 7364.667 | 0.3927 | 0.02975 | Speed 1
9.06 | 7357.078 | 0.3927 | 0.02975 | Speed 1
9.0617 | 7351.226 | 0.3927 | 0.02975 | Speed 1
9.0633 | 7346.654 | 0.3927 | 0.02975 | Speed 1
9.065 | 7343.636 | 0.3927 | 0.02975 | Speed 1
9.0667 | 7342.173 | 0.3927 | 0.02975 | Speed 1
9.0683 | 7342.722 | 0.3927 | 0.02975 | Speed 1
9.07 | 7344.733 | 0.3927 | 0.02975 | Speed 1
9.0717 | 7348.94 | 0.3927 | 0.02975 | Speed 1
9.0733 | 7354.609 | 0.3927 | 0.02975 | Speed 1
9.075 | 7361.741 | 0.3927 | 0.02975 | Speed 1
9.0767 | 7370.52 | 0.3927 | 0.02975 | Speed 1
9.0783 | 7380.761 | 0.3927 | 0.02975 | Speed 1
9.08 | 7391.825 | 0.3927 | 0.02975 | Speed 1
9.0817 | 7403.987 | 0.3927 | 0.02975 | Speed 1
9.0833 | 7415.234 | 0.393 | 0.029875 | Speed 1
9.085 | 7416.332 | 0.393 | 0.029875 | Speed 1
9.0867 | 7411.028 | 0.393 | 0.029875 | Speed 1
9.0883 | 7403.256 | 0.393 | 0.029875 | Speed 1
9.09 | 7394.66 | 0.393 | 0.029875 | Speed 1
9.0917 | 7386.613 | 0.393 | 0.029875 | Speed 1
9.0933 | 7379.847 | 0.393 | 0.029875 | Speed 1
9.095 | 7374.269 | 0.393 | 0.029875 | Speed 1
9.0967 | 7370.062 | 0.393 | 0.029875 | Speed 1
9.0983 | 7367.594 | 0.393 | 0.029875 | Speed 1
9.1 | 7366.953 | 0.393 | 0.029875 | Speed 1
9.1017 | 7368.142 | 0.393 | 0.029875 | Speed 1
9.1033 | 7371.16 | 0.393 | 0.029875 | Speed 1
9.105 | 7375.64 | 0.393 | 0.029875 | Speed 1
9.1067 | 7382.133 | 0.393 | 0.029875 | Speed 1
9.1083 | 7389.997 | 0.393 | 0.029875 | Speed 1
9.11 | 7398.775 | 0.393 | 0.029875 | Speed 1
9.1117 | 7408.833 | 0.393 | 0.029875 | Speed 1
9.1133 | 7418.343 | 0.3932 | 0.029958 | Speed 1
9.115 | 7417.978 | 0.3932 | 0.029958 | Speed 1
9.1167 | 7411.119 | 0.3932 | 0.029958 | Speed 1
9.1183 | 7401.61 | 0.3932 | 0.029958 | Speed 1
9.12 | 7391.643 | 0.3932 | 0.029958 | Speed 1
9.1217 | 7382.407 | 0.3932 | 0.029958 | Speed 1
9.1233 | 7374.36 | 0.3932 | 0.029958 | Speed 1
9.125 | 7367.959 | 0.3932 | 0.029958 | Speed 1
9.1267 | 7362.747 | 0.3932 | 0.029958 | Speed 1
9.1283 | 7359.272 | 0.3932 | 0.029958 | Speed 1
9.13 | 7357.444 | 0.3932 | 0.029958 | Speed 1
9.1317 | 7357.261 | 0.3932 | 0.029958 | Speed 1
9.1333 | 7358.724 | 0.3932 | 0.029958 | Speed 1
9.135 | 7362.198 | 0.3932 | 0.029958 | Speed 1
9.1367 | 7367.411 | 0.3932 | 0.029958 | Speed 1
9.1383 | 7373.903 | 0.3932 | 0.029958 | Speed 1
9.14 | 7381.767 | 0.3932 | 0.029958 | Speed 1
9.1417 | 7391.277 | 0.3932 | 0.029958 | Speed 1
9.1433 | 7401.975 | 0.3932 | 0.029958 | Speed 1
9.145 | 7413.68 | 0.3932 | 0.029958 | Speed 1
9.1467 | 7423.007 | 0.3935 | 0.030083 | Speed 1
9.1483 | 7422.275 | 0.3935 | 0.030083 | Speed 1
9.15 | 7415.874 | 0.3935 | 0.030083 | Speed 1
9.1517 | 7407.188 | 0.3935 | 0.030083 | Speed 1
9.1533 | 7398.592 | 0.3935 | 0.030083 | Speed 1
9.155 | 7390.454 | 0.3935 | 0.030083 | Speed 1
9.1567 | 7383.321 | 0.3935 | 0.030083 | Speed 1
9.1583 | 7377.469 | 0.3935 | 0.030083 | Speed 1
9.16 | 7373.629 | 0.3935 | 0.030083 | Speed 1
9.1617 | 7371.16 | 0.3935 | 0.030083 | Speed 1
9.1633 | 7370.52 | 0.3935 | 0.030083 | Speed 1
9.165 | 7371.983 | 0.3935 | 0.030083 | Speed 1
9.1667 | 7374.726 | 0.3935 | 0.030083 | Speed 1
9.1683 | 7379.572 | 0.3935 | 0.030083 | Speed 1
9.17 | 7385.79 | 0.3935 | 0.030083 | Speed 1
9.1717 | 7393.654 | 0.3935 | 0.030083 | Speed 1
9.1733 | 7402.981 | 0.3935 | 0.030083 | Speed 1
9.175 | 7413.314 | 0.3935 | 0.030083 | Speed 1
9.1767 | 7422.915 | 0.3937 | 0.030167 | Speed 1
9.1783 | 7422.915 | 0.3937 | 0.030167 | Speed 1
9.18 | 7416.423 | 0.3937 | 0.030167 | Speed 1
9.1817 | 7407.005 | 0.3937 | 0.030167 | Speed 1
9.1833 | 7396.763 | 0.3937 | 0.030167 | Speed 1
9.185 | 7387.528 | 0.3937 | 0.030167 | Speed 1
9.1867 | 7379.572 | 0.3937 | 0.030167 | Speed 1
9.1883 | 7373.263 | 0.3937 | 0.030167 | Speed 1
9.19 | 7368.234 | 0.3937 | 0.030167 | Speed 1
9.1917 | 7364.759 | 0.3937 | 0.030167 | Speed 1
9.1933 | 7362.564 | 0.3937 | 0.030167 | Speed 1
9.195 | 7362.29 | 0.3937 | 0.030167 | Speed 1
9.1967 | 7363.936 | 0.3937 | 0.030167 | Speed 1
9.1983 | 7367.411 | 0.3937 | 0.030167 | Speed 1
9.2 | 7372.44 | 0.3937 | 0.030167 | Speed 1
9.2017 | 7379.207 | 0.3937 | 0.030167 | Speed 1
9.2033 | 7386.979 | 0.3937 | 0.030167 | Speed 1
9.205 | 7396.489 | 0.3937 | 0.030167 | Speed 1
9.2067 | 7407.462 | 0.3937 | 0.030167 | Speed 1
9.2083 | 7419.258 | 0.3937 | 0.030167 | Speed 1
9.21 | 7430.596 | 0.394 | 0.030292 | Speed 1
9.2117 | 7432.242 | 0.394 | 0.030292 | Speed 1
9.2133 | 7427.213 | 0.394 | 0.030292 | Speed 1
9.215 | 7419.258 | 0.394 | 0.030292 | Speed 1
9.2167 | 7410.479 | 0.394 | 0.030292 | Speed 1
9.2183 | 7402.158 | 0.394 | 0.030292 | Speed 1
9.22 | 7394.934 | 0.394 | 0.030292 | Speed 1
9.2217 | 7389.174 | 0.394 | 0.030292 | Speed 1
9.2233 | 7384.602 | 0.394 | 0.030292 | Speed 1
9.225 | 7381.584 | 0.394 | 0.030292 | Speed 1
9.2267 | 7380.304 | 0.394 | 0.030292 | Speed 1
9.2283 | 7381.218 | 0.394 | 0.030292 | Speed 1
9.23 | 7384.236 | 0.394 | 0.030292 | Speed 1
9.2317 | 7388.808 | 0.394 | 0.030292 | Speed 1
9.2333 | 7394.752 | 0.394 | 0.030292 | Speed 1
9.235 | 7402.341 | 0.394 | 0.030292 | Speed 1
9.2367 | 7411.211 | 0.394 | 0.030292 | Speed 1
9.2383 | 7421.269 | 0.394 | 0.030292 | Speed 1
9.24 | 7431.968 | 0.3942 | 0.030375 | Speed 1
9.2417 | 7433.98 | 0.3942 | 0.030375 | Speed 1
9.2433 | 7428.128 | 0.3942 | 0.030375 | Speed 1
9.245 | 7418.801 | 0.3942 | 0.030375 | Speed 1
9.2467 | 7408.285 | 0.3942 | 0.030375 | Speed 1
9.2483 | 7398.501 | 0.3942 | 0.030375 | Speed 1
9.25 | 7389.722 | 0.3942 | 0.030375 | Speed 1
9.2517 | 7383.139 | 0.3942 | 0.030375 | Speed 1
9.2533 | 7377.926 | 0.3942 | 0.030375 | Speed 1
9.255 | 7374.36 | 0.3942 | 0.030375 | Speed 1
9.2567 | 7372.348 | 0.3942 | 0.030375 | Speed 1
9.2583 | 7371.983 | 0.3942 | 0.030375 | Speed 1
9.26 | 7373.446 | 0.3942 | 0.030375 | Speed 1
9.2617 | 7376.738 | 0.3942 | 0.030375 | Speed 1
9.2633 | 7381.767 | 0.3942 | 0.030375 | Speed 1
9.265 | 7388.534 | 0.3942 | 0.030375 | Speed 1
9.2667 | 7396.672 | 0.3942 | 0.030375 | Speed 1
9.2683 | 7406.09 | 0.3942 | 0.030375 | Speed 1
9.27 | 7416.697 | 0.3942 | 0.030375 | Speed 1
9.2717 | 7428.493 | 0.3942 | 0.030375 | Speed 1
9.2733 | 7440.472 | 0.3945 | 0.0305 | Speed 1
9.275 | 7442.758 | 0.3945 | 0.0305 | Speed 1
9.2767 | 7437.82 | 0.3945 | 0.0305 | Speed 1
9.2783 | 7430.231 | 0.3945 | 0.0305 | Speed 1
9.28 | 7421.544 | 0.3945 | 0.0305 | Speed 1
9.2817 | 7413.497 | 0.3945 | 0.0305 | Speed 1
9.2833 | 7406.639 | 0.3945 | 0.0305 | Speed 1
9.285 | 7400.787 | 0.3945 | 0.0305 | Speed 1
9.2867 | 7396.215 | 0.3945 | 0.0305 | Speed 1
9.2883 | 7393.106 | 0.3945 | 0.0305 | Speed 1
9.29 | 7391.825 | 0.3945 | 0.0305 | Speed 1
9.2917 | 7392.648 | 0.3945 | 0.0305 | Speed 1
9.2933 | 7395.757 | 0.3945 | 0.0305 | Speed 1
9.295 | 7400.147 | 0.3945 | 0.0305 | Speed 1
9.2967 | 7406.273 | 0.3945 | 0.0305 | Speed 1
9.2983 | 7413.863 | 0.3945 | 0.0305 | Speed 1
9.3 | 7423.098 | 0.3945 | 0.0305 | Speed 1
9.3017 | 7433.248 | 0.3945 | 0.0305 | Speed 1
9.3033 | 7444.587 | 0.3947 | 0.030583 | Speed 1
9.305 | 7449.25 | 0.3947 | 0.030583 | Speed 1
9.3067 | 7444.77 | 0.3947 | 0.030583 | Speed 1
9.3083 | 7435.9 | 0.3947 | 0.030583 | Speed 1
9.31 | 7425.842 | 0.3947 | 0.030583 | Speed 1
9.3117 | 7416.149 | 0.3947 | 0.030583 | Speed 1
9.3133 | 7407.645 | 0.3947 | 0.030583 | Speed 1
9.315 | 7400.878 | 0.3947 | 0.030583 | Speed 1
9.3167 | 7395.483 | 0.3947 | 0.030583 | Speed 1
9.3183 | 7391.734 | 0.3947 | 0.030583 | Speed 1
9.32 | 7389.265 | 0.3947 | 0.030583 | Speed 1
9.3217 | 7388.625 | 0.3947 | 0.030583 | Speed 1
9.3233 | 7389.631 | 0.3947 | 0.030583 | Speed 1
9.325 | 7392.648 | 0.3947 | 0.030583 | Speed 1
9.3267 | 7397.495 | 0.3947 | 0.030583 | Speed 1
9.3283 | 7403.804 | 0.3947 | 0.030583 | Speed 1
9.33 | 7411.485 | 0.3947 | 0.030583 | Speed 1
9.3317 | 7420.629 | 0.3947 | 0.030583 | Speed 1
9.3333 | 7431.328 | 0.3947 | 0.030583 | Speed 1
9.335 | 7442.758 | 0.3947 | 0.030583 | Speed 1
9.3367 | 7455.103 | 0.395 | 0.030708 | Speed 1
9.3383 | 7459.492 | 0.395 | 0.030708 | Speed 1
9.34 | 7455.743 | 0.395 | 0.030708 | Speed 1
9.3417 | 7448.153 | 0.395 | 0.030708 | Speed 1
9.3433 | 7439.649 | 0.395 | 0.030708 | Speed 1
9.345 | 7431.602 | 0.395 | 0.030708 | Speed 1
9.3467 | 7423.921 | 0.395 | 0.030708 | Speed 1
9.3483 | 7417.795 | 0.395 | 0.030708 | Speed 1
9.35 | 7413.223 | 0.395 | 0.030708 | Speed 1
9.3517 | 7410.022 | 0.395 | 0.030708 | Speed 1
9.3533 | 7408.193 | 0.395 | 0.030708 | Speed 1
9.355 | 7408.376 | 0.395 | 0.030708 | Speed 1
9.3567 | 7410.754 | 0.395 | 0.030708 | Speed 1
9.3583 | 7414.777 | 0.395 | 0.030708 | Speed 1
9.36 | 7420.355 | 0.395 | 0.030708 | Speed 1
9.3617 | 7427.579 | 0.395 | 0.030708 | Speed 1
9.3633 | 7436.174 | 0.395 | 0.030708 | Speed 1
9.365 | 7445.867 | 0.395 | 0.030708 | Speed 1
9.3667 | 7457.206 | 0.3952 | 0.030792 | Speed 1
9.3683 | 7462.692 | 0.3952 | 0.030792 | Speed 1
9.37 | 7458.577 | 0.3952 | 0.030792 | Speed 1
9.3717 | 7450.348 | 0.3952 | 0.030792 | Speed 1
9.3733 | 7440.472 | 0.3952 | 0.030792 | Speed 1
9.375 | 7430.596 | 0.3952 | 0.030792 | Speed 1
9.3767 | 7421.544 | 0.3952 | 0.030792 | Speed 1
9.3783 | 7414.137 | 0.3952 | 0.030792 | Speed 1
9.38 | 7408.376 | 0.3952 | 0.030792 | Speed 1
9.3817 | 7404.444 | 0.3952 | 0.030792 | Speed 1
9.3833 | 7401.792 | 0.3952 | 0.030792 | Speed 1
9.385 | 7400.787 | 0.3952 | 0.030792 | Speed 1
9.3867 | 7401.244 | 0.3952 | 0.030792 | Speed 1
9.3883 | 7403.256 | 0.3952 | 0.030792 | Speed 1
9.39 | 7407.645 | 0.3952 | 0.030792 | Speed 1
9.3917 | 7413.588 | 0.3952 | 0.030792 | Speed 1
9.3933 | 7420.995 | 0.3952 | 0.030792 | Speed 1
9.395 | 7429.591 | 0.3952 | 0.030792 | Speed 1
9.3967 | 7440.015 | 0.3952 | 0.030792 | Speed 1
9.3983 | 7451.262 | 0.3952 | 0.030792 | Speed 1
9.4 | 7463.607 | 0.3952 | 0.030792 | Speed 1
9.4017 | 7474.488 | 0.3955 | 0.030917 | Speed 1
9.4033 | 7475.585 | 0.3955 | 0.030917 | Speed 1
9.405 | 7470.282 | 0.3955 | 0.030917 | Speed 1
9.4067 | 7462.784 | 0.3955 | 0.030917 | Speed 1
9.4083 | 7454.828 | 0.3955 | 0.030917 | Speed 1
9.41 | 7447.239 | 0.3955 | 0.030917 | Speed 1
9.4117 | 7440.746 | 0.3955 | 0.030917 | Speed 1
9.4133 | 7435.809 | 0.3955 | 0.030917 | Speed 1
9.415 | 7432.06 | 0.3955 | 0.030917 | Speed 1
9.4167 | 7429.682 | 0.3955 | 0.030917 | Speed 1
9.4183 | 7429.591 | 0.3955 | 0.030917 | Speed 1
9.42 | 7431.419 | 0.3955 | 0.030917 | Speed 1
9.4217 | 7434.528 | 0.3955 | 0.030917 | Speed 1
9.4233 | 7439.558 | 0.3955 | 0.030917 | Speed 1
9.425 | 7446.324 | 0.3955 | 0.030917 | Speed 1
9.4267 | 7454.554 | 0.3955 | 0.030917 | Speed 1
9.4283 | 7464.064 | 0.3955 | 0.030917 | Speed 1
9.43 | 7474.763 | 0.3957 | 0.031 | Speed 1
9.4317 | 7478.694 | 0.3957 | 0.031 | Speed 1
9.4333 | 7473.665 | 0.3957 | 0.031 | Speed 1
9.435 | 7464.247 | 0.3957 | 0.031 | Speed 1
9.4367 | 7454.005 | 0.3957 | 0.031 | Speed 1
9.4383 | 7443.855 | 0.3957 | 0.031 | Speed 1
9.44 | 7434.528 | 0.3957 | 0.031 | Speed 1
9.4417 | 7426.939 | 0.3957 | 0.031 | Speed 1
9.4433 | 7421.544 | 0.3957 | 0.031 | Speed 1
9.445 | 7417.429 | 0.3957 | 0.031 | Speed 1
9.4467 | 7414.594 | 0.3957 | 0.031 | Speed 1
9.4483 | 7413.588 | 0.3957 | 0.031 | Speed 1
9.45 | 7414.32 | 0.3957 | 0.031 | Speed 1
9.4517 | 7416.606 | 0.3957 | 0.031 | Speed 1
9.4533 | 7420.538 | 0.3957 | 0.031 | Speed 1
9.455 | 7426.39 | 0.3957 | 0.031 | Speed 1
9.4567 | 7433.705 | 0.3957 | 0.031 | Speed 1
9.4583 | 7442.575 | 0.3957 | 0.031 | Speed 1
9.46 | 7452.817 | 0.3957 | 0.031 | Speed 1
9.4617 | 7464.247 | 0.3957 | 0.031 | Speed 1
9.4633 | 7476.591 | 0.3957 | 0.031 | Speed 1
9.465 | 7487.198 | 0.396 | 0.031125 | Speed 1
9.4667 | 7487.656 | 0.396 | 0.031125 | Speed 1
9.4683 | 7482.352 | 0.396 | 0.031125 | Speed 1
9.47 | 7474.671 | 0.396 | 0.031125 | Speed 1
9.4717 | 7466.624 | 0.396 | 0.031125 | Speed 1
9.4733 | 7458.852 | 0.396 | 0.031125 | Speed 1
9.475 | 7452.542 | 0.396 | 0.031125 | Speed 1
9.4767 | 7447.239 | 0.396 | 0.031125 | Speed 1
9.4783 | 7443.581 | 0.396 | 0.031125 | Speed 1
9.48 | 7441.569 | 0.396 | 0.031125 | Speed 1
9.4817 | 7440.929 | 0.396 | 0.031125 | Speed 1
9.4833 | 7442.758 | 0.396 | 0.031125 | Speed 1
9.485 | 7445.959 | 0.396 | 0.031125 | Speed 1
9.4867 | 7451.171 | 0.396 | 0.031125 | Speed 1
9.4883 | 7457.846 | 0.396 | 0.031125 | Speed 1
9.49 | 7465.893 | 0.396 | 0.031125 | Speed 1
9.4917 | 7475.403 | 0.396 | 0.031125 | Speed 1
9.4933 | 7485.735 | 0.3962 | 0.031208 | Speed 1
9.495 | 7490.765 | 0.3962 | 0.031208 | Speed 1
9.4967 | 7486.101 | 0.3962 | 0.031208 | Speed 1
9.4983 | 7477.049 | 0.3962 | 0.031208 | Speed 1
9.5 | 7466.167 | 0.3962 | 0.031208 | Speed 1
9.5017 | 7455.56 | 0.3962 | 0.031208 | Speed 1
9.5033 | 7446.233 | 0.3962 | 0.031208 | Speed 1
9.505 | 7438.46 | 0.3962 | 0.031208 | Speed 1
9.5067 | 7432.791 | 0.3962 | 0.031208 | Speed 1
9.5083 | 7428.768 | 0.3962 | 0.031208 | Speed 1
9.51 | 7425.842 | 0.3962 | 0.031208 | Speed 1
9.5117 | 7424.47 | 0.3962 | 0.031208 | Speed 1
9.5133 | 7424.653 | 0.3962 | 0.031208 | Speed 1
9.515 | 7426.664 | 0.3962 | 0.031208 | Speed 1
9.5167 | 7430.871 | 0.3962 | 0.031208 | Speed 1
9.5183 | 7436.723 | 0.3962 | 0.031208 | Speed 1
9.52 | 7444.221 | 0.3962 | 0.031208 | Speed 1
9.5217 | 7453.091 | 0.3962 | 0.031208 | Speed 1
9.5233 | 7463.241 | 0.3962 | 0.031208 | Speed 1
9.525 | 7474.763 | 0.3962 | 0.031208 | Speed 1
9.5267 | 7486.833 | 0.3962 | 0.031208 | Speed 1
9.5283 | 7497.531 | 0.3965 | 0.031333 | Speed 1
9.53 | 7498.354 | 0.3965 | 0.031333 | Speed 1
9.5317 | 7492.959 | 0.3965 | 0.031333 | Speed 1
9.5333 | 7485.095 | 0.3965 | 0.031333 | Speed 1
9.535 | 7476.591 | 0.3965 | 0.031333 | Speed 1
9.5367 | 7468.91 | 0.3965 | 0.031333 | Speed 1
9.5383 | 7462.052 | 0.3965 | 0.031333 | Speed 1
9.54 | 7456.84 | 0.3965 | 0.031333 | Speed 1
9.5417 | 7453.182 | 0.3965 | 0.031333 | Speed 1
9.5433 | 7450.988 | 0.3965 | 0.031333 | Speed 1
9.545 | 7450.805 | 0.3965 | 0.031333 | Speed 1
9.5467 | 7452.268 | 0.3965 | 0.031333 | Speed 1
9.5483 | 7455.651 | 0.3965 | 0.031333 | Speed 1
9.55 | 7460.681 | 0.3965 | 0.031333 | Speed 1
9.5517 | 7467.264 | 0.3965 | 0.031333 | Speed 1
9.5533 | 7475.403 | 0.3965 | 0.031333 | Speed 1
9.555 | 7484.821 | 0.3965 | 0.031333 | Speed 1
9.5567 | 7495.52 | 0.3967 | 0.031417 | Speed 1
9.5583 | 7502.743 | 0.3967 | 0.031417 | Speed 1
9.56 | 7500 | 0.3967 | 0.031417 | Speed 1
9.5617 | 7491.953 | 0.3967 | 0.031417 | Speed 1
9.5633 | 7481.803 | 0.3967 | 0.031417 | Speed 1
9.565 | 7471.471 | 0.3967 | 0.031417 | Speed 1
9.5667 | 7461.869 | 0.3967 | 0.031417 | Speed 1
9.5683 | 7453.731 | 0.3967 | 0.031417 | Speed 1
9.57 | 7447.604 | 0.3967 | 0.031417 | Speed 1
9.5717 | 7443.215 | 0.3967 | 0.031417 | Speed 1
9.5733 | 7440.015 | 0.3967 | 0.031417 | Speed 1
9.575 | 7438.369 | 0.3967 | 0.031417 | Speed 1
9.5767 | 7438.46 | 0.3967 | 0.031417 | Speed 1
9.5783 | 7440.198 | 0.3967 | 0.031417 | Speed 1
9.58 | 7443.764 | 0.3967 | 0.031417 | Speed 1
9.5817 | 7449.433 | 0.3967 | 0.031417 | Speed 1
9.5833 | 7456.474 | 0.3967 | 0.031417 | Speed 1
9.585 | 7464.978 | 0.3967 | 0.031417 | Speed 1
9.5867 | 7474.671 | 0.3967 | 0.031417 | Speed 1
9.5883 | 7485.553 | 0.3967 | 0.031417 | Speed 1
9.59 | 7497.714 | 0.3967 | 0.031417 | Speed 1
9.5917 | 7510.059 | 0.397 | 0.031542 | Speed 1
9.5933 | 7513.534 | 0.397 | 0.031542 | Speed 1
9.595 | 7509.327 | 0.397 | 0.031542 | Speed 1
9.5967 | 7501.921 | 0.397 | 0.031542 | Speed 1
9.5983 | 7493.874 | 0.397 | 0.031542 | Speed 1
9.6 | 7485.644 | 0.397 | 0.031542 | Speed 1
9.6017 | 7478.603 | 0.397 | 0.031542 | Speed 1
9.6033 | 7472.568 | 0.397 | 0.031542 | Speed 1
9.605 | 7467.904 | 0.397 | 0.031542 | Speed 1
9.6067 | 7464.795 | 0.397 | 0.031542 | Speed 1
9.6083 | 7463.881 | 0.397 | 0.031542 | Speed 1
9.61 | 7464.978 | 0.397 | 0.031542 | Speed 1
9.6117 | 7467.996 | 0.397 | 0.031542 | Speed 1
9.6133 | 7472.568 | 0.397 | 0.031542 | Speed 1
9.615 | 7478.694 | 0.397 | 0.031542 | Speed 1
9.6167 | 7486.376 | 0.397 | 0.031542 | Speed 1
9.6183 | 7495.154 | 0.397 | 0.031542 | Speed 1
9.62 | 7505.03 | 0.397 | 0.031542 | Speed 1
9.6217 | 7515.637 | 0.3972 | 0.031625 | Speed 1
9.6233 | 7517.283 | 0.3972 | 0.031625 | Speed 1
9.625 | 7511.705 | 0.3972 | 0.031625 | Speed 1
9.6267 | 7502.469 | 0.3972 | 0.031625 | Speed 1
9.6283 | 7492.502 | 0.3972 | 0.031625 | Speed 1
9.63 | 7482.718 | 0.3972 | 0.031625 | Speed 1
9.6317 | 7474.763 | 0.3972 | 0.031625 | Speed 1
9.6333 | 7468.179 | 0.3972 | 0.031625 | Speed 1
9.635 | 7463.515 | 0.3972 | 0.031625 | Speed 1
9.6367 | 7460.04 | 0.3972 | 0.031625 | Speed 1
9.6383 | 7458.212 | 0.3972 | 0.031625 | Speed 1
9.64 | 7458.303 | 0.3972 | 0.031625 | Speed 1
9.6417 | 7459.949 | 0.3972 | 0.031625 | Speed 1
9.6433 | 7463.515 | 0.3972 | 0.031625 | Speed 1
9.645 | 7468.727 | 0.3972 | 0.031625 | Speed 1
9.6467 | 7475.311 | 0.3972 | 0.031625 | Speed 1
9.6483 | 7483.541 | 0.3972 | 0.031625 | Speed 1
9.65 | 7492.959 | 0.3972 | 0.031625 | Speed 1
9.6517 | 7503.292 | 0.3972 | 0.031625 | Speed 1
9.6533 | 7514.905 | 0.3972 | 0.031625 | Speed 1
9.655 | 7525.329 | 0.3975 | 0.03175 | Speed 1
9.6567 | 7525.787 | 0.3975 | 0.03175 | Speed 1
9.6583 | 7519.843 | 0.3975 | 0.03175 | Speed 1
9.66 | 7511.522 | 0.3975 | 0.03175 | Speed 1
9.6617 | 7502.469 | 0.3975 | 0.03175 | Speed 1
9.6633 | 7494.239 | 0.3975 | 0.03175 | Speed 1
9.665 | 7487.198 | 0.3975 | 0.03175 | Speed 1
9.6667 | 7481.529 | 0.3975 | 0.03175 | Speed 1
9.6683 | 7477.231 | 0.3975 | 0.03175 | Speed 1
9.67 | 7474.122 | 0.3975 | 0.03175 | Speed 1
9.6717 | 7472.842 | 0.3975 | 0.03175 | Speed 1
9.6733 | 7473.848 | 0.3975 | 0.03175 | Speed 1
9.675 | 7476.866 | 0.3975 | 0.03175 | Speed 1
9.6767 | 7481.621 | 0.3975 | 0.03175 | Speed 1
9.6783 | 7488.021 | 0.3975 | 0.03175 | Speed 1
9.68 | 7495.611 | 0.3975 | 0.03175 | Speed 1
9.6817 | 7504.755 | 0.3975 | 0.03175 | Speed 1
9.6833 | 7515.088 | 0.3975 | 0.03175 | Speed 1
9.685 | 7526.244 | 0.3977 | 0.031833 | Speed 1
9.6867 | 7528.621 | 0.3977 | 0.031833 | Speed 1
9.6883 | 7523.318 | 0.3977 | 0.031833 | Speed 1
9.69 | 7514.265 | 0.3977 | 0.031833 | Speed 1
9.6917 | 7503.658 | 0.3977 | 0.031833 | Speed 1
9.6933 | 7493.599 | 0.3977 | 0.031833 | Speed 1
9.695 | 7485.37 | 0.3977 | 0.031833 | Speed 1
9.6967 | 7478.237 | 0.3977 | 0.031833 | Speed 1
9.6983 | 7472.751 | 0.3977 | 0.031833 | Speed 1
9.7 | 7469.093 | 0.3977 | 0.031833 | Speed 1
9.7017 | 7466.441 | 0.3977 | 0.031833 | Speed 1
9.7033 | 7465.436 | 0.3977 | 0.031833 | Speed 1
9.705 | 7466.716 | 0.3977 | 0.031833 | Speed 1
9.7067 | 7469.642 | 0.3977 | 0.031833 | Speed 1
9.7083 | 7474.58 | 0.3977 | 0.031833 | Speed 1
9.71 | 7481.163 | 0.3977 | 0.031833 | Speed 1
9.7117 | 7489.302 | 0.3977 | 0.031833 | Speed 1
9.7133 | 7498.903 | 0.3977 | 0.031833 | Speed 1
9.715 | 7509.51 | 0.3977 | 0.031833 | Speed 1
9.7167 | 7521.306 | 0.3977 | 0.031833 | Speed 1
9.7183 | 7533.925 | 0.398 | 0.031958 | Speed 1
9.72 | 7539.503 | 0.398 | 0.031958 | Speed 1
9.7217 | 7536.485 | 0.398 | 0.031958 | Speed 1
9.7233 | 7529.261 | 0.398 | 0.031958 | Speed 1
9.725 | 7520.666 | 0.398 | 0.031958 | Speed 1
9.7267 | 7512.528 | 0.398 | 0.031958 | Speed 1
9.7283 | 7505.304 | 0.398 | 0.031958 | Speed 1
9.73 | 7499.177 | 0.398 | 0.031958 | Speed 1
9.7317 | 7493.965 | 0.398 | 0.031958 | Speed 1
9.7333 | 7490.399 | 0.398 | 0.031958 | Speed 1
9.735 | 7488.753 | 0.398 | 0.031958 | Speed 1
9.7367 | 7488.753 | 0.398 | 0.031958 | Speed 1
9.7383 | 7490.765 | 0.398 | 0.031958 | Speed 1
9.74 | 7494.788 | 0.398 | 0.031958 | Speed 1
9.7417 | 7500.549 | 0.398 | 0.031958 | Speed 1
9.7433 | 7507.956 | 0.398 | 0.031958 | Speed 1
9.745 | 7516.551 | 0.398 | 0.031958 | Speed 1
9.7467 | 7526.427 | 0.398 | 0.031958 | Speed 1
9.7483 | 7537.308 | 0.3982 | 0.032042 | Speed 1
9.75 | 7539.96 | 0.3982 | 0.032042 | Speed 1
9.7517 | 7534.474 | 0.3982 | 0.032042 | Speed 1
9.7533 | 7525.787 | 0.3982 | 0.032042 | Speed 1
9.755 | 7515.362 | 0.3982 | 0.032042 | Speed 1
9.7567 | 7505.487 | 0.3982 | 0.032042 | Speed 1
9.7583 | 7496.617 | 0.3982 | 0.032042 | Speed 1
9.76 | 7489.85 | 0.3982 | 0.032042 | Speed 1
9.7617 | 7484.73 | 0.3982 | 0.032042 | Speed 1
9.7633 | 7480.798 | 0.3982 | 0.032042 | Speed 1
9.765 | 7478.054 | 0.3982 | 0.032042 | Speed 1
9.7667 | 7477.049 | 0.3982 | 0.032042 | Speed 1
9.7683 | 7477.414 | 0.3982 | 0.032042 | Speed 1
9.77 | 7480.432 | 0.3982 | 0.032042 | Speed 1
9.7717 | 7485.187 | 0.3982 | 0.032042 | Speed 1
9.7733 | 7491.496 | 0.3982 | 0.032042 | Speed 1
9.775 | 7499.269 | 0.3982 | 0.032042 | Speed 1
9.7767 | 7508.596 | 0.3982 | 0.032042 | Speed 1
9.7783 | 7519.02 | 0.3982 | 0.032042 | Speed 1
9.78 | 7530.816 | 0.3982 | 0.032042 | Speed 1
9.7817 | 7543.801 | 0.3985 | 0.032167 | Speed 1
9.7833 | 7549.653 | 0.3985 | 0.032167 | Speed 1
9.785 | 7546.544 | 0.3985 | 0.032167 | Speed 1
9.7867 | 7539.411 | 0.3985 | 0.032167 | Speed 1
9.7883 | 7531.182 | 0.3985 | 0.032167 | Speed 1
9.79 | 7523.226 | 0.3985 | 0.032167 | Speed 1
9.7917 | 7515.82 | 0.3985 | 0.032167 | Speed 1
9.7933 | 7509.51 | 0.3985 | 0.032167 | Speed 1
9.795 | 7504.481 | 0.3985 | 0.032167 | Speed 1
9.7967 | 7501.098 | 0.3985 | 0.032167 | Speed 1
9.7983 | 7499.452 | 0.3985 | 0.032167 | Speed 1
9.8 | 7499.634 | 0.3985 | 0.032167 | Speed 1
9.8017 | 7501.738 | 0.3985 | 0.032167 | Speed 1
9.8033 | 7505.395 | 0.3985 | 0.032167 | Speed 1
9.805 | 7510.699 | 0.3985 | 0.032167 | Speed 1
9.8067 | 7517.831 | 0.3985 | 0.032167 | Speed 1
9.8083 | 7526.518 | 0.3985 | 0.032167 | Speed 1
9.81 | 7536.394 | 0.3985 | 0.032167 | Speed 1
9.8117 | 7547.092 | 0.3987 | 0.03225 | Speed 1
9.8133 | 7549.653 | 0.3987 | 0.03225 | Speed 1
9.815 | 7543.618 | 0.3987 | 0.03225 | Speed 1
9.8167 | 7534.016 | 0.3987 | 0.03225 | Speed 1
9.8183 | 7523.135 | 0.3987 | 0.03225 | Speed 1
9.82 | 7512.619 | 0.3987 | 0.03225 | Speed 1
9.8217 | 7503.384 | 0.3987 | 0.03225 | Speed 1
9.8233 | 7495.703 | 0.3987 | 0.03225 | Speed 1
9.825 | 7490.307 | 0.3987 | 0.03225 | Speed 1
9.8267 | 7486.284 | 0.3987 | 0.03225 | Speed 1
9.8283 | 7483.632 | 0.3987 | 0.03225 | Speed 1
9.83 | 7482.718 | 0.3987 | 0.03225 | Speed 1
9.8317 | 7483.449 | 0.3987 | 0.03225 | Speed 1
9.8333 | 7486.01 | 0.3987 | 0.03225 | Speed 1
9.835 | 7490.49 | 0.3987 | 0.03225 | Speed 1
9.8367 | 7496.8 | 0.3987 | 0.03225 | Speed 1
9.8383 | 7504.572 | 0.3987 | 0.03225 | Speed 1
9.84 | 7513.808 | 0.3987 | 0.03225 | Speed 1
9.8417 | 7523.958 | 0.3987 | 0.03225 | Speed 1
9.8433 | 7535.754 | 0.3987 | 0.03225 | Speed 1
9.845 | 7548.373 | 0.3987 | 0.03225 | Speed 1
9.8467 | 7560.26 | 0.399 | 0.032375 | Speed 1
9.8483 | 7562.089 | 0.399 | 0.032375 | Speed 1
9.85 | 7557.334 | 0.399 | 0.032375 | Speed 1
9.8517 | 7549.927 | 0.399 | 0.032375 | Speed 1
9.8533 | 7542.063 | 0.399 | 0.032375 | Speed 1
9.855 | 7534.382 | 0.399 | 0.032375 | Speed 1
9.8567 | 7527.981 | 0.399 | 0.032375 | Speed 1
9.8583 | 7522.586 | 0.399 | 0.032375 | Speed 1
9.86 | 7518.746 | 0.399 | 0.032375 | Speed 1
9.8617 | 7516.643 | 0.399 | 0.032375 | Speed 1
9.8633 | 7516.825 | 0.399 | 0.032375 | Speed 1
9.865 | 7518.38 | 0.399 | 0.032375 | Speed 1
9.8667 | 7522.038 | 0.399 | 0.032375 | Speed 1
9.8683 | 7527.158 | 0.399 | 0.032375 | Speed 1
9.87 | 7533.925 | 0.399 | 0.032375 | Speed 1
9.8717 | 7542.246 | 0.399 | 0.032375 | Speed 1
9.8733 | 7551.939 | 0.399 | 0.032375 | Speed 1
9.875 | 7562.912 | 0.3992 | 0.032458 | Speed 1
9.8767 | 7567.85 | 0.3992 | 0.032458 | Speed 1
9.8783 | 7563.46 | 0.3992 | 0.032458 | Speed 1
9.88 | 7554.042 | 0.3992 | 0.032458 | Speed 1
9.8817 | 7543.343 | 0.3992 | 0.032458 | Speed 1
9.8833 | 7532.736 | 0.3992 | 0.032458 | Speed 1
9.885 | 7523.318 | 0.3992 | 0.032458 | Speed 1
9.8867 | 7515.728 | 0.3992 | 0.032458 | Speed 1
9.8883 | 7509.602 | 0.3992 | 0.032458 | Speed 1
9.89 | 7505.487 | 0.3992 | 0.032458 | Speed 1
9.8917 | 7502.652 | 0.3992 | 0.032458 | Speed 1
9.8933 | 7501.372 | 0.3992 | 0.032458 | Speed 1
9.895 | 7501.738 | 0.3992 | 0.032458 | Speed 1
9.8967 | 7503.932 | 0.3992 | 0.032458 | Speed 1
9.8983 | 7507.956 | 0.3992 | 0.032458 | Speed 1
9.9 | 7513.625 | 0.3992 | 0.032458 | Speed 1
9.9017 | 7520.849 | 0.3992 | 0.032458 | Speed 1
9.9033 | 7529.261 | 0.3992 | 0.032458 | Speed 1
9.905 | 7539.32 | 0.3992 | 0.032458 | Speed 1
9.9067 | 7550.659 | 0.3992 | 0.032458 | Speed 1
9.9083 | 7563.369 | 0.3995 | 0.032583 | Speed 1
9.91 | 7571.782 | 0.3995 | 0.032583 | Speed 1
9.9117 | 7570.227 | 0.3995 | 0.032583 | Speed 1
9.9133 | 7563.46 | 0.3995 | 0.032583 | Speed 1
9.915 | 7554.682 | 0.3995 | 0.032583 | Speed 1
9.9167 | 7546.087 | 0.3995 | 0.032583 | Speed 1
9.9183 | 7538.04 | 0.3995 | 0.032583 | Speed 1
9.92 | 7531.182 | 0.3995 | 0.032583 | Speed 1
9.9217 | 7525.787 | 0.3995 | 0.032583 | Speed 1
9.9233 | 7521.763 | 0.3995 | 0.032583 | Speed 1
9.925 | 7519.843 | 0.3995 | 0.032583 | Speed 1
9.9267 | 7519.934 | 0.3995 | 0.032583 | Speed 1
9.9283 | 7521.763 | 0.3995 | 0.032583 | Speed 1
9.93 | 7525.329 | 0.3995 | 0.032583 | Speed 1
9.9317 | 7530.45 | 0.3995 | 0.032583 | Speed 1
9.9333 | 7537.4 | 0.3995 | 0.032583 | Speed 1
9.935 | 7545.721 | 0.3995 | 0.032583 | Speed 1
9.9367 | 7555.596 | 0.3995 | 0.032583 | Speed 1
9.9383 | 7566.478 | 0.3995 | 0.032583 | Speed 1
9.94 | 7575.622 | 0.3997 | 0.032667 | Speed 1
9.9417 | 7574.342 | 0.3997 | 0.032667 | Speed 1
9.9433 | 7566.935 | 0.3997 | 0.032667 | Speed 1
9.945 | 7556.877 | 0.3997 | 0.032667 | Speed 1
9.9467 | 7546.269 | 0.3997 | 0.032667 | Speed 1
9.9483 | 7536.942 | 0.3997 | 0.032667 | Speed 1
9.95 | 7529.079 | 0.3997 | 0.032667 | Speed 1
9.9517 | 7522.769 | 0.3997 | 0.032667 | Speed 1
9.9533 | 7518.197 | 0.3997 | 0.032667 | Speed 1
9.955 | 7515.271 | 0.3997 | 0.032667 | Speed 1
9.9567 | 7513.442 | 0.3997 | 0.032667 | Speed 1
9.9583 | 7513.168 | 0.3997 | 0.032667 | Speed 1
9.96 | 7514.722 | 0.3997 | 0.032667 | Speed 1
9.9617 | 7518.288 | 0.3997 | 0.032667 | Speed 1
9.9633 | 7523.409 | 0.3997 | 0.032667 | Speed 1
9.965 | 7530.359 | 0.3997 | 0.032667 | Speed 1
9.9667 | 7538.588 | 0.3997 | 0.032667 | Speed 1
9.9683 | 7548.373 | 0.3997 | 0.032667 | Speed 1
9.97 | 7559.803 | 0.3997 | 0.032667 | Speed 1
9.9717 | 7572.056 | 0.3997 | 0.032667 | Speed 1
9.9733 | 7583.486 | 0.4 | 0.032792 | Speed 1
9.975 | 7584.766 | 0.4 | 0.032792 | Speed 1
9.9767 | 7579.737 | 0.4 | 0.032792 | Speed 1
9.9783 | 7571.599 | 0.4 | 0.032792 | Speed 1
9.98 | 7563.003 | 0.4 | 0.032792 | Speed 1
9.9817 | 7555.139 | 0.4 | 0.032792 | Speed 1
9.9833 | 7548.373 | 0.4 | 0.032792 | Speed 1
9.985 | 7542.795 | 0.4 | 0.032792 | Speed 1
9.9867 | 7538.223 | 0.4 | 0.032792 | Speed 1
9.9883 | 7535.662 | 0.4 | 0.032792 | Speed 1
9.99 | 7535.022 | 0.4 | 0.032792 | Speed 1
9.9917 | 7535.754 | 0.4 | 0.032792 | Speed 1
9.9933 | 7538.954 | 0.4 | 0.032792 | Speed 1
9.995 | 7543.892 | 0.4 | 0.032792 | Speed 1
9.9967 | 7550.476 | 0.4 | 0.032792 | Speed 1
9.9983 | 7558.614 | 0.4 | 0.032792 | Speed 1
10 | 7567.941 | 0.4 | 0.032792 | Speed 1
10.0017 | 7578.64 | 0.4 | 0.032792 | Speed 1
10.0033 | 7587.235 | 0.4002 | 0.032875 | Speed 1
10.005 | 7585.589 | 0.4002 | 0.032875 | Speed 1
10.0067 | 7577.817 | 0.4002 | 0.032875 | Speed 1
10.0083 | 7567.301 | 0.4002 | 0.032875 | Speed 1
10.01 | 7556.419 | 0.4002 | 0.032875 | Speed 1
10.0117 | 7546.452 | 0.4002 | 0.032875 | Speed 1
10.0133 | 7538.314 | 0.4002 | 0.032875 | Speed 1
10.015 | 7532.096 | 0.4002 | 0.032875 | Speed 1
10.0167 | 7527.615 | 0.4002 | 0.032875 | Speed 1
10.0183 | 7524.232 | 0.4002 | 0.032875 | Speed 1
10.02 | 7522.495 | 0.4002 | 0.032875 | Speed 1
10.0217 | 7522.495 | 0.4002 | 0.032875 | Speed 1
10.0233 | 7524.324 | 0.4002 | 0.032875 | Speed 1
10.025 | 7527.798 | 0.4002 | 0.032875 | Speed 1
10.0267 | 7533.285 | 0.4002 | 0.032875 | Speed 1
10.0283 | 7540.6 | 0.4002 | 0.032875 | Speed 1
10.03 | 7549.287 | 0.4002 | 0.032875 | Speed 1
10.0317 | 7559.254 | 0.4002 | 0.032875 | Speed 1
10.0333 | 7570.501 | 0.4002 | 0.032875 | Speed 1
10.035 | 7582.937 | 0.4002 | 0.032875 | Speed 1
10.0367 | 7593.91 | 0.4005 | 0.033 | Speed 1
10.0383 | 7595.099 | 0.4005 | 0.033 | Speed 1
10.04 | 7589.795 | 0.4005 | 0.033 | Speed 1
10.0417 | 7582.114 | 0.4005 | 0.033 | Speed 1
10.0433 | 7573.61 | 0.4005 | 0.033 | Speed 1
10.045 | 7565.472 | 0.4005 | 0.033 | Speed 1
10.0467 | 7558.157 | 0.4005 | 0.033 | Speed 1
10.0483 | 7552.03 | 0.4005 | 0.033 | Speed 1
10.05 | 7547.641 | 0.4005 | 0.033 | Speed 1
10.0517 | 7544.532 | 0.4005 | 0.033 | Speed 1
10.0533 | 7543.252 | 0.4005 | 0.033 | Speed 1
10.055 | 7544.258 | 0.4005 | 0.033 | Speed 1
10.0567 | 7546.727 | 0.4005 | 0.033 | Speed 1
10.0583 | 7551.024 | 0.4005 | 0.033 | Speed 1
10.06 | 7557.334 | 0.4005 | 0.033 | Speed 1
10.0617 | 7565.015 | 0.4005 | 0.033 | Speed 1
10.0633 | 7574.342 | 0.4005 | 0.033 | Speed 1
10.065 | 7584.675 | 0.4005 | 0.033 | Speed 1
10.0667 | 7593.087 | 0.4007 | 0.033083 | Speed 1
10.0683 | 7591.624 | 0.4007 | 0.033083 | Speed 1
10.07 | 7583.76 | 0.4007 | 0.033083 | Speed 1
10.0717 | 7573.245 | 0.4007 | 0.033083 | Speed 1
10.0733 | 7562.272 | 0.4007 | 0.033083 | Speed 1
10.075 | 7552.67 | 0.4007 | 0.033083 | Speed 1
10.0767 | 7543.892 | 0.4007 | 0.033083 | Speed 1
10.0783 | 7537.308 | 0.4007 | 0.033083 | Speed 1
10.08 | 7532.37 | 0.4007 | 0.033083 | Speed 1
10.0817 | 7528.713 | 0.4007 | 0.033083 | Speed 1
10.0833 | 7526.701 | 0.4007 | 0.033083 | Speed 1
10.085 | 7526.335 | 0.4007 | 0.033083 | Speed 1
10.0867 | 7527.615 | 0.4007 | 0.033083 | Speed 1
10.0883 | 7530.724 | 0.4007 | 0.033083 | Speed 1
10.09 | 7535.937 | 0.4007 | 0.033083 | Speed 1
10.0917 | 7542.795 | 0.4007 | 0.033083 | Speed 1
10.0933 | 7551.299 | 0.4007 | 0.033083 | Speed 1
10.095 | 7561.174 | 0.4007 | 0.033083 | Speed 1
10.0967 | 7572.422 | 0.4007 | 0.033083 | Speed 1
10.0983 | 7584.675 | 0.4007 | 0.033083 | Speed 1
10.1 | 7597.111 | 0.401 | 0.033208 | Speed 1
10.1017 | 7603.146 | 0.401 | 0.033208 | Speed 1
10.1033 | 7600.494 | 0.401 | 0.033208 | Speed 1
10.105 | 7593.819 | 0.401 | 0.033208 | Speed 1
10.1067 | 7585.315 | 0.401 | 0.033208 | Speed 1
10.1083 | 7577.177 | 0.401 | 0.033208 | Speed 1
10.11 | 7569.678 | 0.401 | 0.033208 | Speed 1
10.1117 | 7563.186 | 0.401 | 0.033208 | Speed 1
10.1133 | 7558.248 | 0.401 | 0.033208 | Speed 1
10.115 | 7554.773 | 0.401 | 0.033208 | Speed 1
10.1167 | 7553.128 | 0.401 | 0.033208 | Speed 1
10.1183 | 7553.402 | 0.401 | 0.033208 | Speed 1
10.12 | 7555.871 | 0.401 | 0.033208 | Speed 1
10.1217 | 7560.443 | 0.401 | 0.033208 | Speed 1
10.1233 | 7566.661 | 0.401 | 0.033208 | Speed 1
10.125 | 7574.25 | 0.401 | 0.033208 | Speed 1
10.1267 | 7583.12 | 0.401 | 0.033208 | Speed 1
10.1283 | 7593.27 | 0.401 | 0.033208 | Speed 1
10.13 | 7604.243 | 0.4012 | 0.033292 | Speed 1
10.1317 | 7608.175 | 0.4012 | 0.033292 | Speed 1
10.1333 | 7603.877 | 0.4012 | 0.033292 | Speed 1
10.135 | 7595.373 | 0.4012 | 0.033292 | Speed 1
10.1367 | 7585.315 | 0.4012 | 0.033292 | Speed 1
10.1383 | 7575.256 | 0.4012 | 0.033292 | Speed 1
10.14 | 7566.569 | 0.4012 | 0.033292 | Speed 1
10.1417 | 7559.254 | 0.4012 | 0.033292 | Speed 1
10.1433 | 7553.676 | 0.4012 | 0.033292 | Speed 1
10.145 | 7549.744 | 0.4012 | 0.033292 | Speed 1
10.1467 | 7547.275 | 0.4012 | 0.033292 | Speed 1
10.1483 | 7546.727 | 0.4012 | 0.033292 | Speed 1
10.15 | 7548.19 | 0.4012 | 0.033292 | Speed 1
10.1517 | 7551.024 | 0.4012 | 0.033292 | Speed 1
10.1533 | 7556.237 | 0.4012 | 0.033292 | Speed 1
10.155 | 7562.729 | 0.4012 | 0.033292 | Speed 1
10.1567 | 7570.867 | 0.4012 | 0.033292 | Speed 1
10.1583 | 7580.103 | 0.4012 | 0.033292 | Speed 1
10.16 | 7590.527 | 0.4012 | 0.033292 | Speed 1
10.1617 | 7602.049 | 0.4012 | 0.033292 | Speed 1
10.1633 | 7613.936 | 0.4015 | 0.033417 | Speed 1
10.165 | 7617.228 | 0.4015 | 0.033417 | Speed 1
10.1667 | 7612.93 | 0.4015 | 0.033417 | Speed 1
10.1683 | 7605.249 | 0.4015 | 0.033417 | Speed 1
10.17 | 7596.196 | 0.4015 | 0.033417 | Speed 1
10.1717 | 7587.784 | 0.4015 | 0.033417 | Speed 1
10.1733 | 7580.194 | 0.4015 | 0.033417 | Speed 1
10.175 | 7573.793 | 0.4015 | 0.033417 | Speed 1
10.1767 | 7568.855 | 0.4015 | 0.033417 | Speed 1
10.1783 | 7565.472 | 0.4015 | 0.033417 | Speed 1
10.18 | 7563.643 | 0.4015 | 0.033417 | Speed 1
10.1817 | 7564.1 | 0.4015 | 0.033417 | Speed 1
10.1833 | 7566.752 | 0.4015 | 0.033417 | Speed 1
10.185 | 7570.959 | 0.4015 | 0.033417 | Speed 1
10.1867 | 7576.536 | 0.4015 | 0.033417 | Speed 1
10.1883 | 7583.577 | 0.4015 | 0.033417 | Speed 1
10.19 | 7592.356 | 0.4015 | 0.033417 | Speed 1
10.1917 | 7601.866 | 0.4015 | 0.033417 | Speed 1
10.1933 | 7611.467 | 0.4017 | 0.0335 | Speed 1
10.195 | 7611.558 | 0.4017 | 0.0335 | Speed 1
10.1967 | 7604.517 | 0.4017 | 0.0335 | Speed 1
10.1983 | 7594.55 | 0.4017 | 0.0335 | Speed 1
10.2 | 7583.486 | 0.4017 | 0.0335 | Speed 1
10.2017 | 7573.062 | 0.4017 | 0.0335 | Speed 1
10.2033 | 7564.009 | 0.4017 | 0.0335 | Speed 1
10.205 | 7556.785 | 0.4017 | 0.0335 | Speed 1
10.2067 | 7551.482 | 0.4017 | 0.0335 | Speed 1
10.2083 | 7547.733 | 0.4017 | 0.0335 | Speed 1
10.21 | 7545.538 | 0.4017 | 0.0335 | Speed 1
10.2117 | 7544.715 | 0.4017 | 0.0335 | Speed 1
10.2133 | 7545.629 | 0.4017 | 0.0335 | Speed 1
10.215 | 7548.83 | 0.4017 | 0.0335 | Speed 1
10.2167 | 7553.676 | 0.4017 | 0.0335 | Speed 1
10.2183 | 7559.894 | 0.4017 | 0.0335 | Speed 1
10.22 | 7567.85 | 0.4017 | 0.0335 | Speed 1
10.2217 | 7577.359 | 0.4017 | 0.0335 | Speed 1
10.2233 | 7588.058 | 0.4017 | 0.0335 | Speed 1
10.225 | 7599.58 | 0.4017 | 0.0335 | Speed 1
10.2267 | 7612.29 | 0.402 | 0.033625 | Speed 1
10.2283 | 7619.971 | 0.402 | 0.033625 | Speed 1
10.23 | 7618.051 | 0.402 | 0.033625 | Speed 1
10.2317 | 7611.741 | 0.402 | 0.033625 | Speed 1
10.2333 | 7603.786 | 0.402 | 0.033625 | Speed 1
10.235 | 7595.831 | 0.402 | 0.033625 | Speed 1
10.2367 | 7588.424 | 0.402 | 0.033625 | Speed 1
10.2383 | 7581.657 | 0.402 | 0.033625 | Speed 1
10.24 | 7576.536 | 0.402 | 0.033625 | Speed 1
10.2417 | 7573.153 | 0.402 | 0.033625 | Speed 1
10.2433 | 7571.05 | 0.402 | 0.033625 | Speed 1
10.245 | 7570.867 | 0.402 | 0.033625 | Speed 1
10.2467 | 7573.153 | 0.402 | 0.033625 | Speed 1
10.2483 | 7576.902 | 0.402 | 0.033625 | Speed 1
10.25 | 7582.754 | 0.402 | 0.033625 | Speed 1
10.2517 | 7589.795 | 0.402 | 0.033625 | Speed 1
10.2533 | 7598.208 | 0.402 | 0.033625 | Speed 1
10.255 | 7607.992 | 0.402 | 0.033625 | Speed 1
10.2567 | 7618.965 | 0.4022 | 0.033708 | Speed 1
10.2583 | 7621.891 | 0.4022 | 0.033708 | Speed 1
10.26 | 7616.953 | 0.4022 | 0.033708 | Speed 1
10.2617 | 7607.809 | 0.4022 | 0.033708 | Speed 1
10.2633 | 7597.476 | 0.4022 | 0.033708 | Speed 1
10.265 | 7587.235 | 0.4022 | 0.033708 | Speed 1
10.2667 | 7578.091 | 0.4022 | 0.033708 | Speed 1
10.2683 | 7570.959 | 0.4022 | 0.033708 | Speed 1
10.27 | 7565.106 | 0.4022 | 0.033708 | Speed 1
10.2717 | 7560.717 | 0.4022 | 0.033708 | Speed 1
10.2733 | 7557.608 | 0.4022 | 0.033708 | Speed 1
10.275 | 7556.328 | 0.4022 | 0.033708 | Speed 1
10.2767 | 7557.242 | 0.4022 | 0.033708 | Speed 1
10.2783 | 7560.26 | 0.4022 | 0.033708 | Speed 1
10.28 | 7564.649 | 0.4022 | 0.033708 | Speed 1
10.2817 | 7570.867 | 0.4022 | 0.033708 | Speed 1
10.2833 | 7578.731 | 0.4022 | 0.033708 | Speed 1
10.285 | 7587.601 | 0.4022 | 0.033708 | Speed 1
10.2867 | 7598.025 | 0.4022 | 0.033708 | Speed 1
10.2883 | 7609.638 | 0.4022 | 0.033708 | Speed 1
10.29 | 7622.348 | 0.4025 | 0.033833 | Speed 1
10.2917 | 7628.841 | 0.4025 | 0.033833 | Speed 1
10.2933 | 7626.463 | 0.4025 | 0.033833 | Speed 1
10.295 | 7619.605 | 0.4025 | 0.033833 | Speed 1
10.2967 | 7611.284 | 0.4025 | 0.033833 | Speed 1
10.2983 | 7602.689 | 0.4025 | 0.033833 | Speed 1
10.3 | 7595.099 | 0.4025 | 0.033833 | Speed 1
10.3017 | 7588.881 | 0.4025 | 0.033833 | Speed 1
10.3033 | 7583.395 | 0.4025 | 0.033833 | Speed 1
10.305 | 7579.371 | 0.4025 | 0.033833 | Speed 1
10.3067 | 7577.268 | 0.4025 | 0.033833 | Speed 1
10.3083 | 7577.177 | 0.4025 | 0.033833 | Speed 1
10.31 | 7579.188 | 0.4025 | 0.033833 | Speed 1
10.3117 | 7583.12 | 0.4025 | 0.033833 | Speed 1
10.3133 | 7588.698 | 0.4025 | 0.033833 | Speed 1
10.315 | 7595.648 | 0.4025 | 0.033833 | Speed 1
10.3167 | 7603.969 | 0.4025 | 0.033833 | Speed 1
10.3183 | 7613.844 | 0.4025 | 0.033833 | Speed 1
10.32 | 7624.909 | 0.4027 | 0.033917 | Speed 1
10.3217 | 7629.207 | 0.4027 | 0.033917 | Speed 1
10.3233 | 7624.726 | 0.4027 | 0.033917 | Speed 1
10.325 | 7615.765 | 0.4027 | 0.033917 | Speed 1
10.3267 | 7605.066 | 0.4027 | 0.033917 | Speed 1
10.3283 | 7594.367 | 0.4027 | 0.033917 | Speed 1
10.33 | 7584.949 | 0.4027 | 0.033917 | Speed 1
10.3317 | 7577.542 | 0.4027 | 0.033917 | Speed 1
10.3333 | 7571.782 | 0.4027 | 0.033917 | Speed 1
10.335 | 7567.575 | 0.4027 | 0.033917 | Speed 1
10.3367 | 7564.832 | 0.4027 | 0.033917 | Speed 1
10.3383 | 7563.643 | 0.4027 | 0.033917 | Speed 1
10.34 | 7564.283 | 0.4027 | 0.033917 | Speed 1
10.3417 | 7566.844 | 0.4027 | 0.033917 | Speed 1
10.3433 | 7571.141 | 0.4027 | 0.033917 | Speed 1
10.345 | 7577.359 | 0.4027 | 0.033917 | Speed 1
10.3467 | 7585.04 | 0.4027 | 0.033917 | Speed 1
10.3483 | 7593.91 | 0.4027 | 0.033917 | Speed 1
10.35 | 7603.969 | 0.4027 | 0.033917 | Speed 1
10.3517 | 7615.216 | 0.4027 | 0.033917 | Speed 1
10.3533 | 7627.835 | 0.4027 | 0.033917 | Speed 1
10.355 | 7639.082 | 0.403 | 0.034042 | Speed 1
10.3567 | 7640.271 | 0.403 | 0.034042 | Speed 1
10.3583 | 7635.15 | 0.403 | 0.034042 | Speed 1
10.36 | 7627.469 | 0.403 | 0.034042 | Speed 1
10.3617 | 7619.605 | 0.403 | 0.034042 | Speed 1
10.3633 | 7612.656 | 0.403 | 0.034042 | Speed 1
10.365 | 7605.889 | 0.403 | 0.034042 | Speed 1
10.3667 | 7600.311 | 0.403 | 0.034042 | Speed 1
10.3683 | 7596.288 | 0.403 | 0.034042 | Speed 1
10.37 | 7594.276 | 0.403 | 0.034042 | Speed 1
10.3717 | 7593.91 | 0.403 | 0.034042 | Speed 1
10.3733 | 7595.648 | 0.403 | 0.034042 | Speed 1
10.375 | 7599.214 | 0.403 | 0.034042 | Speed 1
10.3767 | 7604.609 | 0.403 | 0.034042 | Speed 1
10.3783 | 7611.01 | 0.403 | 0.034042 | Speed 1
10.38 | 7618.874 | 0.403 | 0.034042 | Speed 1
10.3817 | 7628.109 | 0.403 | 0.034042 | Speed 1
10.3833 | 7638.625 | 0.4032 | 0.034125 | Speed 1
10.385 | 7645.392 | 0.4032 | 0.034125 | Speed 1
10.3867 | 7642.283 | 0.4032 | 0.034125 | Speed 1
10.3883 | 7634.144 | 0.4032 | 0.034125 | Speed 1
10.39 | 7623.903 | 0.4032 | 0.034125 | Speed 1
10.3917 | 7613.204 | 0.4032 | 0.034125 | Speed 1
10.3933 | 7603.694 | 0.4032 | 0.034125 | Speed 1
10.395 | 7595.556 | 0.4032 | 0.034125 | Speed 1
10.3967 | 7589.155 | 0.4032 | 0.034125 | Speed 1
10.3983 | 7584.492 | 0.4032 | 0.034125 | Speed 1
10.4 | 7581.017 | 0.4032 | 0.034125 | Speed 1
10.4017 | 7578.914 | 0.4032 | 0.034125 | Speed 1
10.4033 | 7579.005 | 0.4032 | 0.034125 | Speed 1
10.405 | 7580.834 | 0.4032 | 0.034125 | Speed 1
10.4067 | 7584.858 | 0.4032 | 0.034125 | Speed 1
10.4083 | 7590.436 | 0.4032 | 0.034125 | Speed 1
10.41 | 7597.476 | 0.4032 | 0.034125 | Speed 1
10.4117 | 7605.798 | 0.4032 | 0.034125 | Speed 1
10.4133 | 7615.948 | 0.4032 | 0.034125 | Speed 1
10.415 | 7626.921 | 0.4032 | 0.034125 | Speed 1
10.4167 | 7638.808 | 0.4032 | 0.034125 | Speed 1
10.4183 | 7650.604 | 0.4035 | 0.03425 | Speed 1
10.42 | 7652.981 | 0.4035 | 0.03425 | Speed 1
10.4217 | 7648.501 | 0.4035 | 0.03425 | Speed 1
10.4233 | 7641.277 | 0.4035 | 0.03425 | Speed 1
10.425 | 7633.413 | 0.4035 | 0.03425 | Speed 1
10.4267 | 7625.823 | 0.4035 | 0.03425 | Speed 1
10.4283 | 7618.874 | 0.4035 | 0.03425 | Speed 1
10.43 | 7613.296 | 0.4035 | 0.03425 | Speed 1
10.4317 | 7608.998 | 0.4035 | 0.03425 | Speed 1
10.4333 | 7606.072 | 0.4035 | 0.03425 | Speed 1
10.435 | 7605.158 | 0.4035 | 0.03425 | Speed 1
10.4367 | 7606.438 | 0.4035 | 0.03425 | Speed 1
10.4383 | 7609.364 | 0.4035 | 0.03425 | Speed 1
10.44 | 7613.844 | 0.4035 | 0.03425 | Speed 1
10.4417 | 7620.154 | 0.4035 | 0.03425 | Speed 1
10.4433 | 7628.109 | 0.4035 | 0.03425 | Speed 1
10.445 | 7637.07 | 0.4035 | 0.03425 | Speed 1
10.4467 | 7647.678 | 0.4037 | 0.034333 | Speed 1
10.4483 | 7653.621 | 0.4037 | 0.034333 | Speed 1
10.45 | 7649.781 | 0.4037 | 0.034333 | Speed 1
10.4517 | 7641.094 | 0.4037 | 0.034333 | Speed 1
10.4533 | 7630.304 | 0.4037 | 0.034333 | Speed 1
10.455 | 7619.422 | 0.4037 | 0.034333 | Speed 1
10.4567 | 7609.821 | 0.4037 | 0.034333 | Speed 1
10.4583 | 7601.408 | 0.4037 | 0.034333 | Speed 1
10.46 | 7595.008 | 0.4037 | 0.034333 | Speed 1
10.4617 | 7590.161 | 0.4037 | 0.034333 | Speed 1
10.4633 | 7586.778 | 0.4037 | 0.034333 | Speed 1
10.465 | 7584.858 | 0.4037 | 0.034333 | Speed 1
10.4667 | 7584.492 | 0.4037 | 0.034333 | Speed 1
10.4683 | 7586.046 | 0.4037 | 0.034333 | Speed 1
10.47 | 7589.704 | 0.4037 | 0.034333 | Speed 1
10.4717 | 7595.099 | 0.4037 | 0.034333 | Speed 1
10.4733 | 7602.14 | 0.4037 | 0.034333 | Speed 1
10.475 | 7610.461 | 0.4037 | 0.034333 | Speed 1
10.4767 | 7620.52 | 0.4037 | 0.034333 | Speed 1
10.4783 | 7631.767 | 0.4037 | 0.034333 | Speed 1
10.48 | 7643.746 | 0.4037 | 0.034333 | Speed 1
10.4817 | 7655.724 | 0.404 | 0.034458 | Speed 1
10.4833 | 7659.474 | 0.404 | 0.034458 | Speed 1
10.485 | 7655.907 | 0.404 | 0.034458 | Speed 1
10.4867 | 7648.958 | 0.404 | 0.034458 | Speed 1
10.4883 | 7640.82 | 0.404 | 0.034458 | Speed 1
10.49 | 7633.23 | 0.404 | 0.034458 | Speed 1
10.4917 | 7626.555 | 0.404 | 0.034458 | Speed 1
10.4933 | 7621.251 | 0.404 | 0.034458 | Speed 1
10.495 | 7617.045 | 0.404 | 0.034458 | Speed 1
10.4967 | 7614.759 | 0.404 | 0.034458 | Speed 1
10.4983 | 7614.027 | 0.404 | 0.034458 | Speed 1
10.5 | 7615.49 | 0.404 | 0.034458 | Speed 1
10.5017 | 7618.691 | 0.404 | 0.034458 | Speed 1
10.5033 | 7623.629 | 0.404 | 0.034458 | Speed 1
10.505 | 7630.03 | 0.404 | 0.034458 | Speed 1
10.5067 | 7637.985 | 0.404 | 0.034458 | Speed 1
10.5083 | 7646.763 | 0.404 | 0.034458 | Speed 1
10.51 | 7657.188 | 0.4042 | 0.034542 | Speed 1
10.5117 | 7664.137 | 0.4042 | 0.034542 | Speed 1
10.5133 | 7661.394 | 0.4042 | 0.034542 | Speed 1
10.515 | 7653.164 | 0.4042 | 0.034542 | Speed 1
10.5167 | 7643.288 | 0.4042 | 0.034542 | Speed 1
10.5183 | 7633.047 | 0.4042 | 0.034542 | Speed 1
10.52 | 7623.537 | 0.4042 | 0.034542 | Speed 1
10.5217 | 7615.49 | 0.4042 | 0.034542 | Speed 1
10.5233 | 7609.364 | 0.4042 | 0.034542 | Speed 1
10.525 | 7604.609 | 0.4042 | 0.034542 | Speed 1
10.5267 | 7601.774 | 0.4042 | 0.034542 | Speed 1
10.5283 | 7600.128 | 0.4042 | 0.034542 | Speed 1
10.53 | 7600.311 | 0.4042 | 0.034542 | Speed 1
10.5317 | 7602.231 | 0.4042 | 0.034542 | Speed 1
10.5333 | 7605.889 | 0.4042 | 0.034542 | Speed 1
10.535 | 7610.827 | 0.4042 | 0.034542 | Speed 1
10.5367 | 7617.685 | 0.4042 | 0.034542 | Speed 1
10.5383 | 7625.915 | 0.4042 | 0.034542 | Speed 1
10.54 | 7635.516 | 0.4042 | 0.034542 | Speed 1
10.5417 | 7646.123 | 0.4042 | 0.034542 | Speed 1
10.5433 | 7658.193 | 0.4042 | 0.034542 | Speed 1
10.545 | 7668.252 | 0.4045 | 0.034667 | Speed 1
10.5467 | 7668.435 | 0.4045 | 0.034667 | Speed 1
10.5483 | 7662.674 | 0.4045 | 0.034667 | Speed 1
10.55 | 7654.444 | 0.4045 | 0.034667 | Speed 1
10.5517 | 7645.94 | 0.4045 | 0.034667 | Speed 1
10.5533 | 7638.076 | 0.4045 | 0.034667 | Speed 1
10.555 | 7631.584 | 0.4045 | 0.034667 | Speed 1
10.5567 | 7626.189 | 0.4045 | 0.034667 | Speed 1
10.5583 | 7621.891 | 0.4045 | 0.034667 | Speed 1
10.56 | 7619.605 | 0.4045 | 0.034667 | Speed 1
10.5617 | 7618.325 | 0.4045 | 0.034667 | Speed 1
10.5633 | 7619.422 | 0.4045 | 0.034667 | Speed 1
10.565 | 7622.623 | 0.4045 | 0.034667 | Speed 1
10.5667 | 7627.286 | 0.4045 | 0.034667 | Speed 1
10.5683 | 7633.779 | 0.4045 | 0.034667 | Speed 1
10.57 | 7641.643 | 0.4045 | 0.034667 | Speed 1
10.5717 | 7650.787 | 0.4045 | 0.034667 | Speed 1
10.5733 | 7661.211 | 0.4045 | 0.034667 | Speed 1
10.575 | 7672.275 | 0.4047 | 0.03475 | Speed 1
10.5767 | 7675.75 | 0.4047 | 0.03475 | Speed 1
10.5783 | 7670.904 | 0.4047 | 0.03475 | Speed 1
10.58 | 7662.308 | 0.4047 | 0.03475 | Speed 1
10.5817 | 7652.524 | 0.4047 | 0.03475 | Speed 1
10.5833 | 7643.014 | 0.4047 | 0.03475 | Speed 1
10.585 | 7634.693 | 0.4047 | 0.03475 | Speed 1
10.5867 | 7627.743 | 0.4047 | 0.03475 | Speed 1
10.5883 | 7622.166 | 0.4047 | 0.03475 | Speed 1
10.59 | 7618.416 | 0.4047 | 0.03475 | Speed 1
10.5917 | 7615.948 | 0.4047 | 0.03475 | Speed 1
10.5933 | 7614.942 | 0.4047 | 0.03475 | Speed 1
10.595 | 7616.039 | 0.4047 | 0.03475 | Speed 1
10.5967 | 7618.874 | 0.4047 | 0.03475 | Speed 1
10.5983 | 7623.354 | 0.4047 | 0.03475 | Speed 1
10.6 | 7629.755 | 0.4047 | 0.03475 | Speed 1
10.6017 | 7637.619 | 0.4047 | 0.03475 | Speed 1
10.6033 | 7647.038 | 0.4047 | 0.03475 | Speed 1
10.605 | 7657.462 | 0.4047 | 0.03475 | Speed 1
10.6067 | 7669.258 | 0.4047 | 0.03475 | Speed 1
10.6083 | 7681.511 | 0.405 | 0.034875 | Speed 1
10.61 | 7685.26 | 0.405 | 0.034875 | Speed 1
10.6117 | 7681.602 | 0.405 | 0.034875 | Speed 1
10.6133 | 7674.378 | 0.405 | 0.034875 | Speed 1
10.615 | 7665.874 | 0.405 | 0.034875 | Speed 1
10.6167 | 7657.645 | 0.405 | 0.034875 | Speed 1
10.6183 | 7650.329 | 0.405 | 0.034875 | Speed 1
10.62 | 7644.294 | 0.405 | 0.034875 | Speed 1
10.6217 | 7639.265 | 0.405 | 0.034875 | Speed 1
10.6233 | 7635.973 | 0.405 | 0.034875 | Speed 1
10.625 | 7634.602 | 0.405 | 0.034875 | Speed 1
10.6267 | 7635.333 | 0.405 | 0.034875 | Speed 1
10.6283 | 7637.619 | 0.405 | 0.034875 | Speed 1
10.63 | 7642.1 | 0.405 | 0.034875 | Speed 1
10.6317 | 7648.318 | 0.405 | 0.034875 | Speed 1
10.6333 | 7655.267 | 0.405 | 0.034875 | Speed 1
10.635 | 7663.954 | 0.405 | 0.034875 | Speed 1
10.6367 | 7674.104 | 0.405 | 0.034875 | Speed 1
10.6383 | 7684.894 | 0.4052 | 0.034958 | Speed 1
10.64 | 7687.912 | 0.4052 | 0.034958 | Speed 1
10.6417 | 7682.7 | 0.4052 | 0.034958 | Speed 1
10.6433 | 7673.921 | 0.4052 | 0.034958 | Speed 1
10.645 | 7663.406 | 0.4052 | 0.034958 | Speed 1
10.6467 | 7653.438 | 0.4052 | 0.034958 | Speed 1
10.6483 | 7644.386 | 0.4052 | 0.034958 | Speed 1
10.65 | 7637.436 | 0.4052 | 0.034958 | Speed 1
10.6517 | 7632.224 | 0.4052 | 0.034958 | Speed 1
10.6533 | 7628.109 | 0.4052 | 0.034958 | Speed 1
10.655 | 7625.275 | 0.4052 | 0.034958 | Speed 1
10.6567 | 7624.269 | 0.4052 | 0.034958 | Speed 1
10.6583 | 7625.64 | 0.4052 | 0.034958 | Speed 1
10.66 | 7628.749 | 0.4052 | 0.034958 | Speed 1
10.6617 | 7633.596 | 0.4052 | 0.034958 | Speed 1
10.6633 | 7639.905 | 0.4052 | 0.034958 | Speed 1
10.665 | 7648.043 | 0.4052 | 0.034958 | Speed 1
10.6667 | 7657.279 | 0.4052 | 0.034958 | Speed 1
10.6683 | 7667.703 | 0.4052 | 0.034958 | Speed 1
10.67 | 7679.133 | 0.4052 | 0.034958 | Speed 1
10.6717 | 7691.569 | 0.4055 | 0.035083 | Speed 1
10.6733 | 7696.782 | 0.4055 | 0.035083 | Speed 1
10.675 | 7693.673 | 0.4055 | 0.035083 | Speed 1
10.6767 | 7686.632 | 0.4055 | 0.035083 | Speed 1
10.6783 | 7678.219 | 0.4055 | 0.035083 | Speed 1
10.68 | 7670.081 | 0.4055 | 0.035083 | Speed 1
10.6817 | 7662.583 | 0.4055 | 0.035083 | Speed 1
10.6833 | 7656.456 | 0.4055 | 0.035083 | Speed 1
10.685 | 7651.61 | 0.4055 | 0.035083 | Speed 1
10.6867 | 7647.952 | 0.4055 | 0.035083 | Speed 1
10.6883 | 7646.215 | 0.4055 | 0.035083 | Speed 1
10.69 | 7646.397 | 0.4055 | 0.035083 | Speed 1
10.6917 | 7648.592 | 0.4055 | 0.035083 | Speed 1
10.6933 | 7652.615 | 0.4055 | 0.035083 | Speed 1
10.695 | 7658.193 | 0.4055 | 0.035083 | Speed 1
10.6967 | 7665.509 | 0.4055 | 0.035083 | Speed 1
10.6983 | 7673.921 | 0.4055 | 0.035083 | Speed 1
10.7 | 7683.705 | 0.4055 | 0.035083 | Speed 1
10.7017 | 7693.855 | 0.4057 | 0.035167 | Speed 1
10.7033 | 7695.959 | 0.4057 | 0.035167 | Speed 1
10.705 | 7690.289 | 0.4057 | 0.035167 | Speed 1
10.7067 | 7681.511 | 0.4057 | 0.035167 | Speed 1
10.7083 | 7671.544 | 0.4057 | 0.035167 | Speed 1
10.71 | 7662.125 | 0.4057 | 0.035167 | Speed 1
10.7117 | 7653.713 | 0.4057 | 0.035167 | Speed 1
10.7133 | 7646.672 | 0.4057 | 0.035167 | Speed 1
10.715 | 7641.368 | 0.4057 | 0.035167 | Speed 1
10.7167 | 7637.162 | 0.4057 | 0.035167 | Speed 1
10.7183 | 7634.602 | 0.4057 | 0.035167 | Speed 1
10.72 | 7633.687 | 0.4057 | 0.035167 | Speed 1
10.7217 | 7634.876 | 0.4057 | 0.035167 | Speed 1
10.7233 | 7637.711 | 0.4057 | 0.035167 | Speed 1
10.725 | 7642.466 | 0.4057 | 0.035167 | Speed 1
10.7267 | 7648.775 | 0.4057 | 0.035167 | Speed 1
10.7283 | 7656.639 | 0.4057 | 0.035167 | Speed 1
10.73 | 7665.874 | 0.4057 | 0.035167 | Speed 1
10.7317 | 7676.299 | 0.4057 | 0.035167 | Speed 1
10.7333 | 7687.729 | 0.4057 | 0.035167 | Speed 1
10.735 | 7699.891 | 0.406 | 0.035292 | Speed 1
10.7367 | 7705.468 | 0.406 | 0.035292 | Speed 1
10.7383 | 7702.451 | 0.406 | 0.035292 | Speed 1
10.74 | 7695.41 | 0.406 | 0.035292 | Speed 1
10.7417 | 7687.363 | 0.406 | 0.035292 | Speed 1
10.7433 | 7679.225 | 0.406 | 0.035292 | Speed 1
10.745 | 7671.818 | 0.406 | 0.035292 | Speed 1
10.7467 | 7665.692 | 0.406 | 0.035292 | Speed 1
10.7483 | 7661.028 | 0.406 | 0.035292 | Speed 1
10.75 | 7657.462 | 0.406 | 0.035292 | Speed 1
10.7517 | 7655.633 | 0.406 | 0.035292 | Speed 1
10.7533 | 7655.542 | 0.406 | 0.035292 | Speed 1
10.755 | 7657.645 | 0.406 | 0.035292 | Speed 1
10.7567 | 7661.577 | 0.406 | 0.035292 | Speed 1
10.7583 | 7666.972 | 0.406 | 0.035292 | Speed 1
10.76 | 7673.921 | 0.406 | 0.035292 | Speed 1
10.7617 | 7682.242 | 0.406 | 0.035292 | Speed 1
10.7633 | 7691.752 | 0.406 | 0.035292 | Speed 1
10.765 | 7702.177 | 0.4062 | 0.035375 | Speed 1
10.7667 | 7705.011 | 0.4062 | 0.035375 | Speed 1
10.7683 | 7699.891 | 0.4062 | 0.035375 | Speed 1
10.77 | 7690.655 | 0.4062 | 0.035375 | Speed 1
10.7717 | 7680.048 | 0.4062 | 0.035375 | Speed 1
10.7733 | 7669.532 | 0.4062 | 0.035375 | Speed 1
10.775 | 7660.114 | 0.4062 | 0.035375 | Speed 1
10.7767 | 7652.341 | 0.4062 | 0.035375 | Speed 1
10.7783 | 7646.58 | 0.4062 | 0.035375 | Speed 1
10.78 | 7642.283 | 0.4062 | 0.035375 | Speed 1
10.7817 | 7639.631 | 0.4062 | 0.035375 | Speed 1
10.7833 | 7638.442 | 0.4062 | 0.035375 | Speed 1
10.785 | 7639.174 | 0.4062 | 0.035375 | Speed 1
10.7867 | 7641.825 | 0.4062 | 0.035375 | Speed 1
10.7883 | 7646.397 | 0.4062 | 0.035375 | Speed 1
10.79 | 7652.89 | 0.4062 | 0.035375 | Speed 1
10.7917 | 7660.937 | 0.4062 | 0.035375 | Speed 1
10.7933 | 7670.264 | 0.4062 | 0.035375 | Speed 1
10.795 | 7680.779 | 0.4062 | 0.035375 | Speed 1
10.7967 | 7692.667 | 0.4062 | 0.035375 | Speed 1
10.7983 | 7705.286 | 0.4065 | 0.0355 | Speed 1
10.8 | 7712.144 | 0.4065 | 0.0355 | Speed 1
10.8017 | 7709.675 | 0.4065 | 0.0355 | Speed 1
10.8033 | 7703.365 | 0.4065 | 0.0355 | Speed 1
10.805 | 7694.861 | 0.4065 | 0.0355 | Speed 1
10.8067 | 7686.723 | 0.4065 | 0.0355 | Speed 1
10.8083 | 7679.225 | 0.4065 | 0.0355 | Speed 1
10.81 | 7672.733 | 0.4065 | 0.0355 | Speed 1
10.8117 | 7667.52 | 0.4065 | 0.0355 | Speed 1
10.8133 | 7663.68 | 0.4065 | 0.0355 | Speed 1
10.815 | 7661.668 | 0.4065 | 0.0355 | Speed 1
10.8167 | 7661.577 | 0.4065 | 0.0355 | Speed 1
10.8183 | 7663.497 | 0.4065 | 0.0355 | Speed 1
10.82 | 7667.063 | 0.4065 | 0.0355 | Speed 1
10.8217 | 7672.184 | 0.4065 | 0.0355 | Speed 1
10.8233 | 7679.133 | 0.4065 | 0.0355 | Speed 1
10.825 | 7687.272 | 0.4065 | 0.0355 | Speed 1
10.8267 | 7696.782 | 0.4065 | 0.0355 | Speed 1
10.8283 | 7707.389 | 0.4067 | 0.035583 | Speed 1
10.83 | 7714.887 | 0.4067 | 0.035583 | Speed 1
10.8317 | 7712.418 | 0.4067 | 0.035583 | Speed 1
10.8333 | 7704.645 | 0.4067 | 0.035583 | Speed 1
10.835 | 7694.678 | 0.4067 | 0.035583 | Speed 1
10.8367 | 7684.528 | 0.4067 | 0.035583 | Speed 1
10.8383 | 7675.567 | 0.4067 | 0.035583 | Speed 1
10.84 | 7668.16 | 0.4067 | 0.035583 | Speed 1
10.8417 | 7662.034 | 0.4067 | 0.035583 | Speed 1
10.8433 | 7657.736 | 0.4067 | 0.035583 | Speed 1
10.845 | 7654.536 | 0.4067 | 0.035583 | Speed 1
10.8467 | 7652.981 | 0.4067 | 0.035583 | Speed 1
10.8483 | 7653.438 | 0.4067 | 0.035583 | Speed 1
10.85 | 7655.907 | 0.4067 | 0.035583 | Speed 1
10.8517 | 7660.205 | 0.4067 | 0.035583 | Speed 1
10.8533 | 7665.966 | 0.4067 | 0.035583 | Speed 1
10.855 | 7673.373 | 0.4067 | 0.035583 | Speed 1
10.8567 | 7681.785 | 0.4067 | 0.035583 | Speed 1
10.8583 | 7691.569 | 0.4067 | 0.035583 | Speed 1
10.86 | 7702.634 | 0.4067 | 0.035583 | Speed 1
10.8617 | 7714.521 | 0.407 | 0.035708 | Speed 1
10.8633 | 7723.848 | 0.407 | 0.035708 | Speed 1
10.865 | 7723.391 | 0.407 | 0.035708 | Speed 1
10.8667 | 7717.539 | 0.407 | 0.035708 | Speed 1
10.8683 | 7709.583 | 0.407 | 0.035708 | Speed 1
10.87 | 7701.354 | 0.407 | 0.035708 | Speed 1
10.8717 | 7693.398 | 0.407 | 0.035708 | Speed 1
10.8733 | 7686.814 | 0.407 | 0.035708 | Speed 1
10.875 | 7681.511 | 0.407 | 0.035708 | Speed 1
10.8767 | 7677.579 | 0.407 | 0.035708 | Speed 1
10.8783 | 7674.927 | 0.407 | 0.035708 | Speed 1
10.88 | 7674.378 | 0.407 | 0.035708 | Speed 1
10.8817 | 7675.842 | 0.407 | 0.035708 | Speed 1
10.8833 | 7678.859 | 0.407 | 0.035708 | Speed 1
10.885 | 7683.614 | 0.407 | 0.035708 | Speed 1
10.8867 | 7690.106 | 0.407 | 0.035708 | Speed 1
10.8883 | 7698.245 | 0.407 | 0.035708 | Speed 1
10.89 | 7707.846 | 0.407 | 0.035708 | Speed 1
10.8917 | 7718.087 | 0.407 | 0.035708 | Speed 1
10.8933 | 7726.774 | 0.4072 | 0.035792 | Speed 1
10.895 | 7725.585 | 0.4072 | 0.035792 | Speed 1
10.8967 | 7718.453 | 0.4072 | 0.035792 | Speed 1
10.8983 | 7708.76 | 0.4072 | 0.035792 | Speed 1
10.9 | 7698.336 | 0.4072 | 0.035792 | Speed 1
10.9017 | 7688.826 | 0.4072 | 0.035792 | Speed 1
10.9033 | 7680.688 | 0.4072 | 0.035792 | Speed 1
10.905 | 7674.196 | 0.4072 | 0.035792 | Speed 1
10.9067 | 7669.075 | 0.4072 | 0.035792 | Speed 1
10.9083 | 7665.692 | 0.4072 | 0.035792 | Speed 1
10.91 | 7663.68 | 0.4072 | 0.035792 | Speed 1
10.9117 | 7663.223 | 0.4072 | 0.035792 | Speed 1
10.9133 | 7665.051 | 0.4072 | 0.035792 | Speed 1
10.915 | 7668.618 | 0.4072 | 0.035792 | Speed 1
10.9167 | 7674.196 | 0.4072 | 0.035792 | Speed 1
10.9183 | 7681.054 | 0.4072 | 0.035792 | Speed 1
10.92 | 7689.375 | 0.4072 | 0.035792 | Speed 1
10.9217 | 7699.159 | 0.4072 | 0.035792 | Speed 1
10.9233 | 7710.223 | 0.4072 | 0.035792 | Speed 1
10.925 | 7722.294 | 0.4072 | 0.035792 | Speed 1
10.9267 | 7733.449 | 0.4075 | 0.035917 | Speed 1
10.9283 | 7735.004 | 0.4075 | 0.035917 | Speed 1
10.93 | 7730.158 | 0.4075 | 0.035917 | Speed 1
10.9317 | 7722.751 | 0.4075 | 0.035917 | Speed 1
10.9333 | 7714.521 | 0.4075 | 0.035917 | Speed 1
10.935 | 7706.566 | 0.4075 | 0.035917 | Speed 1
10.9367 | 7700.073 | 0.4075 | 0.035917 | Speed 1
10.9383 | 7694.678 | 0.4075 | 0.035917 | Speed 1
10.94 | 7690.381 | 0.4075 | 0.035917 | Speed 1
10.9417 | 7687.637 | 0.4075 | 0.035917 | Speed 1
10.9433 | 7686.997 | 0.4075 | 0.035917 | Speed 1
10.945 | 7688.095 | 0.4075 | 0.035917 | Speed 1
10.9467 | 7691.478 | 0.4075 | 0.035917 | Speed 1
10.9483 | 7696.416 | 0.4075 | 0.035917 | Speed 1
10.95 | 7702.908 | 0.4075 | 0.035917 | Speed 1
10.9517 | 7710.863 | 0.4075 | 0.035917 | Speed 1
10.9533 | 7720.099 | 0.4075 | 0.035917 | Speed 1
10.955 | 7728.512 | 0.4077 | 0.036 | Speed 1
10.9567 | 7726.5 | 0.4077 | 0.036 | Speed 1
10.9583 | 7718.27 | 0.4077 | 0.036 | Speed 1
10.96 | 7706.931 | 0.4077 | 0.036 | Speed 1
10.9617 | 7695.136 | 0.4077 | 0.036 | Speed 1
10.9633 | 7683.888 | 0.4077 | 0.036 | Speed 1
10.965 | 7674.196 | 0.4077 | 0.036 | Speed 1
10.9667 | 7665.692 | 0.4077 | 0.036 | Speed 1
10.9683 | 7659.382 | 0.4077 | 0.036 | Speed 1
10.97 | 7655.176 | 0.4077 | 0.036 | Speed 1
10.9717 | 7652.433 | 0.4077 | 0.036 | Speed 1
10.9733 | 7651.152 | 0.4077 | 0.036 | Speed 1
10.975 | 7651.427 | 0.4077 | 0.036 | Speed 1
10.9767 | 7653.347 | 0.4077 | 0.036 | Speed 1
10.9783 | 7657.005 | 0.4077 | 0.036 | Speed 1
10.98 | 7662.857 | 0.4077 | 0.036 | Speed 1
10.9817 | 7670.264 | 0.4077 | 0.036 | Speed 1
10.9833 | 7678.951 | 0.4077 | 0.036 | Speed 1
10.985 | 7689.375 | 0.4077 | 0.036 | Speed 1
10.9867 | 7700.805 | 0.4077 | 0.036 | Speed 1
10.9883 | 7713.332 | 0.4077 | 0.036 | Speed 1
10.99 | 7726.957 | 0.408 | 0.036125 | Speed 1
10.9917 | 7736.924 | 0.408 | 0.036125 | Speed 1
10.9933 | 7737.381 | 0.408 | 0.036125 | Speed 1
10.995 | 7733.084 | 0.408 | 0.036125 | Speed 1
10.9967 | 7726.5 | 0.408 | 0.036125 | Speed 1
10.9983 | 7719.733 | 0.408 | 0.036125 | Speed 1
11 | 7713.698 | 0.408 | 0.036125 | Speed 1
11.0017 | 7708.852 | 0.408 | 0.036125 | Speed 1
11.0033 | 7705.743 | 0.408 | 0.036125 | Speed 1
11.005 | 7704.097 | 0.408 | 0.036125 | Speed 1
11.0067 | 7704.005 | 0.408 | 0.036125 | Speed 1
11.0083 | 7706.017 | 0.408 | 0.036125 | Speed 1
11.01 | 7709.766 | 0.408 | 0.036125 | Speed 1
11.0117 | 7715.07 | 0.408 | 0.036125 | Speed 1
11.0133 | 7721.928 | 0.408 | 0.036125 | Speed 1
11.015 | 7730.066 | 0.408 | 0.036125 | Speed 1
11.0167 | 7739.302 | 0.4082 | 0.036208 | Speed 1
11.0183 | 7742.959 | 0.4082 | 0.036208 | Speed 1
11.02 | 7737.564 | 0.4082 | 0.036208 | Speed 1
11.0217 | 7727.323 | 0.4082 | 0.036208 | Speed 1
11.0233 | 7715.436 | 0.4082 | 0.036208 | Speed 1
11.025 | 7703.914 | 0.4082 | 0.036208 | Speed 1
11.0267 | 7693.398 | 0.4082 | 0.036208 | Speed 1
11.0283 | 7684.254 | 0.4082 | 0.036208 | Speed 1
11.03 | 7677.487 | 0.4082 | 0.036208 | Speed 1
11.0317 | 7672.092 | 0.4082 | 0.036208 | Speed 1
11.0333 | 7668.709 | 0.4082 | 0.036208 | Speed 1
11.035 | 7666.332 | 0.4082 | 0.036208 | Speed 1
11.0367 | 7665.874 | 0.4082 | 0.036208 | Speed 1
11.0383 | 7667.337 | 0.4082 | 0.036208 | Speed 1
11.04 | 7670.446 | 0.4082 | 0.036208 | Speed 1
11.0417 | 7675.293 | 0.4082 | 0.036208 | Speed 1
11.0433 | 7681.877 | 0.4082 | 0.036208 | Speed 1
11.045 | 7689.649 | 0.4082 | 0.036208 | Speed 1
11.0467 | 7698.427 | 0.4082 | 0.036208 | Speed 1
11.0483 | 7708.76 | 0.4082 | 0.036208 | Speed 1
11.05 | 7720.282 | 0.4082 | 0.036208 | Speed 1
11.0517 | 7732.901 | 0.4082 | 0.036208 | Speed 1
11.0533 | 7744.971 | 0.4085 | 0.036333 | Speed 1
11.055 | 7747.44 | 0.4085 | 0.036333 | Speed 1
11.0567 | 7743.234 | 0.4085 | 0.036333 | Speed 1
11.0583 | 7736.101 | 0.4085 | 0.036333 | Speed 1
11.06 | 7728.42 | 0.4085 | 0.036333 | Speed 1
11.0617 | 7721.196 | 0.4085 | 0.036333 | Speed 1
11.0633 | 7714.978 | 0.4085 | 0.036333 | Speed 1
11.065 | 7710.04 | 0.4085 | 0.036333 | Speed 1
11.0667 | 7706.474 | 0.4085 | 0.036333 | Speed 1
11.0683 | 7704.645 | 0.4085 | 0.036333 | Speed 1
11.07 | 7704.371 | 0.4085 | 0.036333 | Speed 1
11.0717 | 7706.291 | 0.4085 | 0.036333 | Speed 1
11.0733 | 7710.223 | 0.4085 | 0.036333 | Speed 1
11.075 | 7715.71 | 0.4085 | 0.036333 | Speed 1
11.0767 | 7722.202 | 0.4085 | 0.036333 | Speed 1
11.0783 | 7730.34 | 0.4085 | 0.036333 | Speed 1
11.08 | 7739.576 | 0.4085 | 0.036333 | Speed 1
11.0817 | 7749.269 | 0.4087 | 0.036417 | Speed 1
11.0833 | 7749.909 | 0.4087 | 0.036417 | Speed 1
11.085 | 7743.142 | 0.4087 | 0.036417 | Speed 1
11.0867 | 7732.992 | 0.4087 | 0.036417 | Speed 1
11.0883 | 7722.019 | 0.4087 | 0.036417 | Speed 1
11.09 | 7711.595 | 0.4087 | 0.036417 | Speed 1
11.0917 | 7701.902 | 0.4087 | 0.036417 | Speed 1
11.0933 | 7694.404 | 0.4087 | 0.036417 | Speed 1
11.095 | 7688.552 | 0.4087 | 0.036417 | Speed 1
11.0967 | 7683.98 | 0.4087 | 0.036417 | Speed 1
11.0983 | 7680.871 | 0.4087 | 0.036417 | Speed 1
11.1 | 7679.408 | 0.4087 | 0.036417 | Speed 1
11.1017 | 7680.139 | 0.4087 | 0.036417 | Speed 1
11.1033 | 7682.974 | 0.4087 | 0.036417 | Speed 1
11.105 | 7687.363 | 0.4087 | 0.036417 | Speed 1
11.1067 | 7693.124 | 0.4087 | 0.036417 | Speed 1
11.1083 | 7700.439 | 0.4087 | 0.036417 | Speed 1
11.11 | 7709.218 | 0.4087 | 0.036417 | Speed 1
11.1117 | 7719.002 | 0.4087 | 0.036417 | Speed 1
11.1133 | 7730.066 | 0.4087 | 0.036417 | Speed 1
11.115 | 7742.411 | 0.4087 | 0.036417 | Speed 1
11.1167 | 7753.384 | 0.409 | 0.036542 | Speed 1
11.1183 | 7754.664 | 0.409 | 0.036542 | Speed 1
11.12 | 7749.634 | 0.409 | 0.036542 | Speed 1
11.1217 | 7742.045 | 0.409 | 0.036542 | Speed 1
11.1233 | 7733.907 | 0.409 | 0.036542 | Speed 1
11.125 | 7726.226 | 0.409 | 0.036542 | Speed 1
11.1267 | 7719.367 | 0.409 | 0.036542 | Speed 1
11.1283 | 7713.881 | 0.409 | 0.036542 | Speed 1
11.13 | 7709.858 | 0.409 | 0.036542 | Speed 1
11.1317 | 7707.297 | 0.409 | 0.036542 | Speed 1
11.1333 | 7706.749 | 0.409 | 0.036542 | Speed 1
11.135 | 7708.212 | 0.409 | 0.036542 | Speed 1
11.1367 | 7711.595 | 0.409 | 0.036542 | Speed 1
11.1383 | 7716.624 | 0.409 | 0.036542 | Speed 1
11.14 | 7723.391 | 0.409 | 0.036542 | Speed 1
11.1417 | 7731.438 | 0.409 | 0.036542 | Speed 1
11.1433 | 7740.856 | 0.409 | 0.036542 | Speed 1
11.145 | 7751.189 | 0.4092 | 0.036625 | Speed 1
11.1467 | 7758.139 | 0.4092 | 0.036625 | Speed 1
11.1483 | 7755.304 | 0.4092 | 0.036625 | Speed 1
11.15 | 7747.074 | 0.4092 | 0.036625 | Speed 1
11.1517 | 7737.016 | 0.4092 | 0.036625 | Speed 1
11.1533 | 7726.408 | 0.4092 | 0.036625 | Speed 1
11.155 | 7716.716 | 0.4092 | 0.036625 | Speed 1
11.1567 | 7708.486 | 0.4092 | 0.036625 | Speed 1
11.1583 | 7701.902 | 0.4092 | 0.036625 | Speed 1
11.16 | 7696.782 | 0.4092 | 0.036625 | Speed 1
11.1617 | 7693.307 | 0.4092 | 0.036625 | Speed 1
11.1633 | 7691.204 | 0.4092 | 0.036625 | Speed 1
11.165 | 7690.564 | 0.4092 | 0.036625 | Speed 1
11.1667 | 7692.301 | 0.4092 | 0.036625 | Speed 1
11.1683 | 7695.776 | 0.4092 | 0.036625 | Speed 1
11.17 | 7700.988 | 0.4092 | 0.036625 | Speed 1
11.1717 | 7707.663 | 0.4092 | 0.036625 | Speed 1
11.1733 | 7716.258 | 0.4092 | 0.036625 | Speed 1
11.175 | 7726.226 | 0.4092 | 0.036625 | Speed 1
11.1767 | 7737.29 | 0.4092 | 0.036625 | Speed 1
11.1783 | 7749.726 | 0.4092 | 0.036625 | Speed 1
11.18 | 7761.156 | 0.4095 | 0.03675 | Speed 1
11.1817 | 7762.893 | 0.4095 | 0.03675 | Speed 1
11.1833 | 7758.23 | 0.4095 | 0.03675 | Speed 1
11.185 | 7750.732 | 0.4095 | 0.03675 | Speed 1
11.1867 | 7742.959 | 0.4095 | 0.03675 | Speed 1
11.1883 | 7735.278 | 0.4095 | 0.03675 | Speed 1
11.19 | 7728.877 | 0.4095 | 0.03675 | Speed 1
11.1917 | 7723.117 | 0.4095 | 0.03675 | Speed 1
11.1933 | 7718.819 | 0.4095 | 0.03675 | Speed 1
11.195 | 7716.258 | 0.4095 | 0.03675 | Speed 1
11.1967 | 7715.893 | 0.4095 | 0.03675 | Speed 1
11.1983 | 7717.173 | 0.4095 | 0.03675 | Speed 1
11.2 | 7720.282 | 0.4095 | 0.03675 | Speed 1
11.2017 | 7725.128 | 0.4095 | 0.03675 | Speed 1
11.2033 | 7731.072 | 0.4095 | 0.03675 | Speed 1
11.205 | 7738.936 | 0.4095 | 0.03675 | Speed 1
11.2067 | 7747.989 | 0.4095 | 0.03675 | Speed 1
11.2083 | 7758.23 | 0.4097 | 0.036833 | Speed 1
11.21 | 7761.979 | 0.4097 | 0.036833 | Speed 1
11.2117 | 7756.95 | 0.4097 | 0.036833 | Speed 1
11.2133 | 7747.897 | 0.4097 | 0.036833 | Speed 1
11.215 | 7736.833 | 0.4097 | 0.036833 | Speed 1
11.2167 | 7726.134 | 0.4097 | 0.036833 | Speed 1
11.2183 | 7716.624 | 0.4097 | 0.036833 | Speed 1
11.22 | 7708.669 | 0.4097 | 0.036833 | Speed 1
11.2217 | 7702.542 | 0.4097 | 0.036833 | Speed 1
11.2233 | 7698.062 | 0.4097 | 0.036833 | Speed 1
11.225 | 7694.77 | 0.4097 | 0.036833 | Speed 1
11.2267 | 7693.215 | 0.4097 | 0.036833 | Speed 1
11.2283 | 7693.398 | 0.4097 | 0.036833 | Speed 1
11.23 | 7695.501 | 0.4097 | 0.036833 | Speed 1
11.2317 | 7699.616 | 0.4097 | 0.036833 | Speed 1
11.2333 | 7705.377 | 0.4097 | 0.036833 | Speed 1
11.235 | 7712.601 | 0.4097 | 0.036833 | Speed 1
11.2367 | 7721.471 | 0.4097 | 0.036833 | Speed 1
11.2383 | 7731.621 | 0.4097 | 0.036833 | Speed 1
11.24 | 7742.959 | 0.4097 | 0.036833 | Speed 1
11.2417 | 7755.212 | 0.4097 | 0.036833 | Speed 1
11.2433 | 7765.911 | 0.41 | 0.036958 | Speed 1
11.245 | 7766.734 | 0.41 | 0.036958 | Speed 1
11.2467 | 7761.796 | 0.41 | 0.036958 | Speed 1
11.2483 | 7754.115 | 0.41 | 0.036958 | Speed 1
11.25 | 7745.52 | 0.41 | 0.036958 | Speed 1
11.2517 | 7737.473 | 0.41 | 0.036958 | Speed 1
11.2533 | 7730.34 | 0.41 | 0.036958 | Speed 1
11.255 | 7724.214 | 0.41 | 0.036958 | Speed 1
11.2567 | 7719.733 | 0.41 | 0.036958 | Speed 1
11.2583 | 7716.99 | 0.41 | 0.036958 | Speed 1
11.26 | 7715.984 | 0.41 | 0.036958 | Speed 1
11.2617 | 7717.081 | 0.41 | 0.036958 | Speed 1
11.2633 | 7720.008 | 0.41 | 0.036958 | Speed 1
11.265 | 7724.671 | 0.41 | 0.036958 | Speed 1
11.2667 | 7730.798 | 0.41 | 0.036958 | Speed 1
11.2683 | 7738.296 | 0.41 | 0.036958 | Speed 1
11.27 | 7747.166 | 0.41 | 0.036958 | Speed 1
11.2717 | 7757.316 | 0.41 | 0.036958 | Speed 1
11.2733 | 7767.1 | 0.4102 | 0.037042 | Speed 1
11.275 | 7766.825 | 0.4102 | 0.037042 | Speed 1
11.2767 | 7759.967 | 0.4102 | 0.037042 | Speed 1
11.2783 | 7750.457 | 0.4102 | 0.037042 | Speed 1
11.28 | 7740.033 | 0.4102 | 0.037042 | Speed 1
11.2817 | 7730.34 | 0.4102 | 0.037042 | Speed 1
11.2833 | 7722.019 | 0.4102 | 0.037042 | Speed 1
11.285 | 7714.978 | 0.4102 | 0.037042 | Speed 1
11.2867 | 7709.583 | 0.4102 | 0.037042 | Speed 1
11.2883 | 7705.56 | 0.4102 | 0.037042 | Speed 1
11.29 | 7703.274 | 0.4102 | 0.037042 | Speed 1
11.2917 | 7702.359 | 0.4102 | 0.037042 | Speed 1
11.2933 | 7703.548 | 0.4102 | 0.037042 | Speed 1
11.295 | 7706.474 | 0.4102 | 0.037042 | Speed 1
11.2967 | 7711.321 | 0.4102 | 0.037042 | Speed 1
11.2983 | 7717.813 | 0.4102 | 0.037042 | Speed 1
11.3 | 7726.043 | 0.4102 | 0.037042 | Speed 1
11.3017 | 7735.461 | 0.4102 | 0.037042 | Speed 1
11.3033 | 7746.251 | 0.4102 | 0.037042 | Speed 1
11.305 | 7757.773 | 0.4102 | 0.037042 | Speed 1
11.3067 | 7767.374 | 0.4105 | 0.037167 | Speed 1
11.3083 | 7767.191 | 0.4105 | 0.037167 | Speed 1
11.31 | 7761.522 | 0.4105 | 0.037167 | Speed 1
11.3117 | 7753.201 | 0.4105 | 0.037167 | Speed 1
11.3133 | 7744.422 | 0.4105 | 0.037167 | Speed 1
11.315 | 7736.01 | 0.4105 | 0.037167 | Speed 1
11.3167 | 7728.969 | 0.4105 | 0.037167 | Speed 1
11.3183 | 7723.117 | 0.4105 | 0.037167 | Speed 1
11.32 | 7718.545 | 0.4105 | 0.037167 | Speed 1
11.3217 | 7715.436 | 0.4105 | 0.037167 | Speed 1
11.3233 | 7714.064 | 0.4105 | 0.037167 | Speed 1
11.325 | 7714.613 | 0.4105 | 0.037167 | Speed 1
11.3267 | 7717.173 | 0.4105 | 0.037167 | Speed 1
11.3283 | 7721.379 | 0.4105 | 0.037167 | Speed 1
11.33 | 7727.506 | 0.4105 | 0.037167 | Speed 1
11.3317 | 7734.912 | 0.4105 | 0.037167 | Speed 1
11.3333 | 7743.874 | 0.4105 | 0.037167 | Speed 1
11.335 | 7753.749 | 0.4105 | 0.037167 | Speed 1
11.3367 | 7763.076 | 0.4107 | 0.03725 | Speed 1
11.3383 | 7763.168 | 0.4107 | 0.03725 | Speed 1
11.34 | 7756.401 | 0.4107 | 0.03725 | Speed 1
11.3417 | 7746.8 | 0.4107 | 0.03725 | Speed 1
11.3433 | 7736.467 | 0.4107 | 0.03725 | Speed 1
11.345 | 7726.5 | 0.4107 | 0.03725 | Speed 1
11.3467 | 7717.904 | 0.4107 | 0.03725 | Speed 1
11.3483 | 7711.046 | 0.4107 | 0.03725 | Speed 1
11.35 | 7705.377 | 0.4107 | 0.03725 | Speed 1
11.3517 | 7701.079 | 0.4107 | 0.03725 | Speed 1
11.3533 | 7698.427 | 0.4107 | 0.03725 | Speed 1
11.355 | 7697.513 | 0.4107 | 0.03725 | Speed 1
11.3567 | 7699.068 | 0.4107 | 0.03725 | Speed 1
11.3583 | 7702.451 | 0.4107 | 0.03725 | Speed 1
11.36 | 7707.572 | 0.4107 | 0.03725 | Speed 1
11.3617 | 7714.613 | 0.4107 | 0.03725 | Speed 1
11.3633 | 7723.025 | 0.4107 | 0.03725 | Speed 1
11.365 | 7732.535 | 0.4107 | 0.03725 | Speed 1
11.3667 | 7743.142 | 0.4107 | 0.03725 | Speed 1
11.3683 | 7754.847 | 0.4107 | 0.03725 | Speed 1
11.37 | 7764.357 | 0.411 | 0.037375 | Speed 1
11.3717 | 7764.082 | 0.411 | 0.037375 | Speed 1
11.3733 | 7757.864 | 0.411 | 0.037375 | Speed 1
11.375 | 7749.177 | 0.411 | 0.037375 | Speed 1
11.3767 | 7740.033 | 0.411 | 0.037375 | Speed 1
11.3783 | 7731.255 | 0.411 | 0.037375 | Speed 1
11.38 | 7723.848 | 0.411 | 0.037375 | Speed 1
11.3817 | 7717.904 | 0.411 | 0.037375 | Speed 1
11.3833 | 7713.332 | 0.411 | 0.037375 | Speed 1
11.385 | 7709.949 | 0.411 | 0.037375 | Speed 1
11.3867 | 7708.395 | 0.411 | 0.037375 | Speed 1
11.3883 | 7708.852 | 0.411 | 0.037375 | Speed 1
11.39 | 7711.504 | 0.411 | 0.037375 | Speed 1
11.3917 | 7715.893 | 0.411 | 0.037375 | Speed 1
11.3933 | 7722.019 | 0.411 | 0.037375 | Speed 1
11.395 | 7729.517 | 0.411 | 0.037375 | Speed 1
11.3967 | 7738.57 | 0.411 | 0.037375 | Speed 1
11.3983 | 7748.629 | 0.411 | 0.037375 | Speed 1
11.4 | 7759.967 | 0.4112 | 0.037458 | Speed 1
11.4017 | 7765.179 | 0.4112 | 0.037458 | Speed 1
11.4033 | 7761.248 | 0.4112 | 0.037458 | Speed 1
11.405 | 7752.835 | 0.4112 | 0.037458 | Speed 1
11.4067 | 7743.142 | 0.4112 | 0.037458 | Speed 1
11.4083 | 7733.449 | 0.4112 | 0.037458 | Speed 1
11.41 | 7724.58 | 0.4112 | 0.037458 | Speed 1
11.4117 | 7717.081 | 0.4112 | 0.037458 | Speed 1
11.4133 | 7711.046 | 0.4112 | 0.037458 | Speed 1
11.415 | 7706.566 | 0.4112 | 0.037458 | Speed 1
11.4167 | 7703.548 | 0.4112 | 0.037458 | Speed 1
11.4183 | 7702.268 | 0.4112 | 0.037458 | Speed 1
11.42 | 7703 | 0.4112 | 0.037458 | Speed 1
11.4217 | 7705.377 | 0.4112 | 0.037458 | Speed 1
11.4233 | 7709.766 | 0.4112 | 0.037458 | Speed 1
11.425 | 7715.71 | 0.4112 | 0.037458 | Speed 1
11.4267 | 7723.665 | 0.4112 | 0.037458 | Speed 1
11.4283 | 7732.992 | 0.4112 | 0.037458 | Speed 1
11.43 | 7743.234 | 0.4112 | 0.037458 | Speed 1
11.4317 | 7754.938 | 0.4112 | 0.037458 | Speed 1
11.4333 | 7767.648 | 0.4115 | 0.037583 | Speed 1
11.435 | 7773.775 | 0.4115 | 0.037583 | Speed 1
11.4367 | 7770.757 | 0.4115 | 0.037583 | Speed 1
11.4383 | 7763.534 | 0.4115 | 0.037583 | Speed 1
11.44 | 7754.938 | 0.4115 | 0.037583 | Speed 1
11.4417 | 7746.708 | 0.4115 | 0.037583 | Speed 1
11.4433 | 7739.027 | 0.4115 | 0.037583 | Speed 1
11.445 | 7732.352 | 0.4115 | 0.037583 | Speed 1
11.4467 | 7727.323 | 0.4115 | 0.037583 | Speed 1
11.4483 | 7723.665 | 0.4115 | 0.037583 | Speed 1
11.45 | 7721.562 | 0.4115 | 0.037583 | Speed 1
11.4517 | 7721.745 | 0.4115 | 0.037583 | Speed 1
11.4533 | 7723.757 | 0.4115 | 0.037583 | Speed 1
11.455 | 7727.506 | 0.4115 | 0.037583 | Speed 1
11.4567 | 7733.175 | 0.4115 | 0.037583 | Speed 1
11.4583 | 7740.399 | 0.4115 | 0.037583 | Speed 1
11.46 | 7748.812 | 0.4115 | 0.037583 | Speed 1
11.4617 | 7758.596 | 0.4115 | 0.037583 | Speed 1
11.4633 | 7767.374 | 0.4117 | 0.037667 | Speed 1
11.465 | 7766.734 | 0.4117 | 0.037667 | Speed 1
11.4667 | 7759.876 | 0.4117 | 0.037667 | Speed 1
11.4683 | 7749.909 | 0.4117 | 0.037667 | Speed 1
11.47 | 7739.485 | 0.4117 | 0.037667 | Speed 1
11.4717 | 7729.243 | 0.4117 | 0.037667 | Speed 1
11.4733 | 7720.099 | 0.4117 | 0.037667 | Speed 1
11.475 | 7712.509 | 0.4117 | 0.037667 | Speed 1
11.4767 | 7706.84 | 0.4117 | 0.037667 | Speed 1
11.4783 | 7702.725 | 0.4117 | 0.037667 | Speed 1
11.48 | 7699.891 | 0.4117 | 0.037667 | Speed 1
11.4817 | 7698.793 | 0.4117 | 0.037667 | Speed 1
11.4833 | 7699.891 | 0.4117 | 0.037667 | Speed 1
11.485 | 7702.634 | 0.4117 | 0.037667 | Speed 1
11.4867 | 7707.023 | 0.4117 | 0.037667 | Speed 1
11.4883 | 7713.241 | 0.4117 | 0.037667 | Speed 1
11.49 | 7720.922 | 0.4117 | 0.037667 | Speed 1
11.4917 | 7730.066 | 0.4117 | 0.037667 | Speed 1
11.4933 | 7740.49 | 0.4117 | 0.037667 | Speed 1
11.495 | 7751.921 | 0.4117 | 0.037667 | Speed 1
11.4967 | 7764.448 | 0.412 | 0.037792 | Speed 1
11.4983 | 7773.775 | 0.412 | 0.037792 | Speed 1
11.5 | 7773.501 | 0.412 | 0.037792 | Speed 1
11.5017 | 7768.106 | 0.412 | 0.037792 | Speed 1
11.5033 | 7760.059 | 0.412 | 0.037792 | Speed 1
11.505 | 7752.103 | 0.412 | 0.037792 | Speed 1
11.5067 | 7744.422 | 0.412 | 0.037792 | Speed 1
11.5083 | 7737.656 | 0.412 | 0.037792 | Speed 1
11.51 | 7732.261 | 0.412 | 0.037792 | Speed 1
11.5117 | 7728.237 | 0.412 | 0.037792 | Speed 1
11.5133 | 7725.951 | 0.412 | 0.037792 | Speed 1
11.515 | 7725.677 | 0.412 | 0.037792 | Speed 1
11.5167 | 7727.231 | 0.412 | 0.037792 | Speed 1
11.5183 | 7730.889 | 0.412 | 0.037792 | Speed 1
11.52 | 7736.101 | 0.412 | 0.037792 | Speed 1
11.5217 | 7742.868 | 0.412 | 0.037792 | Speed 1
11.5233 | 7751.463 | 0.412 | 0.037792 | Speed 1
11.525 | 7761.065 | 0.412 | 0.037792 | Speed 1
11.5267 | 7770.117 | 0.4122 | 0.037875 | Speed 1
11.5283 | 7769.386 | 0.4122 | 0.037875 | Speed 1
11.53 | 7762.528 | 0.4122 | 0.037875 | Speed 1
11.5317 | 7752.469 | 0.4122 | 0.037875 | Speed 1
11.5333 | 7741.679 | 0.4122 | 0.037875 | Speed 1
11.535 | 7731.072 | 0.4122 | 0.037875 | Speed 1
11.5367 | 7721.745 | 0.4122 | 0.037875 | Speed 1
11.5383 | 7714.064 | 0.4122 | 0.037875 | Speed 1
11.54 | 7708.029 | 0.4122 | 0.037875 | Speed 1
11.5417 | 7703.731 | 0.4122 | 0.037875 | Speed 1
11.5433 | 7700.531 | 0.4122 | 0.037875 | Speed 1
11.545 | 7698.976 | 0.4122 | 0.037875 | Speed 1
11.5467 | 7699.159 | 0.4122 | 0.037875 | Speed 1
11.5483 | 7701.262 | 0.4122 | 0.037875 | Speed 1
11.55 | 7705.377 | 0.4122 | 0.037875 | Speed 1
11.5517 | 7711.321 | 0.4122 | 0.037875 | Speed 1
11.5533 | 7718.362 | 0.4122 | 0.037875 | Speed 1
11.555 | 7727.14 | 0.4122 | 0.037875 | Speed 1
11.5567 | 7737.107 | 0.4122 | 0.037875 | Speed 1
11.5583 | 7748.537 | 0.4122 | 0.037875 | Speed 1
11.56 | 7760.973 | 0.4125 | 0.038 | Speed 1
11.5617 | 7767.648 | 0.4125 | 0.038 | Speed 1
11.5633 | 7765.271 | 0.4125 | 0.038 | Speed 1
11.565 | 7758.596 | 0.4125 | 0.038 | Speed 1
11.5667 | 7750.457 | 0.4125 | 0.038 | Speed 1
11.5683 | 7742.411 | 0.4125 | 0.038 | Speed 1
11.57 | 7734.821 | 0.4125 | 0.038 | Speed 1
11.5717 | 7728.42 | 0.4125 | 0.038 | Speed 1
11.5733 | 7723.391 | 0.4125 | 0.038 | Speed 1
11.575 | 7719.916 | 0.4125 | 0.038 | Speed 1
11.5767 | 7718.362 | 0.4125 | 0.038 | Speed 1
11.5783 | 7718.636 | 0.4125 | 0.038 | Speed 1
11.58 | 7720.831 | 0.4125 | 0.038 | Speed 1
11.5817 | 7724.854 | 0.4125 | 0.038 | Speed 1
11.5833 | 7730.889 | 0.4125 | 0.038 | Speed 1
11.585 | 7738.021 | 0.4125 | 0.038 | Speed 1
11.5867 | 7746.434 | 0.4125 | 0.038 | Speed 1
11.5883 | 7756.035 | 0.4125 | 0.038 | Speed 1
11.59 | 7764.997 | 0.4127 | 0.038083 | Speed 1
11.5917 | 7764.448 | 0.4127 | 0.038083 | Speed 1
11.5933 | 7757.041 | 0.4127 | 0.038083 | Speed 1
11.595 | 7746.8 | 0.4127 | 0.038083 | Speed 1
11.5967 | 7735.918 | 0.4127 | 0.038083 | Speed 1
11.5983 | 7725.677 | 0.4127 | 0.038083 | Speed 1
11.6 | 7716.624 | 0.4127 | 0.038083 | Speed 1
11.6017 | 7709.218 | 0.4127 | 0.038083 | Speed 1
11.6033 | 7703 | 0.4127 | 0.038083 | Speed 1
11.605 | 7698.519 | 0.4127 | 0.038083 | Speed 1
11.6067 | 7695.684 | 0.4127 | 0.038083 | Speed 1
11.6083 | 7694.495 | 0.4127 | 0.038083 | Speed 1
11.61 | 7694.77 | 0.4127 | 0.038083 | Speed 1
11.6117 | 7697.239 | 0.4127 | 0.038083 | Speed 1
11.6133 | 7701.354 | 0.4127 | 0.038083 | Speed 1
11.615 | 7707.297 | 0.4127 | 0.038083 | Speed 1
11.6167 | 7714.978 | 0.4127 | 0.038083 | Speed 1
11.6183 | 7724.122 | 0.4127 | 0.038083 | Speed 1
11.62 | 7734.364 | 0.4127 | 0.038083 | Speed 1
11.6217 | 7745.885 | 0.4127 | 0.038083 | Speed 1
11.6233 | 7758.321 | 0.413 | 0.038208 | Speed 1
11.625 | 7767.74 | 0.413 | 0.038208 | Speed 1
11.6267 | 7767.283 | 0.413 | 0.038208 | Speed 1
11.6283 | 7761.705 | 0.413 | 0.038208 | Speed 1
11.63 | 7753.841 | 0.413 | 0.038208 | Speed 1
11.6317 | 7745.885 | 0.413 | 0.038208 | Speed 1
11.6333 | 7738.479 | 0.413 | 0.038208 | Speed 1
11.635 | 7732.352 | 0.413 | 0.038208 | Speed 1
11.6367 | 7727.414 | 0.413 | 0.038208 | Speed 1
11.6383 | 7723.757 | 0.413 | 0.038208 | Speed 1
11.64 | 7721.928 | 0.413 | 0.038208 | Speed 1
11.6417 | 7721.928 | 0.413 | 0.038208 | Speed 1
11.6433 | 7723.757 | 0.413 | 0.038208 | Speed 1
11.645 | 7727.506 | 0.413 | 0.038208 | Speed 1
11.6467 | 7732.901 | 0.413 | 0.038208 | Speed 1
11.6483 | 7739.942 | 0.413 | 0.038208 | Speed 1
11.65 | 7748.354 | 0.413 | 0.038208 | Speed 1
11.6517 | 7757.956 | 0.413 | 0.038208 | Speed 1
11.6533 | 7767.648 | 0.4132 | 0.038292 | Speed 1
11.655 | 7769.203 | 0.4132 | 0.038292 | Speed 1
11.6567 | 7763.168 | 0.4132 | 0.038292 | Speed 1
11.6583 | 7753.475 | 0.4132 | 0.038292 | Speed 1
11.66 | 7742.776 | 0.4132 | 0.038292 | Speed 1
11.6617 | 7732.626 | 0.4132 | 0.038292 | Speed 1
11.6633 | 7723.574 | 0.4132 | 0.038292 | Speed 1
11.665 | 7715.893 | 0.4132 | 0.038292 | Speed 1
11.6667 | 7709.492 | 0.4132 | 0.038292 | Speed 1
11.6683 | 7704.92 | 0.4132 | 0.038292 | Speed 1
11.67 | 7701.902 | 0.4132 | 0.038292 | Speed 1
11.6717 | 7700.256 | 0.4132 | 0.038292 | Speed 1
11.6733 | 7700.531 | 0.4132 | 0.038292 | Speed 1
11.675 | 7702.908 | 0.4132 | 0.038292 | Speed 1
11.6767 | 7707.114 | 0.4132 | 0.038292 | Speed 1
11.6783 | 7713.149 | 0.4132 | 0.038292 | Speed 1
11.68 | 7720.648 | 0.4132 | 0.038292 | Speed 1
11.6817 | 7729.792 | 0.4132 | 0.038292 | Speed 1
11.6833 | 7740.673 | 0.4132 | 0.038292 | Speed 1
11.685 | 7752.378 | 0.4132 | 0.038292 | Speed 1
11.6867 | 7765.271 | 0.4135 | 0.038417 | Speed 1
11.6883 | 7774.141 | 0.4135 | 0.038417 | Speed 1
11.69 | 7773.501 | 0.4135 | 0.038417 | Speed 1
11.6917 | 7767.648 | 0.4135 | 0.038417 | Speed 1
11.6933 | 7759.876 | 0.4135 | 0.038417 | Speed 1
11.695 | 7751.829 | 0.4135 | 0.038417 | Speed 1
11.6967 | 7743.965 | 0.4135 | 0.038417 | Speed 1
11.6983 | 7737.107 | 0.4135 | 0.038417 | Speed 1
11.7 | 7731.712 | 0.4135 | 0.038417 | Speed 1
11.7017 | 7727.872 | 0.4135 | 0.038417 | Speed 1
11.7033 | 7725.403 | 0.4135 | 0.038417 | Speed 1
11.705 | 7725.128 | 0.4135 | 0.038417 | Speed 1
11.7067 | 7726.5 | 0.4135 | 0.038417 | Speed 1
11.7083 | 7729.883 | 0.4135 | 0.038417 | Speed 1
11.71 | 7735.278 | 0.4135 | 0.038417 | Speed 1
11.7117 | 7741.862 | 0.4135 | 0.038417 | Speed 1
11.7133 | 7749.726 | 0.4135 | 0.038417 | Speed 1
11.715 | 7759.053 | 0.4135 | 0.038417 | Speed 1
11.7167 | 7769.203 | 0.4137 | 0.0385 | Speed 1
11.7183 | 7773.775 | 0.4137 | 0.0385 | Speed 1
11.72 | 7769.66 | 0.4137 | 0.0385 | Speed 1
11.7217 | 7760.882 | 0.4137 | 0.0385 | Speed 1
11.7233 | 7750.64 | 0.4137 | 0.0385 | Speed 1
11.725 | 7740.216 | 0.4137 | 0.0385 | Speed 1
11.7267 | 7730.98 | 0.4137 | 0.0385 | Speed 1
11.7283 | 7723.117 | 0.4137 | 0.0385 | Speed 1
11.73 | 7716.624 | 0.4137 | 0.0385 | Speed 1
11.7317 | 7711.412 | 0.4137 | 0.0385 | Speed 1
11.7333 | 7707.937 | 0.4137 | 0.0385 | Speed 1
11.735 | 7706.017 | 0.4137 | 0.0385 | Speed 1
11.7367 | 7706.2 | 0.4137 | 0.0385 | Speed 1
11.7383 | 7707.937 | 0.4137 | 0.0385 | Speed 1
11.74 | 7711.869 | 0.4137 | 0.0385 | Speed 1
11.7417 | 7717.356 | 0.4137 | 0.0385 | Speed 1
11.7433 | 7724.763 | 0.4137 | 0.0385 | Speed 1
11.745 | 7733.175 | 0.4137 | 0.0385 | Speed 1
11.7467 | 7743.142 | 0.4137 | 0.0385 | Speed 1
11.7483 | 7754.298 | 0.4137 | 0.0385 | Speed 1
11.75 | 7766.46 | 0.4137 | 0.0385 | Speed 1
11.7517 | 7777.89 | 0.414 | 0.038625 | Speed 1
11.7533 | 7779.444 | 0.414 | 0.038625 | Speed 1
11.755 | 7774.598 | 0.414 | 0.038625 | Speed 1
11.7567 | 7767.283 | 0.414 | 0.038625 | Speed 1
11.7583 | 7759.144 | 0.414 | 0.038625 | Speed 1
11.76 | 7751.372 | 0.414 | 0.038625 | Speed 1
11.7617 | 7744.331 | 0.414 | 0.038625 | Speed 1
11.7633 | 7738.936 | 0.414 | 0.038625 | Speed 1
11.765 | 7734.821 | 0.414 | 0.038625 | Speed 1
11.7667 | 7732.078 | 0.414 | 0.038625 | Speed 1
11.7683 | 7731.529 | 0.414 | 0.038625 | Speed 1
11.77 | 7732.718 | 0.414 | 0.038625 | Speed 1
11.7717 | 7736.01 | 0.414 | 0.038625 | Speed 1
11.7733 | 7740.673 | 0.414 | 0.038625 | Speed 1
11.775 | 7746.983 | 0.414 | 0.038625 | Speed 1
11.7767 | 7754.938 | 0.414 | 0.038625 | Speed 1
11.7783 | 7764.174 | 0.414 | 0.038625 | Speed 1
11.78 | 7774.506 | 0.4143 | 0.03875 | Speed 1
11.7817 | 7778.53 | 0.4143 | 0.03875 | Speed 1
11.7833 | 7773.958 | 0.4143 | 0.03875 | Speed 1
11.785 | 7765.271 | 0.4143 | 0.03875 | Speed 1
11.7867 | 7754.481 | 0.4143 | 0.03875 | Speed 1
11.7883 | 7743.965 | 0.4143 | 0.03875 | Speed 1
11.79 | 7734.547 | 0.4143 | 0.03875 | Speed 1
11.7917 | 7726.408 | 0.4143 | 0.03875 | Speed 1
11.7933 | 7719.916 | 0.4143 | 0.03875 | Speed 1
11.795 | 7715.07 | 0.4143 | 0.03875 | Speed 1
11.7967 | 7711.504 | 0.4143 | 0.03875 | Speed 1
11.7983 | 7709.4 | 0.4143 | 0.03875 | Speed 1
11.8 | 7708.943 | 0.4143 | 0.03875 | Speed 1
11.8017 | 7711.046 | 0.4143 | 0.03875 | Speed 1
11.8033 | 7714.521 | 0.4143 | 0.03875 | Speed 1
11.805 | 7720.099 | 0.4143 | 0.03875 | Speed 1
11.8067 | 7727.231 | 0.4143 | 0.03875 | Speed 1
11.8083 | 7735.827 | 0.4143 | 0.03875 | Speed 1
11.81 | 7745.977 | 0.4143 | 0.03875 | Speed 1
11.8117 | 7756.767 | 0.4143 | 0.03875 | Speed 1
11.8133 | 7769.203 | 0.4143 | 0.03875 | Speed 1
11.815 | 7781.913 | 0.4145 | 0.038833 | Speed 1
11.8167 | 7785.662 | 0.4145 | 0.038833 | Speed 1
11.8183 | 7781.913 | 0.4145 | 0.038833 | Speed 1
11.82 | 7774.964 | 0.4145 | 0.038833 | Speed 1
11.8217 | 7767.008 | 0.4145 | 0.038833 | Speed 1
11.8233 | 7759.053 | 0.4145 | 0.038833 | Speed 1
11.825 | 7752.195 | 0.4145 | 0.038833 | Speed 1
11.8267 | 7746.434 | 0.4145 | 0.038833 | Speed 1
11.8283 | 7741.953 | 0.4145 | 0.038833 | Speed 1
11.83 | 7739.119 | 0.4145 | 0.038833 | Speed 1
11.8317 | 7738.021 | 0.4145 | 0.038833 | Speed 1
11.8333 | 7739.027 | 0.4145 | 0.038833 | Speed 1
11.835 | 7741.862 | 0.4145 | 0.038833 | Speed 1
11.8367 | 7746.617 | 0.4145 | 0.038833 | Speed 1
11.8383 | 7753.018 | 0.4145 | 0.038833 | Speed 1
11.84 | 7760.699 | 0.4145 | 0.038833 | Speed 1
11.8417 | 7769.477 | 0.4145 | 0.038833 | Speed 1
11.8433 | 7779.444 | 0.4147 | 0.038917 | Speed 1
11.845 | 7783.285 | 0.4147 | 0.038917 | Speed 1
11.8467 | 7778.256 | 0.4147 | 0.038917 | Speed 1
11.8483 | 7768.837 | 0.4147 | 0.038917 | Speed 1
11.85 | 7758.047 | 0.4147 | 0.038917 | Speed 1
11.8517 | 7747.348 | 0.4147 | 0.038917 | Speed 1
11.8533 | 7737.656 | 0.4147 | 0.038917 | Speed 1
11.855 | 7729.06 | 0.4147 | 0.038917 | Speed 1
11.8567 | 7722.202 | 0.4147 | 0.038917 | Speed 1
11.8583 | 7716.99 | 0.4147 | 0.038917 | Speed 1
11.86 | 7713.424 | 0.4147 | 0.038917 | Speed 1
11.8617 | 7711.229 | 0.4147 | 0.038917 | Speed 1
11.8633 | 7710.681 | 0.4147 | 0.038917 | Speed 1
11.865 | 7711.869 | 0.4147 | 0.038917 | Speed 1
11.8667 | 7715.436 | 0.4147 | 0.038917 | Speed 1
11.8683 | 7720.648 | 0.4147 | 0.038917 | Speed 1
11.87 | 7727.506 | 0.4147 | 0.038917 | Speed 1
11.8717 | 7736.193 | 0.4147 | 0.038917 | Speed 1
11.8733 | 7746.068 | 0.4147 | 0.038917 | Speed 1
11.875 | 7757.041 | 0.4147 | 0.038917 | Speed 1
11.8767 | 7769.02 | 0.4147 | 0.038917 | Speed 1
11.8783 | 7782.37 | 0.415 | 0.039042 | Speed 1
11.88 | 7790.326 | 0.415 | 0.039042 | Speed 1
11.8817 | 7788.863 | 0.415 | 0.039042 | Speed 1
11.8833 | 7783.01 | 0.415 | 0.039042 | Speed 1
11.885 | 7775.238 | 0.415 | 0.039042 | Speed 1
11.8867 | 7767.557 | 0.415 | 0.039042 | Speed 1
11.8883 | 7760.333 | 0.415 | 0.039042 | Speed 1
11.89 | 7754.298 | 0.415 | 0.039042 | Speed 1
11.8917 | 7749.817 | 0.415 | 0.039042 | Speed 1
11.8933 | 7746.708 | 0.415 | 0.039042 | Speed 1
11.895 | 7745.611 | 0.415 | 0.039042 | Speed 1
11.8967 | 7746.343 | 0.415 | 0.039042 | Speed 1
11.8983 | 7749.177 | 0.415 | 0.039042 | Speed 1
11.9 | 7753.658 | 0.415 | 0.039042 | Speed 1
11.9017 | 7759.784 | 0.415 | 0.039042 | Speed 1
11.9033 | 7767.466 | 0.415 | 0.039042 | Speed 1
11.905 | 7776.61 | 0.415 | 0.039042 | Speed 1
11.9067 | 7787.125 | 0.4152 | 0.039125 | Speed 1
11.9083 | 7793.892 | 0.4152 | 0.039125 | Speed 1
11.91 | 7790.783 | 0.4152 | 0.039125 | Speed 1
11.9117 | 7782.096 | 0.4152 | 0.039125 | Speed 1
11.9133 | 7771.672 | 0.4152 | 0.039125 | Speed 1
11.915 | 7760.699 | 0.4152 | 0.039125 | Speed 1
11.9167 | 7750.732 | 0.4152 | 0.039125 | Speed 1
11.9183 | 7742.045 | 0.4152 | 0.039125 | Speed 1
11.92 | 7735.004 | 0.4152 | 0.039125 | Speed 1
11.9217 | 7729.609 | 0.4152 | 0.039125 | Speed 1
11.9233 | 7725.677 | 0.4152 | 0.039125 | Speed 1
11.925 | 7723.025 | 0.4152 | 0.039125 | Speed 1
11.9267 | 7722.476 | 0.4152 | 0.039125 | Speed 1
11.9283 | 7723.757 | 0.4152 | 0.039125 | Speed 1
11.93 | 7727.14 | 0.4152 | 0.039125 | Speed 1
11.9317 | 7732.261 | 0.4152 | 0.039125 | Speed 1
11.9333 | 7738.936 | 0.4152 | 0.039125 | Speed 1
11.935 | 7747.348 | 0.4152 | 0.039125 | Speed 1
11.9367 | 7757.041 | 0.4152 | 0.039125 | Speed 1
11.9383 | 7768.106 | 0.4152 | 0.039125 | Speed 1
11.94 | 7780.359 | 0.4152 | 0.039125 | Speed 1
11.9417 | 7793.069 | 0.4155 | 0.03925 | Speed 1
11.9433 | 7796.635 | 0.4155 | 0.03925 | Speed 1
11.945 | 7792.886 | 0.4155 | 0.03925 | Speed 1
11.9467 | 7785.937 | 0.4155 | 0.03925 | Speed 1
11.9483 | 7777.524 | 0.4155 | 0.03925 | Speed 1
11.95 | 7769.66 | 0.4155 | 0.03925 | Speed 1
11.9517 | 7762.436 | 0.4155 | 0.03925 | Speed 1
11.9533 | 7756.584 | 0.4155 | 0.03925 | Speed 1
11.955 | 7751.921 | 0.4155 | 0.03925 | Speed 1
11.9567 | 7748.994 | 0.4155 | 0.03925 | Speed 1
11.9583 | 7747.714 | 0.4155 | 0.03925 | Speed 1
11.96 | 7748.354 | 0.4155 | 0.03925 | Speed 1
11.9617 | 7750.64 | 0.4155 | 0.03925 | Speed 1
11.9633 | 7754.938 | 0.4155 | 0.03925 | Speed 1
11.965 | 7760.79 | 0.4155 | 0.03925 | Speed 1
11.9667 | 7768.197 | 0.4155 | 0.03925 | Speed 1
11.9683 | 7777.433 | 0.4155 | 0.03925 | Speed 1
11.97 | 7787.217 | 0.4155 | 0.03925 | Speed 1
11.9717 | 7796.087 | 0.4157 | 0.039333 | Speed 1
11.9733 | 7794.898 | 0.4157 | 0.039333 | Speed 1
11.975 | 7787.765 | 0.4157 | 0.039333 | Speed 1
11.9767 | 7777.798 | 0.4157 | 0.039333 | Speed 1
11.9783 | 7767.557 | 0.4157 | 0.039333 | Speed 1
11.98 | 7757.956 | 0.4157 | 0.039333 | Speed 1
11.9817 | 7749.177 | 0.4157 | 0.039333 | Speed 1
11.9833 | 7742.136 | 0.4157 | 0.039333 | Speed 1
11.985 | 7737.016 | 0.4157 | 0.039333 | Speed 1
11.9867 | 7732.809 | 0.4157 | 0.039333 | Speed 1
11.9883 | 7730.432 | 0.4157 | 0.039333 | Speed 1
11.99 | 7729.7 | 0.4157 | 0.039333 | Speed 1
11.9917 | 7731.163 | 0.4157 | 0.039333 | Speed 1
11.9933 | 7734.181 | 0.4157 | 0.039333 | Speed 1
11.995 | 7739.302 | 0.4157 | 0.039333 | Speed 1
11.9967 | 7745.977 | 0.4157 | 0.039333 | Speed 1
11.9983 | 7754.115 | 0.4157 | 0.039333 | Speed 1
12 | 7763.442 | 0.4157 | 0.039333 | Speed 1
12.0017 | 7774.506 | 0.4157 | 0.039333 | Speed 1
12.0033 | 7786.485 | 0.4157 | 0.039333 | Speed 1
12.005 | 7798.921 | 0.416 | 0.039458 | Speed 1
12.0067 | 7802.305 | 0.416 | 0.039458 | Speed 1
12.0083 | 7798.19 | 0.416 | 0.039458 | Speed 1
12.01 | 7790.692 | 0.416 | 0.039458 | Speed 1
12.0117 | 7782.188 | 0.416 | 0.039458 | Speed 1
12.0133 | 7773.866 | 0.416 | 0.039458 | Speed 1
12.015 | 7766.643 | 0.416 | 0.039458 | Speed 1
12.0167 | 7760.79 | 0.416 | 0.039458 | Speed 1
12.0183 | 7756.035 | 0.416 | 0.039458 | Speed 1
12.02 | 7752.652 | 0.416 | 0.039458 | Speed 1
12.0217 | 7751.372 | 0.416 | 0.039458 | Speed 1
12.0233 | 7751.829 | 0.416 | 0.039458 | Speed 1
12.025 | 7754.481 | 0.416 | 0.039458 | Speed 1
12.0267 | 7758.961 | 0.416 | 0.039458 | Speed 1
12.0283 | 7764.814 | 0.416 | 0.039458 | Speed 1
12.03 | 7772.403 | 0.416 | 0.039458 | Speed 1
12.0317 | 7781.365 | 0.416 | 0.039458 | Speed 1
12.0333 | 7791.332 | 0.416 | 0.039458 | Speed 1
12.035 | 7800.293 | 0.4162 | 0.039542 | Speed 1
12.0367 | 7799.47 | 0.4162 | 0.039542 | Speed 1
12.0383 | 7792.155 | 0.4162 | 0.039542 | Speed 1
12.04 | 7782.005 | 0.4162 | 0.039542 | Speed 1
12.0417 | 7771.123 | 0.4162 | 0.039542 | Speed 1
12.0433 | 7760.79 | 0.4162 | 0.039542 | Speed 1
12.045 | 7751.738 | 0.4162 | 0.039542 | Speed 1
12.0467 | 7744.422 | 0.4162 | 0.039542 | Speed 1
12.0483 | 7738.753 | 0.4162 | 0.039542 | Speed 1
12.05 | 7734.364 | 0.4162 | 0.039542 | Speed 1
12.0517 | 7731.895 | 0.4162 | 0.039542 | Speed 1
12.0533 | 7730.798 | 0.4162 | 0.039542 | Speed 1
12.055 | 7731.346 | 0.4162 | 0.039542 | Speed 1
12.0567 | 7734.181 | 0.4162 | 0.039542 | Speed 1
12.0583 | 7738.662 | 0.4162 | 0.039542 | Speed 1
12.06 | 7744.971 | 0.4162 | 0.039542 | Speed 1
12.0617 | 7752.926 | 0.4162 | 0.039542 | Speed 1
12.0633 | 7762.07 | 0.4162 | 0.039542 | Speed 1
12.065 | 7772.403 | 0.4162 | 0.039542 | Speed 1
12.0667 | 7784.382 | 0.4162 | 0.039542 | Speed 1
12.0683 | 7797.275 | 0.4165 | 0.039667 | Speed 1
12.07 | 7803.036 | 0.4165 | 0.039667 | Speed 1
12.0717 | 7799.927 | 0.4165 | 0.039667 | Speed 1
12.0733 | 7792.795 | 0.4165 | 0.039667 | Speed 1
12.075 | 7783.925 | 0.4165 | 0.039667 | Speed 1
12.0767 | 7775.421 | 0.4165 | 0.039667 | Speed 1
12.0783 | 7767.831 | 0.4165 | 0.039667 | Speed 1
12.08 | 7761.339 | 0.4165 | 0.039667 | Speed 1
12.0817 | 7756.035 | 0.4165 | 0.039667 | Speed 1
12.0833 | 7752.378 | 0.4165 | 0.039667 | Speed 1
12.085 | 7750.64 | 0.4165 | 0.039667 | Speed 1
12.0867 | 7750.549 | 0.4165 | 0.039667 | Speed 1
12.0883 | 7752.469 | 0.4165 | 0.039667 | Speed 1
12.09 | 7756.035 | 0.4165 | 0.039667 | Speed 1
12.0917 | 7761.43 | 0.4165 | 0.039667 | Speed 1
12.0933 | 7768.38 | 0.4165 | 0.039667 | Speed 1
12.095 | 7777.341 | 0.4165 | 0.039667 | Speed 1
12.0967 | 7787.4 | 0.4165 | 0.039667 | Speed 1
12.0983 | 7798.19 | 0.4167 | 0.03975 | Speed 1
12.1 | 7800.384 | 0.4167 | 0.03975 | Speed 1
12.1017 | 7794.806 | 0.4167 | 0.03975 | Speed 1
12.1033 | 7785.662 | 0.4167 | 0.03975 | Speed 1
12.105 | 7775.421 | 0.4167 | 0.03975 | Speed 1
12.1067 | 7765.271 | 0.4167 | 0.03975 | Speed 1
12.1083 | 7755.944 | 0.4167 | 0.03975 | Speed 1
12.11 | 7748.446 | 0.4167 | 0.03975 | Speed 1
12.1117 | 7742.228 | 0.4167 | 0.03975 | Speed 1
12.1133 | 7737.839 | 0.4167 | 0.03975 | Speed 1
12.115 | 7734.821 | 0.4167 | 0.03975 | Speed 1
12.1167 | 7733.175 | 0.4167 | 0.03975 | Speed 1
12.1183 | 7733.449 | 0.4167 | 0.03975 | Speed 1
12.12 | 7736.193 | 0.4167 | 0.03975 | Speed 1
12.1217 | 7740.765 | 0.4167 | 0.03975 | Speed 1
12.1233 | 7746.891 | 0.4167 | 0.03975 | Speed 1
12.125 | 7754.389 | 0.4167 | 0.03975 | Speed 1
12.1267 | 7763.534 | 0.4167 | 0.03975 | Speed 1
12.1283 | 7773.958 | 0.4167 | 0.03975 | Speed 1
12.13 | 7785.571 | 0.4167 | 0.03975 | Speed 1
12.1317 | 7798.464 | 0.417 | 0.039875 | Speed 1
12.1333 | 7807.151 | 0.417 | 0.039875 | Speed 1
12.135 | 7805.779 | 0.417 | 0.039875 | Speed 1
12.1367 | 7799.196 | 0.417 | 0.039875 | Speed 1
12.1383 | 7790.966 | 0.417 | 0.039875 | Speed 1
12.14 | 7782.279 | 0.417 | 0.039875 | Speed 1
12.1417 | 7774.324 | 0.417 | 0.039875 | Speed 1
12.1433 | 7767.466 | 0.417 | 0.039875 | Speed 1
12.145 | 7762.07 | 0.417 | 0.039875 | Speed 1
12.1467 | 7758.139 | 0.417 | 0.039875 | Speed 1
12.1483 | 7755.944 | 0.417 | 0.039875 | Speed 1
12.15 | 7755.121 | 0.417 | 0.039875 | Speed 1
12.1517 | 7756.584 | 0.417 | 0.039875 | Speed 1
12.1533 | 7760.242 | 0.417 | 0.039875 | Speed 1
12.155 | 7765.362 | 0.417 | 0.039875 | Speed 1
12.1567 | 7772.22 | 0.417 | 0.039875 | Speed 1
12.1583 | 7780.816 | 0.417 | 0.039875 | Speed 1
12.16 | 7790.509 | 0.417 | 0.039875 | Speed 1
12.1617 | 7801.573 | 0.4172 | 0.039958 | Speed 1
12.1633 | 7807.7 | 0.4172 | 0.039958 | Speed 1
12.165 | 7804.225 | 0.4172 | 0.039958 | Speed 1
12.1667 | 7795.995 | 0.4172 | 0.039958 | Speed 1
12.1683 | 7786.211 | 0.4172 | 0.039958 | Speed 1
12.17 | 7776.427 | 0.4172 | 0.039958 | Speed 1
12.1717 | 7767.557 | 0.4172 | 0.039958 | Speed 1
12.1733 | 7759.784 | 0.4172 | 0.039958 | Speed 1
12.175 | 7753.384 | 0.4172 | 0.039958 | Speed 1
12.1767 | 7748.72 | 0.4172 | 0.039958 | Speed 1
12.1783 | 7745.52 | 0.4172 | 0.039958 | Speed 1
12.18 | 7744.057 | 0.4172 | 0.039958 | Speed 1
12.1817 | 7744.514 | 0.4172 | 0.039958 | Speed 1
12.1833 | 7746.891 | 0.4172 | 0.039958 | Speed 1
12.185 | 7751.372 | 0.4172 | 0.039958 | Speed 1
12.1867 | 7757.133 | 0.4172 | 0.039958 | Speed 1
12.1883 | 7764.357 | 0.4172 | 0.039958 | Speed 1
12.19 | 7773.318 | 0.4172 | 0.039958 | Speed 1
12.1917 | 7783.376 | 0.4172 | 0.039958 | Speed 1
12.1933 | 7794.624 | 0.4172 | 0.039958 | Speed 1
12.195 | 7807.242 | 0.4175 | 0.040083 | Speed 1
12.1967 | 7812.363 | 0.4175 | 0.040083 | Speed 1
12.1983 | 7808.888 | 0.4175 | 0.040083 | Speed 1
12.2 | 7801.116 | 0.4175 | 0.040083 | Speed 1
12.2017 | 7791.88 | 0.4175 | 0.040083 | Speed 1
12.2033 | 7782.645 | 0.4175 | 0.040083 | Speed 1
12.205 | 7774.598 | 0.4175 | 0.040083 | Speed 1
12.2067 | 7767.283 | 0.4175 | 0.040083 | Speed 1
12.2083 | 7761.979 | 0.4175 | 0.040083 | Speed 1
12.21 | 7757.956 | 0.4175 | 0.040083 | Speed 1
12.2117 | 7755.487 | 0.4175 | 0.040083 | Speed 1
12.2133 | 7754.664 | 0.4175 | 0.040083 | Speed 1
12.215 | 7756.218 | 0.4175 | 0.040083 | Speed 1
12.2167 | 7759.602 | 0.4175 | 0.040083 | Speed 1
12.2183 | 7764.905 | 0.4175 | 0.040083 | Speed 1
12.22 | 7771.855 | 0.4175 | 0.040083 | Speed 1
12.2217 | 7780.359 | 0.4175 | 0.040083 | Speed 1
12.2233 | 7790.6 | 0.4175 | 0.040083 | Speed 1
12.225 | 7801.939 | 0.4177 | 0.040167 | Speed 1
12.2267 | 7808.157 | 0.4177 | 0.040167 | Speed 1
12.2283 | 7804.773 | 0.4177 | 0.040167 | Speed 1
12.23 | 7796.361 | 0.4177 | 0.040167 | Speed 1
12.2317 | 7786.119 | 0.4177 | 0.040167 | Speed 1
12.2333 | 7775.695 | 0.4177 | 0.040167 | Speed 1
12.235 | 7766.46 | 0.4177 | 0.040167 | Speed 1
12.2367 | 7758.596 | 0.4177 | 0.040167 | Speed 1
12.2383 | 7752.652 | 0.4177 | 0.040167 | Speed 1
12.24 | 7747.623 | 0.4177 | 0.040167 | Speed 1
12.2417 | 7744.239 | 0.4177 | 0.040167 | Speed 1
12.2433 | 7742.594 | 0.4177 | 0.040167 | Speed 1
12.245 | 7742.776 | 0.4177 | 0.040167 | Speed 1
12.2467 | 7744.971 | 0.4177 | 0.040167 | Speed 1
12.2483 | 7749.269 | 0.4177 | 0.040167 | Speed 1
12.25 | 7755.03 | 0.4177 | 0.040167 | Speed 1
12.2517 | 7762.528 | 0.4177 | 0.040167 | Speed 1
12.2533 | 7771.672 | 0.4177 | 0.040167 | Speed 1
12.255 | 7782.279 | 0.4177 | 0.040167 | Speed 1
12.2567 | 7793.801 | 0.4177 | 0.040167 | Speed 1
12.2583 | 7806.237 | 0.418 | 0.040292 | Speed 1
12.26 | 7814.375 | 0.418 | 0.040292 | Speed 1
12.2617 | 7812.455 | 0.418 | 0.040292 | Speed 1
12.2633 | 7805.505 | 0.418 | 0.040292 | Speed 1
12.265 | 7797.092 | 0.418 | 0.040292 | Speed 1
12.2667 | 7787.948 | 0.418 | 0.040292 | Speed 1
12.2683 | 7779.353 | 0.418 | 0.040292 | Speed 1
12.27 | 7771.855 | 0.418 | 0.040292 | Speed 1
12.2717 | 7766.094 | 0.418 | 0.040292 | Speed 1
12.2733 | 7761.613 | 0.418 | 0.040292 | Speed 1
12.275 | 7758.687 | 0.418 | 0.040292 | Speed 1
12.2767 | 7757.864 | 0.418 | 0.040292 | Speed 1
12.2783 | 7759.51 | 0.418 | 0.040292 | Speed 1
12.28 | 7762.893 | 0.418 | 0.040292 | Speed 1
12.2817 | 7768.197 | 0.418 | 0.040292 | Speed 1
12.2833 | 7774.964 | 0.418 | 0.040292 | Speed 1
12.285 | 7783.376 | 0.418 | 0.040292 | Speed 1
12.2867 | 7793.252 | 0.418 | 0.040292 | Speed 1
12.2883 | 7804.042 | 0.4182 | 0.040375 | Speed 1
12.29 | 7812.272 | 0.4182 | 0.040375 | Speed 1
12.2917 | 7810.443 | 0.4182 | 0.040375 | Speed 1
12.2933 | 7802.67 | 0.4182 | 0.040375 | Speed 1
12.295 | 7792.703 | 0.4182 | 0.040375 | Speed 1
12.2967 | 7782.096 | 0.4182 | 0.040375 | Speed 1
12.2983 | 7772.769 | 0.4182 | 0.040375 | Speed 1
12.3 | 7764.265 | 0.4182 | 0.040375 | Speed 1
12.3017 | 7757.498 | 0.4182 | 0.040375 | Speed 1
12.3033 | 7752.103 | 0.4182 | 0.040375 | Speed 1
12.305 | 7748.446 | 0.4182 | 0.040375 | Speed 1
12.3067 | 7746.16 | 0.4182 | 0.040375 | Speed 1
12.3083 | 7745.885 | 0.4182 | 0.040375 | Speed 1
12.31 | 7747.44 | 0.4182 | 0.040375 | Speed 1
12.3117 | 7751.006 | 0.4182 | 0.040375 | Speed 1
12.3133 | 7756.035 | 0.4182 | 0.040375 | Speed 1
12.315 | 7762.985 | 0.4182 | 0.040375 | Speed 1
12.3167 | 7771.489 | 0.4182 | 0.040375 | Speed 1
12.3183 | 7781.547 | 0.4182 | 0.040375 | Speed 1
12.32 | 7792.703 | 0.4182 | 0.040375 | Speed 1
12.3217 | 7804.865 | 0.4185 | 0.0405 | Speed 1
12.3233 | 7812.729 | 0.4185 | 0.0405 | Speed 1
12.325 | 7811.083 | 0.4185 | 0.0405 | Speed 1
12.3267 | 7804.591 | 0.4185 | 0.0405 | Speed 1
12.3283 | 7795.721 | 0.4185 | 0.0405 | Speed 1
12.33 | 7786.485 | 0.4185 | 0.0405 | Speed 1
12.3317 | 7777.981 | 0.4185 | 0.0405 | Speed 1
12.3333 | 7770.575 | 0.4185 | 0.0405 | Speed 1
12.335 | 7764.905 | 0.4185 | 0.0405 | Speed 1
12.3367 | 7760.607 | 0.4185 | 0.0405 | Speed 1
12.3383 | 7758.047 | 0.4185 | 0.0405 | Speed 1
12.34 | 7756.95 | 0.4185 | 0.0405 | Speed 1
12.3417 | 7757.956 | 0.4185 | 0.0405 | Speed 1
12.3433 | 7761.065 | 0.4185 | 0.0405 | Speed 1
12.345 | 7766.185 | 0.4185 | 0.0405 | Speed 1
12.3467 | 7772.678 | 0.4185 | 0.0405 | Speed 1
12.3483 | 7780.542 | 0.4185 | 0.0405 | Speed 1
12.35 | 7790.417 | 0.4185 | 0.0405 | Speed 1
12.3517 | 7801.664 | 0.4185 | 0.0405 | Speed 1
12.3533 | 7813.095 | 0.4187 | 0.040583 | Speed 1
12.355 | 7814.649 | 0.4187 | 0.040583 | Speed 1
12.3567 | 7809.071 | 0.4187 | 0.040583 | Speed 1
12.3583 | 7800.293 | 0.4187 | 0.040583 | Speed 1
12.36 | 7790.326 | 0.4187 | 0.040583 | Speed 1
12.3617 | 7780.907 | 0.4187 | 0.040583 | Speed 1
12.3633 | 7772.312 | 0.4187 | 0.040583 | Speed 1
12.365 | 7764.997 | 0.4187 | 0.040583 | Speed 1
12.3667 | 7759.51 | 0.4187 | 0.040583 | Speed 1
12.3683 | 7755.212 | 0.4187 | 0.040583 | Speed 1
12.37 | 7752.469 | 0.4187 | 0.040583 | Speed 1
12.3717 | 7752.012 | 0.4187 | 0.040583 | Speed 1
12.3733 | 7753.658 | 0.4187 | 0.040583 | Speed 1
12.375 | 7756.767 | 0.4187 | 0.040583 | Speed 1
12.3767 | 7762.07 | 0.4187 | 0.040583 | Speed 1
12.3783 | 7768.837 | 0.4187 | 0.040583 | Speed 1
12.38 | 7777.341 | 0.4187 | 0.040583 | Speed 1
12.3817 | 7787.125 | 0.4187 | 0.040583 | Speed 1
12.3833 | 7798.098 | 0.4187 | 0.040583 | Speed 1
12.385 | 7809.986 | 0.4187 | 0.040583 | Speed 1
12.3867 | 7821.05 | 0.419 | 0.040708 | Speed 1
12.3883 | 7821.873 | 0.419 | 0.040708 | Speed 1
12.39 | 7816.204 | 0.419 | 0.040708 | Speed 1
12.3917 | 7808.065 | 0.419 | 0.040708 | Speed 1
12.3933 | 7798.83 | 0.419 | 0.040708 | Speed 1
12.395 | 7790.234 | 0.419 | 0.040708 | Speed 1
12.3967 | 7782.828 | 0.419 | 0.040708 | Speed 1
12.3983 | 7776.518 | 0.419 | 0.040708 | Speed 1
12.4 | 7771.763 | 0.419 | 0.040708 | Speed 1
12.4017 | 7768.654 | 0.419 | 0.040708 | Speed 1
12.4033 | 7767.557 | 0.419 | 0.040708 | Speed 1
12.405 | 7768.563 | 0.419 | 0.040708 | Speed 1
12.4067 | 7771.672 | 0.419 | 0.040708 | Speed 1
12.4083 | 7776.061 | 0.419 | 0.040708 | Speed 1
12.41 | 7782.462 | 0.419 | 0.040708 | Speed 1
12.4117 | 7790.234 | 0.419 | 0.040708 | Speed 1
12.4133 | 7799.287 | 0.419 | 0.040708 | Speed 1
12.415 | 7809.894 | 0.419 | 0.040708 | Speed 1
12.4167 | 7820.136 | 0.4192 | 0.040792 | Speed 1
12.4183 | 7821.233 | 0.4192 | 0.040792 | Speed 1
12.42 | 7815.198 | 0.4192 | 0.040792 | Speed 1
12.4217 | 7805.505 | 0.4192 | 0.040792 | Speed 1
12.4233 | 7794.532 | 0.4192 | 0.040792 | Speed 1
12.425 | 7784.199 | 0.4192 | 0.040792 | Speed 1
12.4267 | 7775.238 | 0.4192 | 0.040792 | Speed 1
12.4283 | 7768.197 | 0.4192 | 0.040792 | Speed 1
12.43 | 7762.619 | 0.4192 | 0.040792 | Speed 1
12.4317 | 7758.413 | 0.4192 | 0.040792 | Speed 1
12.4333 | 7755.67 | 0.4192 | 0.040792 | Speed 1
12.435 | 7754.847 | 0.4192 | 0.040792 | Speed 1
12.4367 | 7755.761 | 0.4192 | 0.040792 | Speed 1
12.4383 | 7758.961 | 0.4192 | 0.040792 | Speed 1
12.44 | 7763.808 | 0.4192 | 0.040792 | Speed 1
12.4417 | 7770.3 | 0.4192 | 0.040792 | Speed 1
12.4433 | 7778.438 | 0.4192 | 0.040792 | Speed 1
12.445 | 7787.948 | 0.4192 | 0.040792 | Speed 1
12.4467 | 7798.555 | 0.4192 | 0.040792 | Speed 1
12.4483 | 7810.717 | 0.4192 | 0.040792 | Speed 1
12.45 | 7822.696 | 0.4195 | 0.040917 | Speed 1
12.4517 | 7825.622 | 0.4195 | 0.040917 | Speed 1
12.4533 | 7821.05 | 0.4195 | 0.040917 | Speed 1
12.455 | 7813.095 | 0.4195 | 0.040917 | Speed 1
12.4567 | 7804.133 | 0.4195 | 0.040917 | Speed 1
12.4583 | 7795.629 | 0.4195 | 0.040917 | Speed 1
12.46 | 7788.04 | 0.4195 | 0.040917 | Speed 1
12.4617 | 7781.639 | 0.4195 | 0.040917 | Speed 1
12.4633 | 7776.701 | 0.4195 | 0.040917 | Speed 1
12.465 | 7773.135 | 0.4195 | 0.040917 | Speed 1
12.4667 | 7771.58 | 0.4195 | 0.040917 | Speed 1
12.4683 | 7772.038 | 0.4195 | 0.040917 | Speed 1
12.47 | 7774.964 | 0.4195 | 0.040917 | Speed 1
12.4717 | 7779.261 | 0.4195 | 0.040917 | Speed 1
12.4733 | 7785.662 | 0.4195 | 0.040917 | Speed 1
12.475 | 7793.252 | 0.4195 | 0.040917 | Speed 1
12.4767 | 7802.122 | 0.4195 | 0.040917 | Speed 1
12.4783 | 7812.272 | 0.4195 | 0.040917 | Speed 1
12.48 | 7821.233 | 0.4197 | 0.041 | Speed 1
12.4817 | 7820.044 | 0.4197 | 0.041 | Speed 1
12.4833 | 7812.455 | 0.4197 | 0.041 | Speed 1
12.485 | 7802.122 | 0.4197 | 0.041 | Speed 1
12.4867 | 7791.149 | 0.4197 | 0.041 | Speed 1
12.4883 | 7781.09 | 0.4197 | 0.041 | Speed 1
12.49 | 7772.129 | 0.4197 | 0.041 | Speed 1
12.4917 | 7764.631 | 0.4197 | 0.041 | Speed 1
12.4933 | 7758.687 | 0.4197 | 0.041 | Speed 1
12.495 | 7754.755 | 0.4197 | 0.041 | Speed 1
12.4967 | 7752.195 | 0.4197 | 0.041 | Speed 1
12.4983 | 7751.28 | 0.4197 | 0.041 | Speed 1
12.5 | 7752.103 | 0.4197 | 0.041 | Speed 1
12.5017 | 7755.395 | 0.4197 | 0.041 | Speed 1
12.5033 | 7760.059 | 0.4197 | 0.041 | Speed 1
12.505 | 7766.551 | 0.4197 | 0.041 | Speed 1
12.5067 | 7774.506 | 0.4197 | 0.041 | Speed 1
12.5083 | 7783.925 | 0.4197 | 0.041 | Speed 1
12.51 | 7794.898 | 0.4197 | 0.041 | Speed 1
12.5117 | 7806.968 | 0.4197 | 0.041 | Speed 1
12.5133 | 7819.221 | 0.42 | 0.041125 | Speed 1
12.515 | 7821.873 | 0.42 | 0.041125 | Speed 1
12.5167 | 7817.667 | 0.42 | 0.041125 | Speed 1
12.5183 | 7809.986 | 0.42 | 0.041125 | Speed 1
12.52 | 7801.207 | 0.42 | 0.041125 | Speed 1
12.5217 | 7792.886 | 0.42 | 0.041125 | Speed 1
12.5233 | 7785.114 | 0.42 | 0.041125 | Speed 1
12.525 | 7778.804 | 0.42 | 0.041125 | Speed 1
12.5267 | 7773.866 | 0.42 | 0.041125 | Speed 1
12.5283 | 7770.483 | 0.42 | 0.041125 | Speed 1
12.53 | 7769.294 | 0.42 | 0.041125 | Speed 1
12.5317 | 7770.117 | 0.42 | 0.041125 | Speed 1
12.5333 | 7772.769 | 0.42 | 0.041125 | Speed 1
12.535 | 7777.341 | 0.42 | 0.041125 | Speed 1
12.5367 | 7783.651 | 0.42 | 0.041125 | Speed 1
12.5383 | 7791.789 | 0.42 | 0.041125 | Speed 1
12.54 | 7801.207 | 0.42 | 0.041125 | Speed 1
12.5417 | 7811.723 | 0.42 | 0.041125 | Speed 1
12.5433 | 7822.422 | 0.4202 | 0.041208 | Speed 1
12.545 | 7825.073 | 0.4202 | 0.041208 | Speed 1
12.5467 | 7819.313 | 0.4202 | 0.041208 | Speed 1
12.5483 | 7810.534 | 0.4202 | 0.041208 | Speed 1
12.55 | 7799.927 | 0.4202 | 0.041208 | Speed 1
12.5517 | 7789.503 | 0.4202 | 0.041208 | Speed 1
12.5533 | 7779.993 | 0.4202 | 0.041208 | Speed 1
12.555 | 7772.22 | 0.4202 | 0.041208 | Speed 1
12.5567 | 7766.185 | 0.4202 | 0.041208 | Speed 1
12.5583 | 7761.705 | 0.4202 | 0.041208 | Speed 1
12.56 | 7759.144 | 0.4202 | 0.041208 | Speed 1
12.5617 | 7758.047 | 0.4202 | 0.041208 | Speed 1
12.5633 | 7758.87 | 0.4202 | 0.041208 | Speed 1
12.565 | 7761.979 | 0.4202 | 0.041208 | Speed 1
12.5667 | 7766.643 | 0.4202 | 0.041208 | Speed 1
12.5683 | 7773.135 | 0.4202 | 0.041208 | Speed 1
12.57 | 7781.273 | 0.4202 | 0.041208 | Speed 1
12.5717 | 7790.966 | 0.4202 | 0.041208 | Speed 1
12.5733 | 7802.03 | 0.4202 | 0.041208 | Speed 1
12.575 | 7813.735 | 0.4202 | 0.041208 | Speed 1
12.5767 | 7825.713 | 0.4205 | 0.041333 | Speed 1
12.5783 | 7828.365 | 0.4205 | 0.041333 | Speed 1
12.58 | 7823.885 | 0.4205 | 0.041333 | Speed 1
12.5817 | 7815.838 | 0.4205 | 0.041333 | Speed 1
12.5833 | 7806.602 | 0.4205 | 0.041333 | Speed 1
12.585 | 7797.641 | 0.4205 | 0.041333 | Speed 1
12.5867 | 7789.96 | 0.4205 | 0.041333 | Speed 1
12.5883 | 7783.468 | 0.4205 | 0.041333 | Speed 1
12.59 | 7778.621 | 0.4205 | 0.041333 | Speed 1
12.5917 | 7775.055 | 0.4205 | 0.041333 | Speed 1
12.5933 | 7773.226 | 0.4205 | 0.041333 | Speed 1
12.595 | 7773.226 | 0.4205 | 0.041333 | Speed 1
12.5967 | 7775.055 | 0.4205 | 0.041333 | Speed 1
12.5983 | 7779.17 | 0.4205 | 0.041333 | Speed 1
12.6 | 7785.205 | 0.4205 | 0.041333 | Speed 1
12.6017 | 7792.703 | 0.4205 | 0.041333 | Speed 1
12.6033 | 7801.664 | 0.4205 | 0.041333 | Speed 1
12.605 | 7811.449 | 0.4205 | 0.041333 | Speed 1
12.6067 | 7822.422 | 0.4207 | 0.041417 | Speed 1
12.6083 | 7825.439 | 0.4207 | 0.041417 | Speed 1
12.61 | 7820.41 | 0.4207 | 0.041417 | Speed 1
12.6117 | 7811.266 | 0.4207 | 0.041417 | Speed 1
12.6133 | 7800.75 | 0.4207 | 0.041417 | Speed 1
12.615 | 7790.417 | 0.4207 | 0.041417 | Speed 1
12.6167 | 7781.182 | 0.4207 | 0.041417 | Speed 1
12.6183 | 7773.409 | 0.4207 | 0.041417 | Speed 1
12.62 | 7767.374 | 0.4207 | 0.041417 | Speed 1
12.6217 | 7762.893 | 0.4207 | 0.041417 | Speed 1
12.6233 | 7760.333 | 0.4207 | 0.041417 | Speed 1
12.625 | 7759.419 | 0.4207 | 0.041417 | Speed 1
12.6267 | 7760.607 | 0.4207 | 0.041417 | Speed 1
12.6283 | 7763.625 | 0.4207 | 0.041417 | Speed 1
12.63 | 7768.106 | 0.4207 | 0.041417 | Speed 1
12.6317 | 7774.324 | 0.4207 | 0.041417 | Speed 1
12.6333 | 7782.005 | 0.4207 | 0.041417 | Speed 1
12.635 | 7791.515 | 0.4207 | 0.041417 | Speed 1
12.6367 | 7801.939 | 0.4207 | 0.041417 | Speed 1
12.6383 | 7813.735 | 0.4207 | 0.041417 | Speed 1
12.64 | 7826.262 | 0.421 | 0.041542 | Speed 1
12.6417 | 7832.206 | 0.421 | 0.041542 | Speed 1
12.6433 | 7828.731 | 0.421 | 0.041542 | Speed 1
12.645 | 7821.507 | 0.421 | 0.041542 | Speed 1
12.6467 | 7812.912 | 0.421 | 0.041542 | Speed 1
12.6483 | 7804.225 | 0.421 | 0.041542 | Speed 1
12.65 | 7796.361 | 0.421 | 0.041542 | Speed 1
12.6517 | 7789.96 | 0.421 | 0.041542 | Speed 1
12.6533 | 7784.656 | 0.421 | 0.041542 | Speed 1
12.655 | 7780.907 | 0.421 | 0.041542 | Speed 1
12.6567 | 7778.713 | 0.421 | 0.041542 | Speed 1
12.6583 | 7778.804 | 0.421 | 0.041542 | Speed 1
12.66 | 7780.816 | 0.421 | 0.041542 | Speed 1
12.6617 | 7784.839 | 0.421 | 0.041542 | Speed 1
12.6633 | 7790.234 | 0.421 | 0.041542 | Speed 1
12.665 | 7797.55 | 0.421 | 0.041542 | Speed 1
12.6667 | 7805.779 | 0.421 | 0.041542 | Speed 1
12.6683 | 7815.198 | 0.421 | 0.041542 | Speed 1
12.67 | 7826.171 | 0.4212 | 0.041625 | Speed 1
12.6717 | 7832.937 | 0.4212 | 0.041625 | Speed 1
12.6733 | 7830.194 | 0.4212 | 0.041625 | Speed 1
12.675 | 7822.33 | 0.4212 | 0.041625 | Speed 1
12.6767 | 7812.363 | 0.4212 | 0.041625 | Speed 1
12.6783 | 7802.487 | 0.4212 | 0.041625 | Speed 1
12.68 | 7793.252 | 0.4212 | 0.041625 | Speed 1
12.6817 | 7785.662 | 0.4212 | 0.041625 | Speed 1
12.6833 | 7779.17 | 0.4212 | 0.041625 | Speed 1
12.685 | 7774.598 | 0.4212 | 0.041625 | Speed 1
12.6867 | 7771.58 | 0.4212 | 0.041625 | Speed 1
12.6883 | 7770.392 | 0.4212 | 0.041625 | Speed 1
12.69 | 7770.94 | 0.4212 | 0.041625 | Speed 1
12.6917 | 7773.592 | 0.4212 | 0.041625 | Speed 1
12.6933 | 7778.256 | 0.4212 | 0.041625 | Speed 1
12.695 | 7784.474 | 0.4212 | 0.041625 | Speed 1
12.6967 | 7792.155 | 0.4212 | 0.041625 | Speed 1
12.6983 | 7801.482 | 0.4212 | 0.041625 | Speed 1
12.7 | 7812.089 | 0.4212 | 0.041625 | Speed 1
12.7017 | 7823.702 | 0.4212 | 0.041625 | Speed 1
12.7033 | 7836.138 | 0.4215 | 0.04175 | Speed 1
12.705 | 7842.264 | 0.4215 | 0.04175 | Speed 1
12.7067 | 7839.155 | 0.4215 | 0.04175 | Speed 1
12.7083 | 7831.84 | 0.4215 | 0.04175 | Speed 1
12.71 | 7822.696 | 0.4215 | 0.04175 | Speed 1
12.7117 | 7813.643 | 0.4215 | 0.04175 | Speed 1
12.7133 | 7805.505 | 0.4215 | 0.04175 | Speed 1
12.715 | 7798.464 | 0.4215 | 0.04175 | Speed 1
12.7167 | 7792.886 | 0.4215 | 0.04175 | Speed 1
12.7183 | 7788.863 | 0.4215 | 0.04175 | Speed 1
12.72 | 7786.668 | 0.4215 | 0.04175 | Speed 1
12.7217 | 7786.577 | 0.4215 | 0.04175 | Speed 1
12.7233 | 7788.131 | 0.4215 | 0.04175 | Speed 1
12.725 | 7791.606 | 0.4215 | 0.04175 | Speed 1
12.7267 | 7797.001 | 0.4215 | 0.04175 | Speed 1
12.7283 | 7804.042 | 0.4215 | 0.04175 | Speed 1
12.73 | 7812.546 | 0.4215 | 0.04175 | Speed 1
12.7317 | 7822.239 | 0.4215 | 0.04175 | Speed 1
12.7333 | 7833.303 | 0.4217 | 0.041833 | Speed 1
12.735 | 7838.79 | 0.4217 | 0.041833 | Speed 1
12.7367 | 7835.04 | 0.4217 | 0.041833 | Speed 1
12.7383 | 7826.445 | 0.4217 | 0.041833 | Speed 1
12.74 | 7816.021 | 0.4217 | 0.041833 | Speed 1
12.7417 | 7805.505 | 0.4217 | 0.041833 | Speed 1
12.7433 | 7795.812 | 0.4217 | 0.041833 | Speed 1
12.745 | 7787.765 | 0.4217 | 0.041833 | Speed 1
12.7467 | 7780.907 | 0.4217 | 0.041833 | Speed 1
12.7483 | 7776.061 | 0.4217 | 0.041833 | Speed 1
12.75 | 7772.769 | 0.4217 | 0.041833 | Speed 1
12.7517 | 7770.94 | 0.4217 | 0.041833 | Speed 1
12.7533 | 7771.306 | 0.4217 | 0.041833 | Speed 1
12.755 | 7773.683 | 0.4217 | 0.041833 | Speed 1
12.7567 | 7777.798 | 0.4217 | 0.041833 | Speed 1
12.7583 | 7783.651 | 0.4217 | 0.041833 | Speed 1
12.76 | 7790.692 | 0.4217 | 0.041833 | Speed 1
12.7617 | 7799.653 | 0.4217 | 0.041833 | Speed 1
12.7633 | 7809.894 | 0.4217 | 0.041833 | Speed 1
12.765 | 7821.233 | 0.4217 | 0.041833 | Speed 1
12.7667 | 7833.852 | 0.422 | 0.041958 | Speed 1
12.7683 | 7843.727 | 0.422 | 0.041958 | Speed 1
12.77 | 7843.362 | 0.422 | 0.041958 | Speed 1
12.7717 | 7837.509 | 0.422 | 0.041958 | Speed 1
12.7733 | 7829.28 | 0.422 | 0.041958 | Speed 1
12.775 | 7820.776 | 0.422 | 0.041958 | Speed 1
12.7767 | 7812.82 | 0.422 | 0.041958 | Speed 1
12.7783 | 7806.419 | 0.422 | 0.041958 | Speed 1
12.78 | 7801.299 | 0.422 | 0.041958 | Speed 1
12.7817 | 7797.184 | 0.422 | 0.041958 | Speed 1
12.7833 | 7795.264 | 0.422 | 0.041958 | Speed 1
12.785 | 7795.264 | 0.422 | 0.041958 | Speed 1
12.7867 | 7797.092 | 0.422 | 0.041958 | Speed 1
12.7883 | 7800.567 | 0.422 | 0.041958 | Speed 1
12.79 | 7805.871 | 0.422 | 0.041958 | Speed 1
12.7917 | 7812.912 | 0.422 | 0.041958 | Speed 1
12.7933 | 7821.233 | 0.422 | 0.041958 | Speed 1
12.795 | 7830.926 | 0.422 | 0.041958 | Speed 1
12.7967 | 7840.618 | 0.4222 | 0.042042 | Speed 1
12.7983 | 7841.899 | 0.4222 | 0.042042 | Speed 1
12.8 | 7835.315 | 0.4222 | 0.042042 | Speed 1
12.8017 | 7825.531 | 0.4222 | 0.042042 | Speed 1
12.8033 | 7814.009 | 0.4222 | 0.042042 | Speed 1
12.805 | 7803.036 | 0.4222 | 0.042042 | Speed 1
12.8067 | 7793.16 | 0.4222 | 0.042042 | Speed 1
12.8083 | 7784.748 | 0.4222 | 0.042042 | Speed 1
12.81 | 7777.981 | 0.4222 | 0.042042 | Speed 1
12.8117 | 7773.135 | 0.4222 | 0.042042 | Speed 1
12.8133 | 7769.569 | 0.4222 | 0.042042 | Speed 1
12.815 | 7767.923 | 0.4222 | 0.042042 | Speed 1
12.8167 | 7768.197 | 0.4222 | 0.042042 | Speed 1
12.8183 | 7770.575 | 0.4222 | 0.042042 | Speed 1
12.82 | 7774.872 | 0.4222 | 0.042042 | Speed 1
12.8217 | 7780.724 | 0.4222 | 0.042042 | Speed 1
12.8233 | 7788.497 | 0.4222 | 0.042042 | Speed 1
12.825 | 7797.367 | 0.4222 | 0.042042 | Speed 1
12.8267 | 7807.791 | 0.4222 | 0.042042 | Speed 1
12.8283 | 7819.495 | 0.4222 | 0.042042 | Speed 1
12.83 | 7832.023 | 0.4222 | 0.042042 | Speed 1
12.8317 | 7844.002 | 0.4225 | 0.042167 | Speed 1
12.8333 | 7845.922 | 0.4225 | 0.042167 | Speed 1
12.835 | 7841.35 | 0.4225 | 0.042167 | Speed 1
12.8367 | 7833.669 | 0.4225 | 0.042167 | Speed 1
12.8383 | 7825.256 | 0.4225 | 0.042167 | Speed 1
12.84 | 7817.301 | 0.4225 | 0.042167 | Speed 1
12.8417 | 7810.443 | 0.4225 | 0.042167 | Speed 1
12.8433 | 7804.773 | 0.4225 | 0.042167 | Speed 1
12.845 | 7800.75 | 0.4225 | 0.042167 | Speed 1
12.8467 | 7798.464 | 0.4225 | 0.042167 | Speed 1
12.8483 | 7797.733 | 0.4225 | 0.042167 | Speed 1
12.85 | 7799.47 | 0.4225 | 0.042167 | Speed 1
12.8517 | 7803.128 | 0.4225 | 0.042167 | Speed 1
12.8533 | 7808.797 | 0.4225 | 0.042167 | Speed 1
12.855 | 7815.746 | 0.4225 | 0.042167 | Speed 1
12.8567 | 7823.885 | 0.4225 | 0.042167 | Speed 1
12.8583 | 7833.303 | 0.4225 | 0.042167 | Speed 1
12.86 | 7844.002 | 0.4227 | 0.04225 | Speed 1
12.8617 | 7848.848 | 0.4227 | 0.04225 | Speed 1
12.8633 | 7844.642 | 0.4227 | 0.04225 | Speed 1
12.865 | 7835.772 | 0.4227 | 0.04225 | Speed 1
12.8667 | 7825.256 | 0.4227 | 0.04225 | Speed 1
12.8683 | 7814.466 | 0.4227 | 0.04225 | Speed 1
12.87 | 7804.682 | 0.4227 | 0.04225 | Speed 1
12.8717 | 7796.178 | 0.4227 | 0.04225 | Speed 1
12.8733 | 7789.594 | 0.4227 | 0.04225 | Speed 1
12.875 | 7784.382 | 0.4227 | 0.04225 | Speed 1
12.8767 | 7780.816 | 0.4227 | 0.04225 | Speed 1
12.8783 | 7778.713 | 0.4227 | 0.04225 | Speed 1
12.88 | 7778.896 | 0.4227 | 0.04225 | Speed 1
12.8817 | 7780.999 | 0.4227 | 0.04225 | Speed 1
12.8833 | 7784.839 | 0.4227 | 0.04225 | Speed 1
12.885 | 7790.6 | 0.4227 | 0.04225 | Speed 1
12.8867 | 7798.007 | 0.4227 | 0.04225 | Speed 1
12.8883 | 7806.694 | 0.4227 | 0.04225 | Speed 1
12.89 | 7817.027 | 0.4227 | 0.04225 | Speed 1
12.8917 | 7828.548 | 0.4227 | 0.04225 | Speed 1
12.8933 | 7841.076 | 0.4227 | 0.04225 | Speed 1
12.895 | 7852.049 | 0.423 | 0.042375 | Speed 1
12.8967 | 7852.872 | 0.423 | 0.042375 | Speed 1
12.8983 | 7847.476 | 0.423 | 0.042375 | Speed 1
12.9 | 7839.338 | 0.423 | 0.042375 | Speed 1
12.9017 | 7830.743 | 0.423 | 0.042375 | Speed 1
12.9033 | 7822.513 | 0.423 | 0.042375 | Speed 1
12.905 | 7815.472 | 0.423 | 0.042375 | Speed 1
12.9067 | 7809.528 | 0.423 | 0.042375 | Speed 1
12.9083 | 7805.231 | 0.423 | 0.042375 | Speed 1
12.91 | 7802.487 | 0.423 | 0.042375 | Speed 1
12.9117 | 7801.573 | 0.423 | 0.042375 | Speed 1
12.9133 | 7802.762 | 0.423 | 0.042375 | Speed 1
12.915 | 7805.688 | 0.423 | 0.042375 | Speed 1
12.9167 | 7810.534 | 0.423 | 0.042375 | Speed 1
12.9183 | 7816.935 | 0.423 | 0.042375 | Speed 1
12.92 | 7824.891 | 0.423 | 0.042375 | Speed 1
12.9217 | 7834.309 | 0.423 | 0.042375 | Speed 1
12.9233 | 7844.916 | 0.423 | 0.042375 | Speed 1
12.925 | 7853.786 | 0.4232 | 0.042458 | Speed 1
12.9267 | 7852.78 | 0.4232 | 0.042458 | Speed 1
12.9283 | 7845.465 | 0.4232 | 0.042458 | Speed 1
12.93 | 7835.315 | 0.4232 | 0.042458 | Speed 1
12.9317 | 7824.342 | 0.4232 | 0.042458 | Speed 1
12.9333 | 7814.1 | 0.4232 | 0.042458 | Speed 1
12.935 | 7805.139 | 0.4232 | 0.042458 | Speed 1
12.9367 | 7797.915 | 0.4232 | 0.042458 | Speed 1
12.9383 | 7792.246 | 0.4232 | 0.042458 | Speed 1
12.94 | 7788.406 | 0.4232 | 0.042458 | Speed 1
12.9417 | 7786.119 | 0.4232 | 0.042458 | Speed 1
12.9433 | 7785.662 | 0.4232 | 0.042458 | Speed 1
12.945 | 7787.217 | 0.4232 | 0.042458 | Speed 1
12.9467 | 7790.692 | 0.4232 | 0.042458 | Speed 1
12.9483 | 7795.812 | 0.4232 | 0.042458 | Speed 1
12.95 | 7802.305 | 0.4232 | 0.042458 | Speed 1
12.9517 | 7810.809 | 0.4232 | 0.042458 | Speed 1
12.9533 | 7820.41 | 0.4232 | 0.042458 | Speed 1
12.955 | 7831.657 | 0.4232 | 0.042458 | Speed 1
12.9567 | 7843.91 | 0.4232 | 0.042458 | Speed 1
12.9583 | 7856.621 | 0.4235 | 0.042583 | Speed 1
12.96 | 7860.553 | 0.4235 | 0.042583 | Speed 1
12.9617 | 7856.803 | 0.4235 | 0.042583 | Speed 1
12.9633 | 7849.305 | 0.4235 | 0.042583 | Speed 1
12.965 | 7840.71 | 0.4235 | 0.042583 | Speed 1
12.9667 | 7832.023 | 0.4235 | 0.042583 | Speed 1
12.9683 | 7824.25 | 0.4235 | 0.042583 | Speed 1
12.97 | 7817.85 | 0.4235 | 0.042583 | Speed 1
12.9717 | 7812.729 | 0.4235 | 0.042583 | Speed 1
12.9733 | 7809.346 | 0.4235 | 0.042583 | Speed 1
12.975 | 7808.157 | 0.4235 | 0.042583 | Speed 1
12.9767 | 7808.98 | 0.4235 | 0.042583 | Speed 1
12.9783 | 7811.632 | 0.4235 | 0.042583 | Speed 1
12.98 | 7816.112 | 0.4235 | 0.042583 | Speed 1
12.9817 | 7822.422 | 0.4235 | 0.042583 | Speed 1
12.9833 | 7830.194 | 0.4235 | 0.042583 | Speed 1
12.985 | 7839.338 | 0.4235 | 0.042583 | Speed 1
12.9867 | 7849.58 | 0.4237 | 0.042667 | Speed 1
12.9883 | 7856.986 | 0.4237 | 0.042667 | Speed 1
12.99 | 7854.243 | 0.4237 | 0.042667 | Speed 1
12.9917 | 7846.013 | 0.4237 | 0.042667 | Speed 1
12.9933 | 7835.498 | 0.4237 | 0.042667 | Speed 1
12.995 | 7824.616 | 0.4237 | 0.042667 | Speed 1
12.9967 | 7814.558 | 0.4237 | 0.042667 | Speed 1
12.9983 | 7805.779 | 0.4237 | 0.042667 | Speed 1
13 | 7798.83 | 0.4237 | 0.042667 | Speed 1
13.0017 | 7793.252 | 0.4237 | 0.042667 | Speed 1
13.0033 | 7789.32 | 0.4237 | 0.042667 | Speed 1
13.005 | 7786.942 | 0.4237 | 0.042667 | Speed 1
13.0067 | 7786.485 | 0.4237 | 0.042667 | Speed 1
13.0083 | 7788.04 | 0.4237 | 0.042667 | Speed 1
13.01 | 7791.515 | 0.4237 | 0.042667 | Speed 1
13.0117 | 7796.818 | 0.4237 | 0.042667 | Speed 1
13.0133 | 7803.859 | 0.4237 | 0.042667 | Speed 1
13.015 | 7812.272 | 0.4237 | 0.042667 | Speed 1
13.0167 | 7821.964 | 0.4237 | 0.042667 | Speed 1
13.0183 | 7833.029 | 0.4237 | 0.042667 | Speed 1
13.02 | 7845.19 | 0.4237 | 0.042667 | Speed 1
13.0217 | 7858.541 | 0.424 | 0.042792 | Speed 1
13.0233 | 7865.399 | 0.424 | 0.042792 | Speed 1
13.025 | 7863.387 | 0.424 | 0.042792 | Speed 1
13.0267 | 7856.712 | 0.424 | 0.042792 | Speed 1
13.0283 | 7848.665 | 0.424 | 0.042792 | Speed 1
13.03 | 7840.527 | 0.424 | 0.042792 | Speed 1
13.0317 | 7833.212 | 0.424 | 0.042792 | Speed 1
13.0333 | 7827.177 | 0.424 | 0.042792 | Speed 1
13.035 | 7822.33 | 0.424 | 0.042792 | Speed 1
13.0367 | 7818.855 | 0.424 | 0.042792 | Speed 1
13.0383 | 7817.575 | 0.424 | 0.042792 | Speed 1
13.04 | 7818.307 | 0.424 | 0.042792 | Speed 1
13.0417 | 7820.867 | 0.424 | 0.042792 | Speed 1
13.0433 | 7825.165 | 0.424 | 0.042792 | Speed 1
13.045 | 7831.109 | 0.424 | 0.042792 | Speed 1
13.0467 | 7838.79 | 0.424 | 0.042792 | Speed 1
13.0483 | 7847.294 | 0.424 | 0.042792 | Speed 1
13.05 | 7857.261 | 0.4242 | 0.042875 | Speed 1
13.0517 | 7863.662 | 0.4242 | 0.042875 | Speed 1
13.0533 | 7860.278 | 0.4242 | 0.042875 | Speed 1
13.055 | 7851.591 | 0.4242 | 0.042875 | Speed 1
13.0567 | 7840.71 | 0.4242 | 0.042875 | Speed 1
13.0583 | 7829.28 | 0.4242 | 0.042875 | Speed 1
13.06 | 7818.49 | 0.4242 | 0.042875 | Speed 1
13.0617 | 7809.437 | 0.4242 | 0.042875 | Speed 1
13.0633 | 7801.847 | 0.4242 | 0.042875 | Speed 1
13.065 | 7796.269 | 0.4242 | 0.042875 | Speed 1
13.0667 | 7792.063 | 0.4242 | 0.042875 | Speed 1
13.0683 | 7789.32 | 0.4242 | 0.042875 | Speed 1
13.07 | 7788.68 | 0.4242 | 0.042875 | Speed 1
13.0717 | 7790.051 | 0.4242 | 0.042875 | Speed 1
13.0733 | 7793.16 | 0.4242 | 0.042875 | Speed 1
13.075 | 7798.007 | 0.4242 | 0.042875 | Speed 1
13.0767 | 7804.591 | 0.4242 | 0.042875 | Speed 1
13.0783 | 7812.912 | 0.4242 | 0.042875 | Speed 1
13.08 | 7822.97 | 0.4242 | 0.042875 | Speed 1
13.0817 | 7833.852 | 0.4242 | 0.042875 | Speed 1
13.0833 | 7845.922 | 0.4242 | 0.042875 | Speed 1
13.085 | 7858.815 | 0.4245 | 0.043 | Speed 1
13.0867 | 7865.216 | 0.4245 | 0.043 | Speed 1
13.0883 | 7862.93 | 0.4245 | 0.043 | Speed 1
13.09 | 7856.072 | 0.4245 | 0.043 | Speed 1
13.0917 | 7847.751 | 0.4245 | 0.043 | Speed 1
13.0933 | 7839.43 | 0.4245 | 0.043 | Speed 1
13.095 | 7831.84 | 0.4245 | 0.043 | Speed 1
13.0967 | 7825.348 | 0.4245 | 0.043 | Speed 1
13.0983 | 7820.318 | 0.4245 | 0.043 | Speed 1
13.1 | 7816.935 | 0.4245 | 0.043 | Speed 1
13.1017 | 7815.655 | 0.4245 | 0.043 | Speed 1
13.1033 | 7816.204 | 0.4245 | 0.043 | Speed 1
13.105 | 7818.581 | 0.4245 | 0.043 | Speed 1
13.1067 | 7822.696 | 0.4245 | 0.043 | Speed 1
13.1083 | 7828.548 | 0.4245 | 0.043 | Speed 1
13.11 | 7835.863 | 0.4245 | 0.043 | Speed 1
13.1117 | 7844.55 | 0.4245 | 0.043 | Speed 1
13.1133 | 7854.152 | 0.4245 | 0.043 | Speed 1
13.115 | 7864.576 | 0.4248 | 0.043125 | Speed 1
13.1167 | 7866.496 | 0.4248 | 0.043125 | Speed 1
13.1183 | 7860.735 | 0.4248 | 0.043125 | Speed 1
13.12 | 7851.226 | 0.4248 | 0.043125 | Speed 1
13.1217 | 7840.527 | 0.4248 | 0.043125 | Speed 1
13.1233 | 7829.92 | 0.4248 | 0.043125 | Speed 1
13.125 | 7820.227 | 0.4248 | 0.043125 | Speed 1
13.1267 | 7812.18 | 0.4248 | 0.043125 | Speed 1
13.1283 | 7806.054 | 0.4248 | 0.043125 | Speed 1
13.13 | 7801.573 | 0.4248 | 0.043125 | Speed 1
13.1317 | 7798.647 | 0.4248 | 0.043125 | Speed 1
13.1333 | 7797.275 | 0.4248 | 0.043125 | Speed 1
13.135 | 7797.915 | 0.4248 | 0.043125 | Speed 1
13.1367 | 7800.933 | 0.4248 | 0.043125 | Speed 1
13.1383 | 7805.596 | 0.4248 | 0.043125 | Speed 1
13.14 | 7812.272 | 0.4248 | 0.043125 | Speed 1
13.1417 | 7819.953 | 0.4248 | 0.043125 | Speed 1
13.1433 | 7829.554 | 0.4248 | 0.043125 | Speed 1
13.145 | 7840.436 | 0.4248 | 0.043125 | Speed 1
13.1467 | 7852.14 | 0.4248 | 0.043125 | Speed 1
13.1483 | 7864.119 | 0.425 | 0.043208 | Speed 1
13.15 | 7868.234 | 0.425 | 0.043208 | Speed 1
13.1517 | 7863.936 | 0.425 | 0.043208 | Speed 1
13.1533 | 7855.34 | 0.425 | 0.043208 | Speed 1
13.155 | 7845.831 | 0.425 | 0.043208 | Speed 1
13.1567 | 7836.412 | 0.425 | 0.043208 | Speed 1
13.1583 | 7827.725 | 0.425 | 0.043208 | Speed 1
13.16 | 7820.684 | 0.425 | 0.043208 | Speed 1
13.1617 | 7815.015 | 0.425 | 0.043208 | Speed 1
13.1633 | 7810.717 | 0.425 | 0.043208 | Speed 1
13.165 | 7808.705 | 0.425 | 0.043208 | Speed 1
13.1667 | 7808.248 | 0.425 | 0.043208 | Speed 1
13.1683 | 7809.803 | 0.425 | 0.043208 | Speed 1
13.17 | 7813.826 | 0.425 | 0.043208 | Speed 1
13.1717 | 7819.495 | 0.425 | 0.043208 | Speed 1
13.1733 | 7826.536 | 0.425 | 0.043208 | Speed 1
13.175 | 7834.949 | 0.425 | 0.043208 | Speed 1
13.1767 | 7844.642 | 0.425 | 0.043208 | Speed 1
13.1783 | 7855.34 | 0.4252 | 0.043292 | Speed 1
13.18 | 7860.278 | 0.4252 | 0.043292 | Speed 1
13.1817 | 7856.163 | 0.4252 | 0.043292 | Speed 1
13.1833 | 7847.294 | 0.4252 | 0.043292 | Speed 1
13.185 | 7836.686 | 0.4252 | 0.043292 | Speed 1
13.1867 | 7826.079 | 0.4252 | 0.043292 | Speed 1
13.1883 | 7816.204 | 0.4252 | 0.043292 | Speed 1
13.19 | 7807.974 | 0.4252 | 0.043292 | Speed 1
13.1917 | 7801.024 | 0.4252 | 0.043292 | Speed 1
13.1933 | 7796.361 | 0.4252 | 0.043292 | Speed 1
13.195 | 7793.069 | 0.4252 | 0.043292 | Speed 1
13.1967 | 7791.88 | 0.4252 | 0.043292 | Speed 1
13.1983 | 7792.246 | 0.4252 | 0.043292 | Speed 1
13.2 | 7794.441 | 0.4252 | 0.043292 | Speed 1
13.2017 | 7798.921 | 0.4252 | 0.043292 | Speed 1
13.2033 | 7805.139 | 0.4252 | 0.043292 | Speed 1
13.205 | 7813.003 | 0.4252 | 0.043292 | Speed 1
13.2067 | 7822.422 | 0.4252 | 0.043292 | Speed 1
13.2083 | 7832.663 | 0.4252 | 0.043292 | Speed 1
13.21 | 7844.276 | 0.4252 | 0.043292 | Speed 1
13.2117 | 7856.895 | 0.4255 | 0.043417 | Speed 1
13.2133 | 7865.216 | 0.4255 | 0.043417 | Speed 1
13.215 | 7863.844 | 0.4255 | 0.043417 | Speed 1
13.2167 | 7857.535 | 0.4255 | 0.043417 | Speed 1
13.2183 | 7849.122 | 0.4255 | 0.043417 | Speed 1
13.22 | 7840.71 | 0.4255 | 0.043417 | Speed 1
13.2217 | 7832.754 | 0.4255 | 0.043417 | Speed 1
13.2233 | 7826.079 | 0.4255 | 0.043417 | Speed 1
13.225 | 7820.684 | 0.4255 | 0.043417 | Speed 1
13.2267 | 7816.752 | 0.4255 | 0.043417 | Speed 1
13.2283 | 7814.741 | 0.4255 | 0.043417 | Speed 1
13.23 | 7815.015 | 0.4255 | 0.043417 | Speed 1
13.2317 | 7816.935 | 0.4255 | 0.043417 | Speed 1
13.2333 | 7820.959 | 0.4255 | 0.043417 | Speed 1
13.235 | 7826.536 | 0.4255 | 0.043417 | Speed 1
13.2367 | 7834.035 | 0.4255 | 0.043417 | Speed 1
13.2383 | 7842.539 | 0.4255 | 0.043417 | Speed 1
13.24 | 7852.231 | 0.4255 | 0.043417 | Speed 1
13.2417 | 7861.833 | 0.4257 | 0.0435 | Speed 1
13.2433 | 7861.833 | 0.4257 | 0.0435 | Speed 1
13.245 | 7855.066 | 0.4257 | 0.0435 | Speed 1
13.2467 | 7845.008 | 0.4257 | 0.0435 | Speed 1
13.2483 | 7833.852 | 0.4257 | 0.0435 | Speed 1
13.25 | 7823.062 | 0.4257 | 0.0435 | Speed 1
13.2517 | 7813.735 | 0.4257 | 0.0435 | Speed 1
13.2533 | 7805.505 | 0.4257 | 0.0435 | Speed 1
13.255 | 7799.378 | 0.4257 | 0.0435 | Speed 1
13.2567 | 7794.989 | 0.4257 | 0.0435 | Speed 1
13.2583 | 7792.246 | 0.4257 | 0.0435 | Speed 1
13.26 | 7791.149 | 0.4257 | 0.0435 | Speed 1
13.2617 | 7792.246 | 0.4257 | 0.0435 | Speed 1
13.2633 | 7795.172 | 0.4257 | 0.0435 | Speed 1
13.265 | 7800.11 | 0.4257 | 0.0435 | Speed 1
13.2667 | 7806.419 | 0.4257 | 0.0435 | Speed 1
13.2683 | 7814.558 | 0.4257 | 0.0435 | Speed 1
13.27 | 7823.885 | 0.4257 | 0.0435 | Speed 1
13.2717 | 7834.675 | 0.4257 | 0.0435 | Speed 1
13.2733 | 7846.654 | 0.4257 | 0.0435 | Speed 1
13.275 | 7859.547 | 0.426 | 0.043625 | Speed 1
13.2767 | 7868.325 | 0.426 | 0.043625 | Speed 1
13.2783 | 7867.136 | 0.426 | 0.043625 | Speed 1
13.28 | 7861.01 | 0.426 | 0.043625 | Speed 1
13.2817 | 7852.963 | 0.426 | 0.043625 | Speed 1
13.2833 | 7844.367 | 0.426 | 0.043625 | Speed 1
13.285 | 7836.412 | 0.426 | 0.043625 | Speed 1
13.2867 | 7829.645 | 0.426 | 0.043625 | Speed 1
13.2883 | 7824.25 | 0.426 | 0.043625 | Speed 1
13.29 | 7820.318 | 0.426 | 0.043625 | Speed 1
13.2917 | 7818.307 | 0.426 | 0.043625 | Speed 1
13.2933 | 7818.215 | 0.426 | 0.043625 | Speed 1
13.295 | 7820.136 | 0.426 | 0.043625 | Speed 1
13.2967 | 7823.885 | 0.426 | 0.043625 | Speed 1
13.2983 | 7829.371 | 0.426 | 0.043625 | Speed 1
13.3 | 7836.686 | 0.426 | 0.043625 | Speed 1
13.3017 | 7845.008 | 0.426 | 0.043625 | Speed 1
13.3033 | 7854.7 | 0.426 | 0.043625 | Speed 1
13.305 | 7865.582 | 0.4262 | 0.043708 | Speed 1
13.3067 | 7870.245 | 0.4262 | 0.043708 | Speed 1
13.3083 | 7865.765 | 0.4262 | 0.043708 | Speed 1
13.31 | 7856.529 | 0.4262 | 0.043708 | Speed 1
13.3117 | 7845.831 | 0.4262 | 0.043708 | Speed 1
13.3133 | 7835.223 | 0.4262 | 0.043708 | Speed 1
13.315 | 7825.348 | 0.4262 | 0.043708 | Speed 1
13.3167 | 7816.844 | 0.4262 | 0.043708 | Speed 1
13.3183 | 7810.169 | 0.4262 | 0.043708 | Speed 1
13.32 | 7805.048 | 0.4262 | 0.043708 | Speed 1
13.3217 | 7801.573 | 0.4262 | 0.043708 | Speed 1
13.3233 | 7799.836 | 0.4262 | 0.043708 | Speed 1
13.325 | 7800.476 | 0.4262 | 0.043708 | Speed 1
13.3267 | 7802.67 | 0.4262 | 0.043708 | Speed 1
13.3283 | 7806.877 | 0.4262 | 0.043708 | Speed 1
13.33 | 7812.82 | 0.4262 | 0.043708 | Speed 1
13.3317 | 7820.227 | 0.4262 | 0.043708 | Speed 1
13.3333 | 7829.188 | 0.4262 | 0.043708 | Speed 1
13.335 | 7839.43 | 0.4262 | 0.043708 | Speed 1
13.3367 | 7850.951 | 0.4262 | 0.043708 | Speed 1
13.3383 | 7863.662 | 0.4265 | 0.043833 | Speed 1
13.34 | 7873.994 | 0.4265 | 0.043833 | Speed 1
13.3417 | 7874.086 | 0.4265 | 0.043833 | Speed 1
13.3433 | 7868.234 | 0.4265 | 0.043833 | Speed 1
13.345 | 7860.095 | 0.4265 | 0.043833 | Speed 1
13.3467 | 7851.317 | 0.4265 | 0.043833 | Speed 1
13.3483 | 7843.362 | 0.4265 | 0.043833 | Speed 1
13.35 | 7836.595 | 0.4265 | 0.043833 | Speed 1
13.3517 | 7831.109 | 0.4265 | 0.043833 | Speed 1
13.3533 | 7826.994 | 0.4265 | 0.043833 | Speed 1
13.355 | 7824.799 | 0.4265 | 0.043833 | Speed 1
13.3567 | 7824.708 | 0.4265 | 0.043833 | Speed 1
13.3583 | 7826.445 | 0.4265 | 0.043833 | Speed 1
13.36 | 7830.011 | 0.4265 | 0.043833 | Speed 1
13.3617 | 7835.223 | 0.4265 | 0.043833 | Speed 1
13.3633 | 7842.173 | 0.4265 | 0.043833 | Speed 1
13.365 | 7850.86 | 0.4265 | 0.043833 | Speed 1
13.3667 | 7860.553 | 0.4265 | 0.043833 | Speed 1
13.3683 | 7871.343 | 0.4267 | 0.043917 | Speed 1
13.37 | 7875.732 | 0.4267 | 0.043917 | Speed 1
13.3717 | 7871.068 | 0.4267 | 0.043917 | Speed 1
13.3733 | 7862.29 | 0.4267 | 0.043917 | Speed 1
13.375 | 7851.774 | 0.4267 | 0.043917 | Speed 1
13.3767 | 7841.076 | 0.4267 | 0.043917 | Speed 1
13.3783 | 7831.291 | 0.4267 | 0.043917 | Speed 1
13.38 | 7823.153 | 0.4267 | 0.043917 | Speed 1
13.3817 | 7816.478 | 0.4267 | 0.043917 | Speed 1
13.3833 | 7811.723 | 0.4267 | 0.043917 | Speed 1
13.385 | 7808.157 | 0.4267 | 0.043917 | Speed 1
13.3867 | 7806.419 | 0.4267 | 0.043917 | Speed 1
13.3883 | 7806.511 | 0.4267 | 0.043917 | Speed 1
13.39 | 7808.523 | 0.4267 | 0.043917 | Speed 1
13.3917 | 7812.455 | 0.4267 | 0.043917 | Speed 1
13.3933 | 7818.307 | 0.4267 | 0.043917 | Speed 1
13.395 | 7826.079 | 0.4267 | 0.043917 | Speed 1
13.3967 | 7834.858 | 0.4267 | 0.043917 | Speed 1
13.3983 | 7845.282 | 0.4267 | 0.043917 | Speed 1
13.4 | 7856.803 | 0.4267 | 0.043917 | Speed 1
13.4017 | 7869.605 | 0.4267 | 0.043917 | Speed 1
13.4033 | 7880.852 | 0.427 | 0.044042 | Speed 1
13.405 | 7882.224 | 0.427 | 0.044042 | Speed 1
13.4067 | 7877.103 | 0.427 | 0.044042 | Speed 1
13.4083 | 7869.148 | 0.427 | 0.044042 | Speed 1
13.41 | 7860.37 | 0.427 | 0.044042 | Speed 1
13.4117 | 7852.414 | 0.427 | 0.044042 | Speed 1
13.4133 | 7845.465 | 0.427 | 0.044042 | Speed 1
13.415 | 7839.521 | 0.427 | 0.044042 | Speed 1
13.4167 | 7835.132 | 0.427 | 0.044042 | Speed 1
13.4183 | 7832.389 | 0.427 | 0.044042 | Speed 1
13.42 | 7831.749 | 0.427 | 0.044042 | Speed 1
13.4217 | 7832.846 | 0.427 | 0.044042 | Speed 1
13.4233 | 7836.321 | 0.427 | 0.044042 | Speed 1
13.425 | 7841.167 | 0.427 | 0.044042 | Speed 1
13.4267 | 7847.842 | 0.427 | 0.044042 | Speed 1
13.4283 | 7855.798 | 0.427 | 0.044042 | Speed 1
13.43 | 7865.125 | 0.427 | 0.044042 | Speed 1
13.4317 | 7875.549 | 0.427 | 0.044042 | Speed 1
13.4333 | 7885.607 | 0.4272 | 0.044125 | Speed 1
13.435 | 7885.882 | 0.4272 | 0.044125 | Speed 1
13.4367 | 7879.481 | 0.4272 | 0.044125 | Speed 1
13.4383 | 7870.062 | 0.4272 | 0.044125 | Speed 1
13.44 | 7859.73 | 0.4272 | 0.044125 | Speed 1
13.4417 | 7849.671 | 0.4272 | 0.044125 | Speed 1
13.4433 | 7840.71 | 0.4272 | 0.044125 | Speed 1
13.445 | 7833.212 | 0.4272 | 0.044125 | Speed 1
13.4467 | 7827.634 | 0.4272 | 0.044125 | Speed 1
13.4483 | 7823.61 | 0.4272 | 0.044125 | Speed 1
13.45 | 7821.324 | 0.4272 | 0.044125 | Speed 1
13.4517 | 7821.141 | 0.4272 | 0.044125 | Speed 1
13.4533 | 7823.062 | 0.4272 | 0.044125 | Speed 1
13.455 | 7826.811 | 0.4272 | 0.044125 | Speed 1
13.4567 | 7832.297 | 0.4272 | 0.044125 | Speed 1
13.4583 | 7839.613 | 0.4272 | 0.044125 | Speed 1
13.46 | 7848.208 | 0.4272 | 0.044125 | Speed 1
13.4617 | 7857.992 | 0.4272 | 0.044125 | Speed 1
13.4633 | 7868.874 | 0.4272 | 0.044125 | Speed 1
13.465 | 7880.67 | 0.4272 | 0.044125 | Speed 1
13.4667 | 7890.545 | 0.4275 | 0.04425 | Speed 1
13.4683 | 7890.454 | 0.4275 | 0.04425 | Speed 1
13.47 | 7884.236 | 0.4275 | 0.04425 | Speed 1
13.4717 | 7875.457 | 0.4275 | 0.04425 | Speed 1
13.4733 | 7866.313 | 0.4275 | 0.04425 | Speed 1
13.475 | 7857.535 | 0.4275 | 0.04425 | Speed 1
13.4767 | 7849.945 | 0.4275 | 0.04425 | Speed 1
13.4783 | 7844.002 | 0.4275 | 0.04425 | Speed 1
13.48 | 7839.247 | 0.4275 | 0.04425 | Speed 1
13.4817 | 7835.955 | 0.4275 | 0.04425 | Speed 1
13.4833 | 7834.949 | 0.4275 | 0.04425 | Speed 1
13.485 | 7835.955 | 0.4275 | 0.04425 | Speed 1
13.4867 | 7838.881 | 0.4275 | 0.04425 | Speed 1

## Neat cement_6000 psi(undrained)
Partner Data Point File
Time ( min ) | Stress ( psi ) | Position ( in ) | strain | Zone
0 | 6041.149 | 0.293 | 0 | Speed 1
0.00167 | 6047.641 | 0.293 | 0 | Speed 1
0.00333 | 6053.951 | 0.293 | 0 | Speed 1
0.005 | 6060.351 | 0.293 | 0 | Speed 1
0.00667 | 6067.941 | 0.293 | 0 | Speed 1
0.00833 | 6078.365 | 0.293 | 0 | Speed 1
0.01 | 6092.264 | 0.293 | 0 | Speed 1
0.01167 | 6109.912 | 0.293 | 0 | Speed 1
0.01333 | 6131.858 | 0.293 | 0 | Speed 1
0.015 | 6158.01 | 0.293 | 0 | Speed 1
0.01667 | 6188.369 | 0.2935 | 0.00020833 | Speed 1
0.01833 | 6212.692 | 0.2935 | 0.00020833 | Speed 1
0.02 | 6223.208 | 0.2935 | 0.00020833 | Speed 1
0.02167 | 6227.049 | 0.2935 | 0.00020833 | Speed 1
0.02333 | 6227.14 | 0.2935 | 0.00020833 | Speed 1
0.025 | 6225.494 | 0.2935 | 0.00020833 | Speed 1
0.02667 | 6223.482 | 0.2935 | 0.00020833 | Speed 1
0.02833 | 6221.928 | 0.2935 | 0.00020833 | Speed 1
0.03 | 6220.922 | 0.2935 | 0.00020833 | Speed 1
0.03167 | 6220.099 | 0.2935 | 0.00020833 | Speed 1
0.03333 | 6219.642 | 0.2935 | 0.00020833 | Speed 1
0.035 | 6219.825 | 0.2935 | 0.00020833 | Speed 1
0.03667 | 6220.373 | 0.2935 | 0.00020833 | Speed 1
0.03833 | 6221.745 | 0.2935 | 0.00020833 | Speed 1
0.04 | 6223.665 | 0.2935 | 0.00020833 | Speed 1
0.04167 | 6227.414 | 0.2935 | 0.00020833 | Speed 1
0.04333 | 6233.632 | 0.2935 | 0.00020833 | Speed 1
0.045 | 6241.953 | 0.2935 | 0.00020833 | Speed 1
0.04667 | 6251.372 | 0.2935 | 0.00020833 | Speed 1
0.04833 | 6261.43 | 0.2935 | 0.00020833 | Speed 1
0.05 | 6273.409 | 0.2935 | 0.00020833 | Speed 1
0.05167 | 6286.851 | 0.2937 | 0.00029167 | Speed 1
0.05333 | 6298.647 | 0.2937 | 0.00029167 | Speed 1
0.055 | 6302.67 | 0.2937 | 0.00029167 | Speed 1
0.05667 | 6303.402 | 0.2937 | 0.00029167 | Speed 1
0.05833 | 6302.853 | 0.2937 | 0.00029167 | Speed 1
0.06 | 6301.39 | 0.2937 | 0.00029167 | Speed 1
0.06167 | 6299.927 | 0.2937 | 0.00029167 | Speed 1
0.06333 | 6298.647 | 0.2937 | 0.00029167 | Speed 1
0.065 | 6297.824 | 0.2937 | 0.00029167 | Speed 1
0.06667 | 6297.733 | 0.2937 | 0.00029167 | Speed 1
0.06833 | 6298.098 | 0.2937 | 0.00029167 | Speed 1
0.07 | 6299.104 | 0.2937 | 0.00029167 | Speed 1
0.07167 | 6301.207 | 0.2937 | 0.00029167 | Speed 1
0.07333 | 6305.505 | 0.2937 | 0.00029167 | Speed 1
0.075 | 6311.906 | 0.2937 | 0.00029167 | Speed 1
0.07667 | 6319.77 | 0.2937 | 0.00029167 | Speed 1
0.07833 | 6328.548 | 0.2937 | 0.00029167 | Speed 1
0.08 | 6338.607 | 0.2937 | 0.00029167 | Speed 1
0.08167 | 6349.397 | 0.2937 | 0.00029167 | Speed 1
0.08333 | 6362.016 | 0.2937 | 0.00029167 | Speed 1
0.085 | 6376.006 | 0.294 | 0.00041667 | Speed 1
0.08667 | 6385.516 | 0.294 | 0.00041667 | Speed 1
0.08833 | 6388.351 | 0.294 | 0.00041667 | Speed 1
0.09 | 6388.259 | 0.294 | 0.00041667 | Speed 1
0.09167 | 6387.07 | 0.294 | 0.00041667 | Speed 1
0.09333 | 6385.425 | 0.294 | 0.00041667 | Speed 1
0.095 | 6383.961 | 0.294 | 0.00041667 | Speed 1
0.09667 | 6382.864 | 0.294 | 0.00041667 | Speed 1
0.09833 | 6382.041 | 0.294 | 0.00041667 | Speed 1
0.1 | 6381.767 | 0.294 | 0.00041667 | Speed 1
0.10167 | 6381.858 | 0.294 | 0.00041667 | Speed 1
0.10333 | 6382.681 | 0.294 | 0.00041667 | Speed 1
0.105 | 6385.882 | 0.294 | 0.00041667 | Speed 1
0.10667 | 6390.911 | 0.294 | 0.00041667 | Speed 1
0.10833 | 6397.586 | 0.294 | 0.00041667 | Speed 1
0.11 | 6405.45 | 0.294 | 0.00041667 | Speed 1
0.11167 | 6414.777 | 0.294 | 0.00041667 | Speed 1
0.11333 | 6425.476 | 0.294 | 0.00041667 | Speed 1
0.115 | 6437.363 | 0.294 | 0.00041667 | Speed 1
0.11667 | 6449.525 | 0.2942 | 0.0005 | Speed 1
0.11833 | 6454.554 | 0.2942 | 0.0005 | Speed 1
0.12 | 6455.194 | 0.2942 | 0.0005 | Speed 1
0.12167 | 6453.914 | 0.2942 | 0.0005 | Speed 1
0.12333 | 6451.994 | 0.2942 | 0.0005 | Speed 1
0.125 | 6449.891 | 0.2942 | 0.0005 | Speed 1
0.12667 | 6448.062 | 0.2942 | 0.0005 | Speed 1
0.12833 | 6446.964 | 0.2942 | 0.0005 | Speed 1
0.13 | 6446.05 | 0.2942 | 0.0005 | Speed 1
0.13167 | 6446.141 | 0.2942 | 0.0005 | Speed 1
0.13333 | 6446.233 | 0.2942 | 0.0005 | Speed 1
0.135 | 6446.782 | 0.2942 | 0.0005 | Speed 1
0.13667 | 6448.885 | 0.2942 | 0.0005 | Speed 1
0.13833 | 6453.274 | 0.2942 | 0.0005 | Speed 1
0.14 | 6459.675 | 0.2942 | 0.0005 | Speed 1
0.14167 | 6467.447 | 0.2942 | 0.0005 | Speed 1
0.14333 | 6476.408 | 0.2942 | 0.0005 | Speed 1
0.145 | 6486.284 | 0.2942 | 0.0005 | Speed 1
0.14667 | 6497.806 | 0.2942 | 0.0005 | Speed 1
0.14833 | 6510.607 | 0.2942 | 0.0005 | Speed 1
0.15 | 6523.135 | 0.2945 | 0.000625 | Speed 1
0.15167 | 6528.621 | 0.2945 | 0.000625 | Speed 1
0.15333 | 6529.444 | 0.2945 | 0.000625 | Speed 1
0.155 | 6528.438 | 0.2945 | 0.000625 | Speed 1
0.15667 | 6526.335 | 0.2945 | 0.000625 | Speed 1
0.15833 | 6523.958 | 0.2945 | 0.000625 | Speed 1
0.16 | 6522.403 | 0.2945 | 0.000625 | Speed 1
0.16167 | 6521.306 | 0.2945 | 0.000625 | Speed 1
0.16333 | 6520.392 | 0.2945 | 0.000625 | Speed 1
0.165 | 6520.117 | 0.2945 | 0.000625 | Speed 1
0.16667 | 6520.392 | 0.2945 | 0.000625 | Speed 1
0.16833 | 6521.489 | 0.2945 | 0.000625 | Speed 1
0.17 | 6524.781 | 0.2945 | 0.000625 | Speed 1
0.17167 | 6529.901 | 0.2945 | 0.000625 | Speed 1
0.17333 | 6536.485 | 0.2945 | 0.000625 | Speed 1
0.175 | 6544.624 | 0.2945 | 0.000625 | Speed 1
0.17667 | 6554.408 | 0.2945 | 0.000625 | Speed 1
0.17833 | 6565.838 | 0.2945 | 0.000625 | Speed 1
0.18 | 6578.274 | 0.2945 | 0.000625 | Speed 1
0.18167 | 6590.71 | 0.2947 | 0.00070833 | Speed 1
0.18333 | 6596.562 | 0.2947 | 0.00070833 | Speed 1
0.185 | 6597.476 | 0.2947 | 0.00070833 | Speed 1
0.18667 | 6596.196 | 0.2947 | 0.00070833 | Speed 1
0.18833 | 6593.819 | 0.2947 | 0.00070833 | Speed 1
0.19 | 6591.441 | 0.2947 | 0.00070833 | Speed 1
0.19167 | 6589.43 | 0.2947 | 0.00070833 | Speed 1
0.19333 | 6588.058 | 0.2947 | 0.00070833 | Speed 1
0.195 | 6586.869 | 0.2947 | 0.00070833 | Speed 1
0.19667 | 6586.412 | 0.2947 | 0.00070833 | Speed 1
0.19833 | 6586.412 | 0.2947 | 0.00070833 | Speed 1
0.2 | 6587.144 | 0.2947 | 0.00070833 | Speed 1
0.20167 | 6589.704 | 0.2947 | 0.00070833 | Speed 1
0.20333 | 6594.459 | 0.2947 | 0.00070833 | Speed 1
0.205 | 6600.677 | 0.2947 | 0.00070833 | Speed 1
0.20667 | 6608.267 | 0.2947 | 0.00070833 | Speed 1
0.20833 | 6617.411 | 0.2947 | 0.00070833 | Speed 1
0.21 | 6627.652 | 0.2947 | 0.00070833 | Speed 1
0.21167 | 6639.448 | 0.2947 | 0.00070833 | Speed 1
0.21333 | 6652.707 | 0.2947 | 0.00070833 | Speed 1
0.215 | 6665.874 | 0.295 | 0.00083333 | Speed 1
0.21667 | 6671.361 | 0.295 | 0.00083333 | Speed 1
0.21833 | 6672.001 | 0.295 | 0.00083333 | Speed 1
0.22 | 6670.812 | 0.295 | 0.00083333 | Speed 1
0.22167 | 6668.801 | 0.295 | 0.00083333 | Speed 1
0.22333 | 6666.606 | 0.295 | 0.00083333 | Speed 1
0.225 | 6664.594 | 0.295 | 0.00083333 | Speed 1
0.22667 | 6662.948 | 0.295 | 0.00083333 | Speed 1
0.22833 | 6662.034 | 0.295 | 0.00083333 | Speed 1
0.23 | 6661.577 | 0.295 | 0.00083333 | Speed 1
0.23167 | 6661.302 | 0.295 | 0.00083333 | Speed 1
0.23333 | 6663.223 | 0.295 | 0.00083333 | Speed 1
0.235 | 6666.972 | 0.295 | 0.00083333 | Speed 1
0.23667 | 6672.367 | 0.295 | 0.00083333 | Speed 1
0.23833 | 6679.499 | 0.295 | 0.00083333 | Speed 1
0.24 | 6688.095 | 0.295 | 0.00083333 | Speed 1
0.24167 | 6698.062 | 0.295 | 0.00083333 | Speed 1
0.24333 | 6709.766 | 0.295 | 0.00083333 | Speed 1
0.245 | 6723.117 | 0.2952 | 0.00091667 | Speed 1
0.24667 | 6734.547 | 0.2952 | 0.00091667 | Speed 1
0.24833 | 6738.113 | 0.2952 | 0.00091667 | Speed 1
0.25 | 6737.93 | 0.2952 | 0.00091667 | Speed 1
0.25167 | 6736.101 | 0.2952 | 0.00091667 | Speed 1
0.25333 | 6733.358 | 0.2952 | 0.00091667 | Speed 1
0.255 | 6730.706 | 0.2952 | 0.00091667 | Speed 1
0.25667 | 6728.42 | 0.2952 | 0.00091667 | Speed 1
0.25833 | 6726.591 | 0.2952 | 0.00091667 | Speed 1
0.26 | 6725.311 | 0.2952 | 0.00091667 | Speed 1
0.26167 | 6724.58 | 0.2952 | 0.00091667 | Speed 1
0.26333 | 6724.488 | 0.2952 | 0.00091667 | Speed 1
0.265 | 6725.22 | 0.2952 | 0.00091667 | Speed 1
0.26667 | 6728.329 | 0.2952 | 0.00091667 | Speed 1
0.26833 | 6733.267 | 0.2952 | 0.00091667 | Speed 1
0.27 | 6739.759 | 0.2952 | 0.00091667 | Speed 1
0.27167 | 6747.989 | 0.2952 | 0.00091667 | Speed 1
0.27333 | 6757.956 | 0.2952 | 0.00091667 | Speed 1
0.275 | 6769.569 | 0.2952 | 0.00091667 | Speed 1
0.27667 | 6782.096 | 0.2952 | 0.00091667 | Speed 1
0.27833 | 6796.178 | 0.2955 | 0.0010417 | Speed 1
0.28 | 6806.602 | 0.2955 | 0.0010417 | Speed 1
0.28167 | 6809.803 | 0.2955 | 0.0010417 | Speed 1
0.28333 | 6809.163 | 0.2955 | 0.0010417 | Speed 1
0.285 | 6806.968 | 0.2955 | 0.0010417 | Speed 1
0.28667 | 6804.316 | 0.2955 | 0.0010417 | Speed 1
0.28833 | 6801.939 | 0.2955 | 0.0010417 | Speed 1
0.29 | 6800.019 | 0.2955 | 0.0010417 | Speed 1
0.29167 | 6798.373 | 0.2955 | 0.0010417 | Speed 1
0.29333 | 6796.91 | 0.2955 | 0.0010417 | Speed 1
0.295 | 6796.087 | 0.2955 | 0.0010417 | Speed 1
0.29667 | 6796.178 | 0.2955 | 0.0010417 | Speed 1
0.29833 | 6798.555 | 0.2955 | 0.0010417 | Speed 1
0.3 | 6802.762 | 0.2955 | 0.0010417 | Speed 1
0.30167 | 6808.614 | 0.2955 | 0.0010417 | Speed 1
0.30333 | 6816.204 | 0.2955 | 0.0010417 | Speed 1
0.305 | 6825.348 | 0.2955 | 0.0010417 | Speed 1
0.30667 | 6835.955 | 0.2955 | 0.0010417 | Speed 1
0.30833 | 6847.842 | 0.2955 | 0.0010417 | Speed 1
0.31 | 6859.912 | 0.2957 | 0.001125 | Speed 1
0.31167 | 6865.399 | 0.2957 | 0.001125 | Speed 1
0.31333 | 6865.948 | 0.2957 | 0.001125 | Speed 1
0.315 | 6864.21 | 0.2957 | 0.001125 | Speed 1
0.31667 | 6861.284 | 0.2957 | 0.001125 | Speed 1
0.31833 | 6858.449 | 0.2957 | 0.001125 | Speed 1
0.32 | 6855.615 | 0.2957 | 0.001125 | Speed 1
0.32167 | 6853.42 | 0.2957 | 0.001125 | Speed 1
0.32333 | 6851.774 | 0.2957 | 0.001125 | Speed 1
0.325 | 6850.768 | 0.2957 | 0.001125 | Speed 1
0.32667 | 6849.945 | 0.2957 | 0.001125 | Speed 1
0.32833 | 6850.311 | 0.2957 | 0.001125 | Speed 1
0.33 | 6851.774 | 0.2957 | 0.001125 | Speed 1
0.33167 | 6855.706 | 0.2957 | 0.001125 | Speed 1
0.33333 | 6861.101 | 0.2957 | 0.001125 | Speed 1
0.335 | 6868.234 | 0.2957 | 0.001125 | Speed 1
0.33667 | 6876.921 | 0.2957 | 0.001125 | Speed 1
0.33833 | 6887.162 | 0.2957 | 0.001125 | Speed 1
0.34 | 6898.683 | 0.2957 | 0.001125 | Speed 1
0.34167 | 6911.577 | 0.2957 | 0.001125 | Speed 1
0.34333 | 6925.384 | 0.296 | 0.00125 | Speed 1
0.345 | 6931.877 | 0.296 | 0.00125 | Speed 1
0.34667 | 6932.882 | 0.296 | 0.00125 | Speed 1
0.34833 | 6931.419 | 0.296 | 0.00125 | Speed 1
0.35 | 6928.859 | 0.296 | 0.00125 | Speed 1
0.35167 | 6925.933 | 0.296 | 0.00125 | Speed 1
0.35333 | 6923.281 | 0.296 | 0.00125 | Speed 1
0.355 | 6921.087 | 0.296 | 0.00125 | Speed 1
0.35667 | 6919.349 | 0.296 | 0.00125 | Speed 1
0.35833 | 6918.069 | 0.296 | 0.00125 | Speed 1
0.36 | 6917.246 | 0.296 | 0.00125 | Speed 1
0.36167 | 6917.703 | 0.296 | 0.00125 | Speed 1
0.36333 | 6920.446 | 0.296 | 0.00125 | Speed 1
0.365 | 6925.293 | 0.296 | 0.00125 | Speed 1
0.36667 | 6932.242 | 0.296 | 0.00125 | Speed 1
0.36833 | 6940.655 | 0.296 | 0.00125 | Speed 1
0.37 | 6950.805 | 0.296 | 0.00125 | Speed 1
0.37167 | 6962.144 | 0.296 | 0.00125 | Speed 1
0.37333 | 6974.854 | 0.2962 | 0.0013333 | Speed 1
0.375 | 6982.535 | 0.2962 | 0.0013333 | Speed 1
0.37667 | 6983.907 | 0.2962 | 0.0013333 | Speed 1
0.37833 | 6981.986 | 0.2962 | 0.0013333 | Speed 1
0.38 | 6979.06 | 0.2962 | 0.0013333 | Speed 1
0.38167 | 6975.768 | 0.2962 | 0.0013333 | Speed 1
0.38333 | 6972.751 | 0.2962 | 0.0013333 | Speed 1
0.385 | 6970.373 | 0.2962 | 0.0013333 | Speed 1
0.38667 | 6968.27 | 0.2962 | 0.0013333 | Speed 1
0.38833 | 6966.99 | 0.2962 | 0.0013333 | Speed 1
0.39 | 6966.167 | 0.2962 | 0.0013333 | Speed 1
0.39167 | 6965.71 | 0.2962 | 0.0013333 | Speed 1
0.39333 | 6965.801 | 0.2962 | 0.0013333 | Speed 1
0.395 | 6968.27 | 0.2962 | 0.0013333 | Speed 1
0.39667 | 6972.934 | 0.2962 | 0.0013333 | Speed 1
0.39833 | 6979.152 | 0.2962 | 0.0013333 | Speed 1
0.4 | 6987.198 | 0.2962 | 0.0013333 | Speed 1
0.40167 | 6996.8 | 0.2962 | 0.0013333 | Speed 1
0.40333 | 7007.681 | 0.2962 | 0.0013333 | Speed 1
0.405 | 7019.934 | 0.2962 | 0.0013333 | Speed 1
0.40667 | 7033.742 | 0.2965 | 0.0014583 | Speed 1
0.40833 | 7043.16 | 0.2965 | 0.0014583 | Speed 1
0.41 | 7045.538 | 0.2965 | 0.0014583 | Speed 1
0.41167 | 7043.983 | 0.2965 | 0.0014583 | Speed 1
0.41333 | 7041.332 | 0.2965 | 0.0014583 | Speed 1
0.415 | 7038.406 | 0.2965 | 0.0014583 | Speed 1
0.41667 | 7035.662 | 0.2965 | 0.0014583 | Speed 1
0.41833 | 7033.285 | 0.2965 | 0.0014583 | Speed 1
0.42 | 7031.273 | 0.2965 | 0.0014583 | Speed 1
0.42167 | 7029.719 | 0.2965 | 0.0014583 | Speed 1
0.42333 | 7028.621 | 0.2965 | 0.0014583 | Speed 1
0.425 | 7028.164 | 0.2965 | 0.0014583 | Speed 1
0.42667 | 7029.81 | 0.2965 | 0.0014583 | Speed 1
0.42833 | 7033.742 | 0.2965 | 0.0014583 | Speed 1
0.43 | 7039.32 | 0.2965 | 0.0014583 | Speed 1
0.43167 | 7046.818 | 0.2965 | 0.0014583 | Speed 1
0.43333 | 7056.237 | 0.2965 | 0.0014583 | Speed 1
0.435 | 7067.118 | 0.2965 | 0.0014583 | Speed 1
0.43667 | 7079.005 | 0.2965 | 0.0014583 | Speed 1
0.43833 | 7091.35 | 0.2967 | 0.0015417 | Speed 1
0.44 | 7096.288 | 0.2967 | 0.0015417 | Speed 1
0.44167 | 7096.196 | 0.2967 | 0.0015417 | Speed 1
0.44333 | 7093.91 | 0.2967 | 0.0015417 | Speed 1
0.445 | 7090.344 | 0.2967 | 0.0015417 | Speed 1
0.44667 | 7087.052 | 0.2967 | 0.0015417 | Speed 1
0.44833 | 7084.126 | 0.2967 | 0.0015417 | Speed 1
0.45 | 7081.749 | 0.2967 | 0.0015417 | Speed 1
0.45167 | 7079.645 | 0.2967 | 0.0015417 | Speed 1
0.45333 | 7078.457 | 0.2967 | 0.0015417 | Speed 1
0.455 | 7077.542 | 0.2967 | 0.0015417 | Speed 1
0.45667 | 7076.902 | 0.2967 | 0.0015417 | Speed 1
0.45833 | 7077.725 | 0.2967 | 0.0015417 | Speed 1
0.46 | 7081.017 | 0.2967 | 0.0015417 | Speed 1
0.46167 | 7086.321 | 0.2967 | 0.0015417 | Speed 1
0.46333 | 7093.27 | 0.2967 | 0.0015417 | Speed 1
0.465 | 7102.14 | 0.2967 | 0.0015417 | Speed 1
0.46667 | 7112.656 | 0.2967 | 0.0015417 | Speed 1
0.46833 | 7124.452 | 0.2967 | 0.0015417 | Speed 1
0.47 | 7137.528 | 0.2967 | 0.0015417 | Speed 1
0.47167 | 7149.598 | 0.297 | 0.0016667 | Speed 1
0.47333 | 7153.804 | 0.297 | 0.0016667 | Speed 1
0.475 | 7153.804 | 0.297 | 0.0016667 | Speed 1
0.47667 | 7151.244 | 0.297 | 0.0016667 | Speed 1
0.47833 | 7148.318 | 0.297 | 0.0016667 | Speed 1
0.48 | 7145.483 | 0.297 | 0.0016667 | Speed 1
0.48167 | 7142.374 | 0.297 | 0.0016667 | Speed 1
0.48333 | 7140.179 | 0.297 | 0.0016667 | Speed 1
0.485 | 7138.259 | 0.297 | 0.0016667 | Speed 1
0.48667 | 7136.796 | 0.297 | 0.0016667 | Speed 1
0.48833 | 7135.79 | 0.297 | 0.0016667 | Speed 1
0.49 | 7135.607 | 0.297 | 0.0016667 | Speed 1
0.49167 | 7137.985 | 0.297 | 0.0016667 | Speed 1
0.49333 | 7142.374 | 0.297 | 0.0016667 | Speed 1
0.495 | 7148.775 | 0.297 | 0.0016667 | Speed 1
0.49667 | 7157.188 | 0.297 | 0.0016667 | Speed 1
0.49833 | 7167.063 | 0.297 | 0.0016667 | Speed 1
0.5 | 7178.31 | 0.297 | 0.0016667 | Speed 1
0.50167 | 7191.021 | 0.2972 | 0.00175 | Speed 1
0.50333 | 7201.628 | 0.2972 | 0.00175 | Speed 1
0.505 | 7204.28 | 0.2972 | 0.00175 | Speed 1
0.50667 | 7203.182 | 0.2972 | 0.00175 | Speed 1
0.50833 | 7200.348 | 0.2972 | 0.00175 | Speed 1
0.51 | 7197.147 | 0.2972 | 0.00175 | Speed 1
0.51167 | 7193.947 | 0.2972 | 0.00175 | Speed 1
0.51333 | 7190.929 | 0.2972 | 0.00175 | Speed 1
0.515 | 7188.186 | 0.2972 | 0.00175 | Speed 1
0.51667 | 7186.266 | 0.2972 | 0.00175 | Speed 1
0.51833 | 7184.894 | 0.2972 | 0.00175 | Speed 1
0.52 | 7183.888 | 0.2972 | 0.00175 | Speed 1
0.52167 | 7183.797 | 0.2972 | 0.00175 | Speed 1
0.52333 | 7185.717 | 0.2972 | 0.00175 | Speed 1
0.525 | 7190.015 | 0.2972 | 0.00175 | Speed 1
0.52667 | 7196.05 | 0.2972 | 0.00175 | Speed 1
0.52833 | 7203.914 | 0.2972 | 0.00175 | Speed 1
0.53 | 7213.881 | 0.2972 | 0.00175 | Speed 1
0.53167 | 7225.22 | 0.2972 | 0.00175 | Speed 1
0.53333 | 7238.113 | 0.2972 | 0.00175 | Speed 1
0.535 | 7251.646 | 0.2975 | 0.001875 | Speed 1
0.53667 | 7261.065 | 0.2975 | 0.001875 | Speed 1
0.53833 | 7262.985 | 0.2975 | 0.001875 | Speed 1
0.54 | 7261.796 | 0.2975 | 0.001875 | Speed 1
0.54167 | 7258.687 | 0.2975 | 0.001875 | Speed 1
0.54333 | 7255.304 | 0.2975 | 0.001875 | Speed 1
0.545 | 7252.378 | 0.2975 | 0.001875 | Speed 1
0.54667 | 7249.452 | 0.2975 | 0.001875 | Speed 1
0.54833 | 7247.074 | 0.2975 | 0.001875 | Speed 1
0.55 | 7245.154 | 0.2975 | 0.001875 | Speed 1
0.55167 | 7243.782 | 0.2975 | 0.001875 | Speed 1
0.55333 | 7242.959 | 0.2975 | 0.001875 | Speed 1
0.555 | 7244.148 | 0.2975 | 0.001875 | Speed 1
0.55667 | 7247.897 | 0.2975 | 0.001875 | Speed 1
0.55833 | 7254.115 | 0.2975 | 0.001875 | Speed 1
0.56 | 7261.339 | 0.2975 | 0.001875 | Speed 1
0.56167 | 7270.666 | 0.2975 | 0.001875 | Speed 1
0.56333 | 7281.273 | 0.2975 | 0.001875 | Speed 1
0.565 | 7293.709 | 0.2977 | 0.0019583 | Speed 1
0.56667 | 7303.585 | 0.2977 | 0.0019583 | Speed 1
0.56833 | 7306.054 | 0.2977 | 0.0019583 | Speed 1
0.57 | 7304.499 | 0.2977 | 0.0019583 | Speed 1
0.57167 | 7301.024 | 0.2977 | 0.0019583 | Speed 1
0.57333 | 7297.275 | 0.2977 | 0.0019583 | Speed 1
0.575 | 7293.435 | 0.2977 | 0.0019583 | Speed 1
0.57667 | 7289.869 | 0.2977 | 0.0019583 | Speed 1
0.57833 | 7287.217 | 0.2977 | 0.0019583 | Speed 1
0.58 | 7285.114 | 0.2977 | 0.0019583 | Speed 1
0.58167 | 7283.468 | 0.2977 | 0.0019583 | Speed 1
0.58333 | 7282.096 | 0.2977 | 0.0019583 | Speed 1
0.585 | 7281.456 | 0.2977 | 0.0019583 | Speed 1
0.58667 | 7281.913 | 0.2977 | 0.0019583 | Speed 1
0.58833 | 7284.748 | 0.2977 | 0.0019583 | Speed 1
0.59 | 7289.869 | 0.2977 | 0.0019583 | Speed 1
0.59167 | 7297.275 | 0.2977 | 0.0019583 | Speed 1
0.59333 | 7306.145 | 0.2977 | 0.0019583 | Speed 1
0.595 | 7317.027 | 0.2977 | 0.0019583 | Speed 1
0.59667 | 7328.822 | 0.2977 | 0.0019583 | Speed 1
0.59833 | 7342.264 | 0.2977 | 0.0019583 | Speed 1
0.6 | 7355.798 | 0.298 | 0.0020833 | Speed 1
0.60167 | 7362.107 | 0.298 | 0.0020833 | Speed 1
0.60333 | 7362.656 | 0.298 | 0.0020833 | Speed 1
0.605 | 7360.278 | 0.298 | 0.0020833 | Speed 1
0.60667 | 7357.169 | 0.298 | 0.0020833 | Speed 1
0.60833 | 7353.694 | 0.298 | 0.0020833 | Speed 1
0.61 | 7350.403 | 0.298 | 0.0020833 | Speed 1
0.61167 | 7347.476 | 0.298 | 0.0020833 | Speed 1
0.61333 | 7345.19 | 0.298 | 0.0020833 | Speed 1
0.615 | 7343.27 | 0.298 | 0.0020833 | Speed 1
0.61667 | 7341.899 | 0.298 | 0.0020833 | Speed 1
0.61833 | 7341.624 | 0.298 | 0.0020833 | Speed 1
0.62 | 7343.545 | 0.298 | 0.0020833 | Speed 1
0.62167 | 7347.842 | 0.298 | 0.0020833 | Speed 1
0.62333 | 7354.517 | 0.298 | 0.0020833 | Speed 1
0.625 | 7362.656 | 0.298 | 0.0020833 | Speed 1
0.62667 | 7372.531 | 0.298 | 0.0020833 | Speed 1
0.62833 | 7383.596 | 0.298 | 0.0020833 | Speed 1
0.63 | 7396.123 | 0.2982 | 0.0021667 | Speed 1
0.63167 | 7403.347 | 0.2982 | 0.0021667 | Speed 1
0.63333 | 7404.353 | 0.2982 | 0.0021667 | Speed 1
0.635 | 7402.433 | 0.2982 | 0.0021667 | Speed 1
0.63667 | 7398.958 | 0.2982 | 0.0021667 | Speed 1
0.63833 | 7394.934 | 0.2982 | 0.0021667 | Speed 1
0.64 | 7391.46 | 0.2982 | 0.0021667 | Speed 1
0.64167 | 7388.442 | 0.2982 | 0.0021667 | Speed 1
0.64333 | 7385.79 | 0.2982 | 0.0021667 | Speed 1
0.645 | 7383.687 | 0.2982 | 0.0021667 | Speed 1
0.64667 | 7381.95 | 0.2982 | 0.0021667 | Speed 1
0.64833 | 7380.852 | 0.2982 | 0.0021667 | Speed 1
0.65 | 7380.03 | 0.2982 | 0.0021667 | Speed 1
0.65167 | 7381.218 | 0.2982 | 0.0021667 | Speed 1
0.65333 | 7385.242 | 0.2982 | 0.0021667 | Speed 1
0.655 | 7391.185 | 0.2982 | 0.0021667 | Speed 1
0.65667 | 7398.775 | 0.2982 | 0.0021667 | Speed 1
0.65833 | 7408.376 | 0.2982 | 0.0021667 | Speed 1
0.66 | 7419.349 | 0.2982 | 0.0021667 | Speed 1
0.66167 | 7431.602 | 0.2982 | 0.0021667 | Speed 1
0.66333 | 7445.136 | 0.2985 | 0.0022917 | Speed 1
0.665 | 7454.645 | 0.2985 | 0.0022917 | Speed 1
0.66667 | 7456.84 | 0.2985 | 0.0022917 | Speed 1
0.66833 | 7455.194 | 0.2985 | 0.0022917 | Speed 1
0.67 | 7452.177 | 0.2985 | 0.0022917 | Speed 1
0.67167 | 7448.702 | 0.2985 | 0.0022917 | Speed 1
0.67333 | 7445.501 | 0.2985 | 0.0022917 | Speed 1
0.675 | 7442.484 | 0.2985 | 0.0022917 | Speed 1
0.67667 | 7439.558 | 0.2985 | 0.0022917 | Speed 1
0.67833 | 7437.455 | 0.2985 | 0.0022917 | Speed 1
0.68 | 7435.809 | 0.2985 | 0.0022917 | Speed 1
0.68167 | 7434.986 | 0.2985 | 0.0022917 | Speed 1
0.68333 | 7435.809 | 0.2985 | 0.0022917 | Speed 1
0.685 | 7439.283 | 0.2985 | 0.0022917 | Speed 1
0.68667 | 7444.77 | 0.2985 | 0.0022917 | Speed 1
0.68833 | 7452.177 | 0.2985 | 0.0022917 | Speed 1
0.69 | 7461.504 | 0.2985 | 0.0022917 | Speed 1
0.69167 | 7472.385 | 0.2985 | 0.0022917 | Speed 1
0.69333 | 7484.364 | 0.2985 | 0.0022917 | Speed 1
0.695 | 7496.068 | 0.2987 | 0.002375 | Speed 1
0.69667 | 7500.366 | 0.2987 | 0.002375 | Speed 1
0.69833 | 7499.726 | 0.2987 | 0.002375 | Speed 1
0.7 | 7496.8 | 0.2987 | 0.002375 | Speed 1
0.70167 | 7493.142 | 0.2987 | 0.002375 | Speed 1
0.70333 | 7489.21 | 0.2987 | 0.002375 | Speed 1
0.705 | 7485.735 | 0.2987 | 0.002375 | Speed 1
0.70667 | 7482.809 | 0.2987 | 0.002375 | Speed 1
0.70833 | 7480.249 | 0.2987 | 0.002375 | Speed 1
0.71 | 7478.329 | 0.2987 | 0.002375 | Speed 1
0.71167 | 7476.866 | 0.2987 | 0.002375 | Speed 1
0.71333 | 7476.226 | 0.2987 | 0.002375 | Speed 1
0.715 | 7476.591 | 0.2987 | 0.002375 | Speed 1
0.71667 | 7479.426 | 0.2987 | 0.002375 | Speed 1
0.71833 | 7484.638 | 0.2987 | 0.002375 | Speed 1
0.72 | 7491.953 | 0.2987 | 0.002375 | Speed 1
0.72167 | 7500.915 | 0.2987 | 0.002375 | Speed 1
0.72333 | 7511.613 | 0.2987 | 0.002375 | Speed 1
0.725 | 7523.683 | 0.2987 | 0.002375 | Speed 1
0.72667 | 7536.485 | 0.2987 | 0.002375 | Speed 1
0.72833 | 7548.647 | 0.299 | 0.0025 | Speed 1
0.73 | 7552.945 | 0.299 | 0.0025 | Speed 1
0.73167 | 7552.762 | 0.299 | 0.0025 | Speed 1
0.73333 | 7550.293 | 0.299 | 0.0025 | Speed 1
0.735 | 7546.818 | 0.299 | 0.0025 | Speed 1
0.73667 | 7543.252 | 0.299 | 0.0025 | Speed 1
0.73833 | 7539.869 | 0.299 | 0.0025 | Speed 1
0.74 | 7537.125 | 0.299 | 0.0025 | Speed 1
0.74167 | 7534.839 | 0.299 | 0.0025 | Speed 1
0.74333 | 7532.828 | 0.299 | 0.0025 | Speed 1
0.745 | 7531.639 | 0.299 | 0.0025 | Speed 1
0.74667 | 7531.822 | 0.299 | 0.0025 | Speed 1
0.74833 | 7534.565 | 0.299 | 0.0025 | Speed 1
0.75 | 7539.32 | 0.299 | 0.0025 | Speed 1
0.75167 | 7546.361 | 0.299 | 0.0025 | Speed 1
0.75333 | 7555.048 | 0.299 | 0.0025 | Speed 1
0.755 | 7565.929 | 0.299 | 0.0025 | Speed 1
0.75667 | 7577.908 | 0.299 | 0.0025 | Speed 1
0.75833 | 7591.076 | 0.2992 | 0.0025833 | Speed 1
0.76 | 7598.574 | 0.2992 | 0.0025833 | Speed 1
0.76167 | 7599.671 | 0.2992 | 0.0025833 | Speed 1
0.76333 | 7597.842 | 0.2992 | 0.0025833 | Speed 1
0.765 | 7594.367 | 0.2992 | 0.0025833 | Speed 1
0.76667 | 7590.436 | 0.2992 | 0.0025833 | Speed 1
0.76833 | 7586.412 | 0.2992 | 0.0025833 | Speed 1
0.77 | 7582.754 | 0.2992 | 0.0025833 | Speed 1
0.77167 | 7579.828 | 0.2992 | 0.0025833 | Speed 1
0.77333 | 7577.542 | 0.2992 | 0.0025833 | Speed 1
0.775 | 7575.896 | 0.2992 | 0.0025833 | Speed 1
0.77667 | 7574.616 | 0.2992 | 0.0025833 | Speed 1
0.77833 | 7574.068 | 0.2992 | 0.0025833 | Speed 1
0.78 | 7575.896 | 0.2992 | 0.0025833 | Speed 1
0.78167 | 7580.377 | 0.2992 | 0.0025833 | Speed 1
0.78333 | 7586.869 | 0.2992 | 0.0025833 | Speed 1
0.785 | 7595.373 | 0.2992 | 0.0025833 | Speed 1
0.78667 | 7605.432 | 0.2992 | 0.0025833 | Speed 1
0.78833 | 7616.496 | 0.2992 | 0.0025833 | Speed 1
0.79 | 7629.024 | 0.2992 | 0.0025833 | Speed 1
0.79167 | 7642.283 | 0.2995 | 0.0027083 | Speed 1
0.79333 | 7649.049 | 0.2995 | 0.0027083 | Speed 1
0.795 | 7649.872 | 0.2995 | 0.0027083 | Speed 1
0.79667 | 7648.135 | 0.2995 | 0.0027083 | Speed 1
0.79833 | 7644.752 | 0.2995 | 0.0027083 | Speed 1
0.8 | 7641.277 | 0.2995 | 0.0027083 | Speed 1
0.80167 | 7637.802 | 0.2995 | 0.0027083 | Speed 1
0.80333 | 7634.419 | 0.2995 | 0.0027083 | Speed 1
0.805 | 7631.584 | 0.2995 | 0.0027083 | Speed 1
0.80667 | 7629.664 | 0.2995 | 0.0027083 | Speed 1
0.80833 | 7628.109 | 0.2995 | 0.0027083 | Speed 1
0.81 | 7627.469 | 0.2995 | 0.0027083 | Speed 1
0.81167 | 7629.298 | 0.2995 | 0.0027083 | Speed 1
0.81333 | 7633.413 | 0.2995 | 0.0027083 | Speed 1
0.815 | 7639.448 | 0.2995 | 0.0027083 | Speed 1
0.81667 | 7647.495 | 0.2995 | 0.0027083 | Speed 1
0.81833 | 7657.096 | 0.2995 | 0.0027083 | Speed 1
0.82 | 7667.978 | 0.2995 | 0.0027083 | Speed 1
0.82167 | 7680.231 | 0.2995 | 0.0027083 | Speed 1
0.82333 | 7691.569 | 0.2997 | 0.0027917 | Speed 1
0.825 | 7695.501 | 0.2997 | 0.0027917 | Speed 1
0.82667 | 7694.495 | 0.2997 | 0.0027917 | Speed 1
0.82833 | 7691.478 | 0.2997 | 0.0027917 | Speed 1
0.83 | 7687.637 | 0.2997 | 0.0027917 | Speed 1
0.83167 | 7683.705 | 0.2997 | 0.0027917 | Speed 1
0.83333 | 7680.139 | 0.2997 | 0.0027917 | Speed 1
0.835 | 7677.122 | 0.2997 | 0.0027917 | Speed 1
0.83667 | 7674.744 | 0.2997 | 0.0027917 | Speed 1
0.83833 | 7672.55 | 0.2997 | 0.0027917 | Speed 1
0.84 | 7670.904 | 0.2997 | 0.0027917 | Speed 1
0.84167 | 7669.989 | 0.2997 | 0.0027917 | Speed 1
0.84333 | 7670.629 | 0.2997 | 0.0027917 | Speed 1
0.845 | 7674.196 | 0.2997 | 0.0027917 | Speed 1
0.84667 | 7679.682 | 0.2997 | 0.0027917 | Speed 1
0.84833 | 7687.18 | 0.2997 | 0.0027917 | Speed 1
0.85 | 7696.599 | 0.2997 | 0.0027917 | Speed 1
0.85167 | 7707.389 | 0.2997 | 0.0027917 | Speed 1
0.85333 | 7719.55 | 0.2997 | 0.0027917 | Speed 1
0.855 | 7732.626 | 0.2997 | 0.0027917 | Speed 1
0.85667 | 7744.331 | 0.3 | 0.0029167 | Speed 1
0.85833 | 7747.989 | 0.3 | 0.0029167 | Speed 1
0.86 | 7747.257 | 0.3 | 0.0029167 | Speed 1
0.86167 | 7744.514 | 0.3 | 0.0029167 | Speed 1
0.86333 | 7740.765 | 0.3 | 0.0029167 | Speed 1
0.865 | 7737.107 | 0.3 | 0.0029167 | Speed 1
0.86667 | 7733.632 | 0.3 | 0.0029167 | Speed 1
0.86833 | 7730.706 | 0.3 | 0.0029167 | Speed 1
0.87 | 7728.054 | 0.3 | 0.0029167 | Speed 1
0.87167 | 7725.768 | 0.3 | 0.0029167 | Speed 1
0.87333 | 7724.397 | 0.3 | 0.0029167 | Speed 1
0.875 | 7724.945 | 0.3 | 0.0029167 | Speed 1
0.87667 | 7728.146 | 0.3 | 0.0029167 | Speed 1
0.87833 | 7733.632 | 0.3 | 0.0029167 | Speed 1
0.88 | 7740.765 | 0.3 | 0.0029167 | Speed 1
0.88167 | 7749.543 | 0.3 | 0.0029167 | Speed 1
0.88333 | 7760.15 | 0.3 | 0.0029167 | Speed 1
0.885 | 7771.58 | 0.3 | 0.0029167 | Speed 1
0.88667 | 7783.376 | 0.3002 | 0.003 | Speed 1
0.88833 | 7788.04 | 0.3002 | 0.003 | Speed 1
0.89 | 7787.583 | 0.3002 | 0.003 | Speed 1
0.89167 | 7784.656 | 0.3002 | 0.003 | Speed 1
0.89333 | 7780.633 | 0.3002 | 0.003 | Speed 1
0.895 | 7776.427 | 0.3002 | 0.003 | Speed 1
0.89667 | 7772.769 | 0.3002 | 0.003 | Speed 1
0.89833 | 7769.386 | 0.3002 | 0.003 | Speed 1
0.9 | 7766.917 | 0.3002 | 0.003 | Speed 1
0.90167 | 7764.814 | 0.3002 | 0.003 | Speed 1
0.90333 | 7763.259 | 0.3002 | 0.003 | Speed 1
0.905 | 7762.07 | 0.3002 | 0.003 | Speed 1
0.90667 | 7762.162 | 0.3002 | 0.003 | Speed 1
0.90833 | 7764.722 | 0.3002 | 0.003 | Speed 1
0.91 | 7769.752 | 0.3002 | 0.003 | Speed 1
0.91167 | 7776.884 | 0.3002 | 0.003 | Speed 1
0.91333 | 7785.297 | 0.3002 | 0.003 | Speed 1
0.915 | 7795.904 | 0.3002 | 0.003 | Speed 1
0.91667 | 7807.608 | 0.3002 | 0.003 | Speed 1
0.91833 | 7820.501 | 0.3002 | 0.003 | Speed 1
0.92 | 7832.572 | 0.3005 | 0.003125 | Speed 1
0.92167 | 7836.321 | 0.3005 | 0.003125 | Speed 1
0.92333 | 7835.955 | 0.3005 | 0.003125 | Speed 1
0.925 | 7832.937 | 0.3005 | 0.003125 | Speed 1
0.92667 | 7829.645 | 0.3005 | 0.003125 | Speed 1
0.92833 | 7825.622 | 0.3005 | 0.003125 | Speed 1
0.93 | 7822.147 | 0.3005 | 0.003125 | Speed 1
0.93167 | 7818.855 | 0.3005 | 0.003125 | Speed 1
0.93333 | 7816.386 | 0.3005 | 0.003125 | Speed 1
0.935 | 7814.283 | 0.3005 | 0.003125 | Speed 1
0.93667 | 7812.729 | 0.3005 | 0.003125 | Speed 1
0.93833 | 7812.546 | 0.3005 | 0.003125 | Speed 1
0.94 | 7814.832 | 0.3005 | 0.003125 | Speed 1
0.94167 | 7819.495 | 0.3005 | 0.003125 | Speed 1
0.94333 | 7826.171 | 0.3005 | 0.003125 | Speed 1
0.945 | 7834.949 | 0.3005 | 0.003125 | Speed 1
0.94667 | 7845.19 | 0.3005 | 0.003125 | Speed 1
0.94833 | 7856.803 | 0.3005 | 0.003125 | Speed 1
0.95 | 7869.148 | 0.3007 | 0.0032083 | Speed 1
0.95167 | 7876.006 | 0.3007 | 0.0032083 | Speed 1
0.95333 | 7876.555 | 0.3007 | 0.0032083 | Speed 1
0.955 | 7874.269 | 0.3007 | 0.0032083 | Speed 1
0.95667 | 7870.337 | 0.3007 | 0.0032083 | Speed 1
0.95833 | 7866.313 | 0.3007 | 0.0032083 | Speed 1
0.96 | 7862.381 | 0.3007 | 0.0032083 | Speed 1
0.96167 | 7858.998 | 0.3007 | 0.0032083 | Speed 1
0.96333 | 7855.98 | 0.3007 | 0.0032083 | Speed 1
0.965 | 7853.603 | 0.3007 | 0.0032083 | Speed 1
0.96667 | 7851.683 | 0.3007 | 0.0032083 | Speed 1
0.96833 | 7850.311 | 0.3007 | 0.0032083 | Speed 1
0.97 | 7849.671 | 0.3007 | 0.0032083 | Speed 1
0.97167 | 7850.951 | 0.3007 | 0.0032083 | Speed 1
0.97333 | 7855.158 | 0.3007 | 0.0032083 | Speed 1
0.975 | 7861.741 | 0.3007 | 0.0032083 | Speed 1
0.97667 | 7869.971 | 0.3007 | 0.0032083 | Speed 1
0.97833 | 7879.938 | 0.3007 | 0.0032083 | Speed 1
0.98 | 7891.185 | 0.3007 | 0.0032083 | Speed 1
0.98167 | 7903.53 | 0.3007 | 0.0032083 | Speed 1
0.98333 | 7916.972 | 0.301 | 0.0033333 | Speed 1
0.985 | 7926.024 | 0.301 | 0.0033333 | Speed 1
0.98667 | 7927.67 | 0.301 | 0.0033333 | Speed 1
0.98833 | 7925.567 | 0.301 | 0.0033333 | Speed 1
0.99 | 7922.367 | 0.301 | 0.0033333 | Speed 1
0.99167 | 7918.618 | 0.301 | 0.0033333 | Speed 1
0.99333 | 7915.051 | 0.301 | 0.0033333 | Speed 1
0.995 | 7911.851 | 0.301 | 0.0033333 | Speed 1
0.99667 | 7909.291 | 0.301 | 0.0033333 | Speed 1
0.99833 | 7907.096 | 0.301 | 0.0033333 | Speed 1
1 | 7905.359 | 0.301 | 0.0033333 | Speed 1
1.0017 | 7904.719 | 0.301 | 0.0033333 | Speed 1
1.0033 | 7906.365 | 0.301 | 0.0033333 | Speed 1
1.005 | 7910.479 | 0.301 | 0.0033333 | Speed 1
1.0067 | 7916.606 | 0.301 | 0.0033333 | Speed 1
1.0083 | 7924.378 | 0.301 | 0.0033333 | Speed 1
1.01 | 7933.797 | 0.301 | 0.0033333 | Speed 1
1.0117 | 7944.404 | 0.301 | 0.0033333 | Speed 1
1.0133 | 7956.657 | 0.3012 | 0.0034167 | Speed 1
1.015 | 7965.893 | 0.3012 | 0.0034167 | Speed 1
1.0167 | 7967.539 | 0.3012 | 0.0034167 | Speed 1
1.0183 | 7965.801 | 0.3012 | 0.0034167 | Speed 1
1.02 | 7962.418 | 0.3012 | 0.0034167 | Speed 1
1.0217 | 7958.303 | 0.3012 | 0.0034167 | Speed 1
1.0233 | 7954.28 | 0.3012 | 0.0034167 | Speed 1
1.025 | 7950.348 | 0.3012 | 0.0034167 | Speed 1
1.0267 | 7947.239 | 0.3012 | 0.0034167 | Speed 1
1.0283 | 7944.587 | 0.3012 | 0.0034167 | Speed 1
1.03 | 7942.392 | 0.3012 | 0.0034167 | Speed 1
1.0317 | 7940.746 | 0.3012 | 0.0034167 | Speed 1
1.0333 | 7939.558 | 0.3012 | 0.0034167 | Speed 1
1.035 | 7939.558 | 0.3012 | 0.0034167 | Speed 1
1.0367 | 7942.484 | 0.3012 | 0.0034167 | Speed 1
1.0383 | 7947.696 | 0.3012 | 0.0034167 | Speed 1
1.04 | 7954.645 | 0.3012 | 0.0034167 | Speed 1
1.0417 | 7963.607 | 0.3012 | 0.0034167 | Speed 1
1.0433 | 7974.122 | 0.3012 | 0.0034167 | Speed 1
1.045 | 7986.101 | 0.3012 | 0.0034167 | Speed 1
1.0467 | 7999.177 | 0.3012 | 0.0034167 | Speed 1
1.0483 | 8011.065 | 0.3015 | 0.0035417 | Speed 1
1.05 | 8014.814 | 0.3015 | 0.0035417 | Speed 1
1.0517 | 8014.082 | 0.3015 | 0.0035417 | Speed 1
1.0533 | 8011.248 | 0.3015 | 0.0035417 | Speed 1
1.055 | 8007.59 | 0.3015 | 0.0035417 | Speed 1
1.0567 | 8003.566 | 0.3015 | 0.0035417 | Speed 1
1.0583 | 8000.183 | 0.3015 | 0.0035417 | Speed 1
1.06 | 7997.166 | 0.3015 | 0.0035417 | Speed 1
1.0617 | 7994.88 | 0.3015 | 0.0035417 | Speed 1
1.0633 | 7992.959 | 0.3015 | 0.0035417 | Speed 1
1.065 | 7991.588 | 0.3015 | 0.0035417 | Speed 1
1.0667 | 7992.045 | 0.3015 | 0.0035417 | Speed 1
1.0683 | 7994.971 | 0.3015 | 0.0035417 | Speed 1
1.07 | 8000.092 | 0.3015 | 0.0035417 | Speed 1
1.0717 | 8007.498 | 0.3015 | 0.0035417 | Speed 1
1.0733 | 8016.368 | 0.3015 | 0.0035417 | Speed 1
1.075 | 8027.067 | 0.3015 | 0.0035417 | Speed 1
1.0767 | 8038.497 | 0.3015 | 0.0035417 | Speed 1
1.0783 | 8050.933 | 0.3017 | 0.003625 | Speed 1
1.08 | 8057.151 | 0.3017 | 0.003625 | Speed 1
1.0817 | 8057.334 | 0.3017 | 0.003625 | Speed 1
1.0833 | 8054.591 | 0.3017 | 0.003625 | Speed 1
1.085 | 8050.75 | 0.3017 | 0.003625 | Speed 1
1.0867 | 8046.727 | 0.3017 | 0.003625 | Speed 1
1.0883 | 8042.612 | 0.3017 | 0.003625 | Speed 1
1.09 | 8038.954 | 0.3017 | 0.003625 | Speed 1
1.0917 | 8036.028 | 0.3017 | 0.003625 | Speed 1
1.0933 | 8033.468 | 0.3017 | 0.003625 | Speed 1
1.095 | 8031.547 | 0.3017 | 0.003625 | Speed 1
1.0967 | 8030.359 | 0.3017 | 0.003625 | Speed 1
1.0983 | 8030.542 | 0.3017 | 0.003625 | Speed 1
1.1 | 8033.01 | 0.3017 | 0.003625 | Speed 1
1.1017 | 8037.765 | 0.3017 | 0.003625 | Speed 1
1.1033 | 8044.806 | 0.3017 | 0.003625 | Speed 1
1.105 | 8053.402 | 0.3017 | 0.003625 | Speed 1
1.1067 | 8063.918 | 0.3017 | 0.003625 | Speed 1
1.1083 | 8075.531 | 0.3017 | 0.003625 | Speed 1
1.11 | 8088.241 | 0.3017 | 0.003625 | Speed 1
1.1117 | 8101.591 | 0.302 | 0.00375 | Speed 1
1.1133 | 8107.444 | 0.302 | 0.00375 | Speed 1
1.115 | 8107.626 | 0.302 | 0.00375 | Speed 1
1.1167 | 8104.975 | 0.302 | 0.00375 | Speed 1
1.1183 | 8101.226 | 0.302 | 0.00375 | Speed 1
1.12 | 8097.659 | 0.302 | 0.00375 | Speed 1
1.1217 | 8094.002 | 0.302 | 0.00375 | Speed 1
1.1233 | 8090.71 | 0.302 | 0.00375 | Speed 1
1.125 | 8087.967 | 0.302 | 0.00375 | Speed 1
1.1267 | 8085.772 | 0.302 | 0.00375 | Speed 1
1.1283 | 8084.309 | 0.302 | 0.00375 | Speed 1
1.13 | 8084.035 | 0.302 | 0.00375 | Speed 1
1.1317 | 8086.321 | 0.302 | 0.00375 | Speed 1
1.1333 | 8091.076 | 0.302 | 0.00375 | Speed 1
1.135 | 8097.476 | 0.302 | 0.00375 | Speed 1
1.1367 | 8105.98 | 0.302 | 0.00375 | Speed 1
1.1383 | 8115.856 | 0.302 | 0.00375 | Speed 1
1.14 | 8127.286 | 0.302 | 0.00375 | Speed 1
1.1417 | 8139.539 | 0.3022 | 0.0038333 | Speed 1
1.1433 | 8148.775 | 0.3022 | 0.0038333 | Speed 1
1.145 | 8150.512 | 0.3022 | 0.0038333 | Speed 1
1.1467 | 8148.135 | 0.3022 | 0.0038333 | Speed 1
1.1483 | 8144.569 | 0.3022 | 0.0038333 | Speed 1
1.15 | 8140.545 | 0.3022 | 0.0038333 | Speed 1
1.1517 | 8136.43 | 0.3022 | 0.0038333 | Speed 1
1.1533 | 8132.864 | 0.3022 | 0.0038333 | Speed 1
1.155 | 8129.389 | 0.3022 | 0.0038333 | Speed 1
1.1567 | 8126.921 | 0.3022 | 0.0038333 | Speed 1
1.1583 | 8124.726 | 0.3022 | 0.0038333 | Speed 1
1.16 | 8123.08 | 0.3022 | 0.0038333 | Speed 1
1.1617 | 8121.983 | 0.3022 | 0.0038333 | Speed 1
1.1633 | 8123.354 | 0.3022 | 0.0038333 | Speed 1
1.165 | 8127.743 | 0.3022 | 0.0038333 | Speed 1
1.1667 | 8134.053 | 0.3022 | 0.0038333 | Speed 1
1.1683 | 8142.1 | 0.3022 | 0.0038333 | Speed 1
1.17 | 8151.975 | 0.3022 | 0.0038333 | Speed 1
1.1717 | 8163.314 | 0.3022 | 0.0038333 | Speed 1
1.1733 | 8175.567 | 0.3022 | 0.0038333 | Speed 1
1.175 | 8188.552 | 0.3025 | 0.0039583 | Speed 1
1.1767 | 8194.861 | 0.3025 | 0.0039583 | Speed 1
1.1783 | 8194.587 | 0.3025 | 0.0039583 | Speed 1
1.18 | 8192.118 | 0.3025 | 0.0039583 | Speed 1
1.1817 | 8188.46 | 0.3025 | 0.0039583 | Speed 1
1.1833 | 8184.346 | 0.3025 | 0.0039583 | Speed 1
1.185 | 8180.505 | 0.3025 | 0.0039583 | Speed 1
1.1867 | 8177.487 | 0.3025 | 0.0039583 | Speed 1
1.1883 | 8174.653 | 0.3025 | 0.0039583 | Speed 1
1.19 | 8172.184 | 0.3025 | 0.0039583 | Speed 1
1.1917 | 8170.355 | 0.3025 | 0.0039583 | Speed 1
1.1933 | 8169.258 | 0.3025 | 0.0039583 | Speed 1
1.195 | 8170.538 | 0.3025 | 0.0039583 | Speed 1
1.1967 | 8174.378 | 0.3025 | 0.0039583 | Speed 1
1.1983 | 8180.414 | 0.3025 | 0.0039583 | Speed 1
1.2 | 8188.095 | 0.3025 | 0.0039583 | Speed 1
1.2017 | 8197.513 | 0.3025 | 0.0039583 | Speed 1
1.2033 | 8208.395 | 0.3025 | 0.0039583 | Speed 1
1.205 | 8220.282 | 0.3025 | 0.0039583 | Speed 1
1.2067 | 8231.895 | 0.3027 | 0.0040417 | Speed 1
1.2083 | 8235.644 | 0.3027 | 0.0040417 | Speed 1
1.21 | 8234.455 | 0.3027 | 0.0040417 | Speed 1
1.2117 | 8231.438 | 0.3027 | 0.0040417 | Speed 1
1.2133 | 8227.506 | 0.3027 | 0.0040417 | Speed 1
1.215 | 8223.299 | 0.3027 | 0.0040417 | Speed 1
1.2167 | 8219.733 | 0.3027 | 0.0040417 | Speed 1
1.2183 | 8216.35 | 0.3027 | 0.0040417 | Speed 1
1.22 | 8213.515 | 0.3027 | 0.0040417 | Speed 1
1.2217 | 8211.138 | 0.3027 | 0.0040417 | Speed 1
1.2233 | 8209.583 | 0.3027 | 0.0040417 | Speed 1
1.225 | 8208.12 | 0.3027 | 0.0040417 | Speed 1
1.2267 | 8207.937 | 0.3027 | 0.0040417 | Speed 1
1.2283 | 8210.772 | 0.3027 | 0.0040417 | Speed 1
1.23 | 8215.984 | 0.3027 | 0.0040417 | Speed 1
1.2317 | 8223.299 | 0.3027 | 0.0040417 | Speed 1
1.2333 | 8232.261 | 0.3027 | 0.0040417 | Speed 1
1.235 | 8242.776 | 0.3027 | 0.0040417 | Speed 1
1.2367 | 8254.389 | 0.3027 | 0.0040417 | Speed 1
1.2383 | 8267.191 | 0.3027 | 0.0040417 | Speed 1
1.24 | 8278.896 | 0.303 | 0.0041667 | Speed 1
1.2417 | 8282.37 | 0.303 | 0.0041667 | Speed 1
1.2433 | 8281.456 | 0.303 | 0.0041667 | Speed 1
1.245 | 8278.53 | 0.303 | 0.0041667 | Speed 1
1.2467 | 8274.781 | 0.303 | 0.0041667 | Speed 1
1.2483 | 8271.032 | 0.303 | 0.0041667 | Speed 1
1.25 | 8267.74 | 0.303 | 0.0041667 | Speed 1
1.2517 | 8264.539 | 0.303 | 0.0041667 | Speed 1
1.2533 | 8262.07 | 0.303 | 0.0041667 | Speed 1
1.255 | 8260.15 | 0.303 | 0.0041667 | Speed 1
1.2567 | 8258.87 | 0.303 | 0.0041667 | Speed 1
1.2583 | 8259.876 | 0.303 | 0.0041667 | Speed 1
1.26 | 8262.893 | 0.303 | 0.0041667 | Speed 1
1.2617 | 8268.014 | 0.303 | 0.0041667 | Speed 1
1.2633 | 8275.329 | 0.303 | 0.0041667 | Speed 1
1.265 | 8284.108 | 0.303 | 0.0041667 | Speed 1
1.2667 | 8294.624 | 0.303 | 0.0041667 | Speed 1
1.2683 | 8306.237 | 0.303 | 0.0041667 | Speed 1
1.27 | 8318.307 | 0.3032 | 0.00425 | Speed 1
1.2717 | 8324.159 | 0.3032 | 0.00425 | Speed 1
1.2733 | 8323.885 | 0.3032 | 0.00425 | Speed 1
1.275 | 8320.776 | 0.3032 | 0.00425 | Speed 1
1.2767 | 8316.478 | 0.3032 | 0.00425 | Speed 1
1.2783 | 8312.455 | 0.3032 | 0.00425 | Speed 1
1.28 | 8308.248 | 0.3032 | 0.00425 | Speed 1
1.2817 | 8304.499 | 0.3032 | 0.00425 | Speed 1
1.2833 | 8301.482 | 0.3032 | 0.00425 | Speed 1
1.285 | 8299.013 | 0.3032 | 0.00425 | Speed 1
1.2867 | 8297.001 | 0.3032 | 0.00425 | Speed 1
1.2883 | 8295.721 | 0.3032 | 0.00425 | Speed 1
1.29 | 8294.898 | 0.3032 | 0.00425 | Speed 1
1.2917 | 8296.452 | 0.3032 | 0.00425 | Speed 1
1.2933 | 8300.75 | 0.3032 | 0.00425 | Speed 1
1.295 | 8307.242 | 0.3032 | 0.00425 | Speed 1
1.2967 | 8315.472 | 0.3032 | 0.00425 | Speed 1
1.2983 | 8325.256 | 0.3032 | 0.00425 | Speed 1
1.3 | 8336.595 | 0.3032 | 0.00425 | Speed 1
1.3017 | 8349.305 | 0.3032 | 0.00425 | Speed 1
1.3033 | 8362.839 | 0.3035 | 0.004375 | Speed 1
1.305 | 8371.8 | 0.3035 | 0.004375 | Speed 1
1.3067 | 8373.446 | 0.3035 | 0.004375 | Speed 1
1.3083 | 8371.617 | 0.3035 | 0.004375 | Speed 1
1.31 | 8368.234 | 0.3035 | 0.004375 | Speed 1
1.3117 | 8364.302 | 0.3035 | 0.004375 | Speed 1
1.3133 | 8360.644 | 0.3035 | 0.004375 | Speed 1
1.315 | 8357.444 | 0.3035 | 0.004375 | Speed 1
1.3167 | 8354.426 | 0.3035 | 0.004375 | Speed 1
1.3183 | 8351.957 | 0.3035 | 0.004375 | Speed 1
1.32 | 8350.403 | 0.3035 | 0.004375 | Speed 1
1.3217 | 8350.585 | 0.3035 | 0.004375 | Speed 1
1.3233 | 8353.146 | 0.3035 | 0.004375 | Speed 1
1.325 | 8357.718 | 0.3035 | 0.004375 | Speed 1
1.3267 | 8364.119 | 0.3035 | 0.004375 | Speed 1
1.3283 | 8372.44 | 0.3035 | 0.004375 | Speed 1
1.33 | 8382.133 | 0.3035 | 0.004375 | Speed 1
1.3317 | 8393.197 | 0.3035 | 0.004375 | Speed 1
1.3333 | 8405.176 | 0.3037 | 0.0044583 | Speed 1
1.335 | 8412.949 | 0.3037 | 0.0044583 | Speed 1
1.3367 | 8413.772 | 0.3037 | 0.0044583 | Speed 1
1.3383 | 8410.845 | 0.3037 | 0.0044583 | Speed 1
1.34 | 8406.731 | 0.3037 | 0.0044583 | Speed 1
1.3417 | 8402.433 | 0.3037 | 0.0044583 | Speed 1
1.3433 | 8398.044 | 0.3037 | 0.0044583 | Speed 1
1.345 | 8394.02 | 0.3037 | 0.0044583 | Speed 1
1.3467 | 8390.545 | 0.3037 | 0.0044583 | Speed 1
1.3483 | 8387.528 | 0.3037 | 0.0044583 | Speed 1
1.35 | 8385.333 | 0.3037 | 0.0044583 | Speed 1
1.3517 | 8383.961 | 0.3037 | 0.0044583 | Speed 1
1.3533 | 8382.864 | 0.3037 | 0.0044583 | Speed 1
1.355 | 8383.413 | 0.3037 | 0.0044583 | Speed 1
1.3567 | 8386.522 | 0.3037 | 0.0044583 | Speed 1
1.3583 | 8392.374 | 0.3037 | 0.0044583 | Speed 1
1.36 | 8400.33 | 0.3037 | 0.0044583 | Speed 1
1.3617 | 8409.657 | 0.3037 | 0.0044583 | Speed 1
1.3633 | 8420.812 | 0.3037 | 0.0044583 | Speed 1
1.365 | 8433.157 | 0.3037 | 0.0044583 | Speed 1
1.3667 | 8446.325 | 0.304 | 0.0045833 | Speed 1
1.3683 | 8458.029 | 0.304 | 0.0045833 | Speed 1
1.37 | 8461.504 | 0.304 | 0.0045833 | Speed 1
1.3717 | 8460.498 | 0.304 | 0.0045833 | Speed 1
1.3733 | 8457.663 | 0.304 | 0.0045833 | Speed 1
1.375 | 8453.731 | 0.304 | 0.0045833 | Speed 1
1.3767 | 8449.525 | 0.304 | 0.0045833 | Speed 1
1.3783 | 8445.959 | 0.304 | 0.0045833 | Speed 1
1.38 | 8442.85 | 0.304 | 0.0045833 | Speed 1
1.3817 | 8440.472 | 0.304 | 0.0045833 | Speed 1
1.3833 | 8438.369 | 0.304 | 0.0045833 | Speed 1
1.385 | 8437.455 | 0.304 | 0.0045833 | Speed 1
1.3867 | 8438.461 | 0.304 | 0.0045833 | Speed 1
1.3883 | 8441.935 | 0.304 | 0.0045833 | Speed 1
1.39 | 8447.148 | 0.304 | 0.0045833 | Speed 1
1.3917 | 8454.646 | 0.304 | 0.0045833 | Speed 1
1.3933 | 8463.698 | 0.304 | 0.0045833 | Speed 1
1.395 | 8474.306 | 0.304 | 0.0045833 | Speed 1
1.3967 | 8485.919 | 0.3042 | 0.0046667 | Speed 1
1.3983 | 8495.428 | 0.3042 | 0.0046667 | Speed 1
1.4 | 8497.349 | 0.3042 | 0.0046667 | Speed 1
1.4017 | 8495.246 | 0.3042 | 0.0046667 | Speed 1
1.4033 | 8491.496 | 0.3042 | 0.0046667 | Speed 1
1.405 | 8486.833 | 0.3042 | 0.0046667 | Speed 1
1.4067 | 8482.169 | 0.3042 | 0.0046667 | Speed 1
1.4083 | 8477.872 | 0.3042 | 0.0046667 | Speed 1
1.41 | 8474.397 | 0.3042 | 0.0046667 | Speed 1
1.4117 | 8471.379 | 0.3042 | 0.0046667 | Speed 1
1.4133 | 8468.819 | 0.3042 | 0.0046667 | Speed 1
1.415 | 8466.99 | 0.3042 | 0.0046667 | Speed 1
1.4167 | 8465.893 | 0.3042 | 0.0046667 | Speed 1
1.4183 | 8465.527 | 0.3042 | 0.0046667 | Speed 1
1.42 | 8467.447 | 0.3042 | 0.0046667 | Speed 1
1.4217 | 8471.928 | 0.3042 | 0.0046667 | Speed 1
1.4233 | 8478.603 | 0.3042 | 0.0046667 | Speed 1
1.425 | 8487.107 | 0.3042 | 0.0046667 | Speed 1
1.4267 | 8497.349 | 0.3042 | 0.0046667 | Speed 1
1.4283 | 8509.236 | 0.3042 | 0.0046667 | Speed 1
1.43 | 8522.404 | 0.3042 | 0.0046667 | Speed 1
1.4317 | 8536.211 | 0.3045 | 0.0047917 | Speed 1
1.4333 | 8543.161 | 0.3045 | 0.0047917 | Speed 1
1.435 | 8543.892 | 0.3045 | 0.0047917 | Speed 1
1.4367 | 8541.606 | 0.3045 | 0.0047917 | Speed 1
1.4383 | 8537.857 | 0.3045 | 0.0047917 | Speed 1
1.44 | 8534.199 | 0.3045 | 0.0047917 | Speed 1
1.4417 | 8530.542 | 0.3045 | 0.0047917 | Speed 1
1.4433 | 8527.067 | 0.3045 | 0.0047917 | Speed 1
1.445 | 8524.415 | 0.3045 | 0.0047917 | Speed 1
1.4467 | 8521.946 | 0.3045 | 0.0047917 | Speed 1
1.4483 | 8520.758 | 0.3045 | 0.0047917 | Speed 1
1.45 | 8521.672 | 0.3045 | 0.0047917 | Speed 1
1.4517 | 8524.69 | 0.3045 | 0.0047917 | Speed 1
1.4533 | 8529.993 | 0.3045 | 0.0047917 | Speed 1
1.455 | 8536.943 | 0.3045 | 0.0047917 | Speed 1
1.4567 | 8545.538 | 0.3045 | 0.0047917 | Speed 1
1.4583 | 8555.871 | 0.3045 | 0.0047917 | Speed 1
1.46 | 8567.301 | 0.3045 | 0.0047917 | Speed 1
1.4617 | 8579.28 | 0.3047 | 0.004875 | Speed 1
1.4633 | 8584.858 | 0.3047 | 0.004875 | Speed 1
1.465 | 8584.401 | 0.3047 | 0.004875 | Speed 1
1.4667 | 8580.926 | 0.3047 | 0.004875 | Speed 1
1.4683 | 8576.171 | 0.3047 | 0.004875 | Speed 1
1.47 | 8571.599 | 0.3047 | 0.004875 | Speed 1
1.4717 | 8567.301 | 0.3047 | 0.004875 | Speed 1
1.4733 | 8563.278 | 0.3047 | 0.004875 | Speed 1
1.475 | 8560.26 | 0.3047 | 0.004875 | Speed 1
1.4767 | 8557.517 | 0.3047 | 0.004875 | Speed 1
1.4783 | 8555.231 | 0.3047 | 0.004875 | Speed 1
1.48 | 8553.676 | 0.3047 | 0.004875 | Speed 1
1.4817 | 8552.762 | 0.3047 | 0.004875 | Speed 1
1.4833 | 8553.494 | 0.3047 | 0.004875 | Speed 1
1.485 | 8556.785 | 0.3047 | 0.004875 | Speed 1
1.4867 | 8562.455 | 0.3047 | 0.004875 | Speed 1
1.4883 | 8570.776 | 0.3047 | 0.004875 | Speed 1
1.49 | 8580.652 | 0.3047 | 0.004875 | Speed 1
1.4917 | 8591.99 | 0.3047 | 0.004875 | Speed 1
1.4933 | 8604.609 | 0.3047 | 0.004875 | Speed 1
1.495 | 8618.6 | 0.305 | 0.005 | Speed 1
1.4967 | 8627.927 | 0.305 | 0.005 | Speed 1
1.4983 | 8629.39 | 0.305 | 0.005 | Speed 1
1.5 | 8627.378 | 0.305 | 0.005 | Speed 1
1.5017 | 8623.812 | 0.305 | 0.005 | Speed 1
1.5033 | 8619.788 | 0.305 | 0.005 | Speed 1
1.505 | 8615.856 | 0.305 | 0.005 | Speed 1
1.5067 | 8612.29 | 0.305 | 0.005 | Speed 1
1.5083 | 8609.638 | 0.305 | 0.005 | Speed 1
1.51 | 8607.169 | 0.305 | 0.005 | Speed 1
1.5117 | 8605.249 | 0.305 | 0.005 | Speed 1
1.5133 | 8604.701 | 0.305 | 0.005 | Speed 1
1.515 | 8606.164 | 0.305 | 0.005 | Speed 1
1.5167 | 8610.278 | 0.305 | 0.005 | Speed 1
1.5183 | 8616.679 | 0.305 | 0.005 | Speed 1
1.52 | 8624.543 | 0.305 | 0.005 | Speed 1
1.5217 | 8633.962 | 0.305 | 0.005 | Speed 1
1.5233 | 8644.752 | 0.305 | 0.005 | Speed 1
1.525 | 8657.188 | 0.3052 | 0.0050833 | Speed 1
1.5267 | 8667.063 | 0.3052 | 0.0050833 | Speed 1
1.5283 | 8668.984 | 0.3052 | 0.0050833 | Speed 1
1.53 | 8667.063 | 0.3052 | 0.0050833 | Speed 1
1.5317 | 8663.223 | 0.3052 | 0.0050833 | Speed 1
1.5333 | 8658.834 | 0.3052 | 0.0050833 | Speed 1
1.535 | 8654.17 | 0.3052 | 0.0050833 | Speed 1
1.5367 | 8650.055 | 0.3052 | 0.0050833 | Speed 1
1.5383 | 8646.215 | 0.3052 | 0.0050833 | Speed 1
1.54 | 8643.014 | 0.3052 | 0.0050833 | Speed 1
1.5417 | 8640.82 | 0.3052 | 0.0050833 | Speed 1
1.5433 | 8638.991 | 0.3052 | 0.0050833 | Speed 1
1.545 | 8637.985 | 0.3052 | 0.0050833 | Speed 1
1.5467 | 8638.077 | 0.3052 | 0.0050833 | Speed 1
1.5483 | 8640.637 | 0.3052 | 0.0050833 | Speed 1
1.55 | 8645.941 | 0.3052 | 0.0050833 | Speed 1
1.5517 | 8653.164 | 0.3052 | 0.0050833 | Speed 1
1.5533 | 8662.126 | 0.3052 | 0.0050833 | Speed 1
1.555 | 8672.916 | 0.3052 | 0.0050833 | Speed 1
1.5567 | 8684.894 | 0.3052 | 0.0050833 | Speed 1
1.5583 | 8698.153 | 0.3052 | 0.0050833 | Speed 1
1.56 | 8711.87 | 0.3055 | 0.0052083 | Speed 1
1.5617 | 8717.813 | 0.3055 | 0.0052083 | Speed 1
1.5633 | 8717.905 | 0.3055 | 0.0052083 | Speed 1
1.565 | 8715.527 | 0.3055 | 0.0052083 | Speed 1
1.5667 | 8711.595 | 0.3055 | 0.0052083 | Speed 1
1.5683 | 8707.846 | 0.3055 | 0.0052083 | Speed 1
1.57 | 8704.371 | 0.3055 | 0.0052083 | Speed 1
1.5717 | 8701.354 | 0.3055 | 0.0052083 | Speed 1
1.5733 | 8698.611 | 0.3055 | 0.0052083 | Speed 1
1.575 | 8696.416 | 0.3055 | 0.0052083 | Speed 1
1.5767 | 8695.776 | 0.3055 | 0.0052083 | Speed 1
1.5783 | 8697.788 | 0.3055 | 0.0052083 | Speed 1
1.58 | 8701.902 | 0.3055 | 0.0052083 | Speed 1
1.5817 | 8707.938 | 0.3055 | 0.0052083 | Speed 1
1.5833 | 8715.253 | 0.3055 | 0.0052083 | Speed 1
1.585 | 8724.214 | 0.3055 | 0.0052083 | Speed 1
1.5867 | 8735.096 | 0.3055 | 0.0052083 | Speed 1
1.5883 | 8746.709 | 0.3055 | 0.0052083 | Speed 1
1.59 | 8757.499 | 0.3057 | 0.0052917 | Speed 1
1.5917 | 8760.425 | 0.3057 | 0.0052917 | Speed 1
1.5933 | 8758.779 | 0.3057 | 0.0052917 | Speed 1
1.595 | 8755.121 | 0.3057 | 0.0052917 | Speed 1
1.5967 | 8750.732 | 0.3057 | 0.0052917 | Speed 1
1.5983 | 8745.886 | 0.3057 | 0.0052917 | Speed 1
1.6 | 8741.496 | 0.3057 | 0.0052917 | Speed 1
1.6017 | 8737.839 | 0.3057 | 0.0052917 | Speed 1
1.6033 | 8735.004 | 0.3057 | 0.0052917 | Speed 1
1.605 | 8732.535 | 0.3057 | 0.0052917 | Speed 1
1.6067 | 8730.706 | 0.3057 | 0.0052917 | Speed 1
1.6083 | 8729.152 | 0.3057 | 0.0052917 | Speed 1
1.61 | 8728.878 | 0.3057 | 0.0052917 | Speed 1
1.6117 | 8731.255 | 0.3057 | 0.0052917 | Speed 1
1.6133 | 8736.101 | 0.3057 | 0.0052917 | Speed 1
1.615 | 8743.051 | 0.3057 | 0.0052917 | Speed 1
1.6167 | 8751.921 | 0.3057 | 0.0052917 | Speed 1
1.6183 | 8762.254 | 0.3057 | 0.0052917 | Speed 1
1.62 | 8774.05 | 0.3057 | 0.0052917 | Speed 1
1.6217 | 8786.851 | 0.3057 | 0.0052917 | Speed 1
1.6233 | 8800.11 | 0.306 | 0.0054167 | Speed 1
1.625 | 8806.054 | 0.306 | 0.0054167 | Speed 1
1.6267 | 8806.145 | 0.306 | 0.0054167 | Speed 1
1.6283 | 8803.219 | 0.306 | 0.0054167 | Speed 1
1.63 | 8799.562 | 0.306 | 0.0054167 | Speed 1
1.6317 | 8795.63 | 0.306 | 0.0054167 | Speed 1
1.6333 | 8791.881 | 0.306 | 0.0054167 | Speed 1
1.635 | 8788.589 | 0.306 | 0.0054167 | Speed 1
1.6367 | 8786.028 | 0.306 | 0.0054167 | Speed 1
1.6383 | 8783.834 | 0.306 | 0.0054167 | Speed 1
1.64 | 8782.828 | 0.306 | 0.0054167 | Speed 1
1.6417 | 8783.925 | 0.306 | 0.0054167 | Speed 1
1.6433 | 8787.217 | 0.306 | 0.0054167 | Speed 1
1.645 | 8792.521 | 0.306 | 0.0054167 | Speed 1
1.6467 | 8799.47 | 0.306 | 0.0054167 | Speed 1
1.6483 | 8807.7 | 0.306 | 0.0054167 | Speed 1
1.65 | 8817.85 | 0.306 | 0.0054167 | Speed 1
1.6517 | 8829.097 | 0.306 | 0.0054167 | Speed 1
1.6533 | 8840.344 | 0.3062 | 0.0055 | Speed 1
1.655 | 8844.459 | 0.3062 | 0.0055 | Speed 1
1.6567 | 8843.27 | 0.3062 | 0.0055 | Speed 1
1.6583 | 8839.704 | 0.3062 | 0.0055 | Speed 1
1.66 | 8835.041 | 0.3062 | 0.0055 | Speed 1
1.6617 | 8830.286 | 0.3062 | 0.0055 | Speed 1
1.6633 | 8826.171 | 0.3062 | 0.0055 | Speed 1
1.665 | 8822.605 | 0.3062 | 0.0055 | Speed 1
1.6667 | 8819.496 | 0.3062 | 0.0055 | Speed 1
1.6683 | 8816.57 | 0.3062 | 0.0055 | Speed 1
1.67 | 8814.466 | 0.3062 | 0.0055 | Speed 1
1.6717 | 8812.912 | 0.3062 | 0.0055 | Speed 1
1.6733 | 8812.272 | 0.3062 | 0.0055 | Speed 1
1.675 | 8813.826 | 0.3062 | 0.0055 | Speed 1
1.6767 | 8818.033 | 0.3062 | 0.0055 | Speed 1
1.6783 | 8824.708 | 0.3062 | 0.0055 | Speed 1
1.68 | 8833.212 | 0.3062 | 0.0055 | Speed 1
1.6817 | 8843.088 | 0.3062 | 0.0055 | Speed 1
1.6833 | 8854.609 | 0.3062 | 0.0055 | Speed 1
1.685 | 8867.319 | 0.3062 | 0.0055 | Speed 1
1.6867 | 8880.578 | 0.3065 | 0.005625 | Speed 1
1.6883 | 8886.431 | 0.3065 | 0.005625 | Speed 1
1.69 | 8886.156 | 0.3065 | 0.005625 | Speed 1
1.6917 | 8883.322 | 0.3065 | 0.005625 | Speed 1
1.6933 | 8879.39 | 0.3065 | 0.005625 | Speed 1
1.695 | 8875.183 | 0.3065 | 0.005625 | Speed 1
1.6967 | 8871.617 | 0.3065 | 0.005625 | Speed 1
1.6983 | 8868.508 | 0.3065 | 0.005625 | Speed 1
1.7 | 8865.765 | 0.3065 | 0.005625 | Speed 1
1.7017 | 8863.205 | 0.3065 | 0.005625 | Speed 1
1.7033 | 8861.467 | 0.3065 | 0.005625 | Speed 1
1.705 | 8861.101 | 0.3065 | 0.005625 | Speed 1
1.7067 | 8863.387 | 0.3065 | 0.005625 | Speed 1
1.7083 | 8867.96 | 0.3065 | 0.005625 | Speed 1
1.71 | 8874.36 | 0.3065 | 0.005625 | Speed 1
1.7117 | 8882.224 | 0.3065 | 0.005625 | Speed 1
1.7133 | 8891.826 | 0.3065 | 0.005625 | Speed 1
1.715 | 8902.799 | 0.3065 | 0.005625 | Speed 1
1.7167 | 8915.235 | 0.3067 | 0.0057083 | Speed 1
1.7183 | 8922.824 | 0.3067 | 0.0057083 | Speed 1
1.72 | 8923.373 | 0.3067 | 0.0057083 | Speed 1
1.7217 | 8920.63 | 0.3067 | 0.0057083 | Speed 1
1.7233 | 8916.515 | 0.3067 | 0.0057083 | Speed 1
1.725 | 8911.851 | 0.3067 | 0.0057083 | Speed 1
1.7267 | 8907.279 | 0.3067 | 0.0057083 | Speed 1
1.7283 | 8903.164 | 0.3067 | 0.0057083 | Speed 1
1.73 | 8899.598 | 0.3067 | 0.0057083 | Speed 1
1.7317 | 8896.581 | 0.3067 | 0.0057083 | Speed 1
1.7333 | 8894.203 | 0.3067 | 0.0057083 | Speed 1
1.735 | 8892.466 | 0.3067 | 0.0057083 | Speed 1
1.7367 | 8891.186 | 0.3067 | 0.0057083 | Speed 1
1.7383 | 8891.186 | 0.3067 | 0.0057083 | Speed 1
1.74 | 8893.837 | 0.3067 | 0.0057083 | Speed 1
1.7417 | 8899.05 | 0.3067 | 0.0057083 | Speed 1
1.7433 | 8906.365 | 0.3067 | 0.0057083 | Speed 1
1.745 | 8915.6 | 0.3067 | 0.0057083 | Speed 1
1.7467 | 8926.208 | 0.3067 | 0.0057083 | Speed 1
1.7483 | 8938.186 | 0.3067 | 0.0057083 | Speed 1
1.75 | 8951.354 | 0.3067 | 0.0057083 | Speed 1
1.7517 | 8965.07 | 0.307 | 0.0058333 | Speed 1
1.7533 | 8971.471 | 0.307 | 0.0058333 | Speed 1
1.755 | 8972.111 | 0.307 | 0.0058333 | Speed 1
1.7567 | 8969.916 | 0.307 | 0.0058333 | Speed 1
1.7583 | 8966.624 | 0.307 | 0.0058333 | Speed 1
1.76 | 8963.15 | 0.307 | 0.0058333 | Speed 1
1.7617 | 8959.766 | 0.307 | 0.0058333 | Speed 1
1.7633 | 8956.657 | 0.307 | 0.0058333 | Speed 1
1.765 | 8954.463 | 0.307 | 0.0058333 | Speed 1
1.7667 | 8954.189 | 0.307 | 0.0058333 | Speed 1
1.7683 | 8955.926 | 0.307 | 0.0058333 | Speed 1
1.77 | 8960.041 | 0.307 | 0.0058333 | Speed 1
1.7717 | 8965.527 | 0.307 | 0.0058333 | Speed 1
1.7733 | 8972.385 | 0.307 | 0.0058333 | Speed 1
1.775 | 8981.164 | 0.307 | 0.0058333 | Speed 1
1.7767 | 8991.039 | 0.307 | 0.0058333 | Speed 1
1.7783 | 9002.378 | 0.307 | 0.0058333 | Speed 1
1.78 | 9013.534 | 0.3072 | 0.0059167 | Speed 1
1.7817 | 9016.368 | 0.3072 | 0.0059167 | Speed 1
1.7833 | 9014.54 | 0.3072 | 0.0059167 | Speed 1
1.785 | 9010.242 | 0.3072 | 0.0059167 | Speed 1
1.7867 | 9005.304 | 0.3072 | 0.0059167 | Speed 1
1.7883 | 9000.366 | 0.3072 | 0.0059167 | Speed 1
1.79 | 8995.794 | 0.3072 | 0.0059167 | Speed 1
1.7917 | 8991.862 | 0.3072 | 0.0059167 | Speed 1
1.7933 | 8988.296 | 0.3072 | 0.0059167 | Speed 1
1.795 | 8985.461 | 0.3072 | 0.0059167 | Speed 1
1.7967 | 8982.992 | 0.3072 | 0.0059167 | Speed 1
1.7983 | 8981.621 | 0.3072 | 0.0059167 | Speed 1
1.8 | 8981.072 | 0.3072 | 0.0059167 | Speed 1
1.8017 | 8981.987 | 0.3072 | 0.0059167 | Speed 1
1.8033 | 8985.919 | 0.3072 | 0.0059167 | Speed 1
1.805 | 8992.319 | 0.3072 | 0.0059167 | Speed 1
1.8067 | 9000.549 | 0.3072 | 0.0059167 | Speed 1
1.8083 | 9010.425 | 0.3072 | 0.0059167 | Speed 1
1.81 | 9021.763 | 0.3072 | 0.0059167 | Speed 1
1.8117 | 9034.382 | 0.3072 | 0.0059167 | Speed 1
1.8133 | 9048.099 | 0.3075 | 0.0060417 | Speed 1
1.815 | 9059.712 | 0.3075 | 0.0060417 | Speed 1
1.8167 | 9062.638 | 0.3075 | 0.0060417 | Speed 1
1.8183 | 9061.266 | 0.3075 | 0.0060417 | Speed 1
1.82 | 9057.883 | 0.3075 | 0.0060417 | Speed 1
1.8217 | 9053.951 | 0.3075 | 0.0060417 | Speed 1
1.8233 | 9050.019 | 0.3075 | 0.0060417 | Speed 1
1.825 | 9046.361 | 0.3075 | 0.0060417 | Speed 1
1.8267 | 9043.252 | 0.3075 | 0.0060417 | Speed 1
1.8283 | 9040.6 | 0.3075 | 0.0060417 | Speed 1
1.83 | 9038.863 | 0.3075 | 0.0060417 | Speed 1
1.8317 | 9038.954 | 0.3075 | 0.0060417 | Speed 1
1.8333 | 9041.423 | 0.3075 | 0.0060417 | Speed 1
1.835 | 9045.995 | 0.3075 | 0.0060417 | Speed 1
1.8367 | 9052.579 | 0.3075 | 0.0060417 | Speed 1
1.8383 | 9060.443 | 0.3075 | 0.0060417 | Speed 1
1.84 | 9069.862 | 0.3075 | 0.0060417 | Speed 1
1.8417 | 9081.017 | 0.3075 | 0.0060417 | Speed 1
1.8433 | 9092.722 | 0.3077 | 0.006125 | Speed 1
1.845 | 9098.574 | 0.3077 | 0.006125 | Speed 1
1.8467 | 9097.842 | 0.3077 | 0.006125 | Speed 1
1.8483 | 9094.368 | 0.3077 | 0.006125 | Speed 1
1.85 | 9089.704 | 0.3077 | 0.006125 | Speed 1
1.8517 | 9084.766 | 0.3077 | 0.006125 | Speed 1
1.8533 | 9080.011 | 0.3077 | 0.006125 | Speed 1
1.855 | 9075.622 | 0.3077 | 0.006125 | Speed 1
1.8567 | 9071.965 | 0.3077 | 0.006125 | Speed 1
1.8583 | 9069.039 | 0.3077 | 0.006125 | Speed 1
1.86 | 9066.387 | 0.3077 | 0.006125 | Speed 1
1.8617 | 9064.741 | 0.3077 | 0.006125 | Speed 1
1.8633 | 9063.735 | 0.3077 | 0.006125 | Speed 1
1.865 | 9063.735 | 0.3077 | 0.006125 | Speed 1
1.8667 | 9066.112 | 0.3077 | 0.006125 | Speed 1
1.8683 | 9071.233 | 0.3077 | 0.006125 | Speed 1
1.87 | 9078.457 | 0.3077 | 0.006125 | Speed 1
1.8717 | 9087.693 | 0.3077 | 0.006125 | Speed 1
1.8733 | 9098.3 | 0.3077 | 0.006125 | Speed 1
1.875 | 9110.004 | 0.3077 | 0.006125 | Speed 1
1.8767 | 9123.263 | 0.3077 | 0.006125 | Speed 1
1.8783 | 9137.162 | 0.308 | 0.00625 | Speed 1
1.88 | 9143.38 | 0.308 | 0.00625 | Speed 1
1.8817 | 9143.654 | 0.308 | 0.00625 | Speed 1
1.8833 | 9141.368 | 0.308 | 0.00625 | Speed 1
1.885 | 9137.619 | 0.308 | 0.00625 | Speed 1
1.8867 | 9133.962 | 0.308 | 0.00625 | Speed 1
1.8883 | 9130.578 | 0.308 | 0.00625 | Speed 1
1.89 | 9127.469 | 0.308 | 0.00625 | Speed 1
1.8917 | 9124.635 | 0.308 | 0.00625 | Speed 1
1.8933 | 9123.172 | 0.308 | 0.00625 | Speed 1
1.895 | 9123.995 | 0.308 | 0.00625 | Speed 1
1.8967 | 9127.195 | 0.308 | 0.00625 | Speed 1
1.8983 | 9131.95 | 0.308 | 0.00625 | Speed 1
1.9 | 9138.351 | 0.308 | 0.00625 | Speed 1
1.9017 | 9146.489 | 0.308 | 0.00625 | Speed 1
1.9033 | 9156.365 | 0.308 | 0.00625 | Speed 1
1.905 | 9167.246 | 0.308 | 0.00625 | Speed 1
1.9067 | 9178.494 | 0.3082 | 0.0063333 | Speed 1
1.9083 | 9182.791 | 0.3082 | 0.0063333 | Speed 1
1.91 | 9180.962 | 0.3082 | 0.0063333 | Speed 1
1.9117 | 9177.122 | 0.3082 | 0.0063333 | Speed 1
1.9133 | 9172.367 | 0.3082 | 0.0063333 | Speed 1
1.915 | 9167.429 | 0.3082 | 0.0063333 | Speed 1
1.9167 | 9162.766 | 0.3082 | 0.0063333 | Speed 1
1.9183 | 9158.468 | 0.3082 | 0.0063333 | Speed 1
1.92 | 9154.993 | 0.3082 | 0.0063333 | Speed 1
1.9217 | 9152.159 | 0.3082 | 0.0063333 | Speed 1
1.9233 | 9149.872 | 0.3082 | 0.0063333 | Speed 1
1.925 | 9148.135 | 0.3082 | 0.0063333 | Speed 1
1.9267 | 9147.404 | 0.3082 | 0.0063333 | Speed 1
1.9283 | 9147.861 | 0.3082 | 0.0063333 | Speed 1
1.93 | 9151.153 | 0.3082 | 0.0063333 | Speed 1
1.9317 | 9157.005 | 0.3082 | 0.0063333 | Speed 1
1.9333 | 9165.143 | 0.3082 | 0.0063333 | Speed 1
1.935 | 9175.019 | 0.3082 | 0.0063333 | Speed 1
1.9367 | 9185.809 | 0.3082 | 0.0063333 | Speed 1
1.9383 | 9198.428 | 0.3082 | 0.0063333 | Speed 1
1.94 | 9211.687 | 0.3085 | 0.0064583 | Speed 1
1.9417 | 9222.934 | 0.3085 | 0.0064583 | Speed 1
1.9433 | 9225.677 | 0.3085 | 0.0064583 | Speed 1
1.945 | 9224.123 | 0.3085 | 0.0064583 | Speed 1
1.9467 | 9220.648 | 0.3085 | 0.0064583 | Speed 1
1.9483 | 9216.624 | 0.3085 | 0.0064583 | Speed 1
1.95 | 9212.784 | 0.3085 | 0.0064583 | Speed 1
1.9517 | 9209.126 | 0.3085 | 0.0064583 | Speed 1
1.9533 | 9205.926 | 0.3085 | 0.0064583 | Speed 1
1.955 | 9203.366 | 0.3085 | 0.0064583 | Speed 1
1.9567 | 9200.988 | 0.3085 | 0.0064583 | Speed 1
1.9583 | 9200.165 | 0.3085 | 0.0064583 | Speed 1
1.96 | 9202.085 | 0.3085 | 0.0064583 | Speed 1
1.9617 | 9206.292 | 0.3085 | 0.0064583 | Speed 1
1.9633 | 9212.052 | 0.3085 | 0.0064583 | Speed 1
1.965 | 9219.825 | 0.3085 | 0.0064583 | Speed 1
1.9667 | 9228.878 | 0.3085 | 0.0064583 | Speed 1
1.9683 | 9239.485 | 0.3085 | 0.0064583 | Speed 1
1.97 | 9251.006 | 0.3087 | 0.0065417 | Speed 1
1.9717 | 9259.602 | 0.3087 | 0.0065417 | Speed 1
1.9733 | 9260.699 | 0.3087 | 0.0065417 | Speed 1
1.975 | 9258.047 | 0.3087 | 0.0065417 | Speed 1
1.9767 | 9253.841 | 0.3087 | 0.0065417 | Speed 1
1.9783 | 9248.995 | 0.3087 | 0.0065417 | Speed 1
1.98 | 9244.24 | 0.3087 | 0.0065417 | Speed 1
1.9817 | 9240.308 | 0.3087 | 0.0065417 | Speed 1
1.9833 | 9236.65 | 0.3087 | 0.0065417 | Speed 1
1.985 | 9233.633 | 0.3087 | 0.0065417 | Speed 1
1.9867 | 9231.072 | 0.3087 | 0.0065417 | Speed 1
1.9883 | 9228.969 | 0.3087 | 0.0065417 | Speed 1
1.99 | 9227.78 | 0.3087 | 0.0065417 | Speed 1
1.9917 | 9227.597 | 0.3087 | 0.0065417 | Speed 1
1.9933 | 9230.066 | 0.3087 | 0.0065417 | Speed 1
1.995 | 9235.278 | 0.3087 | 0.0065417 | Speed 1
1.9967 | 9242.319 | 0.3087 | 0.0065417 | Speed 1
1.9983 | 9250.915 | 0.3087 | 0.0065417 | Speed 1
2 | 9261.156 | 0.3087 | 0.0065417 | Speed 1
2.0017 | 9272.769 | 0.3087 | 0.0065417 | Speed 1
2.0033 | 9285.845 | 0.3087 | 0.0065417 | Speed 1
2.005 | 9299.104 | 0.309 | 0.0066667 | Speed 1
2.0067 | 9304.591 | 0.309 | 0.0066667 | Speed 1
2.0083 | 9304.682 | 0.309 | 0.0066667 | Speed 1
2.01 | 9301.848 | 0.309 | 0.0066667 | Speed 1
2.0117 | 9298.19 | 0.309 | 0.0066667 | Speed 1
2.0133 | 9294.075 | 0.309 | 0.0066667 | Speed 1
2.015 | 9290.326 | 0.309 | 0.0066667 | Speed 1
2.0167 | 9287.126 | 0.309 | 0.0066667 | Speed 1
2.0183 | 9284.199 | 0.309 | 0.0066667 | Speed 1
2.02 | 9281.913 | 0.309 | 0.0066667 | Speed 1
2.0217 | 9281.273 | 0.309 | 0.0066667 | Speed 1
2.0233 | 9282.736 | 0.309 | 0.0066667 | Speed 1
2.025 | 9286.76 | 0.309 | 0.0066667 | Speed 1
2.0267 | 9292.703 | 0.309 | 0.0066667 | Speed 1
2.0283 | 9300.202 | 0.309 | 0.0066667 | Speed 1
2.03 | 9309.254 | 0.309 | 0.0066667 | Speed 1
2.0317 | 9319.587 | 0.309 | 0.0066667 | Speed 1
2.0333 | 9331.017 | 0.309 | 0.0066667 | Speed 1
2.035 | 9342.447 | 0.3092 | 0.00675 | Speed 1
2.0367 | 9346.928 | 0.3092 | 0.00675 | Speed 1
2.0383 | 9345.922 | 0.3092 | 0.00675 | Speed 1
2.04 | 9342.173 | 0.3092 | 0.00675 | Speed 1
2.0417 | 9337.693 | 0.3092 | 0.00675 | Speed 1
2.0433 | 9332.755 | 0.3092 | 0.00675 | Speed 1
2.045 | 9328.183 | 0.3092 | 0.00675 | Speed 1
2.0467 | 9324.251 | 0.3092 | 0.00675 | Speed 1
2.0483 | 9320.867 | 0.3092 | 0.00675 | Speed 1
2.05 | 9317.85 | 0.3092 | 0.00675 | Speed 1
2.0517 | 9315.472 | 0.3092 | 0.00675 | Speed 1
2.0533 | 9314.009 | 0.3092 | 0.00675 | Speed 1
2.055 | 9313.552 | 0.3092 | 0.00675 | Speed 1
2.0567 | 9315.289 | 0.3092 | 0.00675 | Speed 1
2.0583 | 9319.679 | 0.3092 | 0.00675 | Speed 1
2.06 | 9326.171 | 0.3092 | 0.00675 | Speed 1
2.0617 | 9334.584 | 0.3092 | 0.00675 | Speed 1
2.0633 | 9344.642 | 0.3092 | 0.00675 | Speed 1
2.065 | 9356.255 | 0.3092 | 0.00675 | Speed 1
2.0667 | 9368.965 | 0.3092 | 0.00675 | Speed 1
2.0683 | 9382.864 | 0.3095 | 0.006875 | Speed 1
2.07 | 9390.911 | 0.3095 | 0.006875 | Speed 1
2.0717 | 9391.734 | 0.3095 | 0.006875 | Speed 1
2.0733 | 9389.357 | 0.3095 | 0.006875 | Speed 1
2.075 | 9385.699 | 0.3095 | 0.006875 | Speed 1
2.0767 | 9381.859 | 0.3095 | 0.006875 | Speed 1
2.0783 | 9377.835 | 0.3095 | 0.006875 | Speed 1
2.08 | 9374.452 | 0.3095 | 0.006875 | Speed 1
2.0817 | 9371.8 | 0.3095 | 0.006875 | Speed 1
2.0833 | 9369.697 | 0.3095 | 0.006875 | Speed 1
2.085 | 9369.057 | 0.3095 | 0.006875 | Speed 1
2.0867 | 9370.886 | 0.3095 | 0.006875 | Speed 1
2.0883 | 9374.909 | 0.3095 | 0.006875 | Speed 1
2.09 | 9380.578 | 0.3095 | 0.006875 | Speed 1
2.0917 | 9387.894 | 0.3095 | 0.006875 | Speed 1
2.0933 | 9396.946 | 0.3095 | 0.006875 | Speed 1
2.095 | 9407.371 | 0.3095 | 0.006875 | Speed 1
2.0967 | 9419.167 | 0.3097 | 0.0069583 | Speed 1
2.0983 | 9426.939 | 0.3097 | 0.0069583 | Speed 1
2.1 | 9427.213 | 0.3097 | 0.0069583 | Speed 1
2.1017 | 9423.921 | 0.3097 | 0.0069583 | Speed 1
2.1033 | 9419.167 | 0.3097 | 0.0069583 | Speed 1
2.105 | 9413.772 | 0.3097 | 0.0069583 | Speed 1
2.1067 | 9408.742 | 0.3097 | 0.0069583 | Speed 1
2.1083 | 9403.896 | 0.3097 | 0.0069583 | Speed 1
2.11 | 9399.872 | 0.3097 | 0.0069583 | Speed 1
2.1117 | 9396.489 | 0.3097 | 0.0069583 | Speed 1
2.1133 | 9393.746 | 0.3097 | 0.0069583 | Speed 1
2.115 | 9391.643 | 0.3097 | 0.0069583 | Speed 1
2.1167 | 9390.088 | 0.3097 | 0.0069583 | Speed 1
2.1183 | 9389.265 | 0.3097 | 0.0069583 | Speed 1
2.12 | 9390.911 | 0.3097 | 0.0069583 | Speed 1
2.1217 | 9395.666 | 0.3097 | 0.0069583 | Speed 1
2.1233 | 9402.433 | 0.3097 | 0.0069583 | Speed 1
2.125 | 9411.394 | 0.3097 | 0.0069583 | Speed 1
2.1267 | 9421.635 | 0.3097 | 0.0069583 | Speed 1
2.1283 | 9433.431 | 0.3097 | 0.0069583 | Speed 1
2.13 | 9446.69 | 0.3097 | 0.0069583 | Speed 1
2.1317 | 9460.772 | 0.31 | 0.0070833 | Speed 1
2.1333 | 9469.551 | 0.31 | 0.0070833 | Speed 1
2.135 | 9471.014 | 0.31 | 0.0070833 | Speed 1
2.1367 | 9469.185 | 0.31 | 0.0070833 | Speed 1
2.1383 | 9465.619 | 0.31 | 0.0070833 | Speed 1
2.14 | 9461.595 | 0.31 | 0.0070833 | Speed 1
2.1417 | 9457.755 | 0.31 | 0.0070833 | Speed 1
2.1433 | 9454.28 | 0.31 | 0.0070833 | Speed 1
2.145 | 9451.445 | 0.31 | 0.0070833 | Speed 1
2.1467 | 9449.434 | 0.31 | 0.0070833 | Speed 1
2.1483 | 9449.068 | 0.31 | 0.0070833 | Speed 1
2.15 | 9450.714 | 0.31 | 0.0070833 | Speed 1
2.1517 | 9454.371 | 0.31 | 0.0070833 | Speed 1
2.1533 | 9459.858 | 0.31 | 0.0070833 | Speed 1
2.155 | 9466.99 | 0.31 | 0.0070833 | Speed 1
2.1567 | 9475.86 | 0.31 | 0.0070833 | Speed 1
2.1583 | 9486.101 | 0.31 | 0.0070833 | Speed 1
2.16 | 9497.44 | 0.31 | 0.0070833 | Speed 1
2.1617 | 9507.407 | 0.3102 | 0.0071667 | Speed 1
2.1633 | 9509.419 | 0.3102 | 0.0071667 | Speed 1
2.165 | 9506.95 | 0.3102 | 0.0071667 | Speed 1
2.1667 | 9502.652 | 0.3102 | 0.0071667 | Speed 1
2.1683 | 9497.257 | 0.3102 | 0.0071667 | Speed 1
2.17 | 9492.137 | 0.3102 | 0.0071667 | Speed 1
2.1717 | 9487.747 | 0.3102 | 0.0071667 | Speed 1
2.1733 | 9483.541 | 0.3102 | 0.0071667 | Speed 1
2.175 | 9480.066 | 0.3102 | 0.0071667 | Speed 1
2.1767 | 9477.14 | 0.3102 | 0.0071667 | Speed 1
2.1783 | 9474.854 | 0.3102 | 0.0071667 | Speed 1
2.18 | 9473.483 | 0.3102 | 0.0071667 | Speed 1
2.1817 | 9472.66 | 0.3102 | 0.0071667 | Speed 1
2.1833 | 9474.123 | 0.3102 | 0.0071667 | Speed 1
2.185 | 9478.329 | 0.3102 | 0.0071667 | Speed 1
2.1867 | 9484.638 | 0.3102 | 0.0071667 | Speed 1
2.1883 | 9492.777 | 0.3102 | 0.0071667 | Speed 1
2.19 | 9502.835 | 0.3102 | 0.0071667 | Speed 1
2.1917 | 9514.174 | 0.3102 | 0.0071667 | Speed 1
2.1933 | 9526.427 | 0.3102 | 0.0071667 | Speed 1
2.195 | 9539.869 | 0.3105 | 0.0072917 | Speed 1
2.1967 | 9547.184 | 0.3105 | 0.0072917 | Speed 1
2.1983 | 9547.641 | 0.3105 | 0.0072917 | Speed 1
2.2 | 9544.99 | 0.3105 | 0.0072917 | Speed 1
2.2017 | 9541.149 | 0.3105 | 0.0072917 | Speed 1
2.2033 | 9536.943 | 0.3105 | 0.0072917 | Speed 1
2.205 | 9532.828 | 0.3105 | 0.0072917 | Speed 1
2.2067 | 9529.17 | 0.3105 | 0.0072917 | Speed 1
2.2083 | 9525.878 | 0.3105 | 0.0072917 | Speed 1
2.21 | 9523.501 | 0.3105 | 0.0072917 | Speed 1
2.2117 | 9521.489 | 0.3105 | 0.0072917 | Speed 1
2.2133 | 9521.306 | 0.3105 | 0.0072917 | Speed 1
2.215 | 9523.409 | 0.3105 | 0.0072917 | Speed 1
2.2167 | 9527.981 | 0.3105 | 0.0072917 | Speed 1
2.2183 | 9534.291 | 0.3105 | 0.0072917 | Speed 1
2.22 | 9542.246 | 0.3105 | 0.0072917 | Speed 1
2.2217 | 9551.939 | 0.3105 | 0.0072917 | Speed 1
2.2233 | 9563.186 | 0.3105 | 0.0072917 | Speed 1
2.225 | 9575.257 | 0.3105 | 0.0072917 | Speed 1
2.2267 | 9585.772 | 0.3107 | 0.007375 | Speed 1
2.2283 | 9588.15 | 0.3107 | 0.007375 | Speed 1
2.23 | 9586.321 | 0.3107 | 0.007375 | Speed 1
2.2317 | 9582.298 | 0.3107 | 0.007375 | Speed 1
2.2333 | 9577.451 | 0.3107 | 0.007375 | Speed 1
2.235 | 9573.062 | 0.3107 | 0.007375 | Speed 1
2.2367 | 9568.673 | 0.3107 | 0.007375 | Speed 1
2.2383 | 9565.015 | 0.3107 | 0.007375 | Speed 1
2.24 | 9561.998 | 0.3107 | 0.007375 | Speed 1
2.2417 | 9559.254 | 0.3107 | 0.007375 | Speed 1
2.2433 | 9557.334 | 0.3107 | 0.007375 | Speed 1
2.245 | 9556.054 | 0.3107 | 0.007375 | Speed 1
2.2467 | 9557.151 | 0.3107 | 0.007375 | Speed 1
2.2483 | 9560.992 | 0.3107 | 0.007375 | Speed 1
2.25 | 9566.753 | 0.3107 | 0.007375 | Speed 1
2.2517 | 9574.616 | 0.3107 | 0.007375 | Speed 1
2.2533 | 9583.852 | 0.3107 | 0.007375 | Speed 1
2.255 | 9594.825 | 0.3107 | 0.007375 | Speed 1
2.2567 | 9606.987 | 0.3107 | 0.007375 | Speed 1
2.2583 | 9620.611 | 0.311 | 0.0075 | Speed 1
2.26 | 9628.475 | 0.311 | 0.0075 | Speed 1
2.2617 | 9628.932 | 0.311 | 0.0075 | Speed 1
2.2633 | 9625.823 | 0.311 | 0.0075 | Speed 1
2.265 | 9621.526 | 0.311 | 0.0075 | Speed 1
2.2667 | 9617.319 | 0.311 | 0.0075 | Speed 1
2.2683 | 9613.205 | 0.311 | 0.0075 | Speed 1
2.27 | 9609.638 | 0.311 | 0.0075 | Speed 1
2.2717 | 9606.438 | 0.311 | 0.0075 | Speed 1
2.2733 | 9603.603 | 0.311 | 0.0075 | Speed 1
2.275 | 9601.317 | 0.311 | 0.0075 | Speed 1
2.2767 | 9600.494 | 0.311 | 0.0075 | Speed 1
2.2783 | 9601.683 | 0.311 | 0.0075 | Speed 1
2.28 | 9605.249 | 0.311 | 0.0075 | Speed 1
2.2817 | 9611.193 | 0.311 | 0.0075 | Speed 1
2.2833 | 9618.874 | 0.311 | 0.0075 | Speed 1
2.285 | 9628.201 | 0.311 | 0.0075 | Speed 1
2.2867 | 9638.625 | 0.311 | 0.0075 | Speed 1
2.2883 | 9650.513 | 0.311 | 0.0075 | Speed 1
2.29 | 9663.223 | 0.3112 | 0.0075833 | Speed 1
2.2917 | 9668.801 | 0.3112 | 0.0075833 | Speed 1
2.2933 | 9668.435 | 0.3112 | 0.0075833 | Speed 1
2.295 | 9665.052 | 0.3112 | 0.0075833 | Speed 1
2.2967 | 9660.48 | 0.3112 | 0.0075833 | Speed 1
2.2983 | 9655.45 | 0.3112 | 0.0075833 | Speed 1
2.3 | 9650.878 | 0.3112 | 0.0075833 | Speed 1
2.3017 | 9646.946 | 0.3112 | 0.0075833 | Speed 1
2.3033 | 9643.654 | 0.3112 | 0.0075833 | Speed 1
2.305 | 9641.003 | 0.3112 | 0.0075833 | Speed 1
2.3067 | 9638.625 | 0.3112 | 0.0075833 | Speed 1
2.3083 | 9637.254 | 0.3112 | 0.0075833 | Speed 1
2.31 | 9637.254 | 0.3112 | 0.0075833 | Speed 1
2.3117 | 9639.631 | 0.3112 | 0.0075833 | Speed 1
2.3133 | 9644.66 | 0.3112 | 0.0075833 | Speed 1
2.315 | 9651.701 | 0.3112 | 0.0075833 | Speed 1
2.3167 | 9660.663 | 0.3112 | 0.0075833 | Speed 1
2.3183 | 9670.904 | 0.3112 | 0.0075833 | Speed 1
2.32 | 9682.517 | 0.3112 | 0.0075833 | Speed 1
2.3217 | 9695.502 | 0.3112 | 0.0075833 | Speed 1
2.3233 | 9707.846 | 0.3115 | 0.0077083 | Speed 1
2.325 | 9712.693 | 0.3115 | 0.0077083 | Speed 1
2.3267 | 9712.144 | 0.3115 | 0.0077083 | Speed 1
2.3283 | 9709.126 | 0.3115 | 0.0077083 | Speed 1
2.33 | 9705.011 | 0.3115 | 0.0077083 | Speed 1
2.3317 | 9700.805 | 0.3115 | 0.0077083 | Speed 1
2.3333 | 9697.33 | 0.3115 | 0.0077083 | Speed 1
2.335 | 9693.673 | 0.3115 | 0.0077083 | Speed 1
2.3367 | 9690.93 | 0.3115 | 0.0077083 | Speed 1
2.3383 | 9689.466 | 0.3115 | 0.0077083 | Speed 1
2.34 | 9690.198 | 0.3115 | 0.0077083 | Speed 1
2.3417 | 9693.033 | 0.3115 | 0.0077083 | Speed 1
2.3433 | 9697.788 | 0.3115 | 0.0077083 | Speed 1
2.345 | 9704.463 | 0.3115 | 0.0077083 | Speed 1
2.3467 | 9712.601 | 0.3115 | 0.0077083 | Speed 1
2.3483 | 9722.111 | 0.3115 | 0.0077083 | Speed 1
2.35 | 9733.084 | 0.3115 | 0.0077083 | Speed 1
2.3517 | 9744.423 | 0.3117 | 0.0077917 | Speed 1
2.3533 | 9748.446 | 0.3117 | 0.0077917 | Speed 1
2.355 | 9746.526 | 0.3117 | 0.0077917 | Speed 1
2.3567 | 9742.228 | 0.3117 | 0.0077917 | Speed 1
2.3583 | 9736.833 | 0.3117 | 0.0077917 | Speed 1
2.36 | 9731.255 | 0.3117 | 0.0077917 | Speed 1
2.3617 | 9726.409 | 0.3117 | 0.0077917 | Speed 1
2.3633 | 9722.294 | 0.3117 | 0.0077917 | Speed 1
2.365 | 9718.545 | 0.3117 | 0.0077917 | Speed 1
2.3667 | 9715.253 | 0.3117 | 0.0077917 | Speed 1
2.3683 | 9713.15 | 0.3117 | 0.0077917 | Speed 1
2.37 | 9711.504 | 0.3117 | 0.0077917 | Speed 1
2.3717 | 9710.681 | 0.3117 | 0.0077917 | Speed 1
2.3733 | 9711.321 | 0.3117 | 0.0077917 | Speed 1
2.375 | 9714.887 | 0.3117 | 0.0077917 | Speed 1
2.3767 | 9720.465 | 0.3117 | 0.0077917 | Speed 1
2.3783 | 9728.146 | 0.3117 | 0.0077917 | Speed 1
2.38 | 9737.656 | 0.3117 | 0.0077917 | Speed 1
2.3817 | 9748.537 | 0.3117 | 0.0077917 | Speed 1
2.3833 | 9761.156 | 0.3117 | 0.0077917 | Speed 1
2.385 | 9774.781 | 0.3117 | 0.0077917 | Speed 1
2.3867 | 9787.583 | 0.312 | 0.0079167 | Speed 1
2.3883 | 9791.972 | 0.312 | 0.0079167 | Speed 1
2.39 | 9791.698 | 0.312 | 0.0079167 | Speed 1
2.3917 | 9788.863 | 0.312 | 0.0079167 | Speed 1
2.3933 | 9784.748 | 0.312 | 0.0079167 | Speed 1
2.395 | 9780.908 | 0.312 | 0.0079167 | Speed 1
2.3967 | 9777.067 | 0.312 | 0.0079167 | Speed 1
2.3983 | 9773.592 | 0.312 | 0.0079167 | Speed 1
2.4 | 9770.941 | 0.312 | 0.0079167 | Speed 1
2.4017 | 9770.026 | 0.312 | 0.0079167 | Speed 1
2.4033 | 9771.123 | 0.312 | 0.0079167 | Speed 1
2.405 | 9774.69 | 0.312 | 0.0079167 | Speed 1
2.4067 | 9779.993 | 0.312 | 0.0079167 | Speed 1
2.4083 | 9787.034 | 0.312 | 0.0079167 | Speed 1
2.41 | 9795.355 | 0.312 | 0.0079167 | Speed 1
2.4117 | 9805.688 | 0.312 | 0.0079167 | Speed 1
2.4133 | 9816.935 | 0.3122 | 0.008 | Speed 1
2.415 | 9826.628 | 0.3122 | 0.008 | Speed 1
2.4167 | 9827.908 | 0.3122 | 0.008 | Speed 1
2.4183 | 9824.891 | 0.3122 | 0.008 | Speed 1
2.42 | 9820.044 | 0.3122 | 0.008 | Speed 1
2.4217 | 9814.649 | 0.3122 | 0.008 | Speed 1
2.4233 | 9809.346 | 0.3122 | 0.008 | Speed 1
2.425 | 9804.317 | 0.3122 | 0.008 | Speed 1
2.4267 | 9800.11 | 0.3122 | 0.008 | Speed 1
2.4283 | 9796.361 | 0.3122 | 0.008 | Speed 1
2.43 | 9793.435 | 0.3122 | 0.008 | Speed 1
2.4317 | 9791.058 | 0.3122 | 0.008 | Speed 1
2.4333 | 9789.595 | 0.3122 | 0.008 | Speed 1
2.435 | 9788.772 | 0.3122 | 0.008 | Speed 1
2.4367 | 9790.326 | 0.3122 | 0.008 | Speed 1
2.4383 | 9794.532 | 0.3122 | 0.008 | Speed 1
2.44 | 9800.842 | 0.3122 | 0.008 | Speed 1
2.4417 | 9809.254 | 0.3122 | 0.008 | Speed 1
2.4433 | 9819.221 | 0.3122 | 0.008 | Speed 1
2.445 | 9830.56 | 0.3122 | 0.008 | Speed 1
2.4467 | 9843.362 | 0.3122 | 0.008 | Speed 1
2.4483 | 9856.712 | 0.3125 | 0.008125 | Speed 1
2.45 | 9864.119 | 0.3125 | 0.008125 | Speed 1
2.4517 | 9864.485 | 0.3125 | 0.008125 | Speed 1
2.4533 | 9861.833 | 0.3125 | 0.008125 | Speed 1
2.455 | 9857.627 | 0.3125 | 0.008125 | Speed 1
2.4567 | 9853.329 | 0.3125 | 0.008125 | Speed 1
2.4583 | 9849.397 | 0.3125 | 0.008125 | Speed 1
2.46 | 9845.831 | 0.3125 | 0.008125 | Speed 1
2.4617 | 9842.356 | 0.3125 | 0.008125 | Speed 1
2.4633 | 9839.613 | 0.3125 | 0.008125 | Speed 1
2.465 | 9837.51 | 0.3125 | 0.008125 | Speed 1
2.4667 | 9837.052 | 0.3125 | 0.008125 | Speed 1
2.4683 | 9839.064 | 0.3125 | 0.008125 | Speed 1
2.47 | 9843.362 | 0.3125 | 0.008125 | Speed 1
2.4717 | 9849.488 | 0.3125 | 0.008125 | Speed 1
2.4733 | 9857.444 | 0.3125 | 0.008125 | Speed 1
2.475 | 9867.137 | 0.3125 | 0.008125 | Speed 1
2.4767 | 9878.201 | 0.3125 | 0.008125 | Speed 1
2.4783 | 9890.454 | 0.3127 | 0.0082083 | Speed 1
2.48 | 9899.141 | 0.3127 | 0.0082083 | Speed 1
2.4817 | 9900.238 | 0.3127 | 0.0082083 | Speed 1
2.4833 | 9897.129 | 0.3127 | 0.0082083 | Speed 1
2.485 | 9892.283 | 0.3127 | 0.0082083 | Speed 1
2.4867 | 9887.162 | 0.3127 | 0.0082083 | Speed 1
2.4883 | 9882.224 | 0.3127 | 0.0082083 | Speed 1
2.49 | 9877.744 | 0.3127 | 0.0082083 | Speed 1
2.4917 | 9873.903 | 0.3127 | 0.0082083 | Speed 1
2.4933 | 9870.703 | 0.3127 | 0.0082083 | Speed 1
2.495 | 9868.234 | 0.3127 | 0.0082083 | Speed 1
2.4967 | 9866.222 | 0.3127 | 0.0082083 | Speed 1
2.4983 | 9865.125 | 0.3127 | 0.0082083 | Speed 1
2.5 | 9866.039 | 0.3127 | 0.0082083 | Speed 1
2.5017 | 9869.697 | 0.3127 | 0.0082083 | Speed 1
2.5033 | 9875.549 | 0.3127 | 0.0082083 | Speed 1
2.505 | 9883.139 | 0.3127 | 0.0082083 | Speed 1
2.5067 | 9892.283 | 0.3127 | 0.0082083 | Speed 1
2.5083 | 9903.256 | 0.3127 | 0.0082083 | Speed 1
2.51 | 9915.783 | 0.3127 | 0.0082083 | Speed 1
2.5117 | 9929.134 | 0.313 | 0.0083333 | Speed 1
2.5133 | 9939.741 | 0.313 | 0.0083333 | Speed 1
2.515 | 9941.935 | 0.313 | 0.0083333 | Speed 1
2.5167 | 9939.832 | 0.313 | 0.0083333 | Speed 1
2.5183 | 9936.175 | 0.313 | 0.0083333 | Speed 1
2.52 | 9931.603 | 0.313 | 0.0083333 | Speed 1
2.5217 | 9927.122 | 0.313 | 0.0083333 | Speed 1
2.5233 | 9923.007 | 0.313 | 0.0083333 | Speed 1
2.525 | 9919.807 | 0.313 | 0.0083333 | Speed 1
2.5267 | 9916.972 | 0.313 | 0.0083333 | Speed 1
2.5283 | 9914.869 | 0.313 | 0.0083333 | Speed 1
2.53 | 9914.595 | 0.313 | 0.0083333 | Speed 1
2.5317 | 9916.881 | 0.313 | 0.0083333 | Speed 1
2.5333 | 9921.27 | 0.313 | 0.0083333 | Speed 1
2.535 | 9927.396 | 0.313 | 0.0083333 | Speed 1
2.5367 | 9934.986 | 0.313 | 0.0083333 | Speed 1
2.5383 | 9944.404 | 0.313 | 0.0083333 | Speed 1
2.54 | 9954.92 | 0.313 | 0.0083333 | Speed 1
2.5417 | 9966.624 | 0.313 | 0.0083333 | Speed 1
2.5433 | 9977.506 | 0.3132 | 0.0084167 | Speed 1
2.545 | 9979.426 | 0.3132 | 0.0084167 | Speed 1
2.5467 | 9977.049 | 0.3132 | 0.0084167 | Speed 1
2.5483 | 9972.751 | 0.3132 | 0.0084167 | Speed 1
2.55 | 9967.539 | 0.3132 | 0.0084167 | Speed 1
2.5517 | 9962.235 | 0.3132 | 0.0084167 | Speed 1
2.5533 | 9957.846 | 0.3132 | 0.0084167 | Speed 1
2.555 | 9953.823 | 0.3132 | 0.0084167 | Speed 1
2.5567 | 9950.257 | 0.3132 | 0.0084167 | Speed 1
2.5583 | 9947.605 | 0.3132 | 0.0084167 | Speed 1
2.56 | 9945.136 | 0.3132 | 0.0084167 | Speed 1
2.5617 | 9943.856 | 0.3132 | 0.0084167 | Speed 1
2.5633 | 9943.764 | 0.3132 | 0.0084167 | Speed 1
2.565 | 9946.782 | 0.3132 | 0.0084167 | Speed 1
2.5667 | 9951.811 | 0.3132 | 0.0084167 | Speed 1
2.5683 | 9958.943 | 0.3132 | 0.0084167 | Speed 1
2.57 | 9968.088 | 0.3132 | 0.0084167 | Speed 1
2.5717 | 9978.329 | 0.3132 | 0.0084167 | Speed 1
2.5733 | 9990.125 | 0.3132 | 0.0084167 | Speed 1
2.575 | 10002.93 | 0.3132 | 0.0084167 | Speed 1
2.5767 | 10016.09 | 0.3135 | 0.0085417 | Speed 1
2.5783 | 10022.31 | 0.3135 | 0.0085417 | Speed 1
2.58 | 10022.22 | 0.3135 | 0.0085417 | Speed 1
2.5817 | 10019.11 | 0.3135 | 0.0085417 | Speed 1
2.5833 | 10015.09 | 0.3135 | 0.0085417 | Speed 1
2.585 | 10010.79 | 0.3135 | 0.0085417 | Speed 1
2.5867 | 10006.86 | 0.3135 | 0.0085417 | Speed 1
2.5883 | 10003.57 | 0.3135 | 0.0085417 | Speed 1
2.59 | 10000.91 | 0.3135 | 0.0085417 | Speed 1
2.5917 | 9998.995 | 0.3135 | 0.0085417 | Speed 1
2.5933 | 9998.537 | 0.3135 | 0.0085417 | Speed 1
2.595 | 10000.27 | 0.3135 | 0.0085417 | Speed 1
2.5967 | 10004.3 | 0.3135 | 0.0085417 | Speed 1
2.5983 | 10010.24 | 0.3135 | 0.0085417 | Speed 1
2.6 | 10017.74 | 0.3135 | 0.0085417 | Speed 1
2.6017 | 10026.88 | 0.3135 | 0.0085417 | Speed 1
2.6033 | 10037.67 | 0.3135 | 0.0085417 | Speed 1
2.605 | 10049.47 | 0.3137 | 0.008625 | Speed 1
2.6067 | 10056.15 | 0.3137 | 0.008625 | Speed 1
2.6083 | 10055.51 | 0.3137 | 0.008625 | Speed 1
2.61 | 10051.48 | 0.3137 | 0.008625 | Speed 1
2.6117 | 10046.36 | 0.3137 | 0.008625 | Speed 1
2.6133 | 10041.06 | 0.3137 | 0.008625 | Speed 1
2.615 | 10035.94 | 0.3137 | 0.008625 | Speed 1
2.6167 | 10031.36 | 0.3137 | 0.008625 | Speed 1
2.6183 | 10027.25 | 0.3137 | 0.008625 | Speed 1
2.62 | 10023.87 | 0.3137 | 0.008625 | Speed 1
2.6217 | 10020.94 | 0.3137 | 0.008625 | Speed 1
2.6233 | 10019.11 | 0.3137 | 0.008625 | Speed 1
2.625 | 10017.92 | 0.3137 | 0.008625 | Speed 1
2.6267 | 10018.11 | 0.3137 | 0.008625 | Speed 1
2.6283 | 10020.94 | 0.3137 | 0.008625 | Speed 1
2.63 | 10026.06 | 0.3137 | 0.008625 | Speed 1
2.6317 | 10033.47 | 0.3137 | 0.008625 | Speed 1
2.6333 | 10042.61 | 0.3137 | 0.008625 | Speed 1
2.635 | 10053.31 | 0.3137 | 0.008625 | Speed 1
2.6367 | 10065.38 | 0.3137 | 0.008625 | Speed 1
2.6383 | 10078.37 | 0.3137 | 0.008625 | Speed 1
2.64 | 10091.26 | 0.314 | 0.00875 | Speed 1
2.6417 | 10095.56 | 0.314 | 0.00875 | Speed 1
2.6433 | 10094.55 | 0.314 | 0.00875 | Speed 1
2.645 | 10090.89 | 0.314 | 0.00875 | Speed 1
2.6467 | 10086.5 | 0.314 | 0.00875 | Speed 1
2.6483 | 10082.3 | 0.314 | 0.00875 | Speed 1
2.65 | 10078.27 | 0.314 | 0.00875 | Speed 1
2.6517 | 10074.43 | 0.314 | 0.00875 | Speed 1
2.6533 | 10071.51 | 0.314 | 0.00875 | Speed 1
2.655 | 10069.22 | 0.314 | 0.00875 | Speed 1
2.6567 | 10067.94 | 0.314 | 0.00875 | Speed 1
2.6583 | 10068.95 | 0.314 | 0.00875 | Speed 1
2.66 | 10072.33 | 0.314 | 0.00875 | Speed 1
2.6617 | 10077.82 | 0.314 | 0.00875 | Speed 1
2.6633 | 10085.04 | 0.314 | 0.00875 | Speed 1
2.665 | 10093.73 | 0.314 | 0.00875 | Speed 1
2.6667 | 10103.88 | 0.314 | 0.00875 | Speed 1
2.6683 | 10115.58 | 0.314 | 0.00875 | Speed 1
2.67 | 10127.65 | 0.3142 | 0.0088333 | Speed 1
2.6717 | 10131.58 | 0.3142 | 0.0088333 | Speed 1
2.6733 | 10129.94 | 0.3142 | 0.0088333 | Speed 1
2.675 | 10125.46 | 0.3142 | 0.0088333 | Speed 1
2.6767 | 10120.06 | 0.3142 | 0.0088333 | Speed 1
2.6783 | 10114.58 | 0.3142 | 0.0088333 | Speed 1
2.68 | 10109.91 | 0.3142 | 0.0088333 | Speed 1
2.6817 | 10105.89 | 0.3142 | 0.0088333 | Speed 1
2.6833 | 10102.41 | 0.3142 | 0.0088333 | Speed 1
2.685 | 10099.76 | 0.3142 | 0.0088333 | Speed 1
2.6867 | 10097.29 | 0.3142 | 0.0088333 | Speed 1
2.6883 | 10095.56 | 0.3142 | 0.0088333 | Speed 1
2.69 | 10095.01 | 0.3142 | 0.0088333 | Speed 1
2.6917 | 10096.75 | 0.3142 | 0.0088333 | Speed 1
2.6933 | 10101.5 | 0.3142 | 0.0088333 | Speed 1
2.695 | 10108.45 | 0.3142 | 0.0088333 | Speed 1
2.6967 | 10117.23 | 0.3142 | 0.0088333 | Speed 1
2.6983 | 10127.19 | 0.3142 | 0.0088333 | Speed 1
2.7 | 10138.72 | 0.3142 | 0.0088333 | Speed 1
2.7017 | 10151.61 | 0.3142 | 0.0088333 | Speed 1
2.7033 | 10165.23 | 0.3145 | 0.0089583 | Speed 1
2.705 | 10171.54 | 0.3145 | 0.0089583 | Speed 1
2.7067 | 10171.27 | 0.3145 | 0.0089583 | Speed 1
2.7083 | 10168.16 | 0.3145 | 0.0089583 | Speed 1
2.71 | 10163.86 | 0.3145 | 0.0089583 | Speed 1
2.7117 | 10158.92 | 0.3145 | 0.0089583 | Speed 1
2.7133 | 10154.54 | 0.3145 | 0.0089583 | Speed 1
2.715 | 10150.7 | 0.3145 | 0.0089583 | Speed 1
2.7167 | 10147.68 | 0.3145 | 0.0089583 | Speed 1
2.7183 | 10144.84 | 0.3145 | 0.0089583 | Speed 1
2.72 | 10143.29 | 0.3145 | 0.0089583 | Speed 1
2.7217 | 10143.93 | 0.3145 | 0.0089583 | Speed 1
2.7233 | 10146.76 | 0.3145 | 0.0089583 | Speed 1
2.725 | 10151.98 | 0.3145 | 0.0089583 | Speed 1
2.7267 | 10158.47 | 0.3145 | 0.0089583 | Speed 1
2.7283 | 10167.25 | 0.3145 | 0.0089583 | Speed 1
2.73 | 10176.85 | 0.3145 | 0.0089583 | Speed 1
2.7317 | 10187.82 | 0.3145 | 0.0089583 | Speed 1
2.7333 | 10199.25 | 0.3147 | 0.0090417 | Speed 1
2.735 | 10202.91 | 0.3147 | 0.0090417 | Speed 1
2.7367 | 10200.9 | 0.3147 | 0.0090417 | Speed 1
2.7383 | 10196.42 | 0.3147 | 0.0090417 | Speed 1
2.74 | 10190.93 | 0.3147 | 0.0090417 | Speed 1
2.7417 | 10185.63 | 0.3147 | 0.0090417 | Speed 1
2.7433 | 10180.69 | 0.3147 | 0.0090417 | Speed 1
2.745 | 10176.39 | 0.3147 | 0.0090417 | Speed 1
2.7467 | 10172.55 | 0.3147 | 0.0090417 | Speed 1
2.7483 | 10169.9 | 0.3147 | 0.0090417 | Speed 1
2.75 | 10167.34 | 0.3147 | 0.0090417 | Speed 1
2.7517 | 10165.78 | 0.3147 | 0.0090417 | Speed 1
2.7533 | 10165.33 | 0.3147 | 0.0090417 | Speed 1
2.755 | 10166.79 | 0.3147 | 0.0090417 | Speed 1
2.7567 | 10170.72 | 0.3147 | 0.0090417 | Speed 1
2.7583 | 10177.3 | 0.3147 | 0.0090417 | Speed 1
2.76 | 10185.53 | 0.3147 | 0.0090417 | Speed 1
2.7617 | 10195.04 | 0.3147 | 0.0090417 | Speed 1
2.7633 | 10206.2 | 0.3147 | 0.0090417 | Speed 1
2.765 | 10218.73 | 0.3147 | 0.0090417 | Speed 1
2.7667 | 10232.44 | 0.315 | 0.0091667 | Speed 1
2.7683 | 10242.59 | 0.315 | 0.0091667 | Speed 1
2.77 | 10244.7 | 0.315 | 0.0091667 | Speed 1
2.7717 | 10242.5 | 0.315 | 0.0091667 | Speed 1
2.7733 | 10238.75 | 0.315 | 0.0091667 | Speed 1
2.775 | 10234.46 | 0.315 | 0.0091667 | Speed 1
2.7767 | 10230.16 | 0.315 | 0.0091667 | Speed 1
2.7783 | 10226.5 | 0.315 | 0.0091667 | Speed 1
2.78 | 10223.57 | 0.315 | 0.0091667 | Speed 1
2.7817 | 10221.29 | 0.315 | 0.0091667 | Speed 1
2.7833 | 10221.01 | 0.315 | 0.0091667 | Speed 1
2.785 | 10222.75 | 0.315 | 0.0091667 | Speed 1
2.7867 | 10226.68 | 0.315 | 0.0091667 | Speed 1
2.7883 | 10232.26 | 0.315 | 0.0091667 | Speed 1
2.79 | 10239.39 | 0.315 | 0.0091667 | Speed 1
2.7917 | 10248.17 | 0.315 | 0.0091667 | Speed 1
2.7933 | 10258.78 | 0.315 | 0.0091667 | Speed 1
2.795 | 10270.3 | 0.315 | 0.0091667 | Speed 1
2.7967 | 10280.63 | 0.3152 | 0.00925 | Speed 1
2.7983 | 10282.64 | 0.3152 | 0.00925 | Speed 1
2.8 | 10279.9 | 0.3152 | 0.00925 | Speed 1
2.8017 | 10275.24 | 0.3152 | 0.00925 | Speed 1
2.8033 | 10269.39 | 0.3152 | 0.00925 | Speed 1
2.805 | 10263.72 | 0.3152 | 0.00925 | Speed 1
2.8067 | 10259.05 | 0.3152 | 0.00925 | Speed 1
2.8083 | 10254.39 | 0.3152 | 0.00925 | Speed 1
2.81 | 10250.82 | 0.3152 | 0.00925 | Speed 1
2.8117 | 10247.81 | 0.3152 | 0.00925 | Speed 1
2.8133 | 10245.61 | 0.3152 | 0.00925 | Speed 1
2.815 | 10244.24 | 0.3152 | 0.00925 | Speed 1
2.8167 | 10244.06 | 0.3152 | 0.00925 | Speed 1
2.8183 | 10246.62 | 0.3152 | 0.00925 | Speed 1
2.82 | 10251.83 | 0.3152 | 0.00925 | Speed 1
2.8217 | 10259.14 | 0.3152 | 0.00925 | Speed 1
2.8233 | 10267.74 | 0.3152 | 0.00925 | Speed 1
2.825 | 10278.07 | 0.3152 | 0.00925 | Speed 1
2.8267 | 10289.59 | 0.3152 | 0.00925 | Speed 1
2.8283 | 10302.58 | 0.3152 | 0.00925 | Speed 1
2.83 | 10316.3 | 0.3155 | 0.009375 | Speed 1
2.8317 | 10322.79 | 0.3155 | 0.009375 | Speed 1
2.8333 | 10322.79 | 0.3155 | 0.009375 | Speed 1
2.835 | 10319.59 | 0.3155 | 0.009375 | Speed 1
2.8367 | 10314.83 | 0.3155 | 0.009375 | Speed 1
2.8383 | 10310.17 | 0.3155 | 0.009375 | Speed 1
2.84 | 10305.87 | 0.3155 | 0.009375 | Speed 1
2.8417 | 10301.85 | 0.3155 | 0.009375 | Speed 1
2.8433 | 10298.46 | 0.3155 | 0.009375 | Speed 1
2.845 | 10296.27 | 0.3155 | 0.009375 | Speed 1
2.8467 | 10294.9 | 0.3155 | 0.009375 | Speed 1
2.8483 | 10296.27 | 0.3155 | 0.009375 | Speed 1
2.85 | 10299.47 | 0.3155 | 0.009375 | Speed 1
2.8517 | 10304.86 | 0.3155 | 0.009375 | Speed 1
2.8533 | 10312 | 0.3155 | 0.009375 | Speed 1
2.855 | 10320.59 | 0.3155 | 0.009375 | Speed 1
2.8567 | 10331.11 | 0.3155 | 0.009375 | Speed 1
2.8583 | 10342.9 | 0.3155 | 0.009375 | Speed 1
2.86 | 10354.33 | 0.3157 | 0.0094583 | Speed 1
2.8617 | 10357.35 | 0.3157 | 0.0094583 | Speed 1
2.8633 | 10355.43 | 0.3157 | 0.0094583 | Speed 1
2.865 | 10350.86 | 0.3157 | 0.0094583 | Speed 1
2.8667 | 10345.19 | 0.3157 | 0.0094583 | Speed 1
2.8683 | 10339.43 | 0.3157 | 0.0094583 | Speed 1
2.87 | 10334.4 | 0.3157 | 0.0094583 | Speed 1
2.8717 | 10329.83 | 0.3157 | 0.0094583 | Speed 1
2.8733 | 10326.26 | 0.3157 | 0.0094583 | Speed 1
2.875 | 10323.06 | 0.3157 | 0.0094583 | Speed 1
2.8767 | 10320.68 | 0.3157 | 0.0094583 | Speed 1
2.8783 | 10318.86 | 0.3157 | 0.0094583 | Speed 1
2.88 | 10318.4 | 0.3157 | 0.0094583 | Speed 1
2.8817 | 10320.59 | 0.3157 | 0.0094583 | Speed 1
2.8833 | 10325.53 | 0.3157 | 0.0094583 | Speed 1
2.885 | 10332.48 | 0.3157 | 0.0094583 | Speed 1
2.8867 | 10341.08 | 0.3157 | 0.0094583 | Speed 1
2.8883 | 10351.04 | 0.3157 | 0.0094583 | Speed 1
2.89 | 10362.66 | 0.3157 | 0.0094583 | Speed 1
2.8917 | 10375.73 | 0.3157 | 0.0094583 | Speed 1
2.8933 | 10389.63 | 0.316 | 0.0095833 | Speed 1
2.895 | 10396.49 | 0.316 | 0.0095833 | Speed 1
2.8967 | 10396.31 | 0.316 | 0.0095833 | Speed 1
2.8983 | 10393.11 | 0.316 | 0.0095833 | Speed 1
2.9 | 10388.26 | 0.316 | 0.0095833 | Speed 1
2.9017 | 10383.23 | 0.316 | 0.0095833 | Speed 1
2.9033 | 10378.84 | 0.316 | 0.0095833 | Speed 1
2.905 | 10374.82 | 0.316 | 0.0095833 | Speed 1
2.9067 | 10371.53 | 0.316 | 0.0095833 | Speed 1
2.9083 | 10368.51 | 0.316 | 0.0095833 | Speed 1
2.91 | 10366.68 | 0.316 | 0.0095833 | Speed 1
2.9117 | 10366.68 | 0.316 | 0.0095833 | Speed 1
2.9133 | 10369.51 | 0.316 | 0.0095833 | Speed 1
2.915 | 10374.36 | 0.316 | 0.0095833 | Speed 1
2.9167 | 10380.67 | 0.316 | 0.0095833 | Speed 1
2.9183 | 10388.81 | 0.316 | 0.0095833 | Speed 1
2.92 | 10398.5 | 0.316 | 0.0095833 | Speed 1
2.9217 | 10409.57 | 0.316 | 0.0095833 | Speed 1
2.9233 | 10422.09 | 0.3162 | 0.0096667 | Speed 1
2.925 | 10428.86 | 0.3162 | 0.0096667 | Speed 1
2.9267 | 10428.4 | 0.3162 | 0.0096667 | Speed 1
2.9283 | 10424.38 | 0.3162 | 0.0096667 | Speed 1
2.93 | 10418.71 | 0.3162 | 0.0096667 | Speed 1
2.9317 | 10413.13 | 0.3162 | 0.0096667 | Speed 1
2.9333 | 10408.1 | 0.3162 | 0.0096667 | Speed 1
2.935 | 10403.35 | 0.3162 | 0.0096667 | Speed 1
2.9367 | 10399.51 | 0.3162 | 0.0096667 | Speed 1
2.9383 | 10396.21 | 0.3162 | 0.0096667 | Speed 1
2.94 | 10393.65 | 0.3162 | 0.0096667 | Speed 1
2.9417 | 10391.55 | 0.3162 | 0.0096667 | Speed 1
2.9433 | 10390.82 | 0.3162 | 0.0096667 | Speed 1
2.945 | 10392.1 | 0.3162 | 0.0096667 | Speed 1
2.9467 | 10396.21 | 0.3162 | 0.0096667 | Speed 1
2.9483 | 10402.62 | 0.3162 | 0.0096667 | Speed 1
2.95 | 10410.57 | 0.3162 | 0.0096667 | Speed 1
2.9517 | 10420.17 | 0.3162 | 0.0096667 | Speed 1
2.9533 | 10431.42 | 0.3162 | 0.0096667 | Speed 1
2.955 | 10443.49 | 0.3162 | 0.0096667 | Speed 1
2.9567 | 10457.21 | 0.3165 | 0.0097917 | Speed 1
2.9583 | 10464.16 | 0.3165 | 0.0097917 | Speed 1
2.96 | 10463.88 | 0.3165 | 0.0097917 | Speed 1
2.9617 | 10460.59 | 0.3165 | 0.0097917 | Speed 1
2.9633 | 10455.83 | 0.3165 | 0.0097917 | Speed 1
2.965 | 10450.62 | 0.3165 | 0.0097917 | Speed 1
2.9667 | 10445.78 | 0.3165 | 0.0097917 | Speed 1
2.9683 | 10441.84 | 0.3165 | 0.0097917 | Speed 1
2.97 | 10438.28 | 0.3165 | 0.0097917 | Speed 1
2.9717 | 10435.35 | 0.3165 | 0.0097917 | Speed 1
2.9733 | 10433.16 | 0.3165 | 0.0097917 | Speed 1
2.975 | 10432.06 | 0.3165 | 0.0097917 | Speed 1
2.9767 | 10433.71 | 0.3165 | 0.0097917 | Speed 1
2.9783 | 10437.64 | 0.3165 | 0.0097917 | Speed 1
2.98 | 10443.67 | 0.3165 | 0.0097917 | Speed 1
2.9817 | 10451.17 | 0.3165 | 0.0097917 | Speed 1
2.9833 | 10460.41 | 0.3165 | 0.0097917 | Speed 1
2.985 | 10471.47 | 0.3165 | 0.0097917 | Speed 1
2.9867 | 10483.72 | 0.3165 | 0.0097917 | Speed 1
2.9883 | 10495.15 | 0.3167 | 0.009875 | Speed 1
2.99 | 10497.53 | 0.3167 | 0.009875 | Speed 1
2.9917 | 10494.79 | 0.3167 | 0.009875 | Speed 1
2.9933 | 10490.22 | 0.3167 | 0.009875 | Speed 1
2.995 | 10484.64 | 0.3167 | 0.009875 | Speed 1
2.9967 | 10479.15 | 0.3167 | 0.009875 | Speed 1
2.9983 | 10474.21 | 0.3167 | 0.009875 | Speed 1
3 | 10470.19 | 0.3167 | 0.009875 | Speed 1
3.0017 | 10466.81 | 0.3167 | 0.009875 | Speed 1
3.0033 | 10463.97 | 0.3167 | 0.009875 | Speed 1
3.005 | 10461.41 | 0.3167 | 0.009875 | Speed 1
3.0067 | 10460.04 | 0.3167 | 0.009875 | Speed 1
3.0083 | 10460.68 | 0.3167 | 0.009875 | Speed 1
3.01 | 10464.25 | 0.3167 | 0.009875 | Speed 1
3.0117 | 10469.92 | 0.3167 | 0.009875 | Speed 1
3.0133 | 10477.41 | 0.3167 | 0.009875 | Speed 1
3.015 | 10486.83 | 0.3167 | 0.009875 | Speed 1
3.0167 | 10497.44 | 0.3167 | 0.009875 | Speed 1
3.0183 | 10509.6 | 0.3167 | 0.009875 | Speed 1
3.02 | 10522.95 | 0.3167 | 0.009875 | Speed 1
3.0217 | 10535.48 | 0.317 | 0.01 | Speed 1
3.0233 | 10539.5 | 0.317 | 0.01 | Speed 1
3.025 | 10538.5 | 0.317 | 0.01 | Speed 1
3.0267 | 10534.75 | 0.317 | 0.01 | Speed 1
3.0283 | 10529.99 | 0.317 | 0.01 | Speed 1
3.03 | 10525.42 | 0.317 | 0.01 | Speed 1
3.0317 | 10521.4 | 0.317 | 0.01 | Speed 1
3.0333 | 10518.11 | 0.317 | 0.01 | Speed 1
3.035 | 10515.18 | 0.317 | 0.01 | Speed 1
3.0367 | 10513.9 | 0.317 | 0.01 | Speed 1
3.0383 | 10514.54 | 0.317 | 0.01 | Speed 1
3.04 | 10517.56 | 0.317 | 0.01 | Speed 1
3.0417 | 10522.59 | 0.317 | 0.01 | Speed 1
3.0433 | 10529.08 | 0.317 | 0.01 | Speed 1
3.045 | 10537.31 | 0.317 | 0.01 | Speed 1
3.0467 | 10547 | 0.317 | 0.01 | Speed 1
3.0483 | 10558.07 | 0.317 | 0.01 | Speed 1
3.05 | 10569.95 | 0.3172 | 0.010083 | Speed 1
3.0517 | 10574.07 | 0.3172 | 0.010083 | Speed 1
3.0533 | 10572.15 | 0.3172 | 0.010083 | Speed 1
3.055 | 10567.3 | 0.3172 | 0.010083 | Speed 1
3.0567 | 10561.63 | 0.3172 | 0.010083 | Speed 1
3.0583 | 10555.78 | 0.3172 | 0.010083 | Speed 1
3.06 | 10550.29 | 0.3172 | 0.010083 | Speed 1
3.0617 | 10545.54 | 0.3172 | 0.010083 | Speed 1
3.0633 | 10541.51 | 0.3172 | 0.010083 | Speed 1
3.065 | 10538.31 | 0.3172 | 0.010083 | Speed 1
3.0667 | 10535.85 | 0.3172 | 0.010083 | Speed 1
3.0683 | 10533.93 | 0.3172 | 0.010083 | Speed 1
3.07 | 10532.92 | 0.3172 | 0.010083 | Speed 1
3.0717 | 10533.93 | 0.3172 | 0.010083 | Speed 1
3.0733 | 10537.49 | 0.3172 | 0.010083 | Speed 1
3.075 | 10543.62 | 0.3172 | 0.010083 | Speed 1
3.0767 | 10551.85 | 0.3172 | 0.010083 | Speed 1
3.0783 | 10561.27 | 0.3172 | 0.010083 | Speed 1
3.08 | 10572.42 | 0.3172 | 0.010083 | Speed 1
3.0817 | 10585.22 | 0.3172 | 0.010083 | Speed 1
3.0833 | 10598.76 | 0.3175 | 0.010208 | Speed 1
3.085 | 10609.09 | 0.3175 | 0.010208 | Speed 1
3.0867 | 10610.74 | 0.3175 | 0.010208 | Speed 1
3.0883 | 10607.99 | 0.3175 | 0.010208 | Speed 1
3.09 | 10603.51 | 0.3175 | 0.010208 | Speed 1
3.0917 | 10598.67 | 0.3175 | 0.010208 | Speed 1
3.0933 | 10593.73 | 0.3175 | 0.010208 | Speed 1
3.095 | 10589.25 | 0.3175 | 0.010208 | Speed 1
3.0967 | 10585.41 | 0.3175 | 0.010208 | Speed 1
3.0983 | 10582.21 | 0.3175 | 0.010208 | Speed 1
3.1 | 10580.01 | 0.3175 | 0.010208 | Speed 1
3.1017 | 10579.37 | 0.3175 | 0.010208 | Speed 1
3.1033 | 10581.29 | 0.3175 | 0.010208 | Speed 1
3.105 | 10585.32 | 0.3175 | 0.010208 | Speed 1
3.1067 | 10591.08 | 0.3175 | 0.010208 | Speed 1
3.1083 | 10598.76 | 0.3175 | 0.010208 | Speed 1
3.11 | 10608.08 | 0.3175 | 0.010208 | Speed 1
3.1117 | 10619.06 | 0.3175 | 0.010208 | Speed 1
3.1133 | 10631.04 | 0.3177 | 0.010292 | Speed 1
3.115 | 10639.91 | 0.3177 | 0.010292 | Speed 1
3.1167 | 10640.27 | 0.3177 | 0.010292 | Speed 1
3.1183 | 10636.71 | 0.3177 | 0.010292 | Speed 1
3.12 | 10631.22 | 0.3177 | 0.010292 | Speed 1
3.1217 | 10625.37 | 0.3177 | 0.010292 | Speed 1
3.1233 | 10619.51 | 0.3177 | 0.010292 | Speed 1
3.125 | 10614.58 | 0.3177 | 0.010292 | Speed 1
3.1267 | 10610.1 | 0.3177 | 0.010292 | Speed 1
3.1283 | 10606.35 | 0.3177 | 0.010292 | Speed 1
3.13 | 10603.42 | 0.3177 | 0.010292 | Speed 1
3.1317 | 10601.13 | 0.3177 | 0.010292 | Speed 1
3.1333 | 10599.85 | 0.3177 | 0.010292 | Speed 1
3.135 | 10600.31 | 0.3177 | 0.010292 | Speed 1
3.1367 | 10603.33 | 0.3177 | 0.010292 | Speed 1
3.1383 | 10609 | 0.3177 | 0.010292 | Speed 1
3.14 | 10616.41 | 0.3177 | 0.010292 | Speed 1
3.1417 | 10625.64 | 0.3177 | 0.010292 | Speed 1
3.1433 | 10636.34 | 0.3177 | 0.010292 | Speed 1
3.145 | 10648.59 | 0.3177 | 0.010292 | Speed 1
3.1467 | 10661.85 | 0.3177 | 0.010292 | Speed 1
3.1483 | 10675.29 | 0.318 | 0.010417 | Speed 1
3.15 | 10679.77 | 0.318 | 0.010417 | Speed 1
3.1517 | 10678.22 | 0.318 | 0.010417 | Speed 1
3.1533 | 10674.29 | 0.318 | 0.010417 | Speed 1
3.155 | 10669.44 | 0.318 | 0.010417 | Speed 1
3.1567 | 10664.5 | 0.318 | 0.010417 | Speed 1
3.1583 | 10660.3 | 0.318 | 0.010417 | Speed 1
3.16 | 10656.27 | 0.318 | 0.010417 | Speed 1
3.1617 | 10652.71 | 0.318 | 0.010417 | Speed 1
3.1633 | 10650.7 | 0.318 | 0.010417 | Speed 1
3.165 | 10650.88 | 0.318 | 0.010417 | Speed 1
3.1667 | 10653.16 | 0.318 | 0.010417 | Speed 1
3.1683 | 10657.74 | 0.318 | 0.010417 | Speed 1
3.17 | 10663.86 | 0.318 | 0.010417 | Speed 1
3.1717 | 10671.64 | 0.318 | 0.010417 | Speed 1
3.1733 | 10680.87 | 0.318 | 0.010417 | Speed 1
3.175 | 10691.57 | 0.318 | 0.010417 | Speed 1
3.1767 | 10703.37 | 0.3182 | 0.0105 | Speed 1
3.1783 | 10710.59 | 0.3182 | 0.0105 | Speed 1
3.18 | 10709.95 | 0.3182 | 0.0105 | Speed 1
3.1817 | 10705.38 | 0.3182 | 0.0105 | Speed 1
3.1833 | 10699.53 | 0.3182 | 0.0105 | Speed 1
3.185 | 10693.22 | 0.3182 | 0.0105 | Speed 1
3.1867 | 10687.73 | 0.3182 | 0.0105 | Speed 1
3.1883 | 10682.79 | 0.3182 | 0.0105 | Speed 1
3.19 | 10678.31 | 0.3182 | 0.0105 | Speed 1
3.1917 | 10674.74 | 0.3182 | 0.0105 | Speed 1
3.1933 | 10671.64 | 0.3182 | 0.0105 | Speed 1
3.195 | 10669.35 | 0.3182 | 0.0105 | Speed 1
3.1967 | 10668.07 | 0.3182 | 0.0105 | Speed 1
3.1983 | 10668.53 | 0.3182 | 0.0105 | Speed 1
3.2 | 10671.54 | 0.3182 | 0.0105 | Speed 1
3.2017 | 10677.49 | 0.3182 | 0.0105 | Speed 1
3.2033 | 10684.99 | 0.3182 | 0.0105 | Speed 1
3.205 | 10694.31 | 0.3182 | 0.0105 | Speed 1
3.2067 | 10704.83 | 0.3182 | 0.0105 | Speed 1
3.2083 | 10717.17 | 0.3182 | 0.0105 | Speed 1
3.21 | 10730.16 | 0.3185 | 0.010625 | Speed 1
3.2117 | 10740.49 | 0.3185 | 0.010625 | Speed 1
3.2133 | 10742.14 | 0.3185 | 0.010625 | Speed 1
3.215 | 10739.3 | 0.3185 | 0.010625 | Speed 1
3.2167 | 10734.55 | 0.3185 | 0.010625 | Speed 1
3.2183 | 10729.15 | 0.3185 | 0.010625 | Speed 1
3.22 | 10724.31 | 0.3185 | 0.010625 | Speed 1
3.2217 | 10719.83 | 0.3185 | 0.010625 | Speed 1
3.2233 | 10715.71 | 0.3185 | 0.010625 | Speed 1
3.225 | 10712.24 | 0.3185 | 0.010625 | Speed 1
3.2267 | 10709.77 | 0.3185 | 0.010625 | Speed 1
3.2283 | 10708.21 | 0.3185 | 0.010625 | Speed 1
3.23 | 10709.68 | 0.3185 | 0.010625 | Speed 1
3.2317 | 10713.06 | 0.3185 | 0.010625 | Speed 1
3.2333 | 10718.45 | 0.3185 | 0.010625 | Speed 1
3.235 | 10725.68 | 0.3185 | 0.010625 | Speed 1
3.2367 | 10734.46 | 0.3185 | 0.010625 | Speed 1
3.2383 | 10744.88 | 0.3185 | 0.010625 | Speed 1
3.24 | 10756.77 | 0.3185 | 0.010625 | Speed 1
3.2417 | 10767.01 | 0.3187 | 0.010708 | Speed 1
3.2433 | 10768.56 | 0.3187 | 0.010708 | Speed 1
3.245 | 10765.27 | 0.3187 | 0.010708 | Speed 1
3.2467 | 10759.88 | 0.3187 | 0.010708 | Speed 1
3.2483 | 10753.84 | 0.3187 | 0.010708 | Speed 1
3.25 | 10748.08 | 0.3187 | 0.010708 | Speed 1
3.2517 | 10742.78 | 0.3187 | 0.010708 | Speed 1
3.2533 | 10738.3 | 0.3187 | 0.010708 | Speed 1
3.255 | 10734.27 | 0.3187 | 0.010708 | Speed 1
3.2567 | 10731.16 | 0.3187 | 0.010708 | Speed 1
3.2583 | 10728.6 | 0.3187 | 0.010708 | Speed 1
3.26 | 10726.96 | 0.3187 | 0.010708 | Speed 1
3.2617 | 10727.05 | 0.3187 | 0.010708 | Speed 1
3.2633 | 10730.07 | 0.3187 | 0.010708 | Speed 1
3.265 | 10735.1 | 0.3187 | 0.010708 | Speed 1
3.2667 | 10742.5 | 0.3187 | 0.010708 | Speed 1
3.2683 | 10751.01 | 0.3187 | 0.010708 | Speed 1
3.27 | 10761.16 | 0.3187 | 0.010708 | Speed 1
3.2717 | 10772.86 | 0.3187 | 0.010708 | Speed 1
3.2733 | 10785.85 | 0.3187 | 0.010708 | Speed 1
3.275 | 10798.37 | 0.319 | 0.010833 | Speed 1
3.2767 | 10802.58 | 0.319 | 0.010833 | Speed 1
3.2783 | 10800.93 | 0.319 | 0.010833 | Speed 1
3.28 | 10796.54 | 0.319 | 0.010833 | Speed 1
3.2817 | 10791.15 | 0.319 | 0.010833 | Speed 1
3.2833 | 10785.75 | 0.319 | 0.010833 | Speed 1
3.285 | 10780.91 | 0.319 | 0.010833 | Speed 1
3.2867 | 10776.79 | 0.319 | 0.010833 | Speed 1
3.2883 | 10772.86 | 0.319 | 0.010833 | Speed 1
3.29 | 10769.66 | 0.319 | 0.010833 | Speed 1
3.2917 | 10767.65 | 0.319 | 0.010833 | Speed 1
3.2933 | 10768.29 | 0.319 | 0.010833 | Speed 1
3.295 | 10771.58 | 0.319 | 0.010833 | Speed 1
3.2967 | 10776.79 | 0.319 | 0.010833 | Speed 1
3.2983 | 10783.56 | 0.319 | 0.010833 | Speed 1
3.3 | 10791.97 | 0.319 | 0.010833 | Speed 1
3.3017 | 10801.94 | 0.319 | 0.010833 | Speed 1
3.3033 | 10813.28 | 0.319 | 0.010833 | Speed 1
3.305 | 10824.16 | 0.3192 | 0.010917 | Speed 1
3.3067 | 10826.35 | 0.3192 | 0.010917 | Speed 1
3.3083 | 10823.15 | 0.3192 | 0.010917 | Speed 1
3.31 | 10817.76 | 0.3192 | 0.010917 | Speed 1
3.3117 | 10811.54 | 0.3192 | 0.010917 | Speed 1
3.3133 | 10805.69 | 0.3192 | 0.010917 | Speed 1
3.315 | 10799.93 | 0.3192 | 0.010917 | Speed 1
3.3167 | 10795.17 | 0.3192 | 0.010917 | Speed 1
3.3183 | 10790.87 | 0.3192 | 0.010917 | Speed 1
3.32 | 10787.49 | 0.3192 | 0.010917 | Speed 1
3.3217 | 10784.84 | 0.3192 | 0.010917 | Speed 1
3.3233 | 10783.1 | 0.3192 | 0.010917 | Speed 1
3.325 | 10782.37 | 0.3192 | 0.010917 | Speed 1
3.3267 | 10784.38 | 0.3192 | 0.010917 | Speed 1
3.3283 | 10788.77 | 0.3192 | 0.010917 | Speed 1
3.33 | 10794.99 | 0.3192 | 0.010917 | Speed 1
3.3317 | 10803.4 | 0.3192 | 0.010917 | Speed 1
3.3333 | 10813.28 | 0.3192 | 0.010917 | Speed 1
3.335 | 10824.62 | 0.3192 | 0.010917 | Speed 1
3.3367 | 10837.69 | 0.3192 | 0.010917 | Speed 1
3.3383 | 10851.5 | 0.3195 | 0.011042 | Speed 1
3.34 | 10859.09 | 0.3195 | 0.011042 | Speed 1
3.3417 | 10858.72 | 0.3195 | 0.011042 | Speed 1
3.3433 | 10855.07 | 0.3195 | 0.011042 | Speed 1
3.345 | 10849.95 | 0.3195 | 0.011042 | Speed 1
3.3467 | 10844.73 | 0.3195 | 0.011042 | Speed 1
3.3483 | 10839.89 | 0.3195 | 0.011042 | Speed 1
3.35 | 10835.59 | 0.3195 | 0.011042 | Speed 1
3.3517 | 10831.75 | 0.3195 | 0.011042 | Speed 1
3.3533 | 10829.01 | 0.3195 | 0.011042 | Speed 1
3.355 | 10828 | 0.3195 | 0.011042 | Speed 1
3.3567 | 10829.28 | 0.3195 | 0.011042 | Speed 1
3.3583 | 10833.03 | 0.3195 | 0.011042 | Speed 1
3.36 | 10838.33 | 0.3195 | 0.011042 | Speed 1
3.3617 | 10845.74 | 0.3195 | 0.011042 | Speed 1
3.3633 | 10854.52 | 0.3195 | 0.011042 | Speed 1
3.365 | 10864.67 | 0.3195 | 0.011042 | Speed 1
3.3667 | 10876.01 | 0.3197 | 0.011125 | Speed 1
3.3683 | 10883.6 | 0.3197 | 0.011125 | Speed 1
3.37 | 10882.96 | 0.3197 | 0.011125 | Speed 1
3.3717 | 10878.29 | 0.3197 | 0.011125 | Speed 1
3.3733 | 10871.98 | 0.3197 | 0.011125 | Speed 1
3.375 | 10865.22 | 0.3197 | 0.011125 | Speed 1
3.3767 | 10858.82 | 0.3197 | 0.011125 | Speed 1
3.3783 | 10853.42 | 0.3197 | 0.011125 | Speed 1
3.38 | 10848.48 | 0.3197 | 0.011125 | Speed 1
3.3817 | 10844.37 | 0.3197 | 0.011125 | Speed 1
3.3833 | 10841.08 | 0.3197 | 0.011125 | Speed 1
3.385 | 10838.42 | 0.3197 | 0.011125 | Speed 1
3.3867 | 10836.6 | 0.3197 | 0.011125 | Speed 1
3.3883 | 10835.86 | 0.3197 | 0.011125 | Speed 1
3.39 | 10838.33 | 0.3197 | 0.011125 | Speed 1
3.3917 | 10843.18 | 0.3197 | 0.011125 | Speed 1
3.3933 | 10850.22 | 0.3197 | 0.011125 | Speed 1
3.395 | 10859.27 | 0.3197 | 0.011125 | Speed 1
3.3967 | 10869.33 | 0.3197 | 0.011125 | Speed 1
3.3983 | 10880.85 | 0.3197 | 0.011125 | Speed 1
3.4 | 10893.65 | 0.3197 | 0.011125 | Speed 1
3.4017 | 10906.36 | 0.32 | 0.01125 | Speed 1
3.4033 | 10910.75 | 0.32 | 0.01125 | Speed 1
3.405 | 10908.65 | 0.32 | 0.01125 | Speed 1
3.4067 | 10904.17 | 0.32 | 0.01125 | Speed 1
3.4083 | 10898.87 | 0.32 | 0.01125 | Speed 1
3.41 | 10893.29 | 0.32 | 0.01125 | Speed 1
3.4117 | 10888.26 | 0.32 | 0.01125 | Speed 1
3.4133 | 10883.87 | 0.32 | 0.01125 | Speed 1
3.415 | 10879.76 | 0.32 | 0.01125 | Speed 1
3.4167 | 10876.56 | 0.32 | 0.01125 | Speed 1
3.4183 | 10874.18 | 0.32 | 0.01125 | Speed 1
3.42 | 10875 | 0.32 | 0.01125 | Speed 1
3.4217 | 10877.84 | 0.32 | 0.01125 | Speed 1
3.4233 | 10882.68 | 0.32 | 0.01125 | Speed 1
3.425 | 10889.36 | 0.32 | 0.01125 | Speed 1
3.4267 | 10897.4 | 0.32 | 0.01125 | Speed 1
3.4283 | 10906.73 | 0.32 | 0.01125 | Speed 1
3.43 | 10917.8 | 0.32 | 0.01125 | Speed 1
3.4317 | 10928.95 | 0.3202 | 0.011333 | Speed 1
3.4333 | 10931.6 | 0.3202 | 0.011333 | Speed 1
3.435 | 10928.31 | 0.3202 | 0.011333 | Speed 1
3.4367 | 10922.64 | 0.3202 | 0.011333 | Speed 1
3.4383 | 10915.97 | 0.3202 | 0.011333 | Speed 1
3.44 | 10909.84 | 0.3202 | 0.011333 | Speed 1
3.4417 | 10904.26 | 0.3202 | 0.011333 | Speed 1
3.4433 | 10899.05 | 0.3202 | 0.011333 | Speed 1
3.445 | 10894.75 | 0.3202 | 0.011333 | Speed 1
3.4467 | 10891.37 | 0.3202 | 0.011333 | Speed 1
3.4483 | 10888.26 | 0.3202 | 0.011333 | Speed 1
3.45 | 10886.25 | 0.3202 | 0.011333 | Speed 1
3.4517 | 10885.33 | 0.3202 | 0.011333 | Speed 1
3.4533 | 10886.98 | 0.3202 | 0.011333 | Speed 1
3.455 | 10891.46 | 0.3202 | 0.011333 | Speed 1
3.4567 | 10897.77 | 0.3202 | 0.011333 | Speed 1
3.4583 | 10905.72 | 0.3202 | 0.011333 | Speed 1
3.46 | 10915.42 | 0.3202 | 0.011333 | Speed 1
3.4617 | 10926.48 | 0.3202 | 0.011333 | Speed 1
3.4633 | 10938.64 | 0.3202 | 0.011333 | Speed 1
3.465 | 10951.54 | 0.3205 | 0.011458 | Speed 1
3.4667 | 10956.47 | 0.3205 | 0.011458 | Speed 1
3.4683 | 10954.65 | 0.3205 | 0.011458 | Speed 1
3.47 | 10949.89 | 0.3205 | 0.011458 | Speed 1
3.4717 | 10944.22 | 0.3205 | 0.011458 | Speed 1
3.4733 | 10938.37 | 0.3205 | 0.011458 | Speed 1
3.475 | 10933.34 | 0.3205 | 0.011458 | Speed 1
3.4767 | 10929.13 | 0.3205 | 0.011458 | Speed 1
3.4783 | 10924.93 | 0.3205 | 0.011458 | Speed 1
3.48 | 10921.73 | 0.3205 | 0.011458 | Speed 1
3.4817 | 10919.17 | 0.3205 | 0.011458 | Speed 1
3.4833 | 10918.89 | 0.3205 | 0.011458 | Speed 1
3.485 | 10920.9 | 0.3205 | 0.011458 | Speed 1
3.4867 | 10925.29 | 0.3205 | 0.011458 | Speed 1
3.4883 | 10931.51 | 0.3205 | 0.011458 | Speed 1
3.49 | 10939.28 | 0.3205 | 0.011458 | Speed 1
3.4917 | 10948.34 | 0.3205 | 0.011458 | Speed 1
3.4933 | 10958.67 | 0.3205 | 0.011458 | Speed 1
3.495 | 10970.92 | 0.3207 | 0.011542 | Speed 1
3.4967 | 10979.06 | 0.3207 | 0.011542 | Speed 1
3.4983 | 10979.06 | 0.3207 | 0.011542 | Speed 1
3.5 | 10975.04 | 0.3207 | 0.011542 | Speed 1
3.5017 | 10969.18 | 0.3207 | 0.011542 | Speed 1
3.5033 | 10962.78 | 0.3207 | 0.011542 | Speed 1
3.505 | 10956.75 | 0.3207 | 0.011542 | Speed 1
3.5067 | 10951.45 | 0.3207 | 0.011542 | Speed 1
3.5083 | 10947.24 | 0.3207 | 0.011542 | Speed 1
3.51 | 10943.31 | 0.3207 | 0.011542 | Speed 1
3.5117 | 10940.02 | 0.3207 | 0.011542 | Speed 1
3.5133 | 10937.82 | 0.3207 | 0.011542 | Speed 1
3.515 | 10936.45 | 0.3207 | 0.011542 | Speed 1
3.5167 | 10937.55 | 0.3207 | 0.011542 | Speed 1
3.5183 | 10941.66 | 0.3207 | 0.011542 | Speed 1
3.52 | 10947.42 | 0.3207 | 0.011542 | Speed 1
3.5217 | 10955.1 | 0.3207 | 0.011542 | Speed 1
3.5233 | 10964.34 | 0.3207 | 0.011542 | Speed 1
3.525 | 10975.04 | 0.3207 | 0.011542 | Speed 1
3.5267 | 10987.02 | 0.3207 | 0.011542 | Speed 1
3.5283 | 11000.55 | 0.321 | 0.011667 | Speed 1
3.53 | 11008.41 | 0.321 | 0.011667 | Speed 1
3.5317 | 11008.41 | 0.321 | 0.011667 | Speed 1
3.5333 | 11004.21 | 0.321 | 0.011667 | Speed 1
3.535 | 10998.72 | 0.321 | 0.011667 | Speed 1
3.5367 | 10992.87 | 0.321 | 0.011667 | Speed 1
3.5383 | 10987.38 | 0.321 | 0.011667 | Speed 1
3.54 | 10982.54 | 0.321 | 0.011667 | Speed 1
3.5417 | 10977.96 | 0.321 | 0.011667 | Speed 1
3.5433 | 10974.21 | 0.321 | 0.011667 | Speed 1
3.545 | 10971.65 | 0.321 | 0.011667 | Speed 1
3.5467 | 10970.83 | 0.321 | 0.011667 | Speed 1
3.5483 | 10972.75 | 0.321 | 0.011667 | Speed 1
3.55 | 10976.96 | 0.321 | 0.011667 | Speed 1
3.5517 | 10983.08 | 0.321 | 0.011667 | Speed 1
3.5533 | 10990.77 | 0.321 | 0.011667 | Speed 1
3.555 | 10999.45 | 0.321 | 0.011667 | Speed 1
3.5567 | 11009.69 | 0.321 | 0.011667 | Speed 1
3.5583 | 11021.67 | 0.3213 | 0.011792 | Speed 1
3.56 | 11030.54 | 0.3213 | 0.011792 | Speed 1
3.5617 | 11030.82 | 0.3213 | 0.011792 | Speed 1
3.5633 | 11026.79 | 0.3213 | 0.011792 | Speed 1
3.565 | 11020.67 | 0.3213 | 0.011792 | Speed 1
3.5667 | 11014.08 | 0.3213 | 0.011792 | Speed 1
3.5683 | 11007.77 | 0.3213 | 0.011792 | Speed 1
3.57 | 11002.01 | 0.3213 | 0.011792 | Speed 1
3.5717 | 10996.98 | 0.3213 | 0.011792 | Speed 1
3.5733 | 10992.87 | 0.3213 | 0.011792 | Speed 1
3.575 | 10989.48 | 0.3213 | 0.011792 | Speed 1
3.5767 | 10986.83 | 0.3213 | 0.011792 | Speed 1
3.5783 | 10985.1 | 0.3213 | 0.011792 | Speed 1
3.58 | 10985.28 | 0.3213 | 0.011792 | Speed 1
3.5817 | 10988.66 | 0.3213 | 0.011792 | Speed 1
3.5833 | 10994.33 | 0.3213 | 0.011792 | Speed 1
3.585 | 11001.74 | 0.3213 | 0.011792 | Speed 1
3.5867 | 11010.33 | 0.3213 | 0.011792 | Speed 1
3.5883 | 11020.67 | 0.3213 | 0.011792 | Speed 1
3.59 | 11032.37 | 0.3213 | 0.011792 | Speed 1
3.5917 | 11045.17 | 0.3213 | 0.011792 | Speed 1
3.5933 | 11056.05 | 0.3215 | 0.011875 | Speed 1
3.595 | 11057.97 | 0.3215 | 0.011875 | Speed 1
3.5967 | 11055.23 | 0.3215 | 0.011875 | Speed 1
3.5983 | 11050.29 | 0.3215 | 0.011875 | Speed 1
3.6 | 11044.9 | 0.3215 | 0.011875 | Speed 1
3.6017 | 11039.59 | 0.3215 | 0.011875 | Speed 1
3.6033 | 11034.66 | 0.3215 | 0.011875 | Speed 1
3.605 | 11029.99 | 0.3215 | 0.011875 | Speed 1
3.6067 | 11026.34 | 0.3215 | 0.011875 | Speed 1
3.6083 | 11024.32 | 0.3215 | 0.011875 | Speed 1
3.61 | 11024.6 | 0.3215 | 0.011875 | Speed 1
3.6117 | 11027.07 | 0.3215 | 0.011875 | Speed 1
3.6133 | 11031.36 | 0.3215 | 0.011875 | Speed 1
3.615 | 11037.49 | 0.3215 | 0.011875 | Speed 1
3.6167 | 11045.08 | 0.3215 | 0.011875 | Speed 1
3.6183 | 11054.32 | 0.3215 | 0.011875 | Speed 1
3.62 | 11064.83 | 0.3215 | 0.011875 | Speed 1
3.6217 | 11074.98 | 0.3217 | 0.011958 | Speed 1
3.6233 | 11076.72 | 0.3217 | 0.011958 | Speed 1
3.625 | 11072.97 | 0.3217 | 0.011958 | Speed 1
3.6267 | 11067.03 | 0.3217 | 0.011958 | Speed 1
3.6283 | 11059.89 | 0.3217 | 0.011958 | Speed 1
3.63 | 11053.13 | 0.3217 | 0.011958 | Speed 1
3.6317 | 11047 | 0.3217 | 0.011958 | Speed 1
3.6333 | 11041.51 | 0.3217 | 0.011958 | Speed 1
3.635 | 11036.67 | 0.3217 | 0.011958 | Speed 1
3.6367 | 11032.74 | 0.3217 | 0.011958 | Speed 1
3.6383 | 11029.54 | 0.3217 | 0.011958 | Speed 1
3.64 | 11027.07 | 0.3217 | 0.011958 | Speed 1
3.6417 | 11025.51 | 0.3217 | 0.011958 | Speed 1
3.6433 | 11026.43 | 0.3217 | 0.011958 | Speed 1
3.645 | 11030.18 | 0.3217 | 0.011958 | Speed 1
3.6467 | 11036.12 | 0.3217 | 0.011958 | Speed 1
3.6483 | 11043.62 | 0.3217 | 0.011958 | Speed 1
3.65 | 11053.04 | 0.3217 | 0.011958 | Speed 1
3.6517 | 11063.55 | 0.3217 | 0.011958 | Speed 1
3.6533 | 11075.07 | 0.3217 | 0.011958 | Speed 1
3.655 | 11088.24 | 0.322 | 0.012083 | Speed 1
3.6567 | 11097.11 | 0.322 | 0.012083 | Speed 1
3.6583 | 11097.29 | 0.322 | 0.012083 | Speed 1
3.66 | 11093.27 | 0.322 | 0.012083 | Speed 1
3.6617 | 11087.69 | 0.322 | 0.012083 | Speed 1
3.6633 | 11082.02 | 0.322 | 0.012083 | Speed 1
3.665 | 11076.45 | 0.322 | 0.012083 | Speed 1
3.6667 | 11071.14 | 0.322 | 0.012083 | Speed 1
3.6683 | 11066.66 | 0.322 | 0.012083 | Speed 1
3.67 | 11062.91 | 0.322 | 0.012083 | Speed 1
3.6717 | 11059.71 | 0.322 | 0.012083 | Speed 1
3.6733 | 11058.8 | 0.322 | 0.012083 | Speed 1
3.675 | 11060.72 | 0.322 | 0.012083 | Speed 1
3.6767 | 11064.56 | 0.322 | 0.012083 | Speed 1
3.6783 | 11070.32 | 0.322 | 0.012083 | Speed 1
3.68 | 11077.36 | 0.322 | 0.012083 | Speed 1
3.6817 | 11086.14 | 0.322 | 0.012083 | Speed 1
3.6833 | 11096.11 | 0.322 | 0.012083 | Speed 1
3.685 | 11107.35 | 0.3222 | 0.012167 | Speed 1
3.6867 | 11113.94 | 0.3222 | 0.012167 | Speed 1
3.6883 | 11112.11 | 0.3222 | 0.012167 | Speed 1
3.69 | 11106.99 | 0.3222 | 0.012167 | Speed 1
3.6917 | 11100.31 | 0.3222 | 0.012167 | Speed 1
3.6933 | 11093.64 | 0.3222 | 0.012167 | Speed 1
3.695 | 11087.05 | 0.3222 | 0.012167 | Speed 1
3.6967 | 11081.02 | 0.3222 | 0.012167 | Speed 1
3.6983 | 11075.9 | 0.3222 | 0.012167 | Speed 1
3.7 | 11071.51 | 0.3222 | 0.012167 | Speed 1
3.7017 | 11067.67 | 0.3222 | 0.012167 | Speed 1
3.7033 | 11064.38 | 0.3222 | 0.012167 | Speed 1
3.705 | 11062 | 0.3222 | 0.012167 | Speed 1
3.7067 | 11061.72 | 0.3222 | 0.012167 | Speed 1
3.7083 | 11064.19 | 0.3222 | 0.012167 | Speed 1
3.71 | 11069.04 | 0.3222 | 0.012167 | Speed 1
3.7117 | 11076.08 | 0.3222 | 0.012167 | Speed 1
3.7133 | 11084.49 | 0.3222 | 0.012167 | Speed 1
3.715 | 11094.37 | 0.3222 | 0.012167 | Speed 1
3.7167 | 11105.98 | 0.3222 | 0.012167 | Speed 1
3.7183 | 11118.51 | 0.3225 | 0.012292 | Speed 1
3.72 | 11128.93 | 0.3225 | 0.012292 | Speed 1
3.7217 | 11129.94 | 0.3225 | 0.012292 | Speed 1
3.7233 | 11126.37 | 0.3225 | 0.012292 | Speed 1
3.725 | 11120.52 | 0.3225 | 0.012292 | Speed 1
3.7267 | 11114.21 | 0.3225 | 0.012292 | Speed 1
3.7283 | 11108.27 | 0.3225 | 0.012292 | Speed 1
3.73 | 11102.78 | 0.3225 | 0.012292 | Speed 1
3.7317 | 11097.93 | 0.3225 | 0.012292 | Speed 1
3.7333 | 11094 | 0.3225 | 0.012292 | Speed 1
3.735 | 11090.71 | 0.3225 | 0.012292 | Speed 1
3.7367 | 11089.61 | 0.3225 | 0.012292 | Speed 1
3.7383 | 11090.8 | 0.3225 | 0.012292 | Speed 1
3.74 | 11094.28 | 0.3225 | 0.012292 | Speed 1
3.7417 | 11099.4 | 0.3225 | 0.012292 | Speed 1
3.7433 | 11105.98 | 0.3225 | 0.012292 | Speed 1
3.745 | 11114.21 | 0.3225 | 0.012292 | Speed 1
3.7467 | 11123.9 | 0.3225 | 0.012292 | Speed 1
3.7483 | 11135.06 | 0.3227 | 0.012375 | Speed 1
3.75 | 11140.55 | 0.3227 | 0.012375 | Speed 1
3.7517 | 11138.53 | 0.3227 | 0.012375 | Speed 1
3.7533 | 11133.14 | 0.3227 | 0.012375 | Speed 1
3.755 | 11126.37 | 0.3227 | 0.012375 | Speed 1
3.7567 | 11119.33 | 0.3227 | 0.012375 | Speed 1
3.7583 | 11112.93 | 0.3227 | 0.012375 | Speed 1
3.76 | 11107.17 | 0.3227 | 0.012375 | Speed 1
3.7617 | 11102.51 | 0.3227 | 0.012375 | Speed 1
3.7633 | 11098.39 | 0.3227 | 0.012375 | Speed 1
3.765 | 11095.1 | 0.3227 | 0.012375 | Speed 1
3.7667 | 11092.36 | 0.3227 | 0.012375 | Speed 1
3.7683 | 11090.44 | 0.3227 | 0.012375 | Speed 1
3.77 | 11090.89 | 0.3227 | 0.012375 | Speed 1
3.7717 | 11094.37 | 0.3227 | 0.012375 | Speed 1
3.7733 | 11099.67 | 0.3227 | 0.012375 | Speed 1
3.775 | 11106.62 | 0.3227 | 0.012375 | Speed 1
3.7767 | 11115.22 | 0.3227 | 0.012375 | Speed 1
3.7783 | 11125.27 | 0.3227 | 0.012375 | Speed 1
3.78 | 11136.25 | 0.3227 | 0.012375 | Speed 1
3.7817 | 11149.14 | 0.3227 | 0.012375 | Speed 1
3.7833 | 11161.39 | 0.323 | 0.0125 | Speed 1
3.785 | 11164.41 | 0.323 | 0.0125 | Speed 1
3.7867 | 11161.67 | 0.323 | 0.0125 | Speed 1
3.7883 | 11156.27 | 0.323 | 0.0125 | Speed 1
3.79 | 11150.15 | 0.323 | 0.0125 | Speed 1
3.7917 | 11144.11 | 0.323 | 0.0125 | Speed 1
3.7933 | 11138.99 | 0.323 | 0.0125 | Speed 1
3.795 | 11133.87 | 0.323 | 0.0125 | Speed 1
3.7967 | 11129.66 | 0.323 | 0.0125 | Speed 1
3.7983 | 11127.01 | 0.323 | 0.0125 | Speed 1
3.8 | 11126.74 | 0.323 | 0.0125 | Speed 1
3.8017 | 11129.02 | 0.323 | 0.0125 | Speed 1
3.8033 | 11133.05 | 0.323 | 0.0125 | Speed 1
3.805 | 11138.72 | 0.323 | 0.0125 | Speed 1
3.8067 | 11146.03 | 0.323 | 0.0125 | Speed 1
3.8083 | 11154.81 | 0.323 | 0.0125 | Speed 1
3.81 | 11164.41 | 0.323 | 0.0125 | Speed 1
3.8117 | 11175.57 | 0.3232 | 0.012583 | Speed 1
3.8133 | 11184.07 | 0.3232 | 0.012583 | Speed 1
3.815 | 11183.8 | 0.3232 | 0.012583 | Speed 1
3.8167 | 11178.95 | 0.3232 | 0.012583 | Speed 1
3.8183 | 11172 | 0.3232 | 0.012583 | Speed 1
3.82 | 11165.23 | 0.3232 | 0.012583 | Speed 1
3.8217 | 11158.56 | 0.3232 | 0.012583 | Speed 1
3.8233 | 11152.43 | 0.3232 | 0.012583 | Speed 1
3.825 | 11146.95 | 0.3232 | 0.012583 | Speed 1
3.8267 | 11142.37 | 0.3232 | 0.012583 | Speed 1
3.8283 | 11138.44 | 0.3232 | 0.012583 | Speed 1
3.83 | 11135.15 | 0.3232 | 0.012583 | Speed 1
3.8317 | 11133.14 | 0.3232 | 0.012583 | Speed 1
3.8333 | 11134.05 | 0.3232 | 0.012583 | Speed 1
3.835 | 11137.53 | 0.3232 | 0.012583 | Speed 1
3.8367 | 11143.11 | 0.3232 | 0.012583 | Speed 1
3.8383 | 11150.7 | 0.3232 | 0.012583 | Speed 1
3.84 | 11159.47 | 0.3232 | 0.012583 | Speed 1
3.8417 | 11169.53 | 0.3232 | 0.012583 | Speed 1
3.8433 | 11180.87 | 0.3232 | 0.012583 | Speed 1
3.845 | 11193.49 | 0.3235 | 0.012708 | Speed 1
3.8467 | 11201.81 | 0.3235 | 0.012708 | Speed 1
3.8483 | 11201.35 | 0.3235 | 0.012708 | Speed 1
3.85 | 11196.69 | 0.3235 | 0.012708 | Speed 1
3.8517 | 11190.2 | 0.3235 | 0.012708 | Speed 1
3.8533 | 11183.52 | 0.3235 | 0.012708 | Speed 1
3.855 | 11177.3 | 0.3235 | 0.012708 | Speed 1
3.8567 | 11171.82 | 0.3235 | 0.012708 | Speed 1
3.8583 | 11166.97 | 0.3235 | 0.012708 | Speed 1
3.86 | 11162.86 | 0.3235 | 0.012708 | Speed 1
3.8617 | 11159.29 | 0.3235 | 0.012708 | Speed 1
3.8633 | 11157.65 | 0.3235 | 0.012708 | Speed 1
3.865 | 11158.74 | 0.3235 | 0.012708 | Speed 1
3.8667 | 11162.31 | 0.3235 | 0.012708 | Speed 1
3.8683 | 11167.61 | 0.3235 | 0.012708 | Speed 1
3.87 | 11174.38 | 0.3235 | 0.012708 | Speed 1
3.8717 | 11182.52 | 0.3235 | 0.012708 | Speed 1
3.8733 | 11191.84 | 0.3235 | 0.012708 | Speed 1
3.875 | 11202.45 | 0.3237 | 0.012792 | Speed 1
3.8767 | 11210.5 | 0.3237 | 0.012792 | Speed 1
3.8783 | 11209.86 | 0.3237 | 0.012792 | Speed 1
3.88 | 11204.74 | 0.3237 | 0.012792 | Speed 1
3.8817 | 11197.7 | 0.3237 | 0.012792 | Speed 1
3.8833 | 11190.47 | 0.3237 | 0.012792 | Speed 1
3.885 | 11183.61 | 0.3237 | 0.012792 | Speed 1
3.8867 | 11177.4 | 0.3237 | 0.012792 | Speed 1
3.8883 | 11172 | 0.3237 | 0.012792 | Speed 1
3.89 | 11167.34 | 0.3237 | 0.012792 | Speed 1
3.8917 | 11163.31 | 0.3237 | 0.012792 | Speed 1
3.8933 | 11160.02 | 0.3237 | 0.012792 | Speed 1
3.895 | 11157.55 | 0.3237 | 0.012792 | Speed 1
3.8967 | 11157.55 | 0.3237 | 0.012792 | Speed 1
3.8983 | 11160.57 | 0.3237 | 0.012792 | Speed 1
3.9 | 11165.42 | 0.3237 | 0.012792 | Speed 1
3.9017 | 11172 | 0.3237 | 0.012792 | Speed 1
3.9033 | 11180.14 | 0.3237 | 0.012792 | Speed 1
3.905 | 11190.11 | 0.3237 | 0.012792 | Speed 1
3.9067 | 11200.99 | 0.3237 | 0.012792 | Speed 1
3.9083 | 11213.33 | 0.3237 | 0.012792 | Speed 1
3.91 | 11224.58 | 0.324 | 0.012917 | Speed 1
3.9117 | 11226.32 | 0.324 | 0.012917 | Speed 1
3.9133 | 11222.66 | 0.324 | 0.012917 | Speed 1
3.915 | 11216.81 | 0.324 | 0.012917 | Speed 1
3.9167 | 11210.32 | 0.324 | 0.012917 | Speed 1
3.9183 | 11203.82 | 0.324 | 0.012917 | Speed 1
3.92 | 11197.79 | 0.324 | 0.012917 | Speed 1
3.9217 | 11192.48 | 0.324 | 0.012917 | Speed 1
3.9233 | 11187.91 | 0.324 | 0.012917 | Speed 1
3.925 | 11183.89 | 0.324 | 0.012917 | Speed 1
3.9267 | 11182.06 | 0.324 | 0.012917 | Speed 1
3.9283 | 11182.52 | 0.324 | 0.012917 | Speed 1
3.93 | 11185.44 | 0.324 | 0.012917 | Speed 1
3.9317 | 11190.02 | 0.324 | 0.012917 | Speed 1
3.9333 | 11196.42 | 0.324 | 0.012917 | Speed 1
3.935 | 11204.37 | 0.324 | 0.012917 | Speed 1
3.9367 | 11213.61 | 0.324 | 0.012917 | Speed 1
3.9383 | 11224.31 | 0.324 | 0.012917 | Speed 1
3.94 | 11233.72 | 0.3242 | 0.013 | Speed 1
3.9417 | 11233.36 | 0.3242 | 0.013 | Speed 1
3.9433 | 11228.24 | 0.3242 | 0.013 | Speed 1
3.945 | 11221.11 | 0.3242 | 0.013 | Speed 1
3.9467 | 11213.42 | 0.3242 | 0.013 | Speed 1
3.9483 | 11205.74 | 0.3242 | 0.013 | Speed 1
3.95 | 11198.98 | 0.3242 | 0.013 | Speed 1
3.9517 | 11193.22 | 0.3242 | 0.013 | Speed 1
3.9533 | 11188.37 | 0.3242 | 0.013 | Speed 1
3.955 | 11184.16 | 0.3242 | 0.013 | Speed 1
3.9567 | 11180.14 | 0.3242 | 0.013 | Speed 1
3.9583 | 11177.12 | 0.3242 | 0.013 | Speed 1
3.96 | 11176.39 | 0.3242 | 0.013 | Speed 1
3.9617 | 11178.59 | 0.3242 | 0.013 | Speed 1
3.9633 | 11182.97 | 0.3242 | 0.013 | Speed 1
3.965 | 11189.19 | 0.3242 | 0.013 | Speed 1
3.9667 | 11197.15 | 0.3242 | 0.013 | Speed 1
3.9683 | 11206.29 | 0.3242 | 0.013 | Speed 1
3.97 | 11217.17 | 0.3242 | 0.013 | Speed 1
3.9717 | 11228.51 | 0.3245 | 0.013125 | Speed 1
3.9733 | 11237.29 | 0.3245 | 0.013125 | Speed 1
3.975 | 11237.2 | 0.3245 | 0.013125 | Speed 1
3.9767 | 11232.26 | 0.3245 | 0.013125 | Speed 1
3.9783 | 11225.4 | 0.3245 | 0.013125 | Speed 1
3.98 | 11218.64 | 0.3245 | 0.013125 | Speed 1
3.9817 | 11212.05 | 0.3245 | 0.013125 | Speed 1
3.9833 | 11205.74 | 0.3245 | 0.013125 | Speed 1
3.985 | 11200.35 | 0.3245 | 0.013125 | Speed 1
3.9867 | 11196.05 | 0.3245 | 0.013125 | Speed 1
3.9883 | 11192.12 | 0.3245 | 0.013125 | Speed 1
3.99 | 11189.28 | 0.3245 | 0.013125 | Speed 1
3.9917 | 11188.83 | 0.3245 | 0.013125 | Speed 1
3.9933 | 11190.93 | 0.3245 | 0.013125 | Speed 1
3.995 | 11195.41 | 0.3245 | 0.013125 | Speed 1
3.9967 | 11201.72 | 0.3245 | 0.013125 | Speed 1
3.9983 | 11209.68 | 0.3245 | 0.013125 | Speed 1
4 | 11218.82 | 0.3245 | 0.013125 | Speed 1
4.0017 | 11228.97 | 0.3245 | 0.013125 | Speed 1
4.0033 | 11239.76 | 0.3247 | 0.013208 | Speed 1
4.005 | 11243.69 | 0.3247 | 0.013208 | Speed 1
4.0067 | 11240.49 | 0.3247 | 0.013208 | Speed 1
4.0083 | 11234.36 | 0.3247 | 0.013208 | Speed 1
4.01 | 11226.87 | 0.3247 | 0.013208 | Speed 1
4.0117 | 11219.37 | 0.3247 | 0.013208 | Speed 1
4.0133 | 11212.33 | 0.3247 | 0.013208 | Speed 1
4.015 | 11206.2 | 0.3247 | 0.013208 | Speed 1
4.0167 | 11200.44 | 0.3247 | 0.013208 | Speed 1
4.0183 | 11195.78 | 0.3247 | 0.013208 | Speed 1
4.02 | 11191.75 | 0.3247 | 0.013208 | Speed 1
4.0217 | 11188.64 | 0.3247 | 0.013208 | Speed 1
4.0233 | 11187.64 | 0.3247 | 0.013208 | Speed 1
4.025 | 11189.38 | 0.3247 | 0.013208 | Speed 1
4.0267 | 11193.67 | 0.3247 | 0.013208 | Speed 1
4.0283 | 11199.62 | 0.3247 | 0.013208 | Speed 1
4.03 | 11207.11 | 0.3247 | 0.013208 | Speed 1
4.0317 | 11215.8 | 0.3247 | 0.013208 | Speed 1
4.0333 | 11226.13 | 0.3247 | 0.013208 | Speed 1
4.035 | 11237.75 | 0.3247 | 0.013208 | Speed 1
4.0367 | 11248.72 | 0.325 | 0.013333 | Speed 1
4.0383 | 11250.55 | 0.325 | 0.013333 | Speed 1
4.04 | 11246.71 | 0.325 | 0.013333 | Speed 1
4.0417 | 11240.22 | 0.325 | 0.013333 | Speed 1
4.0433 | 11233.08 | 0.325 | 0.013333 | Speed 1
4.045 | 11225.68 | 0.325 | 0.013333 | Speed 1
4.0467 | 11219.28 | 0.325 | 0.013333 | Speed 1
4.0483 | 11213.42 | 0.325 | 0.013333 | Speed 1
4.05 | 11208.03 | 0.325 | 0.013333 | Speed 1
4.0517 | 11203.73 | 0.325 | 0.013333 | Speed 1
4.0533 | 11200.62 | 0.325 | 0.013333 | Speed 1
4.055 | 11199.71 | 0.325 | 0.013333 | Speed 1
4.0567 | 11201.26 | 0.325 | 0.013333 | Speed 1
4.0583 | 11205.1 | 0.325 | 0.013333 | Speed 1
4.06 | 11210.96 | 0.325 | 0.013333 | Speed 1
4.0617 | 11218.09 | 0.325 | 0.013333 | Speed 1
4.0633 | 11226.68 | 0.325 | 0.013333 | Speed 1
4.065 | 11236.47 | 0.325 | 0.013333 | Speed 1
4.0667 | 11247.17 | 0.3252 | 0.013417 | Speed 1
4.0683 | 11250.37 | 0.3252 | 0.013417 | Speed 1
4.07 | 11246.62 | 0.3252 | 0.013417 | Speed 1
4.0717 | 11239.67 | 0.3252 | 0.013417 | Speed 1
4.0733 | 11231.9 | 0.3252 | 0.013417 | Speed 1
4.075 | 11224.12 | 0.3252 | 0.013417 | Speed 1
4.0767 | 11216.9 | 0.3252 | 0.013417 | Speed 1
4.0783 | 11210.22 | 0.3252 | 0.013417 | Speed 1
4.08 | 11204.37 | 0.3252 | 0.013417 | Speed 1
4.0817 | 11199.43 | 0.3252 | 0.013417 | Speed 1
4.0833 | 11195.23 | 0.3252 | 0.013417 | Speed 1
4.085 | 11191.57 | 0.3252 | 0.013417 | Speed 1
4.0867 | 11189.56 | 0.3252 | 0.013417 | Speed 1
4.0883 | 11190.75 | 0.3252 | 0.013417 | Speed 1
4.09 | 11193.67 | 0.3252 | 0.013417 | Speed 1
4.0917 | 11198.79 | 0.3252 | 0.013417 | Speed 1
4.0933 | 11205.65 | 0.3252 | 0.013417 | Speed 1
4.095 | 11213.97 | 0.3252 | 0.013417 | Speed 1
4.0967 | 11223.76 | 0.3252 | 0.013417 | Speed 1
4.0983 | 11234.73 | 0.3252 | 0.013417 | Speed 1
4.1 | 11246.53 | 0.3255 | 0.013542 | Speed 1
4.1017 | 11252.29 | 0.3255 | 0.013542 | Speed 1
4.1033 | 11250 | 0.3255 | 0.013542 | Speed 1
4.105 | 11244.06 | 0.3255 | 0.013542 | Speed 1
4.1067 | 11237.11 | 0.3255 | 0.013542 | Speed 1
4.1083 | 11229.52 | 0.3255 | 0.013542 | Speed 1
4.11 | 11222.39 | 0.3255 | 0.013542 | Speed 1
4.1117 | 11215.8 | 0.3255 | 0.013542 | Speed 1
4.1133 | 11210.13 | 0.3255 | 0.013542 | Speed 1
4.115 | 11205.01 | 0.3255 | 0.013542 | Speed 1
4.1167 | 11201.9 | 0.3255 | 0.013542 | Speed 1
4.1183 | 11201.26 | 0.3255 | 0.013542 | Speed 1
4.12 | 11202.82 | 0.3255 | 0.013542 | Speed 1
4.1217 | 11206.38 | 0.3255 | 0.013542 | Speed 1
4.1233 | 11211.6 | 0.3255 | 0.013542 | Speed 1
4.125 | 11218.09 | 0.3255 | 0.013542 | Speed 1
4.1267 | 11226.04 | 0.3255 | 0.013542 | Speed 1
4.1283 | 11235.28 | 0.3255 | 0.013542 | Speed 1
4.13 | 11244.97 | 0.3257 | 0.013625 | Speed 1
4.1317 | 11246.89 | 0.3257 | 0.013625 | Speed 1
4.1333 | 11242.32 | 0.3257 | 0.013625 | Speed 1
4.135 | 11235 | 0.3257 | 0.013625 | Speed 1
4.1367 | 11226.68 | 0.3257 | 0.013625 | Speed 1
4.1383 | 11218.36 | 0.3257 | 0.013625 | Speed 1
4.14 | 11210.59 | 0.3257 | 0.013625 | Speed 1
4.1417 | 11203.82 | 0.3257 | 0.013625 | Speed 1
4.1433 | 11197.88 | 0.3257 | 0.013625 | Speed 1
4.145 | 11192.48 | 0.3257 | 0.013625 | Speed 1
4.1467 | 11187.73 | 0.3257 | 0.013625 | Speed 1
4.1483 | 11184.16 | 0.3257 | 0.013625 | Speed 1
4.15 | 11182.7 | 0.3257 | 0.013625 | Speed 1
4.1517 | 11184.16 | 0.3257 | 0.013625 | Speed 1
4.1533 | 11187.55 | 0.3257 | 0.013625 | Speed 1
4.155 | 11192.76 | 0.3257 | 0.013625 | Speed 1
4.1567 | 11199.53 | 0.3257 | 0.013625 | Speed 1
4.1583 | 11207.66 | 0.3257 | 0.013625 | Speed 1
4.16 | 11216.72 | 0.3257 | 0.013625 | Speed 1
4.1617 | 11227.41 | 0.3257 | 0.013625 | Speed 1
4.1633 | 11238.2 | 0.326 | 0.01375 | Speed 1
4.165 | 11240.12 | 0.326 | 0.01375 | Speed 1
4.1667 | 11236.01 | 0.326 | 0.01375 | Speed 1
4.1683 | 11228.97 | 0.326 | 0.01375 | Speed 1
4.17 | 11221.2 | 0.326 | 0.01375 | Speed 1
4.1717 | 11213.33 | 0.326 | 0.01375 | Speed 1
4.1733 | 11206.2 | 0.326 | 0.01375 | Speed 1
4.175 | 11199.34 | 0.326 | 0.01375 | Speed 1
4.1767 | 11193.31 | 0.326 | 0.01375 | Speed 1
4.1783 | 11188.28 | 0.326 | 0.01375 | Speed 1
4.18 | 11184.71 | 0.326 | 0.01375 | Speed 1
4.1817 | 11183.8 | 0.326 | 0.01375 | Speed 1
4.1833 | 11184.99 | 0.326 | 0.01375 | Speed 1
4.185 | 11188.46 | 0.326 | 0.01375 | Speed 1
4.1867 | 11193.76 | 0.326 | 0.01375 | Speed 1
4.1883 | 11200.35 | 0.326 | 0.01375 | Speed 1
4.19 | 11208.03 | 0.326 | 0.01375 | Speed 1
4.1917 | 11216.99 | 0.326 | 0.01375 | Speed 1
4.1933 | 11226.96 | 0.3262 | 0.013833 | Speed 1
4.195 | 11228.6 | 0.3262 | 0.013833 | Speed 1
4.1967 | 11223.85 | 0.3262 | 0.013833 | Speed 1
4.1983 | 11216.26 | 0.3262 | 0.013833 | Speed 1
4.2 | 11207.66 | 0.3262 | 0.013833 | Speed 1
4.2017 | 11198.79 | 0.3262 | 0.013833 | Speed 1
4.2033 | 11190.29 | 0.3262 | 0.013833 | Speed 1
4.205 | 11182.97 | 0.3262 | 0.013833 | Speed 1
4.2067 | 11176.57 | 0.3262 | 0.013833 | Speed 1
4.2083 | 11170.81 | 0.3262 | 0.013833 | Speed 1
4.21 | 11165.6 | 0.3262 | 0.013833 | Speed 1
4.2117 | 11161.12 | 0.3262 | 0.013833 | Speed 1
4.2133 | 11158.83 | 0.3262 | 0.013833 | Speed 1
4.215 | 11159.2 | 0.3262 | 0.013833 | Speed 1
4.2167 | 11161.21 | 0.3262 | 0.013833 | Speed 1
4.2183 | 11164.5 | 0.3262 | 0.013833 | Speed 1
4.22 | 11169.08 | 0.3262 | 0.013833 | Speed 1
4.2217 | 11175.57 | 0.3262 | 0.013833 | Speed 1
4.2233 | 11183.52 | 0.3262 | 0.013833 | Speed 1
4.225 | 11192.58 | 0.3262 | 0.013833 | Speed 1
4.2267 | 11200.07 | 0.3265 | 0.013958 | Speed 1
4.2283 | 11198.89 | 0.3265 | 0.013958 | Speed 1
4.23 | 11192.48 | 0.3265 | 0.013958 | Speed 1
4.2317 | 11183.98 | 0.3265 | 0.013958 | Speed 1
4.2333 | 11175.11 | 0.3265 | 0.013958 | Speed 1
4.235 | 11166.61 | 0.3265 | 0.013958 | Speed 1
4.2367 | 11158.56 | 0.3265 | 0.013958 | Speed 1
4.2383 | 11151.24 | 0.3265 | 0.013958 | Speed 1
4.24 | 11144.57 | 0.3265 | 0.013958 | Speed 1
4.2417 | 11138.9 | 0.3265 | 0.013958 | Speed 1
4.2433 | 11134.24 | 0.3265 | 0.013958 | Speed 1
4.245 | 11132.41 | 0.3265 | 0.013958 | Speed 1
4.2467 | 11133.05 | 0.3265 | 0.013958 | Speed 1
4.2483 | 11135.88 | 0.3265 | 0.013958 | Speed 1
4.25 | 11140.64 | 0.3265 | 0.013958 | Speed 1
4.2517 | 11147.22 | 0.3265 | 0.013958 | Speed 1
4.2533 | 11155.18 | 0.3265 | 0.013958 | Speed 1
4.255 | 11164.14 | 0.3265 | 0.013958 | Speed 1
4.2567 | 11173.83 | 0.3267 | 0.014042 | Speed 1
4.2583 | 11175.66 | 0.3267 | 0.014042 | Speed 1
4.26 | 11170.72 | 0.3267 | 0.014042 | Speed 1
4.2617 | 11162.95 | 0.3267 | 0.014042 | Speed 1
4.2633 | 11154.17 | 0.3267 | 0.014042 | Speed 1
4.265 | 11145.67 | 0.3267 | 0.014042 | Speed 1
4.2667 | 11137.89 | 0.3267 | 0.014042 | Speed 1
4.2683 | 11131.04 | 0.3267 | 0.014042 | Speed 1
4.27 | 11124.91 | 0.3267 | 0.014042 | Speed 1
4.2717 | 11119.79 | 0.3267 | 0.014042 | Speed 1
4.2733 | 11115.49 | 0.3267 | 0.014042 | Speed 1
4.275 | 11111.74 | 0.3267 | 0.014042 | Speed 1
4.2767 | 11110.1 | 0.3267 | 0.014042 | Speed 1
4.2783 | 11111.19 | 0.3267 | 0.014042 | Speed 1
4.28 | 11114.48 | 0.3267 | 0.014042 | Speed 1
4.2817 | 11119.88 | 0.3267 | 0.014042 | Speed 1
4.2833 | 11127.01 | 0.3267 | 0.014042 | Speed 1
4.285 | 11135.61 | 0.3267 | 0.014042 | Speed 1
4.2867 | 11145.39 | 0.3267 | 0.014042 | Speed 1
4.2883 | 11156 | 0.3267 | 0.014042 | Speed 1
4.29 | 11166.42 | 0.327 | 0.014167 | Speed 1
4.2917 | 11167.8 | 0.327 | 0.014167 | Speed 1
4.2933 | 11163.22 | 0.327 | 0.014167 | Speed 1
4.295 | 11156.09 | 0.327 | 0.014167 | Speed 1
4.2967 | 11148.23 | 0.327 | 0.014167 | Speed 1
4.2983 | 11140.55 | 0.327 | 0.014167 | Speed 1
4.3 | 11133.32 | 0.327 | 0.014167 | Speed 1
4.3017 | 11126.92 | 0.327 | 0.014167 | Speed 1
4.3033 | 11121.25 | 0.327 | 0.014167 | Speed 1
4.305 | 11115.95 | 0.327 | 0.014167 | Speed 1
4.3067 | 11112.11 | 0.327 | 0.014167 | Speed 1
4.3083 | 11111.01 | 0.327 | 0.014167 | Speed 1
4.31 | 11112.47 | 0.327 | 0.014167 | Speed 1
4.3117 | 11115.95 | 0.327 | 0.014167 | Speed 1
4.3133 | 11120.98 | 0.327 | 0.014167 | Speed 1
4.315 | 11127.74 | 0.327 | 0.014167 | Speed 1
4.3167 | 11135.88 | 0.327 | 0.014167 | Speed 1
4.3183 | 11145.3 | 0.327 | 0.014167 | Speed 1
4.32 | 11155.08 | 0.3272 | 0.01425 | Speed 1
4.3217 | 11157.01 | 0.3272 | 0.01425 | Speed 1
4.3233 | 11152.25 | 0.3272 | 0.01425 | Speed 1
4.325 | 11144.75 | 0.3272 | 0.01425 | Speed 1
4.3267 | 11136.52 | 0.3272 | 0.01425 | Speed 1
4.3283 | 11128.48 | 0.3272 | 0.01425 | Speed 1
4.33 | 11120.7 | 0.3272 | 0.01425 | Speed 1
4.3317 | 11113.75 | 0.3272 | 0.01425 | Speed 1
4.3333 | 11107.63 | 0.3272 | 0.01425 | Speed 1
4.335 | 11102.14 | 0.3272 | 0.01425 | Speed 1
4.3367 | 11097.66 | 0.3272 | 0.01425 | Speed 1
4.3383 | 11093.64 | 0.3272 | 0.01425 | Speed 1
4.34 | 11091.35 | 0.3272 | 0.01425 | Speed 1
4.3417 | 11091.72 | 0.3272 | 0.01425 | Speed 1
4.3433 | 11094.92 | 0.3272 | 0.01425 | Speed 1
4.345 | 11099.85 | 0.3272 | 0.01425 | Speed 1
4.3467 | 11106.35 | 0.3272 | 0.01425 | Speed 1
4.3483 | 11114.58 | 0.3272 | 0.01425 | Speed 1
4.35 | 11123.99 | 0.3272 | 0.01425 | Speed 1
4.3517 | 11134.6 | 0.3272 | 0.01425 | Speed 1
4.3533 | 11146.67 | 0.3275 | 0.014375 | Speed 1
4.355 | 11152.71 | 0.3275 | 0.014375 | Speed 1
4.3567 | 11150.42 | 0.3275 | 0.014375 | Speed 1
4.3583 | 11144.39 | 0.3275 | 0.014375 | Speed 1
4.36 | 11137.25 | 0.3275 | 0.014375 | Speed 1
4.3617 | 11129.66 | 0.3275 | 0.014375 | Speed 1
4.3633 | 11122.71 | 0.3275 | 0.014375 | Speed 1
4.365 | 11116.04 | 0.3275 | 0.014375 | Speed 1
4.3667 | 11110.19 | 0.3275 | 0.014375 | Speed 1
4.3683 | 11105.16 | 0.3275 | 0.014375 | Speed 1
4.37 | 11101.32 | 0.3275 | 0.014375 | Speed 1
4.3717 | 11099.95 | 0.3275 | 0.014375 | Speed 1
4.3733 | 11101.04 | 0.3275 | 0.014375 | Speed 1
4.375 | 11104.24 | 0.3275 | 0.014375 | Speed 1
4.3767 | 11109.27 | 0.3275 | 0.014375 | Speed 1
4.3783 | 11115.86 | 0.3275 | 0.014375 | Speed 1
4.38 | 11123.9 | 0.3275 | 0.014375 | Speed 1
4.3817 | 11133.23 | 0.3275 | 0.014375 | Speed 1
4.3833 | 11143.01 | 0.3277 | 0.014458 | Speed 1
4.385 | 11145.03 | 0.3277 | 0.014458 | Speed 1
4.3867 | 11140.55 | 0.3277 | 0.014458 | Speed 1
4.3883 | 11133.05 | 0.3277 | 0.014458 | Speed 1
4.39 | 11125.09 | 0.3277 | 0.014458 | Speed 1
4.3917 | 11116.77 | 0.3277 | 0.014458 | Speed 1
4.3933 | 11109.27 | 0.3277 | 0.014458 | Speed 1
4.395 | 11102.6 | 0.3277 | 0.014458 | Speed 1
4.3967 | 11096.75 | 0.3277 | 0.014458 | Speed 1
4.3983 | 11091.81 | 0.3277 | 0.014458 | Speed 1
4.4 | 11087.42 | 0.3277 | 0.014458 | Speed 1
4.4017 | 11083.49 | 0.3277 | 0.014458 | Speed 1
4.4033 | 11081.57 | 0.3277 | 0.014458 | Speed 1
4.405 | 11082.21 | 0.3277 | 0.014458 | Speed 1
4.4067 | 11085.77 | 0.3277 | 0.014458 | Speed 1
4.4083 | 11090.98 | 0.3277 | 0.014458 | Speed 1
4.41 | 11097.57 | 0.3277 | 0.014458 | Speed 1
4.4117 | 11105.62 | 0.3277 | 0.014458 | Speed 1
4.4133 | 11115.03 | 0.3277 | 0.014458 | Speed 1
4.415 | 11126.1 | 0.3277 | 0.014458 | Speed 1
4.4167 | 11137.16 | 0.328 | 0.014583 | Speed 1
4.4183 | 11139.91 | 0.328 | 0.014583 | Speed 1
4.42 | 11136.16 | 0.328 | 0.014583 | Speed 1
4.4217 | 11129.3 | 0.328 | 0.014583 | Speed 1
4.4233 | 11122.07 | 0.328 | 0.014583 | Speed 1
4.425 | 11114.39 | 0.328 | 0.014583 | Speed 1
4.4267 | 11107.26 | 0.328 | 0.014583 | Speed 1
4.4283 | 11101.13 | 0.328 | 0.014583 | Speed 1
4.43 | 11095.56 | 0.328 | 0.014583 | Speed 1
4.4317 | 11090.8 | 0.328 | 0.014583 | Speed 1
4.4333 | 11086.87 | 0.328 | 0.014583 | Speed 1
4.435 | 11085.04 | 0.328 | 0.014583 | Speed 1
4.4367 | 11085.96 | 0.328 | 0.014583 | Speed 1
4.4383 | 11088.7 | 0.328 | 0.014583 | Speed 1
4.44 | 11093.27 | 0.328 | 0.014583 | Speed 1
4.4417 | 11099.67 | 0.328 | 0.014583 | Speed 1
4.4433 | 11107.35 | 0.328 | 0.014583 | Speed 1
4.445 | 11116.59 | 0.328 | 0.014583 | Speed 1
4.4467 | 11126.92 | 0.3282 | 0.014667 | Speed 1
4.4483 | 11133.05 | 0.3282 | 0.014667 | Speed 1
4.45 | 11130.85 | 0.3282 | 0.014667 | Speed 1
4.4517 | 11124.54 | 0.3282 | 0.014667 | Speed 1
4.4533 | 11116.95 | 0.3282 | 0.014667 | Speed 1
4.455 | 11108.72 | 0.3282 | 0.014667 | Speed 1
4.4567 | 11100.95 | 0.3282 | 0.014667 | Speed 1
4.4583 | 11094 | 0.3282 | 0.014667 | Speed 1
4.46 | 11087.97 | 0.3282 | 0.014667 | Speed 1
4.4617 | 11082.3 | 0.3282 | 0.014667 | Speed 1
4.4633 | 11077.54 | 0.3282 | 0.014667 | Speed 1
4.465 | 11073.79 | 0.3282 | 0.014667 | Speed 1
4.4667 | 11071.51 | 0.3282 | 0.014667 | Speed 1
4.4683 | 11071.69 | 0.3282 | 0.014667 | Speed 1
4.47 | 11074.34 | 0.3282 | 0.014667 | Speed 1
4.4717 | 11079.1 | 0.3282 | 0.014667 | Speed 1
4.4733 | 11085.59 | 0.3282 | 0.014667 | Speed 1
4.475 | 11093.54 | 0.3282 | 0.014667 | Speed 1
4.4767 | 11102.6 | 0.3282 | 0.014667 | Speed 1
4.4783 | 11112.84 | 0.3282 | 0.014667 | Speed 1
4.48 | 11124.09 | 0.3285 | 0.014792 | Speed 1
4.4817 | 11127.2 | 0.3285 | 0.014792 | Speed 1
4.4833 | 11123.54 | 0.3285 | 0.014792 | Speed 1
4.485 | 11116.68 | 0.3285 | 0.014792 | Speed 1
4.4867 | 11108.82 | 0.3285 | 0.014792 | Speed 1
4.4883 | 11101.04 | 0.3285 | 0.014792 | Speed 1
4.49 | 11093.82 | 0.3285 | 0.014792 | Speed 1
4.4917 | 11087.14 | 0.3285 | 0.014792 | Speed 1
4.4933 | 11081.29 | 0.3285 | 0.014792 | Speed 1
4.495 | 11076.17 | 0.3285 | 0.014792 | Speed 1
4.4967 | 11071.87 | 0.3285 | 0.014792 | Speed 1
4.4983 | 11069.68 | 0.3285 | 0.014792 | Speed 1
4.5 | 11070.32 | 0.3285 | 0.014792 | Speed 1
4.5017 | 11072.88 | 0.3285 | 0.014792 | Speed 1
4.5033 | 11077.27 | 0.3285 | 0.014792 | Speed 1
4.505 | 11083.67 | 0.3285 | 0.014792 | Speed 1
4.5067 | 11091.08 | 0.3285 | 0.014792 | Speed 1
4.5083 | 11099.76 | 0.3285 | 0.014792 | Speed 1
4.51 | 11109.91 | 0.3287 | 0.014875 | Speed 1
4.5117 | 11116.5 | 0.3287 | 0.014875 | Speed 1
4.5133 | 11114.48 | 0.3287 | 0.014875 | Speed 1
4.515 | 11108.27 | 0.3287 | 0.014875 | Speed 1
4.5167 | 11100.49 | 0.3287 | 0.014875 | Speed 1
4.5183 | 11092.36 | 0.3287 | 0.014875 | Speed 1
4.52 | 11084.58 | 0.3287 | 0.014875 | Speed 1
4.5217 | 11077.54 | 0.3287 | 0.014875 | Speed 1
4.5233 | 11070.78 | 0.3287 | 0.014875 | Speed 1
4.525 | 11065.47 | 0.3287 | 0.014875 | Speed 1
4.5267 | 11060.81 | 0.3287 | 0.014875 | Speed 1
4.5283 | 11056.88 | 0.3287 | 0.014875 | Speed 1
4.53 | 11054.5 | 0.3287 | 0.014875 | Speed 1
4.5317 | 11055.05 | 0.3287 | 0.014875 | Speed 1
4.5333 | 11057.79 | 0.3287 | 0.014875 | Speed 1
4.535 | 11062.55 | 0.3287 | 0.014875 | Speed 1
4.5367 | 11069.13 | 0.3287 | 0.014875 | Speed 1
4.5383 | 11076.72 | 0.3287 | 0.014875 | Speed 1
4.54 | 11086.14 | 0.3287 | 0.014875 | Speed 1
4.5417 | 11096.93 | 0.3287 | 0.014875 | Speed 1
4.5433 | 11107.99 | 0.329 | 0.015 | Speed 1
4.545 | 11111.38 | 0.329 | 0.015 | Speed 1
4.5467 | 11107.99 | 0.329 | 0.015 | Speed 1
4.5483 | 11101.41 | 0.329 | 0.015 | Speed 1
4.55 | 11093.64 | 0.329 | 0.015 | Speed 1
4.5517 | 11086.05 | 0.329 | 0.015 | Speed 1
4.5533 | 11078.64 | 0.329 | 0.015 | Speed 1
4.555 | 11072.06 | 0.329 | 0.015 | Speed 1
4.5567 | 11066.48 | 0.329 | 0.015 | Speed 1
4.5583 | 11061.63 | 0.329 | 0.015 | Speed 1
4.56 | 11057.43 | 0.329 | 0.015 | Speed 1
4.5617 | 11055.51 | 0.329 | 0.015 | Speed 1
4.5633 | 11056.24 | 0.329 | 0.015 | Speed 1
4.565 | 11059.16 | 0.329 | 0.015 | Speed 1
4.5667 | 11064.19 | 0.329 | 0.015 | Speed 1
4.5683 | 11070.68 | 0.329 | 0.015 | Speed 1
4.57 | 11078.37 | 0.329 | 0.015 | Speed 1
4.5717 | 11087.24 | 0.329 | 0.015 | Speed 1
4.5733 | 11097.29 | 0.3292 | 0.015083 | Speed 1
4.575 | 11104.33 | 0.3292 | 0.015083 | Speed 1
4.5767 | 11102.6 | 0.3292 | 0.015083 | Speed 1
4.5783 | 11096.38 | 0.3292 | 0.015083 | Speed 1
4.58 | 11088.61 | 0.3292 | 0.015083 | Speed 1
4.5817 | 11080.65 | 0.3292 | 0.015083 | Speed 1
4.5833 | 11072.7 | 0.3292 | 0.015083 | Speed 1
4.585 | 11065.93 | 0.3292 | 0.015083 | Speed 1
4.5867 | 11059.8 | 0.3292 | 0.015083 | Speed 1
4.5883 | 11054.41 | 0.3292 | 0.015083 | Speed 1
4.59 | 11050.02 | 0.3292 | 0.015083 | Speed 1
4.5917 | 11046 | 0.3292 | 0.015083 | Speed 1
4.5933 | 11043.71 | 0.3292 | 0.015083 | Speed 1
4.595 | 11044.35 | 0.3292 | 0.015083 | Speed 1
4.5967 | 11047.28 | 0.3292 | 0.015083 | Speed 1
4.5983 | 11051.94 | 0.3292 | 0.015083 | Speed 1
4.6 | 11058.43 | 0.3292 | 0.015083 | Speed 1
4.6017 | 11066.48 | 0.3292 | 0.015083 | Speed 1
4.6033 | 11075.99 | 0.3292 | 0.015083 | Speed 1
4.605 | 11086.78 | 0.3292 | 0.015083 | Speed 1
4.6067 | 11098.76 | 0.3295 | 0.015208 | Speed 1
4.6083 | 11105.52 | 0.3295 | 0.015208 | Speed 1
4.61 | 11103.33 | 0.3295 | 0.015208 | Speed 1
4.6117 | 11097.48 | 0.3295 | 0.015208 | Speed 1
4.6133 | 11090.16 | 0.3295 | 0.015208 | Speed 1
4.615 | 11082.66 | 0.3295 | 0.015208 | Speed 1
4.6167 | 11075.71 | 0.3295 | 0.015208 | Speed 1
4.6183 | 11069.31 | 0.3295 | 0.015208 | Speed 1
4.62 | 11063.55 | 0.3295 | 0.015208 | Speed 1
4.6217 | 11058.61 | 0.3295 | 0.015208 | Speed 1
4.6233 | 11054.5 | 0.3295 | 0.015208 | Speed 1
4.625 | 11052.49 | 0.3295 | 0.015208 | Speed 1
4.6267 | 11053.31 | 0.3295 | 0.015208 | Speed 1
4.6283 | 11056.24 | 0.3295 | 0.015208 | Speed 1
4.63 | 11060.81 | 0.3295 | 0.015208 | Speed 1
4.6317 | 11067.48 | 0.3295 | 0.015208 | Speed 1
4.6333 | 11075.44 | 0.3295 | 0.015208 | Speed 1
4.635 | 11084.58 | 0.3295 | 0.015208 | Speed 1
4.6367 | 11094.83 | 0.3297 | 0.015292 | Speed 1
4.6383 | 11099.58 | 0.3297 | 0.015292 | Speed 1
4.64 | 11096.29 | 0.3297 | 0.015292 | Speed 1
4.6417 | 11089.52 | 0.3297 | 0.015292 | Speed 1
4.6433 | 11081.66 | 0.3297 | 0.015292 | Speed 1
4.645 | 11073.52 | 0.3297 | 0.015292 | Speed 1
4.6467 | 11065.66 | 0.3297 | 0.015292 | Speed 1
4.6483 | 11058.71 | 0.3297 | 0.015292 | Speed 1
4.65 | 11052.49 | 0.3297 | 0.015292 | Speed 1
4.6517 | 11047.28 | 0.3297 | 0.015292 | Speed 1
4.6533 | 11042.98 | 0.3297 | 0.015292 | Speed 1
4.655 | 11039.14 | 0.3297 | 0.015292 | Speed 1
4.6567 | 11036.12 | 0.3297 | 0.015292 | Speed 1
4.6583 | 11035.21 | 0.3297 | 0.015292 | Speed 1
4.66 | 11037.03 | 0.3297 | 0.015292 | Speed 1
4.6617 | 11041.33 | 0.3297 | 0.015292 | Speed 1
4.6633 | 11047.64 | 0.3297 | 0.015292 | Speed 1
4.665 | 11055.69 | 0.3297 | 0.015292 | Speed 1
4.6667 | 11065.38 | 0.3297 | 0.015292 | Speed 1
4.6683 | 11076.17 | 0.3297 | 0.015292 | Speed 1
4.67 | 11088.24 | 0.3297 | 0.015292 | Speed 1
4.6717 | 11098.3 | 0.33 | 0.015417 | Speed 1
4.6733 | 11098.94 | 0.33 | 0.015417 | Speed 1
4.675 | 11094.28 | 0.33 | 0.015417 | Speed 1
4.6767 | 11087.88 | 0.33 | 0.015417 | Speed 1
4.6783 | 11080.65 | 0.33 | 0.015417 | Speed 1
4.68 | 11073.79 | 0.33 | 0.015417 | Speed 1
4.6817 | 11067.12 | 0.33 | 0.015417 | Speed 1
4.6833 | 11061.08 | 0.33 | 0.015417 | Speed 1
4.685 | 11055.87 | 0.33 | 0.015417 | Speed 1
4.6867 | 11051.76 | 0.33 | 0.015417 | Speed 1
4.6883 | 11050.02 | 0.33 | 0.015417 | Speed 1
4.69 | 11050.29 | 0.33 | 0.015417 | Speed 1
4.6917 | 11052.67 | 0.33 | 0.015417 | Speed 1
4.6933 | 11057.24 | 0.33 | 0.015417 | Speed 1
4.695 | 11063.46 | 0.33 | 0.015417 | Speed 1
4.6967 | 11071.05 | 0.33 | 0.015417 | Speed 1
4.6983 | 11080.01 | 0.33 | 0.015417 | Speed 1
4.7 | 11090.25 | 0.3302 | 0.0155 | Speed 1
4.7017 | 11097.02 | 0.3302 | 0.0155 | Speed 1
4.7033 | 11094.83 | 0.3302 | 0.0155 | Speed 1
4.705 | 11088.97 | 0.3302 | 0.0155 | Speed 1
4.7067 | 11081.38 | 0.3302 | 0.0155 | Speed 1
4.7083 | 11073.61 | 0.3302 | 0.0155 | Speed 1
4.71 | 11065.93 | 0.3302 | 0.0155 | Speed 1
4.7117 | 11058.8 | 0.3302 | 0.0155 | Speed 1
4.7133 | 11052.49 | 0.3302 | 0.0155 | Speed 1
4.715 | 11046.91 | 0.3302 | 0.0155 | Speed 1
4.7167 | 11042.43 | 0.3302 | 0.0155 | Speed 1
4.7183 | 11038.68 | 0.3302 | 0.0155 | Speed 1
4.72 | 11035.39 | 0.3302 | 0.0155 | Speed 1
4.7217 | 11034.84 | 0.3302 | 0.0155 | Speed 1
4.7233 | 11037.13 | 0.3302 | 0.0155 | Speed 1
4.725 | 11041.51 | 0.3302 | 0.0155 | Speed 1
4.7267 | 11047.82 | 0.3302 | 0.0155 | Speed 1
4.7283 | 11055.6 | 0.3302 | 0.0155 | Speed 1
4.73 | 11064.47 | 0.3302 | 0.0155 | Speed 1
4.7317 | 11074.71 | 0.3302 | 0.0155 | Speed 1
4.7333 | 11086.41 | 0.3305 | 0.015625 | Speed 1
4.735 | 11093.36 | 0.3305 | 0.015625 | Speed 1
4.7367 | 11091.9 | 0.3305 | 0.015625 | Speed 1
4.7383 | 11085.96 | 0.3305 | 0.015625 | Speed 1
4.74 | 11079.01 | 0.3305 | 0.015625 | Speed 1
4.7417 | 11071.69 | 0.3305 | 0.015625 | Speed 1
4.7433 | 11064.74 | 0.3305 | 0.015625 | Speed 1
4.745 | 11058.52 | 0.3305 | 0.015625 | Speed 1
4.7467 | 11053.04 | 0.3305 | 0.015625 | Speed 1
4.7483 | 11048.28 | 0.3305 | 0.015625 | Speed 1
4.75 | 11044.17 | 0.3305 | 0.015625 | Speed 1
4.7517 | 11041.33 | 0.3305 | 0.015625 | Speed 1
4.7533 | 11041.33 | 0.3305 | 0.015625 | Speed 1
4.755 | 11043.89 | 0.3305 | 0.015625 | Speed 1
4.7567 | 11048.19 | 0.3305 | 0.015625 | Speed 1
4.7583 | 11054.5 | 0.3305 | 0.015625 | Speed 1
4.76 | 11062.09 | 0.3305 | 0.015625 | Speed 1
4.7617 | 11071.42 | 0.3305 | 0.015625 | Speed 1
4.7633 | 11082.3 | 0.3307 | 0.015708 | Speed 1
4.765 | 11089.89 | 0.3307 | 0.015708 | Speed 1
4.7667 | 11088.52 | 0.3307 | 0.015708 | Speed 1
4.7683 | 11082.85 | 0.3307 | 0.015708 | Speed 1
4.77 | 11075.62 | 0.3307 | 0.015708 | Speed 1
4.7717 | 11068.12 | 0.3307 | 0.015708 | Speed 1
4.7733 | 11060.81 | 0.3307 | 0.015708 | Speed 1
4.775 | 11054.04 | 0.3307 | 0.015708 | Speed 1
4.7767 | 11048.37 | 0.3307 | 0.015708 | Speed 1
4.7783 | 11043.25 | 0.3307 | 0.015708 | Speed 1
4.78 | 11038.86 | 0.3307 | 0.015708 | Speed 1
4.7817 | 11035.3 | 0.3307 | 0.015708 | Speed 1
4.7833 | 11032.74 | 0.3307 | 0.015708 | Speed 1
4.785 | 11032.19 | 0.3307 | 0.015708 | Speed 1
4.7867 | 11034.47 | 0.3307 | 0.015708 | Speed 1
4.7883 | 11039.05 | 0.3307 | 0.015708 | Speed 1
4.79 | 11045.81 | 0.3307 | 0.015708 | Speed 1
4.7917 | 11053.86 | 0.3307 | 0.015708 | Speed 1
4.7933 | 11063.37 | 0.3307 | 0.015708 | Speed 1
4.795 | 11074.16 | 0.3307 | 0.015708 | Speed 1
4.7967 | 11086.14 | 0.3307 | 0.015708 | Speed 1
4.7983 | 11096.38 | 0.331 | 0.015833 | Speed 1
4.8 | 11097.29 | 0.331 | 0.015833 | Speed 1
4.8017 | 11092.9 | 0.331 | 0.015833 | Speed 1
4.8033 | 11086.05 | 0.331 | 0.015833 | Speed 1
4.805 | 11079.19 | 0.331 | 0.015833 | Speed 1
4.8067 | 11072.15 | 0.331 | 0.015833 | Speed 1
4.8083 | 11065.75 | 0.331 | 0.015833 | Speed 1
4.81 | 11059.99 | 0.331 | 0.015833 | Speed 1
4.8117 | 11055.14 | 0.331 | 0.015833 | Speed 1
4.8133 | 11050.93 | 0.331 | 0.015833 | Speed 1
4.815 | 11048.19 | 0.331 | 0.015833 | Speed 1
4.8167 | 11048.28 | 0.331 | 0.015833 | Speed 1
4.8183 | 11050.75 | 0.331 | 0.015833 | Speed 1
4.82 | 11055.6 | 0.331 | 0.015833 | Speed 1
4.8217 | 11061.54 | 0.331 | 0.015833 | Speed 1
4.8233 | 11069.31 | 0.331 | 0.015833 | Speed 1
4.825 | 11078.37 | 0.331 | 0.015833 | Speed 1
4.8267 | 11088.88 | 0.331 | 0.015833 | Speed 1
4.8283 | 11099.12 | 0.3312 | 0.015917 | Speed 1
4.83 | 11100.59 | 0.3312 | 0.015917 | Speed 1
4.8317 | 11096.47 | 0.3312 | 0.015917 | Speed 1
4.8333 | 11089.8 | 0.3312 | 0.015917 | Speed 1
4.835 | 11082.39 | 0.3312 | 0.015917 | Speed 1
4.8367 | 11074.89 | 0.3312 | 0.015917 | Speed 1
4.8383 | 11068.12 | 0.3312 | 0.015917 | Speed 1
4.84 | 11062 | 0.3312 | 0.015917 | Speed 1
4.8417 | 11056.6 | 0.3312 | 0.015917 | Speed 1
4.8433 | 11051.66 | 0.3312 | 0.015917 | Speed 1
4.845 | 11048.1 | 0.3312 | 0.015917 | Speed 1
4.8467 | 11044.81 | 0.3312 | 0.015917 | Speed 1
4.8483 | 11044.26 | 0.3312 | 0.015917 | Speed 1
4.85 | 11046.54 | 0.3312 | 0.015917 | Speed 1
4.8517 | 11050.84 | 0.3312 | 0.015917 | Speed 1
4.8533 | 11057.06 | 0.3312 | 0.015917 | Speed 1
4.855 | 11064.74 | 0.3312 | 0.015917 | Speed 1
4.8567 | 11073.52 | 0.3312 | 0.015917 | Speed 1
4.8583 | 11084.31 | 0.3312 | 0.015917 | Speed 1
4.86 | 11095.83 | 0.3312 | 0.015917 | Speed 1
4.8617 | 11107.81 | 0.3315 | 0.016042 | Speed 1
4.8633 | 11111.28 | 0.3315 | 0.016042 | Speed 1
4.865 | 11108.18 | 0.3315 | 0.016042 | Speed 1
4.8667 | 11101.96 | 0.3315 | 0.016042 | Speed 1
4.8683 | 11095.19 | 0.3315 | 0.016042 | Speed 1
4.87 | 11088.24 | 0.3315 | 0.016042 | Speed 1
4.8717 | 11081.93 | 0.3315 | 0.016042 | Speed 1
4.8733 | 11075.99 | 0.3315 | 0.016042 | Speed 1
4.875 | 11070.87 | 0.3315 | 0.016042 | Speed 1
4.8767 | 11066.3 | 0.3315 | 0.016042 | Speed 1
4.8783 | 11063.83 | 0.3315 | 0.016042 | Speed 1
4.88 | 11063.83 | 0.3315 | 0.016042 | Speed 1
4.8817 | 11065.75 | 0.3315 | 0.016042 | Speed 1
4.8833 | 11069.5 | 0.3315 | 0.016042 | Speed 1
4.885 | 11075.44 | 0.3315 | 0.016042 | Speed 1
4.8867 | 11082.48 | 0.3315 | 0.016042 | Speed 1
4.8883 | 11090.71 | 0.3315 | 0.016042 | Speed 1
4.89 | 11100.77 | 0.3315 | 0.016042 | Speed 1
4.8917 | 11110 | 0.3317 | 0.016125 | Speed 1
4.8933 | 11110.83 | 0.3317 | 0.016125 | Speed 1
4.895 | 11106.07 | 0.3317 | 0.016125 | Speed 1
4.8967 | 11099.03 | 0.3317 | 0.016125 | Speed 1
4.8983 | 11091.44 | 0.3317 | 0.016125 | Speed 1
4.9 | 11083.58 | 0.3317 | 0.016125 | Speed 1
4.9017 | 11076.63 | 0.3317 | 0.016125 | Speed 1
4.9033 | 11070.32 | 0.3317 | 0.016125 | Speed 1
4.905 | 11064.83 | 0.3317 | 0.016125 | Speed 1
4.9067 | 11060.35 | 0.3317 | 0.016125 | Speed 1
4.9083 | 11056.6 | 0.3317 | 0.016125 | Speed 1
4.91 | 11053.68 | 0.3317 | 0.016125 | Speed 1
4.9117 | 11052.4 | 0.3317 | 0.016125 | Speed 1
4.9133 | 11053.77 | 0.3317 | 0.016125 | Speed 1
4.915 | 11057.97 | 0.3317 | 0.016125 | Speed 1
4.9167 | 11064.19 | 0.3317 | 0.016125 | Speed 1
4.9183 | 11071.78 | 0.3317 | 0.016125 | Speed 1
4.92 | 11081.02 | 0.3317 | 0.016125 | Speed 1
4.9217 | 11091.53 | 0.3317 | 0.016125 | Speed 1
4.9233 | 11103.24 | 0.3317 | 0.016125 | Speed 1
4.925 | 11115.86 | 0.332 | 0.01625 | Speed 1
4.9267 | 11121.25 | 0.332 | 0.01625 | Speed 1
4.9283 | 11119.06 | 0.332 | 0.01625 | Speed 1
4.93 | 11113.48 | 0.332 | 0.01625 | Speed 1
4.9317 | 11106.8 | 0.332 | 0.01625 | Speed 1
4.9333 | 11099.95 | 0.332 | 0.01625 | Speed 1
4.935 | 11093.36 | 0.332 | 0.01625 | Speed 1
4.9367 | 11087.51 | 0.332 | 0.01625 | Speed 1
4.9383 | 11082.57 | 0.332 | 0.01625 | Speed 1
4.94 | 11078.46 | 0.332 | 0.01625 | Speed 1
4.9417 | 11075.35 | 0.332 | 0.01625 | Speed 1
4.9433 | 11074.98 | 0.332 | 0.01625 | Speed 1
4.945 | 11077.09 | 0.332 | 0.01625 | Speed 1
4.9467 | 11080.65 | 0.332 | 0.01625 | Speed 1
4.9483 | 11085.86 | 0.332 | 0.01625 | Speed 1
4.95 | 11093 | 0.332 | 0.01625 | Speed 1
4.9517 | 11101.68 | 0.332 | 0.01625 | Speed 1
4.9533 | 11111.38 | 0.332 | 0.01625 | Speed 1
4.955 | 11121.53 | 0.3322 | 0.016333 | Speed 1
4.9567 | 11123.26 | 0.3322 | 0.016333 | Speed 1
4.9583 | 11119.15 | 0.3322 | 0.016333 | Speed 1
4.96 | 11112.47 | 0.3322 | 0.016333 | Speed 1
4.9617 | 11105.07 | 0.3322 | 0.016333 | Speed 1
4.9633 | 11097.48 | 0.3322 | 0.016333 | Speed 1
4.965 | 11090.53 | 0.3322 | 0.016333 | Speed 1
4.9667 | 11084.22 | 0.3322 | 0.016333 | Speed 1
4.9683 | 11079.1 | 0.3322 | 0.016333 | Speed 1
4.97 | 11074.71 | 0.3322 | 0.016333 | Speed 1
4.9717 | 11071.32 | 0.3322 | 0.016333 | Speed 1
4.9733 | 11068.31 | 0.3322 | 0.016333 | Speed 1
4.975 | 11066.75 | 0.3322 | 0.016333 | Speed 1
4.9767 | 11068.22 | 0.3322 | 0.016333 | Speed 1
4.9783 | 11072.33 | 0.3322 | 0.016333 | Speed 1
4.98 | 11078.37 | 0.3322 | 0.016333 | Speed 1
4.9817 | 11086.41 | 0.3322 | 0.016333 | Speed 1
4.9833 | 11095.65 | 0.3322 | 0.016333 | Speed 1
4.985 | 11106.26 | 0.3322 | 0.016333 | Speed 1
4.9867 | 11118.23 | 0.3322 | 0.016333 | Speed 1
4.9883 | 11130.49 | 0.3325 | 0.016458 | Speed 1
4.99 | 11135.42 | 0.3325 | 0.016458 | Speed 1
4.9917 | 11133.14 | 0.3325 | 0.016458 | Speed 1
4.9933 | 11127.38 | 0.3325 | 0.016458 | Speed 1
4.995 | 11120.52 | 0.3325 | 0.016458 | Speed 1
4.9967 | 11113.48 | 0.3325 | 0.016458 | Speed 1
4.9983 | 11106.99 | 0.3325 | 0.016458 | Speed 1
5 | 11101.41 | 0.3325 | 0.016458 | Speed 1
5.0017 | 11096.56 | 0.3325 | 0.016458 | Speed 1
5.0033 | 11092.45 | 0.3325 | 0.016458 | Speed 1
5.005 | 11089.16 | 0.3325 | 0.016458 | Speed 1
5.0067 | 11088.15 | 0.3325 | 0.016458 | Speed 1
5.0083 | 11089.89 | 0.3325 | 0.016458 | Speed 1
5.01 | 11093.82 | 0.3325 | 0.016458 | Speed 1
5.0117 | 11099.95 | 0.3325 | 0.016458 | Speed 1
5.0133 | 11107.44 | 0.3325 | 0.016458 | Speed 1
5.015 | 11116.68 | 0.3325 | 0.016458 | Speed 1
5.0167 | 11127.2 | 0.3325 | 0.016458 | Speed 1
5.0183 | 11138.44 | 0.3327 | 0.016542 | Speed 1
5.02 | 11143.84 | 0.3327 | 0.016542 | Speed 1
5.0217 | 11141.46 | 0.3327 | 0.016542 | Speed 1
5.0233 | 11135.7 | 0.3327 | 0.016542 | Speed 1
5.025 | 11128.84 | 0.3327 | 0.016542 | Speed 1
5.0267 | 11121.71 | 0.3327 | 0.016542 | Speed 1
5.0283 | 11114.94 | 0.3327 | 0.016542 | Speed 1
5.03 | 11109.09 | 0.3327 | 0.016542 | Speed 1
5.0317 | 11103.97 | 0.3327 | 0.016542 | Speed 1
5.0333 | 11099.67 | 0.3327 | 0.016542 | Speed 1
5.035 | 11095.83 | 0.3327 | 0.016542 | Speed 1
5.0367 | 11092.72 | 0.3327 | 0.016542 | Speed 1
5.0383 | 11090.98 | 0.3327 | 0.016542 | Speed 1
5.04 | 11092.08 | 0.3327 | 0.016542 | Speed 1
5.0417 | 11095.56 | 0.3327 | 0.016542 | Speed 1
5.0433 | 11101.04 | 0.3327 | 0.016542 | Speed 1
5.045 | 11108.72 | 0.3327 | 0.016542 | Speed 1
5.0467 | 11117.87 | 0.3327 | 0.016542 | Speed 1
5.0483 | 11128.11 | 0.3327 | 0.016542 | Speed 1
5.05 | 11139.72 | 0.3327 | 0.016542 | Speed 1
5.0517 | 11152.62 | 0.333 | 0.016667 | Speed 1
5.0533 | 11160.39 | 0.333 | 0.016667 | Speed 1
5.055 | 11159.57 | 0.333 | 0.016667 | Speed 1
5.0567 | 11154.99 | 0.333 | 0.016667 | Speed 1
5.0583 | 11148.59 | 0.333 | 0.016667 | Speed 1
5.06 | 11142.01 | 0.333 | 0.016667 | Speed 1
5.0617 | 11135.79 | 0.333 | 0.016667 | Speed 1
5.0633 | 11130.03 | 0.333 | 0.016667 | Speed 1
5.065 | 11124.91 | 0.333 | 0.016667 | Speed 1
5.0667 | 11120.7 | 0.333 | 0.016667 | Speed 1
5.0683 | 11117.41 | 0.333 | 0.016667 | Speed 1
5.07 | 11116.59 | 0.333 | 0.016667 | Speed 1
5.0717 | 11118.05 | 0.333 | 0.016667 | Speed 1
5.0733 | 11121.25 | 0.333 | 0.016667 | Speed 1
5.075 | 11126.37 | 0.333 | 0.016667 | Speed 1
5.0767 | 11133.69 | 0.333 | 0.016667 | Speed 1
5.0783 | 11142.56 | 0.333 | 0.016667 | Speed 1
5.08 | 11152.8 | 0.333 | 0.016667 | Speed 1
5.0817 | 11163.77 | 0.3332 | 0.01675 | Speed 1
5.0833 | 11168.71 | 0.3332 | 0.01675 | Speed 1
5.085 | 11166.33 | 0.3332 | 0.01675 | Speed 1
5.0867 | 11160.21 | 0.3332 | 0.01675 | Speed 1
5.0883 | 11153.07 | 0.3332 | 0.01675 | Speed 1
5.09 | 11145.85 | 0.3332 | 0.01675 | Speed 1
5.0917 | 11138.81 | 0.3332 | 0.01675 | Speed 1
5.0933 | 11132.77 | 0.3332 | 0.01675 | Speed 1
5.095 | 11127.38 | 0.3332 | 0.01675 | Speed 1
5.0967 | 11122.9 | 0.3332 | 0.01675 | Speed 1
5.0983 | 11119.42 | 0.3332 | 0.01675 | Speed 1
5.1 | 11116.5 | 0.3332 | 0.01675 | Speed 1
5.1017 | 11114.3 | 0.3332 | 0.01675 | Speed 1
5.1033 | 11114.48 | 0.3332 | 0.01675 | Speed 1
5.105 | 11117.78 | 0.3332 | 0.01675 | Speed 1
5.1067 | 11123.17 | 0.3332 | 0.01675 | Speed 1
5.1083 | 11130.4 | 0.3332 | 0.01675 | Speed 1
5.11 | 11139.36 | 0.3332 | 0.01675 | Speed 1
5.1117 | 11149.51 | 0.3332 | 0.01675 | Speed 1
5.1133 | 11161.12 | 0.3332 | 0.01675 | Speed 1
5.115 | 11173.83 | 0.3335 | 0.016875 | Speed 1
5.1167 | 11182.7 | 0.3335 | 0.016875 | Speed 1
5.1183 | 11182.33 | 0.3335 | 0.016875 | Speed 1
5.12 | 11177.67 | 0.3335 | 0.016875 | Speed 1
5.1217 | 11171.36 | 0.3335 | 0.016875 | Speed 1
5.1233 | 11164.87 | 0.3335 | 0.016875 | Speed 1
5.125 | 11158.83 | 0.3335 | 0.016875 | Speed 1
5.1267 | 11153.07 | 0.3335 | 0.016875 | Speed 1
5.1283 | 11148.04 | 0.3335 | 0.016875 | Speed 1
5.13 | 11143.93 | 0.3335 | 0.016875 | Speed 1
5.1317 | 11140.55 | 0.3335 | 0.016875 | Speed 1
5.1333 | 11138.99 | 0.3335 | 0.016875 | Speed 1
5.135 | 11140.09 | 0.3335 | 0.016875 | Speed 1
5.1367 | 11143.29 | 0.3335 | 0.016875 | Speed 1
5.1383 | 11148.5 | 0.3335 | 0.016875 | Speed 1
5.14 | 11155.27 | 0.3335 | 0.016875 | Speed 1
5.1417 | 11164.05 | 0.3335 | 0.016875 | Speed 1
5.1433 | 11174.01 | 0.3335 | 0.016875 | Speed 1
5.145 | 11185.17 | 0.3337 | 0.016958 | Speed 1
5.1467 | 11194.22 | 0.3337 | 0.016958 | Speed 1
5.1483 | 11194.13 | 0.3337 | 0.016958 | Speed 1
5.15 | 11189.65 | 0.3337 | 0.016958 | Speed 1
5.1517 | 11182.88 | 0.3337 | 0.016958 | Speed 1
5.1533 | 11175.75 | 0.3337 | 0.016958 | Speed 1
5.155 | 11168.8 | 0.3337 | 0.016958 | Speed 1
5.1567 | 11162.77 | 0.3337 | 0.016958 | Speed 1
5.1583 | 11157.19 | 0.3337 | 0.016958 | Speed 1
5.16 | 11152.34 | 0.3337 | 0.016958 | Speed 1
5.1617 | 11148.04 | 0.3337 | 0.016958 | Speed 1
5.1633 | 11144.57 | 0.3337 | 0.016958 | Speed 1
5.165 | 11142.37 | 0.3337 | 0.016958 | Speed 1
5.1667 | 11142.74 | 0.3337 | 0.016958 | Speed 1
5.1683 | 11145.57 | 0.3337 | 0.016958 | Speed 1
5.17 | 11150.51 | 0.3337 | 0.016958 | Speed 1
5.1717 | 11157.37 | 0.3337 | 0.016958 | Speed 1
5.1733 | 11166.06 | 0.3337 | 0.016958 | Speed 1
5.175 | 11175.84 | 0.3337 | 0.016958 | Speed 1
5.1767 | 11187.09 | 0.3337 | 0.016958 | Speed 1
5.1783 | 11199.53 | 0.3337 | 0.016958 | Speed 1
5.18 | 11210.59 | 0.334 | 0.017083 | Speed 1
5.1817 | 11212.42 | 0.334 | 0.017083 | Speed 1
5.1833 | 11208.76 | 0.334 | 0.017083 | Speed 1
5.185 | 11202.91 | 0.334 | 0.017083 | Speed 1
5.1867 | 11196.23 | 0.334 | 0.017083 | Speed 1
5.1883 | 11189.19 | 0.334 | 0.017083 | Speed 1
5.19 | 11183.07 | 0.334 | 0.017083 | Speed 1
5.1917 | 11177.95 | 0.334 | 0.017083 | Speed 1
5.1933 | 11173.37 | 0.334 | 0.017083 | Speed 1
5.195 | 11169.62 | 0.334 | 0.017083 | Speed 1
5.1967 | 11167.43 | 0.334 | 0.017083 | Speed 1
5.1983 | 11167.8 | 0.334 | 0.017083 | Speed 1
5.2 | 11170.63 | 0.334 | 0.017083 | Speed 1
5.2017 | 11175.29 | 0.334 | 0.017083 | Speed 1
5.2033 | 11181.42 | 0.334 | 0.017083 | Speed 1
5.205 | 11189.38 | 0.334 | 0.017083 | Speed 1
5.2067 | 11198.61 | 0.334 | 0.017083 | Speed 1
5.2083 | 11209.58 | 0.334 | 0.017083 | Speed 1
5.21 | 11220.1 | 0.3342 | 0.017167 | Speed 1
5.2117 | 11222.75 | 0.3342 | 0.017167 | Speed 1
5.2133 | 11219.28 | 0.3342 | 0.017167 | Speed 1
5.215 | 11212.97 | 0.3342 | 0.017167 | Speed 1
5.2167 | 11206.02 | 0.3342 | 0.017167 | Speed 1
5.2183 | 11199.16 | 0.3342 | 0.017167 | Speed 1
5.22 | 11192.94 | 0.3342 | 0.017167 | Speed 1
5.2217 | 11187.36 | 0.3342 | 0.017167 | Speed 1
5.2233 | 11182.43 | 0.3342 | 0.017167 | Speed 1
5.225 | 11178.13 | 0.3342 | 0.017167 | Speed 1
5.2267 | 11174.65 | 0.3342 | 0.017167 | Speed 1
5.2283 | 11172 | 0.3342 | 0.017167 | Speed 1
5.23 | 11171.54 | 0.3342 | 0.017167 | Speed 1
5.2317 | 11174.1 | 0.3342 | 0.017167 | Speed 1
5.2333 | 11178.77 | 0.3342 | 0.017167 | Speed 1
5.235 | 11185.44 | 0.3342 | 0.017167 | Speed 1
5.2367 | 11193.67 | 0.3342 | 0.017167 | Speed 1
5.2383 | 11203.27 | 0.3342 | 0.017167 | Speed 1
5.24 | 11213.7 | 0.3342 | 0.017167 | Speed 1
5.2417 | 11225.4 | 0.3342 | 0.017167 | Speed 1
5.2433 | 11236.19 | 0.3345 | 0.017292 | Speed 1
5.245 | 11238.3 | 0.3345 | 0.017292 | Speed 1
5.2467 | 11234.82 | 0.3345 | 0.017292 | Speed 1
5.2483 | 11229.06 | 0.3345 | 0.017292 | Speed 1
5.25 | 11222.75 | 0.3345 | 0.017292 | Speed 1
5.2517 | 11216.17 | 0.3345 | 0.017292 | Speed 1
5.2533 | 11210.22 | 0.3345 | 0.017292 | Speed 1
5.255 | 11205.01 | 0.3345 | 0.017292 | Speed 1
5.2567 | 11200.9 | 0.3345 | 0.017292 | Speed 1
5.2583 | 11197.06 | 0.3345 | 0.017292 | Speed 1
5.26 | 11195.04 | 0.3345 | 0.017292 | Speed 1
5.2617 | 11195.5 | 0.3345 | 0.017292 | Speed 1
5.2633 | 11198.15 | 0.3345 | 0.017292 | Speed 1
5.265 | 11202.54 | 0.3345 | 0.017292 | Speed 1
5.2667 | 11208.58 | 0.3345 | 0.017292 | Speed 1
5.2683 | 11216.35 | 0.3345 | 0.017292 | Speed 1
5.27 | 11225.68 | 0.3345 | 0.017292 | Speed 1
5.2717 | 11236.19 | 0.3345 | 0.017292 | Speed 1
5.2733 | 11246.62 | 0.3347 | 0.017375 | Speed 1
5.275 | 11248.81 | 0.3347 | 0.017375 | Speed 1
5.2767 | 11244.97 | 0.3347 | 0.017375 | Speed 1
5.2783 | 11238.75 | 0.3347 | 0.017375 | Speed 1
5.28 | 11231.71 | 0.3347 | 0.017375 | Speed 1
5.2817 | 11224.85 | 0.3347 | 0.017375 | Speed 1
5.2833 | 11218.73 | 0.3347 | 0.017375 | Speed 1
5.285 | 11213.33 | 0.3347 | 0.017375 | Speed 1
5.2867 | 11208.49 | 0.3347 | 0.017375 | Speed 1
5.2883 | 11204.65 | 0.3347 | 0.017375 | Speed 1
5.29 | 11201.35 | 0.3347 | 0.017375 | Speed 1
5.2917 | 11198.52 | 0.3347 | 0.017375 | Speed 1
5.2933 | 11197.7 | 0.3347 | 0.017375 | Speed 1
5.295 | 11199.98 | 0.3347 | 0.017375 | Speed 1
5.2967 | 11204.83 | 0.3347 | 0.017375 | Speed 1
5.2983 | 11211.14 | 0.3347 | 0.017375 | Speed 1
5.3 | 11219.37 | 0.3347 | 0.017375 | Speed 1
5.3017 | 11229.15 | 0.3347 | 0.017375 | Speed 1
5.3033 | 11240.22 | 0.3347 | 0.017375 | Speed 1
5.305 | 11252.47 | 0.3347 | 0.017375 | Speed 1
5.3067 | 11263.81 | 0.335 | 0.0175 | Speed 1
5.3083 | 11265.55 | 0.335 | 0.0175 | Speed 1
5.31 | 11262.16 | 0.335 | 0.0175 | Speed 1
5.3117 | 11256.4 | 0.335 | 0.0175 | Speed 1
5.3133 | 11249.45 | 0.335 | 0.0175 | Speed 1
5.315 | 11242.96 | 0.335 | 0.0175 | Speed 1
5.3167 | 11237.11 | 0.335 | 0.0175 | Speed 1
5.3183 | 11231.99 | 0.335 | 0.0175 | Speed 1
5.32 | 11227.69 | 0.335 | 0.0175 | Speed 1
5.3217 | 11223.85 | 0.335 | 0.0175 | Speed 1
5.3233 | 11221.01 | 0.335 | 0.0175 | Speed 1
5.325 | 11221.01 | 0.335 | 0.0175 | Speed 1
5.3267 | 11223.3 | 0.335 | 0.0175 | Speed 1
5.3283 | 11227.51 | 0.335 | 0.0175 | Speed 1
5.33 | 11233.91 | 0.335 | 0.0175 | Speed 1
5.3317 | 11241.59 | 0.335 | 0.0175 | Speed 1
5.3333 | 11251.19 | 0.335 | 0.0175 | Speed 1
5.335 | 11262.07 | 0.335 | 0.0175 | Speed 1
5.3367 | 11273.96 | 0.3352 | 0.017583 | Speed 1
5.3383 | 11279.81 | 0.3352 | 0.017583 | Speed 1
5.34 | 11277.71 | 0.3352 | 0.017583 | Speed 1
5.3417 | 11271.95 | 0.3352 | 0.017583 | Speed 1
5.3433 | 11264.81 | 0.3352 | 0.017583 | Speed 1
5.345 | 11257.68 | 0.3352 | 0.017583 | Speed 1
5.3467 | 11251.1 | 0.3352 | 0.017583 | Speed 1
5.3483 | 11245.34 | 0.3352 | 0.017583 | Speed 1
5.35 | 11240.49 | 0.3352 | 0.017583 | Speed 1
5.3517 | 11236.38 | 0.3352 | 0.017583 | Speed 1
5.3533 | 11232.54 | 0.3352 | 0.017583 | Speed 1
5.355 | 11230.07 | 0.3352 | 0.017583 | Speed 1
5.3567 | 11228.6 | 0.3352 | 0.017583 | Speed 1
5.3583 | 11229.79 | 0.3352 | 0.017583 | Speed 1
5.36 | 11233.72 | 0.3352 | 0.017583 | Speed 1
5.3617 | 11239.48 | 0.3352 | 0.017583 | Speed 1
5.3633 | 11247.07 | 0.3352 | 0.017583 | Speed 1
5.365 | 11256.31 | 0.3352 | 0.017583 | Speed 1
5.3667 | 11266.92 | 0.3352 | 0.017583 | Speed 1
5.3683 | 11278.44 | 0.3352 | 0.017583 | Speed 1
5.37 | 11291.51 | 0.3355 | 0.017708 | Speed 1
5.3717 | 11299.93 | 0.3355 | 0.017708 | Speed 1
5.3733 | 11299.2 | 0.3355 | 0.017708 | Speed 1
5.375 | 11294.62 | 0.3355 | 0.017708 | Speed 1
5.3767 | 11288.5 | 0.3355 | 0.017708 | Speed 1
5.3783 | 11282.37 | 0.3355 | 0.017708 | Speed 1
5.38 | 11276.52 | 0.3355 | 0.017708 | Speed 1
5.3817 | 11271.12 | 0.3355 | 0.017708 | Speed 1
5.3833 | 11266.19 | 0.3355 | 0.017708 | Speed 1
5.385 | 11262.07 | 0.3355 | 0.017708 | Speed 1
5.3867 | 11260.06 | 0.3355 | 0.017708 | Speed 1
5.3883 | 11260.52 | 0.3355 | 0.017708 | Speed 1
5.39 | 11263.26 | 0.3355 | 0.017708 | Speed 1
5.3917 | 11268.01 | 0.3355 | 0.017708 | Speed 1
5.3933 | 11274.23 | 0.3355 | 0.017708 | Speed 1
5.395 | 11281.64 | 0.3355 | 0.017708 | Speed 1
5.3967 | 11290.6 | 0.3355 | 0.017708 | Speed 1
5.3983 | 11300.57 | 0.3355 | 0.017708 | Speed 1
5.4 | 11311.08 | 0.3357 | 0.017792 | Speed 1
5.4017 | 11312.82 | 0.3357 | 0.017792 | Speed 1
5.4033 | 11308.43 | 0.3357 | 0.017792 | Speed 1
5.405 | 11301.76 | 0.3357 | 0.017792 | Speed 1
5.4067 | 11294.17 | 0.3357 | 0.017792 | Speed 1
5.4083 | 11287.03 | 0.3357 | 0.017792 | Speed 1
5.41 | 11280.27 | 0.3357 | 0.017792 | Speed 1
5.4117 | 11274.51 | 0.3357 | 0.017792 | Speed 1
5.4133 | 11269.2 | 0.3357 | 0.017792 | Speed 1
5.415 | 11265.27 | 0.3357 | 0.017792 | Speed 1
5.4167 | 11261.8 | 0.3357 | 0.017792 | Speed 1
5.4183 | 11258.96 | 0.3357 | 0.017792 | Speed 1
5.42 | 11257.86 | 0.3357 | 0.017792 | Speed 1
5.4217 | 11259.88 | 0.3357 | 0.017792 | Speed 1
5.4233 | 11264.27 | 0.3357 | 0.017792 | Speed 1
5.425 | 11270.76 | 0.3357 | 0.017792 | Speed 1
5.4267 | 11278.8 | 0.3357 | 0.017792 | Speed 1
5.4283 | 11288.13 | 0.3357 | 0.017792 | Speed 1
5.43 | 11299.01 | 0.3357 | 0.017792 | Speed 1
5.4317 | 11310.9 | 0.3357 | 0.017792 | Speed 1
5.4333 | 11323.7 | 0.336 | 0.017917 | Speed 1
5.435 | 11328.64 | 0.336 | 0.017917 | Speed 1
5.4367 | 11326.08 | 0.336 | 0.017917 | Speed 1
5.4383 | 11320.96 | 0.336 | 0.017917 | Speed 1
5.44 | 11314.47 | 0.336 | 0.017917 | Speed 1
5.4417 | 11307.88 | 0.336 | 0.017917 | Speed 1
5.4433 | 11301.66 | 0.336 | 0.017917 | Speed 1
5.445 | 11296.18 | 0.336 | 0.017917 | Speed 1
5.4467 | 11291.51 | 0.336 | 0.017917 | Speed 1
5.4483 | 11287.49 | 0.336 | 0.017917 | Speed 1
5.45 | 11284.02 | 0.336 | 0.017917 | Speed 1
5.4517 | 11283.65 | 0.336 | 0.017917 | Speed 1
5.4533 | 11285.66 | 0.336 | 0.017917 | Speed 1
5.455 | 11289.23 | 0.336 | 0.017917 | Speed 1
5.4567 | 11294.81 | 0.336 | 0.017917 | Speed 1
5.4583 | 11302.12 | 0.336 | 0.017917 | Speed 1
5.46 | 11310.99 | 0.336 | 0.017917 | Speed 1
5.4617 | 11320.96 | 0.336 | 0.017917 | Speed 1
5.4633 | 11331.75 | 0.3362 | 0.018 | Speed 1
5.465 | 11335.04 | 0.3362 | 0.018 | Speed 1
5.4667 | 11331.2 | 0.3362 | 0.018 | Speed 1
5.4683 | 11324.8 | 0.3362 | 0.018 | Speed 1
5.47 | 11317.21 | 0.3362 | 0.018 | Speed 1
5.4717 | 11309.71 | 0.3362 | 0.018 | Speed 1
5.4733 | 11302.95 | 0.3362 | 0.018 | Speed 1
5.475 | 11296.91 | 0.3362 | 0.018 | Speed 1
5.4767 | 11291.79 | 0.3362 | 0.018 | Speed 1
5.4783 | 11287.22 | 0.3362 | 0.018 | Speed 1
5.48 | 11283.29 | 0.3362 | 0.018 | Speed 1
5.4817 | 11280.45 | 0.3362 | 0.018 | Speed 1
5.4833 | 11278.53 | 0.3362 | 0.018 | Speed 1
5.485 | 11279.44 | 0.3362 | 0.018 | Speed 1
5.4867 | 11283.19 | 0.3362 | 0.018 | Speed 1
5.4883 | 11288.86 | 0.3362 | 0.018 | Speed 1
5.49 | 11296.18 | 0.3362 | 0.018 | Speed 1
5.4917 | 11305.32 | 0.3362 | 0.018 | Speed 1
5.4933 | 11315.56 | 0.3362 | 0.018 | Speed 1
5.495 | 11326.99 | 0.3362 | 0.018 | Speed 1
5.4967 | 11339.16 | 0.3365 | 0.018125 | Speed 1
5.4983 | 11343.73 | 0.3365 | 0.018125 | Speed 1
5.5 | 11341.08 | 0.3365 | 0.018125 | Speed 1
5.5017 | 11335.13 | 0.3365 | 0.018125 | Speed 1
5.5033 | 11328.18 | 0.3365 | 0.018125 | Speed 1
5.505 | 11320.87 | 0.3365 | 0.018125 | Speed 1
5.5067 | 11314.28 | 0.3365 | 0.018125 | Speed 1
5.5083 | 11308.34 | 0.3365 | 0.018125 | Speed 1
5.51 | 11303.13 | 0.3365 | 0.018125 | Speed 1
5.5117 | 11298.65 | 0.3365 | 0.018125 | Speed 1
5.5133 | 11295.17 | 0.3365 | 0.018125 | Speed 1
5.515 | 11293.89 | 0.3365 | 0.018125 | Speed 1
5.5167 | 11295.36 | 0.3365 | 0.018125 | Speed 1
5.5183 | 11299.01 | 0.3365 | 0.018125 | Speed 1
5.52 | 11304.5 | 0.3365 | 0.018125 | Speed 1
5.5217 | 11311.27 | 0.3365 | 0.018125 | Speed 1
5.5233 | 11319.4 | 0.3365 | 0.018125 | Speed 1
5.525 | 11328.91 | 0.3365 | 0.018125 | Speed 1
5.5267 | 11339.52 | 0.3367 | 0.018208 | Speed 1
5.5283 | 11344.83 | 0.3367 | 0.018208 | Speed 1
5.53 | 11342.26 | 0.3367 | 0.018208 | Speed 1
5.5317 | 11335.68 | 0.3367 | 0.018208 | Speed 1
5.5333 | 11327.91 | 0.3367 | 0.018208 | Speed 1
5.535 | 11319.86 | 0.3367 | 0.018208 | Speed 1
5.5367 | 11312.64 | 0.3367 | 0.018208 | Speed 1
5.5383 | 11306.33 | 0.3367 | 0.018208 | Speed 1
5.54 | 11300.66 | 0.3367 | 0.018208 | Speed 1
5.5417 | 11295.54 | 0.3367 | 0.018208 | Speed 1
5.5433 | 11291.06 | 0.3367 | 0.018208 | Speed 1
5.545 | 11287.31 | 0.3367 | 0.018208 | Speed 1
5.5467 | 11284.84 | 0.3367 | 0.018208 | Speed 1
5.5483 | 11284.93 | 0.3367 | 0.018208 | Speed 1
5.55 | 11287.58 | 0.3367 | 0.018208 | Speed 1
5.5517 | 11291.97 | 0.3367 | 0.018208 | Speed 1
5.5533 | 11298.74 | 0.3367 | 0.018208 | Speed 1
5.555 | 11306.51 | 0.3367 | 0.018208 | Speed 1
5.5567 | 11315.84 | 0.3367 | 0.018208 | Speed 1
5.5583 | 11326.45 | 0.3367 | 0.018208 | Speed 1
5.56 | 11338.06 | 0.337 | 0.018333 | Speed 1
5.5617 | 11343 | 0.337 | 0.018333 | Speed 1
5.5633 | 11340.44 | 0.337 | 0.018333 | Speed 1
5.565 | 11334.04 | 0.337 | 0.018333 | Speed 1
5.5667 | 11326.35 | 0.337 | 0.018333 | Speed 1
5.5683 | 11318.67 | 0.337 | 0.018333 | Speed 1
5.57 | 11311.45 | 0.337 | 0.018333 | Speed 1
5.5717 | 11304.68 | 0.337 | 0.018333 | Speed 1
5.5733 | 11298.56 | 0.337 | 0.018333 | Speed 1
5.575 | 11293.44 | 0.337 | 0.018333 | Speed 1
5.5767 | 11288.86 | 0.337 | 0.018333 | Speed 1
5.5783 | 11286.76 | 0.337 | 0.018333 | Speed 1
5.58 | 11287.49 | 0.337 | 0.018333 | Speed 1
5.5817 | 11290.51 | 0.337 | 0.018333 | Speed 1
5.5833 | 11295.26 | 0.337 | 0.018333 | Speed 1
5.585 | 11301.39 | 0.337 | 0.018333 | Speed 1
5.5867 | 11309.25 | 0.337 | 0.018333 | Speed 1
5.5883 | 11318.12 | 0.337 | 0.018333 | Speed 1
5.59 | 11327.82 | 0.3372 | 0.018417 | Speed 1
5.5917 | 11333.58 | 0.3372 | 0.018417 | Speed 1
5.5933 | 11330.56 | 0.3372 | 0.018417 | Speed 1
5.595 | 11323.61 | 0.3372 | 0.018417 | Speed 1
5.5967 | 11315.11 | 0.3372 | 0.018417 | Speed 1
5.5983 | 11306.6 | 0.3372 | 0.018417 | Speed 1
5.6 | 11298.46 | 0.3372 | 0.018417 | Speed 1
5.6017 | 11291.06 | 0.3372 | 0.018417 | Speed 1
5.6033 | 11284.38 | 0.3372 | 0.018417 | Speed 1
5.605 | 11278.44 | 0.3372 | 0.018417 | Speed 1
5.6067 | 11273.5 | 0.3372 | 0.018417 | Speed 1
5.6083 | 11269.39 | 0.3372 | 0.018417 | Speed 1
5.61 | 11266.55 | 0.3372 | 0.018417 | Speed 1
5.6117 | 11266.46 | 0.3372 | 0.018417 | Speed 1
5.6133 | 11269.29 | 0.3372 | 0.018417 | Speed 1
5.615 | 11273.78 | 0.3372 | 0.018417 | Speed 1
5.6167 | 11279.9 | 0.3372 | 0.018417 | Speed 1
5.6183 | 11287.31 | 0.3372 | 0.018417 | Speed 1
5.62 | 11296.18 | 0.3372 | 0.018417 | Speed 1
5.6217 | 11306.05 | 0.3372 | 0.018417 | Speed 1
5.6233 | 11316.75 | 0.3375 | 0.018542 | Speed 1
5.625 | 11320.96 | 0.3375 | 0.018542 | Speed 1
5.6267 | 11316.84 | 0.3375 | 0.018542 | Speed 1
5.6283 | 11310.08 | 0.3375 | 0.018542 | Speed 1
5.63 | 11301.76 | 0.3375 | 0.018542 | Speed 1
5.6317 | 11293.71 | 0.3375 | 0.018542 | Speed 1
5.6333 | 11286.03 | 0.3375 | 0.018542 | Speed 1
5.635 | 11278.62 | 0.3375 | 0.018542 | Speed 1
5.6367 | 11272.13 | 0.3375 | 0.018542 | Speed 1
5.6383 | 11266.37 | 0.3375 | 0.018542 | Speed 1
5.64 | 11261.61 | 0.3375 | 0.018542 | Speed 1
5.6417 | 11258.69 | 0.3375 | 0.018542 | Speed 1
5.6433 | 11258.5 | 0.3375 | 0.018542 | Speed 1
5.645 | 11260.79 | 0.3375 | 0.018542 | Speed 1
5.6467 | 11265.18 | 0.3375 | 0.018542 | Speed 1
5.6483 | 11271.21 | 0.3375 | 0.018542 | Speed 1
5.65 | 11278.53 | 0.3375 | 0.018542 | Speed 1
5.6517 | 11287.22 | 0.3375 | 0.018542 | Speed 1
5.6533 | 11297 | 0.3377 | 0.018625 | Speed 1
5.655 | 11301.21 | 0.3377 | 0.018625 | Speed 1
5.6567 | 11297.82 | 0.3377 | 0.018625 | Speed 1
5.6583 | 11290.42 | 0.3377 | 0.018625 | Speed 1
5.66 | 11281.82 | 0.3377 | 0.018625 | Speed 1
5.6617 | 11273.32 | 0.3377 | 0.018625 | Speed 1
5.6633 | 11264.91 | 0.3377 | 0.018625 | Speed 1
5.665 | 11257.86 | 0.3377 | 0.018625 | Speed 1
5.6667 | 11251.28 | 0.3377 | 0.018625 | Speed 1
5.6683 | 11245.52 | 0.3377 | 0.018625 | Speed 1
5.67 | 11240.77 | 0.3377 | 0.018625 | Speed 1
5.6717 | 11237.02 | 0.3377 | 0.018625 | Speed 1
5.6733 | 11234.09 | 0.3377 | 0.018625 | Speed 1
5.675 | 11233.63 | 0.3377 | 0.018625 | Speed 1
5.6767 | 11235.83 | 0.3377 | 0.018625 | Speed 1
5.6783 | 11239.94 | 0.3377 | 0.018625 | Speed 1
5.68 | 11245.98 | 0.3377 | 0.018625 | Speed 1
5.6817 | 11253.48 | 0.3377 | 0.018625 | Speed 1
5.6833 | 11262.44 | 0.3377 | 0.018625 | Speed 1
5.685 | 11272.77 | 0.3377 | 0.018625 | Speed 1
5.6867 | 11284.02 | 0.338 | 0.01875 | Speed 1
5.6883 | 11292.15 | 0.338 | 0.01875 | Speed 1
5.69 | 11291.15 | 0.338 | 0.01875 | Speed 1
5.6917 | 11285.66 | 0.338 | 0.01875 | Speed 1
5.6933 | 11278.35 | 0.338 | 0.01875 | Speed 1
5.695 | 11270.39 | 0.338 | 0.01875 | Speed 1
5.6967 | 11262.8 | 0.338 | 0.01875 | Speed 1
5.6983 | 11256.22 | 0.338 | 0.01875 | Speed 1
5.7 | 11250.27 | 0.338 | 0.01875 | Speed 1
5.7017 | 11244.7 | 0.338 | 0.01875 | Speed 1
5.7033 | 11240.31 | 0.338 | 0.01875 | Speed 1
5.705 | 11238.75 | 0.338 | 0.01875 | Speed 1
5.7067 | 11240.03 | 0.338 | 0.01875 | Speed 1
5.7083 | 11243.05 | 0.338 | 0.01875 | Speed 1
5.71 | 11248.17 | 0.338 | 0.01875 | Speed 1
5.7117 | 11254.39 | 0.338 | 0.01875 | Speed 1
5.7133 | 11262.07 | 0.338 | 0.01875 | Speed 1
5.715 | 11270.94 | 0.338 | 0.01875 | Speed 1
5.7167 | 11280.91 | 0.3382 | 0.018833 | Speed 1
5.7183 | 11283.1 | 0.3382 | 0.018833 | Speed 1
5.72 | 11278.35 | 0.3382 | 0.018833 | Speed 1
5.7217 | 11270.67 | 0.3382 | 0.018833 | Speed 1
5.7233 | 11261.89 | 0.3382 | 0.018833 | Speed 1
5.725 | 11253.38 | 0.3382 | 0.018833 | Speed 1
5.7267 | 11245.52 | 0.3382 | 0.018833 | Speed 1
5.7283 | 11238.39 | 0.3382 | 0.018833 | Speed 1
5.73 | 11232.26 | 0.3382 | 0.018833 | Speed 1
5.7317 | 11227.05 | 0.3382 | 0.018833 | Speed 1
5.7333 | 11222.29 | 0.3382 | 0.018833 | Speed 1
5.735 | 11218.54 | 0.3382 | 0.018833 | Speed 1
5.7367 | 11215.53 | 0.3382 | 0.018833 | Speed 1
5.7383 | 11214.25 | 0.3382 | 0.018833 | Speed 1
5.74 | 11216.35 | 0.3382 | 0.018833 | Speed 1
5.7417 | 11220.83 | 0.3382 | 0.018833 | Speed 1
5.7433 | 11227.23 | 0.3382 | 0.018833 | Speed 1
5.745 | 11235.19 | 0.3382 | 0.018833 | Speed 1
5.7467 | 11244.79 | 0.3382 | 0.018833 | Speed 1
5.7483 | 11255.67 | 0.3382 | 0.018833 | Speed 1
5.75 | 11267.19 | 0.3385 | 0.018958 | Speed 1
5.7517 | 11275.51 | 0.3385 | 0.018958 | Speed 1
5.7533 | 11274.78 | 0.3385 | 0.018958 | Speed 1
5.755 | 11269.29 | 0.3385 | 0.018958 | Speed 1
5.7567 | 11261.89 | 0.3385 | 0.018958 | Speed 1
5.7583 | 11253.84 | 0.3385 | 0.018958 | Speed 1
5.76 | 11246.71 | 0.3385 | 0.018958 | Speed 1
5.7617 | 11240.4 | 0.3385 | 0.018958 | Speed 1
5.7633 | 11234.46 | 0.3385 | 0.018958 | Speed 1
5.765 | 11229.33 | 0.3385 | 0.018958 | Speed 1
5.7667 | 11224.85 | 0.3385 | 0.018958 | Speed 1
5.7683 | 11221.84 | 0.3385 | 0.018958 | Speed 1
5.77 | 11222.2 | 0.3385 | 0.018958 | Speed 1
5.7717 | 11224.95 | 0.3385 | 0.018958 | Speed 1
5.7733 | 11229.15 | 0.3385 | 0.018958 | Speed 1
5.775 | 11234.82 | 0.3385 | 0.018958 | Speed 1
5.7767 | 11242.69 | 0.3385 | 0.018958 | Speed 1
5.7783 | 11251.65 | 0.3385 | 0.018958 | Speed 1
5.78 | 11261.8 | 0.3387 | 0.019042 | Speed 1
5.7817 | 11267.56 | 0.3387 | 0.019042 | Speed 1
5.7833 | 11265.18 | 0.3387 | 0.019042 | Speed 1
5.785 | 11258.78 | 0.3387 | 0.019042 | Speed 1
5.7867 | 11251.01 | 0.3387 | 0.019042 | Speed 1
5.7883 | 11243.05 | 0.3387 | 0.019042 | Speed 1
5.79 | 11235.37 | 0.3387 | 0.019042 | Speed 1
5.7917 | 11228.42 | 0.3387 | 0.019042 | Speed 1
5.7933 | 11222.75 | 0.3387 | 0.019042 | Speed 1
5.795 | 11217.63 | 0.3387 | 0.019042 | Speed 1
5.7967 | 11213.33 | 0.3387 | 0.019042 | Speed 1
5.7983 | 11210.22 | 0.3387 | 0.019042 | Speed 1
5.8 | 11207.57 | 0.3387 | 0.019042 | Speed 1
5.8017 | 11207.11 | 0.3387 | 0.019042 | Speed 1
5.8033 | 11209.58 | 0.3387 | 0.019042 | Speed 1
5.805 | 11214.43 | 0.3387 | 0.019042 | Speed 1
5.8067 | 11221.11 | 0.3387 | 0.019042 | Speed 1
5.8083 | 11229.52 | 0.3387 | 0.019042 | Speed 1
5.81 | 11239.3 | 0.3387 | 0.019042 | Speed 1
5.8117 | 11250.37 | 0.3387 | 0.019042 | Speed 1
5.8133 | 11262.53 | 0.339 | 0.019167 | Speed 1
5.815 | 11271.86 | 0.339 | 0.019167 | Speed 1
5.8167 | 11271.21 | 0.339 | 0.019167 | Speed 1
5.8183 | 11266 | 0.339 | 0.019167 | Speed 1
5.82 | 11258.96 | 0.339 | 0.019167 | Speed 1
5.8217 | 11251.65 | 0.339 | 0.019167 | Speed 1
5.8233 | 11244.61 | 0.339 | 0.019167 | Speed 1
5.825 | 11238.11 | 0.339 | 0.019167 | Speed 1
5.8267 | 11232.35 | 0.339 | 0.019167 | Speed 1
5.8283 | 11227.41 | 0.339 | 0.019167 | Speed 1
5.83 | 11223.3 | 0.339 | 0.019167 | Speed 1
5.8317 | 11221.29 | 0.339 | 0.019167 | Speed 1
5.8333 | 11221.84 | 0.339 | 0.019167 | Speed 1
5.835 | 11224.67 | 0.339 | 0.019167 | Speed 1
5.8367 | 11229.15 | 0.339 | 0.019167 | Speed 1
5.8383 | 11235.46 | 0.339 | 0.019167 | Speed 1
5.84 | 11243.14 | 0.339 | 0.019167 | Speed 1
5.8417 | 11252.2 | 0.339 | 0.019167 | Speed 1
5.8433 | 11262.35 | 0.339 | 0.019167 | Speed 1
5.845 | 11271.03 | 0.3392 | 0.01925 | Speed 1
5.8467 | 11270.76 | 0.3392 | 0.01925 | Speed 1
5.8483 | 11264.81 | 0.3392 | 0.01925 | Speed 1
5.85 | 11257.41 | 0.3392 | 0.01925 | Speed 1
5.8517 | 11249.27 | 0.3392 | 0.01925 | Speed 1
5.8533 | 11241.77 | 0.3392 | 0.01925 | Speed 1
5.855 | 11234.91 | 0.3392 | 0.01925 | Speed 1
5.8567 | 11228.97 | 0.3392 | 0.01925 | Speed 1
5.8583 | 11223.76 | 0.3392 | 0.01925 | Speed 1
5.86 | 11219.64 | 0.3392 | 0.01925 | Speed 1
5.8617 | 11215.8 | 0.3392 | 0.01925 | Speed 1
5.8633 | 11212.78 | 0.3392 | 0.01925 | Speed 1
5.865 | 11211.69 | 0.3392 | 0.01925 | Speed 1
5.8667 | 11213.61 | 0.3392 | 0.01925 | Speed 1
5.8683 | 11218.09 | 0.3392 | 0.01925 | Speed 1
5.87 | 11224.49 | 0.3392 | 0.01925 | Speed 1
5.8717 | 11232.35 | 0.3392 | 0.01925 | Speed 1
5.8733 | 11241.86 | 0.3392 | 0.01925 | Speed 1
5.875 | 11252.84 | 0.3392 | 0.01925 | Speed 1
5.8767 | 11264.36 | 0.3395 | 0.019375 | Speed 1
5.8783 | 11273.78 | 0.3395 | 0.019375 | Speed 1
5.88 | 11273.41 | 0.3395 | 0.019375 | Speed 1
5.8817 | 11268.29 | 0.3395 | 0.019375 | Speed 1
5.8833 | 11261.43 | 0.3395 | 0.019375 | Speed 1
5.885 | 11254.12 | 0.3395 | 0.019375 | Speed 1
5.8867 | 11246.89 | 0.3395 | 0.019375 | Speed 1
5.8883 | 11240.58 | 0.3395 | 0.019375 | Speed 1
5.89 | 11235.19 | 0.3395 | 0.019375 | Speed 1
5.8917 | 11230.43 | 0.3395 | 0.019375 | Speed 1
5.8933 | 11226.32 | 0.3395 | 0.019375 | Speed 1
5.895 | 11224.12 | 0.3395 | 0.019375 | Speed 1
5.8967 | 11224.58 | 0.3395 | 0.019375 | Speed 1
5.8983 | 11226.96 | 0.3395 | 0.019375 | Speed 1
5.9 | 11231.71 | 0.3395 | 0.019375 | Speed 1
5.9017 | 11238.02 | 0.3395 | 0.019375 | Speed 1
5.9033 | 11245.7 | 0.3395 | 0.019375 | Speed 1
5.905 | 11254.85 | 0.3395 | 0.019375 | Speed 1
5.9067 | 11265.09 | 0.3395 | 0.019375 | Speed 1
5.9083 | 11274.42 | 0.3397 | 0.019458 | Speed 1
5.91 | 11274.51 | 0.3397 | 0.019458 | Speed 1
5.9117 | 11269.39 | 0.3397 | 0.019458 | Speed 1
5.9133 | 11261.89 | 0.3397 | 0.019458 | Speed 1
5.915 | 11254.12 | 0.3397 | 0.019458 | Speed 1
5.9167 | 11246.62 | 0.3397 | 0.019458 | Speed 1
5.9183 | 11239.85 | 0.3397 | 0.019458 | Speed 1
5.92 | 11233.82 | 0.3397 | 0.019458 | Speed 1
5.9217 | 11228.51 | 0.3397 | 0.019458 | Speed 1
5.9233 | 11224.21 | 0.3397 | 0.019458 | Speed 1
5.925 | 11220.28 | 0.3397 | 0.019458 | Speed 1
5.9267 | 11217.36 | 0.3397 | 0.019458 | Speed 1
5.9283 | 11216.81 | 0.3397 | 0.019458 | Speed 1
5.93 | 11219.46 | 0.3397 | 0.019458 | Speed 1
5.9317 | 11224.21 | 0.3397 | 0.019458 | Speed 1
5.9333 | 11230.8 | 0.3397 | 0.019458 | Speed 1
5.935 | 11239.12 | 0.3397 | 0.019458 | Speed 1
5.9367 | 11248.26 | 0.3397 | 0.019458 | Speed 1
5.9383 | 11258.96 | 0.3397 | 0.019458 | Speed 1
5.94 | 11270.76 | 0.34 | 0.019583 | Speed 1
5.9417 | 11279.35 | 0.34 | 0.019583 | Speed 1
5.9433 | 11278.71 | 0.34 | 0.019583 | Speed 1
5.945 | 11273.5 | 0.34 | 0.019583 | Speed 1
5.9467 | 11266.55 | 0.34 | 0.019583 | Speed 1
5.9483 | 11259.33 | 0.34 | 0.019583 | Speed 1
5.95 | 11252.29 | 0.34 | 0.019583 | Speed 1
5.9517 | 11245.89 | 0.34 | 0.019583 | Speed 1
5.9533 | 11240.22 | 0.34 | 0.019583 | Speed 1
5.955 | 11235.19 | 0.34 | 0.019583 | Speed 1
5.9567 | 11231.16 | 0.34 | 0.019583 | Speed 1
5.9583 | 11228.51 | 0.34 | 0.019583 | Speed 1
5.96 | 11228.97 | 0.34 | 0.019583 | Speed 1
5.9617 | 11231.35 | 0.34 | 0.019583 | Speed 1
5.9633 | 11235.83 | 0.34 | 0.019583 | Speed 1
5.965 | 11241.77 | 0.34 | 0.019583 | Speed 1
5.9667 | 11249.45 | 0.34 | 0.019583 | Speed 1
5.9683 | 11258.32 | 0.34 | 0.019583 | Speed 1
5.97 | 11268.75 | 0.34 | 0.019583 | Speed 1
5.9717 | 11277.34 | 0.3402 | 0.019667 | Speed 1
5.9733 | 11276.61 | 0.3402 | 0.019667 | Speed 1
5.975 | 11271.21 | 0.3402 | 0.019667 | Speed 1
5.9767 | 11263.63 | 0.3402 | 0.019667 | Speed 1
5.9783 | 11255.76 | 0.3402 | 0.019667 | Speed 1
5.98 | 11248.17 | 0.3402 | 0.019667 | Speed 1
5.9817 | 11241.22 | 0.3402 | 0.019667 | Speed 1
5.9833 | 11235.28 | 0.3402 | 0.019667 | Speed 1
5.985 | 11229.98 | 0.3402 | 0.019667 | Speed 1
5.9867 | 11225.68 | 0.3402 | 0.019667 | Speed 1
5.9883 | 11222.11 | 0.3402 | 0.019667 | Speed 1
5.99 | 11219.28 | 0.3402 | 0.019667 | Speed 1
5.9917 | 11218.09 | 0.3402 | 0.019667 | Speed 1
5.9933 | 11219.73 | 0.3402 | 0.019667 | Speed 1
5.995 | 11224.12 | 0.3402 | 0.019667 | Speed 1
5.9967 | 11230.25 | 0.3402 | 0.019667 | Speed 1
5.9983 | 11238.39 | 0.3402 | 0.019667 | Speed 1
6 | 11247.44 | 0.3402 | 0.019667 | Speed 1
6.0017 | 11258.14 | 0.3402 | 0.019667 | Speed 1
6.0033 | 11269.57 | 0.3405 | 0.019792 | Speed 1
6.005 | 11278.71 | 0.3405 | 0.019792 | Speed 1
6.0067 | 11278.99 | 0.3405 | 0.019792 | Speed 1
6.0083 | 11274.14 | 0.3405 | 0.019792 | Speed 1
6.01 | 11266.92 | 0.3405 | 0.019792 | Speed 1
6.0117 | 11259.51 | 0.3405 | 0.019792 | Speed 1
6.0133 | 11252.47 | 0.3405 | 0.019792 | Speed 1
6.015 | 11245.98 | 0.3405 | 0.019792 | Speed 1
6.0167 | 11240.12 | 0.3405 | 0.019792 | Speed 1
6.0183 | 11235.37 | 0.3405 | 0.019792 | Speed 1
6.02 | 11231.35 | 0.3405 | 0.019792 | Speed 1
6.0217 | 11228.15 | 0.3405 | 0.019792 | Speed 1
6.0233 | 11227.23 | 0.3405 | 0.019792 | Speed 1
6.025 | 11228.88 | 0.3405 | 0.019792 | Speed 1
6.0267 | 11233.18 | 0.3405 | 0.019792 | Speed 1
6.0283 | 11239.21 | 0.3405 | 0.019792 | Speed 1
6.03 | 11246.8 | 0.3405 | 0.019792 | Speed 1
6.0317 | 11255.76 | 0.3405 | 0.019792 | Speed 1
6.0333 | 11266.19 | 0.3405 | 0.019792 | Speed 1
6.035 | 11277.34 | 0.3407 | 0.019875 | Speed 1
6.0367 | 11283.83 | 0.3407 | 0.019875 | Speed 1
6.0383 | 11281.64 | 0.3407 | 0.019875 | Speed 1
6.04 | 11275.79 | 0.3407 | 0.019875 | Speed 1
6.0417 | 11268.29 | 0.3407 | 0.019875 | Speed 1
6.0433 | 11261.16 | 0.3407 | 0.019875 | Speed 1
6.045 | 11253.93 | 0.3407 | 0.019875 | Speed 1
6.0467 | 11247.81 | 0.3407 | 0.019875 | Speed 1
6.0483 | 11242.32 | 0.3407 | 0.019875 | Speed 1
6.05 | 11238.02 | 0.3407 | 0.019875 | Speed 1
6.0517 | 11234 | 0.3407 | 0.019875 | Speed 1
6.0533 | 11230.98 | 0.3407 | 0.019875 | Speed 1
6.055 | 11230.16 | 0.3407 | 0.019875 | Speed 1
6.0567 | 11231.53 | 0.3407 | 0.019875 | Speed 1
6.0583 | 11235.46 | 0.3407 | 0.019875 | Speed 1
6.06 | 11241.22 | 0.3407 | 0.019875 | Speed 1
6.0617 | 11248.54 | 0.3407 | 0.019875 | Speed 1
6.0633 | 11257.59 | 0.3407 | 0.019875 | Speed 1
6.065 | 11267.92 | 0.3407 | 0.019875 | Speed 1
6.0667 | 11279.72 | 0.3407 | 0.019875 | Speed 1
6.0683 | 11290.78 | 0.341 | 0.02 | Speed 1
6.07 | 11292.7 | 0.341 | 0.02 | Speed 1
6.0717 | 11288.59 | 0.341 | 0.02 | Speed 1
6.0733 | 11281.82 | 0.341 | 0.02 | Speed 1
6.075 | 11274.32 | 0.341 | 0.02 | Speed 1
6.0767 | 11266.83 | 0.341 | 0.02 | Speed 1
6.0783 | 11260.15 | 0.341 | 0.02 | Speed 1
6.08 | 11254.21 | 0.341 | 0.02 | Speed 1
6.0817 | 11248.81 | 0.341 | 0.02 | Speed 1
6.0833 | 11244.33 | 0.341 | 0.02 | Speed 1
6.085 | 11240.67 | 0.341 | 0.02 | Speed 1
6.0867 | 11239.21 | 0.341 | 0.02 | Speed 1
6.0883 | 11240.58 | 0.341 | 0.02 | Speed 1
6.09 | 11244.06 | 0.341 | 0.02 | Speed 1
6.0917 | 11249.18 | 0.341 | 0.02 | Speed 1
6.0933 | 11256.04 | 0.341 | 0.02 | Speed 1
6.095 | 11264.08 | 0.341 | 0.02 | Speed 1
6.0967 | 11273.41 | 0.341 | 0.02 | Speed 1
6.0983 | 11284.2 | 0.3412 | 0.020083 | Speed 1
6.1 | 11290.69 | 0.3412 | 0.020083 | Speed 1
6.1017 | 11288.68 | 0.3412 | 0.020083 | Speed 1
6.1033 | 11282.37 | 0.3412 | 0.020083 | Speed 1
6.105 | 11274.78 | 0.3412 | 0.020083 | Speed 1
6.1067 | 11267.1 | 0.3412 | 0.020083 | Speed 1
6.1083 | 11259.97 | 0.3412 | 0.020083 | Speed 1
6.11 | 11253.93 | 0.3412 | 0.020083 | Speed 1
6.1117 | 11248.45 | 0.3412 | 0.020083 | Speed 1
6.1133 | 11243.69 | 0.3412 | 0.020083 | Speed 1
6.115 | 11239.48 | 0.3412 | 0.020083 | Speed 1
6.1167 | 11235.92 | 0.3412 | 0.020083 | Speed 1
6.1183 | 11234.09 | 0.3412 | 0.020083 | Speed 1
6.12 | 11235.37 | 0.3412 | 0.020083 | Speed 1
6.1217 | 11239.03 | 0.3412 | 0.020083 | Speed 1
6.1233 | 11244.7 | 0.3412 | 0.020083 | Speed 1
6.125 | 11252.2 | 0.3412 | 0.020083 | Speed 1
6.1267 | 11260.88 | 0.3412 | 0.020083 | Speed 1
6.1283 | 11271.12 | 0.3412 | 0.020083 | Speed 1
6.13 | 11282.1 | 0.3412 | 0.020083 | Speed 1
6.1317 | 11293.44 | 0.3415 | 0.020208 | Speed 1
6.1333 | 11296.91 | 0.3415 | 0.020208 | Speed 1
6.135 | 11293.44 | 0.3415 | 0.020208 | Speed 1
6.1367 | 11286.85 | 0.3415 | 0.020208 | Speed 1
6.1383 | 11279.08 | 0.3415 | 0.020208 | Speed 1
6.14 | 11271.58 | 0.3415 | 0.020208 | Speed 1
6.1417 | 11264.91 | 0.3415 | 0.020208 | Speed 1
6.1433 | 11258.69 | 0.3415 | 0.020208 | Speed 1
6.145 | 11253.57 | 0.3415 | 0.020208 | Speed 1
6.1467 | 11248.99 | 0.3415 | 0.020208 | Speed 1
6.1483 | 11245.34 | 0.3415 | 0.020208 | Speed 1
6.15 | 11243.33 | 0.3415 | 0.020208 | Speed 1
6.1517 | 11244.33 | 0.3415 | 0.020208 | Speed 1
6.1533 | 11247.62 | 0.3415 | 0.020208 | Speed 1
6.155 | 11253.2 | 0.3415 | 0.020208 | Speed 1
6.1567 | 11260.52 | 0.3415 | 0.020208 | Speed 1
6.1583 | 11268.93 | 0.3415 | 0.020208 | Speed 1
6.16 | 11278.62 | 0.3415 | 0.020208 | Speed 1
6.1617 | 11289.41 | 0.3417 | 0.020292 | Speed 1
6.1633 | 11296.18 | 0.3417 | 0.020292 | Speed 1
6.165 | 11294.26 | 0.3417 | 0.020292 | Speed 1
6.1667 | 11288.5 | 0.3417 | 0.020292 | Speed 1
6.1683 | 11281.18 | 0.3417 | 0.020292 | Speed 1
6.17 | 11273.41 | 0.3417 | 0.020292 | Speed 1
6.1717 | 11266.19 | 0.3417 | 0.020292 | Speed 1
6.1733 | 11259.6 | 0.3417 | 0.020292 | Speed 1
6.175 | 11254.02 | 0.3417 | 0.020292 | Speed 1
6.1767 | 11249.27 | 0.3417 | 0.020292 | Speed 1
6.1783 | 11245.06 | 0.3417 | 0.020292 | Speed 1
6.18 | 11241.59 | 0.3417 | 0.020292 | Speed 1
6.1817 | 11239.39 | 0.3417 | 0.020292 | Speed 1
6.1833 | 11240.22 | 0.3417 | 0.020292 | Speed 1
6.185 | 11243.42 | 0.3417 | 0.020292 | Speed 1
6.1867 | 11248.99 | 0.3417 | 0.020292 | Speed 1
6.1883 | 11256.04 | 0.3417 | 0.020292 | Speed 1
6.19 | 11264.81 | 0.3417 | 0.020292 | Speed 1
6.1917 | 11275.15 | 0.3417 | 0.020292 | Speed 1
6.1933 | 11286.12 | 0.3417 | 0.020292 | Speed 1
6.195 | 11298.01 | 0.342 | 0.020417 | Speed 1
6.1967 | 11304.23 | 0.342 | 0.020417 | Speed 1
6.1983 | 11302.12 | 0.342 | 0.020417 | Speed 1
6.2 | 11296.27 | 0.342 | 0.020417 | Speed 1
6.2017 | 11289.14 | 0.342 | 0.020417 | Speed 1
6.2033 | 11281.82 | 0.342 | 0.020417 | Speed 1
6.205 | 11274.87 | 0.342 | 0.020417 | Speed 1
6.2067 | 11268.93 | 0.342 | 0.020417 | Speed 1
6.2083 | 11263.63 | 0.342 | 0.020417 | Speed 1
6.21 | 11259.51 | 0.342 | 0.020417 | Speed 1
6.2117 | 11255.76 | 0.342 | 0.020417 | Speed 1
6.2133 | 11254.85 | 0.342 | 0.020417 | Speed 1
6.215 | 11256.31 | 0.342 | 0.020417 | Speed 1
6.2167 | 11259.97 | 0.342 | 0.020417 | Speed 1
6.2183 | 11265.55 | 0.342 | 0.020417 | Speed 1
6.22 | 11272.59 | 0.342 | 0.020417 | Speed 1
6.2217 | 11281.18 | 0.342 | 0.020417 | Speed 1
6.2233 | 11290.78 | 0.342 | 0.020417 | Speed 1
6.225 | 11301.02 | 0.3422 | 0.0205 | Speed 1
6.2267 | 11303.22 | 0.3422 | 0.0205 | Speed 1
6.2283 | 11299.01 | 0.3422 | 0.0205 | Speed 1
6.23 | 11291.97 | 0.3422 | 0.0205 | Speed 1
6.2317 | 11284.11 | 0.3422 | 0.0205 | Speed 1
6.2333 | 11276.15 | 0.3422 | 0.0205 | Speed 1
6.235 | 11268.93 | 0.3422 | 0.0205 | Speed 1
6.2367 | 11262.71 | 0.3422 | 0.0205 | Speed 1
6.2383 | 11257.22 | 0.3422 | 0.0205 | Speed 1
6.24 | 11252.47 | 0.3422 | 0.0205 | Speed 1
6.2417 | 11248.45 | 0.3422 | 0.0205 | Speed 1
6.2433 | 11245.34 | 0.3422 | 0.0205 | Speed 1
6.245 | 11242.96 | 0.3422 | 0.0205 | Speed 1
6.2467 | 11242.87 | 0.3422 | 0.0205 | Speed 1
6.2483 | 11245.79 | 0.3422 | 0.0205 | Speed 1
6.25 | 11250.73 | 0.3422 | 0.0205 | Speed 1
6.2517 | 11257.96 | 0.3422 | 0.0205 | Speed 1
6.2533 | 11266.55 | 0.3422 | 0.0205 | Speed 1
6.255 | 11276.52 | 0.3422 | 0.0205 | Speed 1
6.2567 | 11287.77 | 0.3422 | 0.0205 | Speed 1
6.2583 | 11300.29 | 0.3425 | 0.020625 | Speed 1
6.26 | 11306.88 | 0.3425 | 0.020625 | Speed 1
6.2617 | 11305.51 | 0.3425 | 0.020625 | Speed 1
6.2633 | 11300.2 | 0.3425 | 0.020625 | Speed 1
6.265 | 11293.16 | 0.3425 | 0.020625 | Speed 1
6.2667 | 11286.49 | 0.3425 | 0.020625 | Speed 1
6.2683 | 11280.08 | 0.3425 | 0.020625 | Speed 1
6.27 | 11274.14 | 0.3425 | 0.020625 | Speed 1
6.2717 | 11268.84 | 0.3425 | 0.020625 | Speed 1
6.2733 | 11264.17 | 0.3425 | 0.020625 | Speed 1
6.275 | 11260.24 | 0.3425 | 0.020625 | Speed 1
6.2767 | 11258.41 | 0.3425 | 0.020625 | Speed 1
6.2783 | 11259.14 | 0.3425 | 0.020625 | Speed 1
6.28 | 11262.62 | 0.3425 | 0.020625 | Speed 1
6.2817 | 11267.92 | 0.3425 | 0.020625 | Speed 1
6.2833 | 11274.87 | 0.3425 | 0.020625 | Speed 1
6.285 | 11283.01 | 0.3425 | 0.020625 | Speed 1
6.2867 | 11292.34 | 0.3425 | 0.020625 | Speed 1
6.2883 | 11302.95 | 0.3427 | 0.020708 | Speed 1
6.29 | 11309.71 | 0.3427 | 0.020708 | Speed 1
6.2917 | 11308.34 | 0.3427 | 0.020708 | Speed 1
6.2933 | 11302.58 | 0.3427 | 0.020708 | Speed 1
6.295 | 11295.17 | 0.3427 | 0.020708 | Speed 1
6.2967 | 11287.49 | 0.3427 | 0.020708 | Speed 1
6.2983 | 11280.27 | 0.3427 | 0.020708 | Speed 1
6.3 | 11273.68 | 0.3427 | 0.020708 | Speed 1
6.3017 | 11268.01 | 0.3427 | 0.020708 | Speed 1
6.3033 | 11263.53 | 0.3427 | 0.020708 | Speed 1
6.305 | 11259.6 | 0.3427 | 0.020708 | Speed 1
6.3067 | 11256.49 | 0.3427 | 0.020708 | Speed 1
6.3083 | 11254.3 | 0.3427 | 0.020708 | Speed 1
6.31 | 11253.93 | 0.3427 | 0.020708 | Speed 1
6.3117 | 11256.86 | 0.3427 | 0.020708 | Speed 1
6.3133 | 11262.35 | 0.3427 | 0.020708 | Speed 1
6.315 | 11269.29 | 0.3427 | 0.020708 | Speed 1
6.3167 | 11277.52 | 0.3427 | 0.020708 | Speed 1
6.3183 | 11287.4 | 0.3427 | 0.020708 | Speed 1
6.32 | 11298.19 | 0.3427 | 0.020708 | Speed 1
6.3217 | 11310.35 | 0.343 | 0.020833 | Speed 1
6.3233 | 11320.14 | 0.343 | 0.020833 | Speed 1
6.325 | 11320.68 | 0.343 | 0.020833 | Speed 1
6.3267 | 11316.02 | 0.343 | 0.020833 | Speed 1
6.3283 | 11309.53 | 0.343 | 0.020833 | Speed 1
6.33 | 11302.58 | 0.343 | 0.020833 | Speed 1
6.3317 | 11295.81 | 0.343 | 0.020833 | Speed 1
6.3333 | 11289.78 | 0.343 | 0.020833 | Speed 1
6.335 | 11284.29 | 0.343 | 0.020833 | Speed 1
6.3367 | 11279.72 | 0.343 | 0.020833 | Speed 1
6.3383 | 11276.06 | 0.343 | 0.020833 | Speed 1
6.34 | 11273.96 | 0.343 | 0.020833 | Speed 1
6.3417 | 11274.6 | 0.343 | 0.020833 | Speed 1
6.3433 | 11277.62 | 0.343 | 0.020833 | Speed 1
6.345 | 11282.19 | 0.343 | 0.020833 | Speed 1
6.3467 | 11288.59 | 0.343 | 0.020833 | Speed 1
6.3483 | 11296.73 | 0.343 | 0.020833 | Speed 1
6.35 | 11305.87 | 0.343 | 0.020833 | Speed 1
6.3517 | 11316.3 | 0.343 | 0.020833 | Speed 1
6.3533 | 11325.35 | 0.3432 | 0.020917 | Speed 1
6.355 | 11325.44 | 0.3432 | 0.020917 | Speed 1
6.3567 | 11320.5 | 0.3432 | 0.020917 | Speed 1
6.3583 | 11313.46 | 0.3432 | 0.020917 | Speed 1
6.36 | 11306.15 | 0.3432 | 0.020917 | Speed 1
6.3617 | 11299.1 | 0.3432 | 0.020917 | Speed 1
6.3633 | 11292.98 | 0.3432 | 0.020917 | Speed 1
6.365 | 11287.31 | 0.3432 | 0.020917 | Speed 1
6.3667 | 11282.55 | 0.3432 | 0.020917 | Speed 1
6.3683 | 11278.62 | 0.3432 | 0.020917 | Speed 1
6.37 | 11274.96 | 0.3432 | 0.020917 | Speed 1
6.3717 | 11272.4 | 0.3432 | 0.020917 | Speed 1
6.3733 | 11271.76 | 0.3432 | 0.020917 | Speed 1
6.375 | 11274.14 | 0.3432 | 0.020917 | Speed 1
6.3767 | 11279.26 | 0.3432 | 0.020917 | Speed 1
6.3783 | 11286.3 | 0.3432 | 0.020917 | Speed 1
6.38 | 11294.9 | 0.3432 | 0.020917 | Speed 1
6.3817 | 11304.5 | 0.3432 | 0.020917 | Speed 1
6.3833 | 11315.56 | 0.3432 | 0.020917 | Speed 1
6.385 | 11327.63 | 0.3432 | 0.020917 | Speed 1
6.3867 | 11337.97 | 0.3435 | 0.021042 | Speed 1
6.3883 | 11338.88 | 0.3435 | 0.021042 | Speed 1
6.39 | 11334.77 | 0.3435 | 0.021042 | Speed 1
6.3917 | 11328.37 | 0.3435 | 0.021042 | Speed 1
6.3933 | 11321.42 | 0.3435 | 0.021042 | Speed 1
6.395 | 11314.74 | 0.3435 | 0.021042 | Speed 1
6.3967 | 11308.71 | 0.3435 | 0.021042 | Speed 1
6.3983 | 11303.59 | 0.3435 | 0.021042 | Speed 1
6.4 | 11299.38 | 0.3435 | 0.021042 | Speed 1
6.4017 | 11295.54 | 0.3435 | 0.021042 | Speed 1
6.4033 | 11293.8 | 0.3435 | 0.021042 | Speed 1
6.405 | 11294.72 | 0.3435 | 0.021042 | Speed 1
6.4067 | 11297.55 | 0.3435 | 0.021042 | Speed 1
6.4083 | 11302.21 | 0.3435 | 0.021042 | Speed 1
6.41 | 11308.71 | 0.3435 | 0.021042 | Speed 1
6.4117 | 11316.75 | 0.3435 | 0.021042 | Speed 1
6.4133 | 11326.17 | 0.3435 | 0.021042 | Speed 1
6.415 | 11336.69 | 0.3435 | 0.021042 | Speed 1
6.4167 | 11346.56 | 0.3437 | 0.021125 | Speed 1
6.4183 | 11347.75 | 0.3437 | 0.021125 | Speed 1
6.42 | 11343.18 | 0.3437 | 0.021125 | Speed 1
6.4217 | 11336.5 | 0.3437 | 0.021125 | Speed 1
6.4233 | 11329.01 | 0.3437 | 0.021125 | Speed 1
6.425 | 11321.78 | 0.3437 | 0.021125 | Speed 1
6.4267 | 11315.29 | 0.3437 | 0.021125 | Speed 1
6.4283 | 11309.62 | 0.3437 | 0.021125 | Speed 1
6.43 | 11304.5 | 0.3437 | 0.021125 | Speed 1
6.4317 | 11300.29 | 0.3437 | 0.021125 | Speed 1
6.4333 | 11296.64 | 0.3437 | 0.021125 | Speed 1
6.435 | 11294.08 | 0.3437 | 0.021125 | Speed 1
6.4367 | 11292.89 | 0.3437 | 0.021125 | Speed 1
6.4383 | 11294.81 | 0.3437 | 0.021125 | Speed 1
6.44 | 11299.56 | 0.3437 | 0.021125 | Speed 1
6.4417 | 11306.05 | 0.3437 | 0.021125 | Speed 1
6.4433 | 11314.28 | 0.3437 | 0.021125 | Speed 1
6.445 | 11323.89 | 0.3437 | 0.021125 | Speed 1
6.4467 | 11334.31 | 0.3437 | 0.021125 | Speed 1
6.4483 | 11345.56 | 0.3437 | 0.021125 | Speed 1
6.45 | 11357.63 | 0.344 | 0.02125 | Speed 1
6.4517 | 11361.74 | 0.344 | 0.02125 | Speed 1
6.4533 | 11358.91 | 0.344 | 0.02125 | Speed 1
6.455 | 11353.15 | 0.344 | 0.02125 | Speed 1
6.4567 | 11346.65 | 0.344 | 0.02125 | Speed 1
6.4583 | 11340.07 | 0.344 | 0.02125 | Speed 1
6.46 | 11333.76 | 0.344 | 0.02125 | Speed 1
6.4617 | 11328.37 | 0.344 | 0.02125 | Speed 1
6.4633 | 11323.7 | 0.344 | 0.02125 | Speed 1
6.465 | 11319.86 | 0.344 | 0.02125 | Speed 1
6.4667 | 11318.67 | 0.344 | 0.02125 | Speed 1
6.4683 | 11319.59 | 0.344 | 0.02125 | Speed 1
6.47 | 11322.51 | 0.344 | 0.02125 | Speed 1
6.4717 | 11327.54 | 0.344 | 0.02125 | Speed 1
6.4733 | 11334.49 | 0.344 | 0.02125 | Speed 1
6.475 | 11342.54 | 0.344 | 0.02125 | Speed 1
6.4767 | 11352.05 | 0.344 | 0.02125 | Speed 1
6.4783 | 11362.75 | 0.3442 | 0.021333 | Speed 1
6.48 | 11368.97 | 0.3442 | 0.021333 | Speed 1
6.4817 | 11366.59 | 0.3442 | 0.021333 | Speed 1
6.4833 | 11360.19 | 0.3442 | 0.021333 | Speed 1
6.485 | 11352.14 | 0.3442 | 0.021333 | Speed 1
6.4867 | 11344.28 | 0.3442 | 0.021333 | Speed 1
6.4883 | 11337.05 | 0.3442 | 0.021333 | Speed 1
6.49 | 11330.65 | 0.3442 | 0.021333 | Speed 1
6.4917 | 11324.8 | 0.3442 | 0.021333 | Speed 1
6.4933 | 11320.04 | 0.3442 | 0.021333 | Speed 1
6.495 | 11316.02 | 0.3442 | 0.021333 | Speed 1
6.4967 | 11313 | 0.3442 | 0.021333 | Speed 1
6.4983 | 11310.72 | 0.3442 | 0.021333 | Speed 1
6.5 | 11309.89 | 0.3442 | 0.021333 | Speed 1
6.5017 | 11312.27 | 0.3442 | 0.021333 | Speed 1
6.5033 | 11317.03 | 0.3442 | 0.021333 | Speed 1
6.505 | 11323.79 | 0.3442 | 0.021333 | Speed 1
6.5067 | 11331.75 | 0.3442 | 0.021333 | Speed 1
6.5083 | 11340.89 | 0.3442 | 0.021333 | Speed 1
6.51 | 11350.86 | 0.3442 | 0.021333 | Speed 1
6.5117 | 11362.02 | 0.3442 | 0.021333 | Speed 1
6.5133 | 11371.43 | 0.3445 | 0.021458 | Speed 1
6.515 | 11371.16 | 0.3445 | 0.021458 | Speed 1
6.5167 | 11366.04 | 0.3445 | 0.021458 | Speed 1
6.5183 | 11359.36 | 0.3445 | 0.021458 | Speed 1
6.52 | 11351.77 | 0.3445 | 0.021458 | Speed 1
6.5217 | 11344.92 | 0.3445 | 0.021458 | Speed 1
6.5233 | 11338.61 | 0.3445 | 0.021458 | Speed 1
6.525 | 11333.3 | 0.3445 | 0.021458 | Speed 1
6.5267 | 11328.82 | 0.3445 | 0.021458 | Speed 1
6.5283 | 11324.8 | 0.3445 | 0.021458 | Speed 1
6.53 | 11321.87 | 0.3445 | 0.021458 | Speed 1
6.5317 | 11321.87 | 0.3445 | 0.021458 | Speed 1
6.5333 | 11324.34 | 0.3445 | 0.021458 | Speed 1
6.535 | 11328.73 | 0.3445 | 0.021458 | Speed 1
6.5367 | 11335.13 | 0.3445 | 0.021458 | Speed 1
6.5383 | 11342.63 | 0.3445 | 0.021458 | Speed 1
6.54 | 11351.87 | 0.3445 | 0.021458 | Speed 1
6.5417 | 11362.11 | 0.3445 | 0.021458 | Speed 1
6.5433 | 11372.17 | 0.3447 | 0.021542 | Speed 1
6.545 | 11373.45 | 0.3447 | 0.021542 | Speed 1
6.5467 | 11368.69 | 0.3447 | 0.021542 | Speed 1
6.5483 | 11361.74 | 0.3447 | 0.021542 | Speed 1
6.55 | 11353.97 | 0.3447 | 0.021542 | Speed 1
6.5517 | 11346.56 | 0.3447 | 0.021542 | Speed 1
6.5533 | 11339.8 | 0.3447 | 0.021542 | Speed 1
6.555 | 11334.04 | 0.3447 | 0.021542 | Speed 1
6.5567 | 11329.37 | 0.3447 | 0.021542 | Speed 1
6.5583 | 11325.44 | 0.3447 | 0.021542 | Speed 1
6.56 | 11322.24 | 0.3447 | 0.021542 | Speed 1
6.5617 | 11319.31 | 0.3447 | 0.021542 | Speed 1
6.5633 | 11318.58 | 0.3447 | 0.021542 | Speed 1
6.565 | 11320.68 | 0.3447 | 0.021542 | Speed 1
6.5667 | 11325.17 | 0.3447 | 0.021542 | Speed 1
6.5683 | 11331.57 | 0.3447 | 0.021542 | Speed 1
6.57 | 11339.43 | 0.3447 | 0.021542 | Speed 1
6.5717 | 11348.85 | 0.3447 | 0.021542 | Speed 1
6.5733 | 11359.82 | 0.3447 | 0.021542 | Speed 1
6.575 | 11371.43 | 0.3447 | 0.021542 | Speed 1
6.5767 | 11382.96 | 0.345 | 0.021667 | Speed 1
6.5783 | 11386.8 | 0.345 | 0.021667 | Speed 1
6.58 | 11383.87 | 0.345 | 0.021667 | Speed 1
6.5817 | 11377.47 | 0.345 | 0.021667 | Speed 1
6.5833 | 11370.43 | 0.345 | 0.021667 | Speed 1
6.585 | 11363.48 | 0.345 | 0.021667 | Speed 1
6.5867 | 11357.35 | 0.345 | 0.021667 | Speed 1
6.5883 | 11352.05 | 0.345 | 0.021667 | Speed 1
6.59 | 11347.39 | 0.345 | 0.021667 | Speed 1
6.5917 | 11343.54 | 0.345 | 0.021667 | Speed 1
6.5933 | 11341.35 | 0.345 | 0.021667 | Speed 1
6.595 | 11341.72 | 0.345 | 0.021667 | Speed 1
6.5967 | 11344.28 | 0.345 | 0.021667 | Speed 1
6.5983 | 11348.85 | 0.345 | 0.021667 | Speed 1
6.6 | 11354.98 | 0.345 | 0.021667 | Speed 1
6.6017 | 11362.47 | 0.345 | 0.021667 | Speed 1
6.6033 | 11371.34 | 0.345 | 0.021667 | Speed 1
6.605 | 11381.4 | 0.345 | 0.021667 | Speed 1
6.6067 | 11391.64 | 0.3452 | 0.02175 | Speed 1
6.6083 | 11393.2 | 0.3452 | 0.02175 | Speed 1
6.61 | 11388.63 | 0.3452 | 0.02175 | Speed 1
6.6117 | 11381.22 | 0.3452 | 0.02175 | Speed 1
6.6133 | 11373.45 | 0.3452 | 0.02175 | Speed 1
6.615 | 11366.04 | 0.3452 | 0.02175 | Speed 1
6.6167 | 11359.18 | 0.3452 | 0.02175 | Speed 1
6.6183 | 11353.24 | 0.3452 | 0.02175 | Speed 1
6.62 | 11348.03 | 0.3452 | 0.02175 | Speed 1
6.6217 | 11343.73 | 0.3452 | 0.02175 | Speed 1
6.6233 | 11339.98 | 0.3452 | 0.02175 | Speed 1
6.625 | 11337.14 | 0.3452 | 0.02175 | Speed 1
6.6267 | 11335.5 | 0.3452 | 0.02175 | Speed 1
6.6283 | 11337.05 | 0.3452 | 0.02175 | Speed 1
6.63 | 11341.35 | 0.3452 | 0.02175 | Speed 1
6.6317 | 11347.75 | 0.3452 | 0.02175 | Speed 1
6.6333 | 11355.71 | 0.3452 | 0.02175 | Speed 1
6.635 | 11365.12 | 0.3452 | 0.02175 | Speed 1
6.6367 | 11375.64 | 0.3452 | 0.02175 | Speed 1
6.6383 | 11387.44 | 0.3452 | 0.02175 | Speed 1
6.64 | 11399.42 | 0.3455 | 0.021875 | Speed 1
6.6417 | 11404.08 | 0.3455 | 0.021875 | Speed 1
6.6433 | 11401.34 | 0.3455 | 0.021875 | Speed 1
6.645 | 11395.57 | 0.3455 | 0.021875 | Speed 1
6.6467 | 11388.53 | 0.3455 | 0.021875 | Speed 1
6.6483 | 11381.49 | 0.3455 | 0.021875 | Speed 1
6.65 | 11375.09 | 0.3455 | 0.021875 | Speed 1
6.6517 | 11369.33 | 0.3455 | 0.021875 | Speed 1
6.6533 | 11364.39 | 0.3455 | 0.021875 | Speed 1
6.655 | 11360.1 | 0.3455 | 0.021875 | Speed 1
6.6567 | 11356.9 | 0.3455 | 0.021875 | Speed 1
6.6583 | 11356.71 | 0.3455 | 0.021875 | Speed 1
6.66 | 11359 | 0.3455 | 0.021875 | Speed 1
6.6617 | 11363.2 | 0.3455 | 0.021875 | Speed 1
6.6633 | 11369.06 | 0.3455 | 0.021875 | Speed 1
6.665 | 11376.28 | 0.3455 | 0.021875 | Speed 1
6.6667 | 11385.42 | 0.3455 | 0.021875 | Speed 1
6.6683 | 11395.12 | 0.3455 | 0.021875 | Speed 1
6.67 | 11405.91 | 0.3457 | 0.021958 | Speed 1
6.6717 | 11408.65 | 0.3457 | 0.021958 | Speed 1
6.6733 | 11404.63 | 0.3457 | 0.021958 | Speed 1
6.675 | 11398.04 | 0.3457 | 0.021958 | Speed 1
6.6767 | 11390.36 | 0.3457 | 0.021958 | Speed 1
6.6783 | 11382.59 | 0.3457 | 0.021958 | Speed 1
6.68 | 11376.1 | 0.3457 | 0.021958 | Speed 1
6.6817 | 11370.25 | 0.3457 | 0.021958 | Speed 1
6.6833 | 11364.94 | 0.3457 | 0.021958 | Speed 1
6.685 | 11360.55 | 0.3457 | 0.021958 | Speed 1
6.6867 | 11357.08 | 0.3457 | 0.021958 | Speed 1
6.6883 | 11353.79 | 0.3457 | 0.021958 | Speed 1
6.69 | 11352.78 | 0.3457 | 0.021958 | Speed 1
6.6917 | 11354.52 | 0.3457 | 0.021958 | Speed 1
6.6933 | 11358.45 | 0.3457 | 0.021958 | Speed 1
6.695 | 11364.12 | 0.3457 | 0.021958 | Speed 1
6.6967 | 11371.8 | 0.3457 | 0.021958 | Speed 1
6.6983 | 11380.4 | 0.3457 | 0.021958 | Speed 1
6.7 | 11390.36 | 0.3457 | 0.021958 | Speed 1
6.7017 | 11401.7 | 0.3457 | 0.021958 | Speed 1
6.7033 | 11413.13 | 0.346 | 0.022083 | Speed 1
6.705 | 11416.42 | 0.346 | 0.022083 | Speed 1
6.7067 | 11412.86 | 0.346 | 0.022083 | Speed 1
6.7083 | 11406.64 | 0.346 | 0.022083 | Speed 1
6.71 | 11399.6 | 0.346 | 0.022083 | Speed 1
6.7117 | 11392.83 | 0.346 | 0.022083 | Speed 1
6.7133 | 11386.52 | 0.346 | 0.022083 | Speed 1
6.715 | 11380.76 | 0.346 | 0.022083 | Speed 1
6.7167 | 11375.73 | 0.346 | 0.022083 | Speed 1
6.7183 | 11371.62 | 0.346 | 0.022083 | Speed 1
6.72 | 11368.51 | 0.346 | 0.022083 | Speed 1
6.7217 | 11367.5 | 0.346 | 0.022083 | Speed 1
6.7233 | 11368.97 | 0.346 | 0.022083 | Speed 1
6.725 | 11372.71 | 0.346 | 0.022083 | Speed 1
6.7267 | 11378.48 | 0.346 | 0.022083 | Speed 1
6.7283 | 11385.61 | 0.346 | 0.022083 | Speed 1
6.73 | 11394.2 | 0.346 | 0.022083 | Speed 1
6.7317 | 11403.99 | 0.346 | 0.022083 | Speed 1
6.7333 | 11414.69 | 0.3462 | 0.022167 | Speed 1
6.735 | 11419.53 | 0.3462 | 0.022167 | Speed 1
6.7367 | 11416.61 | 0.3462 | 0.022167 | Speed 1
6.7383 | 11410.21 | 0.3462 | 0.022167 | Speed 1
6.74 | 11402.43 | 0.3462 | 0.022167 | Speed 1
6.7417 | 11395.12 | 0.3462 | 0.022167 | Speed 1
6.7433 | 11388.26 | 0.3462 | 0.022167 | Speed 1
6.745 | 11381.95 | 0.3462 | 0.022167 | Speed 1
6.7467 | 11376.74 | 0.3462 | 0.022167 | Speed 1
6.7483 | 11372.17 | 0.3462 | 0.022167 | Speed 1
6.75 | 11367.87 | 0.3462 | 0.022167 | Speed 1
6.7517 | 11364.76 | 0.3462 | 0.022167 | Speed 1
6.7533 | 11362.66 | 0.3462 | 0.022167 | Speed 1
6.755 | 11363.3 | 0.3462 | 0.022167 | Speed 1
6.7567 | 11366.31 | 0.3462 | 0.022167 | Speed 1
6.7583 | 11371.25 | 0.3462 | 0.022167 | Speed 1
6.76 | 11378.57 | 0.3462 | 0.022167 | Speed 1
6.7617 | 11387.35 | 0.3462 | 0.022167 | Speed 1
6.7633 | 11397.59 | 0.3462 | 0.022167 | Speed 1
6.765 | 11408.56 | 0.3462 | 0.022167 | Speed 1
6.7667 | 11420.9 | 0.3465 | 0.022292 | Speed 1
6.7683 | 11428.22 | 0.3465 | 0.022292 | Speed 1
6.77 | 11426.39 | 0.3465 | 0.022292 | Speed 1
6.7717 | 11420.72 | 0.3465 | 0.022292 | Speed 1
6.7733 | 11413.86 | 0.3465 | 0.022292 | Speed 1
6.775 | 11406.73 | 0.3465 | 0.022292 | Speed 1
6.7767 | 11400.24 | 0.3465 | 0.022292 | Speed 1
6.7783 | 11394.48 | 0.3465 | 0.022292 | Speed 1
6.78 | 11389.54 | 0.3465 | 0.022292 | Speed 1
6.7817 | 11385.15 | 0.3465 | 0.022292 | Speed 1
6.7833 | 11381.77 | 0.3465 | 0.022292 | Speed 1
6.785 | 11380.85 | 0.3465 | 0.022292 | Speed 1
6.7867 | 11382.68 | 0.3465 | 0.022292 | Speed 1
6.7883 | 11386.61 | 0.3465 | 0.022292 | Speed 1
6.79 | 11391.92 | 0.3465 | 0.022292 | Speed 1
6.7917 | 11399.05 | 0.3465 | 0.022292 | Speed 1
6.7933 | 11407.37 | 0.3465 | 0.022292 | Speed 1
6.795 | 11417.06 | 0.3465 | 0.022292 | Speed 1
6.7967 | 11427.85 | 0.3467 | 0.022375 | Speed 1
6.7983 | 11432.61 | 0.3467 | 0.022375 | Speed 1
6.8 | 11429.41 | 0.3467 | 0.022375 | Speed 1
6.8017 | 11422.64 | 0.3467 | 0.022375 | Speed 1
6.8033 | 11414.87 | 0.3467 | 0.022375 | Speed 1
6.805 | 11407.37 | 0.3467 | 0.022375 | Speed 1
6.8067 | 11400.42 | 0.3467 | 0.022375 | Speed 1
6.8083 | 11394.11 | 0.3467 | 0.022375 | Speed 1
6.81 | 11388.72 | 0.3467 | 0.022375 | Speed 1
6.8117 | 11384.33 | 0.3467 | 0.022375 | Speed 1
6.8133 | 11380.58 | 0.3467 | 0.022375 | Speed 1
6.815 | 11377.65 | 0.3467 | 0.022375 | Speed 1
6.8167 | 11375.73 | 0.3467 | 0.022375 | Speed 1
6.8183 | 11377.1 | 0.3467 | 0.022375 | Speed 1
6.82 | 11380.85 | 0.3467 | 0.022375 | Speed 1
6.8217 | 11386.71 | 0.3467 | 0.022375 | Speed 1
6.8233 | 11393.84 | 0.3467 | 0.022375 | Speed 1
6.825 | 11402.71 | 0.3467 | 0.022375 | Speed 1
6.8267 | 11412.67 | 0.3467 | 0.022375 | Speed 1
6.8283 | 11423.92 | 0.3467 | 0.022375 | Speed 1
6.83 | 11435.9 | 0.347 | 0.0225 | Speed 1
6.8317 | 11442.76 | 0.347 | 0.0225 | Speed 1
6.8333 | 11440.93 | 0.347 | 0.0225 | Speed 1
6.835 | 11434.99 | 0.347 | 0.0225 | Speed 1
6.8367 | 11427.12 | 0.347 | 0.0225 | Speed 1
6.8383 | 11419.35 | 0.347 | 0.0225 | Speed 1
6.84 | 11412.22 | 0.347 | 0.0225 | Speed 1
6.8417 | 11405.27 | 0.347 | 0.0225 | Speed 1
6.8433 | 11399.32 | 0.347 | 0.0225 | Speed 1
6.845 | 11394.02 | 0.347 | 0.0225 | Speed 1
6.8467 | 11389.63 | 0.347 | 0.0225 | Speed 1
6.8483 | 11387.71 | 0.347 | 0.0225 | Speed 1
6.85 | 11387.99 | 0.347 | 0.0225 | Speed 1
6.8517 | 11390.73 | 0.347 | 0.0225 | Speed 1
6.8533 | 11395.39 | 0.347 | 0.0225 | Speed 1
6.855 | 11401.88 | 0.347 | 0.0225 | Speed 1
6.8567 | 11409.66 | 0.347 | 0.0225 | Speed 1
6.8583 | 11418.53 | 0.347 | 0.0225 | Speed 1
6.86 | 11428.59 | 0.3472 | 0.022583 | Speed 1
6.8617 | 11434.99 | 0.3472 | 0.022583 | Speed 1
6.8633 | 11432.97 | 0.3472 | 0.022583 | Speed 1
6.865 | 11426.39 | 0.3472 | 0.022583 | Speed 1
6.8667 | 11418.53 | 0.3472 | 0.022583 | Speed 1
6.8683 | 11410.21 | 0.3472 | 0.022583 | Speed 1
6.87 | 11402.71 | 0.3472 | 0.022583 | Speed 1
6.8717 | 11396.03 | 0.3472 | 0.022583 | Speed 1
6.8733 | 11390.45 | 0.3472 | 0.022583 | Speed 1
6.875 | 11385.42 | 0.3472 | 0.022583 | Speed 1
6.8767 | 11380.94 | 0.3472 | 0.022583 | Speed 1
6.8783 | 11377.56 | 0.3472 | 0.022583 | Speed 1
6.88 | 11375.18 | 0.3472 | 0.022583 | Speed 1
6.8817 | 11375 | 0.3472 | 0.022583 | Speed 1
6.8833 | 11378.29 | 0.3472 | 0.022583 | Speed 1
6.885 | 11383.78 | 0.3472 | 0.022583 | Speed 1
6.8867 | 11390.64 | 0.3472 | 0.022583 | Speed 1
6.8883 | 11399.14 | 0.3472 | 0.022583 | Speed 1
6.89 | 11409.38 | 0.3472 | 0.022583 | Speed 1
6.8917 | 11420.54 | 0.3472 | 0.022583 | Speed 1
6.8933 | 11432.61 | 0.3472 | 0.022583 | Speed 1
6.895 | 11442.67 | 0.3475 | 0.022708 | Speed 1
6.8967 | 11443.4 | 0.3475 | 0.022708 | Speed 1
6.8983 | 11438.83 | 0.3475 | 0.022708 | Speed 1
6.9 | 11432.15 | 0.3475 | 0.022708 | Speed 1
6.9017 | 11424.84 | 0.3475 | 0.022708 | Speed 1
6.9033 | 11417.98 | 0.3475 | 0.022708 | Speed 1
6.905 | 11411.76 | 0.3475 | 0.022708 | Speed 1
6.9067 | 11406.09 | 0.3475 | 0.022708 | Speed 1
6.9083 | 11401.15 | 0.3475 | 0.022708 | Speed 1
6.91 | 11397.4 | 0.3475 | 0.022708 | Speed 1
6.9117 | 11396.21 | 0.3475 | 0.022708 | Speed 1
6.9133 | 11397.4 | 0.3475 | 0.022708 | Speed 1
6.915 | 11400.88 | 0.3475 | 0.022708 | Speed 1
6.9167 | 11405.54 | 0.3475 | 0.022708 | Speed 1
6.9183 | 11412.13 | 0.3475 | 0.022708 | Speed 1
6.92 | 11420.45 | 0.3475 | 0.022708 | Speed 1
6.9217 | 11429.5 | 0.3475 | 0.022708 | Speed 1
6.9233 | 11439.83 | 0.3477 | 0.022792 | Speed 1
6.925 | 11443.76 | 0.3477 | 0.022792 | Speed 1
6.9267 | 11440.29 | 0.3477 | 0.022792 | Speed 1
6.9283 | 11433.34 | 0.3477 | 0.022792 | Speed 1
6.93 | 11425.66 | 0.3477 | 0.022792 | Speed 1
6.9317 | 11417.43 | 0.3477 | 0.022792 | Speed 1
6.9333 | 11410.11 | 0.3477 | 0.022792 | Speed 1
6.935 | 11403.99 | 0.3477 | 0.022792 | Speed 1
6.9367 | 11398.23 | 0.3477 | 0.022792 | Speed 1
6.9383 | 11393.29 | 0.3477 | 0.022792 | Speed 1
6.94 | 11389.45 | 0.3477 | 0.022792 | Speed 1
6.9417 | 11386.25 | 0.3477 | 0.022792 | Speed 1
6.9433 | 11383.6 | 0.3477 | 0.022792 | Speed 1
6.945 | 11383.5 | 0.3477 | 0.022792 | Speed 1
6.9467 | 11386.25 | 0.3477 | 0.022792 | Speed 1
6.9483 | 11391.28 | 0.3477 | 0.022792 | Speed 1
6.95 | 11398.23 | 0.3477 | 0.022792 | Speed 1
6.9517 | 11406.91 | 0.3477 | 0.022792 | Speed 1
6.9533 | 11416.88 | 0.3477 | 0.022792 | Speed 1
6.955 | 11427.95 | 0.3477 | 0.022792 | Speed 1
6.9567 | 11440.2 | 0.3477 | 0.022792 | Speed 1
6.9583 | 11451.45 | 0.348 | 0.022917 | Speed 1
6.96 | 11452.82 | 0.348 | 0.022917 | Speed 1
6.9617 | 11448.89 | 0.348 | 0.022917 | Speed 1
6.9633 | 11442.58 | 0.348 | 0.022917 | Speed 1
6.965 | 11435.81 | 0.348 | 0.022917 | Speed 1
6.9667 | 11429.23 | 0.348 | 0.022917 | Speed 1
6.9683 | 11423.28 | 0.348 | 0.022917 | Speed 1
6.97 | 11417.89 | 0.348 | 0.022917 | Speed 1
6.9717 | 11413.04 | 0.348 | 0.022917 | Speed 1
6.9733 | 11409.66 | 0.348 | 0.022917 | Speed 1
6.975 | 11409.02 | 0.348 | 0.022917 | Speed 1
6.9767 | 11410.39 | 0.348 | 0.022917 | Speed 1
6.9783 | 11413.86 | 0.348 | 0.022917 | Speed 1
6.98 | 11419.17 | 0.348 | 0.022917 | Speed 1
6.9817 | 11426.21 | 0.348 | 0.022917 | Speed 1
6.9833 | 11434.44 | 0.348 | 0.022917 | Speed 1
6.985 | 11443.67 | 0.348 | 0.022917 | Speed 1
6.9867 | 11454.28 | 0.3482 | 0.023 | Speed 1
6.9883 | 11459.13 | 0.3482 | 0.023 | Speed 1
6.99 | 11456.11 | 0.3482 | 0.023 | Speed 1
6.9917 | 11449.71 | 0.3482 | 0.023 | Speed 1
6.9933 | 11441.75 | 0.3482 | 0.023 | Speed 1
6.995 | 11434.35 | 0.3482 | 0.023 | Speed 1
6.9967 | 11427.03 | 0.3482 | 0.023 | Speed 1
6.9983 | 11420.72 | 0.3482 | 0.023 | Speed 1
7 | 11415.14 | 0.3482 | 0.023 | Speed 1
7.0017 | 11410.57 | 0.3482 | 0.023 | Speed 1
7.0033 | 11406.46 | 0.3482 | 0.023 | Speed 1
7.005 | 11403.07 | 0.3482 | 0.023 | Speed 1
7.0067 | 11400.51 | 0.3482 | 0.023 | Speed 1
7.0083 | 11400.33 | 0.3482 | 0.023 | Speed 1
7.01 | 11403.35 | 0.3482 | 0.023 | Speed 1
7.0117 | 11408.47 | 0.3482 | 0.023 | Speed 1
7.0133 | 11415.33 | 0.3482 | 0.023 | Speed 1
7.015 | 11424.01 | 0.3482 | 0.023 | Speed 1
7.0167 | 11433.8 | 0.3482 | 0.023 | Speed 1
7.0183 | 11444.86 | 0.3482 | 0.023 | Speed 1
7.02 | 11456.66 | 0.3482 | 0.023 | Speed 1
7.0217 | 11467.45 | 0.3485 | 0.023125 | Speed 1
7.0233 | 11468.09 | 0.3485 | 0.023125 | Speed 1
7.025 | 11463.52 | 0.3485 | 0.023125 | Speed 1
7.0267 | 11456.84 | 0.3485 | 0.023125 | Speed 1
7.0283 | 11449.8 | 0.3485 | 0.023125 | Speed 1
7.03 | 11443.03 | 0.3485 | 0.023125 | Speed 1
7.0317 | 11436.81 | 0.3485 | 0.023125 | Speed 1
7.0333 | 11431.6 | 0.3485 | 0.023125 | Speed 1
7.035 | 11427.03 | 0.3485 | 0.023125 | Speed 1
7.0367 | 11423.01 | 0.3485 | 0.023125 | Speed 1
7.0383 | 11420.81 | 0.3485 | 0.023125 | Speed 1
7.04 | 11421.36 | 0.3485 | 0.023125 | Speed 1
7.0417 | 11424.38 | 0.3485 | 0.023125 | Speed 1
7.0433 | 11429.32 | 0.3485 | 0.023125 | Speed 1
7.045 | 11435.72 | 0.3485 | 0.023125 | Speed 1
7.0467 | 11443.49 | 0.3485 | 0.023125 | Speed 1
7.0483 | 11452.82 | 0.3485 | 0.023125 | Speed 1
7.05 | 11463.33 | 0.3487 | 0.023208 | Speed 1
7.0517 | 11471.01 | 0.3487 | 0.023208 | Speed 1
7.0533 | 11469.73 | 0.3487 | 0.023208 | Speed 1
7.055 | 11464.16 | 0.3487 | 0.023208 | Speed 1
7.0567 | 11456.57 | 0.3487 | 0.023208 | Speed 1
7.0583 | 11448.52 | 0.3487 | 0.023208 | Speed 1
7.06 | 11441.02 | 0.3487 | 0.023208 | Speed 1
7.0617 | 11434.53 | 0.3487 | 0.023208 | Speed 1
7.0633 | 11428.95 | 0.3487 | 0.023208 | Speed 1
7.065 | 11424.1 | 0.3487 | 0.023208 | Speed 1
7.0667 | 11419.81 | 0.3487 | 0.023208 | Speed 1
7.0683 | 11416.51 | 0.3487 | 0.023208 | Speed 1
7.07 | 11413.86 | 0.3487 | 0.023208 | Speed 1
7.0717 | 11413.31 | 0.3487 | 0.023208 | Speed 1
7.0733 | 11415.87 | 0.3487 | 0.023208 | Speed 1
7.075 | 11421.09 | 0.3487 | 0.023208 | Speed 1
7.0767 | 11428.13 | 0.3487 | 0.023208 | Speed 1
7.0783 | 11436.72 | 0.3487 | 0.023208 | Speed 1
7.08 | 11446.42 | 0.3487 | 0.023208 | Speed 1
7.0817 | 11457.02 | 0.3487 | 0.023208 | Speed 1
7.0833 | 11468.64 | 0.3487 | 0.023208 | Speed 1
7.085 | 11479.52 | 0.349 | 0.023333 | Speed 1
7.0867 | 11480.62 | 0.349 | 0.023333 | Speed 1
7.0883 | 11476.32 | 0.349 | 0.023333 | Speed 1
7.09 | 11469.73 | 0.349 | 0.023333 | Speed 1
7.0917 | 11462.42 | 0.349 | 0.023333 | Speed 1
7.0933 | 11455.47 | 0.349 | 0.023333 | Speed 1
7.095 | 11449.16 | 0.349 | 0.023333 | Speed 1
7.0967 | 11443.49 | 0.349 | 0.023333 | Speed 1
7.0983 | 11438.92 | 0.349 | 0.023333 | Speed 1
7.1 | 11435.44 | 0.349 | 0.023333 | Speed 1
7.1017 | 11432.79 | 0.349 | 0.023333 | Speed 1
7.1033 | 11433.25 | 0.349 | 0.023333 | Speed 1
7.105 | 11435.81 | 0.349 | 0.023333 | Speed 1
7.1067 | 11440.38 | 0.349 | 0.023333 | Speed 1
7.1083 | 11446.87 | 0.349 | 0.023333 | Speed 1
7.11 | 11454.83 | 0.349 | 0.023333 | Speed 1
7.1117 | 11464.52 | 0.349 | 0.023333 | Speed 1
7.1133 | 11475.49 | 0.349 | 0.023333 | Speed 1
7.115 | 11486.01 | 0.3492 | 0.023417 | Speed 1
7.1167 | 11487.38 | 0.3492 | 0.023417 | Speed 1
7.1183 | 11482.99 | 0.3492 | 0.023417 | Speed 1
7.12 | 11475.95 | 0.3492 | 0.023417 | Speed 1
7.1217 | 11468.45 | 0.3492 | 0.023417 | Speed 1
7.1233 | 11461.14 | 0.3492 | 0.023417 | Speed 1
7.125 | 11454.74 | 0.3492 | 0.023417 | Speed 1
7.1267 | 11449.07 | 0.3492 | 0.023417 | Speed 1
7.1283 | 11444.04 | 0.3492 | 0.023417 | Speed 1
7.13 | 11440.2 | 0.3492 | 0.023417 | Speed 1
7.1317 | 11437.09 | 0.3492 | 0.023417 | Speed 1
7.1333 | 11435.17 | 0.3492 | 0.023417 | Speed 1
7.135 | 11435.99 | 0.3492 | 0.023417 | Speed 1
7.1367 | 11439.01 | 0.3492 | 0.023417 | Speed 1
7.1383 | 11443.86 | 0.3492 | 0.023417 | Speed 1
7.14 | 11450.44 | 0.3492 | 0.023417 | Speed 1
7.1417 | 11458.3 | 0.3492 | 0.023417 | Speed 1
7.1433 | 11467.63 | 0.3492 | 0.023417 | Speed 1
7.145 | 11478.33 | 0.3492 | 0.023417 | Speed 1
7.1467 | 11489.94 | 0.3492 | 0.023417 | Speed 1
7.1483 | 11500.55 | 0.3495 | 0.023542 | Speed 1
7.15 | 11501.56 | 0.3495 | 0.023542 | Speed 1
7.1517 | 11496.43 | 0.3495 | 0.023542 | Speed 1
7.1533 | 11489.58 | 0.3495 | 0.023542 | Speed 1
7.155 | 11482.44 | 0.3495 | 0.023542 | Speed 1
7.1567 | 11475.22 | 0.3495 | 0.023542 | Speed 1
7.1583 | 11469.09 | 0.3495 | 0.023542 | Speed 1
7.16 | 11463.52 | 0.3495 | 0.023542 | Speed 1
7.1617 | 11459.04 | 0.3495 | 0.023542 | Speed 1
7.1633 | 11455.38 | 0.3495 | 0.023542 | Speed 1
7.165 | 11453 | 0.3495 | 0.023542 | Speed 1
7.1667 | 11453.37 | 0.3495 | 0.023542 | Speed 1
7.1683 | 11456.38 | 0.3495 | 0.023542 | Speed 1
7.17 | 11461.41 | 0.3495 | 0.023542 | Speed 1
7.1717 | 11467.81 | 0.3495 | 0.023542 | Speed 1
7.1733 | 11475.86 | 0.3495 | 0.023542 | Speed 1
7.175 | 11485.28 | 0.3495 | 0.023542 | Speed 1
7.1767 | 11495.52 | 0.3495 | 0.023542 | Speed 1
7.1783 | 11504.48 | 0.3497 | 0.023625 | Speed 1
7.18 | 11503.84 | 0.3497 | 0.023625 | Speed 1
7.1817 | 11498.08 | 0.3497 | 0.023625 | Speed 1
7.1833 | 11490.49 | 0.3497 | 0.023625 | Speed 1
7.185 | 11482.44 | 0.3497 | 0.023625 | Speed 1
7.1867 | 11474.76 | 0.3497 | 0.023625 | Speed 1
7.1883 | 11467.9 | 0.3497 | 0.023625 | Speed 1
7.19 | 11461.6 | 0.3497 | 0.023625 | Speed 1
7.1917 | 11456.2 | 0.3497 | 0.023625 | Speed 1
7.1933 | 11451.9 | 0.3497 | 0.023625 | Speed 1
7.195 | 11448.52 | 0.3497 | 0.023625 | Speed 1
7.1967 | 11445.78 | 0.3497 | 0.023625 | Speed 1
7.1983 | 11444.31 | 0.3497 | 0.023625 | Speed 1
7.2 | 11445.5 | 0.3497 | 0.023625 | Speed 1
7.2017 | 11449.34 | 0.3497 | 0.023625 | Speed 1
7.2033 | 11455.38 | 0.3497 | 0.023625 | Speed 1
7.205 | 11463.33 | 0.3497 | 0.023625 | Speed 1
7.2067 | 11472.39 | 0.3497 | 0.023625 | Speed 1
7.2083 | 11482.81 | 0.3497 | 0.023625 | Speed 1
7.21 | 11494.7 | 0.3497 | 0.023625 | Speed 1
7.2117 | 11507.32 | 0.35 | 0.02375 | Speed 1
7.2133 | 11515.73 | 0.35 | 0.02375 | Speed 1
7.215 | 11515.36 | 0.35 | 0.02375 | Speed 1
7.2167 | 11510.52 | 0.35 | 0.02375 | Speed 1
7.2183 | 11504.12 | 0.35 | 0.02375 | Speed 1
7.22 | 11497.62 | 0.35 | 0.02375 | Speed 1
7.2217 | 11491.13 | 0.35 | 0.02375 | Speed 1
7.2233 | 11485.46 | 0.35 | 0.02375 | Speed 1
7.225 | 11480.8 | 0.35 | 0.02375 | Speed 1
7.2267 | 11478.33 | 0.35 | 0.02375 | Speed 1
7.2283 | 11478.33 | 0.35 | 0.02375 | Speed 1
7.23 | 11480.25 | 0.35 | 0.02375 | Speed 1
7.2317 | 11484 | 0.35 | 0.02375 | Speed 1
7.2333 | 11489.3 | 0.35 | 0.02375 | Speed 1
7.235 | 11495.89 | 0.35 | 0.02375 | Speed 1
7.2367 | 11503.75 | 0.35 | 0.02375 | Speed 1
7.2383 | 11512.62 | 0.35 | 0.02375 | Speed 1
7.24 | 11522.13 | 0.3502 | 0.023833 | Speed 1
7.2417 | 11523.14 | 0.3502 | 0.023833 | Speed 1
7.2433 | 11517.74 | 0.3502 | 0.023833 | Speed 1
7.245 | 11509.69 | 0.3502 | 0.023833 | Speed 1
7.2467 | 11501.28 | 0.3502 | 0.023833 | Speed 1
7.2483 | 11493.05 | 0.3502 | 0.023833 | Speed 1
7.25 | 11485.64 | 0.3502 | 0.023833 | Speed 1
7.2517 | 11479.06 | 0.3502 | 0.023833 | Speed 1
7.2533 | 11473.76 | 0.3502 | 0.023833 | Speed 1
7.255 | 11469 | 0.3502 | 0.023833 | Speed 1
7.2567 | 11464.98 | 0.3502 | 0.023833 | Speed 1
7.2583 | 11461.6 | 0.3502 | 0.023833 | Speed 1
7.26 | 11459.22 | 0.3502 | 0.023833 | Speed 1
7.2617 | 11458.58 | 0.3502 | 0.023833 | Speed 1
7.2633 | 11461.14 | 0.3502 | 0.023833 | Speed 1
7.265 | 11466.44 | 0.3502 | 0.023833 | Speed 1
7.2667 | 11473.39 | 0.3502 | 0.023833 | Speed 1
7.2683 | 11482.08 | 0.3502 | 0.023833 | Speed 1
7.27 | 11491.95 | 0.3502 | 0.023833 | Speed 1
7.2717 | 11503.11 | 0.3502 | 0.023833 | Speed 1
7.2733 | 11515.45 | 0.3502 | 0.023833 | Speed 1
7.275 | 11526.98 | 0.3505 | 0.023958 | Speed 1
7.2767 | 11528.8 | 0.3505 | 0.023958 | Speed 1
7.2783 | 11524.6 | 0.3505 | 0.023958 | Speed 1
7.28 | 11518.01 | 0.3505 | 0.023958 | Speed 1
7.2817 | 11511.06 | 0.3505 | 0.023958 | Speed 1
7.2833 | 11504.21 | 0.3505 | 0.023958 | Speed 1
7.285 | 11497.81 | 0.3505 | 0.023958 | Speed 1
7.2867 | 11492.14 | 0.3505 | 0.023958 | Speed 1
7.2883 | 11487.2 | 0.3505 | 0.023958 | Speed 1
7.29 | 11483.27 | 0.3505 | 0.023958 | Speed 1
7.2917 | 11481.99 | 0.3505 | 0.023958 | Speed 1
7.2933 | 11483.63 | 0.3505 | 0.023958 | Speed 1
7.295 | 11487.02 | 0.3505 | 0.023958 | Speed 1
7.2967 | 11491.95 | 0.3505 | 0.023958 | Speed 1
7.2983 | 11498.54 | 0.3505 | 0.023958 | Speed 1
7.3 | 11506.58 | 0.3505 | 0.023958 | Speed 1
7.3017 | 11515.64 | 0.3505 | 0.023958 | Speed 1
7.3033 | 11525.88 | 0.3507 | 0.024042 | Speed 1
7.305 | 11533.19 | 0.3507 | 0.024042 | Speed 1
7.3067 | 11531.27 | 0.3507 | 0.024042 | Speed 1
7.3083 | 11525.15 | 0.3507 | 0.024042 | Speed 1
7.31 | 11517.1 | 0.3507 | 0.024042 | Speed 1
7.3117 | 11509.33 | 0.3507 | 0.024042 | Speed 1
7.3133 | 11501.46 | 0.3507 | 0.024042 | Speed 1
7.315 | 11494.51 | 0.3507 | 0.024042 | Speed 1
7.3167 | 11488.75 | 0.3507 | 0.024042 | Speed 1
7.3183 | 11483.63 | 0.3507 | 0.024042 | Speed 1
7.32 | 11479.33 | 0.3507 | 0.024042 | Speed 1
7.3217 | 11476.23 | 0.3507 | 0.024042 | Speed 1
7.3233 | 11473.48 | 0.3507 | 0.024042 | Speed 1
7.325 | 11472.84 | 0.3507 | 0.024042 | Speed 1
7.3267 | 11475.59 | 0.3507 | 0.024042 | Speed 1
7.3283 | 11480.62 | 0.3507 | 0.024042 | Speed 1
7.33 | 11487.47 | 0.3507 | 0.024042 | Speed 1
7.3317 | 11496.16 | 0.3507 | 0.024042 | Speed 1
7.3333 | 11506.22 | 0.3507 | 0.024042 | Speed 1
7.335 | 11517.1 | 0.3507 | 0.024042 | Speed 1
7.3367 | 11529.17 | 0.3507 | 0.024042 | Speed 1
7.3383 | 11539.87 | 0.351 | 0.024167 | Speed 1
7.34 | 11541.24 | 0.351 | 0.024167 | Speed 1
7.3417 | 11536.94 | 0.351 | 0.024167 | Speed 1
7.3433 | 11530.36 | 0.351 | 0.024167 | Speed 1
7.345 | 11523.04 | 0.351 | 0.024167 | Speed 1
7.3467 | 11515.64 | 0.351 | 0.024167 | Speed 1
7.3483 | 11508.96 | 0.351 | 0.024167 | Speed 1
7.35 | 11503.57 | 0.351 | 0.024167 | Speed 1
7.3517 | 11498.63 | 0.351 | 0.024167 | Speed 1
7.3533 | 11494.51 | 0.351 | 0.024167 | Speed 1
7.355 | 11491.95 | 0.351 | 0.024167 | Speed 1
7.3567 | 11492.5 | 0.351 | 0.024167 | Speed 1
7.3583 | 11494.97 | 0.351 | 0.024167 | Speed 1
7.36 | 11499.63 | 0.351 | 0.024167 | Speed 1
7.3617 | 11505.94 | 0.351 | 0.024167 | Speed 1
7.3633 | 11513.72 | 0.351 | 0.024167 | Speed 1
7.365 | 11522.68 | 0.351 | 0.024167 | Speed 1
7.3667 | 11532.74 | 0.351 | 0.024167 | Speed 1
7.3683 | 11541.88 | 0.3512 | 0.02425 | Speed 1
7.37 | 11541.42 | 0.3512 | 0.02425 | Speed 1
7.3717 | 11535.94 | 0.3512 | 0.02425 | Speed 1
7.3733 | 11528.16 | 0.3512 | 0.02425 | Speed 1
7.375 | 11519.84 | 0.3512 | 0.02425 | Speed 1
7.3767 | 11512.07 | 0.3512 | 0.02425 | Speed 1
7.3783 | 11505.12 | 0.3512 | 0.02425 | Speed 1
7.38 | 11499.09 | 0.3512 | 0.02425 | Speed 1
7.3817 | 11493.51 | 0.3512 | 0.02425 | Speed 1
7.3833 | 11488.94 | 0.3512 | 0.02425 | Speed 1
7.385 | 11485.37 | 0.3512 | 0.02425 | Speed 1
7.3867 | 11482.54 | 0.3512 | 0.02425 | Speed 1
7.3883 | 11481.99 | 0.3512 | 0.02425 | Speed 1
7.39 | 11484.27 | 0.3512 | 0.02425 | Speed 1
7.3917 | 11489.03 | 0.3512 | 0.02425 | Speed 1
7.3933 | 11495.52 | 0.3512 | 0.02425 | Speed 1
7.395 | 11503.11 | 0.3512 | 0.02425 | Speed 1
7.3967 | 11512.35 | 0.3512 | 0.02425 | Speed 1
7.3983 | 11522.95 | 0.3512 | 0.02425 | Speed 1
7.4 | 11534.47 | 0.3512 | 0.02425 | Speed 1
7.4017 | 11545.17 | 0.3515 | 0.024375 | Speed 1
7.4033 | 11546.73 | 0.3515 | 0.024375 | Speed 1
7.405 | 11542.52 | 0.3515 | 0.024375 | Speed 1
7.4067 | 11535.66 | 0.3515 | 0.024375 | Speed 1
7.4083 | 11528.16 | 0.3515 | 0.024375 | Speed 1
7.41 | 11521.03 | 0.3515 | 0.024375 | Speed 1
7.4117 | 11514.45 | 0.3515 | 0.024375 | Speed 1
7.4133 | 11508.69 | 0.3515 | 0.024375 | Speed 1
7.415 | 11503.29 | 0.3515 | 0.024375 | Speed 1
7.4167 | 11499.09 | 0.3515 | 0.024375 | Speed 1
7.4183 | 11496.16 | 0.3515 | 0.024375 | Speed 1
7.42 | 11496.62 | 0.3515 | 0.024375 | Speed 1
7.4217 | 11499.27 | 0.3515 | 0.024375 | Speed 1
7.4233 | 11503.75 | 0.3515 | 0.024375 | Speed 1
7.425 | 11509.97 | 0.3515 | 0.024375 | Speed 1
7.4267 | 11517.47 | 0.3515 | 0.024375 | Speed 1
7.4283 | 11526.24 | 0.3515 | 0.024375 | Speed 1
7.43 | 11536.3 | 0.3515 | 0.024375 | Speed 1
7.4317 | 11544.62 | 0.3517 | 0.024458 | Speed 1
7.4333 | 11544.17 | 0.3517 | 0.024458 | Speed 1
7.435 | 11538.41 | 0.3517 | 0.024458 | Speed 1
7.4367 | 11530.63 | 0.3517 | 0.024458 | Speed 1
7.4383 | 11522.59 | 0.3517 | 0.024458 | Speed 1
7.44 | 11515.09 | 0.3517 | 0.024458 | Speed 1
7.4417 | 11508.32 | 0.3517 | 0.024458 | Speed 1
7.4433 | 11502.47 | 0.3517 | 0.024458 | Speed 1
7.445 | 11497.17 | 0.3517 | 0.024458 | Speed 1
7.4467 | 11492.69 | 0.3517 | 0.024458 | Speed 1
7.4483 | 11489.3 | 0.3517 | 0.024458 | Speed 1
7.45 | 11486.47 | 0.3517 | 0.024458 | Speed 1
7.4517 | 11485.64 | 0.3517 | 0.024458 | Speed 1
7.4533 | 11488.2 | 0.3517 | 0.024458 | Speed 1
7.455 | 11492.87 | 0.3517 | 0.024458 | Speed 1
7.4567 | 11499.36 | 0.3517 | 0.024458 | Speed 1
7.4583 | 11507.59 | 0.3517 | 0.024458 | Speed 1
7.46 | 11516.83 | 0.3517 | 0.024458 | Speed 1
7.4617 | 11527.16 | 0.3517 | 0.024458 | Speed 1
7.4633 | 11538.68 | 0.3517 | 0.024458 | Speed 1
7.465 | 11550.75 | 0.352 | 0.024583 | Speed 1
7.4667 | 11555.78 | 0.352 | 0.024583 | Speed 1
7.4683 | 11552.76 | 0.352 | 0.024583 | Speed 1
7.47 | 11546.64 | 0.352 | 0.024583 | Speed 1
7.4717 | 11539.41 | 0.352 | 0.024583 | Speed 1
7.4733 | 11531.91 | 0.352 | 0.024583 | Speed 1
7.475 | 11525.24 | 0.352 | 0.024583 | Speed 1
7.4767 | 11519.11 | 0.352 | 0.024583 | Speed 1
7.4783 | 11514.08 | 0.352 | 0.024583 | Speed 1
7.48 | 11509.97 | 0.352 | 0.024583 | Speed 1
7.4817 | 11507.96 | 0.352 | 0.024583 | Speed 1
7.4833 | 11508.23 | 0.352 | 0.024583 | Speed 1
7.485 | 11510.79 | 0.352 | 0.024583 | Speed 1
7.4867 | 11515 | 0.352 | 0.024583 | Speed 1
7.4883 | 11520.94 | 0.352 | 0.024583 | Speed 1
7.49 | 11528.16 | 0.352 | 0.024583 | Speed 1
7.4917 | 11536.67 | 0.352 | 0.024583 | Speed 1
7.4933 | 11546.36 | 0.352 | 0.024583 | Speed 1
7.495 | 11554.41 | 0.3522 | 0.024667 | Speed 1
7.4967 | 11553.4 | 0.3522 | 0.024667 | Speed 1
7.4983 | 11547.46 | 0.3522 | 0.024667 | Speed 1
7.5 | 11539.96 | 0.3522 | 0.024667 | Speed 1
7.5017 | 11532.01 | 0.3522 | 0.024667 | Speed 1
7.5033 | 11524.42 | 0.3522 | 0.024667 | Speed 1
7.505 | 11517.74 | 0.3522 | 0.024667 | Speed 1
7.5067 | 11511.34 | 0.3522 | 0.024667 | Speed 1
7.5083 | 11505.76 | 0.3522 | 0.024667 | Speed 1
7.51 | 11501.19 | 0.3522 | 0.024667 | Speed 1
7.5117 | 11497.53 | 0.3522 | 0.024667 | Speed 1
7.5133 | 11494.79 | 0.3522 | 0.024667 | Speed 1
7.515 | 11493.97 | 0.3522 | 0.024667 | Speed 1
7.5167 | 11495.89 | 0.3522 | 0.024667 | Speed 1
7.5183 | 11500 | 0.3522 | 0.024667 | Speed 1
7.52 | 11506.13 | 0.3522 | 0.024667 | Speed 1
7.5217 | 11513.9 | 0.3522 | 0.024667 | Speed 1
7.5233 | 11522.95 | 0.3522 | 0.024667 | Speed 1
7.525 | 11533.38 | 0.3522 | 0.024667 | Speed 1
7.5267 | 11544.62 | 0.3522 | 0.024667 | Speed 1
7.5283 | 11554.87 | 0.3525 | 0.024792 | Speed 1
7.53 | 11555.96 | 0.3525 | 0.024792 | Speed 1
7.5317 | 11551.39 | 0.3525 | 0.024792 | Speed 1
7.5333 | 11544.35 | 0.3525 | 0.024792 | Speed 1
7.535 | 11536.85 | 0.3525 | 0.024792 | Speed 1
7.5367 | 11529.54 | 0.3525 | 0.024792 | Speed 1
7.5383 | 11523.04 | 0.3525 | 0.024792 | Speed 1
7.54 | 11517.1 | 0.3525 | 0.024792 | Speed 1
7.5417 | 11512.07 | 0.3525 | 0.024792 | Speed 1
7.5433 | 11507.68 | 0.3525 | 0.024792 | Speed 1
7.545 | 11504.57 | 0.3525 | 0.024792 | Speed 1
7.5467 | 11504.21 | 0.3525 | 0.024792 | Speed 1
7.5483 | 11506.49 | 0.3525 | 0.024792 | Speed 1
7.55 | 11510.7 | 0.3525 | 0.024792 | Speed 1
7.5517 | 11516.37 | 0.3525 | 0.024792 | Speed 1
7.5533 | 11523.41 | 0.3525 | 0.024792 | Speed 1
7.555 | 11531.91 | 0.3525 | 0.024792 | Speed 1
7.5567 | 11541.7 | 0.3525 | 0.024792 | Speed 1
7.5583 | 11550.57 | 0.3527 | 0.024875 | Speed 1
7.56 | 11550.38 | 0.3527 | 0.024875 | Speed 1
7.5617 | 11544.62 | 0.3527 | 0.024875 | Speed 1
7.5633 | 11536.85 | 0.3527 | 0.024875 | Speed 1
7.565 | 11528.53 | 0.3527 | 0.024875 | Speed 1
7.5667 | 11521.12 | 0.3527 | 0.024875 | Speed 1
7.5683 | 11513.9 | 0.3527 | 0.024875 | Speed 1
7.57 | 11507.86 | 0.3527 | 0.024875 | Speed 1
7.5717 | 11502.56 | 0.3527 | 0.024875 | Speed 1
7.5733 | 11497.9 | 0.3527 | 0.024875 | Speed 1
7.575 | 11494.15 | 0.3527 | 0.024875 | Speed 1
7.5767 | 11491.31 | 0.3527 | 0.024875 | Speed 1
7.5783 | 11489.39 | 0.3527 | 0.024875 | Speed 1
7.58 | 11490.58 | 0.3527 | 0.024875 | Speed 1
7.5817 | 11494.79 | 0.3527 | 0.024875 | Speed 1
7.5833 | 11500.82 | 0.3527 | 0.024875 | Speed 1
7.585 | 11508.41 | 0.3527 | 0.024875 | Speed 1
7.5867 | 11517.37 | 0.3527 | 0.024875 | Speed 1
7.5883 | 11527.43 | 0.3527 | 0.024875 | Speed 1
7.59 | 11539.05 | 0.3527 | 0.024875 | Speed 1
7.5917 | 11551.21 | 0.353 | 0.025 | Speed 1
7.5933 | 11557.97 | 0.353 | 0.025 | Speed 1
7.595 | 11556.15 | 0.353 | 0.025 | Speed 1
7.5967 | 11550.48 | 0.353 | 0.025 | Speed 1
7.5983 | 11543.34 | 0.353 | 0.025 | Speed 1
7.6 | 11535.66 | 0.353 | 0.025 | Speed 1
7.6017 | 11528.9 | 0.353 | 0.025 | Speed 1
7.6033 | 11522.95 | 0.353 | 0.025 | Speed 1
7.605 | 11517.83 | 0.353 | 0.025 | Speed 1
7.6067 | 11513.35 | 0.353 | 0.025 | Speed 1
7.6083 | 11510.06 | 0.353 | 0.025 | Speed 1
7.61 | 11509.6 | 0.353 | 0.025 | Speed 1
7.6117 | 11511.61 | 0.353 | 0.025 | Speed 1
7.6133 | 11515.27 | 0.353 | 0.025 | Speed 1
7.615 | 11521.03 | 0.353 | 0.025 | Speed 1
7.6167 | 11528.07 | 0.353 | 0.025 | Speed 1
7.6183 | 11536.76 | 0.353 | 0.025 | Speed 1
7.62 | 11546.27 | 0.353 | 0.025 | Speed 1
7.6217 | 11556.88 | 0.3532 | 0.025083 | Speed 1
7.6233 | 11562.18 | 0.3532 | 0.025083 | Speed 1
7.625 | 11559.35 | 0.3532 | 0.025083 | Speed 1
7.6267 | 11552.85 | 0.3532 | 0.025083 | Speed 1
7.6283 | 11545.17 | 0.3532 | 0.025083 | Speed 1
7.63 | 11537.03 | 0.3532 | 0.025083 | Speed 1
7.6317 | 11529.44 | 0.3532 | 0.025083 | Speed 1
7.6333 | 11523.04 | 0.3532 | 0.025083 | Speed 1
7.635 | 11517.37 | 0.3532 | 0.025083 | Speed 1
7.6367 | 11512.62 | 0.3532 | 0.025083 | Speed 1
7.6383 | 11508.5 | 0.3532 | 0.025083 | Speed 1
7.64 | 11505.21 | 0.3532 | 0.025083 | Speed 1
7.6417 | 11503.57 | 0.3532 | 0.025083 | Speed 1
7.6433 | 11505.3 | 0.3532 | 0.025083 | Speed 1
7.645 | 11509.33 | 0.3532 | 0.025083 | Speed 1
7.6467 | 11515.36 | 0.3532 | 0.025083 | Speed 1
7.6483 | 11522.86 | 0.3532 | 0.025083 | Speed 1
7.65 | 11531.64 | 0.3532 | 0.025083 | Speed 1
7.6517 | 11541.61 | 0.3532 | 0.025083 | Speed 1
7.6533 | 11552.58 | 0.3532 | 0.025083 | Speed 1
7.655 | 11564.28 | 0.3535 | 0.025208 | Speed 1
7.6567 | 11569.59 | 0.3535 | 0.025208 | Speed 1
7.6583 | 11566.84 | 0.3535 | 0.025208 | Speed 1
7.66 | 11560.81 | 0.3535 | 0.025208 | Speed 1
7.6617 | 11553.59 | 0.3535 | 0.025208 | Speed 1
7.6633 | 11545.9 | 0.3535 | 0.025208 | Speed 1
7.665 | 11538.59 | 0.3535 | 0.025208 | Speed 1
7.6667 | 11532.28 | 0.3535 | 0.025208 | Speed 1
7.6683 | 11526.79 | 0.3535 | 0.025208 | Speed 1
7.67 | 11521.95 | 0.3535 | 0.025208 | Speed 1
7.6717 | 11518.2 | 0.3535 | 0.025208 | Speed 1
7.6733 | 11517.01 | 0.3535 | 0.025208 | Speed 1
7.675 | 11518.65 | 0.3535 | 0.025208 | Speed 1
7.6767 | 11522.22 | 0.3535 | 0.025208 | Speed 1
7.6783 | 11527.71 | 0.3535 | 0.025208 | Speed 1
7.68 | 11534.47 | 0.3535 | 0.025208 | Speed 1
7.6817 | 11542.8 | 0.3535 | 0.025208 | Speed 1
7.6833 | 11552.21 | 0.3535 | 0.025208 | Speed 1
7.685 | 11562.36 | 0.3537 | 0.025292 | Speed 1
7.6867 | 11567.67 | 0.3537 | 0.025292 | Speed 1
7.6883 | 11564.65 | 0.3537 | 0.025292 | Speed 1
7.69 | 11557.7 | 0.3537 | 0.025292 | Speed 1
7.6917 | 11549.47 | 0.3537 | 0.025292 | Speed 1
7.6933 | 11541.7 | 0.3537 | 0.025292 | Speed 1
7.695 | 11534.2 | 0.3537 | 0.025292 | Speed 1
7.6967 | 11527.25 | 0.3537 | 0.025292 | Speed 1
7.6983 | 11521.67 | 0.3537 | 0.025292 | Speed 1
7.7 | 11516.19 | 0.3537 | 0.025292 | Speed 1
7.7017 | 11511.71 | 0.3537 | 0.025292 | Speed 1
7.7033 | 11507.77 | 0.3537 | 0.025292 | Speed 1
7.705 | 11505.4 | 0.3537 | 0.025292 | Speed 1
7.7067 | 11506.04 | 0.3537 | 0.025292 | Speed 1
7.7083 | 11509.05 | 0.3537 | 0.025292 | Speed 1
7.71 | 11513.9 | 0.3537 | 0.025292 | Speed 1
7.7117 | 11520.48 | 0.3537 | 0.025292 | Speed 1
7.7133 | 11528.35 | 0.3537 | 0.025292 | Speed 1
7.715 | 11537.31 | 0.3537 | 0.025292 | Speed 1
7.7167 | 11547.46 | 0.3537 | 0.025292 | Speed 1
7.7183 | 11558.61 | 0.354 | 0.025417 | Speed 1
7.72 | 11565.75 | 0.354 | 0.025417 | Speed 1
7.7217 | 11564.19 | 0.354 | 0.025417 | Speed 1
7.7233 | 11558.25 | 0.354 | 0.025417 | Speed 1
7.725 | 11550.66 | 0.354 | 0.025417 | Speed 1
7.7267 | 11542.61 | 0.354 | 0.025417 | Speed 1
7.7283 | 11535.39 | 0.354 | 0.025417 | Speed 1
7.73 | 11528.9 | 0.354 | 0.025417 | Speed 1
7.7317 | 11522.86 | 0.354 | 0.025417 | Speed 1
7.7333 | 11517.83 | 0.354 | 0.025417 | Speed 1
7.735 | 11513.53 | 0.354 | 0.025417 | Speed 1
7.7367 | 11512.25 | 0.354 | 0.025417 | Speed 1
7.7383 | 11513.44 | 0.354 | 0.025417 | Speed 1
7.74 | 11516.83 | 0.354 | 0.025417 | Speed 1
7.7417 | 11521.86 | 0.354 | 0.025417 | Speed 1
7.7433 | 11528.44 | 0.354 | 0.025417 | Speed 1
7.745 | 11536.21 | 0.354 | 0.025417 | Speed 1
7.7467 | 11545.45 | 0.354 | 0.025417 | Speed 1
7.7483 | 11555.6 | 0.3542 | 0.0255 | Speed 1
7.75 | 11558.43 | 0.3542 | 0.0255 | Speed 1
7.7517 | 11553.86 | 0.3542 | 0.0255 | Speed 1
7.7533 | 11546.45 | 0.3542 | 0.0255 | Speed 1
7.755 | 11538.04 | 0.3542 | 0.0255 | Speed 1
7.7567 | 11529.44 | 0.3542 | 0.0255 | Speed 1
7.7583 | 11522.04 | 0.3542 | 0.0255 | Speed 1
7.76 | 11515.64 | 0.3542 | 0.0255 | Speed 1
7.7617 | 11510.06 | 0.3542 | 0.0255 | Speed 1
7.7633 | 11505.12 | 0.3542 | 0.0255 | Speed 1
7.765 | 11501.19 | 0.3542 | 0.0255 | Speed 1
7.7667 | 11497.81 | 0.3542 | 0.0255 | Speed 1
7.7683 | 11495.34 | 0.3542 | 0.0255 | Speed 1
7.77 | 11495.25 | 0.3542 | 0.0255 | Speed 1
7.7717 | 11497.71 | 0.3542 | 0.0255 | Speed 1
7.7733 | 11503.2 | 0.3542 | 0.0255 | Speed 1
7.775 | 11510.24 | 0.3542 | 0.0255 | Speed 1
7.7767 | 11518.47 | 0.3542 | 0.0255 | Speed 1
7.7783 | 11528.35 | 0.3542 | 0.0255 | Speed 1
7.78 | 11539.23 | 0.3542 | 0.0255 | Speed 1
7.7817 | 11550.84 | 0.3545 | 0.025625 | Speed 1
7.7833 | 11559.35 | 0.3545 | 0.025625 | Speed 1
7.785 | 11558.89 | 0.3545 | 0.025625 | Speed 1
7.7867 | 11553.59 | 0.3545 | 0.025625 | Speed 1
7.7883 | 11546.54 | 0.3545 | 0.025625 | Speed 1
7.79 | 11539.14 | 0.3545 | 0.025625 | Speed 1
7.7917 | 11532.19 | 0.3545 | 0.025625 | Speed 1
7.7933 | 11526.06 | 0.3545 | 0.025625 | Speed 1
7.795 | 11520.67 | 0.3545 | 0.025625 | Speed 1
7.7967 | 11515.91 | 0.3545 | 0.025625 | Speed 1
7.7983 | 11512.07 | 0.3545 | 0.025625 | Speed 1
7.8 | 11511.16 | 0.3545 | 0.025625 | Speed 1
7.8017 | 11512.8 | 0.3545 | 0.025625 | Speed 1
7.8033 | 11516.46 | 0.3545 | 0.025625 | Speed 1
7.805 | 11521.67 | 0.3545 | 0.025625 | Speed 1
7.8067 | 11528.26 | 0.3545 | 0.025625 | Speed 1
7.8083 | 11536.39 | 0.3545 | 0.025625 | Speed 1
7.81 | 11546.09 | 0.3545 | 0.025625 | Speed 1
7.8117 | 11556.05 | 0.3547 | 0.025708 | Speed 1
7.8133 | 11559.16 | 0.3547 | 0.025708 | Speed 1
7.815 | 11554.68 | 0.3547 | 0.025708 | Speed 1
7.8167 | 11547.37 | 0.3547 | 0.025708 | Speed 1
7.8183 | 11539.14 | 0.3547 | 0.025708 | Speed 1
7.82 | 11531.27 | 0.3547 | 0.025708 | Speed 1
7.8217 | 11523.96 | 0.3547 | 0.025708 | Speed 1
7.8233 | 11517.65 | 0.3547 | 0.025708 | Speed 1
7.825 | 11511.8 | 0.3547 | 0.025708 | Speed 1
7.8267 | 11506.95 | 0.3547 | 0.025708 | Speed 1
7.8283 | 11503.11 | 0.3547 | 0.025708 | Speed 1
7.83 | 11500 | 0.3547 | 0.025708 | Speed 1
7.8317 | 11497.81 | 0.3547 | 0.025708 | Speed 1
7.8333 | 11497.71 | 0.3547 | 0.025708 | Speed 1
7.835 | 11501.19 | 0.3547 | 0.025708 | Speed 1
7.8367 | 11506.49 | 0.3547 | 0.025708 | Speed 1
7.8383 | 11513.72 | 0.3547 | 0.025708 | Speed 1
7.84 | 11522.31 | 0.3547 | 0.025708 | Speed 1
7.8417 | 11532.19 | 0.3547 | 0.025708 | Speed 1
7.8433 | 11543.07 | 0.3547 | 0.025708 | Speed 1
7.845 | 11554.87 | 0.3547 | 0.025708 | Speed 1
7.8467 | 11565.02 | 0.355 | 0.025833 | Speed 1
7.8483 | 11565.66 | 0.355 | 0.025833 | Speed 1
7.85 | 11560.99 | 0.355 | 0.025833 | Speed 1
7.8517 | 11553.77 | 0.355 | 0.025833 | Speed 1
7.8533 | 11546.36 | 0.355 | 0.025833 | Speed 1
7.855 | 11539.41 | 0.355 | 0.025833 | Speed 1
7.8567 | 11532.92 | 0.355 | 0.025833 | Speed 1
7.8583 | 11527.34 | 0.355 | 0.025833 | Speed 1
7.86 | 11522.59 | 0.355 | 0.025833 | Speed 1
7.8617 | 11518.65 | 0.355 | 0.025833 | Speed 1
7.8633 | 11516.73 | 0.355 | 0.025833 | Speed 1
7.865 | 11517.65 | 0.355 | 0.025833 | Speed 1
7.8667 | 11520.48 | 0.355 | 0.025833 | Speed 1
7.8683 | 11525.51 | 0.355 | 0.025833 | Speed 1
7.87 | 11531.91 | 0.355 | 0.025833 | Speed 1
7.8717 | 11539.87 | 0.355 | 0.025833 | Speed 1
7.8733 | 11548.92 | 0.355 | 0.025833 | Speed 1
7.875 | 11559.07 | 0.355 | 0.025833 | Speed 1
7.8767 | 11568.49 | 0.3552 | 0.025917 | Speed 1
7.8783 | 11568.67 | 0.3552 | 0.025917 | Speed 1
7.88 | 11562.91 | 0.3552 | 0.025917 | Speed 1
7.8817 | 11555.23 | 0.3552 | 0.025917 | Speed 1
7.8833 | 11547.37 | 0.3552 | 0.025917 | Speed 1
7.885 | 11539.87 | 0.3552 | 0.025917 | Speed 1
7.8867 | 11532.83 | 0.3552 | 0.025917 | Speed 1
7.8883 | 11526.98 | 0.3552 | 0.025917 | Speed 1
7.89 | 11521.58 | 0.3552 | 0.025917 | Speed 1
7.8917 | 11517.01 | 0.3552 | 0.025917 | Speed 1
7.8933 | 11513.17 | 0.3552 | 0.025917 | Speed 1
7.895 | 11510.7 | 0.3552 | 0.025917 | Speed 1
7.8967 | 11510.61 | 0.3552 | 0.025917 | Speed 1
7.8983 | 11513.26 | 0.3552 | 0.025917 | Speed 1
7.9 | 11518.2 | 0.3552 | 0.025917 | Speed 1
7.9017 | 11525.15 | 0.3552 | 0.025917 | Speed 1
7.9033 | 11533.19 | 0.3552 | 0.025917 | Speed 1
7.905 | 11542.43 | 0.3552 | 0.025917 | Speed 1
7.9067 | 11552.85 | 0.3552 | 0.025917 | Speed 1
7.9083 | 11563.92 | 0.3555 | 0.026042 | Speed 1
7.91 | 11572.79 | 0.3555 | 0.026042 | Speed 1
7.9117 | 11572.33 | 0.3555 | 0.026042 | Speed 1
7.9133 | 11566.84 | 0.3555 | 0.026042 | Speed 1
7.915 | 11559.62 | 0.3555 | 0.026042 | Speed 1
7.9167 | 11552.12 | 0.3555 | 0.026042 | Speed 1
7.9183 | 11545.26 | 0.3555 | 0.026042 | Speed 1
7.92 | 11538.86 | 0.3555 | 0.026042 | Speed 1
7.9217 | 11533.38 | 0.3555 | 0.026042 | Speed 1
7.9233 | 11528.26 | 0.3555 | 0.026042 | Speed 1
7.925 | 11524.05 | 0.3555 | 0.026042 | Speed 1
7.9267 | 11521.58 | 0.3555 | 0.026042 | Speed 1
7.9283 | 11522.31 | 0.3555 | 0.026042 | Speed 1
7.93 | 11524.96 | 0.3555 | 0.026042 | Speed 1
7.9317 | 11529.9 | 0.3555 | 0.026042 | Speed 1
7.9333 | 11536.03 | 0.3555 | 0.026042 | Speed 1
7.935 | 11543.62 | 0.3555 | 0.026042 | Speed 1
7.9367 | 11552.67 | 0.3555 | 0.026042 | Speed 1
7.9383 | 11563 | 0.3555 | 0.026042 | Speed 1
7.94 | 11572.15 | 0.3557 | 0.026125 | Speed 1
7.9417 | 11572.06 | 0.3557 | 0.026125 | Speed 1
7.9433 | 11566.57 | 0.3557 | 0.026125 | Speed 1
7.945 | 11559.07 | 0.3557 | 0.026125 | Speed 1
7.9467 | 11551.39 | 0.3557 | 0.026125 | Speed 1
7.9483 | 11543.62 | 0.3557 | 0.026125 | Speed 1
7.95 | 11536.3 | 0.3557 | 0.026125 | Speed 1
7.9517 | 11530.45 | 0.3557 | 0.026125 | Speed 1
7.9533 | 11525.51 | 0.3557 | 0.026125 | Speed 1
7.955 | 11521.21 | 0.3557 | 0.026125 | Speed 1
7.9567 | 11517.19 | 0.3557 | 0.026125 | Speed 1
7.9583 | 11514.27 | 0.3557 | 0.026125 | Speed 1
7.96 | 11513.63 | 0.3557 | 0.026125 | Speed 1
7.9617 | 11515.91 | 0.3557 | 0.026125 | Speed 1
7.9633 | 11520.76 | 0.3557 | 0.026125 | Speed 1
7.965 | 11527.07 | 0.3557 | 0.026125 | Speed 1
7.9667 | 11535.02 | 0.3557 | 0.026125 | Speed 1
7.9683 | 11544.53 | 0.3557 | 0.026125 | Speed 1
7.97 | 11554.77 | 0.3557 | 0.026125 | Speed 1
7.9717 | 11565.93 | 0.3557 | 0.026125 | Speed 1
7.9733 | 11577.73 | 0.356 | 0.02625 | Speed 1
7.975 | 11580.38 | 0.356 | 0.02625 | Speed 1
7.9767 | 11576.45 | 0.356 | 0.02625 | Speed 1
7.9783 | 11569.59 | 0.356 | 0.02625 | Speed 1
7.98 | 11562.09 | 0.356 | 0.02625 | Speed 1
7.9817 | 11554.68 | 0.356 | 0.02625 | Speed 1
7.9833 | 11548.01 | 0.356 | 0.02625 | Speed 1
7.985 | 11542.25 | 0.356 | 0.02625 | Speed 1
7.9867 | 11537.13 | 0.356 | 0.02625 | Speed 1
7.9883 | 11533.19 | 0.356 | 0.02625 | Speed 1
7.99 | 11530.82 | 0.356 | 0.02625 | Speed 1
7.9917 | 11531.27 | 0.356 | 0.02625 | Speed 1
7.9933 | 11533.65 | 0.356 | 0.02625 | Speed 1
7.995 | 11538.22 | 0.356 | 0.02625 | Speed 1
7.9967 | 11544.35 | 0.356 | 0.02625 | Speed 1
7.9983 | 11551.48 | 0.356 | 0.02625 | Speed 1
8 | 11560.35 | 0.356 | 0.02625 | Speed 1
8.0017 | 11570.14 | 0.356 | 0.02625 | Speed 1
8.0033 | 11579.83 | 0.3562 | 0.026333 | Speed 1
8.005 | 11580.65 | 0.3562 | 0.026333 | Speed 1
8.0067 | 11575.44 | 0.3562 | 0.026333 | Speed 1
8.0083 | 11568.03 | 0.3562 | 0.026333 | Speed 1
8.01 | 11559.99 | 0.3562 | 0.026333 | Speed 1
8.0117 | 11552.21 | 0.3562 | 0.026333 | Speed 1
8.0133 | 11545.17 | 0.3562 | 0.026333 | Speed 1
8.015 | 11538.77 | 0.3562 | 0.026333 | Speed 1
8.0167 | 11533.19 | 0.3562 | 0.026333 | Speed 1
8.0183 | 11528.9 | 0.3562 | 0.026333 | Speed 1
8.02 | 11525.15 | 0.3562 | 0.026333 | Speed 1
8.0217 | 11522.31 | 0.3562 | 0.026333 | Speed 1
8.0233 | 11521.4 | 0.3562 | 0.026333 | Speed 1
8.025 | 11523.32 | 0.3562 | 0.026333 | Speed 1
8.0267 | 11527.71 | 0.3562 | 0.026333 | Speed 1
8.0283 | 11533.74 | 0.3562 | 0.026333 | Speed 1
8.03 | 11541.61 | 0.3562 | 0.026333 | Speed 1
8.0317 | 11550.38 | 0.3562 | 0.026333 | Speed 1
8.0333 | 11560.63 | 0.3562 | 0.026333 | Speed 1
8.035 | 11572.15 | 0.3562 | 0.026333 | Speed 1
8.0367 | 11582.11 | 0.3565 | 0.026458 | Speed 1
8.0383 | 11582.39 | 0.3565 | 0.026458 | Speed 1
8.04 | 11577.09 | 0.3565 | 0.026458 | Speed 1
8.0417 | 11570.23 | 0.3565 | 0.026458 | Speed 1
8.0433 | 11562.64 | 0.3565 | 0.026458 | Speed 1
8.045 | 11555.23 | 0.3565 | 0.026458 | Speed 1
8.0467 | 11548.83 | 0.3565 | 0.026458 | Speed 1
8.0483 | 11542.8 | 0.3565 | 0.026458 | Speed 1
8.05 | 11537.95 | 0.3565 | 0.026458 | Speed 1
8.0517 | 11533.93 | 0.3565 | 0.026458 | Speed 1
8.0533 | 11530.82 | 0.3565 | 0.026458 | Speed 1
8.055 | 11530.45 | 0.3565 | 0.026458 | Speed 1
8.0567 | 11533.01 | 0.3565 | 0.026458 | Speed 1
8.0583 | 11537.31 | 0.3565 | 0.026458 | Speed 1
8.06 | 11543.44 | 0.3565 | 0.026458 | Speed 1
8.0617 | 11550.93 | 0.3565 | 0.026458 | Speed 1
8.0633 | 11559.62 | 0.3565 | 0.026458 | Speed 1
8.065 | 11569.5 | 0.3565 | 0.026458 | Speed 1
8.0667 | 11579.92 | 0.3567 | 0.026542 | Speed 1
8.0683 | 11583.58 | 0.3567 | 0.026542 | Speed 1
8.07 | 11579.83 | 0.3567 | 0.026542 | Speed 1
8.0717 | 11572.88 | 0.3567 | 0.026542 | Speed 1
8.0733 | 11564.92 | 0.3567 | 0.026542 | Speed 1
8.075 | 11557.15 | 0.3567 | 0.026542 | Speed 1
8.0767 | 11549.93 | 0.3567 | 0.026542 | Speed 1
8.0783 | 11543.62 | 0.3567 | 0.026542 | Speed 1
8.08 | 11538.31 | 0.3567 | 0.026542 | Speed 1
8.0817 | 11533.93 | 0.3567 | 0.026542 | Speed 1
8.0833 | 11530.36 | 0.3567 | 0.026542 | Speed 1
8.085 | 11526.98 | 0.3567 | 0.026542 | Speed 1
8.0867 | 11525.97 | 0.3567 | 0.026542 | Speed 1
8.0883 | 11527.71 | 0.3567 | 0.026542 | Speed 1
8.09 | 11531.91 | 0.3567 | 0.026542 | Speed 1
8.0917 | 11537.95 | 0.3567 | 0.026542 | Speed 1
8.0933 | 11545.36 | 0.3567 | 0.026542 | Speed 1
8.095 | 11554.41 | 0.3567 | 0.026542 | Speed 1
8.0967 | 11564.28 | 0.3567 | 0.026542 | Speed 1
8.0983 | 11575.53 | 0.3567 | 0.026542 | Speed 1
8.1 | 11586.78 | 0.357 | 0.026667 | Speed 1
8.1017 | 11589.43 | 0.357 | 0.026667 | Speed 1
8.1033 | 11585.59 | 0.357 | 0.026667 | Speed 1
8.105 | 11579.19 | 0.357 | 0.026667 | Speed 1
8.1067 | 11571.87 | 0.357 | 0.026667 | Speed 1
8.1083 | 11564.65 | 0.357 | 0.026667 | Speed 1
8.11 | 11557.97 | 0.357 | 0.026667 | Speed 1
8.1117 | 11552.12 | 0.357 | 0.026667 | Speed 1
8.1133 | 11547.09 | 0.357 | 0.026667 | Speed 1
8.115 | 11542.7 | 0.357 | 0.026667 | Speed 1
8.1167 | 11540.33 | 0.357 | 0.026667 | Speed 1
8.1183 | 11540.6 | 0.357 | 0.026667 | Speed 1
8.12 | 11543.07 | 0.357 | 0.026667 | Speed 1
8.1217 | 11547.28 | 0.357 | 0.026667 | Speed 1
8.1233 | 11552.95 | 0.357 | 0.026667 | Speed 1
8.125 | 11559.89 | 0.357 | 0.026667 | Speed 1
8.1267 | 11568.49 | 0.357 | 0.026667 | Speed 1
8.1283 | 11578 | 0.357 | 0.026667 | Speed 1
8.13 | 11588.15 | 0.3572 | 0.02675 | Speed 1
8.1317 | 11591.26 | 0.3572 | 0.02675 | Speed 1
8.1333 | 11587.24 | 0.3572 | 0.02675 | Speed 1
8.135 | 11580.19 | 0.3572 | 0.02675 | Speed 1
8.1367 | 11572.33 | 0.3572 | 0.02675 | Speed 1
8.1383 | 11564.83 | 0.3572 | 0.02675 | Speed 1
8.14 | 11557.43 | 0.3572 | 0.02675 | Speed 1
8.1417 | 11550.93 | 0.3572 | 0.02675 | Speed 1
8.1433 | 11545.45 | 0.3572 | 0.02675 | Speed 1
8.145 | 11540.78 | 0.3572 | 0.02675 | Speed 1
8.1467 | 11536.76 | 0.3572 | 0.02675 | Speed 1
8.1483 | 11534.02 | 0.3572 | 0.02675 | Speed 1
8.15 | 11533.56 | 0.3572 | 0.02675 | Speed 1
8.1517 | 11535.75 | 0.3572 | 0.02675 | Speed 1
8.1533 | 11539.78 | 0.3572 | 0.02675 | Speed 1
8.155 | 11546 | 0.3572 | 0.02675 | Speed 1
8.1567 | 11553.13 | 0.3572 | 0.02675 | Speed 1
8.1583 | 11562 | 0.3572 | 0.02675 | Speed 1
8.16 | 11571.69 | 0.3572 | 0.02675 | Speed 1
8.1617 | 11582.21 | 0.3572 | 0.02675 | Speed 1
8.1633 | 11593.36 | 0.3575 | 0.026875 | Speed 1
8.165 | 11595.56 | 0.3575 | 0.026875 | Speed 1
8.1667 | 11590.8 | 0.3575 | 0.026875 | Speed 1
8.1683 | 11583.76 | 0.3575 | 0.026875 | Speed 1
8.17 | 11576.08 | 0.3575 | 0.026875 | Speed 1
8.1717 | 11568.76 | 0.3575 | 0.026875 | Speed 1
8.1733 | 11561.72 | 0.3575 | 0.026875 | Speed 1
8.175 | 11555.78 | 0.3575 | 0.026875 | Speed 1
8.1767 | 11550.66 | 0.3575 | 0.026875 | Speed 1
8.1783 | 11546.27 | 0.3575 | 0.026875 | Speed 1
8.18 | 11542.61 | 0.3575 | 0.026875 | Speed 1
8.1817 | 11541.88 | 0.3575 | 0.026875 | Speed 1
8.1833 | 11543.44 | 0.3575 | 0.026875 | Speed 1
8.185 | 11547.18 | 0.3575 | 0.026875 | Speed 1
8.1867 | 11552.85 | 0.3575 | 0.026875 | Speed 1
8.1883 | 11559.99 | 0.3575 | 0.026875 | Speed 1
8.19 | 11568.03 | 0.3575 | 0.026875 | Speed 1
8.1917 | 11577.73 | 0.3575 | 0.026875 | Speed 1
8.1933 | 11588.7 | 0.3577 | 0.026958 | Speed 1
8.195 | 11594.46 | 0.3577 | 0.026958 | Speed 1
8.1967 | 11591.08 | 0.3577 | 0.026958 | Speed 1
8.1983 | 11584.31 | 0.3577 | 0.026958 | Speed 1
8.2 | 11576.45 | 0.3577 | 0.026958 | Speed 1
8.2017 | 11568.31 | 0.3577 | 0.026958 | Speed 1
8.2033 | 11561.08 | 0.3577 | 0.026958 | Speed 1
8.205 | 11554.23 | 0.3577 | 0.026958 | Speed 1
8.2067 | 11548.74 | 0.3577 | 0.026958 | Speed 1
8.2083 | 11543.71 | 0.3577 | 0.026958 | Speed 1
8.21 | 11539.59 | 0.3577 | 0.026958 | Speed 1
8.2117 | 11536.21 | 0.3577 | 0.026958 | Speed 1
8.2133 | 11534.66 | 0.3577 | 0.026958 | Speed 1
8.215 | 11536.21 | 0.3577 | 0.026958 | Speed 1
8.2167 | 11540.05 | 0.3577 | 0.026958 | Speed 1
8.2183 | 11545.72 | 0.3577 | 0.026958 | Speed 1
8.22 | 11552.95 | 0.3577 | 0.026958 | Speed 1
8.2217 | 11561.45 | 0.3577 | 0.026958 | Speed 1
8.2233 | 11571.14 | 0.3577 | 0.026958 | Speed 1
8.225 | 11581.93 | 0.3577 | 0.026958 | Speed 1
8.2267 | 11593.36 | 0.358 | 0.027083 | Speed 1
8.2283 | 11599.21 | 0.358 | 0.027083 | Speed 1
8.23 | 11596.56 | 0.358 | 0.027083 | Speed 1
8.2317 | 11590.34 | 0.358 | 0.027083 | Speed 1
8.2333 | 11582.85 | 0.358 | 0.027083 | Speed 1
8.235 | 11575.53 | 0.358 | 0.027083 | Speed 1
8.2367 | 11568.67 | 0.358 | 0.027083 | Speed 1
8.2383 | 11562.45 | 0.358 | 0.027083 | Speed 1
8.24 | 11556.97 | 0.358 | 0.027083 | Speed 1
8.2417 | 11552.49 | 0.358 | 0.027083 | Speed 1
8.2433 | 11548.83 | 0.358 | 0.027083 | Speed 1
8.245 | 11548.01 | 0.358 | 0.027083 | Speed 1
8.2467 | 11549.65 | 0.358 | 0.027083 | Speed 1
8.2483 | 11553.4 | 0.358 | 0.027083 | Speed 1
8.25 | 11558.71 | 0.358 | 0.027083 | Speed 1
8.2517 | 11565.47 | 0.358 | 0.027083 | Speed 1
8.2533 | 11573.52 | 0.358 | 0.027083 | Speed 1
8.255 | 11583.12 | 0.358 | 0.027083 | Speed 1
8.2567 | 11593.45 | 0.3582 | 0.027167 | Speed 1
8.2583 | 11599.85 | 0.3582 | 0.027167 | Speed 1
8.26 | 11597.11 | 0.3582 | 0.027167 | Speed 1
8.2617 | 11590.53 | 0.3582 | 0.027167 | Speed 1
8.2633 | 11582.94 | 0.3582 | 0.027167 | Speed 1
8.265 | 11575.26 | 0.3582 | 0.027167 | Speed 1
8.2667 | 11568.03 | 0.3582 | 0.027167 | Speed 1
8.2683 | 11561.17 | 0.3582 | 0.027167 | Speed 1
8.27 | 11555.41 | 0.3582 | 0.027167 | Speed 1
8.2717 | 11550.48 | 0.3582 | 0.027167 | Speed 1
8.2733 | 11546.54 | 0.3582 | 0.027167 | Speed 1
8.275 | 11543.07 | 0.3582 | 0.027167 | Speed 1
8.2767 | 11541.15 | 0.3582 | 0.027167 | Speed 1
8.2783 | 11542.34 | 0.3582 | 0.027167 | Speed 1
8.28 | 11546.18 | 0.3582 | 0.027167 | Speed 1
8.2817 | 11551.48 | 0.3582 | 0.027167 | Speed 1
8.2833 | 11558.43 | 0.3582 | 0.027167 | Speed 1
8.285 | 11566.94 | 0.3582 | 0.027167 | Speed 1
8.2867 | 11576.63 | 0.3582 | 0.027167 | Speed 1
8.2883 | 11587.97 | 0.3582 | 0.027167 | Speed 1
8.29 | 11599.58 | 0.3585 | 0.027292 | Speed 1
8.2917 | 11602.69 | 0.3585 | 0.027292 | Speed 1
8.2933 | 11598.39 | 0.3585 | 0.027292 | Speed 1
8.295 | 11591.53 | 0.3585 | 0.027292 | Speed 1
8.2967 | 11583.94 | 0.3585 | 0.027292 | Speed 1
8.2983 | 11576.63 | 0.3585 | 0.027292 | Speed 1
8.3 | 11570.14 | 0.3585 | 0.027292 | Speed 1
8.3017 | 11564.01 | 0.3585 | 0.027292 | Speed 1
8.3033 | 11558.61 | 0.3585 | 0.027292 | Speed 1
8.305 | 11553.95 | 0.3585 | 0.027292 | Speed 1
8.3067 | 11550.29 | 0.3585 | 0.027292 | Speed 1
8.3083 | 11549.01 | 0.3585 | 0.027292 | Speed 1
8.31 | 11550.57 | 0.3585 | 0.027292 | Speed 1
8.3117 | 11554.32 | 0.3585 | 0.027292 | Speed 1
8.3133 | 11559.53 | 0.3585 | 0.027292 | Speed 1
8.315 | 11566.57 | 0.3585 | 0.027292 | Speed 1
8.3167 | 11574.89 | 0.3585 | 0.027292 | Speed 1
8.3183 | 11584.4 | 0.3585 | 0.027292 | Speed 1
8.32 | 11595.01 | 0.3587 | 0.027375 | Speed 1
8.3217 | 11603.15 | 0.3587 | 0.027375 | Speed 1
8.3233 | 11602.05 | 0.3587 | 0.027375 | Speed 1
8.325 | 11596.11 | 0.3587 | 0.027375 | Speed 1
8.3267 | 11588.24 | 0.3587 | 0.027375 | Speed 1
8.3283 | 11580.38 | 0.3587 | 0.027375 | Speed 1
8.33 | 11572.88 | 0.3587 | 0.027375 | Speed 1
8.3317 | 11566.66 | 0.3587 | 0.027375 | Speed 1
8.3333 | 11560.81 | 0.3587 | 0.027375 | Speed 1
8.335 | 11555.96 | 0.3587 | 0.027375 | Speed 1
8.3367 | 11552.03 | 0.3587 | 0.027375 | Speed 1
8.3383 | 11548.56 | 0.3587 | 0.027375 | Speed 1
8.34 | 11546.73 | 0.3587 | 0.027375 | Speed 1
8.3417 | 11548.1 | 0.3587 | 0.027375 | Speed 1
8.3433 | 11552.03 | 0.3587 | 0.027375 | Speed 1
8.345 | 11558.07 | 0.3587 | 0.027375 | Speed 1
8.3467 | 11565.29 | 0.3587 | 0.027375 | Speed 1
8.3483 | 11573.89 | 0.3587 | 0.027375 | Speed 1
8.35 | 11583.85 | 0.3587 | 0.027375 | Speed 1
8.3517 | 11594.92 | 0.3587 | 0.027375 | Speed 1
8.3533 | 11606.8 | 0.359 | 0.0275 | Speed 1
8.355 | 11612.2 | 0.359 | 0.0275 | Speed 1
8.3567 | 11609.55 | 0.359 | 0.0275 | Speed 1
8.3583 | 11603.15 | 0.359 | 0.0275 | Speed 1
8.36 | 11595.37 | 0.359 | 0.0275 | Speed 1
8.3617 | 11587.97 | 0.359 | 0.0275 | Speed 1
8.3633 | 11581.2 | 0.359 | 0.0275 | Speed 1
8.365 | 11574.8 | 0.359 | 0.0275 | Speed 1
8.3667 | 11569.4 | 0.359 | 0.0275 | Speed 1
8.3683 | 11564.83 | 0.359 | 0.0275 | Speed 1
8.37 | 11560.9 | 0.359 | 0.0275 | Speed 1
8.3717 | 11559.25 | 0.359 | 0.0275 | Speed 1
8.3733 | 11560.17 | 0.359 | 0.0275 | Speed 1
8.375 | 11563.37 | 0.359 | 0.0275 | Speed 1
8.3767 | 11568.31 | 0.359 | 0.0275 | Speed 1
8.3783 | 11574.62 | 0.359 | 0.0275 | Speed 1
8.38 | 11582.3 | 0.359 | 0.0275 | Speed 1
8.3817 | 11591.81 | 0.359 | 0.0275 | Speed 1
8.3833 | 11601.87 | 0.3592 | 0.027583 | Speed 1
8.385 | 11608.82 | 0.3592 | 0.027583 | Speed 1
8.3867 | 11606.9 | 0.3592 | 0.027583 | Speed 1
8.3883 | 11600.4 | 0.3592 | 0.027583 | Speed 1
8.39 | 11592.17 | 0.3592 | 0.027583 | Speed 1
8.3917 | 11584.22 | 0.3592 | 0.027583 | Speed 1
8.3933 | 11576.99 | 0.3592 | 0.027583 | Speed 1
8.395 | 11570.32 | 0.3592 | 0.027583 | Speed 1
8.3967 | 11564.28 | 0.3592 | 0.027583 | Speed 1
8.3983 | 11559.53 | 0.3592 | 0.027583 | Speed 1
8.4 | 11555.78 | 0.3592 | 0.027583 | Speed 1
8.4017 | 11552.49 | 0.3592 | 0.027583 | Speed 1
8.4033 | 11550.2 | 0.3592 | 0.027583 | Speed 1
8.405 | 11550.2 | 0.3592 | 0.027583 | Speed 1
8.4067 | 11553.22 | 0.3592 | 0.027583 | Speed 1
8.4083 | 11558.43 | 0.3592 | 0.027583 | Speed 1
8.41 | 11565.11 | 0.3592 | 0.027583 | Speed 1
8.4117 | 11573.34 | 0.3592 | 0.027583 | Speed 1
8.4133 | 11583.03 | 0.3592 | 0.027583 | Speed 1
8.415 | 11593.45 | 0.3592 | 0.027583 | Speed 1
8.4167 | 11605.25 | 0.3592 | 0.027583 | Speed 1
8.4183 | 11616.95 | 0.3595 | 0.027708 | Speed 1
8.42 | 11619.79 | 0.3595 | 0.027708 | Speed 1
8.4217 | 11616.13 | 0.3595 | 0.027708 | Speed 1
8.4233 | 11609.55 | 0.3595 | 0.027708 | Speed 1
8.425 | 11602.32 | 0.3595 | 0.027708 | Speed 1
8.4267 | 11595.19 | 0.3595 | 0.027708 | Speed 1
8.4283 | 11588.61 | 0.3595 | 0.027708 | Speed 1
8.43 | 11582.85 | 0.3595 | 0.027708 | Speed 1
8.4317 | 11577.91 | 0.3595 | 0.027708 | Speed 1
8.4333 | 11573.7 | 0.3595 | 0.027708 | Speed 1
8.435 | 11571.78 | 0.3595 | 0.027708 | Speed 1
8.4367 | 11572.51 | 0.3595 | 0.027708 | Speed 1
8.4383 | 11575.71 | 0.3595 | 0.027708 | Speed 1
8.44 | 11580.65 | 0.3595 | 0.027708 | Speed 1
8.4417 | 11587.33 | 0.3595 | 0.027708 | Speed 1
8.4433 | 11595.28 | 0.3595 | 0.027708 | Speed 1
8.445 | 11604.15 | 0.3595 | 0.027708 | Speed 1
8.4467 | 11614.12 | 0.3595 | 0.027708 | Speed 1
8.4483 | 11622.17 | 0.3597 | 0.027792 | Speed 1
8.45 | 11621.16 | 0.3597 | 0.027792 | Speed 1
8.4517 | 11615.22 | 0.3597 | 0.027792 | Speed 1
8.4533 | 11607.44 | 0.3597 | 0.027792 | Speed 1
8.455 | 11599.49 | 0.3597 | 0.027792 | Speed 1
8.4567 | 11592.08 | 0.3597 | 0.027792 | Speed 1
8.4583 | 11585.41 | 0.3597 | 0.027792 | Speed 1
8.46 | 11579.65 | 0.3597 | 0.027792 | Speed 1
8.4617 | 11574.98 | 0.3597 | 0.027792 | Speed 1
8.4633 | 11570.5 | 0.3597 | 0.027792 | Speed 1
8.465 | 11567.21 | 0.3597 | 0.027792 | Speed 1
8.4667 | 11564.74 | 0.3597 | 0.027792 | Speed 1
8.4683 | 11564.92 | 0.3597 | 0.027792 | Speed 1
8.47 | 11567.85 | 0.3597 | 0.027792 | Speed 1
8.4717 | 11572.7 | 0.3597 | 0.027792 | Speed 1
8.4733 | 11579.46 | 0.3597 | 0.027792 | Speed 1
8.475 | 11587.42 | 0.3597 | 0.027792 | Speed 1
8.4767 | 11596.75 | 0.3597 | 0.027792 | Speed 1
8.4783 | 11606.9 | 0.3597 | 0.027792 | Speed 1
8.48 | 11618.14 | 0.3597 | 0.027792 | Speed 1
8.4817 | 11627.93 | 0.36 | 0.027917 | Speed 1
8.4833 | 11627.93 | 0.36 | 0.027917 | Speed 1
8.485 | 11622.81 | 0.36 | 0.027917 | Speed 1
8.4867 | 11615.49 | 0.36 | 0.027917 | Speed 1
8.4883 | 11608.18 | 0.36 | 0.027917 | Speed 1
8.49 | 11601.23 | 0.36 | 0.027917 | Speed 1
8.4917 | 11594.83 | 0.36 | 0.027917 | Speed 1
8.4933 | 11589.06 | 0.36 | 0.027917 | Speed 1
8.495 | 11584.31 | 0.36 | 0.027917 | Speed 1
8.4967 | 11580.29 | 0.36 | 0.027917 | Speed 1
8.4983 | 11577.73 | 0.36 | 0.027917 | Speed 1
8.5 | 11578.27 | 0.36 | 0.027917 | Speed 1
8.5017 | 11580.93 | 0.36 | 0.027917 | Speed 1
8.5033 | 11585.86 | 0.36 | 0.027917 | Speed 1
8.505 | 11591.81 | 0.36 | 0.027917 | Speed 1
8.5067 | 11599.58 | 0.36 | 0.027917 | Speed 1
8.5083 | 11608.72 | 0.36 | 0.027917 | Speed 1
8.51 | 11619.06 | 0.36 | 0.027917 | Speed 1
8.5117 | 11629.3 | 0.3602 | 0.028 | Speed 1
8.5133 | 11631.4 | 0.3602 | 0.028 | Speed 1
8.515 | 11626.92 | 0.3602 | 0.028 | Speed 1
8.5167 | 11619.88 | 0.3602 | 0.028 | Speed 1
8.5183 | 11611.83 | 0.3602 | 0.028 | Speed 1
8.52 | 11604.06 | 0.3602 | 0.028 | Speed 1
8.5217 | 11597.02 | 0.3602 | 0.028 | Speed 1
8.5233 | 11590.98 | 0.3602 | 0.028 | Speed 1
8.525 | 11585.86 | 0.3602 | 0.028 | Speed 1
8.5267 | 11581.38 | 0.3602 | 0.028 | Speed 1
8.5283 | 11577.63 | 0.3602 | 0.028 | Speed 1
8.53 | 11574.8 | 0.3602 | 0.028 | Speed 1
8.5317 | 11574.53 | 0.3602 | 0.028 | Speed 1
8.5333 | 11577.54 | 0.3602 | 0.028 | Speed 1
8.535 | 11582.11 | 0.3602 | 0.028 | Speed 1
8.5367 | 11588.7 | 0.3602 | 0.028 | Speed 1
8.5383 | 11596.84 | 0.3602 | 0.028 | Speed 1
8.54 | 11605.98 | 0.3602 | 0.028 | Speed 1
8.5417 | 11616.04 | 0.3602 | 0.028 | Speed 1
8.5433 | 11627.01 | 0.3602 | 0.028 | Speed 1
8.545 | 11636.71 | 0.3605 | 0.028125 | Speed 1
8.5467 | 11636.06 | 0.3605 | 0.028125 | Speed 1
8.5483 | 11631.04 | 0.3605 | 0.028125 | Speed 1
8.55 | 11623.81 | 0.3605 | 0.028125 | Speed 1
8.5517 | 11616.22 | 0.3605 | 0.028125 | Speed 1
8.5533 | 11609.09 | 0.3605 | 0.028125 | Speed 1
8.555 | 11602.78 | 0.3605 | 0.028125 | Speed 1
8.5567 | 11597.11 | 0.3605 | 0.028125 | Speed 1
8.5583 | 11592.08 | 0.3605 | 0.028125 | Speed 1
8.56 | 11588.06 | 0.3605 | 0.028125 | Speed 1
8.5617 | 11585.22 | 0.3605 | 0.028125 | Speed 1
8.5633 | 11584.68 | 0.3605 | 0.028125 | Speed 1
8.565 | 11587.05 | 0.3605 | 0.028125 | Speed 1
8.5667 | 11591.53 | 0.3605 | 0.028125 | Speed 1
8.5683 | 11597.48 | 0.3605 | 0.028125 | Speed 1
8.57 | 11604.88 | 0.3605 | 0.028125 | Speed 1
8.5717 | 11613.11 | 0.3605 | 0.028125 | Speed 1
8.5733 | 11623.17 | 0.3605 | 0.028125 | Speed 1
8.575 | 11634.05 | 0.3607 | 0.028208 | Speed 1
8.5767 | 11640.36 | 0.3607 | 0.028208 | Speed 1
8.5783 | 11637.99 | 0.3607 | 0.028208 | Speed 1
8.58 | 11631.95 | 0.3607 | 0.028208 | Speed 1
8.5817 | 11624.18 | 0.3607 | 0.028208 | Speed 1
8.5833 | 11616.77 | 0.3607 | 0.028208 | Speed 1
8.585 | 11609.64 | 0.3607 | 0.028208 | Speed 1
8.5867 | 11603.15 | 0.3607 | 0.028208 | Speed 1
8.5883 | 11597.66 | 0.3607 | 0.028208 | Speed 1
8.59 | 11592.81 | 0.3607 | 0.028208 | Speed 1
8.5917 | 11588.97 | 0.3607 | 0.028208 | Speed 1
8.5933 | 11585.68 | 0.3607 | 0.028208 | Speed 1
8.595 | 11584.86 | 0.3607 | 0.028208 | Speed 1
8.5967 | 11587.24 | 0.3607 | 0.028208 | Speed 1
8.5983 | 11591.9 | 0.3607 | 0.028208 | Speed 1
8.6 | 11598.12 | 0.3607 | 0.028208 | Speed 1
8.6017 | 11605.71 | 0.3607 | 0.028208 | Speed 1
8.6033 | 11615.03 | 0.3607 | 0.028208 | Speed 1
8.605 | 11625.55 | 0.3607 | 0.028208 | Speed 1
8.6067 | 11636.98 | 0.361 | 0.028333 | Speed 1
8.6083 | 11646.58 | 0.361 | 0.028333 | Speed 1
8.61 | 11646.4 | 0.361 | 0.028333 | Speed 1
8.6117 | 11641.09 | 0.361 | 0.028333 | Speed 1
8.6133 | 11633.78 | 0.361 | 0.028333 | Speed 1
8.615 | 11626.19 | 0.361 | 0.028333 | Speed 1
8.6167 | 11618.87 | 0.361 | 0.028333 | Speed 1
8.6183 | 11612.56 | 0.361 | 0.028333 | Speed 1
8.62 | 11607.08 | 0.361 | 0.028333 | Speed 1
8.6217 | 11602.05 | 0.361 | 0.028333 | Speed 1
8.6233 | 11597.66 | 0.361 | 0.028333 | Speed 1
8.625 | 11594.37 | 0.361 | 0.028333 | Speed 1
8.6267 | 11593.45 | 0.361 | 0.028333 | Speed 1
8.6283 | 11595.28 | 0.361 | 0.028333 | Speed 1
8.63 | 11599.12 | 0.361 | 0.028333 | Speed 1
8.6317 | 11604.7 | 0.361 | 0.028333 | Speed 1
8.6333 | 11612.2 | 0.361 | 0.028333 | Speed 1
8.635 | 11620.79 | 0.361 | 0.028333 | Speed 1
8.6367 | 11630.21 | 0.361 | 0.028333 | Speed 1
8.6383 | 11641.28 | 0.361 | 0.028333 | Speed 1
8.64 | 11651.52 | 0.3612 | 0.028417 | Speed 1
8.6417 | 11652.16 | 0.3612 | 0.028417 | Speed 1
8.6433 | 11646.95 | 0.3612 | 0.028417 | Speed 1
8.645 | 11639.63 | 0.3612 | 0.028417 | Speed 1
8.6467 | 11632.13 | 0.3612 | 0.028417 | Speed 1
8.6483 | 11624.82 | 0.3612 | 0.028417 | Speed 1
8.65 | 11618.05 | 0.3612 | 0.028417 | Speed 1
8.6517 | 11611.92 | 0.3612 | 0.028417 | Speed 1
8.6533 | 11606.71 | 0.3612 | 0.028417 | Speed 1
8.655 | 11602.69 | 0.3612 | 0.028417 | Speed 1
8.6567 | 11599.31 | 0.3612 | 0.028417 | Speed 1
8.6583 | 11598.3 | 0.3612 | 0.028417 | Speed 1
8.66 | 11600.31 | 0.3612 | 0.028417 | Speed 1
8.6617 | 11604.33 | 0.3612 | 0.028417 | Speed 1
8.6633 | 11610 | 0.3612 | 0.028417 | Speed 1
8.665 | 11617.14 | 0.3612 | 0.028417 | Speed 1
8.6667 | 11625.73 | 0.3612 | 0.028417 | Speed 1
8.6683 | 11635.24 | 0.3612 | 0.028417 | Speed 1
8.67 | 11645.85 | 0.3612 | 0.028417 | Speed 1
8.6717 | 11657.65 | 0.3615 | 0.028542 | Speed 1
8.6733 | 11662.95 | 0.3615 | 0.028542 | Speed 1
8.675 | 11660.21 | 0.3615 | 0.028542 | Speed 1
8.6767 | 11653.53 | 0.3615 | 0.028542 | Speed 1
8.6783 | 11645.85 | 0.3615 | 0.028542 | Speed 1
8.68 | 11638.26 | 0.3615 | 0.028542 | Speed 1
8.6817 | 11631.04 | 0.3615 | 0.028542 | Speed 1
8.6833 | 11624.63 | 0.3615 | 0.028542 | Speed 1
8.685 | 11619.24 | 0.3615 | 0.028542 | Speed 1
8.6867 | 11614.67 | 0.3615 | 0.028542 | Speed 1
8.6883 | 11611.1 | 0.3615 | 0.028542 | Speed 1
8.69 | 11610.1 | 0.3615 | 0.028542 | Speed 1
8.6917 | 11611.56 | 0.3615 | 0.028542 | Speed 1
8.6933 | 11615.03 | 0.3615 | 0.028542 | Speed 1
8.695 | 11620.43 | 0.3615 | 0.028542 | Speed 1
8.6967 | 11626.92 | 0.3615 | 0.028542 | Speed 1
8.6983 | 11635.24 | 0.3615 | 0.028542 | Speed 1
8.7 | 11644.39 | 0.3615 | 0.028542 | Speed 1
8.7017 | 11654.72 | 0.3617 | 0.028625 | Speed 1
8.7033 | 11660.11 | 0.3617 | 0.028625 | Speed 1
8.705 | 11657.01 | 0.3617 | 0.028625 | Speed 1
8.7067 | 11650.24 | 0.3617 | 0.028625 | Speed 1
8.7083 | 11642.1 | 0.3617 | 0.028625 | Speed 1
8.71 | 11634.33 | 0.3617 | 0.028625 | Speed 1
8.7117 | 11627.2 | 0.3617 | 0.028625 | Speed 1
8.7133 | 11620.61 | 0.3617 | 0.028625 | Speed 1
8.715 | 11614.94 | 0.3617 | 0.028625 | Speed 1
8.7167 | 11610 | 0.3617 | 0.028625 | Speed 1
8.7183 | 11605.8 | 0.3617 | 0.028625 | Speed 1
8.72 | 11602.69 | 0.3617 | 0.028625 | Speed 1
8.7217 | 11600.59 | 0.3617 | 0.028625 | Speed 1
8.7233 | 11601.41 | 0.3617 | 0.028625 | Speed 1
8.725 | 11604.24 | 0.3617 | 0.028625 | Speed 1
8.7267 | 11609.55 | 0.3617 | 0.028625 | Speed 1
8.7283 | 11616.5 | 0.3617 | 0.028625 | Speed 1
8.73 | 11624.82 | 0.3617 | 0.028625 | Speed 1
8.7317 | 11634.97 | 0.3617 | 0.028625 | Speed 1
8.7333 | 11646.03 | 0.3617 | 0.028625 | Speed 1
8.735 | 11658.01 | 0.3617 | 0.028625 | Speed 1
8.7367 | 11667.61 | 0.362 | 0.02875 | Speed 1
8.7383 | 11668.07 | 0.362 | 0.02875 | Speed 1
8.74 | 11663.41 | 0.362 | 0.02875 | Speed 1
8.7417 | 11656.36 | 0.362 | 0.02875 | Speed 1
8.7433 | 11648.68 | 0.362 | 0.02875 | Speed 1
8.745 | 11641.92 | 0.362 | 0.02875 | Speed 1
8.7467 | 11635.61 | 0.362 | 0.02875 | Speed 1
8.7483 | 11630.03 | 0.362 | 0.02875 | Speed 1
8.75 | 11625.64 | 0.362 | 0.02875 | Speed 1
8.7517 | 11622.99 | 0.362 | 0.02875 | Speed 1
8.7533 | 11622.71 | 0.362 | 0.02875 | Speed 1
8.755 | 11624.82 | 0.362 | 0.02875 | Speed 1
8.7567 | 11628.48 | 0.362 | 0.02875 | Speed 1
8.7583 | 11634.05 | 0.362 | 0.02875 | Speed 1
8.76 | 11640.91 | 0.362 | 0.02875 | Speed 1
8.7617 | 11648.78 | 0.362 | 0.02875 | Speed 1
8.7633 | 11658.1 | 0.362 | 0.02875 | Speed 1
8.765 | 11667.98 | 0.3622 | 0.028833 | Speed 1
8.7667 | 11671.27 | 0.3622 | 0.028833 | Speed 1
8.7683 | 11667.34 | 0.3622 | 0.028833 | Speed 1
8.77 | 11660.11 | 0.3622 | 0.028833 | Speed 1
8.7717 | 11651.88 | 0.3622 | 0.028833 | Speed 1
8.7733 | 11643.75 | 0.3622 | 0.028833 | Speed 1
8.775 | 11636.16 | 0.3622 | 0.028833 | Speed 1
8.7767 | 11629.48 | 0.3622 | 0.028833 | Speed 1
8.7783 | 11623.9 | 0.3622 | 0.028833 | Speed 1
8.78 | 11619.06 | 0.3622 | 0.028833 | Speed 1
8.7817 | 11615.22 | 0.3622 | 0.028833 | Speed 1
8.7833 | 11611.83 | 0.3622 | 0.028833 | Speed 1
8.785 | 11610.74 | 0.3622 | 0.028833 | Speed 1
8.7867 | 11612.29 | 0.3622 | 0.028833 | Speed 1
8.7883 | 11616.13 | 0.3622 | 0.028833 | Speed 1
8.79 | 11621.71 | 0.3622 | 0.028833 | Speed 1
8.7917 | 11628.84 | 0.3622 | 0.028833 | Speed 1
8.7933 | 11637.16 | 0.3622 | 0.028833 | Speed 1
8.795 | 11646.95 | 0.3622 | 0.028833 | Speed 1
8.7967 | 11657.65 | 0.3622 | 0.028833 | Speed 1
8.7983 | 11669.53 | 0.3625 | 0.028958 | Speed 1
8.8 | 11674.84 | 0.3625 | 0.028958 | Speed 1
8.8017 | 11672.28 | 0.3625 | 0.028958 | Speed 1
8.8033 | 11666.15 | 0.3625 | 0.028958 | Speed 1
8.805 | 11658.93 | 0.3625 | 0.028958 | Speed 1
8.8067 | 11651.43 | 0.3625 | 0.028958 | Speed 1
8.8083 | 11644.11 | 0.3625 | 0.028958 | Speed 1
8.81 | 11637.89 | 0.3625 | 0.028958 | Speed 1
8.8117 | 11632.77 | 0.3625 | 0.028958 | Speed 1
8.8133 | 11628.29 | 0.3625 | 0.028958 | Speed 1
8.815 | 11624.82 | 0.3625 | 0.028958 | Speed 1
8.8167 | 11624.18 | 0.3625 | 0.028958 | Speed 1
8.8183 | 11626.19 | 0.3625 | 0.028958 | Speed 1
8.82 | 11629.94 | 0.3625 | 0.028958 | Speed 1
8.8217 | 11635.42 | 0.3625 | 0.028958 | Speed 1
8.8233 | 11642.47 | 0.3625 | 0.028958 | Speed 1
8.825 | 11650.42 | 0.3625 | 0.028958 | Speed 1
8.8267 | 11659.66 | 0.3625 | 0.028958 | Speed 1
8.8283 | 11669.72 | 0.3627 | 0.029042 | Speed 1
8.83 | 11672.46 | 0.3627 | 0.029042 | Speed 1
8.8317 | 11667.8 | 0.3627 | 0.029042 | Speed 1
8.8333 | 11660.21 | 0.3627 | 0.029042 | Speed 1
8.835 | 11652.07 | 0.3627 | 0.029042 | Speed 1
8.8367 | 11644.29 | 0.3627 | 0.029042 | Speed 1
8.8383 | 11637.07 | 0.3627 | 0.029042 | Speed 1
8.84 | 11630.58 | 0.3627 | 0.029042 | Speed 1
8.8417 | 11624.91 | 0.3627 | 0.029042 | Speed 1
8.8433 | 11620.25 | 0.3627 | 0.029042 | Speed 1
8.845 | 11616.59 | 0.3627 | 0.029042 | Speed 1
8.8467 | 11613.48 | 0.3627 | 0.029042 | Speed 1
8.8483 | 11611.38 | 0.3627 | 0.029042 | Speed 1
8.85 | 11612.2 | 0.3627 | 0.029042 | Speed 1
8.8517 | 11615.4 | 0.3627 | 0.029042 | Speed 1
8.8533 | 11620.89 | 0.3627 | 0.029042 | Speed 1
8.855 | 11627.65 | 0.3627 | 0.029042 | Speed 1
8.8567 | 11635.97 | 0.3627 | 0.029042 | Speed 1
8.8583 | 11645.76 | 0.3627 | 0.029042 | Speed 1
8.86 | 11656.46 | 0.3627 | 0.029042 | Speed 1
8.8617 | 11668.07 | 0.363 | 0.029167 | Speed 1
8.8633 | 11674.47 | 0.363 | 0.029167 | Speed 1
8.865 | 11672.46 | 0.363 | 0.029167 | Speed 1
8.8667 | 11666.79 | 0.363 | 0.029167 | Speed 1
8.8683 | 11659.75 | 0.363 | 0.029167 | Speed 1
8.87 | 11652.43 | 0.363 | 0.029167 | Speed 1
8.8717 | 11645.57 | 0.363 | 0.029167 | Speed 1
8.8733 | 11639.36 | 0.363 | 0.029167 | Speed 1
8.875 | 11634.24 | 0.363 | 0.029167 | Speed 1
8.8767 | 11629.21 | 0.363 | 0.029167 | Speed 1
8.8783 | 11625.64 | 0.363 | 0.029167 | Speed 1
8.88 | 11624.73 | 0.363 | 0.029167 | Speed 1
8.8817 | 11626.46 | 0.363 | 0.029167 | Speed 1
8.8833 | 11629.85 | 0.363 | 0.029167 | Speed 1
8.885 | 11635.06 | 0.363 | 0.029167 | Speed 1
8.8867 | 11641.83 | 0.363 | 0.029167 | Speed 1
8.8883 | 11650.24 | 0.363 | 0.029167 | Speed 1
8.89 | 11660.02 | 0.363 | 0.029167 | Speed 1
8.8917 | 11670.54 | 0.3632 | 0.02925 | Speed 1
8.8933 | 11678.49 | 0.3632 | 0.02925 | Speed 1
8.895 | 11677.03 | 0.3632 | 0.02925 | Speed 1
8.8967 | 11671.18 | 0.3632 | 0.02925 | Speed 1
8.8983 | 11663.77 | 0.3632 | 0.02925 | Speed 1
8.9 | 11655.82 | 0.3632 | 0.02925 | Speed 1
8.9017 | 11648.41 | 0.3632 | 0.02925 | Speed 1
8.9033 | 11641.46 | 0.3632 | 0.02925 | Speed 1
8.905 | 11635.61 | 0.3632 | 0.02925 | Speed 1
8.9067 | 11630.49 | 0.3632 | 0.02925 | Speed 1
8.9083 | 11626.56 | 0.3632 | 0.02925 | Speed 1
8.91 | 11622.9 | 0.3632 | 0.02925 | Speed 1
8.9117 | 11620.89 | 0.3632 | 0.02925 | Speed 1
8.9133 | 11621.89 | 0.3632 | 0.02925 | Speed 1
8.915 | 11625.27 | 0.3632 | 0.02925 | Speed 1
8.9167 | 11630.4 | 0.3632 | 0.02925 | Speed 1
8.9183 | 11637.25 | 0.3632 | 0.02925 | Speed 1
8.92 | 11645.21 | 0.3632 | 0.02925 | Speed 1
8.9217 | 11654.72 | 0.3632 | 0.02925 | Speed 1
8.9233 | 11665.51 | 0.3632 | 0.02925 | Speed 1
8.925 | 11677.4 | 0.3632 | 0.02925 | Speed 1
8.9267 | 11687.36 | 0.3635 | 0.029375 | Speed 1
8.9283 | 11687.55 | 0.3635 | 0.029375 | Speed 1
8.93 | 11683.07 | 0.3635 | 0.029375 | Speed 1
8.9317 | 11676.21 | 0.3635 | 0.029375 | Speed 1
8.9333 | 11668.71 | 0.3635 | 0.029375 | Speed 1
8.935 | 11661.94 | 0.3635 | 0.029375 | Speed 1
8.9367 | 11655.63 | 0.3635 | 0.029375 | Speed 1
8.9383 | 11650.06 | 0.3635 | 0.029375 | Speed 1
8.94 | 11644.93 | 0.3635 | 0.029375 | Speed 1
8.9417 | 11641.19 | 0.3635 | 0.029375 | Speed 1
8.9433 | 11640.27 | 0.3635 | 0.029375 | Speed 1
8.945 | 11641.55 | 0.3635 | 0.029375 | Speed 1
8.9467 | 11644.75 | 0.3635 | 0.029375 | Speed 1
8.9483 | 11649.32 | 0.3635 | 0.029375 | Speed 1
8.95 | 11655.63 | 0.3635 | 0.029375 | Speed 1
8.9517 | 11663.22 | 0.3635 | 0.029375 | Speed 1
8.9533 | 11672.18 | 0.3635 | 0.029375 | Speed 1
8.955 | 11682.06 | 0.3637 | 0.029458 | Speed 1
8.9567 | 11687.82 | 0.3637 | 0.029458 | Speed 1
8.9583 | 11685.26 | 0.3637 | 0.029458 | Speed 1
8.96 | 11678.59 | 0.3637 | 0.029458 | Speed 1
8.9617 | 11670.26 | 0.3637 | 0.029458 | Speed 1
8.9633 | 11662.03 | 0.3637 | 0.029458 | Speed 1
8.965 | 11654.44 | 0.3637 | 0.029458 | Speed 1
8.9667 | 11647.5 | 0.3637 | 0.029458 | Speed 1
8.9683 | 11641.37 | 0.3637 | 0.029458 | Speed 1
8.97 | 11636.16 | 0.3637 | 0.029458 | Speed 1
8.9717 | 11632.04 | 0.3637 | 0.029458 | Speed 1
8.9733 | 11628.2 | 0.3637 | 0.029458 | Speed 1
8.975 | 11625.55 | 0.3637 | 0.029458 | Speed 1
8.9767 | 11625.64 | 0.3637 | 0.029458 | Speed 1
8.9783 | 11628.48 | 0.3637 | 0.029458 | Speed 1
8.98 | 11633.41 | 0.3637 | 0.029458 | Speed 1
8.9817 | 11640 | 0.3637 | 0.029458 | Speed 1
8.9833 | 11647.86 | 0.3637 | 0.029458 | Speed 1
8.985 | 11657.37 | 0.3637 | 0.029458 | Speed 1
8.9867 | 11667.7 | 0.3637 | 0.029458 | Speed 1
8.9883 | 11679.23 | 0.3637 | 0.029458 | Speed 1
8.99 | 11689.47 | 0.364 | 0.029583 | Speed 1
8.9917 | 11690.29 | 0.364 | 0.029583 | Speed 1
8.9933 | 11685.26 | 0.364 | 0.029583 | Speed 1
8.995 | 11678.22 | 0.364 | 0.029583 | Speed 1
8.9967 | 11670.54 | 0.364 | 0.029583 | Speed 1
8.9983 | 11663.13 | 0.364 | 0.029583 | Speed 1
9 | 11656.64 | 0.364 | 0.029583 | Speed 1
9.0017 | 11650.6 | 0.364 | 0.029583 | Speed 1
9.0033 | 11645.57 | 0.364 | 0.029583 | Speed 1
9.005 | 11641.28 | 0.364 | 0.029583 | Speed 1
9.0067 | 11639.54 | 0.364 | 0.029583 | Speed 1
9.0083 | 11640.36 | 0.364 | 0.029583 | Speed 1
9.01 | 11643.56 | 0.364 | 0.029583 | Speed 1
9.0117 | 11647.95 | 0.364 | 0.029583 | Speed 1
9.0133 | 11654.08 | 0.364 | 0.029583 | Speed 1
9.015 | 11661.58 | 0.364 | 0.029583 | Speed 1
9.0167 | 11670.54 | 0.364 | 0.029583 | Speed 1
9.0183 | 11680.41 | 0.364 | 0.029583 | Speed 1
9.02 | 11689.1 | 0.3642 | 0.029667 | Speed 1
9.0217 | 11689.47 | 0.3642 | 0.029667 | Speed 1
9.0233 | 11684.25 | 0.3642 | 0.029667 | Speed 1
9.025 | 11676.85 | 0.3642 | 0.029667 | Speed 1
9.0267 | 11669.08 | 0.3642 | 0.029667 | Speed 1
9.0283 | 11661.39 | 0.3642 | 0.029667 | Speed 1
9.03 | 11654.26 | 0.3642 | 0.029667 | Speed 1
9.0317 | 11648.14 | 0.3642 | 0.029667 | Speed 1
9.0333 | 11642.65 | 0.3642 | 0.029667 | Speed 1
9.035 | 11637.89 | 0.3642 | 0.029667 | Speed 1
9.0367 | 11634.24 | 0.3642 | 0.029667 | Speed 1
9.0383 | 11631.86 | 0.3642 | 0.029667 | Speed 1
9.04 | 11632.32 | 0.3642 | 0.029667 | Speed 1
9.0417 | 11634.97 | 0.3642 | 0.029667 | Speed 1
9.0433 | 11639.45 | 0.3642 | 0.029667 | Speed 1
9.045 | 11645.85 | 0.3642 | 0.029667 | Speed 1
9.0467 | 11653.71 | 0.3642 | 0.029667 | Speed 1
9.0483 | 11662.31 | 0.3642 | 0.029667 | Speed 1
9.05 | 11672.28 | 0.3642 | 0.029667 | Speed 1
9.0517 | 11682.88 | 0.3645 | 0.029792 | Speed 1
9.0533 | 11691.02 | 0.3645 | 0.029792 | Speed 1
9.055 | 11690.11 | 0.3645 | 0.029792 | Speed 1
9.0567 | 11684.53 | 0.3645 | 0.029792 | Speed 1
9.0583 | 11677.3 | 0.3645 | 0.029792 | Speed 1
9.06 | 11669.62 | 0.3645 | 0.029792 | Speed 1
9.0617 | 11662.31 | 0.3645 | 0.029792 | Speed 1
9.0633 | 11655.72 | 0.3645 | 0.029792 | Speed 1
9.065 | 11649.78 | 0.3645 | 0.029792 | Speed 1
9.0667 | 11644.57 | 0.3645 | 0.029792 | Speed 1
9.0683 | 11640.36 | 0.3645 | 0.029792 | Speed 1
9.07 | 11638.08 | 0.3645 | 0.029792 | Speed 1
9.0717 | 11638.63 | 0.3645 | 0.029792 | Speed 1
9.0733 | 11641.19 | 0.3645 | 0.029792 | Speed 1
9.075 | 11645.76 | 0.3645 | 0.029792 | Speed 1
9.0767 | 11651.88 | 0.3645 | 0.029792 | Speed 1
9.0783 | 11659.38 | 0.3645 | 0.029792 | Speed 1
9.08 | 11668.07 | 0.3645 | 0.029792 | Speed 1
9.0817 | 11678.22 | 0.3645 | 0.029792 | Speed 1
9.0833 | 11688.09 | 0.3647 | 0.029875 | Speed 1
9.085 | 11689.19 | 0.3647 | 0.029875 | Speed 1
9.0867 | 11684.07 | 0.3647 | 0.029875 | Speed 1
9.0883 | 11676.57 | 0.3647 | 0.029875 | Speed 1
9.09 | 11668.71 | 0.3647 | 0.029875 | Speed 1
9.0917 | 11660.57 | 0.3647 | 0.029875 | Speed 1
9.0933 | 11653.62 | 0.3647 | 0.029875 | Speed 1
9.095 | 11647.22 | 0.3647 | 0.029875 | Speed 1
9.0967 | 11641.92 | 0.3647 | 0.029875 | Speed 1
9.0983 | 11637.25 | 0.3647 | 0.029875 | Speed 1
9.1 | 11633.41 | 0.3647 | 0.029875 | Speed 1
9.1017 | 11630.76 | 0.3647 | 0.029875 | Speed 1
9.1033 | 11630.58 | 0.3647 | 0.029875 | Speed 1
9.105 | 11632.96 | 0.3647 | 0.029875 | Speed 1
9.1067 | 11637.35 | 0.3647 | 0.029875 | Speed 1
9.1083 | 11643.56 | 0.3647 | 0.029875 | Speed 1
9.11 | 11651.34 | 0.3647 | 0.029875 | Speed 1
9.1117 | 11660.3 | 0.3647 | 0.029875 | Speed 1
9.1133 | 11670.45 | 0.3647 | 0.029875 | Speed 1
9.115 | 11681.33 | 0.3647 | 0.029875 | Speed 1
9.1167 | 11692.3 | 0.365 | 0.03 | Speed 1
9.1183 | 11694.86 | 0.365 | 0.03 | Speed 1
9.12 | 11691.02 | 0.365 | 0.03 | Speed 1
9.1217 | 11684.35 | 0.365 | 0.03 | Speed 1
9.1233 | 11676.76 | 0.365 | 0.03 | Speed 1
9.125 | 11669.35 | 0.365 | 0.03 | Speed 1
9.1267 | 11662.58 | 0.365 | 0.03 | Speed 1
9.1283 | 11656.55 | 0.365 | 0.03 | Speed 1
9.13 | 11651.15 | 0.365 | 0.03 | Speed 1
9.1317 | 11646.58 | 0.365 | 0.03 | Speed 1
9.1333 | 11644.11 | 0.365 | 0.03 | Speed 1
9.135 | 11644.66 | 0.365 | 0.03 | Speed 1
9.1367 | 11647.13 | 0.365 | 0.03 | Speed 1
9.1383 | 11651.43 | 0.365 | 0.03 | Speed 1
9.14 | 11657.19 | 0.365 | 0.03 | Speed 1
9.1417 | 11664.32 | 0.365 | 0.03 | Speed 1
9.1433 | 11672.82 | 0.365 | 0.03 | Speed 1
9.145 | 11682.24 | 0.365 | 0.03 | Speed 1
9.1467 | 11691.66 | 0.3652 | 0.030083 | Speed 1
9.1483 | 11693.03 | 0.3652 | 0.030083 | Speed 1
9.15 | 11688.37 | 0.3652 | 0.030083 | Speed 1
9.1517 | 11680.96 | 0.3652 | 0.030083 | Speed 1
9.1533 | 11672.73 | 0.3652 | 0.030083 | Speed 1
9.155 | 11664.78 | 0.3652 | 0.030083 | Speed 1
9.1567 | 11657.55 | 0.3652 | 0.030083 | Speed 1
9.1583 | 11651.06 | 0.3652 | 0.030083 | Speed 1
9.16 | 11645.48 | 0.3652 | 0.030083 | Speed 1
9.1617 | 11640.64 | 0.3652 | 0.030083 | Speed 1
9.1633 | 11636.34 | 0.3652 | 0.030083 | Speed 1
9.165 | 11633.05 | 0.3652 | 0.030083 | Speed 1
9.1667 | 11632.5 | 0.3652 | 0.030083 | Speed 1
9.1683 | 11634.42 | 0.3652 | 0.030083 | Speed 1
9.17 | 11638.9 | 0.3652 | 0.030083 | Speed 1
9.1717 | 11644.75 | 0.3652 | 0.030083 | Speed 1
9.1733 | 11651.98 | 0.3652 | 0.030083 | Speed 1
9.175 | 11660.48 | 0.3652 | 0.030083 | Speed 1
9.1767 | 11670.63 | 0.3652 | 0.030083 | Speed 1
9.1783 | 11681.69 | 0.3652 | 0.030083 | Speed 1
9.18 | 11693.03 | 0.3655 | 0.030208 | Speed 1
9.1817 | 11696.51 | 0.3655 | 0.030208 | Speed 1
9.1833 | 11692.94 | 0.3655 | 0.030208 | Speed 1
9.185 | 11686.45 | 0.3655 | 0.030208 | Speed 1
9.1867 | 11678.77 | 0.3655 | 0.030208 | Speed 1
9.1883 | 11671.09 | 0.3655 | 0.030208 | Speed 1
9.19 | 11664.23 | 0.3655 | 0.030208 | Speed 1
9.1917 | 11657.74 | 0.3655 | 0.030208 | Speed 1
9.1933 | 11652.43 | 0.3655 | 0.030208 | Speed 1
9.195 | 11647.68 | 0.3655 | 0.030208 | Speed 1
9.1967 | 11645.03 | 0.3655 | 0.030208 | Speed 1
9.1983 | 11645.12 | 0.3655 | 0.030208 | Speed 1
9.2 | 11647.04 | 0.3655 | 0.030208 | Speed 1
9.2017 | 11650.79 | 0.3655 | 0.030208 | Speed 1
9.2033 | 11656.18 | 0.3655 | 0.030208 | Speed 1
9.205 | 11663.31 | 0.3655 | 0.030208 | Speed 1
9.2067 | 11671.45 | 0.3655 | 0.030208 | Speed 1
9.2083 | 11680.87 | 0.3655 | 0.030208 | Speed 1
9.21 | 11690.47 | 0.3657 | 0.030292 | Speed 1
9.2117 | 11691.75 | 0.3657 | 0.030292 | Speed 1
9.2133 | 11686.81 | 0.3657 | 0.030292 | Speed 1
9.215 | 11679.23 | 0.3657 | 0.030292 | Speed 1
9.2167 | 11670.72 | 0.3657 | 0.030292 | Speed 1
9.2183 | 11662.58 | 0.3657 | 0.030292 | Speed 1
9.22 | 11655.18 | 0.3657 | 0.030292 | Speed 1
9.2217 | 11648.59 | 0.3657 | 0.030292 | Speed 1
9.2233 | 11642.83 | 0.3657 | 0.030292 | Speed 1
9.225 | 11637.71 | 0.3657 | 0.030292 | Speed 1
9.2267 | 11633.41 | 0.3657 | 0.030292 | Speed 1
9.2283 | 11630.03 | 0.3657 | 0.030292 | Speed 1
9.23 | 11628.75 | 0.3657 | 0.030292 | Speed 1
9.2317 | 11630.67 | 0.3657 | 0.030292 | Speed 1
9.2333 | 11635.06 | 0.3657 | 0.030292 | Speed 1
9.235 | 11641.37 | 0.3657 | 0.030292 | Speed 1
9.2367 | 11649.23 | 0.3657 | 0.030292 | Speed 1
9.2383 | 11658.38 | 0.3657 | 0.030292 | Speed 1
9.24 | 11668.62 | 0.3657 | 0.030292 | Speed 1
9.2417 | 11679.68 | 0.3657 | 0.030292 | Speed 1
9.2433 | 11691.66 | 0.366 | 0.030417 | Speed 1
9.245 | 11699.16 | 0.366 | 0.030417 | Speed 1
9.2467 | 11697.6 | 0.366 | 0.030417 | Speed 1
9.2483 | 11692.03 | 0.366 | 0.030417 | Speed 1
9.25 | 11684.89 | 0.366 | 0.030417 | Speed 1
9.2517 | 11677.03 | 0.366 | 0.030417 | Speed 1
9.2533 | 11669.99 | 0.366 | 0.030417 | Speed 1
9.255 | 11663.5 | 0.366 | 0.030417 | Speed 1
9.2567 | 11657.65 | 0.366 | 0.030417 | Speed 1
9.2583 | 11653.26 | 0.366 | 0.030417 | Speed 1
9.26 | 11651.34 | 0.366 | 0.030417 | Speed 1
9.2617 | 11651.61 | 0.366 | 0.030417 | Speed 1
9.2633 | 11653.8 | 0.366 | 0.030417 | Speed 1
9.265 | 11658.1 | 0.366 | 0.030417 | Speed 1
9.2667 | 11663.59 | 0.366 | 0.030417 | Speed 1
9.2683 | 11670.08 | 0.366 | 0.030417 | Speed 1
9.27 | 11677.95 | 0.366 | 0.030417 | Speed 1
9.2717 | 11687 | 0.3662 | 0.0305 | Speed 1
9.2733 | 11694.4 | 0.3662 | 0.0305 | Speed 1
9.275 | 11692.85 | 0.3662 | 0.0305 | Speed 1
9.2767 | 11686.54 | 0.3662 | 0.0305 | Speed 1
9.2783 | 11678.49 | 0.3662 | 0.0305 | Speed 1
9.28 | 11669.9 | 0.3662 | 0.0305 | Speed 1
9.2817 | 11661.94 | 0.3662 | 0.0305 | Speed 1
9.2833 | 11654.63 | 0.3662 | 0.0305 | Speed 1
9.285 | 11648.14 | 0.3662 | 0.0305 | Speed 1
9.2867 | 11642.37 | 0.3662 | 0.0305 | Speed 1
9.2883 | 11637.53 | 0.3662 | 0.0305 | Speed 1
9.29 | 11633.5 | 0.3662 | 0.0305 | Speed 1
9.2917 | 11630.03 | 0.3662 | 0.0305 | Speed 1
9.2933 | 11628.75 | 0.3662 | 0.0305 | Speed 1
9.295 | 11630.49 | 0.3662 | 0.0305 | Speed 1
9.2967 | 11634.69 | 0.3662 | 0.0305 | Speed 1
9.2983 | 11640.45 | 0.3662 | 0.0305 | Speed 1
9.3 | 11647.86 | 0.3662 | 0.0305 | Speed 1
9.3017 | 11656.82 | 0.3662 | 0.0305 | Speed 1
9.3033 | 11666.97 | 0.3662 | 0.0305 | Speed 1
9.305 | 11677.76 | 0.3662 | 0.0305 | Speed 1
9.3067 | 11689.19 | 0.3665 | 0.030625 | Speed 1
9.3083 | 11692.85 | 0.3665 | 0.030625 | Speed 1
9.31 | 11689.47 | 0.3665 | 0.030625 | Speed 1
9.3117 | 11682.97 | 0.3665 | 0.030625 | Speed 1
9.3133 | 11675.66 | 0.3665 | 0.030625 | Speed 1
9.315 | 11668.25 | 0.3665 | 0.030625 | Speed 1
9.3167 | 11661.39 | 0.3665 | 0.030625 | Speed 1
9.3183 | 11655.45 | 0.3665 | 0.030625 | Speed 1
9.32 | 11649.69 | 0.3665 | 0.030625 | Speed 1
9.3217 | 11644.93 | 0.3665 | 0.030625 | Speed 1
9.3233 | 11642.19 | 0.3665 | 0.030625 | Speed 1
9.325 | 11642.19 | 0.3665 | 0.030625 | Speed 1
9.3267 | 11644.57 | 0.3665 | 0.030625 | Speed 1
9.3283 | 11648.59 | 0.3665 | 0.030625 | Speed 1
9.33 | 11654.26 | 0.3665 | 0.030625 | Speed 1
9.3317 | 11661.21 | 0.3665 | 0.030625 | Speed 1
9.3333 | 11669.35 | 0.3665 | 0.030625 | Speed 1
9.335 | 11678.95 | 0.3665 | 0.030625 | Speed 1
9.3367 | 11686.72 | 0.3667 | 0.030708 | Speed 1
9.3383 | 11685.72 | 0.3667 | 0.030708 | Speed 1
9.34 | 11679.59 | 0.3667 | 0.030708 | Speed 1
9.3417 | 11671.73 | 0.3667 | 0.030708 | Speed 1
9.3433 | 11663.68 | 0.3667 | 0.030708 | Speed 1
9.345 | 11655.82 | 0.3667 | 0.030708 | Speed 1
9.3467 | 11648.59 | 0.3667 | 0.030708 | Speed 1
9.3483 | 11642.01 | 0.3667 | 0.030708 | Speed 1
9.35 | 11636.71 | 0.3667 | 0.030708 | Speed 1
9.3517 | 11631.77 | 0.3667 | 0.030708 | Speed 1
9.3533 | 11627.93 | 0.3667 | 0.030708 | Speed 1
9.355 | 11624.73 | 0.3667 | 0.030708 | Speed 1
9.3567 | 11623.35 | 0.3667 | 0.030708 | Speed 1
9.3583 | 11625 | 0.3667 | 0.030708 | Speed 1
9.36 | 11629.02 | 0.3667 | 0.030708 | Speed 1
9.3617 | 11634.97 | 0.3667 | 0.030708 | Speed 1
9.3633 | 11642.47 | 0.3667 | 0.030708 | Speed 1
9.365 | 11651.52 | 0.3667 | 0.030708 | Speed 1
9.3667 | 11661.85 | 0.3667 | 0.030708 | Speed 1
9.3683 | 11672.73 | 0.3667 | 0.030708 | Speed 1
9.37 | 11684.8 | 0.367 | 0.030833 | Speed 1
9.3717 | 11692.58 | 0.367 | 0.030833 | Speed 1
9.3733 | 11691.48 | 0.367 | 0.030833 | Speed 1
9.375 | 11685.9 | 0.367 | 0.030833 | Speed 1
9.3767 | 11678.77 | 0.367 | 0.030833 | Speed 1
9.3783 | 11671.09 | 0.367 | 0.030833 | Speed 1
9.38 | 11664.23 | 0.367 | 0.030833 | Speed 1
9.3817 | 11658.1 | 0.367 | 0.030833 | Speed 1
9.3833 | 11652.8 | 0.367 | 0.030833 | Speed 1
9.385 | 11647.59 | 0.367 | 0.030833 | Speed 1
9.3867 | 11645.03 | 0.367 | 0.030833 | Speed 1
9.3883 | 11644.93 | 0.367 | 0.030833 | Speed 1
9.39 | 11647.04 | 0.367 | 0.030833 | Speed 1
9.3917 | 11650.7 | 0.367 | 0.030833 | Speed 1
9.3933 | 11656.55 | 0.367 | 0.030833 | Speed 1
9.395 | 11663.5 | 0.367 | 0.030833 | Speed 1
9.3967 | 11671.82 | 0.367 | 0.030833 | Speed 1
9.3983 | 11681.33 | 0.367 | 0.030833 | Speed 1
9.4 | 11691.66 | 0.3672 | 0.030917 | Speed 1
9.4017 | 11696.14 | 0.3672 | 0.030917 | Speed 1
9.4033 | 11692.94 | 0.3672 | 0.030917 | Speed 1
9.405 | 11686.27 | 0.3672 | 0.030917 | Speed 1
9.4067 | 11678.13 | 0.3672 | 0.030917 | Speed 1
9.4083 | 11669.99 | 0.3672 | 0.030917 | Speed 1
9.41 | 11662.77 | 0.3672 | 0.030917 | Speed 1
9.4117 | 11656.27 | 0.3672 | 0.030917 | Speed 1
9.4133 | 11650.42 | 0.3672 | 0.030917 | Speed 1
9.415 | 11645.3 | 0.3672 | 0.030917 | Speed 1
9.4167 | 11640.55 | 0.3672 | 0.030917 | Speed 1
9.4183 | 11636.98 | 0.3672 | 0.030917 | Speed 1
9.42 | 11635.61 | 0.3672 | 0.030917 | Speed 1
9.4217 | 11637.07 | 0.3672 | 0.030917 | Speed 1
9.4233 | 11641 | 0.3672 | 0.030917 | Speed 1
9.425 | 11646.67 | 0.3672 | 0.030917 | Speed 1
9.4267 | 11653.99 | 0.3672 | 0.030917 | Speed 1
9.4283 | 11662.49 | 0.3672 | 0.030917 | Speed 1
9.43 | 11672.37 | 0.3672 | 0.030917 | Speed 1
9.4317 | 11683.25 | 0.3672 | 0.030917 | Speed 1
9.4333 | 11694.77 | 0.3675 | 0.031042 | Speed 1
9.435 | 11699.25 | 0.3675 | 0.031042 | Speed 1
9.4367 | 11696.42 | 0.3675 | 0.031042 | Speed 1
9.4383 | 11690.38 | 0.3675 | 0.031042 | Speed 1
9.44 | 11682.88 | 0.3675 | 0.031042 | Speed 1
9.4417 | 11675.38 | 0.3675 | 0.031042 | Speed 1
9.4433 | 11668.34 | 0.3675 | 0.031042 | Speed 1
9.445 | 11661.94 | 0.3675 | 0.031042 | Speed 1
9.4467 | 11656.46 | 0.3675 | 0.031042 | Speed 1
9.4483 | 11651.61 | 0.3675 | 0.031042 | Speed 1
9.45 | 11648.32 | 0.3675 | 0.031042 | Speed 1
9.4517 | 11647.4 | 0.3675 | 0.031042 | Speed 1
9.4533 | 11649.14 | 0.3675 | 0.031042 | Speed 1
9.455 | 11652.71 | 0.3675 | 0.031042 | Speed 1
9.4567 | 11658.47 | 0.3675 | 0.031042 | Speed 1
9.4583 | 11665.6 | 0.3675 | 0.031042 | Speed 1
9.46 | 11673.74 | 0.3675 | 0.031042 | Speed 1
9.4617 | 11683.16 | 0.3675 | 0.031042 | Speed 1
9.4633 | 11693.49 | 0.3677 | 0.031125 | Speed 1
9.465 | 11699.34 | 0.3677 | 0.031125 | Speed 1
9.4667 | 11696.78 | 0.3677 | 0.031125 | Speed 1
9.4683 | 11690.38 | 0.3677 | 0.031125 | Speed 1
9.47 | 11682.43 | 0.3677 | 0.031125 | Speed 1
9.4717 | 11674.56 | 0.3677 | 0.031125 | Speed 1
9.4733 | 11666.88 | 0.3677 | 0.031125 | Speed 1
9.475 | 11660.02 | 0.3677 | 0.031125 | Speed 1
9.4767 | 11654.17 | 0.3677 | 0.031125 | Speed 1
9.4783 | 11649.05 | 0.3677 | 0.031125 | Speed 1
9.48 | 11644.48 | 0.3677 | 0.031125 | Speed 1
9.4817 | 11640.82 | 0.3677 | 0.031125 | Speed 1
9.4833 | 11638.9 | 0.3677 | 0.031125 | Speed 1
9.485 | 11640.27 | 0.3677 | 0.031125 | Speed 1
9.4867 | 11643.84 | 0.3677 | 0.031125 | Speed 1
9.4883 | 11649.42 | 0.3677 | 0.031125 | Speed 1
9.49 | 11656.36 | 0.3677 | 0.031125 | Speed 1
9.4917 | 11664.96 | 0.3677 | 0.031125 | Speed 1
9.4933 | 11674.38 | 0.3677 | 0.031125 | Speed 1
9.495 | 11684.89 | 0.3677 | 0.031125 | Speed 1
9.4967 | 11696.78 | 0.368 | 0.03125 | Speed 1
9.4983 | 11705.1 | 0.368 | 0.03125 | Speed 1
9.5 | 11704.37 | 0.368 | 0.03125 | Speed 1
9.5017 | 11698.89 | 0.368 | 0.03125 | Speed 1
9.5033 | 11691.66 | 0.368 | 0.03125 | Speed 1
9.505 | 11683.98 | 0.368 | 0.03125 | Speed 1
9.5067 | 11676.94 | 0.368 | 0.03125 | Speed 1
9.5083 | 11670.81 | 0.368 | 0.03125 | Speed 1
9.51 | 11664.78 | 0.368 | 0.03125 | Speed 1
9.5117 | 11659.75 | 0.368 | 0.03125 | Speed 1
9.5133 | 11656.18 | 0.368 | 0.03125 | Speed 1
9.515 | 11655.08 | 0.368 | 0.03125 | Speed 1
9.5167 | 11656.55 | 0.368 | 0.03125 | Speed 1
9.5183 | 11659.75 | 0.368 | 0.03125 | Speed 1
9.52 | 11664.87 | 0.368 | 0.03125 | Speed 1
9.5217 | 11671.36 | 0.368 | 0.03125 | Speed 1
9.5233 | 11679.04 | 0.368 | 0.03125 | Speed 1
9.525 | 11688.19 | 0.368 | 0.03125 | Speed 1
9.5267 | 11698.43 | 0.3682 | 0.031333 | Speed 1
9.5283 | 11703.55 | 0.3682 | 0.031333 | Speed 1
9.53 | 11700.53 | 0.3682 | 0.031333 | Speed 1
9.5317 | 11694.04 | 0.3682 | 0.031333 | Speed 1
9.5333 | 11686.08 | 0.3682 | 0.031333 | Speed 1
9.535 | 11678.13 | 0.3682 | 0.031333 | Speed 1
9.5367 | 11670.36 | 0.3682 | 0.031333 | Speed 1
9.5383 | 11663.59 | 0.3682 | 0.031333 | Speed 1
9.54 | 11657.46 | 0.3682 | 0.031333 | Speed 1
9.5417 | 11652.07 | 0.3682 | 0.031333 | Speed 1
9.5433 | 11647.5 | 0.3682 | 0.031333 | Speed 1
9.545 | 11643.93 | 0.3682 | 0.031333 | Speed 1
9.5467 | 11641.92 | 0.3682 | 0.031333 | Speed 1
9.5483 | 11643.01 | 0.3682 | 0.031333 | Speed 1
9.55 | 11646.4 | 0.3682 | 0.031333 | Speed 1
9.5517 | 11651.79 | 0.3682 | 0.031333 | Speed 1
9.5533 | 11658.93 | 0.3682 | 0.031333 | Speed 1
9.555 | 11667.15 | 0.3682 | 0.031333 | Speed 1
9.5567 | 11676.66 | 0.3682 | 0.031333 | Speed 1
9.5583 | 11687.09 | 0.3682 | 0.031333 | Speed 1
9.56 | 11698.52 | 0.3685 | 0.031458 | Speed 1
9.5617 | 11704.28 | 0.3685 | 0.031458 | Speed 1
9.5633 | 11702.18 | 0.3685 | 0.031458 | Speed 1
9.565 | 11695.96 | 0.3685 | 0.031458 | Speed 1
9.5667 | 11688.64 | 0.3685 | 0.031458 | Speed 1
9.5683 | 11681.15 | 0.3685 | 0.031458 | Speed 1
9.57 | 11673.92 | 0.3685 | 0.031458 | Speed 1
9.5717 | 11667.61 | 0.3685 | 0.031458 | Speed 1
9.5733 | 11662.13 | 0.3685 | 0.031458 | Speed 1
9.575 | 11657.28 | 0.3685 | 0.031458 | Speed 1
9.5767 | 11653.07 | 0.3685 | 0.031458 | Speed 1
9.5783 | 11651.61 | 0.3685 | 0.031458 | Speed 1
9.58 | 11652.8 | 0.3685 | 0.031458 | Speed 1
9.5817 | 11655.72 | 0.3685 | 0.031458 | Speed 1
9.5833 | 11660.66 | 0.3685 | 0.031458 | Speed 1
9.585 | 11666.97 | 0.3685 | 0.031458 | Speed 1
9.5867 | 11674.56 | 0.3685 | 0.031458 | Speed 1
9.5883 | 11683.89 | 0.3685 | 0.031458 | Speed 1
9.59 | 11693.95 | 0.3685 | 0.031458 | Speed 1
9.5917 | 11703.09 | 0.3687 | 0.031542 | Speed 1
9.5933 | 11702.73 | 0.3687 | 0.031542 | Speed 1
9.595 | 11697.51 | 0.3687 | 0.031542 | Speed 1
9.5967 | 11690.75 | 0.3687 | 0.031542 | Speed 1
9.5983 | 11683.34 | 0.3687 | 0.031542 | Speed 1
9.6 | 11676.12 | 0.3687 | 0.031542 | Speed 1
9.6017 | 11669.26 | 0.3687 | 0.031542 | Speed 1
9.6033 | 11663.13 | 0.3687 | 0.031542 | Speed 1
9.605 | 11657.65 | 0.3687 | 0.031542 | Speed 1
9.6067 | 11652.62 | 0.3687 | 0.031542 | Speed 1
9.6083 | 11648.87 | 0.3687 | 0.031542 | Speed 1
9.61 | 11646.49 | 0.3687 | 0.031542 | Speed 1
9.6117 | 11647.04 | 0.3687 | 0.031542 | Speed 1
9.6133 | 11650.15 | 0.3687 | 0.031542 | Speed 1
9.615 | 11654.99 | 0.3687 | 0.031542 | Speed 1
9.6167 | 11661.3 | 0.3687 | 0.031542 | Speed 1
9.6183 | 11669.53 | 0.3687 | 0.031542 | Speed 1
9.62 | 11678.95 | 0.3687 | 0.031542 | Speed 1
9.6217 | 11689.65 | 0.3687 | 0.031542 | Speed 1
9.6233 | 11701.17 | 0.369 | 0.031667 | Speed 1
9.625 | 11710.13 | 0.369 | 0.031667 | Speed 1
9.6267 | 11709.95 | 0.369 | 0.031667 | Speed 1
9.6283 | 11704.55 | 0.369 | 0.031667 | Speed 1
9.63 | 11697.24 | 0.369 | 0.031667 | Speed 1
9.6317 | 11689.47 | 0.369 | 0.031667 | Speed 1
9.6333 | 11682.43 | 0.369 | 0.031667 | Speed 1
9.635 | 11675.75 | 0.369 | 0.031667 | Speed 1
9.6367 | 11669.81 | 0.369 | 0.031667 | Speed 1
9.6383 | 11665.05 | 0.369 | 0.031667 | Speed 1
9.64 | 11660.66 | 0.369 | 0.031667 | Speed 1
9.6417 | 11659.2 | 0.369 | 0.031667 | Speed 1
9.6433 | 11660.39 | 0.369 | 0.031667 | Speed 1
9.645 | 11663.68 | 0.369 | 0.031667 | Speed 1
9.6467 | 11668.53 | 0.369 | 0.031667 | Speed 1
9.6483 | 11675.29 | 0.369 | 0.031667 | Speed 1
9.65 | 11683.43 | 0.369 | 0.031667 | Speed 1
9.6517 | 11692.76 | 0.369 | 0.031667 | Speed 1
9.6533 | 11703.18 | 0.3692 | 0.03175 | Speed 1
9.655 | 11709.22 | 0.3692 | 0.03175 | Speed 1
9.6567 | 11706.57 | 0.3692 | 0.03175 | Speed 1
9.6583 | 11700.35 | 0.3692 | 0.03175 | Speed 1
9.66 | 11692.21 | 0.3692 | 0.03175 | Speed 1
9.6617 | 11684.07 | 0.3692 | 0.03175 | Speed 1
9.6633 | 11676.3 | 0.3692 | 0.03175 | Speed 1
9.665 | 11669.35 | 0.3692 | 0.03175 | Speed 1
9.6667 | 11663.22 | 0.3692 | 0.03175 | Speed 1
9.6683 | 11657.83 | 0.3692 | 0.03175 | Speed 1
9.67 | 11652.98 | 0.3692 | 0.03175 | Speed 1
9.6717 | 11649.14 | 0.3692 | 0.03175 | Speed 1
9.6733 | 11646.21 | 0.3692 | 0.03175 | Speed 1
9.675 | 11645.57 | 0.3692 | 0.03175 | Speed 1
9.6767 | 11648.04 | 0.3692 | 0.03175 | Speed 1
9.6783 | 11652.71 | 0.3692 | 0.03175 | Speed 1
9.68 | 11659.2 | 0.3692 | 0.03175 | Speed 1
9.6817 | 11667.15 | 0.3692 | 0.03175 | Speed 1
9.6833 | 11676.48 | 0.3692 | 0.03175 | Speed 1
9.685 | 11686.63 | 0.3692 | 0.03175 | Speed 1
9.6867 | 11698.24 | 0.3692 | 0.03175 | Speed 1
9.6883 | 11709.58 | 0.3695 | 0.031875 | Speed 1
9.69 | 11712.42 | 0.3695 | 0.031875 | Speed 1
9.6917 | 11708.39 | 0.3695 | 0.031875 | Speed 1
9.6933 | 11701.63 | 0.3695 | 0.031875 | Speed 1
9.695 | 11694.31 | 0.3695 | 0.031875 | Speed 1
9.6967 | 11687.27 | 0.3695 | 0.031875 | Speed 1
9.6983 | 11680.87 | 0.3695 | 0.031875 | Speed 1
9.7 | 11675.02 | 0.3695 | 0.031875 | Speed 1
9.7017 | 11669.81 | 0.3695 | 0.031875 | Speed 1
9.7033 | 11665.51 | 0.3695 | 0.031875 | Speed 1
9.705 | 11663.5 | 0.3695 | 0.031875 | Speed 1
9.7067 | 11664.05 | 0.3695 | 0.031875 | Speed 1
9.7083 | 11666.79 | 0.3695 | 0.031875 | Speed 1
9.71 | 11671.27 | 0.3695 | 0.031875 | Speed 1
9.7117 | 11677.3 | 0.3695 | 0.031875 | Speed 1
9.7133 | 11684.8 | 0.3695 | 0.031875 | Speed 1
9.715 | 11693.4 | 0.3695 | 0.031875 | Speed 1
9.7167 | 11702.91 | 0.3695 | 0.031875 | Speed 1
9.7183 | 11711.6 | 0.3697 | 0.031958 | Speed 1
9.72 | 11711.6 | 0.3697 | 0.031958 | Speed 1
9.7217 | 11706.47 | 0.3697 | 0.031958 | Speed 1
9.7233 | 11699.16 | 0.3697 | 0.031958 | Speed 1
9.725 | 11691.02 | 0.3697 | 0.031958 | Speed 1
9.7267 | 11683.07 | 0.3697 | 0.031958 | Speed 1
9.7283 | 11676.12 | 0.3697 | 0.031958 | Speed 1
9.73 | 11669.62 | 0.3697 | 0.031958 | Speed 1
9.7317 | 11664.23 | 0.3697 | 0.031958 | Speed 1
9.7333 | 11659.47 | 0.3697 | 0.031958 | Speed 1
9.735 | 11655.63 | 0.3697 | 0.031958 | Speed 1
9.7367 | 11652.71 | 0.3697 | 0.031958 | Speed 1
9.7383 | 11652.52 | 0.3697 | 0.031958 | Speed 1
9.74 | 11654.81 | 0.3697 | 0.031958 | Speed 1
9.7417 | 11659.29 | 0.3697 | 0.031958 | Speed 1
9.7433 | 11665.51 | 0.3697 | 0.031958 | Speed 1
9.745 | 11673.19 | 0.3697 | 0.031958 | Speed 1
9.7467 | 11682.24 | 0.3697 | 0.031958 | Speed 1
9.7483 | 11692.48 | 0.3697 | 0.031958 | Speed 1
9.75 | 11703.46 | 0.3697 | 0.031958 | Speed 1
9.7517 | 11714.61 | 0.37 | 0.032083 | Speed 1
9.7533 | 11717.72 | 0.37 | 0.032083 | Speed 1
9.755 | 11713.97 | 0.37 | 0.032083 | Speed 1
9.7567 | 11707.3 | 0.37 | 0.032083 | Speed 1
9.7583 | 11699.98 | 0.37 | 0.032083 | Speed 1
9.76 | 11692.58 | 0.37 | 0.032083 | Speed 1
9.7617 | 11685.63 | 0.37 | 0.032083 | Speed 1
9.7633 | 11679.59 | 0.37 | 0.032083 | Speed 1
9.765 | 11674.2 | 0.37 | 0.032083 | Speed 1
9.7667 | 11669.62 | 0.37 | 0.032083 | Speed 1
9.7683 | 11667.43 | 0.37 | 0.032083 | Speed 1
9.77 | 11667.52 | 0.37 | 0.032083 | Speed 1
9.7717 | 11670.08 | 0.37 | 0.032083 | Speed 1
9.7733 | 11674.47 | 0.37 | 0.032083 | Speed 1
9.775 | 11680.41 | 0.37 | 0.032083 | Speed 1
9.7767 | 11687.82 | 0.37 | 0.032083 | Speed 1
9.7783 | 11696.6 | 0.37 | 0.032083 | Speed 1
9.78 | 11706.38 | 0.37 | 0.032083 | Speed 1
9.7817 | 11715.53 | 0.3702 | 0.032167 | Speed 1
9.7833 | 11715.71 | 0.3702 | 0.032167 | Speed 1
9.785 | 11710.77 | 0.3702 | 0.032167 | Speed 1
9.7867 | 11703.18 | 0.3702 | 0.032167 | Speed 1
9.7883 | 11695.41 | 0.3702 | 0.032167 | Speed 1
9.79 | 11687.91 | 0.3702 | 0.032167 | Speed 1
9.7917 | 11680.87 | 0.3702 | 0.032167 | Speed 1
9.7933 | 11674.38 | 0.3702 | 0.032167 | Speed 1
9.795 | 11668.8 | 0.3702 | 0.032167 | Speed 1
9.7967 | 11663.86 | 0.3702 | 0.032167 | Speed 1
9.7983 | 11659.84 | 0.3702 | 0.032167 | Speed 1
9.8 | 11656.82 | 0.3702 | 0.032167 | Speed 1
9.8017 | 11656 | 0.3702 | 0.032167 | Speed 1
9.8033 | 11657.83 | 0.3702 | 0.032167 | Speed 1
9.805 | 11661.85 | 0.3702 | 0.032167 | Speed 1
9.8067 | 11667.98 | 0.3702 | 0.032167 | Speed 1
9.8083 | 11675.48 | 0.3702 | 0.032167 | Speed 1
9.81 | 11684.44 | 0.3702 | 0.032167 | Speed 1
9.8117 | 11694.5 | 0.3702 | 0.032167 | Speed 1
9.8133 | 11705.74 | 0.3702 | 0.032167 | Speed 1
9.815 | 11716.08 | 0.3705 | 0.032292 | Speed 1
9.8167 | 11718.09 | 0.3705 | 0.032292 | Speed 1
9.8183 | 11713.7 | 0.3705 | 0.032292 | Speed 1
9.82 | 11707.21 | 0.3705 | 0.032292 | Speed 1
9.8217 | 11699.62 | 0.3705 | 0.032292 | Speed 1
9.8233 | 11692.58 | 0.3705 | 0.032292 | Speed 1
9.825 | 11685.72 | 0.3705 | 0.032292 | Speed 1
9.8267 | 11679.5 | 0.3705 | 0.032292 | Speed 1
9.8283 | 11674.29 | 0.3705 | 0.032292 | Speed 1
9.83 | 11669.44 | 0.3705 | 0.032292 | Speed 1
9.8317 | 11666.79 | 0.3705 | 0.032292 | Speed 1
9.8333 | 11666.88 | 0.3705 | 0.032292 | Speed 1
9.835 | 11668.98 | 0.3705 | 0.032292 | Speed 1
9.8367 | 11672.92 | 0.3705 | 0.032292 | Speed 1
9.8383 | 11678.86 | 0.3705 | 0.032292 | Speed 1
9.84 | 11685.99 | 0.3705 | 0.032292 | Speed 1
9.8417 | 11694.68 | 0.3705 | 0.032292 | Speed 1
9.8433 | 11704.46 | 0.3705 | 0.032292 | Speed 1
9.845 | 11713.7 | 0.3707 | 0.032375 | Speed 1
9.8467 | 11714.34 | 0.3707 | 0.032375 | Speed 1
9.8483 | 11709.49 | 0.3707 | 0.032375 | Speed 1
9.85 | 11702.27 | 0.3707 | 0.032375 | Speed 1
9.8517 | 11694.59 | 0.3707 | 0.032375 | Speed 1
9.8533 | 11686.81 | 0.3707 | 0.032375 | Speed 1
9.855 | 11679.87 | 0.3707 | 0.032375 | Speed 1
9.8567 | 11673.46 | 0.3707 | 0.032375 | Speed 1
9.8583 | 11667.8 | 0.3707 | 0.032375 | Speed 1
9.86 | 11662.95 | 0.3707 | 0.032375 | Speed 1
9.8617 | 11658.56 | 0.3707 | 0.032375 | Speed 1
9.8633 | 11655.27 | 0.3707 | 0.032375 | Speed 1
9.865 | 11653.99 | 0.3707 | 0.032375 | Speed 1
9.8667 | 11655.54 | 0.3707 | 0.032375 | Speed 1
9.8683 | 11659.29 | 0.3707 | 0.032375 | Speed 1
9.87 | 11665.05 | 0.3707 | 0.032375 | Speed 1
9.8717 | 11672.18 | 0.3707 | 0.032375 | Speed 1
9.8733 | 11681.51 | 0.3707 | 0.032375 | Speed 1
9.875 | 11691.2 | 0.3707 | 0.032375 | Speed 1
9.8767 | 11702.27 | 0.3707 | 0.032375 | Speed 1
9.8783 | 11713.61 | 0.371 | 0.0325 | Speed 1
9.88 | 11716.99 | 0.371 | 0.0325 | Speed 1
9.8817 | 11713.52 | 0.371 | 0.0325 | Speed 1
9.8833 | 11706.84 | 0.371 | 0.0325 | Speed 1
9.885 | 11699.34 | 0.371 | 0.0325 | Speed 1
9.8867 | 11691.75 | 0.371 | 0.0325 | Speed 1
9.8883 | 11684.8 | 0.371 | 0.0325 | Speed 1
9.89 | 11678.49 | 0.371 | 0.0325 | Speed 1
9.8917 | 11672.82 | 0.371 | 0.0325 | Speed 1
9.8933 | 11668.07 | 0.371 | 0.0325 | Speed 1
9.895 | 11665.14 | 0.371 | 0.0325 | Speed 1
9.8967 | 11665.05 | 0.371 | 0.0325 | Speed 1
9.8983 | 11667.06 | 0.371 | 0.0325 | Speed 1
9.9 | 11670.81 | 0.371 | 0.0325 | Speed 1
9.9017 | 11676.12 | 0.371 | 0.0325 | Speed 1
9.9033 | 11683.52 | 0.371 | 0.0325 | Speed 1
9.905 | 11691.57 | 0.371 | 0.0325 | Speed 1
9.9067 | 11701.08 | 0.371 | 0.0325 | Speed 1
9.9083 | 11711.05 | 0.3712 | 0.032583 | Speed 1
9.91 | 11714.52 | 0.3712 | 0.032583 | Speed 1
9.9117 | 11710.68 | 0.3712 | 0.032583 | Speed 1
9.9133 | 11703.64 | 0.3712 | 0.032583 | Speed 1
9.915 | 11695.87 | 0.3712 | 0.032583 | Speed 1
9.9167 | 11688.09 | 0.3712 | 0.032583 | Speed 1
9.9183 | 11680.87 | 0.3712 | 0.032583 | Speed 1
9.92 | 11674.38 | 0.3712 | 0.032583 | Speed 1
9.9217 | 11668.71 | 0.3712 | 0.032583 | Speed 1
9.9233 | 11663.68 | 0.3712 | 0.032583 | Speed 1
9.925 | 11659.11 | 0.3712 | 0.032583 | Speed 1
9.9267 | 11655.54 | 0.3712 | 0.032583 | Speed 1
9.9283 | 11654.44 | 0.3712 | 0.032583 | Speed 1
9.93 | 11656 | 0.3712 | 0.032583 | Speed 1
9.9317 | 11659.75 | 0.3712 | 0.032583 | Speed 1
9.9333 | 11665.33 | 0.3712 | 0.032583 | Speed 1
9.935 | 11672.73 | 0.3712 | 0.032583 | Speed 1
9.9367 | 11681.33 | 0.3712 | 0.032583 | Speed 1
9.9383 | 11691.2 | 0.3712 | 0.032583 | Speed 1
9.94 | 11702.09 | 0.3712 | 0.032583 | Speed 1
9.9417 | 11713.24 | 0.3715 | 0.032708 | Speed 1
9.9433 | 11716.9 | 0.3715 | 0.032708 | Speed 1
9.945 | 11713.7 | 0.3715 | 0.032708 | Speed 1
9.9467 | 11707.02 | 0.3715 | 0.032708 | Speed 1
9.9483 | 11699.43 | 0.3715 | 0.032708 | Speed 1
9.95 | 11691.94 | 0.3715 | 0.032708 | Speed 1
9.9517 | 11685.08 | 0.3715 | 0.032708 | Speed 1
9.9533 | 11679.04 | 0.3715 | 0.032708 | Speed 1
9.955 | 11673.46 | 0.3715 | 0.032708 | Speed 1
9.9567 | 11668.8 | 0.3715 | 0.032708 | Speed 1
9.9583 | 11665.87 | 0.3715 | 0.032708 | Speed 1
9.96 | 11665.51 | 0.3715 | 0.032708 | Speed 1
9.9617 | 11667.43 | 0.3715 | 0.032708 | Speed 1
9.9633 | 11671.18 | 0.3715 | 0.032708 | Speed 1
9.965 | 11676.57 | 0.3715 | 0.032708 | Speed 1
9.9667 | 11683.61 | 0.3715 | 0.032708 | Speed 1
9.9683 | 11691.57 | 0.3715 | 0.032708 | Speed 1
9.97 | 11701.08 | 0.3715 | 0.032708 | Speed 1
9.9717 | 11710.77 | 0.3717 | 0.032792 | Speed 1
9.9733 | 11712.33 | 0.3717 | 0.032792 | Speed 1
9.975 | 11707.85 | 0.3717 | 0.032792 | Speed 1
9.9767 | 11700.53 | 0.3717 | 0.032792 | Speed 1
9.9783 | 11692.48 | 0.3717 | 0.032792 | Speed 1
9.98 | 11684.8 | 0.3717 | 0.032792 | Speed 1
9.9817 | 11677.67 | 0.3717 | 0.032792 | Speed 1
9.9833 | 11671.54 | 0.3717 | 0.032792 | Speed 1
9.985 | 11665.97 | 0.3717 | 0.032792 | Speed 1
9.9867 | 11660.94 | 0.3717 | 0.032792 | Speed 1
9.9883 | 11656.73 | 0.3717 | 0.032792 | Speed 1
9.99 | 11653.26 | 0.3717 | 0.032792 | Speed 1
9.9917 | 11651.34 | 0.3717 | 0.032792 | Speed 1
9.9933 | 11652.62 | 0.3717 | 0.032792 | Speed 1
9.995 | 11656.46 | 0.3717 | 0.032792 | Speed 1
9.9967 | 11662.13 | 0.3717 | 0.032792 | Speed 1
9.9983 | 11669.26 | 0.3717 | 0.032792 | Speed 1
10 | 11677.58 | 0.3717 | 0.032792 | Speed 1
10.0017 | 11687.27 | 0.3717 | 0.032792 | Speed 1
10.0033 | 11698.34 | 0.3717 | 0.032792 | Speed 1
10.005 | 11710.13 | 0.372 | 0.032917 | Speed 1
10.0067 | 11717.26 | 0.372 | 0.032917 | Speed 1
10.0083 | 11716.08 | 0.372 | 0.032917 | Speed 1
10.01 | 11710.59 | 0.372 | 0.032917 | Speed 1
10.0117 | 11703.64 | 0.372 | 0.032917 | Speed 1
10.0133 | 11696.42 | 0.372 | 0.032917 | Speed 1
10.015 | 11689.38 | 0.372 | 0.032917 | Speed 1
10.0167 | 11683.52 | 0.372 | 0.032917 | Speed 1
10.0183 | 11678.04 | 0.372 | 0.032917 | Speed 1
10.02 | 11673.28 | 0.372 | 0.032917 | Speed 1
10.0217 | 11669.99 | 0.372 | 0.032917 | Speed 1
10.0233 | 11669.26 | 0.372 | 0.032917 | Speed 1
10.025 | 11671.09 | 0.372 | 0.032917 | Speed 1
10.0267 | 11674.65 | 0.372 | 0.032917 | Speed 1
10.0283 | 11680.05 | 0.372 | 0.032917 | Speed 1
10.03 | 11686.72 | 0.372 | 0.032917 | Speed 1
10.0317 | 11694.86 | 0.372 | 0.032917 | Speed 1
10.0333 | 11704.19 | 0.372 | 0.032917 | Speed 1
10.035 | 11714.16 | 0.3722 | 0.033 | Speed 1
10.0367 | 11717.08 | 0.3722 | 0.033 | Speed 1
10.0383 | 11713.42 | 0.3722 | 0.033 | Speed 1
10.04 | 11706.47 | 0.3722 | 0.033 | Speed 1
10.0417 | 11698.52 | 0.3722 | 0.033 | Speed 1
10.0433 | 11690.75 | 0.3722 | 0.033 | Speed 1
10.045 | 11683.61 | 0.3722 | 0.033 | Speed 1
10.0467 | 11677.3 | 0.3722 | 0.033 | Speed 1
10.0483 | 11671.54 | 0.3722 | 0.033 | Speed 1
10.05 | 11666.61 | 0.3722 | 0.033 | Speed 1
10.0517 | 11662.22 | 0.3722 | 0.033 | Speed 1
10.0533 | 11658.65 | 0.3722 | 0.033 | Speed 1
10.055 | 11656.46 | 0.3722 | 0.033 | Speed 1
10.0567 | 11657.28 | 0.3722 | 0.033 | Speed 1
10.0583 | 11660.85 | 0.3722 | 0.033 | Speed 1
10.06 | 11666.61 | 0.3722 | 0.033 | Speed 1
10.0617 | 11673.83 | 0.3722 | 0.033 | Speed 1
10.0633 | 11682.33 | 0.3722 | 0.033 | Speed 1
10.065 | 11691.84 | 0.3722 | 0.033 | Speed 1
10.0667 | 11702.63 | 0.3722 | 0.033 | Speed 1
10.0683 | 11714.34 | 0.3725 | 0.033125 | Speed 1
10.07 | 11719.92 | 0.3725 | 0.033125 | Speed 1
10.0717 | 11717.54 | 0.3725 | 0.033125 | Speed 1
10.0733 | 11711.69 | 0.3725 | 0.033125 | Speed 1
10.075 | 11704.55 | 0.3725 | 0.033125 | Speed 1
10.0767 | 11697.33 | 0.3725 | 0.033125 | Speed 1
10.0783 | 11690.38 | 0.3725 | 0.033125 | Speed 1
10.08 | 11684.35 | 0.3725 | 0.033125 | Speed 1
10.0817 | 11678.86 | 0.3725 | 0.033125 | Speed 1
10.0833 | 11673.83 | 0.3725 | 0.033125 | Speed 1
10.085 | 11670.81 | 0.3725 | 0.033125 | Speed 1
10.0867 | 11670.26 | 0.3725 | 0.033125 | Speed 1
10.0883 | 11671.64 | 0.3725 | 0.033125 | Speed 1
10.09 | 11675.29 | 0.3725 | 0.033125 | Speed 1
10.0917 | 11680.87 | 0.3725 | 0.033125 | Speed 1
10.0933 | 11687.55 | 0.3725 | 0.033125 | Speed 1
10.095 | 11695.87 | 0.3725 | 0.033125 | Speed 1
10.0967 | 11705.29 | 0.3725 | 0.033125 | Speed 1
10.0983 | 11715.71 | 0.3727 | 0.033208 | Speed 1
10.1 | 11719.83 | 0.3727 | 0.033208 | Speed 1
10.1017 | 11716.44 | 0.3727 | 0.033208 | Speed 1
10.1033 | 11709.77 | 0.3727 | 0.033208 | Speed 1
10.105 | 11701.9 | 0.3727 | 0.033208 | Speed 1
10.1067 | 11694.04 | 0.3727 | 0.033208 | Speed 1
10.1083 | 11687 | 0.3727 | 0.033208 | Speed 1
10.11 | 11680.6 | 0.3727 | 0.033208 | Speed 1
10.1117 | 11674.93 | 0.3727 | 0.033208 | Speed 1
10.1133 | 11670.17 | 0.3727 | 0.033208 | Speed 1
10.115 | 11665.78 | 0.3727 | 0.033208 | Speed 1
10.1167 | 11662.03 | 0.3727 | 0.033208 | Speed 1
10.1183 | 11659.75 | 0.3727 | 0.033208 | Speed 1
10.12 | 11660.48 | 0.3727 | 0.033208 | Speed 1
10.1217 | 11663.59 | 0.3727 | 0.033208 | Speed 1
10.1233 | 11668.89 | 0.3727 | 0.033208 | Speed 1
10.125 | 11675.66 | 0.3727 | 0.033208 | Speed 1
10.1267 | 11684.07 | 0.3727 | 0.033208 | Speed 1
10.1283 | 11694.04 | 0.3727 | 0.033208 | Speed 1
10.13 | 11705.01 | 0.3727 | 0.033208 | Speed 1
10.1317 | 11716.9 | 0.373 | 0.033333 | Speed 1
10.1333 | 11724.31 | 0.373 | 0.033333 | Speed 1
10.135 | 11723.03 | 0.373 | 0.033333 | Speed 1
10.1367 | 11717.9 | 0.373 | 0.033333 | Speed 1
10.1383 | 11710.96 | 0.373 | 0.033333 | Speed 1
10.14 | 11703.73 | 0.373 | 0.033333 | Speed 1
10.1417 | 11696.96 | 0.373 | 0.033333 | Speed 1
10.1433 | 11690.75 | 0.373 | 0.033333 | Speed 1
10.145 | 11685.17 | 0.373 | 0.033333 | Speed 1
10.1467 | 11680.41 | 0.373 | 0.033333 | Speed 1
10.1483 | 11677.03 | 0.373 | 0.033333 | Speed 1
10.15 | 11676.02 | 0.373 | 0.033333 | Speed 1
10.1517 | 11677.67 | 0.373 | 0.033333 | Speed 1
10.1533 | 11681.15 | 0.373 | 0.033333 | Speed 1
10.155 | 11686.08 | 0.373 | 0.033333 | Speed 1
10.1567 | 11692.39 | 0.373 | 0.033333 | Speed 1
10.1583 | 11700.26 | 0.373 | 0.033333 | Speed 1
10.16 | 11709.22 | 0.373 | 0.033333 | Speed 1
10.1617 | 11719.55 | 0.3732 | 0.033417 | Speed 1
10.1633 | 11726.23 | 0.3732 | 0.033417 | Speed 1
10.165 | 11724.21 | 0.3732 | 0.033417 | Speed 1
10.1667 | 11718.18 | 0.3732 | 0.033417 | Speed 1
10.1683 | 11710.59 | 0.3732 | 0.033417 | Speed 1
10.17 | 11702.91 | 0.3732 | 0.033417 | Speed 1
10.1717 | 11695.78 | 0.3732 | 0.033417 | Speed 1
10.1733 | 11689.1 | 0.3732 | 0.033417 | Speed 1
10.175 | 11683.25 | 0.3732 | 0.033417 | Speed 1
10.1767 | 11678.4 | 0.3732 | 0.033417 | Speed 1
10.1783 | 11673.74 | 0.3732 | 0.033417 | Speed 1
10.18 | 11669.99 | 0.3732 | 0.033417 | Speed 1
10.1817 | 11668.16 | 0.3732 | 0.033417 | Speed 1
10.1833 | 11669.26 | 0.3732 | 0.033417 | Speed 1
10.185 | 11672.46 | 0.3732 | 0.033417 | Speed 1
10.1867 | 11677.49 | 0.3732 | 0.033417 | Speed 1
10.1883 | 11684.25 | 0.3732 | 0.033417 | Speed 1
10.19 | 11692.21 | 0.3732 | 0.033417 | Speed 1
10.1917 | 11701.63 | 0.3732 | 0.033417 | Speed 1
10.1933 | 11712.14 | 0.3732 | 0.033417 | Speed 1
10.195 | 11723.57 | 0.3735 | 0.033542 | Speed 1
10.1967 | 11730.62 | 0.3735 | 0.033542 | Speed 1
10.1983 | 11728.88 | 0.3735 | 0.033542 | Speed 1
10.2 | 11723.21 | 0.3735 | 0.033542 | Speed 1
10.2017 | 11715.98 | 0.3735 | 0.033542 | Speed 1
10.2033 | 11708.49 | 0.3735 | 0.033542 | Speed 1
10.205 | 11701.35 | 0.3735 | 0.033542 | Speed 1
10.2067 | 11695.04 | 0.3735 | 0.033542 | Speed 1
10.2083 | 11689.19 | 0.3735 | 0.033542 | Speed 1
10.21 | 11684.25 | 0.3735 | 0.033542 | Speed 1
10.2117 | 11680.14 | 0.3735 | 0.033542 | Speed 1
10.2133 | 11678.31 | 0.3735 | 0.033542 | Speed 1
10.215 | 11679.04 | 0.3735 | 0.033542 | Speed 1
10.2167 | 11681.97 | 0.3735 | 0.033542 | Speed 1
10.2183 | 11686.91 | 0.3735 | 0.033542 | Speed 1
10.22 | 11693.4 | 0.3735 | 0.033542 | Speed 1
10.2217 | 11701.35 | 0.3735 | 0.033542 | Speed 1
10.2233 | 11710.41 | 0.3735 | 0.033542 | Speed 1
10.225 | 11720.56 | 0.3737 | 0.033625 | Speed 1
10.2267 | 11728.24 | 0.3737 | 0.033625 | Speed 1
10.2283 | 11726.96 | 0.3737 | 0.033625 | Speed 1
10.23 | 11721.2 | 0.3737 | 0.033625 | Speed 1
10.2317 | 11713.88 | 0.3737 | 0.033625 | Speed 1
10.2333 | 11705.83 | 0.3737 | 0.033625 | Speed 1
10.235 | 11698.24 | 0.3737 | 0.033625 | Speed 1
10.2367 | 11691.48 | 0.3737 | 0.033625 | Speed 1
10.2383 | 11685.26 | 0.3737 | 0.033625 | Speed 1
10.24 | 11679.96 | 0.3737 | 0.033625 | Speed 1
10.2417 | 11675.38 | 0.3737 | 0.033625 | Speed 1
10.2433 | 11671.54 | 0.3737 | 0.033625 | Speed 1
10.245 | 11668.8 | 0.3737 | 0.033625 | Speed 1
10.2467 | 11668.98 | 0.3737 | 0.033625 | Speed 1
10.2483 | 11671.82 | 0.3737 | 0.033625 | Speed 1
10.25 | 11676.39 | 0.3737 | 0.033625 | Speed 1
10.2517 | 11682.97 | 0.3737 | 0.033625 | Speed 1
10.2533 | 11691.11 | 0.3737 | 0.033625 | Speed 1
10.255 | 11700.35 | 0.3737 | 0.033625 | Speed 1
10.2567 | 11710.77 | 0.3737 | 0.033625 | Speed 1
10.2583 | 11722.2 | 0.3737 | 0.033625 | Speed 1
10.26 | 11732.17 | 0.374 | 0.03375 | Speed 1
10.2617 | 11733.27 | 0.374 | 0.03375 | Speed 1
10.2633 | 11728.79 | 0.374 | 0.03375 | Speed 1
10.265 | 11721.93 | 0.374 | 0.03375 | Speed 1
10.2667 | 11714.61 | 0.374 | 0.03375 | Speed 1
10.2683 | 11707.48 | 0.374 | 0.03375 | Speed 1
10.27 | 11700.81 | 0.374 | 0.03375 | Speed 1
10.2717 | 11694.77 | 0.374 | 0.03375 | Speed 1
10.2733 | 11689.65 | 0.374 | 0.03375 | Speed 1
10.275 | 11685.17 | 0.374 | 0.03375 | Speed 1
10.2767 | 11683.25 | 0.374 | 0.03375 | Speed 1
10.2783 | 11684.16 | 0.374 | 0.03375 | Speed 1
10.28 | 11687.09 | 0.374 | 0.03375 | Speed 1
10.2817 | 11691.66 | 0.374 | 0.03375 | Speed 1
10.2833 | 11697.79 | 0.374 | 0.03375 | Speed 1
10.285 | 11705.29 | 0.374 | 0.03375 | Speed 1
10.2867 | 11713.97 | 0.374 | 0.03375 | Speed 1
10.2883 | 11723.85 | 0.3742 | 0.033833 | Speed 1
10.29 | 11730.8 | 0.3742 | 0.033833 | Speed 1
10.2917 | 11729.24 | 0.3742 | 0.033833 | Speed 1
10.2933 | 11723.39 | 0.3742 | 0.033833 | Speed 1
10.295 | 11715.71 | 0.3742 | 0.033833 | Speed 1
10.2967 | 11707.75 | 0.3742 | 0.033833 | Speed 1
10.2983 | 11700.07 | 0.3742 | 0.033833 | Speed 1
10.3 | 11693.12 | 0.3742 | 0.033833 | Speed 1
10.3017 | 11687.18 | 0.3742 | 0.033833 | Speed 1
10.3033 | 11682.06 | 0.3742 | 0.033833 | Speed 1
10.305 | 11677.49 | 0.3742 | 0.033833 | Speed 1
10.3067 | 11673.37 | 0.3742 | 0.033833 | Speed 1
10.3083 | 11670.45 | 0.3742 | 0.033833 | Speed 1
10.31 | 11670.08 | 0.3742 | 0.033833 | Speed 1
10.3117 | 11672.55 | 0.3742 | 0.033833 | Speed 1
10.3133 | 11677.3 | 0.3742 | 0.033833 | Speed 1
10.315 | 11683.61 | 0.3742 | 0.033833 | Speed 1
10.3167 | 11691.57 | 0.3742 | 0.033833 | Speed 1
10.3183 | 11700.81 | 0.3742 | 0.033833 | Speed 1
10.32 | 11711.23 | 0.3742 | 0.033833 | Speed 1
10.3217 | 11722.29 | 0.3745 | 0.033958 | Speed 1
10.3233 | 11729.88 | 0.3745 | 0.033958 | Speed 1
10.325 | 11728.79 | 0.3745 | 0.033958 | Speed 1
10.3267 | 11723.39 | 0.3745 | 0.033958 | Speed 1
10.3283 | 11716.72 | 0.3745 | 0.033958 | Speed 1
10.33 | 11709.4 | 0.3745 | 0.033958 | Speed 1
10.3317 | 11702.18 | 0.3745 | 0.033958 | Speed 1
10.3333 | 11696.14 | 0.3745 | 0.033958 | Speed 1
10.335 | 11690.56 | 0.3745 | 0.033958 | Speed 1
10.3367 | 11685.72 | 0.3745 | 0.033958 | Speed 1
10.3383 | 11681.69 | 0.3745 | 0.033958 | Speed 1
10.34 | 11680.51 | 0.3745 | 0.033958 | Speed 1
10.3417 | 11681.33 | 0.3745 | 0.033958 | Speed 1
10.3433 | 11684.44 | 0.3745 | 0.033958 | Speed 1
10.345 | 11689.01 | 0.3745 | 0.033958 | Speed 1
10.3467 | 11695.04 | 0.3745 | 0.033958 | Speed 1
10.3483 | 11702.82 | 0.3745 | 0.033958 | Speed 1
10.35 | 11711.6 | 0.3745 | 0.033958 | Speed 1
10.3517 | 11721.29 | 0.3747 | 0.034042 | Speed 1
10.3533 | 11729.15 | 0.3747 | 0.034042 | Speed 1
10.355 | 11728.05 | 0.3747 | 0.034042 | Speed 1
10.3567 | 11722.11 | 0.3747 | 0.034042 | Speed 1
10.3583 | 11714.61 | 0.3747 | 0.034042 | Speed 1
10.36 | 11706.47 | 0.3747 | 0.034042 | Speed 1
10.3617 | 11698.89 | 0.3747 | 0.034042 | Speed 1
10.3633 | 11692.03 | 0.3747 | 0.034042 | Speed 1
10.365 | 11685.9 | 0.3747 | 0.034042 | Speed 1
10.3667 | 11680.23 | 0.3747 | 0.034042 | Speed 1
10.3683 | 11675.75 | 0.3747 | 0.034042 | Speed 1
10.37 | 11672.18 | 0.3747 | 0.034042 | Speed 1
10.3717 | 11669.08 | 0.3747 | 0.034042 | Speed 1
10.3733 | 11668.53 | 0.3747 | 0.034042 | Speed 1
10.375 | 11670.72 | 0.3747 | 0.034042 | Speed 1
10.3767 | 11674.93 | 0.3747 | 0.034042 | Speed 1
10.3783 | 11680.87 | 0.3747 | 0.034042 | Speed 1
10.38 | 11688.74 | 0.3747 | 0.034042 | Speed 1
10.3817 | 11697.97 | 0.3747 | 0.034042 | Speed 1
10.3833 | 11708.3 | 0.3747 | 0.034042 | Speed 1
10.385 | 11719.46 | 0.3747 | 0.034042 | Speed 1
10.3867 | 11729.43 | 0.375 | 0.034167 | Speed 1
10.3883 | 11730.43 | 0.375 | 0.034167 | Speed 1
10.39 | 11726.13 | 0.375 | 0.034167 | Speed 1
10.3917 | 11719.37 | 0.375 | 0.034167 | Speed 1
10.3933 | 11711.87 | 0.375 | 0.034167 | Speed 1
10.395 | 11705.1 | 0.375 | 0.034167 | Speed 1
10.3967 | 11698.34 | 0.375 | 0.034167 | Speed 1
10.3983 | 11692.67 | 0.375 | 0.034167 | Speed 1
10.4 | 11687.73 | 0.375 | 0.034167 | Speed 1
10.4017 | 11683.52 | 0.375 | 0.034167 | Speed 1
10.4033 | 11680.96 | 0.375 | 0.034167 | Speed 1
10.405 | 11681.24 | 0.375 | 0.034167 | Speed 1
10.4067 | 11683.43 | 0.375 | 0.034167 | Speed 1
10.4083 | 11687.73 | 0.375 | 0.034167 | Speed 1
10.41 | 11694.04 | 0.375 | 0.034167 | Speed 1
10.4117 | 11701.72 | 0.375 | 0.034167 | Speed 1
10.4133 | 11710.5 | 0.375 | 0.034167 | Speed 1
10.415 | 11720.28 | 0.375 | 0.034167 | Speed 1
10.4167 | 11729.88 | 0.3752 | 0.03425 | Speed 1
10.4183 | 11731.62 | 0.3752 | 0.03425 | Speed 1
10.42 | 11727.32 | 0.3752 | 0.03425 | Speed 1
10.4217 | 11720.37 | 0.3752 | 0.03425 | Speed 1
10.4233 | 11712.97 | 0.3752 | 0.03425 | Speed 1
10.425 | 11705.65 | 0.3752 | 0.03425 | Speed 1
10.4267 | 11698.61 | 0.3752 | 0.03425 | Speed 1
10.4283 | 11692.21 | 0.3752 | 0.03425 | Speed 1
10.43 | 11686.54 | 0.3752 | 0.03425 | Speed 1
10.4317 | 11681.69 | 0.3752 | 0.03425 | Speed 1
10.4333 | 11677.4 | 0.3752 | 0.03425 | Speed 1
10.435 | 11674.1 | 0.3752 | 0.03425 | Speed 1
10.4367 | 11673.65 | 0.3752 | 0.03425 | Speed 1
10.4383 | 11675.75 | 0.3752 | 0.03425 | Speed 1
10.44 | 11680.14 | 0.3752 | 0.03425 | Speed 1
10.4417 | 11686.17 | 0.3752 | 0.03425 | Speed 1
10.4433 | 11693.86 | 0.3752 | 0.03425 | Speed 1
10.445 | 11703.09 | 0.3752 | 0.03425 | Speed 1
10.4467 | 11713.15 | 0.3752 | 0.03425 | Speed 1
10.4483 | 11724.4 | 0.3752 | 0.03425 | Speed 1
10.45 | 11734.82 | 0.3755 | 0.034375 | Speed 1
10.4517 | 11736.1 | 0.3755 | 0.034375 | Speed 1
10.4533 | 11731.62 | 0.3755 | 0.034375 | Speed 1
10.455 | 11724.67 | 0.3755 | 0.034375 | Speed 1
10.4567 | 11717.36 | 0.3755 | 0.034375 | Speed 1
10.4583 | 11710.04 | 0.3755 | 0.034375 | Speed 1
10.46 | 11703.27 | 0.3755 | 0.034375 | Speed 1
10.4617 | 11697.24 | 0.3755 | 0.034375 | Speed 1
10.4633 | 11692.03 | 0.3755 | 0.034375 | Speed 1
10.465 | 11687.36 | 0.3755 | 0.034375 | Speed 1
10.4667 | 11684.44 | 0.3755 | 0.034375 | Speed 1
10.4683 | 11684.25 | 0.3755 | 0.034375 | Speed 1
10.47 | 11686.45 | 0.3755 | 0.034375 | Speed 1
10.4717 | 11690.93 | 0.3755 | 0.034375 | Speed 1
10.4733 | 11696.78 | 0.3755 | 0.034375 | Speed 1
10.475 | 11703.91 | 0.3755 | 0.034375 | Speed 1
10.4767 | 11712.6 | 0.3755 | 0.034375 | Speed 1
10.4783 | 11722.48 | 0.3755 | 0.034375 | Speed 1
10.48 | 11732.08 | 0.3757 | 0.034458 | Speed 1
10.4817 | 11733.54 | 0.3757 | 0.034458 | Speed 1
10.4833 | 11728.51 | 0.3757 | 0.034458 | Speed 1
10.485 | 11721.29 | 0.3757 | 0.034458 | Speed 1
10.4867 | 11713.33 | 0.3757 | 0.034458 | Speed 1
10.4883 | 11705.74 | 0.3757 | 0.034458 | Speed 1
10.49 | 11698.52 | 0.3757 | 0.034458 | Speed 1
10.4917 | 11692.39 | 0.3757 | 0.034458 | Speed 1
10.4933 | 11687.09 | 0.3757 | 0.034458 | Speed 1
10.495 | 11682.33 | 0.3757 | 0.034458 | Speed 1
10.4967 | 11678.22 | 0.3757 | 0.034458 | Speed 1
10.4983 | 11674.74 | 0.3757 | 0.034458 | Speed 1
10.5 | 11673.56 | 0.3757 | 0.034458 | Speed 1
10.5017 | 11674.93 | 0.3757 | 0.034458 | Speed 1
10.5033 | 11678.77 | 0.3757 | 0.034458 | Speed 1
10.505 | 11684.8 | 0.3757 | 0.034458 | Speed 1
10.5067 | 11692.3 | 0.3757 | 0.034458 | Speed 1
10.5083 | 11701.17 | 0.3757 | 0.034458 | Speed 1
10.51 | 11711.05 | 0.3757 | 0.034458 | Speed 1
10.5117 | 11722.02 | 0.3757 | 0.034458 | Speed 1
10.5133 | 11733.36 | 0.376 | 0.034583 | Speed 1
10.515 | 11737.84 | 0.376 | 0.034583 | Speed 1
10.5167 | 11735 | 0.376 | 0.034583 | Speed 1
10.5183 | 11728.88 | 0.376 | 0.034583 | Speed 1
10.52 | 11721.84 | 0.376 | 0.034583 | Speed 1
10.5217 | 11714.8 | 0.376 | 0.034583 | Speed 1
10.5233 | 11707.66 | 0.376 | 0.034583 | Speed 1
10.525 | 11701.08 | 0.376 | 0.034583 | Speed 1
10.5267 | 11695.32 | 0.376 | 0.034583 | Speed 1
10.5283 | 11690.66 | 0.376 | 0.034583 | Speed 1
10.53 | 11687.55 | 0.376 | 0.034583 | Speed 1
10.5317 | 11687.36 | 0.376 | 0.034583 | Speed 1
10.5333 | 11689.38 | 0.376 | 0.034583 | Speed 1
10.535 | 11693.58 | 0.376 | 0.034583 | Speed 1
10.5367 | 11699.25 | 0.376 | 0.034583 | Speed 1
10.5383 | 11706.29 | 0.376 | 0.034583 | Speed 1
10.54 | 11714.8 | 0.376 | 0.034583 | Speed 1
10.5417 | 11723.94 | 0.376 | 0.034583 | Speed 1
10.5433 | 11733.18 | 0.3762 | 0.034667 | Speed 1
10.545 | 11734.09 | 0.3762 | 0.034667 | Speed 1
10.5467 | 11729.43 | 0.3762 | 0.034667 | Speed 1
10.5483 | 11721.93 | 0.3762 | 0.034667 | Speed 1
10.55 | 11714.16 | 0.3762 | 0.034667 | Speed 1
10.5517 | 11706.38 | 0.3762 | 0.034667 | Speed 1
10.5533 | 11699.16 | 0.3762 | 0.034667 | Speed 1
10.555 | 11692.94 | 0.3762 | 0.034667 | Speed 1
10.5567 | 11687.18 | 0.3762 | 0.034667 | Speed 1
10.5583 | 11682.33 | 0.3762 | 0.034667 | Speed 1
10.56 | 11677.95 | 0.3762 | 0.034667 | Speed 1
10.5617 | 11674.2 | 0.3762 | 0.034667 | Speed 1
10.5633 | 11672.28 | 0.3762 | 0.034667 | Speed 1
10.565 | 11673.46 | 0.3762 | 0.034667 | Speed 1
10.5667 | 11677.03 | 0.3762 | 0.034667 | Speed 1
10.5683 | 11682.61 | 0.3762 | 0.034667 | Speed 1
10.57 | 11689.83 | 0.3762 | 0.034667 | Speed 1
10.5717 | 11698.52 | 0.3762 | 0.034667 | Speed 1
10.5733 | 11708.39 | 0.3762 | 0.034667 | Speed 1
10.575 | 11719.18 | 0.3762 | 0.034667 | Speed 1
10.5767 | 11729.52 | 0.3765 | 0.034792 | Speed 1
10.5783 | 11730.89 | 0.3765 | 0.034792 | Speed 1
10.58 | 11726.23 | 0.3765 | 0.034792 | Speed 1
10.5817 | 11719.73 | 0.3765 | 0.034792 | Speed 1
10.5833 | 11712.33 | 0.3765 | 0.034792 | Speed 1
10.585 | 11705.1 | 0.3765 | 0.034792 | Speed 1
10.5867 | 11698.52 | 0.3765 | 0.034792 | Speed 1
10.5883 | 11692.48 | 0.3765 | 0.034792 | Speed 1
10.59 | 11687.09 | 0.3765 | 0.034792 | Speed 1
10.5917 | 11682.61 | 0.3765 | 0.034792 | Speed 1
10.5933 | 11679.5 | 0.3765 | 0.034792 | Speed 1
10.595 | 11678.86 | 0.3765 | 0.034792 | Speed 1
10.5967 | 11680.69 | 0.3765 | 0.034792 | Speed 1
10.5983 | 11684.35 | 0.3765 | 0.034792 | Speed 1
10.6 | 11689.65 | 0.3765 | 0.034792 | Speed 1
10.6017 | 11696.51 | 0.3765 | 0.034792 | Speed 1
10.6033 | 11704.74 | 0.3765 | 0.034792 | Speed 1
10.605 | 11714.34 | 0.3765 | 0.034792 | Speed 1
10.6067 | 11724.49 | 0.3767 | 0.034875 | Speed 1
10.6083 | 11729.15 | 0.3767 | 0.034875 | Speed 1
10.61 | 11725.95 | 0.3767 | 0.034875 | Speed 1
10.6117 | 11719.37 | 0.3767 | 0.034875 | Speed 1
10.6133 | 11711.41 | 0.3767 | 0.034875 | Speed 1
10.615 | 11703.64 | 0.3767 | 0.034875 | Speed 1
10.6167 | 11696.23 | 0.3767 | 0.034875 | Speed 1
10.6183 | 11689.65 | 0.3767 | 0.034875 | Speed 1
10.62 | 11683.61 | 0.3767 | 0.034875 | Speed 1
10.6217 | 11678.31 | 0.3767 | 0.034875 | Speed 1
10.6233 | 11673.74 | 0.3767 | 0.034875 | Speed 1
10.625 | 11670.08 | 0.3767 | 0.034875 | Speed 1
10.6267 | 11668.34 | 0.3767 | 0.034875 | Speed 1
10.6283 | 11669.62 | 0.3767 | 0.034875 | Speed 1
10.63 | 11673.01 | 0.3767 | 0.034875 | Speed 1
10.6317 | 11678.22 | 0.3767 | 0.034875 | Speed 1
10.6333 | 11685.08 | 0.3767 | 0.034875 | Speed 1
10.635 | 11693.4 | 0.3767 | 0.034875 | Speed 1
10.6367 | 11703.37 | 0.3767 | 0.034875 | Speed 1
10.6383 | 11713.88 | 0.3767 | 0.034875 | Speed 1
10.64 | 11724.76 | 0.377 | 0.035 | Speed 1
10.6417 | 11728.6 | 0.377 | 0.035 | Speed 1
10.6433 | 11725.49 | 0.377 | 0.035 | Speed 1
10.645 | 11718.82 | 0.377 | 0.035 | Speed 1
10.6467 | 11711.41 | 0.377 | 0.035 | Speed 1
10.6483 | 11703.73 | 0.377 | 0.035 | Speed 1
10.65 | 11696.87 | 0.377 | 0.035 | Speed 1
10.6517 | 11690.2 | 0.377 | 0.035 | Speed 1
10.6533 | 11684.62 | 0.377 | 0.035 | Speed 1
10.655 | 11679.68 | 0.377 | 0.035 | Speed 1
10.6567 | 11675.84 | 0.377 | 0.035 | Speed 1
10.6583 | 11674.84 | 0.377 | 0.035 | Speed 1
10.66 | 11676.57 | 0.377 | 0.035 | Speed 1
10.6617 | 11680.05 | 0.377 | 0.035 | Speed 1
10.6633 | 11685.44 | 0.377 | 0.035 | Speed 1
10.665 | 11692.21 | 0.377 | 0.035 | Speed 1
10.6667 | 11700.26 | 0.377 | 0.035 | Speed 1
10.6683 | 11709.31 | 0.377 | 0.035 | Speed 1
10.67 | 11718.64 | 0.3772 | 0.035083 | Speed 1
10.6717 | 11720.37 | 0.3772 | 0.035083 | Speed 1
10.6733 | 11715.53 | 0.3772 | 0.035083 | Speed 1
10.675 | 11708.3 | 0.3772 | 0.035083 | Speed 1
10.6767 | 11700.35 | 0.3772 | 0.035083 | Speed 1
10.6783 | 11692.67 | 0.3772 | 0.035083 | Speed 1
10.68 | 11685.26 | 0.3772 | 0.035083 | Speed 1
10.6817 | 11678.49 | 0.3772 | 0.035083 | Speed 1
10.6833 | 11672.73 | 0.3772 | 0.035083 | Speed 1
10.685 | 11668.07 | 0.3772 | 0.035083 | Speed 1
10.6867 | 11663.86 | 0.3772 | 0.035083 | Speed 1
10.6883 | 11660.39 | 0.3772 | 0.035083 | Speed 1
10.69 | 11657.83 | 0.3772 | 0.035083 | Speed 1
10.6917 | 11658.83 | 0.3772 | 0.035083 | Speed 1
10.6933 | 11662.13 | 0.3772 | 0.035083 | Speed 1
10.695 | 11667.61 | 0.3772 | 0.035083 | Speed 1
10.6967 | 11674.56 | 0.3772 | 0.035083 | Speed 1
10.6983 | 11683.34 | 0.3772 | 0.035083 | Speed 1
10.7 | 11693.03 | 0.3772 | 0.035083 | Speed 1
10.7017 | 11703.55 | 0.3772 | 0.035083 | Speed 1
10.7033 | 11715.16 | 0.3775 | 0.035208 | Speed 1
10.705 | 11723.03 | 0.3775 | 0.035208 | Speed 1
10.7067 | 11722.39 | 0.3775 | 0.035208 | Speed 1
10.7083 | 11717.17 | 0.3775 | 0.035208 | Speed 1
10.71 | 11709.95 | 0.3775 | 0.035208 | Speed 1
10.7117 | 11702.45 | 0.3775 | 0.035208 | Speed 1
10.7133 | 11695.32 | 0.3775 | 0.035208 | Speed 1
10.715 | 11688.92 | 0.3775 | 0.035208 | Speed 1
10.7167 | 11683.07 | 0.3775 | 0.035208 | Speed 1
10.7183 | 11678.04 | 0.3775 | 0.035208 | Speed 1
10.72 | 11674.29 | 0.3775 | 0.035208 | Speed 1
10.7217 | 11673.19 | 0.3775 | 0.035208 | Speed 1
10.7233 | 11674.38 | 0.3775 | 0.035208 | Speed 1
10.725 | 11677.85 | 0.3775 | 0.035208 | Speed 1
10.7267 | 11682.7 | 0.3775 | 0.035208 | Speed 1
10.7283 | 11689.19 | 0.3775 | 0.035208 | Speed 1
10.73 | 11696.96 | 0.3775 | 0.035208 | Speed 1
10.7317 | 11706.38 | 0.3775 | 0.035208 | Speed 1
10.7333 | 11716.53 | 0.3777 | 0.035292 | Speed 1
10.735 | 11721.29 | 0.3777 | 0.035292 | Speed 1
10.7367 | 11718 | 0.3777 | 0.035292 | Speed 1
10.7383 | 11711.32 | 0.3777 | 0.035292 | Speed 1
10.74 | 11703.64 | 0.3777 | 0.035292 | Speed 1
10.7417 | 11695.78 | 0.3777 | 0.035292 | Speed 1
10.7433 | 11688.37 | 0.3777 | 0.035292 | Speed 1
10.745 | 11681.79 | 0.3777 | 0.035292 | Speed 1
10.7467 | 11675.84 | 0.3777 | 0.035292 | Speed 1
10.7483 | 11670.63 | 0.3777 | 0.035292 | Speed 1
10.75 | 11666.15 | 0.3777 | 0.035292 | Speed 1
10.7517 | 11662.4 | 0.3777 | 0.035292 | Speed 1
10.7533 | 11660.21 | 0.3777 | 0.035292 | Speed 1
10.755 | 11661.03 | 0.3777 | 0.035292 | Speed 1
10.7567 | 11664.5 | 0.3777 | 0.035292 | Speed 1
10.7583 | 11669.62 | 0.3777 | 0.035292 | Speed 1
10.76 | 11676.21 | 0.3777 | 0.035292 | Speed 1
10.7617 | 11684.35 | 0.3777 | 0.035292 | Speed 1
10.7633 | 11694.13 | 0.3777 | 0.035292 | Speed 1
10.765 | 11705.29 | 0.3777 | 0.035292 | Speed 1
10.7667 | 11716.81 | 0.378 | 0.035417 | Speed 1
10.7683 | 11721.84 | 0.378 | 0.035417 | Speed 1
10.77 | 11719.28 | 0.378 | 0.035417 | Speed 1
10.7717 | 11713.15 | 0.378 | 0.035417 | Speed 1
10.7733 | 11705.83 | 0.378 | 0.035417 | Speed 1
10.775 | 11698.61 | 0.378 | 0.035417 | Speed 1
10.7767 | 11691.75 | 0.378 | 0.035417 | Speed 1
10.7783 | 11685.53 | 0.378 | 0.035417 | Speed 1
10.78 | 11679.96 | 0.378 | 0.035417 | Speed 1
10.7817 | 11674.74 | 0.378 | 0.035417 | Speed 1
10.7833 | 11670.81 | 0.378 | 0.035417 | Speed 1
10.785 | 11669.26 | 0.378 | 0.035417 | Speed 1
10.7867 | 11670.26 | 0.378 | 0.035417 | Speed 1
10.7883 | 11673.46 | 0.378 | 0.035417 | Speed 1
10.79 | 11678.22 | 0.378 | 0.035417 | Speed 1
10.7917 | 11684.53 | 0.378 | 0.035417 | Speed 1
10.7933 | 11692.58 | 0.378 | 0.035417 | Speed 1
10.795 | 11701.54 | 0.378 | 0.035417 | Speed 1
10.7967 | 11711.41 | 0.3782 | 0.0355 | Speed 1
10.7983 | 11716.44 | 0.3782 | 0.0355 | Speed 1
10.8 | 11713.52 | 0.3782 | 0.0355 | Speed 1
10.8017 | 11706.93 | 0.3782 | 0.0355 | Speed 1
10.8033 | 11699.71 | 0.3782 | 0.0355 | Speed 1
10.805 | 11691.94 | 0.3782 | 0.0355 | Speed 1
10.8067 | 11684.53 | 0.3782 | 0.0355 | Speed 1
10.8083 | 11678.22 | 0.3782 | 0.0355 | Speed 1
10.81 | 11672.92 | 0.3782 | 0.0355 | Speed 1
10.8117 | 11667.7 | 0.3782 | 0.0355 | Speed 1
10.8133 | 11663.31 | 0.3782 | 0.0355 | Speed 1
10.815 | 11659.47 | 0.3782 | 0.0355 | Speed 1
10.8167 | 11656.73 | 0.3782 | 0.0355 | Speed 1
10.8183 | 11657.37 | 0.3782 | 0.0355 | Speed 1
10.82 | 11660.57 | 0.3782 | 0.0355 | Speed 1
10.8217 | 11665.51 | 0.3782 | 0.0355 | Speed 1
10.8233 | 11672.28 | 0.3782 | 0.0355 | Speed 1
10.825 | 11680.6 | 0.3782 | 0.0355 | Speed 1
10.8267 | 11689.83 | 0.3782 | 0.0355 | Speed 1
10.8283 | 11700.26 | 0.3782 | 0.0355 | Speed 1
10.83 | 11711.6 | 0.3785 | 0.035625 | Speed 1
10.8317 | 11716.44 | 0.3785 | 0.035625 | Speed 1
10.8333 | 11713.52 | 0.3785 | 0.035625 | Speed 1
10.835 | 11707.21 | 0.3785 | 0.035625 | Speed 1
10.8367 | 11699.62 | 0.3785 | 0.035625 | Speed 1
10.8383 | 11692.12 | 0.3785 | 0.035625 | Speed 1
10.84 | 11685.26 | 0.3785 | 0.035625 | Speed 1
10.8417 | 11678.95 | 0.3785 | 0.035625 | Speed 1
10.8433 | 11673.1 | 0.3785 | 0.035625 | Speed 1
10.845 | 11667.98 | 0.3785 | 0.035625 | Speed 1
10.8467 | 11663.77 | 0.3785 | 0.035625 | Speed 1
10.8483 | 11661.58 | 0.3785 | 0.035625 | Speed 1
10.85 | 11662.31 | 0.3785 | 0.035625 | Speed 1
10.8517 | 11664.96 | 0.3785 | 0.035625 | Speed 1
10.8533 | 11669.72 | 0.3785 | 0.035625 | Speed 1
10.855 | 11675.75 | 0.3785 | 0.035625 | Speed 1
10.8567 | 11683.43 | 0.3785 | 0.035625 | Speed 1
10.8583 | 11691.75 | 0.3785 | 0.035625 | Speed 1
10.86 | 11700.35 | 0.3787 | 0.035708 | Speed 1
10.8617 | 11706.57 | 0.3787 | 0.035708 | Speed 1
10.8633 | 11704.28 | 0.3787 | 0.035708 | Speed 1
10.865 | 11697.88 | 0.3787 | 0.035708 | Speed 1
10.8667 | 11689.83 | 0.3787 | 0.035708 | Speed 1
10.8683 | 11681.51 | 0.3787 | 0.035708 | Speed 1
10.87 | 11673.56 | 0.3787 | 0.035708 | Speed 1
10.8717 | 11666.51 | 0.3787 | 0.035708 | Speed 1
10.8733 | 11660.11 | 0.3787 | 0.035708 | Speed 1
10.875 | 11654.44 | 0.3787 | 0.035708 | Speed 1
10.8767 | 11649.69 | 0.3787 | 0.035708 | Speed 1
10.8783 | 11645.57 | 0.3787 | 0.035708 | Speed 1
10.88 | 11642.65 | 0.3787 | 0.035708 | Speed 1
10.8817 | 11642.74 | 0.3787 | 0.035708 | Speed 1
10.8833 | 11645.3 | 0.3787 | 0.035708 | Speed 1
10.885 | 11650.06 | 0.3787 | 0.035708 | Speed 1
10.8867 | 11656.55 | 0.3787 | 0.035708 | Speed 1
10.8883 | 11664.69 | 0.3787 | 0.035708 | Speed 1
10.89 | 11674.01 | 0.3787 | 0.035708 | Speed 1
10.8917 | 11684.62 | 0.3787 | 0.035708 | Speed 1
10.8933 | 11696.05 | 0.379 | 0.035833 | Speed 1
10.895 | 11703.64 | 0.379 | 0.035833 | Speed 1
10.8967 | 11702.18 | 0.379 | 0.035833 | Speed 1
10.8983 | 11696.51 | 0.379 | 0.035833 | Speed 1
10.9 | 11689.28 | 0.379 | 0.035833 | Speed 1
10.9017 | 11681.88 | 0.379 | 0.035833 | Speed 1
10.9033 | 11674.74 | 0.379 | 0.035833 | Speed 1
10.905 | 11668.53 | 0.379 | 0.035833 | Speed 1
10.9067 | 11662.77 | 0.379 | 0.035833 | Speed 1
10.9083 | 11657.74 | 0.379 | 0.035833 | Speed 1
10.91 | 11653.62 | 0.379 | 0.035833 | Speed 1
10.9117 | 11652.07 | 0.379 | 0.035833 | Speed 1
10.9133 | 11652.8 | 0.379 | 0.035833 | Speed 1
10.915 | 11655.63 | 0.379 | 0.035833 | Speed 1
10.9167 | 11660.57 | 0.379 | 0.035833 | Speed 1
10.9183 | 11666.97 | 0.379 | 0.035833 | Speed 1
10.92 | 11674.74 | 0.379 | 0.035833 | Speed 1
10.9217 | 11684.07 | 0.379 | 0.035833 | Speed 1
10.9233 | 11694.13 | 0.3792 | 0.035917 | Speed 1
10.925 | 11702.09 | 0.3792 | 0.035917 | Speed 1
10.9267 | 11700.81 | 0.3792 | 0.035917 | Speed 1
10.9283 | 11695.41 | 0.3792 | 0.035917 | Speed 1
10.93 | 11688.09 | 0.3792 | 0.035917 | Speed 1
10.9317 | 11680.41 | 0.3792 | 0.035917 | Speed 1
10.9333 | 11672.92 | 0.3792 | 0.035917 | Speed 1
10.935 | 11665.87 | 0.3792 | 0.035917 | Speed 1
10.9367 | 11659.75 | 0.3792 | 0.035917 | Speed 1
10.9383 | 11654.63 | 0.3792 | 0.035917 | Speed 1
10.94 | 11650.24 | 0.3792 | 0.035917 | Speed 1
10.9417 | 11646.21 | 0.3792 | 0.035917 | Speed 1
10.9433 | 11643.11 | 0.3792 | 0.035917 | Speed 1
10.945 | 11642.92 | 0.3792 | 0.035917 | Speed 1
10.9467 | 11645.57 | 0.3792 | 0.035917 | Speed 1
10.9483 | 11650.33 | 0.3792 | 0.035917 | Speed 1
10.95 | 11656.55 | 0.3792 | 0.035917 | Speed 1
10.9517 | 11664.59 | 0.3792 | 0.035917 | Speed 1
10.9533 | 11673.83 | 0.3792 | 0.035917 | Speed 1
10.955 | 11684.62 | 0.3792 | 0.035917 | Speed 1
10.9567 | 11696.32 | 0.3795 | 0.036042 | Speed 1
10.9583 | 11704.28 | 0.3795 | 0.036042 | Speed 1
10.96 | 11703.73 | 0.3795 | 0.036042 | Speed 1
10.9617 | 11698.43 | 0.3795 | 0.036042 | Speed 1
10.9633 | 11691.39 | 0.3795 | 0.036042 | Speed 1
10.965 | 11684.16 | 0.3795 | 0.036042 | Speed 1
10.9667 | 11677.03 | 0.3795 | 0.036042 | Speed 1
10.9683 | 11670.54 | 0.3795 | 0.036042 | Speed 1
10.97 | 11664.78 | 0.3795 | 0.036042 | Speed 1
10.9717 | 11659.84 | 0.3795 | 0.036042 | Speed 1
10.9733 | 11655.54 | 0.3795 | 0.036042 | Speed 1
10.975 | 11653.35 | 0.3795 | 0.036042 | Speed 1
10.9767 | 11653.99 | 0.3795 | 0.036042 | Speed 1
10.9783 | 11656.73 | 0.3795 | 0.036042 | Speed 1
10.98 | 11661.21 | 0.3795 | 0.036042 | Speed 1
10.9817 | 11667.43 | 0.3795 | 0.036042 | Speed 1
10.9833 | 11675.2 | 0.3795 | 0.036042 | Speed 1
10.985 | 11684.35 | 0.3795 | 0.036042 | Speed 1
10.9867 | 11694.31 | 0.3797 | 0.036125 | Speed 1
10.9883 | 11702.36 | 0.3797 | 0.036125 | Speed 1
10.99 | 11701.45 | 0.3797 | 0.036125 | Speed 1
10.9917 | 11695.59 | 0.3797 | 0.036125 | Speed 1
10.9933 | 11688.19 | 0.3797 | 0.036125 | Speed 1
10.995 | 11680.14 | 0.3797 | 0.036125 | Speed 1
10.9967 | 11672.64 | 0.3797 | 0.036125 | Speed 1
10.9983 | 11665.97 | 0.3797 | 0.036125 | Speed 1
11 | 11660.21 | 0.3797 | 0.036125 | Speed 1
11.0017 | 11655.18 | 0.3797 | 0.036125 | Speed 1
11.0033 | 11650.51 | 0.3797 | 0.036125 | Speed 1
11.005 | 11646.67 | 0.3797 | 0.036125 | Speed 1
11.0067 | 11643.84 | 0.3797 | 0.036125 | Speed 1
11.0083 | 11643.38 | 0.3797 | 0.036125 | Speed 1
11.01 | 11645.48 | 0.3797 | 0.036125 | Speed 1
11.0117 | 11650.06 | 0.3797 | 0.036125 | Speed 1
11.0133 | 11656.36 | 0.3797 | 0.036125 | Speed 1
11.015 | 11664.14 | 0.3797 | 0.036125 | Speed 1
11.0167 | 11673.46 | 0.3797 | 0.036125 | Speed 1
11.0183 | 11684.07 | 0.3797 | 0.036125 | Speed 1
11.02 | 11695.59 | 0.3797 | 0.036125 | Speed 1
11.0217 | 11705.56 | 0.38 | 0.03625 | Speed 1
11.0233 | 11706.75 | 0.38 | 0.03625 | Speed 1
11.025 | 11702.18 | 0.38 | 0.03625 | Speed 1
11.0267 | 11695.68 | 0.38 | 0.03625 | Speed 1
11.0283 | 11688.46 | 0.38 | 0.03625 | Speed 1
11.03 | 11681.33 | 0.38 | 0.03625 | Speed 1
11.0317 | 11675.11 | 0.38 | 0.03625 | Speed 1
11.0333 | 11669.26 | 0.38 | 0.03625 | Speed 1
11.035 | 11664.05 | 0.38 | 0.03625 | Speed 1
11.0367 | 11659.84 | 0.38 | 0.03625 | Speed 1
11.0383 | 11657.46 | 0.38 | 0.03625 | Speed 1
11.04 | 11657.46 | 0.38 | 0.03625 | Speed 1
11.0417 | 11659.84 | 0.38 | 0.03625 | Speed 1
11.0433 | 11664.23 | 0.38 | 0.03625 | Speed 1
11.045 | 11670.54 | 0.38 | 0.03625 | Speed 1
11.0467 | 11678.4 | 0.38 | 0.03625 | Speed 1
11.0483 | 11687.45 | 0.38 | 0.03625 | Speed 1
11.05 | 11697.33 | 0.38 | 0.03625 | Speed 1
11.0517 | 11705.47 | 0.3802 | 0.036333 | Speed 1
11.0533 | 11704.92 | 0.3802 | 0.036333 | Speed 1
11.055 | 11699.25 | 0.3802 | 0.036333 | Speed 1
11.0567 | 11691.94 | 0.3802 | 0.036333 | Speed 1
11.0583 | 11683.89 | 0.3802 | 0.036333 | Speed 1
11.06 | 11676.3 | 0.3802 | 0.036333 | Speed 1
11.0617 | 11669.99 | 0.3802 | 0.036333 | Speed 1
11.0633 | 11663.77 | 0.3802 | 0.036333 | Speed 1
11.065 | 11658.47 | 0.3802 | 0.036333 | Speed 1
11.0667 | 11654.17 | 0.3802 | 0.036333 | Speed 1
11.0683 | 11650.15 | 0.3802 | 0.036333 | Speed 1
11.07 | 11646.86 | 0.3802 | 0.036333 | Speed 1
11.0717 | 11645.85 | 0.3802 | 0.036333 | Speed 1
11.0733 | 11647.86 | 0.3802 | 0.036333 | Speed 1
11.075 | 11652.07 | 0.3802 | 0.036333 | Speed 1
11.0767 | 11658.29 | 0.3802 | 0.036333 | Speed 1
11.0783 | 11666.06 | 0.3802 | 0.036333 | Speed 1
11.08 | 11675.29 | 0.3802 | 0.036333 | Speed 1
11.0817 | 11685.53 | 0.3802 | 0.036333 | Speed 1
11.0833 | 11697.06 | 0.3802 | 0.036333 | Speed 1
11.085 | 11707.11 | 0.3805 | 0.036458 | Speed 1
11.0867 | 11708.39 | 0.3805 | 0.036458 | Speed 1
11.0883 | 11704.01 | 0.3805 | 0.036458 | Speed 1
11.09 | 11697.33 | 0.3805 | 0.036458 | Speed 1
11.0917 | 11690.02 | 0.3805 | 0.036458 | Speed 1
11.0933 | 11683.07 | 0.3805 | 0.036458 | Speed 1
11.095 | 11676.85 | 0.3805 | 0.036458 | Speed 1
11.0967 | 11671.18 | 0.3805 | 0.036458 | Speed 1
11.0983 | 11666.06 | 0.3805 | 0.036458 | Speed 1
11.1 | 11661.67 | 0.3805 | 0.036458 | Speed 1
11.1017 | 11659.02 | 0.3805 | 0.036458 | Speed 1
11.1033 | 11658.93 | 0.3805 | 0.036458 | Speed 1
11.105 | 11661.12 | 0.3805 | 0.036458 | Speed 1
11.1067 | 11665.51 | 0.3805 | 0.036458 | Speed 1
11.1083 | 11671.64 | 0.3805 | 0.036458 | Speed 1
11.11 | 11679.32 | 0.3805 | 0.036458 | Speed 1
11.1117 | 11688.19 | 0.3805 | 0.036458 | Speed 1
11.1133 | 11698.15 | 0.3807 | 0.036542 | Speed 1
11.115 | 11706.2 | 0.3807 | 0.036542 | Speed 1
11.1167 | 11705.65 | 0.3807 | 0.036542 | Speed 1
11.1183 | 11699.98 | 0.3807 | 0.036542 | Speed 1
11.12 | 11692.39 | 0.3807 | 0.036542 | Speed 1
11.1217 | 11684.53 | 0.3807 | 0.036542 | Speed 1
11.1233 | 11677.3 | 0.3807 | 0.036542 | Speed 1
11.125 | 11670.26 | 0.3807 | 0.036542 | Speed 1
11.1267 | 11664.23 | 0.3807 | 0.036542 | Speed 1
11.1283 | 11659.11 | 0.3807 | 0.036542 | Speed 1
11.13 | 11654.35 | 0.3807 | 0.036542 | Speed 1
11.1317 | 11650.51 | 0.3807 | 0.036542 | Speed 1
11.1333 | 11647.59 | 0.3807 | 0.036542 | Speed 1
11.135 | 11646.12 | 0.3807 | 0.036542 | Speed 1
11.1367 | 11647.77 | 0.3807 | 0.036542 | Speed 1
11.1383 | 11651.61 | 0.3807 | 0.036542 | Speed 1
11.14 | 11657.92 | 0.3807 | 0.036542 | Speed 1
11.1417 | 11665.69 | 0.3807 | 0.036542 | Speed 1
11.1433 | 11674.74 | 0.3807 | 0.036542 | Speed 1
11.145 | 11685.17 | 0.3807 | 0.036542 | Speed 1
11.1467 | 11696.87 | 0.3807 | 0.036542 | Speed 1
11.1483 | 11707.39 | 0.381 | 0.036667 | Speed 1
11.15 | 11709.22 | 0.381 | 0.036667 | Speed 1
11.1517 | 11704.83 | 0.381 | 0.036667 | Speed 1
11.1533 | 11698.52 | 0.381 | 0.036667 | Speed 1
11.155 | 11691.3 | 0.381 | 0.036667 | Speed 1
11.1567 | 11684.16 | 0.381 | 0.036667 | Speed 1
11.1583 | 11677.76 | 0.381 | 0.036667 | Speed 1
11.16 | 11671.73 | 0.381 | 0.036667 | Speed 1
11.1617 | 11666.33 | 0.381 | 0.036667 | Speed 1
11.1633 | 11661.58 | 0.381 | 0.036667 | Speed 1
11.165 | 11657.37 | 0.381 | 0.036667 | Speed 1
11.1667 | 11654.9 | 0.381 | 0.036667 | Speed 1
11.1683 | 11655.36 | 0.381 | 0.036667 | Speed 1
11.17 | 11658.19 | 0.381 | 0.036667 | Speed 1
11.1717 | 11662.86 | 0.381 | 0.036667 | Speed 1
11.1733 | 11669.35 | 0.381 | 0.036667 | Speed 1
11.175 | 11677.3 | 0.381 | 0.036667 | Speed 1
11.1767 | 11686.91 | 0.381 | 0.036667 | Speed 1
11.1783 | 11697.7 | 0.381 | 0.036667 | Speed 1
11.18 | 11707.21 | 0.3812 | 0.03675 | Speed 1
11.1817 | 11707.48 | 0.3812 | 0.03675 | Speed 1
11.1833 | 11703.09 | 0.3812 | 0.03675 | Speed 1
11.185 | 11696.23 | 0.3812 | 0.03675 | Speed 1
11.1867 | 11688.83 | 0.3812 | 0.03675 | Speed 1
11.1883 | 11681.79 | 0.3812 | 0.03675 | Speed 1
11.19 | 11675.11 | 0.3812 | 0.03675 | Speed 1
11.1917 | 11669.08 | 0.3812 | 0.03675 | Speed 1
11.1933 | 11663.95 | 0.3812 | 0.03675 | Speed 1
11.195 | 11659.57 | 0.3812 | 0.03675 | Speed 1
11.1967 | 11655.63 | 0.3812 | 0.03675 | Speed 1
11.1983 | 11653.99 | 0.3812 | 0.03675 | Speed 1
11.2 | 11654.72 | 0.3812 | 0.03675 | Speed 1
11.2017 | 11657.92 | 0.3812 | 0.03675 | Speed 1
11.2033 | 11663.31 | 0.3812 | 0.03675 | Speed 1
11.205 | 11670.08 | 0.3812 | 0.03675 | Speed 1
11.2067 | 11678.31 | 0.3812 | 0.03675 | Speed 1
11.2083 | 11688 | 0.3812 | 0.03675 | Speed 1
11.21 | 11698.89 | 0.3812 | 0.03675 | Speed 1
11.2117 | 11710.5 | 0.3815 | 0.036875 | Speed 1
11.2133 | 11718.73 | 0.3815 | 0.036875 | Speed 1
11.215 | 11717.72 | 0.3815 | 0.036875 | Speed 1
11.2167 | 11712.33 | 0.3815 | 0.036875 | Speed 1
11.2183 | 11705.47 | 0.3815 | 0.036875 | Speed 1
11.22 | 11698.06 | 0.3815 | 0.036875 | Speed 1
11.2217 | 11690.93 | 0.3815 | 0.036875 | Speed 1
11.2233 | 11684.62 | 0.3815 | 0.036875 | Speed 1
11.225 | 11679.04 | 0.3815 | 0.036875 | Speed 1
11.2267 | 11673.83 | 0.3815 | 0.036875 | Speed 1
11.2283 | 11670.54 | 0.3815 | 0.036875 | Speed 1
11.23 | 11669.81 | 0.3815 | 0.036875 | Speed 1
11.2317 | 11671.09 | 0.3815 | 0.036875 | Speed 1
11.2333 | 11674.65 | 0.3815 | 0.036875 | Speed 1
11.235 | 11679.77 | 0.3815 | 0.036875 | Speed 1
11.2367 | 11685.99 | 0.3815 | 0.036875 | Speed 1
11.2383 | 11694.31 | 0.3815 | 0.036875 | Speed 1
11.24 | 11703.37 | 0.3815 | 0.036875 | Speed 1
11.2417 | 11712.78 | 0.3817 | 0.036958 | Speed 1
11.2433 | 11714.34 | 0.3817 | 0.036958 | Speed 1
11.245 | 11709.4 | 0.3817 | 0.036958 | Speed 1
11.2467 | 11702.18 | 0.3817 | 0.036958 | Speed 1
11.2483 | 11694.22 | 0.3817 | 0.036958 | Speed 1
11.25 | 11686.36 | 0.3817 | 0.036958 | Speed 1
11.2517 | 11679.04 | 0.3817 | 0.036958 | Speed 1
11.2533 | 11672.55 | 0.3817 | 0.036958 | Speed 1
11.255 | 11666.88 | 0.3817 | 0.036958 | Speed 1
11.2567 | 11661.85 | 0.3817 | 0.036958 | Speed 1
11.2583 | 11657.65 | 0.3817 | 0.036958 | Speed 1
11.26 | 11654.08 | 0.3817 | 0.036958 | Speed 1
11.2617 | 11651.61 | 0.3817 | 0.036958 | Speed 1
11.2633 | 11652.16 | 0.3817 | 0.036958 | Speed 1
11.265 | 11655.36 | 0.3817 | 0.036958 | Speed 1
11.2667 | 11660.57 | 0.3817 | 0.036958 | Speed 1
11.2683 | 11667.43 | 0.3817 | 0.036958 | Speed 1
11.27 | 11675.84 | 0.3817 | 0.036958 | Speed 1
11.2717 | 11685.44 | 0.3817 | 0.036958 | Speed 1
11.2733 | 11696.42 | 0.3817 | 0.036958 | Speed 1
11.275 | 11707.75 | 0.382 | 0.037083 | Speed 1
11.2767 | 11713.15 | 0.382 | 0.037083 | Speed 1
11.2783 | 11711.05 | 0.382 | 0.037083 | Speed 1
11.28 | 11705.1 | 0.382 | 0.037083 | Speed 1
11.2817 | 11697.88 | 0.382 | 0.037083 | Speed 1
11.2833 | 11690.66 | 0.382 | 0.037083 | Speed 1
11.285 | 11683.8 | 0.382 | 0.037083 | Speed 1
11.2867 | 11677.76 | 0.382 | 0.037083 | Speed 1
11.2883 | 11672.46 | 0.382 | 0.037083 | Speed 1
11.29 | 11667.8 | 0.382 | 0.037083 | Speed 1
11.2917 | 11663.68 | 0.382 | 0.037083 | Speed 1
11.2933 | 11662.31 | 0.382 | 0.037083 | Speed 1
11.295 | 11663.59 | 0.382 | 0.037083 | Speed 1
11.2967 | 11667.06 | 0.382 | 0.037083 | Speed 1
11.2983 | 11672.46 | 0.382 | 0.037083 | Speed 1
11.3 | 11679.13 | 0.382 | 0.037083 | Speed 1
11.3017 | 11687.18 | 0.382 | 0.037083 | Speed 1
11.3033 | 11696.51 | 0.382 | 0.037083 | Speed 1
11.305 | 11706.47 | 0.3822 | 0.037167 | Speed 1
11.3067 | 11714.52 | 0.3822 | 0.037167 | Speed 1
11.3083 | 11713.97 | 0.3822 | 0.037167 | Speed 1
11.31 | 11708.76 | 0.3822 | 0.037167 | Speed 1
11.3117 | 11701.63 | 0.3822 | 0.037167 | Speed 1
11.3133 | 11693.86 | 0.3822 | 0.037167 | Speed 1
11.315 | 11686.36 | 0.3822 | 0.037167 | Speed 1
11.3167 | 11679.41 | 0.3822 | 0.037167 | Speed 1
11.3183 | 11673.46 | 0.3822 | 0.037167 | Speed 1
11.32 | 11668.25 | 0.3822 | 0.037167 | Speed 1
11.3217 | 11663.5 | 0.3822 | 0.037167 | Speed 1
11.3233 | 11659.47 | 0.3822 | 0.037167 | Speed 1
11.325 | 11657.19 | 0.3822 | 0.037167 | Speed 1
11.3267 | 11657.65 | 0.3822 | 0.037167 | Speed 1
11.3283 | 11660.75 | 0.3822 | 0.037167 | Speed 1
11.33 | 11665.78 | 0.3822 | 0.037167 | Speed 1
11.3317 | 11672.28 | 0.3822 | 0.037167 | Speed 1
11.3333 | 11680.51 | 0.3822 | 0.037167 | Speed 1
11.335 | 11690.02 | 0.3822 | 0.037167 | Speed 1
11.3367 | 11700.53 | 0.3822 | 0.037167 | Speed 1
11.3383 | 11711.78 | 0.3825 | 0.037292 | Speed 1
11.34 | 11715.62 | 0.3825 | 0.037292 | Speed 1
11.3417 | 11712.24 | 0.3825 | 0.037292 | Speed 1
11.3433 | 11706.02 | 0.3825 | 0.037292 | Speed 1
11.345 | 11698.89 | 0.3825 | 0.037292 | Speed 1
11.3467 | 11691.11 | 0.3825 | 0.037292 | Speed 1
11.3483 | 11684.25 | 0.3825 | 0.037292 | Speed 1
11.35 | 11678.04 | 0.3825 | 0.037292 | Speed 1
11.3517 | 11672.64 | 0.3825 | 0.037292 | Speed 1
11.3533 | 11667.8 | 0.3825 | 0.037292 | Speed 1
11.355 | 11663.95 | 0.3825 | 0.037292 | Speed 1
11.3567 | 11661.58 | 0.3825 | 0.037292 | Speed 1
11.3583 | 11662.13 | 0.3825 | 0.037292 | Speed 1
11.36 | 11665.05 | 0.3825 | 0.037292 | Speed 1
11.3617 | 11669.53 | 0.3825 | 0.037292 | Speed 1
11.3633 | 11676.02 | 0.3825 | 0.037292 | Speed 1
11.365 | 11684.07 | 0.3825 | 0.037292 | Speed 1
11.3667 | 11692.94 | 0.3825 | 0.037292 | Speed 1
11.3683 | 11703.37 | 0.3827 | 0.037375 | Speed 1
11.37 | 11709.49 | 0.3827 | 0.037375 | Speed 1
11.3717 | 11707.21 | 0.3827 | 0.037375 | Speed 1
11.3733 | 11700.99 | 0.3827 | 0.037375 | Speed 1
11.375 | 11693.49 | 0.3827 | 0.037375 | Speed 1
11.3767 | 11685.81 | 0.3827 | 0.037375 | Speed 1
11.3783 | 11678.68 | 0.3827 | 0.037375 | Speed 1
11.38 | 11672.18 | 0.3827 | 0.037375 | Speed 1
11.3817 | 11666.42 | 0.3827 | 0.037375 | Speed 1
11.3833 | 11661.21 | 0.3827 | 0.037375 | Speed 1
11.385 | 11656.91 | 0.3827 | 0.037375 | Speed 1
11.3867 | 11653.35 | 0.3827 | 0.037375 | Speed 1
11.3883 | 11650.51 | 0.3827 | 0.037375 | Speed 1
11.39 | 11650.24 | 0.3827 | 0.037375 | Speed 1
11.3917 | 11652.89 | 0.3827 | 0.037375 | Speed 1
11.3933 | 11657.74 | 0.3827 | 0.037375 | Speed 1
11.395 | 11664.41 | 0.3827 | 0.037375 | Speed 1
11.3967 | 11672.28 | 0.3827 | 0.037375 | Speed 1
11.3983 | 11681.6 | 0.3827 | 0.037375 | Speed 1
11.4 | 11692.21 | 0.3827 | 0.037375 | Speed 1
11.4017 | 11703.64 | 0.3827 | 0.037375 | Speed 1
11.4033 | 11714.06 | 0.383 | 0.0375 | Speed 1
11.405 | 11715.62 | 0.383 | 0.0375 | Speed 1
11.4067 | 11711.69 | 0.383 | 0.0375 | Speed 1
11.4083 | 11705.29 | 0.383 | 0.0375 | Speed 1
11.41 | 11698.34 | 0.383 | 0.0375 | Speed 1
11.4117 | 11691.48 | 0.383 | 0.0375 | Speed 1
11.4133 | 11684.99 | 0.383 | 0.0375 | Speed 1
11.415 | 11679.5 | 0.383 | 0.0375 | Speed 1
11.4167 | 11674.74 | 0.383 | 0.0375 | Speed 1
11.4183 | 11672.18 | 0.383 | 0.0375 | Speed 1
11.42 | 11671.82 | 0.383 | 0.0375 | Speed 1
11.4217 | 11673.37 | 0.383 | 0.0375 | Speed 1
11.4233 | 11676.76 | 0.383 | 0.0375 | Speed 1
11.425 | 11681.88 | 0.383 | 0.0375 | Speed 1
11.4267 | 11688.28 | 0.383 | 0.0375 | Speed 1
11.4283 | 11695.59 | 0.383 | 0.0375 | Speed 1
11.43 | 11704.37 | 0.383 | 0.0375 | Speed 1
11.4317 | 11713.61 | 0.3832 | 0.037583 | Speed 1
11.4333 | 11715.71 | 0.3832 | 0.037583 | Speed 1
11.435 | 11711.14 | 0.3832 | 0.037583 | Speed 1
11.4367 | 11703.55 | 0.3832 | 0.037583 | Speed 1
11.4383 | 11695.32 | 0.3832 | 0.037583 | Speed 1
11.44 | 11687 | 0.3832 | 0.037583 | Speed 1
11.4417 | 11679.68 | 0.3832 | 0.037583 | Speed 1
11.4433 | 11672.92 | 0.3832 | 0.037583 | Speed 1
11.445 | 11667.15 | 0.3832 | 0.037583 | Speed 1
11.4467 | 11661.85 | 0.3832 | 0.037583 | Speed 1
11.4483 | 11657.37 | 0.3832 | 0.037583 | Speed 1
11.45 | 11653.62 | 0.3832 | 0.037583 | Speed 1
11.4517 | 11650.7 | 0.3832 | 0.037583 | Speed 1
11.4533 | 11650.06 | 0.3832 | 0.037583 | Speed 1
11.455 | 11652.71 | 0.3832 | 0.037583 | Speed 1
11.4567 | 11657.37 | 0.3832 | 0.037583 | Speed 1
11.4583 | 11664.23 | 0.3832 | 0.037583 | Speed 1
11.46 | 11672.55 | 0.3832 | 0.037583 | Speed 1
11.4617 | 11682.06 | 0.3832 | 0.037583 | Speed 1
11.4633 | 11692.76 | 0.3832 | 0.037583 | Speed 1
11.465 | 11704.28 | 0.3832 | 0.037583 | Speed 1
11.4667 | 11714.89 | 0.3835 | 0.037708 | Speed 1
11.4683 | 11716.44 | 0.3835 | 0.037708 | Speed 1
11.47 | 11712.05 | 0.3835 | 0.037708 | Speed 1
11.4717 | 11705.56 | 0.3835 | 0.037708 | Speed 1
11.4733 | 11698.24 | 0.3835 | 0.037708 | Speed 1
11.475 | 11690.93 | 0.3835 | 0.037708 | Speed 1
11.4767 | 11684.16 | 0.3835 | 0.037708 | Speed 1
11.4783 | 11678.31 | 0.3835 | 0.037708 | Speed 1
11.48 | 11672.73 | 0.3835 | 0.037708 | Speed 1
11.4817 | 11668.62 | 0.3835 | 0.037708 | Speed 1
11.4833 | 11666.97 | 0.3835 | 0.037708 | Speed 1
11.485 | 11667.89 | 0.3835 | 0.037708 | Speed 1
11.4867 | 11670.54 | 0.3835 | 0.037708 | Speed 1
11.4883 | 11675.02 | 0.3835 | 0.037708 | Speed 1
11.49 | 11681.05 | 0.3835 | 0.037708 | Speed 1
11.4917 | 11688.46 | 0.3835 | 0.037708 | Speed 1
11.4933 | 11696.78 | 0.3835 | 0.037708 | Speed 1
11.495 | 11706.38 | 0.3837 | 0.037792 | Speed 1
11.4967 | 11708.03 | 0.3837 | 0.037792 | Speed 1
11.4983 | 11703.18 | 0.3837 | 0.037792 | Speed 1
11.5 | 11695.78 | 0.3837 | 0.037792 | Speed 1
11.5017 | 11687.64 | 0.3837 | 0.037792 | Speed 1
11.5033 | 11679.68 | 0.3837 | 0.037792 | Speed 1
11.505 | 11672.55 | 0.3837 | 0.037792 | Speed 1
11.5067 | 11665.78 | 0.3837 | 0.037792 | Speed 1
11.5083 | 11659.38 | 0.3837 | 0.037792 | Speed 1
11.51 | 11654.26 | 0.3837 | 0.037792 | Speed 1
11.5117 | 11649.69 | 0.3837 | 0.037792 | Speed 1
11.5133 | 11645.67 | 0.3837 | 0.037792 | Speed 1
11.515 | 11642.83 | 0.3837 | 0.037792 | Speed 1
11.5167 | 11642.37 | 0.3837 | 0.037792 | Speed 1
11.5183 | 11644.75 | 0.3837 | 0.037792 | Speed 1
11.52 | 11649.42 | 0.3837 | 0.037792 | Speed 1
11.5217 | 11655.63 | 0.3837 | 0.037792 | Speed 1
11.5233 | 11663.41 | 0.3837 | 0.037792 | Speed 1
11.525 | 11672.55 | 0.3837 | 0.037792 | Speed 1
11.5267 | 11683.07 | 0.3837 | 0.037792 | Speed 1
11.5283 | 11694.5 | 0.384 | 0.037917 | Speed 1
11.53 | 11703.09 | 0.384 | 0.037917 | Speed 1
11.5317 | 11703.18 | 0.384 | 0.037917 | Speed 1
11.5333 | 11697.97 | 0.384 | 0.037917 | Speed 1
11.535 | 11691.3 | 0.384 | 0.037917 | Speed 1
11.5367 | 11683.8 | 0.384 | 0.037917 | Speed 1
11.5383 | 11676.94 | 0.384 | 0.037917 | Speed 1
11.54 | 11670.45 | 0.384 | 0.037917 | Speed 1
11.5417 | 11664.69 | 0.384 | 0.037917 | Speed 1
11.5433 | 11659.38 | 0.384 | 0.037917 | Speed 1
11.545 | 11654.99 | 0.384 | 0.037917 | Speed 1
11.5467 | 11653.44 | 0.384 | 0.037917 | Speed 1
11.5483 | 11654.35 | 0.384 | 0.037917 | Speed 1
11.55 | 11657.28 | 0.384 | 0.037917 | Speed 1
11.5517 | 11661.85 | 0.384 | 0.037917 | Speed 1
11.5533 | 11668.16 | 0.384 | 0.037917 | Speed 1
11.555 | 11675.66 | 0.384 | 0.037917 | Speed 1
11.5567 | 11684.25 | 0.384 | 0.037917 | Speed 1
11.5583 | 11694.13 | 0.3842 | 0.038 | Speed 1
11.56 | 11698.89 | 0.3842 | 0.038 | Speed 1
11.5617 | 11695.96 | 0.3842 | 0.038 | Speed 1
11.5633 | 11689.56 | 0.3842 | 0.038 | Speed 1
11.565 | 11681.6 | 0.3842 | 0.038 | Speed 1
11.5667 | 11673.56 | 0.3842 | 0.038 | Speed 1
11.5683 | 11666.06 | 0.3842 | 0.038 | Speed 1
11.57 | 11659.2 | 0.3842 | 0.038 | Speed 1
11.5717 | 11653.53 | 0.3842 | 0.038 | Speed 1
11.5733 | 11647.86 | 0.3842 | 0.038 | Speed 1
11.575 | 11643.2 | 0.3842 | 0.038 | Speed 1
11.5767 | 11639.36 | 0.3842 | 0.038 | Speed 1
11.5783 | 11636.34 | 0.3842 | 0.038 | Speed 1
11.58 | 11635.97 | 0.3842 | 0.038 | Speed 1
11.5817 | 11637.99 | 0.3842 | 0.038 | Speed 1
11.5833 | 11642.47 | 0.3842 | 0.038 | Speed 1
11.585 | 11648.96 | 0.3842 | 0.038 | Speed 1
11.5867 | 11656.91 | 0.3842 | 0.038 | Speed 1
11.5883 | 11666.24 | 0.3842 | 0.038 | Speed 1
11.59 | 11676.48 | 0.3842 | 0.038 | Speed 1
11.5917 | 11687.82 | 0.3845 | 0.038125 | Speed 1
11.5933 | 11696.14 | 0.3845 | 0.038125 | Speed 1
11.595 | 11695.68 | 0.3845 | 0.038125 | Speed 1
11.5967 | 11690.47 | 0.3845 | 0.038125 | Speed 1
11.5983 | 11683.43 | 0.3845 | 0.038125 | Speed 1
11.6 | 11676.21 | 0.3845 | 0.038125 | Speed 1
11.6017 | 11669.72 | 0.3845 | 0.038125 | Speed 1
11.6033 | 11663.5 | 0.3845 | 0.038125 | Speed 1
11.605 | 11657.83 | 0.3845 | 0.038125 | Speed 1
11.6067 | 11652.71 | 0.3845 | 0.038125 | Speed 1
11.6083 | 11648.78 | 0.3845 | 0.038125 | Speed 1
11.61 | 11647.59 | 0.3845 | 0.038125 | Speed 1
11.6117 | 11648.32 | 0.3845 | 0.038125 | Speed 1
11.6133 | 11651.43 | 0.3845 | 0.038125 | Speed 1
11.615 | 11656 | 0.3845 | 0.038125 | Speed 1
11.6167 | 11662.22 | 0.3845 | 0.038125 | Speed 1
11.6183 | 11669.72 | 0.3845 | 0.038125 | Speed 1
11.62 | 11678.31 | 0.3845 | 0.038125 | Speed 1
11.6217 | 11687.91 | 0.3847 | 0.038208 | Speed 1
11.6233 | 11692.76 | 0.3847 | 0.038208 | Speed 1
11.625 | 11689.74 | 0.3847 | 0.038208 | Speed 1
11.6267 | 11683.25 | 0.3847 | 0.038208 | Speed 1
11.6283 | 11675.29 | 0.3847 | 0.038208 | Speed 1
11.63 | 11667.61 | 0.3847 | 0.038208 | Speed 1
11.6317 | 11660.02 | 0.3847 | 0.038208 | Speed 1
11.6333 | 11653.16 | 0.3847 | 0.038208 | Speed 1
11.635 | 11647.13 | 0.3847 | 0.038208 | Speed 1
11.6367 | 11641.83 | 0.3847 | 0.038208 | Speed 1
11.6383 | 11637.53 | 0.3847 | 0.038208 | Speed 1
11.64 | 11633.6 | 0.3847 | 0.038208 | Speed 1
11.6417 | 11630.3 | 0.3847 | 0.038208 | Speed 1
11.6433 | 11629.3 | 0.3847 | 0.038208 | Speed 1
11.645 | 11631.22 | 0.3847 | 0.038208 | Speed 1
11.6467 | 11635.7 | 0.3847 | 0.038208 | Speed 1
11.6483 | 11641.92 | 0.3847 | 0.038208 | Speed 1
11.65 | 11649.51 | 0.3847 | 0.038208 | Speed 1
11.6517 | 11658.38 | 0.3847 | 0.038208 | Speed 1
11.6533 | 11668.34 | 0.3847 | 0.038208 | Speed 1
11.655 | 11679.68 | 0.3847 | 0.038208 | Speed 1
11.6567 | 11690.47 | 0.385 | 0.038333 | Speed 1
11.6583 | 11692.58 | 0.385 | 0.038333 | Speed 1
11.66 | 11688.74 | 0.385 | 0.038333 | Speed 1
11.6617 | 11682.33 | 0.385 | 0.038333 | Speed 1
11.6633 | 11675.29 | 0.385 | 0.038333 | Speed 1
11.665 | 11668.25 | 0.385 | 0.038333 | Speed 1
11.6667 | 11661.49 | 0.385 | 0.038333 | Speed 1
11.6683 | 11655.08 | 0.385 | 0.038333 | Speed 1
11.67 | 11649.51 | 0.385 | 0.038333 | Speed 1
11.6717 | 11644.84 | 0.385 | 0.038333 | Speed 1
11.6733 | 11642.37 | 0.385 | 0.038333 | Speed 1
11.675 | 11642.65 | 0.385 | 0.038333 | Speed 1
11.6767 | 11644.75 | 0.385 | 0.038333 | Speed 1
11.6783 | 11648.96 | 0.385 | 0.038333 | Speed 1
11.68 | 11654.81 | 0.385 | 0.038333 | Speed 1
11.6817 | 11662.03 | 0.385 | 0.038333 | Speed 1
11.6833 | 11670.63 | 0.385 | 0.038333 | Speed 1
11.685 | 11680.23 | 0.3852 | 0.038417 | Speed 1
11.6867 | 11687.82 | 0.3852 | 0.038417 | Speed 1
11.6883 | 11686.54 | 0.3852 | 0.038417 | Speed 1
11.69 | 11680.51 | 0.3852 | 0.038417 | Speed 1
11.6917 | 11672.73 | 0.3852 | 0.038417 | Speed 1
11.6933 | 11664.78 | 0.3852 | 0.038417 | Speed 1
11.695 | 11656.82 | 0.3852 | 0.038417 | Speed 1
11.6967 | 11649.78 | 0.3852 | 0.038417 | Speed 1
11.6983 | 11643.29 | 0.3852 | 0.038417 | Speed 1
11.7 | 11637.8 | 0.3852 | 0.038417 | Speed 1
11.7017 | 11633.05 | 0.3852 | 0.038417 | Speed 1
11.7033 | 11628.84 | 0.3852 | 0.038417 | Speed 1
11.705 | 11625.46 | 0.3852 | 0.038417 | Speed 1
11.7067 | 11624.27 | 0.3852 | 0.038417 | Speed 1
11.7083 | 11626.1 | 0.3852 | 0.038417 | Speed 1
11.71 | 11630.21 | 0.3852 | 0.038417 | Speed 1
11.7117 | 11636.43 | 0.3852 | 0.038417 | Speed 1
11.7133 | 11643.75 | 0.3852 | 0.038417 | Speed 1
11.715 | 11652.43 | 0.3852 | 0.038417 | Speed 1
11.7167 | 11662.13 | 0.3852 | 0.038417 | Speed 1
11.7183 | 11672.92 | 0.3852 | 0.038417 | Speed 1
11.72 | 11682.7 | 0.3855 | 0.038542 | Speed 1
11.7217 | 11684.35 | 0.3855 | 0.038542 | Speed 1
11.7233 | 11680.14 | 0.3855 | 0.038542 | Speed 1
11.725 | 11673.01 | 0.3855 | 0.038542 | Speed 1
11.7267 | 11665.14 | 0.3855 | 0.038542 | Speed 1
11.7283 | 11657.74 | 0.3855 | 0.038542 | Speed 1
11.73 | 11650.51 | 0.3855 | 0.038542 | Speed 1
11.7317 | 11644.29 | 0.3855 | 0.038542 | Speed 1
11.7333 | 11638.63 | 0.3855 | 0.038542 | Speed 1
11.735 | 11633.78 | 0.3855 | 0.038542 | Speed 1
11.7367 | 11630.76 | 0.3855 | 0.038542 | Speed 1
11.7383 | 11630.67 | 0.3855 | 0.038542 | Speed 1
11.74 | 11632.59 | 0.3855 | 0.038542 | Speed 1
11.7417 | 11636.43 | 0.3855 | 0.038542 | Speed 1
11.7433 | 11641.83 | 0.3855 | 0.038542 | Speed 1
11.745 | 11648.87 | 0.3855 | 0.038542 | Speed 1
11.7467 | 11657.28 | 0.3855 | 0.038542 | Speed 1
11.7483 | 11666.51 | 0.3857 | 0.038625 | Speed 1
11.75 | 11673.74 | 0.3857 | 0.038625 | Speed 1
11.7517 | 11672.28 | 0.3857 | 0.038625 | Speed 1
11.7533 | 11666.33 | 0.3857 | 0.038625 | Speed 1
11.755 | 11658.47 | 0.3857 | 0.038625 | Speed 1
11.7567 | 11650.6 | 0.3857 | 0.038625 | Speed 1
11.7583 | 11643.01 | 0.3857 | 0.038625 | Speed 1
11.76 | 11636.16 | 0.3857 | 0.038625 | Speed 1
11.7617 | 11630.12 | 0.3857 | 0.038625 | Speed 1
11.7633 | 11624.36 | 0.3857 | 0.038625 | Speed 1
11.765 | 11619.61 | 0.3857 | 0.038625 | Speed 1
11.7667 | 11615.58 | 0.3857 | 0.038625 | Speed 1
11.7683 | 11612.66 | 0.3857 | 0.038625 | Speed 1
11.77 | 11612.29 | 0.3857 | 0.038625 | Speed 1
11.7717 | 11614.94 | 0.3857 | 0.038625 | Speed 1
11.7733 | 11618.97 | 0.3857 | 0.038625 | Speed 1
11.775 | 11624.91 | 0.3857 | 0.038625 | Speed 1
11.7767 | 11632.41 | 0.3857 | 0.038625 | Speed 1
11.7783 | 11641 | 0.3857 | 0.038625 | Speed 1
11.78 | 11650.79 | 0.3857 | 0.038625 | Speed 1
11.7817 | 11661.49 | 0.386 | 0.03875 | Speed 1
11.7833 | 11669.62 | 0.386 | 0.03875 | Speed 1
11.785 | 11669.53 | 0.386 | 0.03875 | Speed 1
11.7867 | 11664.23 | 0.386 | 0.03875 | Speed 1
11.7883 | 11656.91 | 0.386 | 0.03875 | Speed 1
11.79 | 11649.32 | 0.386 | 0.03875 | Speed 1
11.7917 | 11642.01 | 0.386 | 0.03875 | Speed 1
11.7933 | 11635.33 | 0.386 | 0.03875 | Speed 1
11.795 | 11629.39 | 0.386 | 0.03875 | Speed 1
11.7967 | 11624.09 | 0.386 | 0.03875 | Speed 1
11.7983 | 11619.79 | 0.386 | 0.03875 | Speed 1
11.8 | 11616.59 | 0.386 | 0.03875 | Speed 1
11.8017 | 11616.5 | 0.386 | 0.03875 | Speed 1
11.8033 | 11618.6 | 0.386 | 0.03875 | Speed 1
11.805 | 11622.53 | 0.386 | 0.03875 | Speed 1
11.8067 | 11628.48 | 0.386 | 0.03875 | Speed 1
11.8083 | 11635.88 | 0.386 | 0.03875 | Speed 1
11.81 | 11644.48 | 0.386 | 0.03875 | Speed 1
11.8117 | 11654.08 | 0.386 | 0.03875 | Speed 1
11.8133 | 11663.77 | 0.3862 | 0.038833 | Speed 1
11.815 | 11665.51 | 0.3862 | 0.038833 | Speed 1
11.8167 | 11661.3 | 0.3862 | 0.038833 | Speed 1
11.8183 | 11654.17 | 0.3862 | 0.038833 | Speed 1
11.82 | 11646.4 | 0.3862 | 0.038833 | Speed 1
11.8217 | 11638.72 | 0.3862 | 0.038833 | Speed 1
11.8233 | 11631.58 | 0.3862 | 0.038833 | Speed 1
11.825 | 11625.09 | 0.3862 | 0.038833 | Speed 1
11.8267 | 11619.7 | 0.3862 | 0.038833 | Speed 1
11.8283 | 11615.03 | 0.3862 | 0.038833 | Speed 1
11.83 | 11611.01 | 0.3862 | 0.038833 | Speed 1
11.8317 | 11607.9 | 0.3862 | 0.038833 | Speed 1
11.8333 | 11606.44 | 0.3862 | 0.038833 | Speed 1
11.835 | 11608.45 | 0.3862 | 0.038833 | Speed 1
11.8367 | 11612.29 | 0.3862 | 0.038833 | Speed 1
11.8383 | 11618.05 | 0.3862 | 0.038833 | Speed 1
11.84 | 11625.46 | 0.3862 | 0.038833 | Speed 1
11.8417 | 11634.33 | 0.3862 | 0.038833 | Speed 1
11.8433 | 11644.48 | 0.3862 | 0.038833 | Speed 1
11.845 | 11655.54 | 0.3865 | 0.038958 | Speed 1
11.8467 | 11664.05 | 0.3865 | 0.038958 | Speed 1
11.8483 | 11663.59 | 0.3865 | 0.038958 | Speed 1
11.85 | 11658.19 | 0.3865 | 0.038958 | Speed 1
11.8517 | 11650.97 | 0.3865 | 0.038958 | Speed 1
11.8533 | 11643.56 | 0.3865 | 0.038958 | Speed 1
11.855 | 11636.61 | 0.3865 | 0.038958 | Speed 1
11.8567 | 11630.03 | 0.3865 | 0.038958 | Speed 1
11.8583 | 11624.27 | 0.3865 | 0.038958 | Speed 1
11.86 | 11619.15 | 0.3865 | 0.038958 | Speed 1
11.8617 | 11614.85 | 0.3865 | 0.038958 | Speed 1
11.8633 | 11611.56 | 0.3865 | 0.038958 | Speed 1
11.865 | 11610.92 | 0.3865 | 0.038958 | Speed 1
11.8667 | 11613.02 | 0.3865 | 0.038958 | Speed 1
11.8683 | 11617.32 | 0.3865 | 0.038958 | Speed 1
11.87 | 11622.9 | 0.3865 | 0.038958 | Speed 1
11.8717 | 11629.94 | 0.3865 | 0.038958 | Speed 1
11.8733 | 11638.44 | 0.3865 | 0.038958 | Speed 1
11.875 | 11648.14 | 0.3865 | 0.038958 | Speed 1
11.8767 | 11658.19 | 0.3867 | 0.039042 | Speed 1
11.8783 | 11660.39 | 0.3867 | 0.039042 | Speed 1
11.88 | 11656.18 | 0.3867 | 0.039042 | Speed 1
11.8817 | 11649.23 | 0.3867 | 0.039042 | Speed 1
11.8833 | 11641.28 | 0.3867 | 0.039042 | Speed 1
11.885 | 11633.78 | 0.3867 | 0.039042 | Speed 1
11.8867 | 11626.83 | 0.3867 | 0.039042 | Speed 1
11.8883 | 11620.7 | 0.3867 | 0.039042 | Speed 1
11.89 | 11615.22 | 0.3867 | 0.039042 | Speed 1
11.8917 | 11610.64 | 0.3867 | 0.039042 | Speed 1
11.8933 | 11606.71 | 0.3867 | 0.039042 | Speed 1
11.895 | 11603.51 | 0.3867 | 0.039042 | Speed 1
11.8967 | 11601.96 | 0.3867 | 0.039042 | Speed 1
11.8983 | 11603.69 | 0.3867 | 0.039042 | Speed 1
11.9 | 11607.81 | 0.3867 | 0.039042 | Speed 1
11.9017 | 11613.57 | 0.3867 | 0.039042 | Speed 1
11.9033 | 11621.16 | 0.3867 | 0.039042 | Speed 1
11.905 | 11629.85 | 0.3867 | 0.039042 | Speed 1
11.9067 | 11640.18 | 0.3867 | 0.039042 | Speed 1
11.9083 | 11650.97 | 0.3867 | 0.039042 | Speed 1
11.91 | 11661.49 | 0.387 | 0.039167 | Speed 1
11.9117 | 11663.59 | 0.387 | 0.039167 | Speed 1
11.9133 | 11659.75 | 0.387 | 0.039167 | Speed 1
11.915 | 11653.35 | 0.387 | 0.039167 | Speed 1
11.9167 | 11646.31 | 0.387 | 0.039167 | Speed 1
11.9183 | 11638.99 | 0.387 | 0.039167 | Speed 1
11.92 | 11632.5 | 0.387 | 0.039167 | Speed 1
11.9217 | 11626.56 | 0.387 | 0.039167 | Speed 1
11.9233 | 11621.43 | 0.387 | 0.039167 | Speed 1
11.925 | 11617.14 | 0.387 | 0.039167 | Speed 1
11.9267 | 11613.48 | 0.387 | 0.039167 | Speed 1
11.9283 | 11612.93 | 0.387 | 0.039167 | Speed 1
11.93 | 11614.76 | 0.387 | 0.039167 | Speed 1
11.9317 | 11618.78 | 0.387 | 0.039167 | Speed 1
11.9333 | 11624.63 | 0.387 | 0.039167 | Speed 1
11.935 | 11631.86 | 0.387 | 0.039167 | Speed 1
11.9367 | 11640.18 | 0.387 | 0.039167 | Speed 1
11.9383 | 11649.87 | 0.387 | 0.039167 | Speed 1
11.94 | 11660.11 | 0.3872 | 0.03925 | Speed 1
11.9417 | 11663.13 | 0.3872 | 0.03925 | Speed 1
11.9433 | 11659.11 | 0.3872 | 0.03925 | Speed 1
11.945 | 11652.34 | 0.3872 | 0.03925 | Speed 1
11.9467 | 11644.66 | 0.3872 | 0.03925 | Speed 1
11.9483 | 11636.8 | 0.3872 | 0.03925 | Speed 1
11.95 | 11630.12 | 0.3872 | 0.03925 | Speed 1
11.9517 | 11623.45 | 0.3872 | 0.03925 | Speed 1
11.9533 | 11617.87 | 0.3872 | 0.03925 | Speed 1
11.955 | 11612.84 | 0.3872 | 0.03925 | Speed 1
11.9567 | 11608.63 | 0.3872 | 0.03925 | Speed 1
11.9583 | 11605.43 | 0.3872 | 0.03925 | Speed 1
11.96 | 11603.51 | 0.3872 | 0.03925 | Speed 1
11.9617 | 11604.98 | 0.3872 | 0.03925 | Speed 1
11.9633 | 11608.63 | 0.3872 | 0.03925 | Speed 1
11.965 | 11614.39 | 0.3872 | 0.03925 | Speed 1
11.9667 | 11621.89 | 0.3872 | 0.03925 | Speed 1
11.9683 | 11630.76 | 0.3872 | 0.03925 | Speed 1
11.97 | 11640.36 | 0.3872 | 0.03925 | Speed 1
11.9717 | 11651.15 | 0.3872 | 0.03925 | Speed 1
11.9733 | 11662.86 | 0.3875 | 0.039375 | Speed 1
11.975 | 11668.62 | 0.3875 | 0.039375 | Speed 1
11.9767 | 11666.15 | 0.3875 | 0.039375 | Speed 1
11.9783 | 11660.21 | 0.3875 | 0.039375 | Speed 1
11.98 | 11653.16 | 0.3875 | 0.039375 | Speed 1
11.9817 | 11646.03 | 0.3875 | 0.039375 | Speed 1
11.9833 | 11639.27 | 0.3875 | 0.039375 | Speed 1
Failure stress: 11243 psi @ strain of 0.0135

## Neat cement 6000(drained)
Partner Data Point File
Time ( min ) | Stress ( psi ) | Position ( in ) | strain | Zone
0 | 6067.758 | 0.3455 | 0 | Speed 1
0.00167 | 6025.329 | 0.3455 | -0.00020833 | Speed 1
0.00333 | 5982.078 | 0.345 | -0.00020833 | Speed 1
0.005 | 5945.684 | 0.345 | -0.00020833 | Speed 1
0.00667 | 5929.682 | 0.345 | -0.00020833 | Speed 1
0.00833 | 5926.939 | 0.345 | -0.00020833 | Speed 1
0.01 | 5933.34 | 0.345 | -0.00020833 | Speed 1
0.01167 | 5947.604 | 0.345 | -0.00020833 | Speed 1
0.01333 | 5971.288 | 0.345 | -0.00020833 | Speed 1
0.015 | 6003.109 | 0.345 | -0.00020833 | Speed 1
0.01667 | 6042.063 | 0.345 | -0.00020833 | Speed 1
0.01833 | 6087.052 | 0.345 | -0.00020833 | Speed 1
0.02 | 6138.442 | 0.345 | -0.00020833 | Speed 1
0.02167 | 6195.136 | 0.345 | 0 | Speed 1
0.02333 | 6250.366 | 0.3455 | 0 | Speed 1
0.025 | 6285.662 | 0.3455 | 0 | Speed 1
0.02667 | 6309.62 | 0.3455 | 0 | Speed 1
0.02833 | 6328.365 | 0.3455 | 0 | Speed 1
0.03 | 6344.825 | 0.3455 | 0 | Speed 1
0.03167 | 6361.101 | 0.3455 | 0 | Speed 1
0.03333 | 6377.743 | 0.3455 | 0 | Speed 1
0.035 | 6395.209 | 0.3455 | 8.3333e-05 | Speed 1
0.03667 | 6413.223 | 0.3457 | 8.3333e-05 | Speed 1
0.03833 | 6422.641 | 0.3457 | 8.3333e-05 | Speed 1
0.04 | 6425.842 | 0.3457 | 8.3333e-05 | Speed 1
0.04167 | 6426.207 | 0.3457 | 8.3333e-05 | Speed 1
0.04333 | 6425.75 | 0.3457 | 8.3333e-05 | Speed 1
0.045 | 6425.384 | 0.3457 | 8.3333e-05 | Speed 1
0.04667 | 6425.019 | 0.3457 | 8.3333e-05 | Speed 1
0.04833 | 6424.836 | 0.3457 | 8.3333e-05 | Speed 1
0.05 | 6425.842 | 0.3457 | 8.3333e-05 | Speed 1
0.05167 | 6428.859 | 0.3457 | 8.3333e-05 | Speed 1
0.05333 | 6433.614 | 0.3457 | 8.3333e-05 | Speed 1
0.055 | 6440.655 | 0.3457 | 8.3333e-05 | Speed 1
0.05667 | 6448.885 | 0.3457 | 8.3333e-05 | Speed 1
0.05833 | 6458.486 | 0.3457 | 8.3333e-05 | Speed 1
0.06 | 6469.185 | 0.3457 | 8.3333e-05 | Speed 1
0.06167 | 6480.98 | 0.3457 | 8.3333e-05 | Speed 1
0.06333 | 6494.148 | 0.3457 | 8.3333e-05 | Speed 1
0.065 | 6508.779 | 0.3457 | 0.00020833 | Speed 1
0.06667 | 6523.958 | 0.346 | 0.00020833 | Speed 1
0.06833 | 6530.45 | 0.346 | 0.00020833 | Speed 1
0.07 | 6531.822 | 0.346 | 0.00020833 | Speed 1
0.07167 | 6531.182 | 0.346 | 0.00020833 | Speed 1
0.07333 | 6529.901 | 0.346 | 0.00020833 | Speed 1
0.075 | 6528.896 | 0.346 | 0.00020833 | Speed 1
0.07667 | 6528.438 | 0.346 | 0.00020833 | Speed 1
0.07833 | 6528.256 | 0.346 | 0.00020833 | Speed 1
0.08 | 6528.713 | 0.346 | 0.00020833 | Speed 1
0.08167 | 6529.627 | 0.346 | 0.00020833 | Speed 1
0.08333 | 6531.639 | 0.346 | 0.00020833 | Speed 1
0.085 | 6535.754 | 0.346 | 0.00020833 | Speed 1
0.08667 | 6542.612 | 0.346 | 0.00020833 | Speed 1
0.08833 | 6551.024 | 0.346 | 0.00020833 | Speed 1
0.09 | 6560.991 | 0.346 | 0.00020833 | Speed 1
0.09167 | 6571.964 | 0.346 | 0.00020833 | Speed 1
0.09333 | 6584.492 | 0.346 | 0.00020833 | Speed 1
0.095 | 6597.659 | 0.346 | 0.00020833 | Speed 1
0.09667 | 6611.558 | 0.346 | 0.00020833 | Speed 1
0.09833 | 6626.738 | 0.346 | 0.00029167 | Speed 1
0.1 | 6642.74 | 0.3462 | 0.00029167 | Speed 1
0.10167 | 6651.518 | 0.3462 | 0.00029167 | Speed 1
0.10333 | 6653.621 | 0.3462 | 0.00029167 | Speed 1
0.105 | 6653.256 | 0.3462 | 0.00029167 | Speed 1
0.10667 | 6652.067 | 0.3462 | 0.00029167 | Speed 1
0.10833 | 6651.244 | 0.3462 | 0.00029167 | Speed 1
0.11 | 6650.604 | 0.3462 | 0.00029167 | Speed 1
0.11167 | 6650.421 | 0.3462 | 0.00029167 | Speed 1
0.11333 | 6650.787 | 0.3462 | 0.00029167 | Speed 1
0.115 | 6651.975 | 0.3462 | 0.00029167 | Speed 1
0.11667 | 6654.719 | 0.3462 | 0.00029167 | Speed 1
0.11833 | 6660.114 | 0.3462 | 0.00029167 | Speed 1
0.12 | 6667.52 | 0.3462 | 0.00029167 | Speed 1
0.12167 | 6676.573 | 0.3462 | 0.00029167 | Speed 1
0.12333 | 6686.632 | 0.3462 | 0.00029167 | Speed 1
0.125 | 6697.97 | 0.3462 | 0.00029167 | Speed 1
0.12667 | 6709.949 | 0.3462 | 0.00029167 | Speed 1
0.12833 | 6723.117 | 0.3462 | 0.00029167 | Speed 1
0.13 | 6737.381 | 0.3462 | 0.00041667 | Speed 1
0.13167 | 6751.829 | 0.3465 | 0.00041667 | Speed 1
0.13333 | 6757.773 | 0.3465 | 0.00041667 | Speed 1
0.135 | 6758.321 | 0.3465 | 0.00041667 | Speed 1
0.13667 | 6757.224 | 0.3465 | 0.00041667 | Speed 1
0.13833 | 6755.487 | 0.3465 | 0.00041667 | Speed 1
0.14 | 6754.389 | 0.3465 | 0.00041667 | Speed 1
0.14167 | 6753.292 | 0.3465 | 0.00041667 | Speed 1
0.14333 | 6753.018 | 0.3465 | 0.00041667 | Speed 1
0.145 | 6753.292 | 0.3465 | 0.00041667 | Speed 1
0.14667 | 6754.115 | 0.3465 | 0.00041667 | Speed 1
0.14833 | 6756.035 | 0.3465 | 0.00041667 | Speed 1
0.15 | 6760.516 | 0.3465 | 0.00041667 | Speed 1
0.15167 | 6767.1 | 0.3465 | 0.00041667 | Speed 1
0.15333 | 6775.604 | 0.3465 | 0.00041667 | Speed 1
0.155 | 6785.571 | 0.3465 | 0.00041667 | Speed 1
0.15667 | 6796.361 | 0.3465 | 0.00041667 | Speed 1
0.15833 | 6808.157 | 0.3465 | 0.00041667 | Speed 1
0.16 | 6820.867 | 0.3465 | 0.00041667 | Speed 1
0.16167 | 6835.04 | 0.3465 | 0.00041667 | Speed 1
0.16333 | 6850.128 | 0.3465 | 0.0005 | Speed 1
0.165 | 6866.039 | 0.3467 | 0.0005 | Speed 1
0.16667 | 6874.909 | 0.3467 | 0.0005 | Speed 1
0.16833 | 6877.103 | 0.3467 | 0.0005 | Speed 1
0.17 | 6876.555 | 0.3467 | 0.0005 | Speed 1
0.17167 | 6875.549 | 0.3467 | 0.0005 | Speed 1
0.17333 | 6874.36 | 0.3467 | 0.0005 | Speed 1
0.175 | 6873.537 | 0.3467 | 0.0005 | Speed 1
0.17667 | 6873.08 | 0.3467 | 0.0005 | Speed 1
0.17833 | 6873.263 | 0.3467 | 0.0005 | Speed 1
0.18 | 6874.177 | 0.3467 | 0.0005 | Speed 1
0.18167 | 6876.738 | 0.3467 | 0.0005 | Speed 1
0.18333 | 6881.584 | 0.3467 | 0.0005 | Speed 1
0.185 | 6888.716 | 0.3467 | 0.0005 | Speed 1
0.18667 | 6897.038 | 0.3467 | 0.0005 | Speed 1
0.18833 | 6906.547 | 0.3467 | 0.0005 | Speed 1
0.19 | 6917.429 | 0.3467 | 0.0005 | Speed 1
0.19167 | 6929.133 | 0.3467 | 0.0005 | Speed 1
0.19333 | 6941.935 | 0.3467 | 0.0005 | Speed 1
0.195 | 6955.926 | 0.3467 | 0.000625 | Speed 1
0.19667 | 6970.739 | 0.347 | 0.000625 | Speed 1
0.19833 | 6976.957 | 0.347 | 0.000625 | Speed 1
0.2 | 6977.597 | 0.347 | 0.000625 | Speed 1
0.20167 | 6976.043 | 0.347 | 0.000625 | Speed 1
0.20333 | 6974.214 | 0.347 | 0.000625 | Speed 1
0.205 | 6972.659 | 0.347 | 0.000625 | Speed 1
0.20667 | 6971.562 | 0.347 | 0.000625 | Speed 1
0.20833 | 6970.922 | 0.347 | 0.000625 | Speed 1
0.21 | 6970.739 | 0.347 | 0.000625 | Speed 1
0.21167 | 6971.379 | 0.347 | 0.000625 | Speed 1
0.21333 | 6972.842 | 0.347 | 0.000625 | Speed 1
0.215 | 6976.683 | 0.347 | 0.000625 | Speed 1
0.21667 | 6982.901 | 0.347 | 0.000625 | Speed 1
0.21833 | 6990.582 | 0.347 | 0.000625 | Speed 1
0.22 | 6999.634 | 0.347 | 0.000625 | Speed 1
0.22167 | 7009.784 | 0.347 | 0.000625 | Speed 1
0.22333 | 7021.215 | 0.347 | 0.000625 | Speed 1
0.225 | 7034.016 | 0.347 | 0.000625 | Speed 1
0.22667 | 7047.733 | 0.347 | 0.000625 | Speed 1
0.22833 | 7062.729 | 0.347 | 0.00070833 | Speed 1
0.23 | 7077.634 | 0.3472 | 0.00070833 | Speed 1
0.23167 | 7083.395 | 0.3472 | 0.00070833 | Speed 1
0.23333 | 7084.218 | 0.3472 | 0.00070833 | Speed 1
0.235 | 7082.572 | 0.3472 | 0.00070833 | Speed 1
0.23667 | 7080.743 | 0.3472 | 0.00070833 | Speed 1
0.23833 | 7079.28 | 0.3472 | 0.00070833 | Speed 1
0.24 | 7078.091 | 0.3472 | 0.00070833 | Speed 1
0.24167 | 7077.725 | 0.3472 | 0.00070833 | Speed 1
0.24333 | 7078.091 | 0.3472 | 0.00070833 | Speed 1
0.245 | 7078.731 | 0.3472 | 0.00070833 | Speed 1
0.24667 | 7081.291 | 0.3472 | 0.00070833 | Speed 1
0.24833 | 7086.138 | 0.3472 | 0.00070833 | Speed 1
0.25 | 7092.722 | 0.3472 | 0.00070833 | Speed 1
0.25167 | 7101.043 | 0.3472 | 0.00070833 | Speed 1
0.25333 | 7110.461 | 0.3472 | 0.00070833 | Speed 1
0.255 | 7120.977 | 0.3472 | 0.00070833 | Speed 1
0.25667 | 7133.047 | 0.3472 | 0.00070833 | Speed 1
0.25833 | 7146.032 | 0.3472 | 0.00070833 | Speed 1
0.26 | 7160.571 | 0.3472 | 0.00083333 | Speed 1
0.26167 | 7175.384 | 0.3475 | 0.00083333 | Speed 1
0.26333 | 7181.602 | 0.3475 | 0.00083333 | Speed 1
0.265 | 7182.334 | 0.3475 | 0.00083333 | Speed 1
0.26667 | 7181.054 | 0.3475 | 0.00083333 | Speed 1
0.26833 | 7178.768 | 0.3475 | 0.00083333 | Speed 1
0.27 | 7176.939 | 0.3475 | 0.00083333 | Speed 1
0.27167 | 7175.384 | 0.3475 | 0.00083333 | Speed 1
0.27333 | 7174.378 | 0.3475 | 0.00083333 | Speed 1
0.275 | 7174.47 | 0.3475 | 0.00083333 | Speed 1
0.27667 | 7174.927 | 0.3475 | 0.00083333 | Speed 1
0.27833 | 7176.482 | 0.3475 | 0.00083333 | Speed 1
0.28 | 7180.231 | 0.3475 | 0.00083333 | Speed 1
0.28167 | 7185.809 | 0.3475 | 0.00083333 | Speed 1
0.28333 | 7193.215 | 0.3475 | 0.00083333 | Speed 1
0.285 | 7202.268 | 0.3475 | 0.00083333 | Speed 1
0.28667 | 7212.144 | 0.3475 | 0.00083333 | Speed 1
0.28833 | 7223.117 | 0.3475 | 0.00083333 | Speed 1
0.29 | 7235.644 | 0.3475 | 0.00083333 | Speed 1
0.29167 | 7249.543 | 0.3475 | 0.00083333 | Speed 1
0.29333 | 7264.631 | 0.3475 | 0.00091667 | Speed 1
0.295 | 7280.084 | 0.3477 | 0.00091667 | Speed 1
0.29667 | 7286.577 | 0.3477 | 0.00091667 | Speed 1
0.29833 | 7287.583 | 0.3477 | 0.00091667 | Speed 1
0.3 | 7285.937 | 0.3477 | 0.00091667 | Speed 1
0.30167 | 7284.016 | 0.3477 | 0.00091667 | Speed 1
0.30333 | 7282.553 | 0.3477 | 0.00091667 | Speed 1
0.305 | 7281.273 | 0.3477 | 0.00091667 | Speed 1
0.30667 | 7280.45 | 0.3477 | 0.00091667 | Speed 1
0.30833 | 7280.084 | 0.3477 | 0.00091667 | Speed 1
0.31 | 7280.45 | 0.3477 | 0.00091667 | Speed 1
0.31167 | 7282.462 | 0.3477 | 0.00091667 | Speed 1
0.31333 | 7286.942 | 0.3477 | 0.00091667 | Speed 1
0.315 | 7293.252 | 0.3477 | 0.00091667 | Speed 1
0.31667 | 7301.024 | 0.3477 | 0.00091667 | Speed 1
0.31833 | 7310.443 | 0.3477 | 0.00091667 | Speed 1
0.32 | 7321.416 | 0.3477 | 0.00091667 | Speed 1
0.32167 | 7333.395 | 0.3477 | 0.00091667 | Speed 1
0.32333 | 7346.745 | 0.3477 | 0.00091667 | Speed 1
0.325 | 7361.376 | 0.3477 | 0.0010417 | Speed 1
0.32667 | 7375.732 | 0.348 | 0.0010417 | Speed 1
0.32833 | 7381.493 | 0.348 | 0.0010417 | Speed 1
0.33 | 7381.95 | 0.348 | 0.0010417 | Speed 1
0.33167 | 7380.304 | 0.348 | 0.0010417 | Speed 1
0.33333 | 7377.926 | 0.348 | 0.0010417 | Speed 1
0.335 | 7375.732 | 0.348 | 0.0010417 | Speed 1
0.33667 | 7374.269 | 0.348 | 0.0010417 | Speed 1
0.33833 | 7373.354 | 0.348 | 0.0010417 | Speed 1
0.34 | 7372.806 | 0.348 | 0.0010417 | Speed 1
0.34167 | 7373.171 | 0.348 | 0.0010417 | Speed 1
0.34333 | 7374.36 | 0.348 | 0.0010417 | Speed 1
0.345 | 7377.652 | 0.348 | 0.0010417 | Speed 1
0.34667 | 7383.23 | 0.348 | 0.0010417 | Speed 1
0.34833 | 7390.545 | 0.348 | 0.0010417 | Speed 1
0.35 | 7399.415 | 0.348 | 0.0010417 | Speed 1
0.35167 | 7409.291 | 0.348 | 0.0010417 | Speed 1
0.35333 | 7420.721 | 0.348 | 0.0010417 | Speed 1
0.355 | 7433.523 | 0.348 | 0.0010417 | Speed 1
0.35667 | 7447.422 | 0.348 | 0.0010417 | Speed 1
0.35833 | 7462.784 | 0.348 | 0.001125 | Speed 1
0.36 | 7478.603 | 0.3482 | 0.001125 | Speed 1
0.36167 | 7487.016 | 0.3482 | 0.001125 | Speed 1
0.36333 | 7488.57 | 0.3482 | 0.001125 | Speed 1
0.365 | 7487.656 | 0.3482 | 0.001125 | Speed 1
0.36667 | 7485.735 | 0.3482 | 0.001125 | Speed 1
0.36833 | 7483.907 | 0.3482 | 0.001125 | Speed 1
0.37 | 7481.986 | 0.3482 | 0.001125 | Speed 1
0.37167 | 7481.163 | 0.3482 | 0.001125 | Speed 1
0.37333 | 7480.706 | 0.3482 | 0.001125 | Speed 1
0.375 | 7480.889 | 0.3482 | 0.001125 | Speed 1
0.37667 | 7482.992 | 0.3482 | 0.001125 | Speed 1
0.37833 | 7487.473 | 0.3482 | 0.001125 | Speed 1
0.38 | 7493.965 | 0.3482 | 0.001125 | Speed 1
0.38167 | 7502.103 | 0.3482 | 0.001125 | Speed 1
0.38333 | 7511.613 | 0.3482 | 0.001125 | Speed 1
0.385 | 7522.769 | 0.3482 | 0.001125 | Speed 1
0.38667 | 7535.205 | 0.3482 | 0.001125 | Speed 1
0.38833 | 7548.83 | 0.3482 | 0.00125 | Speed 1
0.39 | 7563.735 | 0.3485 | 0.00125 | Speed 1
0.39167 | 7574.068 | 0.3485 | 0.00125 | Speed 1
0.39333 | 7576.262 | 0.3485 | 0.00125 | Speed 1
0.395 | 7575.165 | 0.3485 | 0.00125 | Speed 1
0.39667 | 7572.696 | 0.3485 | 0.00125 | Speed 1
0.39833 | 7570.41 | 0.3485 | 0.00125 | Speed 1
0.4 | 7568.307 | 0.3485 | 0.00125 | Speed 1
0.40167 | 7566.844 | 0.3485 | 0.00125 | Speed 1
0.40333 | 7566.204 | 0.3485 | 0.00125 | Speed 1
0.405 | 7565.838 | 0.3485 | 0.00125 | Speed 1
0.40667 | 7566.204 | 0.3485 | 0.00125 | Speed 1
0.40833 | 7567.209 | 0.3485 | 0.00125 | Speed 1
0.41 | 7570.501 | 0.3485 | 0.00125 | Speed 1
0.41167 | 7576.079 | 0.3485 | 0.00125 | Speed 1
0.41333 | 7583.486 | 0.3485 | 0.00125 | Speed 1
0.415 | 7592.904 | 0.3485 | 0.00125 | Speed 1
0.41667 | 7603.42 | 0.3485 | 0.00125 | Speed 1
0.41833 | 7615.582 | 0.3485 | 0.00125 | Speed 1
0.42 | 7628.749 | 0.3485 | 0.00125 | Speed 1
0.42167 | 7643.014 | 0.3485 | 0.00125 | Speed 1
0.42333 | 7658.468 | 0.3485 | 0.0013333 | Speed 1
0.425 | 7673.373 | 0.3487 | 0.0013333 | Speed 1
0.42667 | 7679.225 | 0.3487 | 0.0013333 | Speed 1
0.42833 | 7680.048 | 0.3487 | 0.0013333 | Speed 1
0.43 | 7678.951 | 0.3487 | 0.0013333 | Speed 1
0.43167 | 7676.482 | 0.3487 | 0.0013333 | Speed 1
0.43333 | 7674.653 | 0.3487 | 0.0013333 | Speed 1
0.435 | 7673.19 | 0.3487 | 0.0013333 | Speed 1
0.43667 | 7672.367 | 0.3487 | 0.0013333 | Speed 1
0.43833 | 7672.001 | 0.3487 | 0.0013333 | Speed 1
0.44 | 7672.367 | 0.3487 | 0.0013333 | Speed 1
0.44167 | 7675.11 | 0.3487 | 0.0013333 | Speed 1
0.44333 | 7680.048 | 0.3487 | 0.0013333 | Speed 1
0.445 | 7686.906 | 0.3487 | 0.0013333 | Speed 1
0.44667 | 7695.227 | 0.3487 | 0.0013333 | Speed 1
0.44833 | 7705.103 | 0.3487 | 0.0013333 | Speed 1
0.45 | 7716.35 | 0.3487 | 0.0013333 | Speed 1
0.45167 | 7728.786 | 0.3487 | 0.0013333 | Speed 1
0.45333 | 7742.228 | 0.3487 | 0.0014583 | Speed 1
0.455 | 7755.487 | 0.349 | 0.0014583 | Speed 1
0.45667 | 7760.059 | 0.349 | 0.0014583 | Speed 1
0.45833 | 7759.602 | 0.349 | 0.0014583 | Speed 1
0.46 | 7757.133 | 0.349 | 0.0014583 | Speed 1
0.46167 | 7754.389 | 0.349 | 0.0014583 | Speed 1
0.46333 | 7751.921 | 0.349 | 0.0014583 | Speed 1
0.465 | 7750.092 | 0.349 | 0.0014583 | Speed 1
0.46667 | 7748.812 | 0.349 | 0.0014583 | Speed 1
0.46833 | 7748.263 | 0.349 | 0.0014583 | Speed 1
0.47 | 7748.08 | 0.349 | 0.0014583 | Speed 1
0.47167 | 7748.446 | 0.349 | 0.0014583 | Speed 1
0.47333 | 7749.909 | 0.349 | 0.0014583 | Speed 1
0.475 | 7753.475 | 0.349 | 0.0014583 | Speed 1
0.47667 | 7759.236 | 0.349 | 0.0014583 | Speed 1
0.47833 | 7766.825 | 0.349 | 0.0014583 | Speed 1
0.48 | 7776.701 | 0.349 | 0.0014583 | Speed 1
0.48167 | 7787.583 | 0.349 | 0.0014583 | Speed 1
0.48333 | 7800.019 | 0.349 | 0.0014583 | Speed 1
0.485 | 7813.826 | 0.349 | 0.0014583 | Speed 1
0.48667 | 7828.457 | 0.349 | 0.0015417 | Speed 1
0.48833 | 7844.276 | 0.3492 | 0.0015417 | Speed 1
0.49 | 7856.072 | 0.3492 | 0.0015417 | Speed 1
0.49167 | 7859.089 | 0.3492 | 0.0015417 | Speed 1
0.49333 | 7858.541 | 0.3492 | 0.0015417 | Speed 1
0.495 | 7856.438 | 0.3492 | 0.0015417 | Speed 1
0.49667 | 7854.243 | 0.3492 | 0.0015417 | Speed 1
0.49833 | 7852.14 | 0.3492 | 0.0015417 | Speed 1
0.5 | 7850.768 | 0.3492 | 0.0015417 | Speed 1
0.50167 | 7849.763 | 0.3492 | 0.0015417 | Speed 1
0.50333 | 7849.488 | 0.3492 | 0.0015417 | Speed 1
0.505 | 7850.585 | 0.3492 | 0.0015417 | Speed 1
0.50667 | 7854.06 | 0.3492 | 0.0015417 | Speed 1
0.50833 | 7859.547 | 0.3492 | 0.0015417 | Speed 1
0.51 | 7866.862 | 0.3492 | 0.0015417 | Speed 1
0.51167 | 7876.006 | 0.3492 | 0.0015417 | Speed 1
0.51333 | 7886.43 | 0.3492 | 0.0015417 | Speed 1
0.515 | 7897.769 | 0.3492 | 0.0015417 | Speed 1
0.51667 | 7910.479 | 0.3492 | 0.0015417 | Speed 1
0.51833 | 7924.561 | 0.3492 | 0.0016667 | Speed 1
0.52 | 7937.455 | 0.3495 | 0.0016667 | Speed 1
0.52167 | 7941.295 | 0.3495 | 0.0016667 | Speed 1
0.52333 | 7940.198 | 0.3495 | 0.0016667 | Speed 1
0.525 | 7937.82 | 0.3495 | 0.0016667 | Speed 1
0.52667 | 7934.803 | 0.3495 | 0.0016667 | Speed 1
0.52833 | 7932.517 | 0.3495 | 0.0016667 | Speed 1
0.53 | 7930.596 | 0.3495 | 0.0016667 | Speed 1
0.53167 | 7929.499 | 0.3495 | 0.0016667 | Speed 1
0.53333 | 7928.676 | 0.3495 | 0.0016667 | Speed 1
0.535 | 7928.585 | 0.3495 | 0.0016667 | Speed 1
0.53667 | 7929.225 | 0.3495 | 0.0016667 | Speed 1
0.53833 | 7931.145 | 0.3495 | 0.0016667 | Speed 1
0.54 | 7935.351 | 0.3495 | 0.0016667 | Speed 1
0.54167 | 7941.935 | 0.3495 | 0.0016667 | Speed 1
0.54333 | 7950.348 | 0.3495 | 0.0016667 | Speed 1
0.545 | 7959.949 | 0.3495 | 0.0016667 | Speed 1
0.54667 | 7971.471 | 0.3495 | 0.0016667 | Speed 1
0.54833 | 7984.181 | 0.3495 | 0.0016667 | Speed 1
0.55 | 7998.171 | 0.3495 | 0.0016667 | Speed 1
0.55167 | 8013.076 | 0.3495 | 0.00175 | Speed 1
0.55333 | 8028.804 | 0.3497 | 0.00175 | Speed 1
0.555 | 8037.491 | 0.3497 | 0.00175 | Speed 1
0.55667 | 8038.863 | 0.3497 | 0.00175 | Speed 1
0.55833 | 8037.4 | 0.3497 | 0.00175 | Speed 1
0.56 | 8035.205 | 0.3497 | 0.00175 | Speed 1
0.56167 | 8033.193 | 0.3497 | 0.00175 | Speed 1
0.56333 | 8031.456 | 0.3497 | 0.00175 | Speed 1
0.565 | 8030.176 | 0.3497 | 0.00175 | Speed 1
0.56667 | 8029.261 | 0.3497 | 0.00175 | Speed 1
0.56833 | 8029.261 | 0.3497 | 0.00175 | Speed 1
0.57 | 8031.182 | 0.3497 | 0.00175 | Speed 1
0.57167 | 8035.297 | 0.3497 | 0.00175 | Speed 1
0.57333 | 8041.423 | 0.3497 | 0.00175 | Speed 1
0.575 | 8049.744 | 0.3497 | 0.00175 | Speed 1
0.57667 | 8059.437 | 0.3497 | 0.00175 | Speed 1
0.57833 | 8070.501 | 0.3497 | 0.00175 | Speed 1
0.58 | 8082.754 | 0.3497 | 0.00175 | Speed 1
0.58167 | 8096.105 | 0.3497 | 0.001875 | Speed 1
0.58333 | 8110.37 | 0.35 | 0.001875 | Speed 1
0.585 | 8120.428 | 0.35 | 0.001875 | Speed 1
0.58667 | 8122.348 | 0.35 | 0.001875 | Speed 1
0.58833 | 8120.885 | 0.35 | 0.001875 | Speed 1
0.59 | 8118.234 | 0.35 | 0.001875 | Speed 1
0.59167 | 8115.216 | 0.35 | 0.001875 | Speed 1
0.59333 | 8113.113 | 0.35 | 0.001875 | Speed 1
0.595 | 8111.193 | 0.35 | 0.001875 | Speed 1
0.59667 | 8109.821 | 0.35 | 0.001875 | Speed 1
0.59833 | 8109.455 | 0.35 | 0.001875 | Speed 1
0.6 | 8109.455 | 0.35 | 0.001875 | Speed 1
0.60167 | 8110.095 | 0.35 | 0.001875 | Speed 1
0.60333 | 8112.747 | 0.35 | 0.001875 | Speed 1
0.605 | 8117.868 | 0.35 | 0.001875 | Speed 1
0.60667 | 8125.092 | 0.35 | 0.001875 | Speed 1
0.60833 | 8134.144 | 0.35 | 0.001875 | Speed 1
0.61 | 8144.752 | 0.35 | 0.001875 | Speed 1
0.61167 | 8156.456 | 0.35 | 0.001875 | Speed 1
0.61333 | 8169.349 | 0.35 | 0.001875 | Speed 1
0.615 | 8183.705 | 0.35 | 0.001875 | Speed 1
0.61667 | 8198.793 | 0.35 | 0.0019583 | Speed 1
0.61833 | 8213.058 | 0.3502 | 0.0019583 | Speed 1
0.62 | 8218.179 | 0.3502 | 0.0019583 | Speed 1
0.62167 | 8218.545 | 0.3502 | 0.0019583 | Speed 1
0.62333 | 8216.533 | 0.3502 | 0.0019583 | Speed 1
0.625 | 8214.247 | 0.3502 | 0.0019583 | Speed 1
0.62667 | 8212.327 | 0.3502 | 0.0019583 | Speed 1
0.62833 | 8210.589 | 0.3502 | 0.0019583 | Speed 1
0.63 | 8209.4 | 0.3502 | 0.0019583 | Speed 1
0.63167 | 8208.943 | 0.3502 | 0.0019583 | Speed 1
0.63333 | 8209.218 | 0.3502 | 0.0019583 | Speed 1
0.635 | 8211.961 | 0.3502 | 0.0019583 | Speed 1
0.63667 | 8217.264 | 0.3502 | 0.0019583 | Speed 1
0.63833 | 8224.122 | 0.3502 | 0.0019583 | Speed 1
0.64 | 8232.809 | 0.3502 | 0.0019583 | Speed 1
0.64167 | 8242.594 | 0.3502 | 0.0019583 | Speed 1
0.64333 | 8253.658 | 0.3502 | 0.0019583 | Speed 1
0.645 | 8266.277 | 0.3502 | 0.0019583 | Speed 1
0.64667 | 8280.267 | 0.3502 | 0.0020833 | Speed 1
0.64833 | 8294.715 | 0.3505 | 0.0020833 | Speed 1
0.65 | 8304.408 | 0.3505 | 0.0020833 | Speed 1
0.65167 | 8305.962 | 0.3505 | 0.0020833 | Speed 1
0.65333 | 8304.133 | 0.3505 | 0.0020833 | Speed 1
0.655 | 8301.482 | 0.3505 | 0.0020833 | Speed 1
0.65667 | 8298.555 | 0.3505 | 0.0020833 | Speed 1
0.65833 | 8296.178 | 0.3505 | 0.0020833 | Speed 1
0.66 | 8294.166 | 0.3505 | 0.0020833 | Speed 1
0.66167 | 8292.886 | 0.3505 | 0.0020833 | Speed 1
0.66333 | 8292.703 | 0.3505 | 0.0020833 | Speed 1
0.665 | 8292.703 | 0.3505 | 0.0020833 | Speed 1
0.66667 | 8293.983 | 0.3505 | 0.0020833 | Speed 1
0.66833 | 8297.824 | 0.3505 | 0.0020833 | Speed 1
0.67 | 8303.951 | 0.3505 | 0.0020833 | Speed 1
0.67167 | 8311.906 | 0.3505 | 0.0020833 | Speed 1
0.67333 | 8321.507 | 0.3505 | 0.0020833 | Speed 1
0.675 | 8332.572 | 0.3505 | 0.0020833 | Speed 1
0.67667 | 8345.099 | 0.3505 | 0.0020833 | Speed 1
0.67833 | 8358.541 | 0.3505 | 0.0020833 | Speed 1
0.68 | 8373.446 | 0.3505 | 0.0021667 | Speed 1
0.68167 | 8389.082 | 0.3507 | 0.0021667 | Speed 1
0.68333 | 8400.878 | 0.3507 | 0.0021667 | Speed 1
0.685 | 8404.079 | 0.3507 | 0.0021667 | Speed 1
0.68667 | 8403.439 | 0.3507 | 0.0021667 | Speed 1
0.68833 | 8401.427 | 0.3507 | 0.0021667 | Speed 1
0.69 | 8398.775 | 0.3507 | 0.0021667 | Speed 1
0.69167 | 8396.489 | 0.3507 | 0.0021667 | Speed 1
0.69333 | 8394.66 | 0.3507 | 0.0021667 | Speed 1
0.695 | 8393.746 | 0.3507 | 0.0021667 | Speed 1
0.69667 | 8393.746 | 0.3507 | 0.0021667 | Speed 1
0.69833 | 8395.575 | 0.3507 | 0.0021667 | Speed 1
0.7 | 8399.415 | 0.3507 | 0.0021667 | Speed 1
0.70167 | 8405.176 | 0.3507 | 0.0021667 | Speed 1
0.70333 | 8412.766 | 0.3507 | 0.0021667 | Speed 1
0.705 | 8421.818 | 0.3507 | 0.0021667 | Speed 1
0.70667 | 8432.243 | 0.3507 | 0.0021667 | Speed 1
0.70833 | 8443.947 | 0.3507 | 0.0021667 | Speed 1
0.71 | 8456.657 | 0.3507 | 0.0022917 | Speed 1
0.71167 | 8470.556 | 0.351 | 0.0022917 | Speed 1
0.71333 | 8480.158 | 0.351 | 0.0022917 | Speed 1
0.715 | 8481.621 | 0.351 | 0.0022917 | Speed 1
0.71667 | 8479.883 | 0.351 | 0.0022917 | Speed 1
0.71833 | 8476.866 | 0.351 | 0.0022917 | Speed 1
0.72 | 8473.665 | 0.351 | 0.0022917 | Speed 1
0.72167 | 8471.105 | 0.351 | 0.0022917 | Speed 1
0.72333 | 8468.728 | 0.351 | 0.0022917 | Speed 1
0.725 | 8467.356 | 0.351 | 0.0022917 | Speed 1
0.72667 | 8466.442 | 0.351 | 0.0022917 | Speed 1
0.72833 | 8466.35 | 0.351 | 0.0022917 | Speed 1
0.73 | 8466.716 | 0.351 | 0.0022917 | Speed 1
0.73167 | 8468.362 | 0.351 | 0.0022917 | Speed 1
0.73333 | 8472.66 | 0.351 | 0.0022917 | Speed 1
0.735 | 8479.426 | 0.351 | 0.0022917 | Speed 1
0.73667 | 8487.93 | 0.351 | 0.0022917 | Speed 1
0.73833 | 8498.172 | 0.351 | 0.0022917 | Speed 1
0.74 | 8509.51 | 0.351 | 0.0022917 | Speed 1
0.74167 | 8522.312 | 0.351 | 0.0022917 | Speed 1
0.74333 | 8536.303 | 0.351 | 0.0022917 | Speed 1
0.745 | 8551.116 | 0.351 | 0.002375 | Speed 1
0.74667 | 8565.93 | 0.3512 | 0.002375 | Speed 1
0.74833 | 8571.416 | 0.3512 | 0.002375 | Speed 1
0.75 | 8571.142 | 0.3512 | 0.002375 | Speed 1
0.75167 | 8569.313 | 0.3512 | 0.002375 | Speed 1
0.75333 | 8566.844 | 0.3512 | 0.002375 | Speed 1
0.755 | 8564.466 | 0.3512 | 0.002375 | Speed 1
0.75667 | 8562.363 | 0.3512 | 0.002375 | Speed 1
0.75833 | 8560.992 | 0.3512 | 0.002375 | Speed 1
0.76 | 8560.169 | 0.3512 | 0.002375 | Speed 1
0.76167 | 8560.809 | 0.3512 | 0.002375 | Speed 1
0.76333 | 8563.461 | 0.3512 | 0.002375 | Speed 1
0.765 | 8568.216 | 0.3512 | 0.002375 | Speed 1
0.76667 | 8574.891 | 0.3512 | 0.002375 | Speed 1
0.76833 | 8583.212 | 0.3512 | 0.002375 | Speed 1
0.77 | 8592.813 | 0.3512 | 0.002375 | Speed 1
0.77167 | 8603.878 | 0.3512 | 0.002375 | Speed 1
0.77333 | 8615.674 | 0.3512 | 0.002375 | Speed 1
0.775 | 8629.024 | 0.3512 | 0.0025 | Speed 1
0.77667 | 8643.106 | 0.3515 | 0.0025 | Speed 1
0.77833 | 8650.055 | 0.3515 | 0.0025 | Speed 1
0.78 | 8650.147 | 0.3515 | 0.0025 | Speed 1
0.78167 | 8647.404 | 0.3515 | 0.0025 | Speed 1
0.78333 | 8644.02 | 0.3515 | 0.0025 | Speed 1
0.785 | 8640.637 | 0.3515 | 0.0025 | Speed 1
0.78667 | 8638.259 | 0.3515 | 0.0025 | Speed 1
0.78833 | 8635.882 | 0.3515 | 0.0025 | Speed 1
0.79 | 8634.51 | 0.3515 | 0.0025 | Speed 1
0.79167 | 8633.87 | 0.3515 | 0.0025 | Speed 1
0.79333 | 8633.687 | 0.3515 | 0.0025 | Speed 1
0.795 | 8634.236 | 0.3515 | 0.0025 | Speed 1
0.79667 | 8637.436 | 0.3515 | 0.0025 | Speed 1
0.79833 | 8643.014 | 0.3515 | 0.0025 | Speed 1
0.8 | 8650.421 | 0.3515 | 0.0025 | Speed 1
0.80167 | 8659.565 | 0.3515 | 0.0025 | Speed 1
0.80333 | 8670.081 | 0.3515 | 0.0025 | Speed 1
0.805 | 8681.785 | 0.3515 | 0.0025 | Speed 1
0.80667 | 8694.77 | 0.3515 | 0.0025 | Speed 1
0.80833 | 8708.761 | 0.3515 | 0.0025833 | Speed 1
0.81 | 8723.848 | 0.3517 | 0.0025833 | Speed 1
0.81167 | 8736.284 | 0.3517 | 0.0025833 | Speed 1
0.81333 | 8739.302 | 0.3517 | 0.0025833 | Speed 1
0.815 | 8738.205 | 0.3517 | 0.0025833 | Speed 1
0.81667 | 8735.553 | 0.3517 | 0.0025833 | Speed 1
0.81833 | 8732.81 | 0.3517 | 0.0025833 | Speed 1
0.82 | 8730.341 | 0.3517 | 0.0025833 | Speed 1
0.82167 | 8728.329 | 0.3517 | 0.0025833 | Speed 1
0.82333 | 8727.14 | 0.3517 | 0.0025833 | Speed 1
0.825 | 8726.866 | 0.3517 | 0.0025833 | Speed 1
0.82667 | 8728.055 | 0.3517 | 0.0025833 | Speed 1
0.82833 | 8731.529 | 0.3517 | 0.0025833 | Speed 1
0.83 | 8737.107 | 0.3517 | 0.0025833 | Speed 1
0.83167 | 8744.24 | 0.3517 | 0.0025833 | Speed 1
0.83333 | 8752.835 | 0.3517 | 0.0025833 | Speed 1
0.835 | 8762.802 | 0.3517 | 0.0025833 | Speed 1
0.83667 | 8774.05 | 0.3517 | 0.0025833 | Speed 1
0.83833 | 8786.486 | 0.3517 | 0.0025833 | Speed 1
0.84 | 8799.744 | 0.3517 | 0.0027083 | Speed 1
0.84167 | 8811.54 | 0.352 | 0.0027083 | Speed 1
0.84333 | 8814.466 | 0.352 | 0.0027083 | Speed 1
0.845 | 8813.003 | 0.352 | 0.0027083 | Speed 1
0.84667 | 8809.803 | 0.352 | 0.0027083 | Speed 1
0.84833 | 8805.962 | 0.352 | 0.0027083 | Speed 1
0.85 | 8802.671 | 0.352 | 0.0027083 | Speed 1
0.85167 | 8800.202 | 0.352 | 0.0027083 | Speed 1
0.85333 | 8798.281 | 0.352 | 0.0027083 | Speed 1
0.855 | 8797.001 | 0.352 | 0.0027083 | Speed 1
0.85667 | 8796.453 | 0.352 | 0.0027083 | Speed 1
0.85833 | 8796.635 | 0.352 | 0.0027083 | Speed 1
0.86 | 8798.281 | 0.352 | 0.0027083 | Speed 1
0.86167 | 8802.671 | 0.352 | 0.0027083 | Speed 1
0.86333 | 8808.98 | 0.352 | 0.0027083 | Speed 1
0.865 | 8817.118 | 0.352 | 0.0027083 | Speed 1
0.86667 | 8826.72 | 0.352 | 0.0027083 | Speed 1
0.86833 | 8837.51 | 0.352 | 0.0027083 | Speed 1
0.87 | 8849.946 | 0.352 | 0.0027083 | Speed 1
0.87167 | 8863.113 | 0.352 | 0.0027083 | Speed 1
0.87333 | 8877.378 | 0.352 | 0.0027917 | Speed 1
0.875 | 8891.46 | 0.3522 | 0.0027917 | Speed 1
0.87667 | 8896.946 | 0.3522 | 0.0027917 | Speed 1
0.87833 | 8897.038 | 0.3522 | 0.0027917 | Speed 1
0.88 | 8894.66 | 0.3522 | 0.0027917 | Speed 1
0.88167 | 8891.551 | 0.3522 | 0.0027917 | Speed 1
0.88333 | 8888.168 | 0.3522 | 0.0027917 | Speed 1
0.885 | 8885.608 | 0.3522 | 0.0027917 | Speed 1
0.88667 | 8883.962 | 0.3522 | 0.0027917 | Speed 1
0.88833 | 8882.956 | 0.3522 | 0.0027917 | Speed 1
0.89 | 8883.047 | 0.3522 | 0.0027917 | Speed 1
0.89167 | 8885.516 | 0.3522 | 0.0027917 | Speed 1
0.89333 | 8889.723 | 0.3522 | 0.0027917 | Speed 1
0.895 | 8895.666 | 0.3522 | 0.0027917 | Speed 1
0.89667 | 8903.53 | 0.3522 | 0.0027917 | Speed 1
0.89833 | 8912.857 | 0.3522 | 0.0027917 | Speed 1
0.9 | 8923.373 | 0.3522 | 0.0027917 | Speed 1
0.90167 | 8934.803 | 0.3522 | 0.0027917 | Speed 1
0.90333 | 8947.605 | 0.3522 | 0.0029167 | Speed 1
0.905 | 8960.772 | 0.3525 | 0.0029167 | Speed 1
0.90667 | 8966.716 | 0.3525 | 0.0029167 | Speed 1
0.90833 | 8966.259 | 0.3525 | 0.0029167 | Speed 1
0.91 | 8963.424 | 0.3525 | 0.0029167 | Speed 1
0.91167 | 8959.584 | 0.3525 | 0.0029167 | Speed 1
0.91333 | 8955.743 | 0.3525 | 0.0029167 | Speed 1
0.915 | 8952.817 | 0.3525 | 0.0029167 | Speed 1
0.91667 | 8950.439 | 0.3525 | 0.0029167 | Speed 1
0.91833 | 8948.611 | 0.3525 | 0.0029167 | Speed 1
0.92 | 8947.696 | 0.3525 | 0.0029167 | Speed 1
0.92167 | 8947.513 | 0.3525 | 0.0029167 | Speed 1
0.92333 | 8948.336 | 0.3525 | 0.0029167 | Speed 1
0.925 | 8951.902 | 0.3525 | 0.0029167 | Speed 1
0.92667 | 8957.023 | 0.3525 | 0.0029167 | Speed 1
0.92833 | 8963.973 | 0.3525 | 0.0029167 | Speed 1
0.93 | 8972.934 | 0.3525 | 0.0029167 | Speed 1
0.93167 | 8983.267 | 0.3525 | 0.0029167 | Speed 1
0.93333 | 8994.88 | 0.3525 | 0.0029167 | Speed 1
0.935 | 9007.59 | 0.3525 | 0.0029167 | Speed 1
0.93667 | 9021.215 | 0.3525 | 0.003 | Speed 1
0.93833 | 9036.028 | 0.3527 | 0.003 | Speed 1
0.94 | 9047.001 | 0.3527 | 0.003 | Speed 1
0.94167 | 9049.013 | 0.3527 | 0.003 | Speed 1
0.94333 | 9047.093 | 0.3527 | 0.003 | Speed 1
0.945 | 9043.709 | 0.3527 | 0.003 | Speed 1
0.94667 | 9040.326 | 0.3527 | 0.003 | Speed 1
0.94833 | 9037.217 | 0.3527 | 0.003 | Speed 1
0.95 | 9035.022 | 0.3527 | 0.003 | Speed 1
0.95167 | 9033.194 | 0.3527 | 0.003 | Speed 1
0.95333 | 9032.828 | 0.3527 | 0.003 | Speed 1
0.955 | 9034.748 | 0.3527 | 0.003 | Speed 1
0.95667 | 9038.223 | 0.3527 | 0.003 | Speed 1
0.95833 | 9044.075 | 0.3527 | 0.003 | Speed 1
0.96 | 9051.116 | 0.3527 | 0.003 | Speed 1
0.96167 | 9059.803 | 0.3527 | 0.003 | Speed 1
0.96333 | 9069.953 | 0.3527 | 0.003 | Speed 1
0.965 | 9081.383 | 0.3527 | 0.003 | Speed 1
0.96667 | 9093.636 | 0.3527 | 0.003125 | Speed 1
0.96833 | 9107.169 | 0.353 | 0.003125 | Speed 1
0.97 | 9116.314 | 0.353 | 0.003125 | Speed 1
0.97167 | 9116.862 | 0.353 | 0.003125 | Speed 1
0.97333 | 9114.21 | 0.353 | 0.003125 | Speed 1
0.975 | 9110.096 | 0.353 | 0.003125 | Speed 1
0.97667 | 9105.981 | 0.353 | 0.003125 | Speed 1
0.97833 | 9102.506 | 0.353 | 0.003125 | Speed 1
0.98 | 9099.58 | 0.353 | 0.003125 | Speed 1
0.98167 | 9097.202 | 0.353 | 0.003125 | Speed 1
0.98333 | 9095.648 | 0.353 | 0.003125 | Speed 1
0.985 | 9094.551 | 0.353 | 0.003125 | Speed 1
0.98667 | 9094.551 | 0.353 | 0.003125 | Speed 1
0.98833 | 9096.837 | 0.353 | 0.003125 | Speed 1
0.99 | 9101.409 | 0.353 | 0.003125 | Speed 1
0.99167 | 9108.175 | 0.353 | 0.003125 | Speed 1
0.99333 | 9116.222 | 0.353 | 0.003125 | Speed 1
0.995 | 9126.189 | 0.353 | 0.003125 | Speed 1
0.99667 | 9137.436 | 0.353 | 0.003125 | Speed 1
0.99833 | 9150.33 | 0.353 | 0.003125 | Speed 1
1 | 9164.32 | 0.353 | 0.0032083 | Speed 1
1.0017 | 9178.311 | 0.3532 | 0.0032083 | Speed 1
1.0033 | 9184.986 | 0.3532 | 0.0032083 | Speed 1
1.005 | 9184.894 | 0.3532 | 0.0032083 | Speed 1
1.0067 | 9182.06 | 0.3532 | 0.0032083 | Speed 1
1.0083 | 9178.402 | 0.3532 | 0.0032083 | Speed 1
1.01 | 9174.379 | 0.3532 | 0.0032083 | Speed 1
1.0117 | 9171.453 | 0.3532 | 0.0032083 | Speed 1
1.0133 | 9168.984 | 0.3532 | 0.0032083 | Speed 1
1.015 | 9167.155 | 0.3532 | 0.0032083 | Speed 1
1.0167 | 9166.332 | 0.3532 | 0.0032083 | Speed 1
1.0183 | 9167.612 | 0.3532 | 0.0032083 | Speed 1
1.02 | 9170.904 | 0.3532 | 0.0032083 | Speed 1
1.0217 | 9176.299 | 0.3532 | 0.0032083 | Speed 1
1.0233 | 9183.34 | 0.3532 | 0.0032083 | Speed 1
1.025 | 9191.753 | 0.3532 | 0.0032083 | Speed 1
1.0267 | 9201.628 | 0.3532 | 0.0032083 | Speed 1
1.0283 | 9212.418 | 0.3532 | 0.0032083 | Speed 1
1.03 | 9224.763 | 0.3532 | 0.0033333 | Speed 1
1.0317 | 9238.022 | 0.3535 | 0.0033333 | Speed 1
1.0333 | 9246.983 | 0.3535 | 0.0033333 | Speed 1
1.035 | 9247.714 | 0.3535 | 0.0033333 | Speed 1
1.0367 | 9244.788 | 0.3535 | 0.0033333 | Speed 1
1.0383 | 9240.856 | 0.3535 | 0.0033333 | Speed 1
1.04 | 9236.924 | 0.3535 | 0.0033333 | Speed 1
1.0417 | 9233.267 | 0.3535 | 0.0033333 | Speed 1
1.0433 | 9230.158 | 0.3535 | 0.0033333 | Speed 1
1.045 | 9227.506 | 0.3535 | 0.0033333 | Speed 1
1.0467 | 9225.586 | 0.3535 | 0.0033333 | Speed 1
1.0483 | 9224.397 | 0.3535 | 0.0033333 | Speed 1
1.05 | 9223.848 | 0.3535 | 0.0033333 | Speed 1
1.0517 | 9225.403 | 0.3535 | 0.0033333 | Speed 1
1.0533 | 9229.243 | 0.3535 | 0.0033333 | Speed 1
1.055 | 9235.004 | 0.3535 | 0.0033333 | Speed 1
1.0567 | 9242.594 | 0.3535 | 0.0033333 | Speed 1
1.0583 | 9251.555 | 0.3535 | 0.0033333 | Speed 1
1.06 | 9261.979 | 0.3535 | 0.0033333 | Speed 1
1.0617 | 9273.775 | 0.3535 | 0.0033333 | Speed 1
1.0633 | 9286.943 | 0.3535 | 0.0033333 | Speed 1
1.065 | 9300.75 | 0.3535 | 0.0034167 | Speed 1
1.0667 | 9312.546 | 0.3537 | 0.0034167 | Speed 1
1.0683 | 9315.655 | 0.3537 | 0.0034167 | Speed 1
1.07 | 9313.826 | 0.3537 | 0.0034167 | Speed 1
1.0717 | 9310.352 | 0.3537 | 0.0034167 | Speed 1
1.0733 | 9306.511 | 0.3537 | 0.0034167 | Speed 1
1.075 | 9302.762 | 0.3537 | 0.0034167 | Speed 1
1.0767 | 9299.562 | 0.3537 | 0.0034167 | Speed 1
1.0783 | 9297.093 | 0.3537 | 0.0034167 | Speed 1
1.08 | 9295.63 | 0.3537 | 0.0034167 | Speed 1
1.0817 | 9295.081 | 0.3537 | 0.0034167 | Speed 1
1.0833 | 9296.635 | 0.3537 | 0.0034167 | Speed 1
1.085 | 9300.659 | 0.3537 | 0.0034167 | Speed 1
1.0867 | 9306.145 | 0.3537 | 0.0034167 | Speed 1
1.0883 | 9313.644 | 0.3537 | 0.0034167 | Speed 1
1.09 | 9322.33 | 0.3537 | 0.0034167 | Speed 1
1.0917 | 9332.755 | 0.3537 | 0.0034167 | Speed 1
1.0933 | 9344.093 | 0.3537 | 0.0034167 | Speed 1
1.095 | 9357.169 | 0.3537 | 0.0035417 | Speed 1
1.0967 | 9370.337 | 0.354 | 0.0035417 | Speed 1
1.0983 | 9375.458 | 0.354 | 0.0035417 | Speed 1
1.1 | 9374.36 | 0.354 | 0.0035417 | Speed 1
1.1017 | 9370.337 | 0.354 | 0.0035417 | Speed 1
1.1033 | 9365.765 | 0.354 | 0.0035417 | Speed 1
1.105 | 9361.376 | 0.354 | 0.0035417 | Speed 1
1.1067 | 9357.535 | 0.354 | 0.0035417 | Speed 1
1.1083 | 9354.701 | 0.354 | 0.0035417 | Speed 1
1.11 | 9352.415 | 0.354 | 0.0035417 | Speed 1
1.1117 | 9350.769 | 0.354 | 0.0035417 | Speed 1
1.1133 | 9349.763 | 0.354 | 0.0035417 | Speed 1
1.115 | 9350.586 | 0.354 | 0.0035417 | Speed 1
1.1167 | 9353.695 | 0.354 | 0.0035417 | Speed 1
1.1183 | 9359.181 | 0.354 | 0.0035417 | Speed 1
1.12 | 9366.314 | 0.354 | 0.0035417 | Speed 1
1.1217 | 9375 | 0.354 | 0.0035417 | Speed 1
1.1233 | 9385.242 | 0.354 | 0.0035417 | Speed 1
1.125 | 9396.581 | 0.354 | 0.0035417 | Speed 1
1.1267 | 9408.742 | 0.354 | 0.0035417 | Speed 1
1.1283 | 9422.276 | 0.354 | 0.003625 | Speed 1
1.13 | 9436.998 | 0.3542 | 0.003625 | Speed 1
1.1317 | 9445.502 | 0.3542 | 0.003625 | Speed 1
1.1333 | 9446.142 | 0.3542 | 0.003625 | Speed 1
1.135 | 9443.49 | 0.3542 | 0.003625 | Speed 1
1.1367 | 9440.015 | 0.3542 | 0.003625 | Speed 1
1.1383 | 9435.626 | 0.3542 | 0.003625 | Speed 1
1.14 | 9431.328 | 0.3542 | 0.003625 | Speed 1
1.1417 | 9428.311 | 0.3542 | 0.003625 | Speed 1
1.1433 | 9425.75 | 0.3542 | 0.003625 | Speed 1
1.145 | 9424.562 | 0.3542 | 0.003625 | Speed 1
1.1467 | 9426.208 | 0.3542 | 0.003625 | Speed 1
1.1483 | 9429.957 | 0.3542 | 0.003625 | Speed 1
1.15 | 9435.26 | 0.3542 | 0.003625 | Speed 1
1.1517 | 9442.21 | 0.3542 | 0.003625 | Speed 1
1.1533 | 9450.348 | 0.3542 | 0.003625 | Speed 1
1.155 | 9459.949 | 0.3542 | 0.003625 | Speed 1
1.1567 | 9470.739 | 0.3542 | 0.003625 | Speed 1
1.1583 | 9482.535 | 0.3542 | 0.00375 | Speed 1
1.16 | 9495.246 | 0.3545 | 0.00375 | Speed 1
1.1617 | 9501.098 | 0.3545 | 0.00375 | Speed 1
1.1633 | 9500.183 | 0.3545 | 0.00375 | Speed 1
1.165 | 9496.709 | 0.3545 | 0.00375 | Speed 1
1.1667 | 9491.954 | 0.3545 | 0.00375 | Speed 1
1.1683 | 9487.565 | 0.3545 | 0.00375 | Speed 1
1.17 | 9483.267 | 0.3545 | 0.00375 | Speed 1
1.1717 | 9480.066 | 0.3545 | 0.00375 | Speed 1
1.1733 | 9477.506 | 0.3545 | 0.00375 | Speed 1
1.175 | 9475.403 | 0.3545 | 0.00375 | Speed 1
1.1767 | 9474.123 | 0.3545 | 0.00375 | Speed 1
1.1783 | 9474.214 | 0.3545 | 0.00375 | Speed 1
1.18 | 9476.134 | 0.3545 | 0.00375 | Speed 1
1.1817 | 9480.524 | 0.3545 | 0.00375 | Speed 1
1.1833 | 9486.924 | 0.3545 | 0.00375 | Speed 1
1.185 | 9494.788 | 0.3545 | 0.00375 | Speed 1
1.1867 | 9504.024 | 0.3545 | 0.00375 | Speed 1
1.1883 | 9514.723 | 0.3545 | 0.00375 | Speed 1
1.19 | 9526.61 | 0.3545 | 0.00375 | Speed 1
1.1917 | 9539.869 | 0.3545 | 0.0038333 | Speed 1
1.1933 | 9554.317 | 0.3547 | 0.0038333 | Speed 1
1.195 | 9563.278 | 0.3547 | 0.0038333 | Speed 1
1.1967 | 9563.826 | 0.3547 | 0.0038333 | Speed 1
1.1983 | 9561.175 | 0.3547 | 0.0038333 | Speed 1
1.2 | 9557.243 | 0.3547 | 0.0038333 | Speed 1
1.2017 | 9553.128 | 0.3547 | 0.0038333 | Speed 1
1.2033 | 9549.744 | 0.3547 | 0.0038333 | Speed 1
1.205 | 9546.727 | 0.3547 | 0.0038333 | Speed 1
1.2067 | 9544.075 | 0.3547 | 0.0038333 | Speed 1
1.2083 | 9542.429 | 0.3547 | 0.0038333 | Speed 1
1.21 | 9542.521 | 0.3547 | 0.0038333 | Speed 1
1.2117 | 9544.807 | 0.3547 | 0.0038333 | Speed 1
1.2133 | 9549.104 | 0.3547 | 0.0038333 | Speed 1
1.215 | 9555.322 | 0.3547 | 0.0038333 | Speed 1
1.2167 | 9563.278 | 0.3547 | 0.0038333 | Speed 1
1.2183 | 9572.879 | 0.3547 | 0.0038333 | Speed 1
1.22 | 9583.852 | 0.3547 | 0.0038333 | Speed 1
1.2217 | 9595.831 | 0.3547 | 0.0039583 | Speed 1
1.2233 | 9609.09 | 0.355 | 0.0039583 | Speed 1
1.225 | 9618.234 | 0.355 | 0.0039583 | Speed 1
1.2267 | 9618.783 | 0.355 | 0.0039583 | Speed 1
1.2283 | 9615.399 | 0.355 | 0.0039583 | Speed 1
1.23 | 9610.919 | 0.355 | 0.0039583 | Speed 1
1.2317 | 9605.798 | 0.355 | 0.0039583 | Speed 1
1.2333 | 9601.409 | 0.355 | 0.0039583 | Speed 1
1.235 | 9597.568 | 0.355 | 0.0039583 | Speed 1
1.2367 | 9594.459 | 0.355 | 0.0039583 | Speed 1
1.2383 | 9592.082 | 0.355 | 0.0039583 | Speed 1
1.24 | 9590.436 | 0.355 | 0.0039583 | Speed 1
1.2417 | 9589.613 | 0.355 | 0.0039583 | Speed 1
1.2433 | 9590.984 | 0.355 | 0.0039583 | Speed 1
1.245 | 9594.642 | 0.355 | 0.0039583 | Speed 1
1.2467 | 9600.677 | 0.355 | 0.0039583 | Speed 1
1.2483 | 9608.45 | 0.355 | 0.0039583 | Speed 1
1.25 | 9617.502 | 0.355 | 0.0039583 | Speed 1
1.2517 | 9628.018 | 0.355 | 0.0039583 | Speed 1
1.2533 | 9639.997 | 0.355 | 0.0039583 | Speed 1
1.255 | 9652.981 | 0.355 | 0.0039583 | Speed 1
1.2567 | 9666.789 | 0.355 | 0.0040417 | Speed 1
1.2583 | 9679.134 | 0.3552 | 0.0040417 | Speed 1
1.26 | 9682.06 | 0.3552 | 0.0040417 | Speed 1
1.2617 | 9680.139 | 0.3552 | 0.0040417 | Speed 1
1.2633 | 9676.208 | 0.3552 | 0.0040417 | Speed 1
1.265 | 9672.001 | 0.3552 | 0.0040417 | Speed 1
1.2667 | 9668.344 | 0.3552 | 0.0040417 | Speed 1
1.2683 | 9665.143 | 0.3552 | 0.0040417 | Speed 1
1.27 | 9662.308 | 0.3552 | 0.0040417 | Speed 1
1.2717 | 9660.022 | 0.3552 | 0.0040417 | Speed 1
1.2733 | 9659.199 | 0.3552 | 0.0040417 | Speed 1
1.275 | 9661.028 | 0.3552 | 0.0040417 | Speed 1
1.2767 | 9665.052 | 0.3552 | 0.0040417 | Speed 1
1.2783 | 9670.812 | 0.3552 | 0.0040417 | Speed 1
1.28 | 9677.762 | 0.3552 | 0.0040417 | Speed 1
1.2817 | 9686.723 | 0.3552 | 0.0040417 | Speed 1
1.2833 | 9696.69 | 0.3552 | 0.0040417 | Speed 1
1.285 | 9707.755 | 0.3552 | 0.0041667 | Speed 1
1.2867 | 9720.099 | 0.3555 | 0.0041667 | Speed 1
1.2883 | 9729.06 | 0.3555 | 0.0041667 | Speed 1
1.29 | 9729.335 | 0.3555 | 0.0041667 | Speed 1
1.2917 | 9726.226 | 0.3555 | 0.0041667 | Speed 1
1.2933 | 9721.562 | 0.3555 | 0.0041667 | Speed 1
1.295 | 9716.624 | 0.3555 | 0.0041667 | Speed 1
1.2967 | 9711.778 | 0.3555 | 0.0041667 | Speed 1
1.2983 | 9708.029 | 0.3555 | 0.0041667 | Speed 1
1.3 | 9704.554 | 0.3555 | 0.0041667 | Speed 1
1.3017 | 9702.085 | 0.3555 | 0.0041667 | Speed 1
1.3033 | 9700.439 | 0.3555 | 0.0041667 | Speed 1
1.305 | 9699.251 | 0.3555 | 0.0041667 | Speed 1
1.3067 | 9699.159 | 0.3555 | 0.0041667 | Speed 1
1.3083 | 9701.902 | 0.3555 | 0.0041667 | Speed 1
1.31 | 9706.932 | 0.3555 | 0.0041667 | Speed 1
1.3117 | 9713.881 | 0.3555 | 0.0041667 | Speed 1
1.3133 | 9722.294 | 0.3555 | 0.0041667 | Speed 1
1.315 | 9732.444 | 0.3555 | 0.0041667 | Speed 1
1.3167 | 9743.874 | 0.3555 | 0.0041667 | Speed 1
1.3183 | 9756.401 | 0.3555 | 0.0041667 | Speed 1
1.32 | 9769.935 | 0.3555 | 0.00425 | Speed 1
1.3217 | 9784.291 | 0.3557 | 0.00425 | Speed 1
1.3233 | 9790.875 | 0.3557 | 0.00425 | Speed 1
1.325 | 9790.509 | 0.3557 | 0.00425 | Speed 1
1.3267 | 9787.308 | 0.3557 | 0.00425 | Speed 1
1.3283 | 9783.468 | 0.3557 | 0.00425 | Speed 1
1.33 | 9779.445 | 0.3557 | 0.00425 | Speed 1
1.3317 | 9775.604 | 0.3557 | 0.00425 | Speed 1
1.3333 | 9772.586 | 0.3557 | 0.00425 | Speed 1
1.335 | 9770.3 | 0.3557 | 0.00425 | Speed 1
1.3367 | 9769.02 | 0.3557 | 0.00425 | Speed 1
1.3383 | 9769.935 | 0.3557 | 0.00425 | Speed 1
1.34 | 9773.318 | 0.3557 | 0.00425 | Speed 1
1.3417 | 9778.439 | 0.3557 | 0.00425 | Speed 1
1.3433 | 9785.297 | 0.3557 | 0.00425 | Speed 1
1.345 | 9793.618 | 0.3557 | 0.00425 | Speed 1
1.3467 | 9803.311 | 0.3557 | 0.00425 | Speed 1
1.3483 | 9814.101 | 0.3557 | 0.00425 | Speed 1
1.35 | 9826.445 | 0.3557 | 0.004375 | Speed 1
1.3517 | 9839.704 | 0.356 | 0.004375 | Speed 1
1.3533 | 9846.105 | 0.356 | 0.004375 | Speed 1
1.355 | 9845.282 | 0.356 | 0.004375 | Speed 1
1.3567 | 9841.442 | 0.356 | 0.004375 | Speed 1
1.3583 | 9836.504 | 0.356 | 0.004375 | Speed 1
1.36 | 9831.657 | 0.356 | 0.004375 | Speed 1
1.3617 | 9827.451 | 0.356 | 0.004375 | Speed 1
1.3633 | 9824.068 | 0.356 | 0.004375 | Speed 1
1.365 | 9821.142 | 0.356 | 0.004375 | Speed 1
1.3667 | 9818.764 | 0.356 | 0.004375 | Speed 1
1.3683 | 9817.484 | 0.356 | 0.004375 | Speed 1
1.37 | 9817.758 | 0.356 | 0.004375 | Speed 1
1.3717 | 9820.41 | 0.356 | 0.004375 | Speed 1
1.3733 | 9824.982 | 0.356 | 0.004375 | Speed 1
1.375 | 9831.292 | 0.356 | 0.004375 | Speed 1
1.3767 | 9839.521 | 0.356 | 0.004375 | Speed 1
1.3783 | 9849.031 | 0.356 | 0.004375 | Speed 1
1.38 | 9860.278 | 0.356 | 0.004375 | Speed 1
1.3817 | 9872.532 | 0.356 | 0.004375 | Speed 1
1.3833 | 9885.973 | 0.356 | 0.0044583 | Speed 1
1.385 | 9900.055 | 0.3562 | 0.0044583 | Speed 1
1.3867 | 9906.182 | 0.3562 | 0.0044583 | Speed 1
1.3883 | 9905.359 | 0.3562 | 0.0044583 | Speed 1
1.39 | 9901.793 | 0.3562 | 0.0044583 | Speed 1
1.3917 | 9897.221 | 0.3562 | 0.0044583 | Speed 1
1.3933 | 9892.74 | 0.3562 | 0.0044583 | Speed 1
1.395 | 9888.9 | 0.3562 | 0.0044583 | Speed 1
1.3967 | 9885.516 | 0.3562 | 0.0044583 | Speed 1
1.3983 | 9882.59 | 0.3562 | 0.0044583 | Speed 1
1.4 | 9880.67 | 0.3562 | 0.0044583 | Speed 1
1.4017 | 9880.67 | 0.3562 | 0.0044583 | Speed 1
1.4033 | 9883.413 | 0.3562 | 0.0044583 | Speed 1
1.405 | 9888.259 | 0.3562 | 0.0044583 | Speed 1
1.4067 | 9894.569 | 0.3562 | 0.0044583 | Speed 1
1.4083 | 9902.616 | 0.3562 | 0.0044583 | Speed 1
1.41 | 9912.217 | 0.3562 | 0.0044583 | Speed 1
1.4117 | 9922.916 | 0.3562 | 0.0044583 | Speed 1
1.4133 | 9934.803 | 0.3562 | 0.0045833 | Speed 1
1.415 | 9947.605 | 0.3565 | 0.0045833 | Speed 1
1.4167 | 9953.366 | 0.3565 | 0.0045833 | Speed 1
1.4183 | 9952.085 | 0.3565 | 0.0045833 | Speed 1
1.42 | 9948.245 | 0.3565 | 0.0045833 | Speed 1
1.4217 | 9943.398 | 0.3565 | 0.0045833 | Speed 1
1.4233 | 9938.369 | 0.3565 | 0.0045833 | Speed 1
1.425 | 9933.98 | 0.3565 | 0.0045833 | Speed 1
1.4267 | 9930.231 | 0.3565 | 0.0045833 | Speed 1
1.4283 | 9927.213 | 0.3565 | 0.0045833 | Speed 1
1.43 | 9924.927 | 0.3565 | 0.0045833 | Speed 1
1.4317 | 9923.19 | 0.3565 | 0.0045833 | Speed 1
1.4333 | 9922.184 | 0.3565 | 0.0045833 | Speed 1
1.435 | 9923.647 | 0.3565 | 0.0045833 | Speed 1
1.4367 | 9927.762 | 0.3565 | 0.0045833 | Speed 1
1.4383 | 9933.706 | 0.3565 | 0.0045833 | Speed 1
1.44 | 9941.387 | 0.3565 | 0.0045833 | Speed 1
1.4417 | 9950.805 | 0.3565 | 0.0045833 | Speed 1
1.4433 | 9961.504 | 0.3565 | 0.0045833 | Speed 1
1.445 | 9973.117 | 0.3565 | 0.0045833 | Speed 1
1.4467 | 9986.101 | 0.3565 | 0.0045833 | Speed 1
1.4483 | 10000.37 | 0.3565 | 0.0046667 | Speed 1
1.45 | 10012.98 | 0.3567 | 0.0046667 | Speed 1
1.4517 | 10016.37 | 0.3567 | 0.0046667 | Speed 1
1.4533 | 10014.63 | 0.3567 | 0.0046667 | Speed 1
1.455 | 10010.88 | 0.3567 | 0.0046667 | Speed 1
1.4567 | 10006.58 | 0.3567 | 0.0046667 | Speed 1
1.4583 | 10002.29 | 0.3567 | 0.0046667 | Speed 1
1.46 | 9998.629 | 0.3567 | 0.0046667 | Speed 1
1.4617 | 9995.886 | 0.3567 | 0.0046667 | Speed 1
1.4633 | 9993.417 | 0.3567 | 0.0046667 | Speed 1
1.465 | 9993.417 | 0.3567 | 0.0046667 | Speed 1
1.4667 | 9995.428 | 0.3567 | 0.0046667 | Speed 1
1.4683 | 9999.269 | 0.3567 | 0.0046667 | Speed 1
1.47 | 10004.94 | 0.3567 | 0.0046667 | Speed 1
1.4717 | 10012.07 | 0.3567 | 0.0046667 | Speed 1
1.4733 | 10020.94 | 0.3567 | 0.0046667 | Speed 1
1.475 | 10031.36 | 0.3567 | 0.0046667 | Speed 1
1.4767 | 10042.61 | 0.3567 | 0.0047917 | Speed 1
1.4783 | 10054.86 | 0.357 | 0.0047917 | Speed 1
1.48 | 10060.53 | 0.357 | 0.0047917 | Speed 1
1.4817 | 10059.35 | 0.357 | 0.0047917 | Speed 1
1.4833 | 10055.05 | 0.357 | 0.0047917 | Speed 1
1.485 | 10049.65 | 0.357 | 0.0047917 | Speed 1
1.4867 | 10044.26 | 0.357 | 0.0047917 | Speed 1
1.4883 | 10039.69 | 0.357 | 0.0047917 | Speed 1
1.49 | 10035.85 | 0.357 | 0.0047917 | Speed 1
1.4917 | 10032.46 | 0.357 | 0.0047917 | Speed 1
1.4933 | 10029.99 | 0.357 | 0.0047917 | Speed 1
1.495 | 10028.16 | 0.357 | 0.0047917 | Speed 1
1.4967 | 10027.16 | 0.357 | 0.0047917 | Speed 1
1.4983 | 10027.52 | 0.357 | 0.0047917 | Speed 1
1.5 | 10030.54 | 0.357 | 0.0047917 | Speed 1
1.5017 | 10035.85 | 0.357 | 0.0047917 | Speed 1
1.5033 | 10042.98 | 0.357 | 0.0047917 | Speed 1
1.505 | 10051.66 | 0.357 | 0.0047917 | Speed 1
1.5067 | 10062 | 0.357 | 0.0047917 | Speed 1
1.5083 | 10073.88 | 0.357 | 0.0047917 | Speed 1
1.51 | 10086.78 | 0.357 | 0.0047917 | Speed 1
1.5117 | 10100.68 | 0.357 | 0.004875 | Speed 1
1.5133 | 10113.02 | 0.3572 | 0.004875 | Speed 1
1.515 | 10116.13 | 0.3572 | 0.004875 | Speed 1
1.5167 | 10114.12 | 0.3572 | 0.004875 | Speed 1
1.5183 | 10110.19 | 0.3572 | 0.004875 | Speed 1
1.52 | 10105.71 | 0.3572 | 0.004875 | Speed 1
1.5217 | 10101.59 | 0.3572 | 0.004875 | Speed 1
1.5233 | 10098.12 | 0.3572 | 0.004875 | Speed 1
1.525 | 10095.1 | 0.3572 | 0.004875 | Speed 1
1.5267 | 10092.54 | 0.3572 | 0.004875 | Speed 1
1.5283 | 10091.35 | 0.3572 | 0.004875 | Speed 1
1.53 | 10092.54 | 0.3572 | 0.004875 | Speed 1
1.5317 | 10096.01 | 0.3572 | 0.004875 | Speed 1
1.5333 | 10101.59 | 0.3572 | 0.004875 | Speed 1
1.535 | 10108.45 | 0.3572 | 0.004875 | Speed 1
1.5367 | 10117.04 | 0.3572 | 0.004875 | Speed 1
1.5383 | 10127.19 | 0.3572 | 0.004875 | Speed 1
1.54 | 10138.53 | 0.3572 | 0.005 | Speed 1
1.5417 | 10151.06 | 0.3575 | 0.005 | Speed 1
1.5433 | 10161.03 | 0.3575 | 0.005 | Speed 1
1.545 | 10161.94 | 0.3575 | 0.005 | Speed 1
1.5467 | 10158.74 | 0.3575 | 0.005 | Speed 1
1.5483 | 10153.8 | 0.3575 | 0.005 | Speed 1
1.55 | 10148.5 | 0.3575 | 0.005 | Speed 1
1.5517 | 10143.47 | 0.3575 | 0.005 | Speed 1
1.5533 | 10138.9 | 0.3575 | 0.005 | Speed 1
1.555 | 10135.52 | 0.3575 | 0.005 | Speed 1
1.5567 | 10132.59 | 0.3575 | 0.005 | Speed 1
1.5583 | 10130.12 | 0.3575 | 0.005 | Speed 1
1.56 | 10129.02 | 0.3575 | 0.005 | Speed 1
1.5617 | 10128.84 | 0.3575 | 0.005 | Speed 1
1.5633 | 10131.4 | 0.3575 | 0.005 | Speed 1
1.565 | 10136.43 | 0.3575 | 0.005 | Speed 1
1.5667 | 10143.38 | 0.3575 | 0.005 | Speed 1
1.5683 | 10151.79 | 0.3575 | 0.005 | Speed 1
1.57 | 10161.58 | 0.3575 | 0.005 | Speed 1
1.5717 | 10173.19 | 0.3575 | 0.005 | Speed 1
1.5733 | 10185.72 | 0.3575 | 0.005 | Speed 1
1.575 | 10199.25 | 0.3575 | 0.0050833 | Speed 1
1.5767 | 10213.61 | 0.3577 | 0.0050833 | Speed 1
1.5783 | 10221.1 | 0.3577 | 0.0050833 | Speed 1
1.58 | 10220.92 | 0.3577 | 0.0050833 | Speed 1
1.5817 | 10217.26 | 0.3577 | 0.0050833 | Speed 1
1.5833 | 10212.6 | 0.3577 | 0.0050833 | Speed 1
1.585 | 10208.21 | 0.3577 | 0.0050833 | Speed 1
1.5867 | 10204.28 | 0.3577 | 0.0050833 | Speed 1
1.5883 | 10200.9 | 0.3577 | 0.0050833 | Speed 1
1.59 | 10198.34 | 0.3577 | 0.0050833 | Speed 1
1.5917 | 10196.69 | 0.3577 | 0.0050833 | Speed 1
1.5933 | 10197.51 | 0.3577 | 0.0050833 | Speed 1
1.595 | 10200.26 | 0.3577 | 0.0050833 | Speed 1
1.5967 | 10204.83 | 0.3577 | 0.0050833 | Speed 1
1.5983 | 10211.23 | 0.3577 | 0.0050833 | Speed 1
1.6 | 10219 | 0.3577 | 0.0050833 | Speed 1
1.6017 | 10228.51 | 0.3577 | 0.0050833 | Speed 1
1.6033 | 10239.21 | 0.3577 | 0.0050833 | Speed 1
1.605 | 10250.91 | 0.3577 | 0.0052083 | Speed 1
1.6067 | 10263.9 | 0.358 | 0.0052083 | Speed 1
1.6083 | 10271.31 | 0.358 | 0.0052083 | Speed 1
1.61 | 10271.03 | 0.358 | 0.0052083 | Speed 1
1.6117 | 10267.28 | 0.358 | 0.0052083 | Speed 1
1.6133 | 10262.44 | 0.358 | 0.0052083 | Speed 1
1.615 | 10257.5 | 0.358 | 0.0052083 | Speed 1
1.6167 | 10253.02 | 0.358 | 0.0052083 | Speed 1
1.6183 | 10249.36 | 0.358 | 0.0052083 | Speed 1
1.62 | 10246.53 | 0.358 | 0.0052083 | Speed 1
1.6217 | 10244.15 | 0.358 | 0.0052083 | Speed 1
1.6233 | 10242.69 | 0.358 | 0.0052083 | Speed 1
1.625 | 10243.42 | 0.358 | 0.0052083 | Speed 1
1.6267 | 10246.43 | 0.358 | 0.0052083 | Speed 1
1.6283 | 10251.19 | 0.358 | 0.0052083 | Speed 1
1.63 | 10257.96 | 0.358 | 0.0052083 | Speed 1
1.6317 | 10266.28 | 0.358 | 0.0052083 | Speed 1
1.6333 | 10276.06 | 0.358 | 0.0052083 | Speed 1
1.635 | 10287.22 | 0.358 | 0.0052083 | Speed 1
1.6367 | 10299.38 | 0.358 | 0.0052083 | Speed 1
1.6383 | 10312.73 | 0.358 | 0.0052917 | Speed 1
1.64 | 10324.89 | 0.3582 | 0.0052917 | Speed 1
1.6417 | 10327.45 | 0.3582 | 0.0052917 | Speed 1
1.6433 | 10325.26 | 0.3582 | 0.0052917 | Speed 1
1.645 | 10320.96 | 0.3582 | 0.0052917 | Speed 1
1.6467 | 10316.02 | 0.3582 | 0.0052917 | Speed 1
1.6483 | 10311.63 | 0.3582 | 0.0052917 | Speed 1
1.65 | 10307.7 | 0.3582 | 0.0052917 | Speed 1
1.6517 | 10304.41 | 0.3582 | 0.0052917 | Speed 1
1.6533 | 10301.94 | 0.3582 | 0.0052917 | Speed 1
1.655 | 10300.11 | 0.3582 | 0.0052917 | Speed 1
1.6567 | 10300.66 | 0.3582 | 0.0052917 | Speed 1
1.6583 | 10303.4 | 0.3582 | 0.0052917 | Speed 1
1.66 | 10307.79 | 0.3582 | 0.0052917 | Speed 1
1.6617 | 10314.37 | 0.3582 | 0.0052917 | Speed 1
1.6633 | 10322.51 | 0.3582 | 0.0052917 | Speed 1
1.665 | 10331.66 | 0.3582 | 0.0052917 | Speed 1
1.6667 | 10342.63 | 0.3582 | 0.0052917 | Speed 1
1.6683 | 10354.79 | 0.3582 | 0.0054167 | Speed 1
1.67 | 10368.33 | 0.3585 | 0.0054167 | Speed 1
1.6717 | 10375.09 | 0.3585 | 0.0054167 | Speed 1
1.6733 | 10374.36 | 0.3585 | 0.0054167 | Speed 1
1.675 | 10370.25 | 0.3585 | 0.0054167 | Speed 1
1.6767 | 10365.4 | 0.3585 | 0.0054167 | Speed 1
1.6783 | 10360 | 0.3585 | 0.0054167 | Speed 1
1.68 | 10355.25 | 0.3585 | 0.0054167 | Speed 1
1.6817 | 10351.32 | 0.3585 | 0.0054167 | Speed 1
1.6833 | 10348.03 | 0.3585 | 0.0054167 | Speed 1
1.685 | 10345.56 | 0.3585 | 0.0054167 | Speed 1
1.6867 | 10343.54 | 0.3585 | 0.0054167 | Speed 1
1.6883 | 10343.09 | 0.3585 | 0.0054167 | Speed 1
1.69 | 10345.01 | 0.3585 | 0.0054167 | Speed 1
1.6917 | 10349.21 | 0.3585 | 0.0054167 | Speed 1
1.6933 | 10355.34 | 0.3585 | 0.0054167 | Speed 1
1.695 | 10363.11 | 0.3585 | 0.0054167 | Speed 1
1.6967 | 10372.53 | 0.3585 | 0.0054167 | Speed 1
1.6983 | 10383.87 | 0.3585 | 0.0054167 | Speed 1
1.7 | 10396.21 | 0.3585 | 0.0054167 | Speed 1
1.7017 | 10409.66 | 0.3585 | 0.0055 | Speed 1
1.7033 | 10423.83 | 0.3587 | 0.0055 | Speed 1
1.705 | 10430.14 | 0.3587 | 0.0055 | Speed 1
1.7067 | 10429.41 | 0.3587 | 0.0055 | Speed 1
1.7083 | 10425.66 | 0.3587 | 0.0055 | Speed 1
1.71 | 10421.18 | 0.3587 | 0.0055 | Speed 1
1.7117 | 10416.51 | 0.3587 | 0.0055 | Speed 1
1.7133 | 10412.13 | 0.3587 | 0.0055 | Speed 1
1.715 | 10408.56 | 0.3587 | 0.0055 | Speed 1
1.7167 | 10405.72 | 0.3587 | 0.0055 | Speed 1
1.7183 | 10403.62 | 0.3587 | 0.0055 | Speed 1
1.72 | 10403.26 | 0.3587 | 0.0055 | Speed 1
1.7217 | 10405.54 | 0.3587 | 0.0055 | Speed 1
1.7233 | 10409.84 | 0.3587 | 0.0055 | Speed 1
1.725 | 10415.87 | 0.3587 | 0.0055 | Speed 1
1.7267 | 10423.65 | 0.3587 | 0.0055 | Speed 1
1.7283 | 10432.61 | 0.3587 | 0.0055 | Speed 1
1.73 | 10443.31 | 0.3587 | 0.0055 | Speed 1
1.7317 | 10454.92 | 0.3587 | 0.005625 | Speed 1
1.7333 | 10467.63 | 0.359 | 0.005625 | Speed 1
1.735 | 10474.4 | 0.359 | 0.005625 | Speed 1
1.7367 | 10473.48 | 0.359 | 0.005625 | Speed 1
1.7383 | 10469.28 | 0.359 | 0.005625 | Speed 1
1.74 | 10464.16 | 0.359 | 0.005625 | Speed 1
1.7417 | 10458.67 | 0.359 | 0.005625 | Speed 1
1.7433 | 10453.82 | 0.359 | 0.005625 | Speed 1
1.745 | 10449.52 | 0.359 | 0.005625 | Speed 1
1.7467 | 10446.32 | 0.359 | 0.005625 | Speed 1
1.7483 | 10443.67 | 0.359 | 0.005625 | Speed 1
1.75 | 10441.66 | 0.359 | 0.005625 | Speed 1
1.7517 | 10440.84 | 0.359 | 0.005625 | Speed 1
1.7533 | 10442.21 | 0.359 | 0.005625 | Speed 1
1.755 | 10446.14 | 0.359 | 0.005625 | Speed 1
1.7567 | 10451.99 | 0.359 | 0.005625 | Speed 1
1.7583 | 10459.49 | 0.359 | 0.005625 | Speed 1
1.76 | 10468.73 | 0.359 | 0.005625 | Speed 1
1.7617 | 10479.7 | 0.359 | 0.005625 | Speed 1
1.7633 | 10491.77 | 0.359 | 0.005625 | Speed 1
1.765 | 10504.76 | 0.359 | 0.0057083 | Speed 1
1.7667 | 10518.56 | 0.3592 | 0.0057083 | Speed 1
1.7683 | 10524.78 | 0.3592 | 0.0057083 | Speed 1
1.77 | 10523.78 | 0.3592 | 0.0057083 | Speed 1
1.7717 | 10519.93 | 0.3592 | 0.0057083 | Speed 1
1.7733 | 10515.27 | 0.3592 | 0.0057083 | Speed 1
1.775 | 10510.42 | 0.3592 | 0.0057083 | Speed 1
1.7767 | 10506.13 | 0.3592 | 0.0057083 | Speed 1
1.7783 | 10502.65 | 0.3592 | 0.0057083 | Speed 1
1.78 | 10499.63 | 0.3592 | 0.0057083 | Speed 1
1.7817 | 10497.17 | 0.3592 | 0.0057083 | Speed 1
1.7833 | 10496.43 | 0.3592 | 0.0057083 | Speed 1
1.785 | 10497.99 | 0.3592 | 0.0057083 | Speed 1
1.7867 | 10501.46 | 0.3592 | 0.0057083 | Speed 1
1.7883 | 10507.13 | 0.3592 | 0.0057083 | Speed 1
1.79 | 10514.63 | 0.3592 | 0.0057083 | Speed 1
1.7917 | 10523.23 | 0.3592 | 0.0057083 | Speed 1
1.7933 | 10533.56 | 0.3592 | 0.0057083 | Speed 1
1.795 | 10545.26 | 0.3592 | 0.0057083 | Speed 1
1.7967 | 10557.79 | 0.3592 | 0.0058333 | Speed 1
1.7983 | 10569.68 | 0.3595 | 0.0058333 | Speed 1
1.8 | 10572.7 | 0.3595 | 0.0058333 | Speed 1
1.8017 | 10570.23 | 0.3595 | 0.0058333 | Speed 1
1.8033 | 10565.56 | 0.3595 | 0.0058333 | Speed 1
1.805 | 10560.35 | 0.3595 | 0.0058333 | Speed 1
1.8067 | 10555.51 | 0.3595 | 0.0058333 | Speed 1
1.8083 | 10551.3 | 0.3595 | 0.0058333 | Speed 1
1.81 | 10547.46 | 0.3595 | 0.0058333 | Speed 1
1.8117 | 10544.17 | 0.3595 | 0.0058333 | Speed 1
1.8133 | 10541.79 | 0.3595 | 0.0058333 | Speed 1
1.815 | 10539.96 | 0.3595 | 0.0058333 | Speed 1
1.8167 | 10540.42 | 0.3595 | 0.0058333 | Speed 1
1.8183 | 10543.25 | 0.3595 | 0.0058333 | Speed 1
1.82 | 10548.28 | 0.3595 | 0.0058333 | Speed 1
1.8217 | 10555.14 | 0.3595 | 0.0058333 | Speed 1
1.8233 | 10563.55 | 0.3595 | 0.0058333 | Speed 1
1.825 | 10573.43 | 0.3595 | 0.0058333 | Speed 1
1.8267 | 10584.77 | 0.3595 | 0.0058333 | Speed 1
1.8283 | 10597.2 | 0.3595 | 0.0059167 | Speed 1
1.83 | 10610.83 | 0.3597 | 0.0059167 | Speed 1
1.8317 | 10620.98 | 0.3597 | 0.0059167 | Speed 1
1.8333 | 10622.17 | 0.3597 | 0.0059167 | Speed 1
1.835 | 10619.06 | 0.3597 | 0.0059167 | Speed 1
1.8367 | 10614.39 | 0.3597 | 0.0059167 | Speed 1
1.8383 | 10609.18 | 0.3597 | 0.0059167 | Speed 1
1.84 | 10604.7 | 0.3597 | 0.0059167 | Speed 1
1.8417 | 10600.49 | 0.3597 | 0.0059167 | Speed 1
1.8433 | 10597.29 | 0.3597 | 0.0059167 | Speed 1
1.845 | 10594.64 | 0.3597 | 0.0059167 | Speed 1
1.8467 | 10592.9 | 0.3597 | 0.0059167 | Speed 1
1.8483 | 10593.91 | 0.3597 | 0.0059167 | Speed 1
1.85 | 10596.93 | 0.3597 | 0.0059167 | Speed 1
1.8517 | 10601.68 | 0.3597 | 0.0059167 | Speed 1
1.8533 | 10608.36 | 0.3597 | 0.0059167 | Speed 1
1.855 | 10616.59 | 0.3597 | 0.0059167 | Speed 1
1.8567 | 10626.37 | 0.3597 | 0.0059167 | Speed 1
1.8583 | 10637.62 | 0.3597 | 0.0059167 | Speed 1
1.86 | 10650.06 | 0.3597 | 0.0060417 | Speed 1
1.8617 | 10662.95 | 0.36 | 0.0060417 | Speed 1
1.8633 | 10667.25 | 0.36 | 0.0060417 | Speed 1
1.865 | 10665.33 | 0.36 | 0.0060417 | Speed 1
1.8667 | 10660.48 | 0.36 | 0.0060417 | Speed 1
1.8683 | 10654.99 | 0.36 | 0.0060417 | Speed 1
1.87 | 10649.69 | 0.36 | 0.0060417 | Speed 1
1.8717 | 10645.12 | 0.36 | 0.0060417 | Speed 1
1.8733 | 10641.28 | 0.36 | 0.0060417 | Speed 1
1.875 | 10637.99 | 0.36 | 0.0060417 | Speed 1
1.8767 | 10635.15 | 0.36 | 0.0060417 | Speed 1
1.8783 | 10632.77 | 0.36 | 0.0060417 | Speed 1
1.88 | 10632.5 | 0.36 | 0.0060417 | Speed 1
1.8817 | 10634.78 | 0.36 | 0.0060417 | Speed 1
1.8833 | 10639.27 | 0.36 | 0.0060417 | Speed 1
1.885 | 10645.85 | 0.36 | 0.0060417 | Speed 1
1.8867 | 10654.08 | 0.36 | 0.0060417 | Speed 1
1.8883 | 10663.86 | 0.36 | 0.0060417 | Speed 1
1.89 | 10674.93 | 0.36 | 0.0060417 | Speed 1
1.8917 | 10687.27 | 0.36 | 0.0060417 | Speed 1
1.8933 | 10700.81 | 0.36 | 0.006125 | Speed 1
1.895 | 10713.42 | 0.3602 | 0.006125 | Speed 1
1.8967 | 10716.53 | 0.3602 | 0.006125 | Speed 1
1.8983 | 10714.43 | 0.3602 | 0.006125 | Speed 1
1.9 | 10710.04 | 0.3602 | 0.006125 | Speed 1
1.9017 | 10704.92 | 0.3602 | 0.006125 | Speed 1
1.9033 | 10699.8 | 0.3602 | 0.006125 | Speed 1
1.905 | 10695.5 | 0.3602 | 0.006125 | Speed 1
1.9067 | 10691.94 | 0.3602 | 0.006125 | Speed 1
1.9083 | 10688.74 | 0.3602 | 0.006125 | Speed 1
1.91 | 10686.63 | 0.3602 | 0.006125 | Speed 1
1.9117 | 10686.63 | 0.3602 | 0.006125 | Speed 1
1.9133 | 10689.01 | 0.3602 | 0.006125 | Speed 1
1.915 | 10693.49 | 0.3602 | 0.006125 | Speed 1
1.9167 | 10699.89 | 0.3602 | 0.006125 | Speed 1
1.9183 | 10707.66 | 0.3602 | 0.006125 | Speed 1
1.92 | 10716.62 | 0.3602 | 0.006125 | Speed 1
1.9217 | 10727.69 | 0.3602 | 0.006125 | Speed 1
1.9233 | 10739.85 | 0.3602 | 0.00625 | Speed 1
1.925 | 10752.93 | 0.3605 | 0.00625 | Speed 1
1.9267 | 10760.61 | 0.3605 | 0.00625 | Speed 1
1.9283 | 10760.24 | 0.3605 | 0.00625 | Speed 1
1.93 | 10756.22 | 0.3605 | 0.00625 | Speed 1
1.9317 | 10751.01 | 0.3605 | 0.00625 | Speed 1
1.9333 | 10745.43 | 0.3605 | 0.00625 | Speed 1
1.935 | 10740.58 | 0.3605 | 0.00625 | Speed 1
1.9367 | 10736.19 | 0.3605 | 0.00625 | Speed 1
1.9383 | 10732.54 | 0.3605 | 0.00625 | Speed 1
1.94 | 10729.52 | 0.3605 | 0.00625 | Speed 1
1.9417 | 10727.23 | 0.3605 | 0.00625 | Speed 1
1.9433 | 10726.23 | 0.3605 | 0.00625 | Speed 1
1.945 | 10728.24 | 0.3605 | 0.00625 | Speed 1
1.9467 | 10731.99 | 0.3605 | 0.00625 | Speed 1
1.9483 | 10737.84 | 0.3605 | 0.00625 | Speed 1
1.95 | 10745.61 | 0.3605 | 0.00625 | Speed 1
1.9517 | 10754.85 | 0.3605 | 0.00625 | Speed 1
1.9533 | 10765.45 | 0.3605 | 0.00625 | Speed 1
1.955 | 10777.34 | 0.3605 | 0.00625 | Speed 1
1.9567 | 10790.42 | 0.3605 | 0.0063333 | Speed 1
1.9583 | 10804.41 | 0.3607 | 0.0063333 | Speed 1
1.96 | 10815.02 | 0.3607 | 0.0063333 | Speed 1
1.9617 | 10816.66 | 0.3607 | 0.0063333 | Speed 1
1.9633 | 10813.55 | 0.3607 | 0.0063333 | Speed 1
1.965 | 10808.89 | 0.3607 | 0.0063333 | Speed 1
1.9667 | 10803.77 | 0.3607 | 0.0063333 | Speed 1
1.9683 | 10798.83 | 0.3607 | 0.0063333 | Speed 1
1.97 | 10794.72 | 0.3607 | 0.0063333 | Speed 1
1.9717 | 10791.42 | 0.3607 | 0.0063333 | Speed 1
1.9733 | 10789.23 | 0.3607 | 0.0063333 | Speed 1
1.975 | 10789.41 | 0.3607 | 0.0063333 | Speed 1
1.9767 | 10791.51 | 0.3607 | 0.0063333 | Speed 1
1.9783 | 10795.26 | 0.3607 | 0.0063333 | Speed 1
1.98 | 10800.48 | 0.3607 | 0.0063333 | Speed 1
1.9817 | 10807.88 | 0.3607 | 0.0063333 | Speed 1
1.9833 | 10816.66 | 0.3607 | 0.0063333 | Speed 1
1.985 | 10826.9 | 0.3607 | 0.0063333 | Speed 1
1.9867 | 10838.33 | 0.3607 | 0.0064583 | Speed 1
1.9883 | 10850.77 | 0.361 | 0.0064583 | Speed 1
1.99 | 10857.26 | 0.361 | 0.0064583 | Speed 1
1.9917 | 10855.89 | 0.361 | 0.0064583 | Speed 1
1.9933 | 10851.41 | 0.361 | 0.0064583 | Speed 1
1.995 | 10845.65 | 0.361 | 0.0064583 | Speed 1
1.9967 | 10840.07 | 0.361 | 0.0064583 | Speed 1
1.9983 | 10834.95 | 0.361 | 0.0064583 | Speed 1
2 | 10830.38 | 0.361 | 0.0064583 | Speed 1
2.0017 | 10826.54 | 0.361 | 0.0064583 | Speed 1
2.0033 | 10823.34 | 0.361 | 0.0064583 | Speed 1
2.005 | 10820.68 | 0.361 | 0.0064583 | Speed 1
2.0067 | 10819.04 | 0.361 | 0.0064583 | Speed 1
2.0083 | 10819.68 | 0.361 | 0.0064583 | Speed 1
2.01 | 10822.97 | 0.361 | 0.0064583 | Speed 1
2.0117 | 10828.18 | 0.361 | 0.0064583 | Speed 1
2.0133 | 10835.59 | 0.361 | 0.0064583 | Speed 1
2.015 | 10844.37 | 0.361 | 0.0064583 | Speed 1
2.0167 | 10854.43 | 0.361 | 0.0064583 | Speed 1
2.0183 | 10866.04 | 0.361 | 0.0064583 | Speed 1
2.02 | 10878.84 | 0.361 | 0.0065417 | Speed 1
2.0217 | 10892.56 | 0.3612 | 0.0065417 | Speed 1
2.0233 | 10899.42 | 0.3612 | 0.0065417 | Speed 1
2.025 | 10898.68 | 0.3612 | 0.0065417 | Speed 1
2.0267 | 10894.66 | 0.3612 | 0.0065417 | Speed 1
2.0283 | 10889.54 | 0.3612 | 0.0065417 | Speed 1
2.03 | 10884.42 | 0.3612 | 0.0065417 | Speed 1
2.0317 | 10879.57 | 0.3612 | 0.0065417 | Speed 1
2.0333 | 10875.37 | 0.3612 | 0.0065417 | Speed 1
2.035 | 10871.8 | 0.3612 | 0.0065417 | Speed 1
2.0367 | 10868.87 | 0.3612 | 0.0065417 | Speed 1
2.0383 | 10867.5 | 0.3612 | 0.0065417 | Speed 1
2.04 | 10868.78 | 0.3612 | 0.0065417 | Speed 1
2.0417 | 10872.44 | 0.3612 | 0.0065417 | Speed 1
2.0433 | 10877.84 | 0.3612 | 0.0065417 | Speed 1
2.045 | 10885.06 | 0.3612 | 0.0065417 | Speed 1
2.0467 | 10893.2 | 0.3612 | 0.0065417 | Speed 1
2.0483 | 10903.16 | 0.3612 | 0.0065417 | Speed 1
2.05 | 10914.41 | 0.3612 | 0.0066667 | Speed 1
2.0517 | 10926.94 | 0.3615 | 0.0066667 | Speed 1
2.0533 | 10935.35 | 0.3615 | 0.0066667 | Speed 1
2.055 | 10934.99 | 0.3615 | 0.0066667 | Speed 1
2.0567 | 10930.6 | 0.3615 | 0.0066667 | Speed 1
2.0583 | 10924.93 | 0.3615 | 0.0066667 | Speed 1
2.06 | 10919.35 | 0.3615 | 0.0066667 | Speed 1
2.0617 | 10913.86 | 0.3615 | 0.0066667 | Speed 1
2.0633 | 10908.74 | 0.3615 | 0.0066667 | Speed 1
2.065 | 10904.72 | 0.3615 | 0.0066667 | Speed 1
2.0667 | 10901.24 | 0.3615 | 0.0066667 | Speed 1
2.0683 | 10898.5 | 0.3615 | 0.0066667 | Speed 1
2.07 | 10896.86 | 0.3615 | 0.0066667 | Speed 1
2.0717 | 10896.67 | 0.3615 | 0.0066667 | Speed 1
2.0733 | 10899.51 | 0.3615 | 0.0066667 | Speed 1
2.075 | 10904.81 | 0.3615 | 0.0066667 | Speed 1
2.0767 | 10912.13 | 0.3615 | 0.0066667 | Speed 1
2.0783 | 10921.09 | 0.3615 | 0.0066667 | Speed 1
2.08 | 10931.51 | 0.3615 | 0.0066667 | Speed 1
2.0817 | 10942.85 | 0.3615 | 0.0066667 | Speed 1
2.0833 | 10955.47 | 0.3615 | 0.0066667 | Speed 1
2.085 | 10969.37 | 0.3615 | 0.00675 | Speed 1
2.0867 | 10982.63 | 0.3617 | 0.00675 | Speed 1
2.0883 | 10986.56 | 0.3617 | 0.00675 | Speed 1
2.09 | 10984.82 | 0.3617 | 0.00675 | Speed 1
2.0917 | 10980.25 | 0.3617 | 0.00675 | Speed 1
2.0933 | 10975.4 | 0.3617 | 0.00675 | Speed 1
2.095 | 10970.37 | 0.3617 | 0.00675 | Speed 1
2.0967 | 10965.98 | 0.3617 | 0.00675 | Speed 1
2.0983 | 10962.14 | 0.3617 | 0.00675 | Speed 1
2.1 | 10958.76 | 0.3617 | 0.00675 | Speed 1
2.1017 | 10957.3 | 0.3617 | 0.00675 | Speed 1
2.1033 | 10958.03 | 0.3617 | 0.00675 | Speed 1
2.105 | 10960.86 | 0.3617 | 0.00675 | Speed 1
2.1067 | 10965.89 | 0.3617 | 0.00675 | Speed 1
2.1083 | 10972.66 | 0.3617 | 0.00675 | Speed 1
2.11 | 10980.71 | 0.3617 | 0.00675 | Speed 1
2.1117 | 10990.12 | 0.3617 | 0.00675 | Speed 1
2.1133 | 11001.01 | 0.3617 | 0.006875 | Speed 1
2.115 | 11012.8 | 0.362 | 0.006875 | Speed 1
2.1167 | 11022.68 | 0.362 | 0.006875 | Speed 1
2.1183 | 11023.32 | 0.362 | 0.006875 | Speed 1
2.12 | 11019.48 | 0.362 | 0.006875 | Speed 1
2.1217 | 11013.99 | 0.362 | 0.006875 | Speed 1
2.1233 | 11008.23 | 0.362 | 0.006875 | Speed 1
2.125 | 11002.47 | 0.362 | 0.006875 | Speed 1
2.1267 | 10997.44 | 0.362 | 0.006875 | Speed 1
2.1283 | 10993.33 | 0.362 | 0.006875 | Speed 1
2.13 | 10989.67 | 0.362 | 0.006875 | Speed 1
2.1317 | 10986.74 | 0.362 | 0.006875 | Speed 1
2.1333 | 10984.64 | 0.362 | 0.006875 | Speed 1
2.135 | 10984 | 0.362 | 0.006875 | Speed 1
2.1367 | 10986.01 | 0.362 | 0.006875 | Speed 1
2.1383 | 10990.31 | 0.362 | 0.006875 | Speed 1
2.14 | 10996.43 | 0.362 | 0.006875 | Speed 1
2.1417 | 11004.57 | 0.362 | 0.006875 | Speed 1
2.1433 | 11014.08 | 0.362 | 0.006875 | Speed 1
2.145 | 11024.96 | 0.362 | 0.006875 | Speed 1
2.1467 | 11037.31 | 0.362 | 0.006875 | Speed 1
2.1483 | 11050.48 | 0.362 | 0.0069583 | Speed 1
2.15 | 11064.38 | 0.3622 | 0.0069583 | Speed 1
2.1517 | 11070.5 | 0.3622 | 0.0069583 | Speed 1
2.1533 | 11069.22 | 0.3622 | 0.0069583 | Speed 1
2.155 | 11065.02 | 0.3622 | 0.0069583 | Speed 1
2.1567 | 11059.99 | 0.3622 | 0.0069583 | Speed 1
2.1583 | 11055.05 | 0.3622 | 0.0069583 | Speed 1
2.16 | 11050.48 | 0.3622 | 0.0069583 | Speed 1
2.1617 | 11046.27 | 0.3622 | 0.0069583 | Speed 1
2.1633 | 11042.34 | 0.3622 | 0.0069583 | Speed 1
2.165 | 11039.87 | 0.3622 | 0.0069583 | Speed 1
2.1667 | 11039.69 | 0.3622 | 0.0069583 | Speed 1
2.1683 | 11042.06 | 0.3622 | 0.0069583 | Speed 1
2.17 | 11046.36 | 0.3622 | 0.0069583 | Speed 1
2.1717 | 11052.3 | 0.3622 | 0.0069583 | Speed 1
2.1733 | 11059.62 | 0.3622 | 0.0069583 | Speed 1
2.175 | 11068.86 | 0.3622 | 0.0069583 | Speed 1
2.1767 | 11079.55 | 0.3622 | 0.0069583 | Speed 1
2.1783 | 11091.08 | 0.3622 | 0.0070833 | Speed 1
2.18 | 11102.05 | 0.3625 | 0.0070833 | Speed 1
2.1817 | 11103.51 | 0.3625 | 0.0070833 | Speed 1
2.1833 | 11100.13 | 0.3625 | 0.0070833 | Speed 1
2.185 | 11094.55 | 0.3625 | 0.0070833 | Speed 1
2.1867 | 11088.42 | 0.3625 | 0.0070833 | Speed 1
2.1883 | 11082.75 | 0.3625 | 0.0070833 | Speed 1
2.19 | 11077.18 | 0.3625 | 0.0070833 | Speed 1
2.1917 | 11072.88 | 0.3625 | 0.0070833 | Speed 1
2.1933 | 11069.31 | 0.3625 | 0.0070833 | Speed 1
2.195 | 11066.57 | 0.3625 | 0.0070833 | Speed 1
2.1967 | 11064.47 | 0.3625 | 0.0070833 | Speed 1
2.1983 | 11063.19 | 0.3625 | 0.0070833 | Speed 1
2.2 | 11064.38 | 0.3625 | 0.0070833 | Speed 1
2.2017 | 11068.12 | 0.3625 | 0.0070833 | Speed 1
2.2033 | 11073.89 | 0.3625 | 0.0070833 | Speed 1
2.205 | 11081.2 | 0.3625 | 0.0070833 | Speed 1
2.2067 | 11090.16 | 0.3625 | 0.0070833 | Speed 1
2.2083 | 11100.4 | 0.3625 | 0.0070833 | Speed 1
2.21 | 11112.38 | 0.3625 | 0.0070833 | Speed 1
2.2117 | 11125.82 | 0.3625 | 0.0071667 | Speed 1
2.2133 | 11140.27 | 0.3627 | 0.0071667 | Speed 1
2.215 | 11149.87 | 0.3627 | 0.0071667 | Speed 1
2.2167 | 11150.51 | 0.3627 | 0.0071667 | Speed 1
2.2183 | 11146.86 | 0.3627 | 0.0071667 | Speed 1
2.22 | 11142.01 | 0.3627 | 0.0071667 | Speed 1
2.2217 | 11136.61 | 0.3627 | 0.0071667 | Speed 1
2.2233 | 11131.31 | 0.3627 | 0.0071667 | Speed 1
2.225 | 11126.83 | 0.3627 | 0.0071667 | Speed 1
2.2267 | 11123.26 | 0.3627 | 0.0071667 | Speed 1
2.2283 | 11120.7 | 0.3627 | 0.0071667 | Speed 1
2.23 | 11119.88 | 0.3627 | 0.0071667 | Speed 1
2.2317 | 11121.62 | 0.3627 | 0.0071667 | Speed 1
2.2333 | 11125.73 | 0.3627 | 0.0071667 | Speed 1
2.235 | 11131.31 | 0.3627 | 0.0071667 | Speed 1
2.2367 | 11138.72 | 0.3627 | 0.0071667 | Speed 1
2.2383 | 11147.22 | 0.3627 | 0.0071667 | Speed 1
2.24 | 11157.19 | 0.3627 | 0.0071667 | Speed 1
2.2417 | 11168.44 | 0.3627 | 0.0072917 | Speed 1
2.2433 | 11181.05 | 0.363 | 0.0072917 | Speed 1
2.245 | 11185.9 | 0.363 | 0.0072917 | Speed 1
2.2467 | 11183.61 | 0.363 | 0.0072917 | Speed 1
2.2483 | 11178.49 | 0.363 | 0.0072917 | Speed 1
2.25 | 11172.46 | 0.363 | 0.0072917 | Speed 1
2.2517 | 11166.51 | 0.363 | 0.0072917 | Speed 1
2.2533 | 11161.12 | 0.363 | 0.0072917 | Speed 1
2.255 | 11156.46 | 0.363 | 0.0072917 | Speed 1
2.2567 | 11152.52 | 0.363 | 0.0072917 | Speed 1
2.2583 | 11149.23 | 0.363 | 0.0072917 | Speed 1
2.26 | 11146.58 | 0.363 | 0.0072917 | Speed 1
2.2617 | 11144.75 | 0.363 | 0.0072917 | Speed 1
2.2633 | 11145.3 | 0.363 | 0.0072917 | Speed 1
2.265 | 11148.59 | 0.363 | 0.0072917 | Speed 1
2.2667 | 11153.99 | 0.363 | 0.0072917 | Speed 1
2.2683 | 11161.12 | 0.363 | 0.0072917 | Speed 1
2.27 | 11169.81 | 0.363 | 0.0072917 | Speed 1
2.2717 | 11180.14 | 0.363 | 0.0072917 | Speed 1
2.2733 | 11191.66 | 0.363 | 0.0072917 | Speed 1
2.275 | 11204.65 | 0.363 | 0.007375 | Speed 1
2.2767 | 11218.36 | 0.3632 | 0.007375 | Speed 1
2.2783 | 11226.23 | 0.3632 | 0.007375 | Speed 1
2.28 | 11225.68 | 0.3632 | 0.007375 | Speed 1
2.2817 | 11221.75 | 0.3632 | 0.007375 | Speed 1
2.2833 | 11216.62 | 0.3632 | 0.007375 | Speed 1
2.285 | 11211.14 | 0.3632 | 0.007375 | Speed 1
2.2867 | 11206.11 | 0.3632 | 0.007375 | Speed 1
2.2883 | 11201.72 | 0.3632 | 0.007375 | Speed 1
2.29 | 11197.79 | 0.3632 | 0.007375 | Speed 1
2.2917 | 11194.68 | 0.3632 | 0.007375 | Speed 1
2.2933 | 11193.22 | 0.3632 | 0.007375 | Speed 1
2.295 | 11194.31 | 0.3632 | 0.007375 | Speed 1
2.2967 | 11197.6 | 0.3632 | 0.007375 | Speed 1
2.2983 | 11202.82 | 0.3632 | 0.007375 | Speed 1
2.3 | 11209.68 | 0.3632 | 0.007375 | Speed 1
2.3017 | 11218.18 | 0.3632 | 0.007375 | Speed 1
2.3033 | 11228.24 | 0.3632 | 0.007375 | Speed 1
2.305 | 11239.3 | 0.3632 | 0.0075 | Speed 1
2.3067 | 11251.74 | 0.3635 | 0.0075 | Speed 1
2.3083 | 11261.52 | 0.3635 | 0.0075 | Speed 1
2.31 | 11262.16 | 0.3635 | 0.0075 | Speed 1
2.3117 | 11258.41 | 0.3635 | 0.0075 | Speed 1
2.3133 | 11252.47 | 0.3635 | 0.0075 | Speed 1
2.315 | 11246.8 | 0.3635 | 0.0075 | Speed 1
2.3167 | 11241.04 | 0.3635 | 0.0075 | Speed 1
2.3183 | 11235.83 | 0.3635 | 0.0075 | Speed 1
2.32 | 11231.53 | 0.3635 | 0.0075 | Speed 1
2.3217 | 11227.96 | 0.3635 | 0.0075 | Speed 1
2.3233 | 11225.04 | 0.3635 | 0.0075 | Speed 1
2.325 | 11222.93 | 0.3635 | 0.0075 | Speed 1
2.3267 | 11223.3 | 0.3635 | 0.0075 | Speed 1
2.3283 | 11225.86 | 0.3635 | 0.0075 | Speed 1
2.33 | 11230.62 | 0.3635 | 0.0075 | Speed 1
2.3317 | 11237.29 | 0.3635 | 0.0075 | Speed 1
2.3333 | 11245.61 | 0.3635 | 0.0075 | Speed 1
2.335 | 11255.12 | 0.3635 | 0.0075 | Speed 1
2.3367 | 11266.37 | 0.3635 | 0.0075 | Speed 1
2.3383 | 11278.62 | 0.3635 | 0.0075833 | Speed 1
2.34 | 11291.97 | 0.3637 | 0.0075833 | Speed 1
2.3417 | 11303.04 | 0.3637 | 0.0075833 | Speed 1
2.3433 | 11304.23 | 0.3637 | 0.0075833 | Speed 1
2.345 | 11300.75 | 0.3637 | 0.0075833 | Speed 1
2.3467 | 11295.26 | 0.3637 | 0.0075833 | Speed 1
2.3483 | 11289.5 | 0.3637 | 0.0075833 | Speed 1
2.35 | 11284.2 | 0.3637 | 0.0075833 | Speed 1
2.3517 | 11279.72 | 0.3637 | 0.0075833 | Speed 1
2.3533 | 11275.97 | 0.3637 | 0.0075833 | Speed 1
2.355 | 11272.68 | 0.3637 | 0.0075833 | Speed 1
2.3567 | 11270.48 | 0.3637 | 0.0075833 | Speed 1
2.3583 | 11271.03 | 0.3637 | 0.0075833 | Speed 1
2.36 | 11273.68 | 0.3637 | 0.0075833 | Speed 1
2.3617 | 11278.35 | 0.3637 | 0.0075833 | Speed 1
2.3633 | 11284.66 | 0.3637 | 0.0075833 | Speed 1
2.365 | 11292.52 | 0.3637 | 0.0075833 | Speed 1
2.3667 | 11301.85 | 0.3637 | 0.0075833 | Speed 1
2.3683 | 11312.64 | 0.3637 | 0.0075833 | Speed 1
2.37 | 11324.62 | 0.3637 | 0.0077083 | Speed 1
2.3717 | 11334.95 | 0.364 | 0.0077083 | Speed 1
2.3733 | 11336.32 | 0.364 | 0.0077083 | Speed 1
2.375 | 11332.75 | 0.364 | 0.0077083 | Speed 1
2.3767 | 11326.9 | 0.364 | 0.0077083 | Speed 1
2.3783 | 11320.59 | 0.364 | 0.0077083 | Speed 1
2.38 | 11314.83 | 0.364 | 0.0077083 | Speed 1
2.3817 | 11309.53 | 0.364 | 0.0077083 | Speed 1
2.3833 | 11304.96 | 0.364 | 0.0077083 | Speed 1
2.385 | 11301.21 | 0.364 | 0.0077083 | Speed 1
2.3867 | 11298.01 | 0.364 | 0.0077083 | Speed 1
2.3883 | 11295.72 | 0.364 | 0.0077083 | Speed 1
2.39 | 11294.9 | 0.364 | 0.0077083 | Speed 1
2.3917 | 11296.82 | 0.364 | 0.0077083 | Speed 1
2.3933 | 11301.3 | 0.364 | 0.0077083 | Speed 1
2.395 | 11307.33 | 0.364 | 0.0077083 | Speed 1
2.3967 | 11314.83 | 0.364 | 0.0077083 | Speed 1
2.3983 | 11323.89 | 0.364 | 0.0077083 | Speed 1
2.4 | 11334.58 | 0.364 | 0.0077083 | Speed 1
2.4017 | 11346.38 | 0.364 | 0.0077083 | Speed 1
2.4033 | 11359.36 | 0.364 | 0.0077917 | Speed 1
2.405 | 11372.35 | 0.3642 | 0.0077917 | Speed 1
2.4067 | 11376.28 | 0.3642 | 0.0077917 | Speed 1
2.4083 | 11373.81 | 0.3642 | 0.0077917 | Speed 1
2.41 | 11368.78 | 0.3642 | 0.0077917 | Speed 1
2.4117 | 11363.02 | 0.3642 | 0.0077917 | Speed 1
2.4133 | 11357.54 | 0.3642 | 0.0077917 | Speed 1
2.415 | 11353.05 | 0.3642 | 0.0077917 | Speed 1
2.4167 | 11348.94 | 0.3642 | 0.0077917 | Speed 1
2.4183 | 11345.28 | 0.3642 | 0.0077917 | Speed 1
2.42 | 11342.45 | 0.3642 | 0.0077917 | Speed 1
2.4217 | 11342.54 | 0.3642 | 0.0077917 | Speed 1
2.4233 | 11344.73 | 0.3642 | 0.0077917 | Speed 1
2.425 | 11348.94 | 0.3642 | 0.0077917 | Speed 1
2.4267 | 11354.88 | 0.3642 | 0.0077917 | Speed 1
2.4283 | 11362.11 | 0.3642 | 0.0077917 | Speed 1
2.43 | 11371.16 | 0.3642 | 0.0077917 | Speed 1
2.4317 | 11381.68 | 0.3642 | 0.0077917 | Speed 1
2.4333 | 11393.38 | 0.3642 | 0.0079167 | Speed 1
2.435 | 11404.26 | 0.3645 | 0.0079167 | Speed 1
2.4367 | 11405.82 | 0.3645 | 0.0079167 | Speed 1
2.4383 | 11401.98 | 0.3645 | 0.0079167 | Speed 1
2.44 | 11395.94 | 0.3645 | 0.0079167 | Speed 1
2.4417 | 11389.27 | 0.3645 | 0.0079167 | Speed 1
2.4433 | 11383.05 | 0.3645 | 0.0079167 | Speed 1
2.445 | 11377.56 | 0.3645 | 0.0079167 | Speed 1
2.4467 | 11372.71 | 0.3645 | 0.0079167 | Speed 1
2.4483 | 11368.69 | 0.3645 | 0.0079167 | Speed 1
2.45 | 11365.31 | 0.3645 | 0.0079167 | Speed 1
2.4517 | 11362.66 | 0.3645 | 0.0079167 | Speed 1
2.4533 | 11361.19 | 0.3645 | 0.0079167 | Speed 1
2.455 | 11362.38 | 0.3645 | 0.0079167 | Speed 1
2.4567 | 11366.04 | 0.3645 | 0.0079167 | Speed 1
2.4583 | 11371.71 | 0.3645 | 0.0079167 | Speed 1
2.46 | 11378.84 | 0.3645 | 0.0079167 | Speed 1
2.4617 | 11388.08 | 0.3645 | 0.0079167 | Speed 1
2.4633 | 11398.5 | 0.3645 | 0.0079167 | Speed 1
2.465 | 11410.21 | 0.3645 | 0.0079167 | Speed 1
2.4667 | 11423.28 | 0.3645 | 0.008 | Speed 1
2.4683 | 11437.27 | 0.3647 | 0.008 | Speed 1
2.47 | 11445.87 | 0.3647 | 0.008 | Speed 1
2.4717 | 11445.41 | 0.3647 | 0.008 | Speed 1
2.4733 | 11441.02 | 0.3647 | 0.008 | Speed 1
2.475 | 11435.26 | 0.3647 | 0.008 | Speed 1
2.4767 | 11429.59 | 0.3647 | 0.008 | Speed 1
2.4783 | 11424.38 | 0.3647 | 0.008 | Speed 1
2.48 | 11419.72 | 0.3647 | 0.008 | Speed 1
2.4817 | 11415.78 | 0.3647 | 0.008 | Speed 1
2.4833 | 11412.86 | 0.3647 | 0.008 | Speed 1
2.485 | 11412.31 | 0.3647 | 0.008 | Speed 1
2.4867 | 11413.59 | 0.3647 | 0.008 | Speed 1
2.4883 | 11417.34 | 0.3647 | 0.008 | Speed 1
2.49 | 11422.82 | 0.3647 | 0.008 | Speed 1
2.4917 | 11429.87 | 0.3647 | 0.008 | Speed 1
2.4933 | 11438.37 | 0.3647 | 0.008 | Speed 1
2.495 | 11448.34 | 0.3647 | 0.008 | Speed 1
2.4967 | 11459.68 | 0.3647 | 0.008125 | Speed 1
2.4983 | 11471.38 | 0.365 | 0.008125 | Speed 1
2.5 | 11474.4 | 0.365 | 0.008125 | Speed 1
2.5017 | 11471.01 | 0.365 | 0.008125 | Speed 1
2.5033 | 11465.34 | 0.365 | 0.008125 | Speed 1
2.505 | 11458.58 | 0.365 | 0.008125 | Speed 1
2.5067 | 11452.27 | 0.365 | 0.008125 | Speed 1
2.5083 | 11446.51 | 0.365 | 0.008125 | Speed 1
2.51 | 11441.3 | 0.365 | 0.008125 | Speed 1
2.5117 | 11437.18 | 0.365 | 0.008125 | Speed 1
2.5133 | 11433.43 | 0.365 | 0.008125 | Speed 1
2.515 | 11430.32 | 0.365 | 0.008125 | Speed 1
2.5167 | 11428.49 | 0.365 | 0.008125 | Speed 1
2.5183 | 11429.04 | 0.365 | 0.008125 | Speed 1
2.52 | 11431.97 | 0.365 | 0.008125 | Speed 1
2.5217 | 11437.18 | 0.365 | 0.008125 | Speed 1
2.5233 | 11444.22 | 0.365 | 0.008125 | Speed 1
2.525 | 11453.09 | 0.365 | 0.008125 | Speed 1
2.5267 | 11463.06 | 0.365 | 0.008125 | Speed 1
2.5283 | 11474.4 | 0.365 | 0.008125 | Speed 1
2.53 | 11487.11 | 0.365 | 0.0082083 | Speed 1
2.5317 | 11500.73 | 0.3652 | 0.0082083 | Speed 1
2.5333 | 11507.59 | 0.3652 | 0.0082083 | Speed 1
2.535 | 11506.22 | 0.3652 | 0.0082083 | Speed 1
2.5367 | 11501.65 | 0.3652 | 0.0082083 | Speed 1
2.5383 | 11495.89 | 0.3652 | 0.0082083 | Speed 1
2.54 | 11489.67 | 0.3652 | 0.0082083 | Speed 1
2.5417 | 11484.09 | 0.3652 | 0.0082083 | Speed 1
2.5433 | 11479.06 | 0.3652 | 0.0082083 | Speed 1
2.545 | 11474.95 | 0.3652 | 0.0082083 | Speed 1
2.5467 | 11471.47 | 0.3652 | 0.0082083 | Speed 1
2.5483 | 11470.01 | 0.3652 | 0.0082083 | Speed 1
2.55 | 11470.92 | 0.3652 | 0.0082083 | Speed 1
2.5517 | 11473.94 | 0.3652 | 0.0082083 | Speed 1
2.5533 | 11478.88 | 0.3652 | 0.0082083 | Speed 1
2.555 | 11485.37 | 0.3652 | 0.0082083 | Speed 1
2.5567 | 11493.6 | 0.3652 | 0.0082083 | Speed 1
2.5583 | 11503.02 | 0.3652 | 0.0082083 | Speed 1
2.56 | 11514.08 | 0.3652 | 0.0083333 | Speed 1
2.5617 | 11525.97 | 0.3655 | 0.0083333 | Speed 1
2.5633 | 11529.9 | 0.3655 | 0.0083333 | Speed 1
2.565 | 11526.88 | 0.3655 | 0.0083333 | Speed 1
2.5667 | 11520.85 | 0.3655 | 0.0083333 | Speed 1
2.5683 | 11513.99 | 0.3655 | 0.0083333 | Speed 1
2.57 | 11507.22 | 0.3655 | 0.0083333 | Speed 1
2.5717 | 11501.1 | 0.3655 | 0.0083333 | Speed 1
2.5733 | 11495.7 | 0.3655 | 0.0083333 | Speed 1
2.575 | 11491.31 | 0.3655 | 0.0083333 | Speed 1
2.5767 | 11487.47 | 0.3655 | 0.0083333 | Speed 1
2.5783 | 11484 | 0.3655 | 0.0083333 | Speed 1
2.58 | 11481.62 | 0.3655 | 0.0083333 | Speed 1
2.5817 | 11481.71 | 0.3655 | 0.0083333 | Speed 1
2.5833 | 11484.18 | 0.3655 | 0.0083333 | Speed 1
2.585 | 11488.75 | 0.3655 | 0.0083333 | Speed 1
2.5867 | 11495.15 | 0.3655 | 0.0083333 | Speed 1
2.5883 | 11503.38 | 0.3655 | 0.0083333 | Speed 1
2.59 | 11513.08 | 0.3655 | 0.0083333 | Speed 1
2.5917 | 11524.14 | 0.3655 | 0.0083333 | Speed 1
2.5933 | 11535.94 | 0.3655 | 0.0083333 | Speed 1
2.595 | 11549.1 | 0.3655 | 0.0084167 | Speed 1
2.5967 | 11560.99 | 0.3657 | 0.0084167 | Speed 1
2.5983 | 11563.64 | 0.3657 | 0.0084167 | Speed 1
2.6 | 11560.53 | 0.3657 | 0.0084167 | Speed 1
2.6017 | 11555.23 | 0.3657 | 0.0084167 | Speed 1
2.6033 | 11549.56 | 0.3657 | 0.0084167 | Speed 1
2.605 | 11543.89 | 0.3657 | 0.0084167 | Speed 1
2.6067 | 11538.86 | 0.3657 | 0.0084167 | Speed 1
2.6083 | 11534.38 | 0.3657 | 0.0084167 | Speed 1
2.61 | 11530.82 | 0.3657 | 0.0084167 | Speed 1
2.6117 | 11529.08 | 0.3657 | 0.0084167 | Speed 1
2.6133 | 11529.54 | 0.3657 | 0.0084167 | Speed 1
2.615 | 11532.01 | 0.3657 | 0.0084167 | Speed 1
2.6167 | 11536.49 | 0.3657 | 0.0084167 | Speed 1
2.6183 | 11542.52 | 0.3657 | 0.0084167 | Speed 1
2.62 | 11550.2 | 0.3657 | 0.0084167 | Speed 1
2.6217 | 11559.07 | 0.3657 | 0.0084167 | Speed 1
2.6233 | 11569.5 | 0.3657 | 0.0084167 | Speed 1
2.625 | 11581.11 | 0.3657 | 0.0085417 | Speed 1
2.6267 | 11591.17 | 0.366 | 0.0085417 | Speed 1
2.6283 | 11591.62 | 0.366 | 0.0085417 | Speed 1
2.63 | 11587.14 | 0.366 | 0.0085417 | Speed 1
2.6317 | 11580.47 | 0.366 | 0.0085417 | Speed 1
2.6333 | 11573.89 | 0.366 | 0.0085417 | Speed 1
2.635 | 11567.58 | 0.366 | 0.0085417 | Speed 1
2.6367 | 11561.72 | 0.366 | 0.0085417 | Speed 1
2.6383 | 11556.6 | 0.366 | 0.0085417 | Speed 1
2.64 | 11552.12 | 0.366 | 0.0085417 | Speed 1
2.6417 | 11548.37 | 0.366 | 0.0085417 | Speed 1
2.6433 | 11545.45 | 0.366 | 0.0085417 | Speed 1
2.645 | 11545.36 | 0.366 | 0.0085417 | Speed 1
2.6467 | 11547.55 | 0.366 | 0.0085417 | Speed 1
2.6483 | 11551.85 | 0.366 | 0.0085417 | Speed 1
2.65 | 11557.79 | 0.366 | 0.0085417 | Speed 1
2.6517 | 11565.38 | 0.366 | 0.0085417 | Speed 1
2.6533 | 11574.16 | 0.366 | 0.0085417 | Speed 1
2.655 | 11584.4 | 0.366 | 0.0085417 | Speed 1
2.6567 | 11596.2 | 0.366 | 0.008625 | Speed 1
2.6583 | 11608.72 | 0.3662 | 0.008625 | Speed 1
2.66 | 11618.69 | 0.3662 | 0.008625 | Speed 1
2.6617 | 11618.97 | 0.3662 | 0.008625 | Speed 1
2.6633 | 11614.94 | 0.3662 | 0.008625 | Speed 1
2.665 | 11609.09 | 0.3662 | 0.008625 | Speed 1
2.6667 | 11602.96 | 0.3662 | 0.008625 | Speed 1
2.6683 | 11597.29 | 0.3662 | 0.008625 | Speed 1
2.67 | 11591.9 | 0.3662 | 0.008625 | Speed 1
2.6717 | 11586.78 | 0.3662 | 0.008625 | Speed 1
2.6733 | 11582.57 | 0.3662 | 0.008625 | Speed 1
2.675 | 11579.74 | 0.3662 | 0.008625 | Speed 1
2.6767 | 11579.55 | 0.3662 | 0.008625 | Speed 1
2.6783 | 11581.57 | 0.3662 | 0.008625 | Speed 1
2.68 | 11585.59 | 0.3662 | 0.008625 | Speed 1
2.6817 | 11591.35 | 0.3662 | 0.008625 | Speed 1
2.6833 | 11598.48 | 0.3662 | 0.008625 | Speed 1
2.685 | 11607.08 | 0.3662 | 0.008625 | Speed 1
2.6867 | 11617.05 | 0.3662 | 0.00875 | Speed 1
2.6883 | 11628.48 | 0.3665 | 0.00875 | Speed 1
2.69 | 11635.33 | 0.3665 | 0.00875 | Speed 1
2.6917 | 11633.5 | 0.3665 | 0.00875 | Speed 1
2.6933 | 11627.84 | 0.3665 | 0.00875 | Speed 1
2.695 | 11620.98 | 0.3665 | 0.00875 | Speed 1
2.6967 | 11614.03 | 0.3665 | 0.00875 | Speed 1
2.6983 | 11607.63 | 0.3665 | 0.00875 | Speed 1
2.7 | 11601.77 | 0.3665 | 0.00875 | Speed 1
2.7017 | 11596.84 | 0.3665 | 0.00875 | Speed 1
2.7033 | 11592.72 | 0.3665 | 0.00875 | Speed 1
2.705 | 11589.25 | 0.3665 | 0.00875 | Speed 1
2.7067 | 11586.5 | 0.3665 | 0.00875 | Speed 1
2.7083 | 11585.13 | 0.3665 | 0.00875 | Speed 1
2.71 | 11586.32 | 0.3665 | 0.00875 | Speed 1
2.7117 | 11589.8 | 0.3665 | 0.00875 | Speed 1
2.7133 | 11595.47 | 0.3665 | 0.00875 | Speed 1
2.715 | 11602.6 | 0.3665 | 0.00875 | Speed 1
2.7167 | 11611.1 | 0.3665 | 0.00875 | Speed 1
2.7183 | 11621.07 | 0.3665 | 0.00875 | Speed 1
2.72 | 11632.5 | 0.3665 | 0.00875 | Speed 1
2.7217 | 11645.57 | 0.3665 | 0.0088333 | Speed 1
2.7233 | 11658.1 | 0.3667 | 0.0088333 | Speed 1
2.725 | 11661.21 | 0.3667 | 0.0088333 | Speed 1
2.7267 | 11658.1 | 0.3667 | 0.0088333 | Speed 1
2.7283 | 11652.71 | 0.3667 | 0.0088333 | Speed 1
2.73 | 11646.31 | 0.3667 | 0.0088333 | Speed 1
2.7317 | 11640.09 | 0.3667 | 0.0088333 | Speed 1
2.7333 | 11634.42 | 0.3667 | 0.0088333 | Speed 1
2.735 | 11629.48 | 0.3667 | 0.0088333 | Speed 1
2.7367 | 11625.27 | 0.3667 | 0.0088333 | Speed 1
2.7383 | 11622.26 | 0.3667 | 0.0088333 | Speed 1
2.74 | 11621.8 | 0.3667 | 0.0088333 | Speed 1
2.7417 | 11623.45 | 0.3667 | 0.0088333 | Speed 1
2.7433 | 11627.01 | 0.3667 | 0.0088333 | Speed 1
2.745 | 11632.41 | 0.3667 | 0.0088333 | Speed 1
2.7467 | 11639.36 | 0.3667 | 0.0088333 | Speed 1
2.7483 | 11647.95 | 0.3667 | 0.0088333 | Speed 1
2.75 | 11657.74 | 0.3667 | 0.0088333 | Speed 1
2.7517 | 11668.98 | 0.3667 | 0.0089583 | Speed 1
2.7533 | 11679.59 | 0.367 | 0.0089583 | Speed 1
2.755 | 11680.14 | 0.367 | 0.0089583 | Speed 1
2.7567 | 11675.57 | 0.367 | 0.0089583 | Speed 1
2.7583 | 11669.08 | 0.367 | 0.0089583 | Speed 1
2.76 | 11662.13 | 0.367 | 0.0089583 | Speed 1
2.7617 | 11655.54 | 0.367 | 0.0089583 | Speed 1
2.7633 | 11649.51 | 0.367 | 0.0089583 | Speed 1
2.765 | 11644.11 | 0.367 | 0.0089583 | Speed 1
2.7667 | 11639.17 | 0.367 | 0.0089583 | Speed 1
2.7683 | 11635.33 | 0.367 | 0.0089583 | Speed 1
2.77 | 11632.41 | 0.367 | 0.0089583 | Speed 1
2.7717 | 11630.85 | 0.367 | 0.0089583 | Speed 1
2.7733 | 11632.04 | 0.367 | 0.0089583 | Speed 1
2.775 | 11635.61 | 0.367 | 0.0089583 | Speed 1
2.7767 | 11640.82 | 0.367 | 0.0089583 | Speed 1
2.7783 | 11648.04 | 0.367 | 0.0089583 | Speed 1
2.78 | 11656.82 | 0.367 | 0.0089583 | Speed 1
2.7817 | 11666.88 | 0.367 | 0.0089583 | Speed 1
2.7833 | 11678.31 | 0.367 | 0.0089583 | Speed 1
2.785 | 11690.56 | 0.367 | 0.0090417 | Speed 1
2.7867 | 11702.63 | 0.3672 | 0.0090417 | Speed 1
2.7883 | 11705.83 | 0.3672 | 0.0090417 | Speed 1
2.79 | 11702.54 | 0.3672 | 0.0090417 | Speed 1
2.7917 | 11696.23 | 0.3672 | 0.0090417 | Speed 1
2.7933 | 11689.56 | 0.3672 | 0.0090417 | Speed 1
2.795 | 11682.79 | 0.3672 | 0.0090417 | Speed 1
2.7967 | 11676.66 | 0.3672 | 0.0090417 | Speed 1
2.7983 | 11671.73 | 0.3672 | 0.0090417 | Speed 1
2.8 | 11666.97 | 0.3672 | 0.0090417 | Speed 1
2.8017 | 11663.86 | 0.3672 | 0.0090417 | Speed 1
2.8033 | 11662.67 | 0.3672 | 0.0090417 | Speed 1
2.805 | 11663.86 | 0.3672 | 0.0090417 | Speed 1
2.8067 | 11667.34 | 0.3672 | 0.0090417 | Speed 1
2.8083 | 11672.37 | 0.3672 | 0.0090417 | Speed 1
2.81 | 11679.13 | 0.3672 | 0.0090417 | Speed 1
2.8117 | 11687.09 | 0.3672 | 0.0090417 | Speed 1
2.8133 | 11696.51 | 0.3672 | 0.0090417 | Speed 1
2.815 | 11707.3 | 0.3672 | 0.0091667 | Speed 1
2.8167 | 11717.63 | 0.3675 | 0.0091667 | Speed 1
2.8183 | 11718.54 | 0.3675 | 0.0091667 | Speed 1
2.82 | 11713.7 | 0.3675 | 0.0091667 | Speed 1
2.8217 | 11706.75 | 0.3675 | 0.0091667 | Speed 1
2.8233 | 11699.34 | 0.3675 | 0.0091667 | Speed 1
2.825 | 11692.03 | 0.3675 | 0.0091667 | Speed 1
2.8267 | 11685.35 | 0.3675 | 0.0091667 | Speed 1
2.8283 | 11680.05 | 0.3675 | 0.0091667 | Speed 1
2.83 | 11675.2 | 0.3675 | 0.0091667 | Speed 1
2.8317 | 11671 | 0.3675 | 0.0091667 | Speed 1
2.8333 | 11667.43 | 0.3675 | 0.0091667 | Speed 1
2.835 | 11665.23 | 0.3675 | 0.0091667 | Speed 1
2.8367 | 11665.6 | 0.3675 | 0.0091667 | Speed 1
2.8383 | 11668.71 | 0.3675 | 0.0091667 | Speed 1
2.84 | 11673.56 | 0.3675 | 0.0091667 | Speed 1
2.8417 | 11680.23 | 0.3675 | 0.0091667 | Speed 1
2.8433 | 11688.46 | 0.3675 | 0.0091667 | Speed 1
2.845 | 11698.15 | 0.3675 | 0.0091667 | Speed 1
2.8467 | 11709.13 | 0.3675 | 0.0091667 | Speed 1
2.8483 | 11721.47 | 0.3675 | 0.00925 | Speed 1
2.85 | 11734.91 | 0.3677 | 0.00925 | Speed 1
2.8517 | 11742.87 | 0.3677 | 0.00925 | Speed 1
2.8533 | 11741.5 | 0.3677 | 0.00925 | Speed 1
2.855 | 11736.65 | 0.3677 | 0.00925 | Speed 1
2.8567 | 11730.34 | 0.3677 | 0.00925 | Speed 1
2.8583 | 11723.76 | 0.3677 | 0.00925 | Speed 1
2.86 | 11717.63 | 0.3677 | 0.00925 | Speed 1
2.8617 | 11712.24 | 0.3677 | 0.00925 | Speed 1
2.8633 | 11707.57 | 0.3677 | 0.00925 | Speed 1
2.865 | 11703.73 | 0.3677 | 0.00925 | Speed 1
2.8667 | 11702.36 | 0.3677 | 0.00925 | Speed 1
2.8683 | 11703.27 | 0.3677 | 0.00925 | Speed 1
2.87 | 11706.38 | 0.3677 | 0.00925 | Speed 1
2.8717 | 11711.23 | 0.3677 | 0.00925 | Speed 1
2.8733 | 11717.45 | 0.3677 | 0.00925 | Speed 1
2.875 | 11725.4 | 0.3677 | 0.00925 | Speed 1
2.8767 | 11734.55 | 0.3677 | 0.00925 | Speed 1
2.8783 | 11745.15 | 0.3677 | 0.009375 | Speed 1
2.88 | 11755.94 | 0.368 | 0.009375 | Speed 1
2.8817 | 11757.77 | 0.368 | 0.009375 | Speed 1
2.8833 | 11753.29 | 0.368 | 0.009375 | Speed 1
2.885 | 11746.53 | 0.368 | 0.009375 | Speed 1
2.8867 | 11739.3 | 0.368 | 0.009375 | Speed 1
2.8883 | 11732.17 | 0.368 | 0.009375 | Speed 1
2.89 | 11725.59 | 0.368 | 0.009375 | Speed 1
2.8917 | 11720.01 | 0.368 | 0.009375 | Speed 1
2.8933 | 11714.8 | 0.368 | 0.009375 | Speed 1
2.895 | 11710.68 | 0.368 | 0.009375 | Speed 1
2.8967 | 11706.93 | 0.368 | 0.009375 | Speed 1
2.8983 | 11704.46 | 0.368 | 0.009375 | Speed 1
2.9 | 11704.55 | 0.368 | 0.009375 | Speed 1
2.9017 | 11707.11 | 0.368 | 0.009375 | Speed 1
2.9033 | 11712.05 | 0.368 | 0.009375 | Speed 1
2.905 | 11718.64 | 0.368 | 0.009375 | Speed 1
2.9067 | 11726.68 | 0.368 | 0.009375 | Speed 1
2.9083 | 11736.28 | 0.368 | 0.009375 | Speed 1
2.91 | 11746.98 | 0.368 | 0.009375 | Speed 1
2.9117 | 11758.78 | 0.368 | 0.0094583 | Speed 1
2.9133 | 11771.67 | 0.3682 | 0.0094583 | Speed 1
2.915 | 11776.43 | 0.3682 | 0.0094583 | Speed 1
2.9167 | 11773.78 | 0.3682 | 0.0094583 | Speed 1
2.9183 | 11768.11 | 0.3682 | 0.0094583 | Speed 1
2.92 | 11761.16 | 0.3682 | 0.0094583 | Speed 1
2.9217 | 11754.48 | 0.3682 | 0.0094583 | Speed 1
2.9233 | 11748.35 | 0.3682 | 0.0094583 | Speed 1
2.925 | 11742.96 | 0.3682 | 0.0094583 | Speed 1
2.9267 | 11738.11 | 0.3682 | 0.0094583 | Speed 1
2.9283 | 11734.36 | 0.3682 | 0.0094583 | Speed 1
2.93 | 11732.63 | 0.3682 | 0.0094583 | Speed 1
2.9317 | 11733.45 | 0.3682 | 0.0094583 | Speed 1
2.9333 | 11736.01 | 0.3682 | 0.0094583 | Speed 1
2.935 | 11740.95 | 0.3682 | 0.0094583 | Speed 1
2.9367 | 11747.17 | 0.3682 | 0.0094583 | Speed 1
2.9383 | 11755.12 | 0.3682 | 0.0094583 | Speed 1
2.94 | 11764.17 | 0.3682 | 0.0094583 | Speed 1
2.9417 | 11774.32 | 0.3682 | 0.0095833 | Speed 1
2.9433 | 11785.66 | 0.3685 | 0.0095833 | Speed 1
2.945 | 11790.42 | 0.3685 | 0.0095833 | Speed 1
2.9467 | 11787.4 | 0.3685 | 0.0095833 | Speed 1
2.9483 | 11781.36 | 0.3685 | 0.0095833 | Speed 1
2.95 | 11774.32 | 0.3685 | 0.0095833 | Speed 1
2.9517 | 11767.65 | 0.3685 | 0.0095833 | Speed 1
2.9533 | 11761.16 | 0.3685 | 0.0095833 | Speed 1
2.955 | 11755.12 | 0.3685 | 0.0095833 | Speed 1
2.9567 | 11750 | 0.3685 | 0.0095833 | Speed 1
2.9583 | 11745.52 | 0.3685 | 0.0095833 | Speed 1
2.96 | 11742.05 | 0.3685 | 0.0095833 | Speed 1
2.9617 | 11739.58 | 0.3685 | 0.0095833 | Speed 1
2.9633 | 11739.3 | 0.3685 | 0.0095833 | Speed 1
2.965 | 11741.77 | 0.3685 | 0.0095833 | Speed 1
2.9667 | 11746.07 | 0.3685 | 0.0095833 | Speed 1
2.9683 | 11752.38 | 0.3685 | 0.0095833 | Speed 1
2.97 | 11760.24 | 0.3685 | 0.0095833 | Speed 1
2.9717 | 11769.66 | 0.3685 | 0.0095833 | Speed 1
2.9733 | 11780.45 | 0.3685 | 0.0095833 | Speed 1
2.975 | 11792.15 | 0.3685 | 0.0096667 | Speed 1
2.9767 | 11804.96 | 0.3687 | 0.0096667 | Speed 1
2.9783 | 11812.45 | 0.3687 | 0.0096667 | Speed 1
2.98 | 11810.81 | 0.3687 | 0.0096667 | Speed 1
2.9817 | 11806.05 | 0.3687 | 0.0096667 | Speed 1
2.9833 | 11799.56 | 0.3687 | 0.0096667 | Speed 1
2.985 | 11792.7 | 0.3687 | 0.0096667 | Speed 1
2.9867 | 11786.58 | 0.3687 | 0.0096667 | Speed 1
2.9883 | 11780.91 | 0.3687 | 0.0096667 | Speed 1
2.99 | 11775.97 | 0.3687 | 0.0096667 | Speed 1
2.9917 | 11771.58 | 0.3687 | 0.0096667 | Speed 1
2.9933 | 11769.11 | 0.3687 | 0.0096667 | Speed 1
2.995 | 11769.66 | 0.3687 | 0.0096667 | Speed 1
2.9967 | 11772.04 | 0.3687 | 0.0096667 | Speed 1
2.9983 | 11776.43 | 0.3687 | 0.0096667 | Speed 1
3 | 11782.01 | 0.3687 | 0.0096667 | Speed 1
3.0017 | 11789.14 | 0.3687 | 0.0096667 | Speed 1
3.0033 | 11797.73 | 0.3687 | 0.0096667 | Speed 1
3.005 | 11807.97 | 0.3687 | 0.0097917 | Speed 1
3.0067 | 11819.31 | 0.369 | 0.0097917 | Speed 1
3.0083 | 11823.89 | 0.369 | 0.0097917 | Speed 1
3.01 | 11820.68 | 0.369 | 0.0097917 | Speed 1
3.0117 | 11814.38 | 0.369 | 0.0097917 | Speed 1
3.0133 | 11807.24 | 0.369 | 0.0097917 | Speed 1
3.015 | 11800.75 | 0.369 | 0.0097917 | Speed 1
3.0167 | 11794.17 | 0.369 | 0.0097917 | Speed 1
3.0183 | 11788.41 | 0.369 | 0.0097917 | Speed 1
3.02 | 11783.01 | 0.369 | 0.0097917 | Speed 1
3.0217 | 11778.62 | 0.369 | 0.0097917 | Speed 1
3.0233 | 11774.96 | 0.369 | 0.0097917 | Speed 1
3.025 | 11771.76 | 0.369 | 0.0097917 | Speed 1
3.0267 | 11770.76 | 0.369 | 0.0097917 | Speed 1
3.0283 | 11772.77 | 0.369 | 0.0097917 | Speed 1
3.03 | 11776.98 | 0.369 | 0.0097917 | Speed 1
3.0317 | 11783.1 | 0.369 | 0.0097917 | Speed 1
3.0333 | 11790.51 | 0.369 | 0.0097917 | Speed 1
3.035 | 11799.47 | 0.369 | 0.0097917 | Speed 1
3.0367 | 11809.8 | 0.369 | 0.0097917 | Speed 1
3.0383 | 11821.51 | 0.369 | 0.009875 | Speed 1
3.04 | 11834.22 | 0.3692 | 0.009875 | Speed 1
3.0417 | 11842.17 | 0.3692 | 0.009875 | Speed 1
3.0433 | 11840.89 | 0.3692 | 0.009875 | Speed 1
3.045 | 11835.96 | 0.3692 | 0.009875 | Speed 1
3.0467 | 11829.19 | 0.3692 | 0.009875 | Speed 1
3.0483 | 11822.42 | 0.3692 | 0.009875 | Speed 1
3.05 | 11816.3 | 0.3692 | 0.009875 | Speed 1
3.0517 | 11810.81 | 0.3692 | 0.009875 | Speed 1
3.0533 | 11805.78 | 0.3692 | 0.009875 | Speed 1
3.055 | 11801.57 | 0.3692 | 0.009875 | Speed 1
3.0567 | 11798.83 | 0.3692 | 0.009875 | Speed 1
3.0583 | 11798.28 | 0.3692 | 0.009875 | Speed 1
3.06 | 11800.57 | 0.3692 | 0.009875 | Speed 1
3.0617 | 11804.5 | 0.3692 | 0.009875 | Speed 1
3.0633 | 11810.44 | 0.3692 | 0.009875 | Speed 1
3.065 | 11817.67 | 0.3692 | 0.009875 | Speed 1
3.0667 | 11826.63 | 0.3692 | 0.009875 | Speed 1
3.0683 | 11836.87 | 0.3692 | 0.01 | Speed 1
3.07 | 11848.12 | 0.3695 | 0.01 | Speed 1
3.0717 | 11856.26 | 0.3695 | 0.01 | Speed 1
3.0733 | 11855.16 | 0.3695 | 0.01 | Speed 1
3.075 | 11850.13 | 0.3695 | 0.01 | Speed 1
3.0767 | 11843.36 | 0.3695 | 0.01 | Speed 1
3.0783 | 11836.32 | 0.3695 | 0.01 | Speed 1
3.08 | 11829.65 | 0.3695 | 0.01 | Speed 1
3.0817 | 11823.52 | 0.3695 | 0.01 | Speed 1
3.0833 | 11818.4 | 0.3695 | 0.01 | Speed 1
3.085 | 11813.92 | 0.3695 | 0.01 | Speed 1
3.0867 | 11810.26 | 0.3695 | 0.01 | Speed 1
3.0883 | 11807.33 | 0.3695 | 0.01 | Speed 1
3.09 | 11806.33 | 0.3695 | 0.01 | Speed 1
3.0917 | 11807.88 | 0.3695 | 0.01 | Speed 1
3.0933 | 11811.81 | 0.3695 | 0.01 | Speed 1
3.095 | 11817.58 | 0.3695 | 0.01 | Speed 1
3.0967 | 11824.98 | 0.3695 | 0.01 | Speed 1
3.0983 | 11833.67 | 0.3695 | 0.01 | Speed 1
3.1 | 11843.45 | 0.3695 | 0.01 | Speed 1
3.1017 | 11854.52 | 0.3695 | 0.01 | Speed 1
3.1033 | 11867.05 | 0.3695 | 0.010083 | Speed 1
3.105 | 11878.48 | 0.3697 | 0.010083 | Speed 1
3.1067 | 11880.4 | 0.3697 | 0.010083 | Speed 1
3.1083 | 11876.56 | 0.3697 | 0.010083 | Speed 1
3.11 | 11870.52 | 0.3697 | 0.010083 | Speed 1
3.1117 | 11863.66 | 0.3697 | 0.010083 | Speed 1
3.1133 | 11857.17 | 0.3697 | 0.010083 | Speed 1
3.115 | 11851.5 | 0.3697 | 0.010083 | Speed 1
3.1167 | 11846.38 | 0.3697 | 0.010083 | Speed 1
3.1183 | 11841.72 | 0.3697 | 0.010083 | Speed 1
3.12 | 11838.61 | 0.3697 | 0.010083 | Speed 1
3.1217 | 11838.06 | 0.3697 | 0.010083 | Speed 1
3.1233 | 11839.7 | 0.3697 | 0.010083 | Speed 1
3.125 | 11843.27 | 0.3697 | 0.010083 | Speed 1
3.1267 | 11848.48 | 0.3697 | 0.010083 | Speed 1
3.1283 | 11855.43 | 0.3697 | 0.010083 | Speed 1
3.13 | 11863.48 | 0.3697 | 0.010083 | Speed 1
3.1317 | 11872.9 | 0.3697 | 0.010083 | Speed 1
3.1333 | 11883.69 | 0.3697 | 0.010208 | Speed 1
3.135 | 11894.57 | 0.37 | 0.010208 | Speed 1
3.1367 | 11895.85 | 0.37 | 0.010208 | Speed 1
3.1383 | 11891.46 | 0.37 | 0.010208 | Speed 1
3.14 | 11884.88 | 0.37 | 0.010208 | Speed 1
3.1417 | 11877.47 | 0.37 | 0.010208 | Speed 1
3.1433 | 11870.52 | 0.37 | 0.010208 | Speed 1
3.145 | 11864.21 | 0.37 | 0.010208 | Speed 1
3.1467 | 11858.82 | 0.37 | 0.010208 | Speed 1
3.1483 | 11853.51 | 0.37 | 0.010208 | Speed 1
3.15 | 11849.03 | 0.37 | 0.010208 | Speed 1
3.1517 | 11845.65 | 0.37 | 0.010208 | Speed 1
3.1533 | 11844.28 | 0.37 | 0.010208 | Speed 1
3.155 | 11845.65 | 0.37 | 0.010208 | Speed 1
3.1567 | 11849.12 | 0.37 | 0.010208 | Speed 1
3.1583 | 11854.7 | 0.37 | 0.010208 | Speed 1
3.16 | 11861.56 | 0.37 | 0.010208 | Speed 1
3.1617 | 11870.25 | 0.37 | 0.010208 | Speed 1
3.1633 | 11880.03 | 0.37 | 0.010208 | Speed 1
3.165 | 11891 | 0.37 | 0.010292 | Speed 1
3.1667 | 11903.26 | 0.3702 | 0.010292 | Speed 1
3.1683 | 11911.03 | 0.3702 | 0.010292 | Speed 1
3.17 | 11909.57 | 0.3702 | 0.010292 | Speed 1
3.1717 | 11904.08 | 0.3702 | 0.010292 | Speed 1
3.1733 | 11897.31 | 0.3702 | 0.010292 | Speed 1
3.175 | 11890.45 | 0.3702 | 0.010292 | Speed 1
3.1767 | 11884.05 | 0.3702 | 0.010292 | Speed 1
3.1783 | 11878.29 | 0.3702 | 0.010292 | Speed 1
3.18 | 11873.08 | 0.3702 | 0.010292 | Speed 1
3.1817 | 11868.87 | 0.3702 | 0.010292 | Speed 1
3.1833 | 11865.4 | 0.3702 | 0.010292 | Speed 1
3.185 | 11864.76 | 0.3702 | 0.010292 | Speed 1
3.1867 | 11866.59 | 0.3702 | 0.010292 | Speed 1
3.1883 | 11869.97 | 0.3702 | 0.010292 | Speed 1
3.19 | 11874.91 | 0.3702 | 0.010292 | Speed 1
3.1917 | 11881.77 | 0.3702 | 0.010292 | Speed 1
3.1933 | 11890.09 | 0.3702 | 0.010292 | Speed 1
3.195 | 11899.51 | 0.3702 | 0.010292 | Speed 1
3.1967 | 11910.48 | 0.3702 | 0.010417 | Speed 1
3.1983 | 11919.62 | 0.3705 | 0.010417 | Speed 1
3.2 | 11919.08 | 0.3705 | 0.010417 | Speed 1
3.2017 | 11913.86 | 0.3705 | 0.010417 | Speed 1
3.2033 | 11906.91 | 0.3705 | 0.010417 | Speed 1
3.205 | 11899.78 | 0.3705 | 0.010417 | Speed 1
3.2067 | 11892.65 | 0.3705 | 0.010417 | Speed 1
3.2083 | 11886.34 | 0.3705 | 0.010417 | Speed 1
3.21 | 11880.67 | 0.3705 | 0.010417 | Speed 1
3.2117 | 11875.82 | 0.3705 | 0.010417 | Speed 1
3.2133 | 11871.53 | 0.3705 | 0.010417 | Speed 1
3.215 | 11868.05 | 0.3705 | 0.010417 | Speed 1
3.2167 | 11866.13 | 0.3705 | 0.010417 | Speed 1
3.2183 | 11867.41 | 0.3705 | 0.010417 | Speed 1
3.22 | 11870.34 | 0.3705 | 0.010417 | Speed 1
3.2217 | 11875.37 | 0.3705 | 0.010417 | Speed 1
3.2233 | 11882.32 | 0.3705 | 0.010417 | Speed 1
3.225 | 11890.45 | 0.3705 | 0.010417 | Speed 1
3.2267 | 11900.15 | 0.3705 | 0.010417 | Speed 1
3.2283 | 11910.94 | 0.3705 | 0.010417 | Speed 1
3.23 | 11923.01 | 0.3705 | 0.0105 | Speed 1
3.2317 | 11935.63 | 0.3707 | 0.0105 | Speed 1
3.2333 | 11940.2 | 0.3707 | 0.0105 | Speed 1
3.235 | 11937.55 | 0.3707 | 0.0105 | Speed 1
3.2367 | 11931.69 | 0.3707 | 0.0105 | Speed 1
3.2383 | 11924.93 | 0.3707 | 0.0105 | Speed 1
3.24 | 11917.98 | 0.3707 | 0.0105 | Speed 1
3.2417 | 11911.76 | 0.3707 | 0.0105 | Speed 1
3.2433 | 11906 | 0.3707 | 0.0105 | Speed 1
3.245 | 11900.97 | 0.3707 | 0.0105 | Speed 1
3.2467 | 11897.5 | 0.3707 | 0.0105 | Speed 1
3.2483 | 11896.4 | 0.3707 | 0.0105 | Speed 1
3.25 | 11897.4 | 0.3707 | 0.0105 | Speed 1
3.2517 | 11900.24 | 0.3707 | 0.0105 | Speed 1
3.2533 | 11904.9 | 0.3707 | 0.0105 | Speed 1
3.255 | 11911.21 | 0.3707 | 0.0105 | Speed 1
3.2567 | 11918.98 | 0.3707 | 0.0105 | Speed 1
3.2583 | 11928.13 | 0.3707 | 0.0105 | Speed 1
3.26 | 11938.37 | 0.3707 | 0.010625 | Speed 1
3.2617 | 11946.78 | 0.371 | 0.010625 | Speed 1
3.2633 | 11945.68 | 0.371 | 0.010625 | Speed 1
3.265 | 11939.74 | 0.371 | 0.010625 | Speed 1
3.2667 | 11931.97 | 0.371 | 0.010625 | Speed 1
3.2683 | 11924.47 | 0.371 | 0.010625 | Speed 1
3.27 | 11917.25 | 0.371 | 0.010625 | Speed 1
3.2717 | 11910.57 | 0.371 | 0.010625 | Speed 1
3.2733 | 11904.35 | 0.371 | 0.010625 | Speed 1
3.275 | 11899.14 | 0.371 | 0.010625 | Speed 1
3.2767 | 11894.75 | 0.371 | 0.010625 | Speed 1
3.2783 | 11890.91 | 0.371 | 0.010625 | Speed 1
3.28 | 11888.44 | 0.371 | 0.010625 | Speed 1
3.2817 | 11888.9 | 0.371 | 0.010625 | Speed 1
3.2833 | 11891.73 | 0.371 | 0.010625 | Speed 1
3.285 | 11896.58 | 0.371 | 0.010625 | Speed 1
3.2867 | 11902.98 | 0.371 | 0.010625 | Speed 1
3.2883 | 11911.12 | 0.371 | 0.010625 | Speed 1
3.29 | 11920.63 | 0.371 | 0.010625 | Speed 1
3.2917 | 11931.42 | 0.371 | 0.010625 | Speed 1
3.2933 | 11943.12 | 0.371 | 0.010708 | Speed 1
3.295 | 11953.91 | 0.3712 | 0.010708 | Speed 1
3.2967 | 11954.83 | 0.3712 | 0.010708 | Speed 1
3.2983 | 11950.53 | 0.3712 | 0.010708 | Speed 1
3.3 | 11944.4 | 0.3712 | 0.010708 | Speed 1
3.3017 | 11937.36 | 0.3712 | 0.010708 | Speed 1
3.3033 | 11930.69 | 0.3712 | 0.010708 | Speed 1
3.305 | 11924.29 | 0.3712 | 0.010708 | Speed 1
3.3067 | 11918.71 | 0.3712 | 0.010708 | Speed 1
3.3083 | 11913.86 | 0.3712 | 0.010708 | Speed 1
3.31 | 11909.84 | 0.3712 | 0.010708 | Speed 1
3.3117 | 11908.47 | 0.3712 | 0.010708 | Speed 1
3.3133 | 11909.38 | 0.3712 | 0.010708 | Speed 1
3.315 | 11912.31 | 0.3712 | 0.010708 | Speed 1
3.3167 | 11917.06 | 0.3712 | 0.010708 | Speed 1
3.3183 | 11923.28 | 0.3712 | 0.010708 | Speed 1
3.32 | 11931.05 | 0.3712 | 0.010708 | Speed 1
3.3217 | 11940.11 | 0.3712 | 0.010708 | Speed 1
3.3233 | 11950.62 | 0.3712 | 0.010833 | Speed 1
3.325 | 11962.14 | 0.3715 | 0.010833 | Speed 1
3.3267 | 11966.72 | 0.3715 | 0.010833 | Speed 1
3.3283 | 11963.52 | 0.3715 | 0.010833 | Speed 1
3.33 | 11957.21 | 0.3715 | 0.010833 | Speed 1
3.3317 | 11949.8 | 0.3715 | 0.010833 | Speed 1
3.3333 | 11942.58 | 0.3715 | 0.010833 | Speed 1
3.335 | 11935.81 | 0.3715 | 0.010833 | Speed 1
3.3367 | 11929.59 | 0.3715 | 0.010833 | Speed 1
3.3383 | 11924.29 | 0.3715 | 0.010833 | Speed 1
3.34 | 11919.53 | 0.3715 | 0.010833 | Speed 1
3.3417 | 11915.69 | 0.3715 | 0.010833 | Speed 1
3.3433 | 11913.5 | 0.3715 | 0.010833 | Speed 1
3.345 | 11913.95 | 0.3715 | 0.010833 | Speed 1
3.3467 | 11916.61 | 0.3715 | 0.010833 | Speed 1
3.3483 | 11921 | 0.3715 | 0.010833 | Speed 1
3.35 | 11927.12 | 0.3715 | 0.010833 | Speed 1
3.3517 | 11934.99 | 0.3715 | 0.010833 | Speed 1
3.3533 | 11944.22 | 0.3715 | 0.010833 | Speed 1
3.355 | 11954.55 | 0.3715 | 0.010833 | Speed 1
3.3567 | 11966.35 | 0.3715 | 0.010917 | Speed 1
3.3583 | 11978.42 | 0.3717 | 0.010917 | Speed 1
3.36 | 11982.72 | 0.3717 | 0.010917 | Speed 1
3.3617 | 11979.79 | 0.3717 | 0.010917 | Speed 1
3.3633 | 11973.76 | 0.3717 | 0.010917 | Speed 1
3.365 | 11966.35 | 0.3717 | 0.010917 | Speed 1
3.3667 | 11959.4 | 0.3717 | 0.010917 | Speed 1
3.3683 | 11952.82 | 0.3717 | 0.010917 | Speed 1
3.37 | 11946.6 | 0.3717 | 0.010917 | Speed 1
3.3717 | 11941.3 | 0.3717 | 0.010917 | Speed 1
3.3733 | 11937.18 | 0.3717 | 0.010917 | Speed 1
3.375 | 11935.53 | 0.3717 | 0.010917 | Speed 1
3.3767 | 11935.99 | 0.3717 | 0.010917 | Speed 1
3.3783 | 11938.55 | 0.3717 | 0.010917 | Speed 1
3.38 | 11942.85 | 0.3717 | 0.010917 | Speed 1
3.3817 | 11948.98 | 0.3717 | 0.010917 | Speed 1
3.3833 | 11956.2 | 0.3717 | 0.010917 | Speed 1
3.385 | 11964.7 | 0.3717 | 0.010917 | Speed 1
3.3867 | 11974.31 | 0.3717 | 0.011042 | Speed 1
3.3883 | 11985.74 | 0.372 | 0.011042 | Speed 1
3.39 | 11991.5 | 0.372 | 0.011042 | Speed 1
3.3917 | 11988.75 | 0.372 | 0.011042 | Speed 1
3.3933 | 11982.54 | 0.372 | 0.011042 | Speed 1
3.395 | 11974.85 | 0.372 | 0.011042 | Speed 1
3.3967 | 11967.45 | 0.372 | 0.011042 | Speed 1
3.3983 | 11960.5 | 0.372 | 0.011042 | Speed 1
3.4 | 11953.73 | 0.372 | 0.011042 | Speed 1
3.4017 | 11948.24 | 0.372 | 0.011042 | Speed 1
3.4033 | 11943.03 | 0.372 | 0.011042 | Speed 1
3.405 | 11938.83 | 0.372 | 0.011042 | Speed 1
3.4067 | 11936.45 | 0.372 | 0.011042 | Speed 1
3.4083 | 11936.81 | 0.372 | 0.011042 | Speed 1
3.41 | 11939.65 | 0.372 | 0.011042 | Speed 1
3.4117 | 11943.95 | 0.372 | 0.011042 | Speed 1
3.4133 | 11950.07 | 0.372 | 0.011042 | Speed 1
3.415 | 11957.39 | 0.372 | 0.011042 | Speed 1
3.4167 | 11966.26 | 0.372 | 0.011042 | Speed 1
3.4183 | 11976.5 | 0.372 | 0.011042 | Speed 1
3.42 | 11987.56 | 0.372 | 0.011125 | Speed 1
3.4217 | 11998.35 | 0.3722 | 0.011125 | Speed 1
3.4233 | 11999.63 | 0.3722 | 0.011125 | Speed 1
3.425 | 11995.06 | 0.3722 | 0.011125 | Speed 1
3.4267 | 11988.02 | 0.3722 | 0.011125 | Speed 1
3.4283 | 11980.71 | 0.3722 | 0.011125 | Speed 1
3.43 | 11973.21 | 0.3722 | 0.011125 | Speed 1
3.4317 | 11966.81 | 0.3722 | 0.011125 | Speed 1
3.4333 | 11960.96 | 0.3722 | 0.011125 | Speed 1
3.435 | 11955.47 | 0.3722 | 0.011125 | Speed 1
3.4367 | 11951.17 | 0.3722 | 0.011125 | Speed 1
3.4383 | 11949.16 | 0.3722 | 0.011125 | Speed 1
3.44 | 11949.34 | 0.3722 | 0.011125 | Speed 1
3.4417 | 11952.09 | 0.3722 | 0.011125 | Speed 1
3.4433 | 11956.02 | 0.3722 | 0.011125 | Speed 1
3.445 | 11961.87 | 0.3722 | 0.011125 | Speed 1
3.4467 | 11969.18 | 0.3722 | 0.011125 | Speed 1
3.4483 | 11977.96 | 0.3722 | 0.011125 | Speed 1
3.45 | 11987.75 | 0.3722 | 0.01125 | Speed 1
3.4517 | 11998.08 | 0.3725 | 0.01125 | Speed 1
3.4533 | 11999.63 | 0.3725 | 0.01125 | Speed 1
3.455 | 11995.15 | 0.3725 | 0.01125 | Speed 1
3.4567 | 11987.75 | 0.3725 | 0.01125 | Speed 1
3.4583 | 11979.98 | 0.3725 | 0.01125 | Speed 1
3.46 | 11972.48 | 0.3725 | 0.01125 | Speed 1
3.4617 | 11965.25 | 0.3725 | 0.01125 | Speed 1
3.4633 | 11958.67 | 0.3725 | 0.01125 | Speed 1
3.465 | 11952.82 | 0.3725 | 0.01125 | Speed 1
3.4667 | 11947.97 | 0.3725 | 0.01125 | Speed 1
3.4683 | 11943.58 | 0.3725 | 0.01125 | Speed 1
3.47 | 11940.38 | 0.3725 | 0.01125 | Speed 1
3.4717 | 11939.74 | 0.3725 | 0.01125 | Speed 1
3.4733 | 11941.48 | 0.3725 | 0.01125 | Speed 1
3.475 | 11945.78 | 0.3725 | 0.01125 | Speed 1
3.4767 | 11951.72 | 0.3725 | 0.01125 | Speed 1
3.4783 | 11959.04 | 0.3725 | 0.01125 | Speed 1
3.48 | 11967.81 | 0.3725 | 0.01125 | Speed 1
3.4817 | 11977.32 | 0.3725 | 0.01125 | Speed 1
3.4833 | 11988.39 | 0.3725 | 0.011333 | Speed 1
3.485 | 12000.46 | 0.3727 | 0.011333 | Speed 1
3.4867 | 12005.3 | 0.3727 | 0.011333 | Speed 1
3.4883 | 12002.38 | 0.3727 | 0.011333 | Speed 1
3.49 | 11995.98 | 0.3727 | 0.011333 | Speed 1
3.4917 | 11988.66 | 0.3727 | 0.011333 | Speed 1
3.4933 | 11981.35 | 0.3727 | 0.011333 | Speed 1
3.495 | 11974.58 | 0.3727 | 0.011333 | Speed 1
3.4967 | 11968.45 | 0.3727 | 0.011333 | Speed 1
3.4983 | 11962.69 | 0.3727 | 0.011333 | Speed 1
3.5 | 11958.3 | 0.3727 | 0.011333 | Speed 1
3.5017 | 11956.11 | 0.3727 | 0.011333 | Speed 1
3.5033 | 11956.2 | 0.3727 | 0.011333 | Speed 1
3.505 | 11958.12 | 0.3727 | 0.011333 | Speed 1
3.5067 | 11961.87 | 0.3727 | 0.011333 | Speed 1
3.5083 | 11967.08 | 0.3727 | 0.011333 | Speed 1
3.51 | 11974.03 | 0.3727 | 0.011333 | Speed 1
3.5117 | 11982.26 | 0.3727 | 0.011333 | Speed 1
3.5133 | 11991.77 | 0.3727 | 0.011458 | Speed 1
3.515 | 12002.74 | 0.373 | 0.011458 | Speed 1
3.5167 | 12007.32 | 0.373 | 0.011458 | Speed 1
3.5183 | 12004.12 | 0.373 | 0.011458 | Speed 1
3.52 | 11997.17 | 0.373 | 0.011458 | Speed 1
3.5217 | 11989.3 | 0.373 | 0.011458 | Speed 1
3.5233 | 11981.44 | 0.373 | 0.011458 | Speed 1
3.525 | 11974.21 | 0.373 | 0.011458 | Speed 1
3.5267 | 11967.54 | 0.373 | 0.011458 | Speed 1
3.5283 | 11961.5 | 0.373 | 0.011458 | Speed 1
3.53 | 11956.2 | 0.373 | 0.011458 | Speed 1
3.5317 | 11951.81 | 0.373 | 0.011458 | Speed 1
3.5333 | 11948.52 | 0.373 | 0.011458 | Speed 1
3.535 | 11948.43 | 0.373 | 0.011458 | Speed 1
3.5367 | 11950.62 | 0.373 | 0.011458 | Speed 1
3.5383 | 11954.74 | 0.373 | 0.011458 | Speed 1
3.54 | 11960.22 | 0.373 | 0.011458 | Speed 1
3.5417 | 11967.45 | 0.373 | 0.011458 | Speed 1
3.5433 | 11976.13 | 0.373 | 0.011458 | Speed 1
3.545 | 11985.92 | 0.373 | 0.011458 | Speed 1
3.5467 | 11996.98 | 0.373 | 0.011542 | Speed 1
3.5483 | 12008.5 | 0.3732 | 0.011542 | Speed 1
3.55 | 12012.35 | 0.3732 | 0.011542 | Speed 1
3.5517 | 12008.78 | 0.3732 | 0.011542 | Speed 1
3.5533 | 12001.74 | 0.3732 | 0.011542 | Speed 1
3.555 | 11993.97 | 0.3732 | 0.011542 | Speed 1
3.5567 | 11986.65 | 0.3732 | 0.011542 | Speed 1
3.5583 | 11979.79 | 0.3732 | 0.011542 | Speed 1
3.56 | 11973.48 | 0.3732 | 0.011542 | Speed 1
3.5617 | 11967.9 | 0.3732 | 0.011542 | Speed 1
3.5633 | 11963.15 | 0.3732 | 0.011542 | Speed 1
3.565 | 11960.32 | 0.3732 | 0.011542 | Speed 1
3.5667 | 11960.5 | 0.3732 | 0.011542 | Speed 1
3.5683 | 11962.51 | 0.3732 | 0.011542 | Speed 1
3.57 | 11965.98 | 0.3732 | 0.011542 | Speed 1
3.5717 | 11971.56 | 0.3732 | 0.011542 | Speed 1
3.5733 | 11978.24 | 0.3732 | 0.011542 | Speed 1
3.575 | 11986.65 | 0.3732 | 0.011542 | Speed 1
3.5767 | 11996.53 | 0.3732 | 0.011667 | Speed 1
3.5783 | 12006.77 | 0.3735 | 0.011667 | Speed 1
3.58 | 12008.96 | 0.3735 | 0.011667 | Speed 1
3.5817 | 12004.21 | 0.3735 | 0.011667 | Speed 1
3.5833 | 11996.8 | 0.3735 | 0.011667 | Speed 1
3.585 | 11988.75 | 0.3735 | 0.011667 | Speed 1
3.5867 | 11980.71 | 0.3735 | 0.011667 | Speed 1
3.5883 | 11973.21 | 0.3735 | 0.011667 | Speed 1
3.59 | 11966.9 | 0.3735 | 0.011667 | Speed 1
3.5917 | 11960.96 | 0.3735 | 0.011667 | Speed 1
3.5933 | 11955.65 | 0.3735 | 0.011667 | Speed 1
3.595 | 11951.26 | 0.3735 | 0.011667 | Speed 1
3.5967 | 11947.88 | 0.3735 | 0.011667 | Speed 1
3.5983 | 11946.69 | 0.3735 | 0.011667 | Speed 1
3.6 | 11948.24 | 0.3735 | 0.011667 | Speed 1
3.6017 | 11951.72 | 0.3735 | 0.011667 | Speed 1
3.6033 | 11957.21 | 0.3735 | 0.011667 | Speed 1
3.605 | 11964.16 | 0.3735 | 0.011667 | Speed 1
3.6067 | 11972.66 | 0.3735 | 0.011667 | Speed 1
3.6083 | 11982.72 | 0.3735 | 0.011667 | Speed 1
3.61 | 11993.6 | 0.3735 | 0.01175 | Speed 1
3.6117 | 12005.49 | 0.3737 | 0.01175 | Speed 1
3.6133 | 12011.52 | 0.3737 | 0.01175 | Speed 1
3.615 | 12009.05 | 0.3737 | 0.01175 | Speed 1
3.6167 | 12003.11 | 0.3737 | 0.01175 | Speed 1
3.6183 | 11995.43 | 0.3737 | 0.01175 | Speed 1
3.62 | 11987.84 | 0.3737 | 0.01175 | Speed 1
3.6217 | 11980.89 | 0.3737 | 0.01175 | Speed 1
3.6233 | 11974.31 | 0.3737 | 0.01175 | Speed 1
3.625 | 11968.45 | 0.3737 | 0.01175 | Speed 1
3.6267 | 11963.61 | 0.3737 | 0.01175 | Speed 1
3.6283 | 11960.77 | 0.3737 | 0.01175 | Speed 1
3.63 | 11960.5 | 0.3737 | 0.01175 | Speed 1
3.6317 | 11962.42 | 0.3737 | 0.01175 | Speed 1
3.6333 | 11965.71 | 0.3737 | 0.01175 | Speed 1
3.635 | 11970.65 | 0.3737 | 0.01175 | Speed 1
3.6367 | 11977.32 | 0.3737 | 0.01175 | Speed 1
3.6383 | 11985.19 | 0.3737 | 0.01175 | Speed 1
3.64 | 11994.15 | 0.3737 | 0.011875 | Speed 1
3.6417 | 12004.57 | 0.374 | 0.011875 | Speed 1
3.6433 | 12010.79 | 0.374 | 0.011875 | Speed 1
3.645 | 12008.14 | 0.374 | 0.011875 | Speed 1
3.6467 | 12001.19 | 0.374 | 0.011875 | Speed 1
3.6483 | 11993.05 | 0.374 | 0.011875 | Speed 1
3.65 | 11984.73 | 0.374 | 0.011875 | Speed 1
3.6517 | 11977.05 | 0.374 | 0.011875 | Speed 1
3.6533 | 11969.92 | 0.374 | 0.011875 | Speed 1
3.655 | 11963.88 | 0.374 | 0.011875 | Speed 1
3.6567 | 11958.39 | 0.374 | 0.011875 | Speed 1
3.6583 | 11953.55 | 0.374 | 0.011875 | Speed 1
3.66 | 11949.62 | 0.374 | 0.011875 | Speed 1
3.6617 | 11948.7 | 0.374 | 0.011875 | Speed 1
3.6633 | 11950.17 | 0.374 | 0.011875 | Speed 1
3.665 | 11953.55 | 0.374 | 0.011875 | Speed 1
3.6667 | 11958.58 | 0.374 | 0.011875 | Speed 1
3.6683 | 11965.34 | 0.374 | 0.011875 | Speed 1
3.67 | 11973.3 | 0.374 | 0.011875 | Speed 1
3.6717 | 11982.81 | 0.374 | 0.011875 | Speed 1
3.6733 | 11993.51 | 0.374 | 0.011958 | Speed 1
3.675 | 12005.3 | 0.3742 | 0.011958 | Speed 1
3.6767 | 12014.17 | 0.3742 | 0.011958 | Speed 1
3.6783 | 12013.26 | 0.3742 | 0.011958 | Speed 1
3.68 | 12007.5 | 0.3742 | 0.011958 | Speed 1
3.6817 | 11999.91 | 0.3742 | 0.011958 | Speed 1
3.6833 | 11992.32 | 0.3742 | 0.011958 | Speed 1
3.685 | 11984.82 | 0.3742 | 0.011958 | Speed 1
3.6867 | 11977.6 | 0.3742 | 0.011958 | Speed 1
3.6883 | 11971.47 | 0.3742 | 0.011958 | Speed 1
3.69 | 11966.17 | 0.3742 | 0.011958 | Speed 1
3.6917 | 11963.15 | 0.3742 | 0.011958 | Speed 1
3.6933 | 11962.33 | 0.3742 | 0.011958 | Speed 1
3.695 | 11963.79 | 0.3742 | 0.011958 | Speed 1
3.6967 | 11966.9 | 0.3742 | 0.011958 | Speed 1
3.6983 | 11971.65 | 0.3742 | 0.011958 | Speed 1
3.7 | 11978.05 | 0.3742 | 0.011958 | Speed 1
3.7017 | 11985.55 | 0.3742 | 0.011958 | Speed 1
3.7033 | 11994.61 | 0.3742 | 0.012083 | Speed 1
3.705 | 12004.76 | 0.3745 | 0.012083 | Speed 1
3.7067 | 12009.97 | 0.3745 | 0.012083 | Speed 1
3.7083 | 12006.68 | 0.3745 | 0.012083 | Speed 1
3.71 | 11999.82 | 0.3745 | 0.012083 | Speed 1
3.7117 | 11991.77 | 0.3745 | 0.012083 | Speed 1
3.7133 | 11983.36 | 0.3745 | 0.012083 | Speed 1
3.715 | 11975.59 | 0.3745 | 0.012083 | Speed 1
3.7167 | 11968.54 | 0.3745 | 0.012083 | Speed 1
3.7183 | 11962.33 | 0.3745 | 0.012083 | Speed 1
3.72 | 11957.02 | 0.3745 | 0.012083 | Speed 1
3.7217 | 11952.18 | 0.3745 | 0.012083 | Speed 1
3.7233 | 11948.34 | 0.3745 | 0.012083 | Speed 1
3.725 | 11947.24 | 0.3745 | 0.012083 | Speed 1
3.7267 | 11948.34 | 0.3745 | 0.012083 | Speed 1
3.7283 | 11951.72 | 0.3745 | 0.012083 | Speed 1
3.73 | 11956.93 | 0.3745 | 0.012083 | Speed 1
3.7317 | 11963.88 | 0.3745 | 0.012083 | Speed 1
3.7333 | 11972.2 | 0.3745 | 0.012083 | Speed 1
3.735 | 11981.62 | 0.3745 | 0.012083 | Speed 1
3.7367 | 11992.23 | 0.3745 | 0.012167 | Speed 1
3.7383 | 12003.93 | 0.3747 | 0.012167 | Speed 1
3.74 | 12012.53 | 0.3747 | 0.012167 | Speed 1
3.7417 | 12011.43 | 0.3747 | 0.012167 | Speed 1
3.7433 | 12005.49 | 0.3747 | 0.012167 | Speed 1
3.745 | 11997.62 | 0.3747 | 0.012167 | Speed 1
3.7467 | 11989.85 | 0.3747 | 0.012167 | Speed 1
3.7483 | 11982.44 | 0.3747 | 0.012167 | Speed 1
3.75 | 11975.49 | 0.3747 | 0.012167 | Speed 1
3.7517 | 11969.18 | 0.3747 | 0.012167 | Speed 1
3.7533 | 11963.61 | 0.3747 | 0.012167 | Speed 1
3.755 | 11960.41 | 0.3747 | 0.012167 | Speed 1
3.7567 | 11959.22 | 0.3747 | 0.012167 | Speed 1
3.7583 | 11960.68 | 0.3747 | 0.012167 | Speed 1
3.76 | 11963.97 | 0.3747 | 0.012167 | Speed 1
3.7617 | 11969 | 0.3747 | 0.012167 | Speed 1
3.7633 | 11975.4 | 0.3747 | 0.012167 | Speed 1
3.765 | 11982.9 | 0.3747 | 0.012167 | Speed 1
3.7667 | 11992.05 | 0.3747 | 0.012292 | Speed 1
3.7683 | 12002.29 | 0.375 | 0.012292 | Speed 1
3.77 | 12007.96 | 0.375 | 0.012292 | Speed 1
3.7717 | 12004.76 | 0.375 | 0.012292 | Speed 1
3.7733 | 11997.9 | 0.375 | 0.012292 | Speed 1
3.775 | 11989.67 | 0.375 | 0.012292 | Speed 1
3.7767 | 11981.53 | 0.375 | 0.012292 | Speed 1
3.7783 | 11973.76 | 0.375 | 0.012292 | Speed 1
3.78 | 11966.99 | 0.375 | 0.012292 | Speed 1
3.7817 | 11960.77 | 0.375 | 0.012292 | Speed 1
3.7833 | 11955.29 | 0.375 | 0.012292 | Speed 1
3.785 | 11950.35 | 0.375 | 0.012292 | Speed 1
3.7867 | 11946.42 | 0.375 | 0.012292 | Speed 1
3.7883 | 11944.77 | 0.375 | 0.012292 | Speed 1
3.79 | 11945.78 | 0.375 | 0.012292 | Speed 1
3.7917 | 11949.07 | 0.375 | 0.012292 | Speed 1
3.7933 | 11954.1 | 0.375 | 0.012292 | Speed 1
3.795 | 11960.77 | 0.375 | 0.012292 | Speed 1
3.7967 | 11969 | 0.375 | 0.012292 | Speed 1
3.7983 | 11978.24 | 0.375 | 0.012292 | Speed 1
3.8 | 11989.03 | 0.375 | 0.012375 | Speed 1
3.8017 | 12000.92 | 0.3752 | 0.012375 | Speed 1
3.8033 | 12009.6 | 0.3752 | 0.012375 | Speed 1
3.805 | 12008.32 | 0.3752 | 0.012375 | Speed 1
3.8067 | 12002.56 | 0.3752 | 0.012375 | Speed 1
3.8083 | 11994.7 | 0.3752 | 0.012375 | Speed 1
3.81 | 11987.02 | 0.3752 | 0.012375 | Speed 1
3.8117 | 11979.7 | 0.3752 | 0.012375 | Speed 1
3.8133 | 11973.12 | 0.3752 | 0.012375 | Speed 1
3.815 | 11966.99 | 0.3752 | 0.012375 | Speed 1
3.8167 | 11961.78 | 0.3752 | 0.012375 | Speed 1
3.8183 | 11958.58 | 0.3752 | 0.012375 | Speed 1
3.82 | 11957.66 | 0.3752 | 0.012375 | Speed 1
3.8217 | 11959.13 | 0.3752 | 0.012375 | Speed 1
3.8233 | 11962.14 | 0.3752 | 0.012375 | Speed 1
3.825 | 11966.81 | 0.3752 | 0.012375 | Speed 1
3.8267 | 11973.57 | 0.3752 | 0.012375 | Speed 1
3.8283 | 11981.53 | 0.3752 | 0.012375 | Speed 1
3.83 | 11990.67 | 0.3752 | 0.0125 | Speed 1
3.8317 | 12000.92 | 0.3755 | 0.0125 | Speed 1
3.8333 | 12006.58 | 0.3755 | 0.0125 | Speed 1
3.835 | 12003.29 | 0.3755 | 0.0125 | Speed 1
3.8367 | 11995.98 | 0.3755 | 0.0125 | Speed 1
3.8383 | 11987.84 | 0.3755 | 0.0125 | Speed 1
3.84 | 11979.33 | 0.3755 | 0.0125 | Speed 1
3.8417 | 11971.84 | 0.3755 | 0.0125 | Speed 1
3.8433 | 11964.8 | 0.3755 | 0.0125 | Speed 1
3.845 | 11958.39 | 0.3755 | 0.0125 | Speed 1
3.8467 | 11952.63 | 0.3755 | 0.0125 | Speed 1
3.8483 | 11947.79 | 0.3755 | 0.0125 | Speed 1
3.85 | 11943.86 | 0.3755 | 0.0125 | Speed 1
3.8517 | 11942.03 | 0.3755 | 0.0125 | Speed 1
3.8533 | 11943.03 | 0.3755 | 0.0125 | Speed 1
3.855 | 11946.32 | 0.3755 | 0.0125 | Speed 1
3.8567 | 11951.17 | 0.3755 | 0.0125 | Speed 1
3.8583 | 11957.75 | 0.3755 | 0.0125 | Speed 1
3.86 | 11965.89 | 0.3755 | 0.0125 | Speed 1
3.8617 | 11975.13 | 0.3755 | 0.0125 | Speed 1
3.8633 | 11986.19 | 0.3755 | 0.0125 | Speed 1
3.865 | 11997.9 | 0.3755 | 0.012583 | Speed 1
3.8667 | 12008.41 | 0.3757 | 0.012583 | Speed 1
3.8683 | 12009.05 | 0.3757 | 0.012583 | Speed 1
3.87 | 12004.12 | 0.3757 | 0.012583 | Speed 1
3.8717 | 11997.07 | 0.3757 | 0.012583 | Speed 1
3.8733 | 11989.39 | 0.3757 | 0.012583 | Speed 1
3.875 | 11981.71 | 0.3757 | 0.012583 | Speed 1
3.8767 | 11974.67 | 0.3757 | 0.012583 | Speed 1
3.8783 | 11968.36 | 0.3757 | 0.012583 | Speed 1
3.88 | 11963.15 | 0.3757 | 0.012583 | Speed 1
3.8817 | 11959.77 | 0.3757 | 0.012583 | Speed 1
3.8833 | 11959.13 | 0.3757 | 0.012583 | Speed 1
3.885 | 11959.95 | 0.3757 | 0.012583 | Speed 1
3.8867 | 11962.69 | 0.3757 | 0.012583 | Speed 1
3.8883 | 11967.45 | 0.3757 | 0.012583 | Speed 1
3.89 | 11973.76 | 0.3757 | 0.012583 | Speed 1
3.8917 | 11981.44 | 0.3757 | 0.012583 | Speed 1
3.8933 | 11990.22 | 0.3757 | 0.012708 | Speed 1
3.895 | 12000.27 | 0.376 | 0.012708 | Speed 1
3.8967 | 12007.04 | 0.376 | 0.012708 | Speed 1
3.8983 | 12004.39 | 0.376 | 0.012708 | Speed 1
3.9 | 11997.81 | 0.376 | 0.012708 | Speed 1
3.9017 | 11989.67 | 0.376 | 0.012708 | Speed 1
3.9033 | 11981.07 | 0.376 | 0.012708 | Speed 1
3.905 | 11973.12 | 0.376 | 0.012708 | Speed 1
3.9067 | 11965.8 | 0.376 | 0.012708 | Speed 1
3.9083 | 11959.4 | 0.376 | 0.012708 | Speed 1
3.91 | 11954.01 | 0.376 | 0.012708 | Speed 1
3.9117 | 11949.25 | 0.376 | 0.012708 | Speed 1
3.9133 | 11945.23 | 0.376 | 0.012708 | Speed 1
3.915 | 11943.49 | 0.376 | 0.012708 | Speed 1
3.9167 | 11944.59 | 0.376 | 0.012708 | Speed 1
3.9183 | 11947.79 | 0.376 | 0.012708 | Speed 1
3.92 | 11952.63 | 0.376 | 0.012708 | Speed 1
3.9217 | 11959.04 | 0.376 | 0.012708 | Speed 1
3.9233 | 11966.9 | 0.376 | 0.012708 | Speed 1
3.925 | 11976.04 | 0.376 | 0.012708 | Speed 1
3.9267 | 11986.19 | 0.376 | 0.012708 | Speed 1
3.9283 | 11997.81 | 0.376 | 0.012792 | Speed 1
3.93 | 12009.14 | 0.3762 | 0.012792 | Speed 1
3.9317 | 12010.79 | 0.3762 | 0.012792 | Speed 1
3.9333 | 12006.13 | 0.3762 | 0.012792 | Speed 1
3.935 | 11999.18 | 0.3762 | 0.012792 | Speed 1
3.9367 | 11991.5 | 0.3762 | 0.012792 | Speed 1
3.9383 | 11983.91 | 0.3762 | 0.012792 | Speed 1
3.94 | 11977.05 | 0.3762 | 0.012792 | Speed 1
3.9417 | 11970.65 | 0.3762 | 0.012792 | Speed 1
3.9433 | 11965.25 | 0.3762 | 0.012792 | Speed 1
3.945 | 11961.23 | 0.3762 | 0.012792 | Speed 1
3.9467 | 11959.95 | 0.3762 | 0.012792 | Speed 1
3.9483 | 11960.68 | 0.3762 | 0.012792 | Speed 1
3.95 | 11963.7 | 0.3762 | 0.012792 | Speed 1
3.9517 | 11968.09 | 0.3762 | 0.012792 | Speed 1
3.9533 | 11974.21 | 0.3762 | 0.012792 | Speed 1
3.955 | 11981.9 | 0.3762 | 0.012792 | Speed 1
3.9567 | 11990.67 | 0.3762 | 0.012792 | Speed 1
3.9583 | 12000.55 | 0.3762 | 0.012917 | Speed 1
3.96 | 12008.78 | 0.3765 | 0.012917 | Speed 1
3.9617 | 12007.5 | 0.3765 | 0.012917 | Speed 1
3.9633 | 12001.01 | 0.3765 | 0.012917 | Speed 1
3.965 | 11992.69 | 0.3765 | 0.012917 | Speed 1
3.9667 | 11984.27 | 0.3765 | 0.012917 | Speed 1
3.9683 | 11976.13 | 0.3765 | 0.012917 | Speed 1
3.97 | 11969 | 0.3765 | 0.012917 | Speed 1
3.9717 | 11962.42 | 0.3765 | 0.012917 | Speed 1
3.9733 | 11956.57 | 0.3765 | 0.012917 | Speed 1
3.975 | 11951.72 | 0.3765 | 0.012917 | Speed 1
3.9767 | 11947.51 | 0.3765 | 0.012917 | Speed 1
3.9783 | 11945.23 | 0.3765 | 0.012917 | Speed 1
3.98 | 11945.59 | 0.3765 | 0.012917 | Speed 1
3.9817 | 11948.15 | 0.3765 | 0.012917 | Speed 1
3.9833 | 11953.18 | 0.3765 | 0.012917 | Speed 1
3.985 | 11959.58 | 0.3765 | 0.012917 | Speed 1
3.9867 | 11967.45 | 0.3765 | 0.012917 | Speed 1
3.9883 | 11976.23 | 0.3765 | 0.012917 | Speed 1
3.99 | 11986.56 | 0.3765 | 0.012917 | Speed 1
3.9917 | 11997.81 | 0.3765 | 0.013 | Speed 1
3.9933 | 12008.6 | 0.3767 | 0.013 | Speed 1
3.995 | 12009.78 | 0.3767 | 0.013 | Speed 1
3.9967 | 12004.76 | 0.3767 | 0.013 | Speed 1
3.9983 | 11997.17 | 0.3767 | 0.013 | Speed 1
4 | 11989.48 | 0.3767 | 0.013 | Speed 1
4.0017 | 11981.53 | 0.3767 | 0.013 | Speed 1
4.0033 | 11974.4 | 0.3767 | 0.013 | Speed 1
4.005 | 11967.72 | 0.3767 | 0.013 | Speed 1
4.0067 | 11961.78 | 0.3767 | 0.013 | Speed 1
4.0083 | 11957.39 | 0.3767 | 0.013 | Speed 1
4.01 | 11955.65 | 0.3767 | 0.013 | Speed 1
4.0117 | 11956.29 | 0.3767 | 0.013 | Speed 1
4.0133 | 11958.58 | 0.3767 | 0.013 | Speed 1
4.015 | 11962.78 | 0.3767 | 0.013 | Speed 1
4.0167 | 11968.73 | 0.3767 | 0.013 | Speed 1
4.0183 | 11975.95 | 0.3767 | 0.013 | Speed 1
4.02 | 11984.46 | 0.3767 | 0.013 | Speed 1
4.0217 | 11994.06 | 0.3767 | 0.013125 | Speed 1
4.0233 | 12002.56 | 0.377 | 0.013125 | Speed 1
4.025 | 12001.56 | 0.377 | 0.013125 | Speed 1
4.0267 | 11995.06 | 0.377 | 0.013125 | Speed 1
4.0283 | 11986.65 | 0.377 | 0.013125 | Speed 1
4.03 | 11977.96 | 0.377 | 0.013125 | Speed 1
4.0317 | 11969.64 | 0.377 | 0.013125 | Speed 1
4.0333 | 11961.78 | 0.377 | 0.013125 | Speed 1
4.035 | 11954.83 | 0.377 | 0.013125 | Speed 1
4.0367 | 11948.52 | 0.377 | 0.013125 | Speed 1
4.0383 | 11942.94 | 0.377 | 0.013125 | Speed 1
4.04 | 11937.82 | 0.377 | 0.013125 | Speed 1
4.0417 | 11934.99 | 0.377 | 0.013125 | Speed 1
4.0433 | 11934.62 | 0.377 | 0.013125 | Speed 1
4.045 | 11936.72 | 0.377 | 0.013125 | Speed 1
4.0467 | 11940.66 | 0.377 | 0.013125 | Speed 1
4.0483 | 11946.14 | 0.377 | 0.013125 | Speed 1
4.05 | 11952.91 | 0.377 | 0.013125 | Speed 1
4.0517 | 11961.14 | 0.377 | 0.013125 | Speed 1
4.0533 | 11970.47 | 0.377 | 0.013208 | Speed 1
4.055 | 11980.89 | 0.3772 | 0.013208 | Speed 1
4.0567 | 11988.39 | 0.3772 | 0.013208 | Speed 1
4.0583 | 11986.28 | 0.3772 | 0.013208 | Speed 1
4.06 | 11979.43 | 0.3772 | 0.013208 | Speed 1
4.0617 | 11970.65 | 0.3772 | 0.013208 | Speed 1
4.0633 | 11961.69 | 0.3772 | 0.013208 | Speed 1
4.065 | 11953.27 | 0.3772 | 0.013208 | Speed 1
4.0667 | 11945.41 | 0.3772 | 0.013208 | Speed 1
4.0683 | 11938.19 | 0.3772 | 0.013208 | Speed 1
4.07 | 11931.88 | 0.3772 | 0.013208 | Speed 1
4.0717 | 11926.94 | 0.3772 | 0.013208 | Speed 1
4.0733 | 11924.56 | 0.3772 | 0.013208 | Speed 1
4.075 | 11924.74 | 0.3772 | 0.013208 | Speed 1
4.0767 | 11926.76 | 0.3772 | 0.013208 | Speed 1
4.0783 | 11930.69 | 0.3772 | 0.013208 | Speed 1
4.08 | 11935.99 | 0.3772 | 0.013208 | Speed 1
4.0817 | 11943.03 | 0.3772 | 0.013208 | Speed 1
4.0833 | 11951.17 | 0.3772 | 0.013208 | Speed 1
4.085 | 11960.22 | 0.3772 | 0.013333 | Speed 1
4.0867 | 11968.45 | 0.3775 | 0.013333 | Speed 1
4.0883 | 11967.36 | 0.3775 | 0.013333 | Speed 1
4.09 | 11960.68 | 0.3775 | 0.013333 | Speed 1
4.0917 | 11952.09 | 0.3775 | 0.013333 | Speed 1
4.0933 | 11943.03 | 0.3775 | 0.013333 | Speed 1
4.095 | 11934.53 | 0.3775 | 0.013333 | Speed 1
4.0967 | 11926.57 | 0.3775 | 0.013333 | Speed 1
4.0983 | 11919.17 | 0.3775 | 0.013333 | Speed 1
4.1 | 11912.67 | 0.3775 | 0.013333 | Speed 1
4.1017 | 11906.91 | 0.3775 | 0.013333 | Speed 1
4.1033 | 11902.25 | 0.3775 | 0.013333 | Speed 1
4.105 | 11899.69 | 0.3775 | 0.013333 | Speed 1
4.1067 | 11899.87 | 0.3775 | 0.013333 | Speed 1
4.1083 | 11901.79 | 0.3775 | 0.013333 | Speed 1
4.11 | 11905.54 | 0.3775 | 0.013333 | Speed 1
4.1117 | 11911.21 | 0.3775 | 0.013333 | Speed 1
4.1133 | 11918.53 | 0.3775 | 0.013333 | Speed 1
4.115 | 11927.21 | 0.3775 | 0.013333 | Speed 1
4.1167 | 11937.09 | 0.3775 | 0.013417 | Speed 1
4.1183 | 11948.24 | 0.3777 | 0.013417 | Speed 1
4.12 | 11956.66 | 0.3777 | 0.013417 | Speed 1
4.1217 | 11955.01 | 0.3777 | 0.013417 | Speed 1
4.1233 | 11948.79 | 0.3777 | 0.013417 | Speed 1
4.125 | 11940.66 | 0.3777 | 0.013417 | Speed 1
4.1267 | 11932.06 | 0.3777 | 0.013417 | Speed 1
4.1283 | 11923.83 | 0.3777 | 0.013417 | Speed 1
4.13 | 11916.33 | 0.3777 | 0.013417 | Speed 1
4.1317 | 11909.66 | 0.3777 | 0.013417 | Speed 1
4.1333 | 11903.44 | 0.3777 | 0.013417 | Speed 1
4.135 | 11898.59 | 0.3777 | 0.013417 | Speed 1
4.1367 | 11896.49 | 0.3777 | 0.013417 | Speed 1
4.1383 | 11896.86 | 0.3777 | 0.013417 | Speed 1
4.14 | 11899.05 | 0.3777 | 0.013417 | Speed 1
4.1417 | 11902.8 | 0.3777 | 0.013417 | Speed 1
4.1433 | 11908.29 | 0.3777 | 0.013417 | Speed 1
4.145 | 11915.23 | 0.3777 | 0.013417 | Speed 1
4.1467 | 11924.1 | 0.3777 | 0.013417 | Speed 1
4.1483 | 11933.43 | 0.3777 | 0.013542 | Speed 1
4.15 | 11942.03 | 0.378 | 0.013542 | Speed 1
4.1517 | 11940.84 | 0.378 | 0.013542 | Speed 1
4.1533 | 11934.53 | 0.378 | 0.013542 | Speed 1
4.155 | 11926.12 | 0.378 | 0.013542 | Speed 1
4.1567 | 11917.25 | 0.378 | 0.013542 | Speed 1
4.1583 | 11908.65 | 0.378 | 0.013542 | Speed 1
4.16 | 11900.79 | 0.378 | 0.013542 | Speed 1
4.1617 | 11893.75 | 0.378 | 0.013542 | Speed 1
4.1633 | 11887.44 | 0.378 | 0.013542 | Speed 1
4.165 | 11882.32 | 0.378 | 0.013542 | Speed 1
4.1667 | 11877.74 | 0.378 | 0.013542 | Speed 1
4.1683 | 11875.09 | 0.378 | 0.013542 | Speed 1
4.17 | 11874.73 | 0.378 | 0.013542 | Speed 1
4.1717 | 11876.74 | 0.378 | 0.013542 | Speed 1
4.1733 | 11880.85 | 0.378 | 0.013542 | Speed 1
4.175 | 11886.43 | 0.378 | 0.013542 | Speed 1
4.1767 | 11893.65 | 0.378 | 0.013542 | Speed 1
4.1783 | 11902.16 | 0.378 | 0.013542 | Speed 1
4.18 | 11911.85 | 0.378 | 0.013542 | Speed 1
4.1817 | 11922.92 | 0.378 | 0.013625 | Speed 1
4.1833 | 11934.44 | 0.3782 | 0.013625 | Speed 1
4.185 | 11937.55 | 0.3782 | 0.013625 | Speed 1
4.1867 | 11933.07 | 0.3782 | 0.013625 | Speed 1
4.1883 | 11925.66 | 0.3782 | 0.013625 | Speed 1
4.19 | 11917.06 | 0.3782 | 0.013625 | Speed 1
4.1917 | 11908.56 | 0.3782 | 0.013625 | Speed 1
4.1933 | 11900.79 | 0.3782 | 0.013625 | Speed 1
4.195 | 11893.56 | 0.3782 | 0.013625 | Speed 1
4.1967 | 11887.16 | 0.3782 | 0.013625 | Speed 1
4.1983 | 11882.32 | 0.3782 | 0.013625 | Speed 1
4.2 | 11879.85 | 0.3782 | 0.013625 | Speed 1
4.2017 | 11879.94 | 0.3782 | 0.013625 | Speed 1
4.2033 | 11882.04 | 0.3782 | 0.013625 | Speed 1
4.205 | 11885.88 | 0.3782 | 0.013625 | Speed 1
4.2067 | 11891.55 | 0.3782 | 0.013625 | Speed 1
4.2083 | 11898.23 | 0.3782 | 0.013625 | Speed 1
4.21 | 11906.18 | 0.3782 | 0.013625 | Speed 1
4.2117 | 11915.05 | 0.3782 | 0.01375 | Speed 1
4.2133 | 11923.01 | 0.3785 | 0.01375 | Speed 1
4.215 | 11921.09 | 0.3785 | 0.01375 | Speed 1
4.2167 | 11913.95 | 0.3785 | 0.01375 | Speed 1
4.2183 | 11904.99 | 0.3785 | 0.01375 | Speed 1
4.22 | 11895.48 | 0.3785 | 0.01375 | Speed 1
4.2217 | 11886.61 | 0.3785 | 0.01375 | Speed 1
4.2233 | 11878.48 | 0.3785 | 0.01375 | Speed 1
4.225 | 11871.53 | 0.3785 | 0.01375 | Speed 1
4.2267 | 11864.94 | 0.3785 | 0.01375 | Speed 1
4.2283 | 11859.18 | 0.3785 | 0.01375 | Speed 1
4.23 | 11854.24 | 0.3785 | 0.01375 | Speed 1
4.2317 | 11850.77 | 0.3785 | 0.01375 | Speed 1
4.2333 | 11850.13 | 0.3785 | 0.01375 | Speed 1
4.235 | 11852.14 | 0.3785 | 0.01375 | Speed 1
4.2367 | 11856.16 | 0.3785 | 0.01375 | Speed 1
4.2383 | 11861.74 | 0.3785 | 0.01375 | Speed 1
4.24 | 11868.6 | 0.3785 | 0.01375 | Speed 1
4.2417 | 11876.74 | 0.3785 | 0.01375 | Speed 1
4.2433 | 11886.25 | 0.3785 | 0.01375 | Speed 1
4.245 | 11896.95 | 0.3785 | 0.013833 | Speed 1
4.2467 | 11907.55 | 0.3787 | 0.013833 | Speed 1
4.2483 | 11908.47 | 0.3787 | 0.013833 | Speed 1
4.25 | 11903.16 | 0.3787 | 0.013833 | Speed 1
4.2517 | 11895.3 | 0.3787 | 0.013833 | Speed 1
4.2533 | 11886.8 | 0.3787 | 0.013833 | Speed 1
4.255 | 11878.38 | 0.3787 | 0.013833 | Speed 1
4.2567 | 11870.61 | 0.3787 | 0.013833 | Speed 1
4.2583 | 11863.11 | 0.3787 | 0.013833 | Speed 1
4.26 | 11856.35 | 0.3787 | 0.013833 | Speed 1
4.2617 | 11851.04 | 0.3787 | 0.013833 | Speed 1
4.2633 | 11848.57 | 0.3787 | 0.013833 | Speed 1
4.265 | 11848.57 | 0.3787 | 0.013833 | Speed 1
4.2667 | 11850.4 | 0.3787 | 0.013833 | Speed 1
4.2683 | 11854.24 | 0.3787 | 0.013833 | Speed 1
4.27 | 11859.36 | 0.3787 | 0.013833 | Speed 1
4.2717 | 11865.67 | 0.3787 | 0.013833 | Speed 1
4.2733 | 11873.26 | 0.3787 | 0.013833 | Speed 1
4.275 | 11882.13 | 0.3787 | 0.013958 | Speed 1
4.2767 | 11891.19 | 0.379 | 0.013958 | Speed 1
4.2783 | 11890.91 | 0.379 | 0.013958 | Speed 1
4.28 | 11884.24 | 0.379 | 0.013958 | Speed 1
4.2817 | 11875.27 | 0.379 | 0.013958 | Speed 1
4.2833 | 11865.95 | 0.379 | 0.013958 | Speed 1
4.285 | 11856.71 | 0.379 | 0.013958 | Speed 1
4.2867 | 11848.21 | 0.379 | 0.013958 | Speed 1
4.2883 | 11840.62 | 0.379 | 0.013958 | Speed 1
4.29 | 11833.67 | 0.379 | 0.013958 | Speed 1
4.2917 | 11827.63 | 0.379 | 0.013958 | Speed 1
4.2933 | 11822.51 | 0.379 | 0.013958 | Speed 1
4.295 | 11819.04 | 0.379 | 0.013958 | Speed 1
4.2967 | 11818.67 | 0.379 | 0.013958 | Speed 1
4.2983 | 11820.23 | 0.379 | 0.013958 | Speed 1
4.3 | 11824.16 | 0.379 | 0.013958 | Speed 1
4.3017 | 11829.65 | 0.379 | 0.013958 | Speed 1
4.3033 | 11836.23 | 0.379 | 0.013958 | Speed 1
4.305 | 11844.37 | 0.379 | 0.013958 | Speed 1
4.3067 | 11853.51 | 0.379 | 0.013958 | Speed 1
4.3083 | 11863.57 | 0.379 | 0.014042 | Speed 1
4.31 | 11871.43 | 0.3792 | 0.014042 | Speed 1
4.3117 | 11869.79 | 0.3792 | 0.014042 | Speed 1
4.3133 | 11863.02 | 0.3792 | 0.014042 | Speed 1
4.315 | 11854.33 | 0.3792 | 0.014042 | Speed 1
4.3167 | 11845.37 | 0.3792 | 0.014042 | Speed 1
4.3183 | 11836.78 | 0.3792 | 0.014042 | Speed 1
4.32 | 11828.73 | 0.3792 | 0.014042 | Speed 1
4.3217 | 11821.32 | 0.3792 | 0.014042 | Speed 1
4.3233 | 11814.74 | 0.3792 | 0.014042 | Speed 1
4.325 | 11809.53 | 0.3792 | 0.014042 | Speed 1
4.3267 | 11806.6 | 0.3792 | 0.014042 | Speed 1
4.3283 | 11806.05 | 0.3792 | 0.014042 | Speed 1
4.33 | 11807.7 | 0.3792 | 0.014042 | Speed 1
4.3317 | 11811.45 | 0.3792 | 0.014042 | Speed 1
4.3333 | 11816.39 | 0.3792 | 0.014042 | Speed 1
4.335 | 11823.06 | 0.3792 | 0.014042 | Speed 1
4.3367 | 11831.02 | 0.3792 | 0.014042 | Speed 1
4.3383 | 11839.98 | 0.3792 | 0.014167 | Speed 1
4.34 | 11849.31 | 0.3795 | 0.014167 | Speed 1
4.3417 | 11850.22 | 0.3795 | 0.014167 | Speed 1
4.3433 | 11844.28 | 0.3795 | 0.014167 | Speed 1
4.345 | 11835.77 | 0.3795 | 0.014167 | Speed 1
4.3467 | 11826.54 | 0.3795 | 0.014167 | Speed 1
4.3483 | 11817.67 | 0.3795 | 0.014167 | Speed 1
4.35 | 11808.98 | 0.3795 | 0.014167 | Speed 1
4.3517 | 11801.39 | 0.3795 | 0.014167 | Speed 1
4.3533 | 11794.62 | 0.3795 | 0.014167 | Speed 1
4.355 | 11788.59 | 0.3795 | 0.014167 | Speed 1
4.3567 | 11783.19 | 0.3795 | 0.014167 | Speed 1
4.3583 | 11780.18 | 0.3795 | 0.014167 | Speed 1
4.36 | 11779.99 | 0.3795 | 0.014167 | Speed 1
4.3617 | 11781.82 | 0.3795 | 0.014167 | Speed 1
4.3633 | 11785.66 | 0.3795 | 0.014167 | Speed 1
4.365 | 11791.06 | 0.3795 | 0.014167 | Speed 1
4.3667 | 11797.64 | 0.3795 | 0.014167 | Speed 1
4.3683 | 11805.6 | 0.3795 | 0.014167 | Speed 1
4.37 | 11815.11 | 0.3795 | 0.014167 | Speed 1
4.3717 | 11825.71 | 0.3795 | 0.01425 | Speed 1
4.3733 | 11835.86 | 0.3797 | 0.01425 | Speed 1
4.375 | 11836.69 | 0.3797 | 0.01425 | Speed 1
4.3767 | 11831.2 | 0.3797 | 0.01425 | Speed 1
4.3783 | 11823.06 | 0.3797 | 0.01425 | Speed 1
4.38 | 11814.19 | 0.3797 | 0.01425 | Speed 1
4.3817 | 11805.6 | 0.3797 | 0.01425 | Speed 1
4.3833 | 11797.92 | 0.3797 | 0.01425 | Speed 1
4.385 | 11790.97 | 0.3797 | 0.01425 | Speed 1
4.3867 | 11784.57 | 0.3797 | 0.01425 | Speed 1
4.3883 | 11779.44 | 0.3797 | 0.01425 | Speed 1
4.39 | 11777.16 | 0.3797 | 0.01425 | Speed 1
4.3917 | 11776.88 | 0.3797 | 0.01425 | Speed 1
4.3933 | 11778.9 | 0.3797 | 0.01425 | Speed 1
4.395 | 11782.37 | 0.3797 | 0.01425 | Speed 1
4.3967 | 11787.86 | 0.3797 | 0.01425 | Speed 1
4.3983 | 11794.72 | 0.3797 | 0.01425 | Speed 1
4.4 | 11802.67 | 0.3797 | 0.01425 | Speed 1
4.4017 | 11812.18 | 0.3797 | 0.014375 | Speed 1
4.4033 | 11822.06 | 0.38 | 0.014375 | Speed 1
4.405 | 11823.52 | 0.38 | 0.014375 | Speed 1
4.4067 | 11817.85 | 0.38 | 0.014375 | Speed 1
4.4083 | 11809.71 | 0.38 | 0.014375 | Speed 1
4.41 | 11800.66 | 0.38 | 0.014375 | Speed 1
4.4117 | 11791.79 | 0.38 | 0.014375 | Speed 1
4.4133 | 11783.38 | 0.38 | 0.014375 | Speed 1
4.415 | 11776.24 | 0.38 | 0.014375 | Speed 1
4.4167 | 11769.57 | 0.38 | 0.014375 | Speed 1
4.4183 | 11763.9 | 0.38 | 0.014375 | Speed 1
4.42 | 11759.05 | 0.38 | 0.014375 | Speed 1
4.4217 | 11756.13 | 0.38 | 0.014375 | Speed 1
4.4233 | 11755.94 | 0.38 | 0.014375 | Speed 1
4.425 | 11757.96 | 0.38 | 0.014375 | Speed 1
4.4267 | 11762.07 | 0.38 | 0.014375 | Speed 1
4.4283 | 11767.47 | 0.38 | 0.014375 | Speed 1
4.43 | 11774.32 | 0.38 | 0.014375 | Speed 1
4.4317 | 11782.92 | 0.38 | 0.014375 | Speed 1
4.4333 | 11792.52 | 0.38 | 0.014375 | Speed 1
4.435 | 11802.95 | 0.38 | 0.014458 | Speed 1
4.4367 | 11813.28 | 0.3802 | 0.014458 | Speed 1
4.4383 | 11813.92 | 0.3802 | 0.014458 | Speed 1
4.44 | 11808.43 | 0.3802 | 0.014458 | Speed 1
4.4417 | 11800.84 | 0.3802 | 0.014458 | Speed 1
4.4433 | 11792.52 | 0.3802 | 0.014458 | Speed 1
4.445 | 11784.57 | 0.3802 | 0.014458 | Speed 1
4.4467 | 11776.98 | 0.3802 | 0.014458 | Speed 1
4.4483 | 11770.03 | 0.3802 | 0.014458 | Speed 1
4.45 | 11763.72 | 0.3802 | 0.014458 | Speed 1
4.4517 | 11758.87 | 0.3802 | 0.014458 | Speed 1
4.4533 | 11756.68 | 0.3802 | 0.014458 | Speed 1
4.455 | 11756.86 | 0.3802 | 0.014458 | Speed 1
4.4567 | 11759.05 | 0.3802 | 0.014458 | Speed 1
4.4583 | 11763.08 | 0.3802 | 0.014458 | Speed 1
4.46 | 11768.93 | 0.3802 | 0.014458 | Speed 1
4.4617 | 11775.6 | 0.3802 | 0.014458 | Speed 1
4.4633 | 11783.56 | 0.3802 | 0.014458 | Speed 1
4.465 | 11792.52 | 0.3802 | 0.014583 | Speed 1
4.4667 | 11801.66 | 0.3805 | 0.014583 | Speed 1
4.4683 | 11801.3 | 0.3805 | 0.014583 | Speed 1
4.47 | 11795.08 | 0.3805 | 0.014583 | Speed 1
4.4717 | 11786.76 | 0.3805 | 0.014583 | Speed 1
4.4733 | 11777.8 | 0.3805 | 0.014583 | Speed 1
4.475 | 11768.75 | 0.3805 | 0.014583 | Speed 1
4.4767 | 11760.52 | 0.3805 | 0.014583 | Speed 1
4.4783 | 11753.48 | 0.3805 | 0.014583 | Speed 1
4.48 | 11747.17 | 0.3805 | 0.014583 | Speed 1
4.4817 | 11741.31 | 0.3805 | 0.014583 | Speed 1
4.4833 | 11736.28 | 0.3805 | 0.014583 | Speed 1
4.485 | 11732.54 | 0.3805 | 0.014583 | Speed 1
4.4867 | 11731.8 | 0.3805 | 0.014583 | Speed 1
4.4883 | 11733.72 | 0.3805 | 0.014583 | Speed 1
4.49 | 11738.02 | 0.3805 | 0.014583 | Speed 1
4.4917 | 11743.69 | 0.3805 | 0.014583 | Speed 1
4.4933 | 11750.92 | 0.3805 | 0.014583 | Speed 1
4.495 | 11759.24 | 0.3805 | 0.014583 | Speed 1
4.4967 | 11769.11 | 0.3805 | 0.014583 | Speed 1
4.4983 | 11779.9 | 0.3805 | 0.014667 | Speed 1
4.5 | 11790.97 | 0.3807 | 0.014667 | Speed 1
4.5017 | 11793.44 | 0.3807 | 0.014667 | Speed 1
4.5033 | 11788.95 | 0.3807 | 0.014667 | Speed 1
4.505 | 11781.82 | 0.3807 | 0.014667 | Speed 1
4.5067 | 11773.5 | 0.3807 | 0.014667 | Speed 1
4.5083 | 11765.09 | 0.3807 | 0.014667 | Speed 1
4.51 | 11757.32 | 0.3807 | 0.014667 | Speed 1
4.5117 | 11750.18 | 0.3807 | 0.014667 | Speed 1
4.5133 | 11743.87 | 0.3807 | 0.014667 | Speed 1
4.515 | 11738.66 | 0.3807 | 0.014667 | Speed 1
4.5167 | 11736.28 | 0.3807 | 0.014667 | Speed 1
4.5183 | 11736.19 | 0.3807 | 0.014667 | Speed 1
4.52 | 11738.02 | 0.3807 | 0.014667 | Speed 1
4.5217 | 11742.14 | 0.3807 | 0.014667 | Speed 1
4.5233 | 11747.62 | 0.3807 | 0.014667 | Speed 1
4.525 | 11754.57 | 0.3807 | 0.014667 | Speed 1
4.5267 | 11762.89 | 0.3807 | 0.014667 | Speed 1
4.5283 | 11772.4 | 0.3807 | 0.014792 | Speed 1
4.53 | 11781.64 | 0.381 | 0.014792 | Speed 1
4.5317 | 11781.82 | 0.381 | 0.014792 | Speed 1
4.5333 | 11775.97 | 0.381 | 0.014792 | Speed 1
4.535 | 11767.74 | 0.381 | 0.014792 | Speed 1
4.5367 | 11758.87 | 0.381 | 0.014792 | Speed 1
4.5383 | 11750.37 | 0.381 | 0.014792 | Speed 1
4.54 | 11742.41 | 0.381 | 0.014792 | Speed 1
4.5417 | 11735.55 | 0.381 | 0.014792 | Speed 1
4.5433 | 11729.06 | 0.381 | 0.014792 | Speed 1
4.545 | 11723.48 | 0.381 | 0.014792 | Speed 1
4.5467 | 11719.09 | 0.381 | 0.014792 | Speed 1
4.5483 | 11715.8 | 0.381 | 0.014792 | Speed 1
4.55 | 11715.44 | 0.381 | 0.014792 | Speed 1
4.5517 | 11717.63 | 0.381 | 0.014792 | Speed 1
4.5533 | 11721.93 | 0.381 | 0.014792 | Speed 1
4.555 | 11727.96 | 0.381 | 0.014792 | Speed 1
4.5567 | 11735.1 | 0.381 | 0.014792 | Speed 1
4.5583 | 11743.78 | 0.381 | 0.014792 | Speed 1
4.56 | 11754.02 | 0.381 | 0.014792 | Speed 1
4.5617 | 11765.36 | 0.381 | 0.014875 | Speed 1
4.5633 | 11777.62 | 0.3812 | 0.014875 | Speed 1
4.565 | 11783.65 | 0.3812 | 0.014875 | Speed 1
4.5667 | 11780.72 | 0.3812 | 0.014875 | Speed 1
4.5683 | 11773.96 | 0.3812 | 0.014875 | Speed 1
4.57 | 11766 | 0.3812 | 0.014875 | Speed 1
4.5717 | 11758.05 | 0.3812 | 0.014875 | Speed 1
4.5733 | 11750.37 | 0.3812 | 0.014875 | Speed 1
4.575 | 11743.33 | 0.3812 | 0.014875 | Speed 1
4.5767 | 11737.47 | 0.3812 | 0.014875 | Speed 1
4.5783 | 11732.63 | 0.3812 | 0.014875 | Speed 1
4.58 | 11730.07 | 0.3812 | 0.014875 | Speed 1
4.5817 | 11730.16 | 0.3812 | 0.014875 | Speed 1
4.5833 | 11732.35 | 0.3812 | 0.014875 | Speed 1
4.585 | 11736.38 | 0.3812 | 0.014875 | Speed 1
4.5867 | 11741.86 | 0.3812 | 0.014875 | Speed 1
4.5883 | 11748.72 | 0.3812 | 0.014875 | Speed 1
4.59 | 11757.04 | 0.3812 | 0.014875 | Speed 1
4.5917 | 11766.83 | 0.3812 | 0.015 | Speed 1
4.5933 | 11776.88 | 0.3815 | 0.015 | Speed 1
4.595 | 11779.44 | 0.3815 | 0.015 | Speed 1
4.5967 | 11774.78 | 0.3815 | 0.015 | Speed 1
4.5983 | 11766.92 | 0.3815 | 0.015 | Speed 1
4.6 | 11757.96 | 0.3815 | 0.015 | Speed 1
4.6017 | 11749.18 | 0.3815 | 0.015 | Speed 1
4.6033 | 11741.41 | 0.3815 | 0.015 | Speed 1
4.605 | 11734.36 | 0.3815 | 0.015 | Speed 1
4.6067 | 11727.96 | 0.3815 | 0.015 | Speed 1
4.6083 | 11722.48 | 0.3815 | 0.015 | Speed 1
4.61 | 11717.81 | 0.3815 | 0.015 | Speed 1
4.6117 | 11714.16 | 0.3815 | 0.015 | Speed 1
4.6133 | 11713.61 | 0.3815 | 0.015 | Speed 1
4.615 | 11715.62 | 0.3815 | 0.015 | Speed 1
4.6167 | 11719.64 | 0.3815 | 0.015 | Speed 1
4.6183 | 11725.4 | 0.3815 | 0.015 | Speed 1
4.62 | 11732.99 | 0.3815 | 0.015 | Speed 1
4.6217 | 11741.77 | 0.3815 | 0.015 | Speed 1
4.6233 | 11752.01 | 0.3815 | 0.015 | Speed 1
4.625 | 11763.17 | 0.3815 | 0.015083 | Speed 1
4.6267 | 11775.06 | 0.3817 | 0.015083 | Speed 1
4.6283 | 11779.81 | 0.3817 | 0.015083 | Speed 1
4.63 | 11776.52 | 0.3817 | 0.015083 | Speed 1
4.6317 | 11769.66 | 0.3817 | 0.015083 | Speed 1
4.6333 | 11761.43 | 0.3817 | 0.015083 | Speed 1
4.635 | 11753.66 | 0.3817 | 0.015083 | Speed 1
4.6367 | 11746.25 | 0.3817 | 0.015083 | Speed 1
4.6383 | 11739.48 | 0.3817 | 0.015083 | Speed 1
4.64 | 11733.63 | 0.3817 | 0.015083 | Speed 1
4.6417 | 11728.79 | 0.3817 | 0.015083 | Speed 1
4.6433 | 11726.23 | 0.3817 | 0.015083 | Speed 1
4.645 | 11726.13 | 0.3817 | 0.015083 | Speed 1
4.6467 | 11727.87 | 0.3817 | 0.015083 | Speed 1
4.6483 | 11731.8 | 0.3817 | 0.015083 | Speed 1
4.65 | 11737.11 | 0.3817 | 0.015083 | Speed 1
4.6517 | 11744.15 | 0.3817 | 0.015083 | Speed 1
4.6533 | 11752.93 | 0.3817 | 0.015083 | Speed 1
4.655 | 11762.35 | 0.3817 | 0.015208 | Speed 1
4.6567 | 11772.95 | 0.382 | 0.015208 | Speed 1
4.6583 | 11776.88 | 0.382 | 0.015208 | Speed 1
4.66 | 11772.68 | 0.382 | 0.015208 | Speed 1
4.6617 | 11765 | 0.382 | 0.015208 | Speed 1
4.6633 | 11756.31 | 0.382 | 0.015208 | Speed 1
4.665 | 11747.81 | 0.382 | 0.015208 | Speed 1
4.6667 | 11739.76 | 0.382 | 0.015208 | Speed 1
4.6683 | 11732.44 | 0.382 | 0.015208 | Speed 1
4.67 | 11726.04 | 0.382 | 0.015208 | Speed 1
4.6717 | 11720.65 | 0.382 | 0.015208 | Speed 1
4.6733 | 11715.98 | 0.382 | 0.015208 | Speed 1
4.675 | 11712.42 | 0.382 | 0.015208 | Speed 1
4.6767 | 11711.41 | 0.382 | 0.015208 | Speed 1
4.6783 | 11712.97 | 0.382 | 0.015208 | Speed 1
4.68 | 11716.44 | 0.382 | 0.015208 | Speed 1
4.6817 | 11722.2 | 0.382 | 0.015208 | Speed 1
4.6833 | 11729.15 | 0.382 | 0.015208 | Speed 1
4.685 | 11737.47 | 0.382 | 0.015208 | Speed 1
4.6867 | 11747.07 | 0.382 | 0.015208 | Speed 1
4.6883 | 11757.68 | 0.382 | 0.015292 | Speed 1
4.69 | 11769.57 | 0.3822 | 0.015292 | Speed 1
4.6917 | 11775.06 | 0.3822 | 0.015292 | Speed 1
4.6933 | 11771.76 | 0.3822 | 0.015292 | Speed 1
4.695 | 11764.27 | 0.3822 | 0.015292 | Speed 1
4.6967 | 11755.58 | 0.3822 | 0.015292 | Speed 1
4.6983 | 11747.07 | 0.3822 | 0.015292 | Speed 1
4.7 | 11739.12 | 0.3822 | 0.015292 | Speed 1
4.7017 | 11731.9 | 0.3822 | 0.015292 | Speed 1
4.7033 | 11725.31 | 0.3822 | 0.015292 | Speed 1
4.705 | 11719.55 | 0.3822 | 0.015292 | Speed 1
4.7067 | 11716.26 | 0.3822 | 0.015292 | Speed 1
4.7083 | 11715.34 | 0.3822 | 0.015292 | Speed 1
4.71 | 11716.81 | 0.3822 | 0.015292 | Speed 1
4.7117 | 11720.01 | 0.3822 | 0.015292 | Speed 1
4.7133 | 11725.13 | 0.3822 | 0.015292 | Speed 1
4.715 | 11731.62 | 0.3822 | 0.015292 | Speed 1
4.7167 | 11739.39 | 0.3822 | 0.015292 | Speed 1
4.7183 | 11748.54 | 0.3822 | 0.015417 | Speed 1
4.72 | 11758.87 | 0.3825 | 0.015417 | Speed 1
4.7217 | 11762.07 | 0.3825 | 0.015417 | Speed 1
4.7233 | 11757.22 | 0.3825 | 0.015417 | Speed 1
4.725 | 11749.36 | 0.3825 | 0.015417 | Speed 1
4.7267 | 11740.22 | 0.3825 | 0.015417 | Speed 1
4.7283 | 11731.16 | 0.3825 | 0.015417 | Speed 1
4.73 | 11722.75 | 0.3825 | 0.015417 | Speed 1
4.7317 | 11715.16 | 0.3825 | 0.015417 | Speed 1
4.7333 | 11708.58 | 0.3825 | 0.015417 | Speed 1
4.735 | 11702.91 | 0.3825 | 0.015417 | Speed 1
4.7367 | 11698.06 | 0.3825 | 0.015417 | Speed 1
4.7383 | 11694.04 | 0.3825 | 0.015417 | Speed 1
4.74 | 11692.67 | 0.3825 | 0.015417 | Speed 1
4.7417 | 11694.31 | 0.3825 | 0.015417 | Speed 1
4.7433 | 11697.97 | 0.3825 | 0.015417 | Speed 1
4.745 | 11703.46 | 0.3825 | 0.015417 | Speed 1
4.7467 | 11710.59 | 0.3825 | 0.015417 | Speed 1
4.7483 | 11719.09 | 0.3825 | 0.015417 | Speed 1
4.75 | 11728.79 | 0.3825 | 0.015417 | Speed 1
4.7517 | 11739.67 | 0.3825 | 0.0155 | Speed 1
4.7533 | 11751.19 | 0.3827 | 0.0155 | Speed 1
4.755 | 11756.86 | 0.3827 | 0.0155 | Speed 1
4.7567 | 11753.57 | 0.3827 | 0.0155 | Speed 1
4.7583 | 11746.53 | 0.3827 | 0.0155 | Speed 1
4.76 | 11738.3 | 0.3827 | 0.0155 | Speed 1
4.7617 | 11730.16 | 0.3827 | 0.0155 | Speed 1
4.7633 | 11722.11 | 0.3827 | 0.0155 | Speed 1
4.765 | 11715.07 | 0.3827 | 0.0155 | Speed 1
4.7667 | 11708.21 | 0.3827 | 0.0155 | Speed 1
4.7683 | 11702.27 | 0.3827 | 0.0155 | Speed 1
4.77 | 11698.79 | 0.3827 | 0.0155 | Speed 1
4.7717 | 11698.24 | 0.3827 | 0.0155 | Speed 1
4.7733 | 11699.89 | 0.3827 | 0.0155 | Speed 1
4.775 | 11702.91 | 0.3827 | 0.0155 | Speed 1
4.7767 | 11708.12 | 0.3827 | 0.0155 | Speed 1
4.7783 | 11714.52 | 0.3827 | 0.0155 | Speed 1
4.78 | 11722.66 | 0.3827 | 0.0155 | Speed 1
4.7817 | 11732.08 | 0.3827 | 0.015625 | Speed 1
4.7833 | 11742.14 | 0.383 | 0.015625 | Speed 1
4.785 | 11745.61 | 0.383 | 0.015625 | Speed 1
4.7867 | 11740.67 | 0.383 | 0.015625 | Speed 1
4.7883 | 11733.08 | 0.383 | 0.015625 | Speed 1
4.79 | 11724.21 | 0.383 | 0.015625 | Speed 1
4.7917 | 11715.44 | 0.383 | 0.015625 | Speed 1
4.7933 | 11707.39 | 0.383 | 0.015625 | Speed 1
4.795 | 11699.89 | 0.383 | 0.015625 | Speed 1
4.7967 | 11693.4 | 0.383 | 0.015625 | Speed 1
4.7983 | 11688.09 | 0.383 | 0.015625 | Speed 1
4.8 | 11683.25 | 0.383 | 0.015625 | Speed 1
4.8017 | 11679.77 | 0.383 | 0.015625 | Speed 1
4.8033 | 11678.59 | 0.383 | 0.015625 | Speed 1
4.805 | 11680.32 | 0.383 | 0.015625 | Speed 1
4.8067 | 11684.16 | 0.383 | 0.015625 | Speed 1
4.8083 | 11689.74 | 0.383 | 0.015625 | Speed 1
4.81 | 11696.42 | 0.383 | 0.015625 | Speed 1
4.8117 | 11705.01 | 0.383 | 0.015625 | Speed 1
4.8133 | 11714.98 | 0.383 | 0.015625 | Speed 1
4.815 | 11725.95 | 0.383 | 0.015708 | Speed 1
4.8167 | 11737.84 | 0.3832 | 0.015708 | Speed 1
4.8183 | 11742.87 | 0.3832 | 0.015708 | Speed 1
4.82 | 11739.3 | 0.3832 | 0.015708 | Speed 1
4.8217 | 11732.08 | 0.3832 | 0.015708 | Speed 1
4.8233 | 11723.94 | 0.3832 | 0.015708 | Speed 1
4.825 | 11715.8 | 0.3832 | 0.015708 | Speed 1
4.8267 | 11708.58 | 0.3832 | 0.015708 | Speed 1
4.8283 | 11702.09 | 0.3832 | 0.015708 | Speed 1
4.83 | 11696.14 | 0.3832 | 0.015708 | Speed 1
4.8317 | 11691.02 | 0.3832 | 0.015708 | Speed 1
4.8333 | 11688.09 | 0.3832 | 0.015708 | Speed 1
4.835 | 11687.55 | 0.3832 | 0.015708 | Speed 1
4.8367 | 11689.1 | 0.3832 | 0.015708 | Speed 1
4.8383 | 11692.58 | 0.3832 | 0.015708 | Speed 1
4.84 | 11698.24 | 0.3832 | 0.015708 | Speed 1
4.8417 | 11705.1 | 0.3832 | 0.015708 | Speed 1
4.8433 | 11713.42 | 0.3832 | 0.015708 | Speed 1
4.845 | 11723.48 | 0.3832 | 0.015833 | Speed 1
4.8467 | 11734.36 | 0.3835 | 0.015833 | Speed 1
4.8483 | 11741.31 | 0.3835 | 0.015833 | Speed 1
4.85 | 11738.94 | 0.3835 | 0.015833 | Speed 1
4.8517 | 11732.26 | 0.3835 | 0.015833 | Speed 1
4.8533 | 11724.31 | 0.3835 | 0.015833 | Speed 1
4.855 | 11716.26 | 0.3835 | 0.015833 | Speed 1
4.8567 | 11708.21 | 0.3835 | 0.015833 | Speed 1
4.8583 | 11701.17 | 0.3835 | 0.015833 | Speed 1
4.86 | 11695.23 | 0.3835 | 0.015833 | Speed 1
4.8617 | 11689.83 | 0.3835 | 0.015833 | Speed 1
4.8633 | 11685.44 | 0.3835 | 0.015833 | Speed 1
4.865 | 11681.97 | 0.3835 | 0.015833 | Speed 1
4.8667 | 11680.6 | 0.3835 | 0.015833 | Speed 1
4.8683 | 11682.24 | 0.3835 | 0.015833 | Speed 1
4.87 | 11685.99 | 0.3835 | 0.015833 | Speed 1
4.8717 | 11691.48 | 0.3835 | 0.015833 | Speed 1
4.8733 | 11698.79 | 0.3835 | 0.015833 | Speed 1
4.875 | 11707.57 | 0.3835 | 0.015833 | Speed 1
4.8767 | 11717.17 | 0.3835 | 0.015833 | Speed 1
4.8783 | 11728.42 | 0.3835 | 0.015833 | Speed 1
4.88 | 11740.86 | 0.3835 | 0.015917 | Speed 1
4.8817 | 11751.37 | 0.3837 | 0.015917 | Speed 1
4.8833 | 11751.74 | 0.3837 | 0.015917 | Speed 1
4.885 | 11747.17 | 0.3837 | 0.015917 | Speed 1
4.8867 | 11739.67 | 0.3837 | 0.015917 | Speed 1
4.8883 | 11731.8 | 0.3837 | 0.015917 | Speed 1
4.89 | 11724.12 | 0.3837 | 0.015917 | Speed 1
4.8917 | 11717.26 | 0.3837 | 0.015917 | Speed 1
4.8933 | 11711.14 | 0.3837 | 0.015917 | Speed 1
4.895 | 11706.11 | 0.3837 | 0.015917 | Speed 1
4.8967 | 11702.82 | 0.3837 | 0.015917 | Speed 1
4.8983 | 11701.9 | 0.3837 | 0.015917 | Speed 1
4.9 | 11703.46 | 0.3837 | 0.015917 | Speed 1
4.9017 | 11707.02 | 0.3837 | 0.015917 | Speed 1
4.9033 | 11712.33 | 0.3837 | 0.015917 | Speed 1
4.905 | 11719.18 | 0.3837 | 0.015917 | Speed 1
4.9067 | 11727.14 | 0.3837 | 0.015917 | Speed 1
4.9083 | 11736.65 | 0.3837 | 0.016042 | Speed 1
4.91 | 11747.26 | 0.384 | 0.016042 | Speed 1
4.9117 | 11755.49 | 0.384 | 0.016042 | Speed 1
4.9133 | 11753.93 | 0.384 | 0.016042 | Speed 1
4.915 | 11747.62 | 0.384 | 0.016042 | Speed 1
4.9167 | 11739.94 | 0.384 | 0.016042 | Speed 1
4.9183 | 11731.9 | 0.384 | 0.016042 | Speed 1
4.92 | 11723.67 | 0.384 | 0.016042 | Speed 1
4.9217 | 11716.53 | 0.384 | 0.016042 | Speed 1
4.9233 | 11710.41 | 0.384 | 0.016042 | Speed 1
4.925 | 11704.92 | 0.384 | 0.016042 | Speed 1
4.9267 | 11700.26 | 0.384 | 0.016042 | Speed 1
4.9283 | 11696.32 | 0.384 | 0.016042 | Speed 1
4.93 | 11695.23 | 0.384 | 0.016042 | Speed 1
4.9317 | 11696.6 | 0.384 | 0.016042 | Speed 1
4.9333 | 11699.89 | 0.384 | 0.016042 | Speed 1
4.935 | 11705.1 | 0.384 | 0.016042 | Speed 1
4.9367 | 11711.96 | 0.384 | 0.016042 | Speed 1
4.9383 | 11720.37 | 0.384 | 0.016042 | Speed 1
4.94 | 11730.16 | 0.384 | 0.016042 | Speed 1
4.9417 | 11741.31 | 0.384 | 0.016042 | Speed 1
4.9433 | 11753.48 | 0.384 | 0.016125 | Speed 1
4.945 | 11764.27 | 0.3842 | 0.016125 | Speed 1
4.9467 | 11764.91 | 0.3842 | 0.016125 | Speed 1
4.9483 | 11760.06 | 0.3842 | 0.016125 | Speed 1
4.95 | 11753.02 | 0.3842 | 0.016125 | Speed 1
4.9517 | 11745.34 | 0.3842 | 0.016125 | Speed 1
4.9533 | 11737.93 | 0.3842 | 0.016125 | Speed 1
4.955 | 11731.26 | 0.3842 | 0.016125 | Speed 1
4.9567 | 11725.31 | 0.3842 | 0.016125 | Speed 1
4.9583 | 11719.83 | 0.3842 | 0.016125 | Speed 1
4.96 | 11716.17 | 0.3842 | 0.016125 | Speed 1
4.9617 | 11715.44 | 0.3842 | 0.016125 | Speed 1
4.9633 | 11717.26 | 0.3842 | 0.016125 | Speed 1
4.965 | 11720.65 | 0.3842 | 0.016125 | Speed 1
4.9667 | 11725.77 | 0.3842 | 0.016125 | Speed 1
4.9683 | 11732.26 | 0.3842 | 0.016125 | Speed 1
4.97 | 11740.03 | 0.3842 | 0.016125 | Speed 1
4.9717 | 11749.36 | 0.3842 | 0.01625 | Speed 1
4.9733 | 11759.88 | 0.3845 | 0.01625 | Speed 1
4.975 | 11767.37 | 0.3845 | 0.01625 | Speed 1
4.9767 | 11765.27 | 0.3845 | 0.01625 | Speed 1
4.9783 | 11758.5 | 0.3845 | 0.01625 | Speed 1
4.98 | 11750.46 | 0.3845 | 0.01625 | Speed 1
4.9817 | 11742.32 | 0.3845 | 0.01625 | Speed 1
4.9833 | 11734.55 | 0.3845 | 0.01625 | Speed 1
4.985 | 11727.32 | 0.3845 | 0.01625 | Speed 1
4.9867 | 11721.01 | 0.3845 | 0.01625 | Speed 1
4.9883 | 11715.89 | 0.3845 | 0.01625 | Speed 1
4.99 | 11711.32 | 0.3845 | 0.01625 | Speed 1
4.9917 | 11707.66 | 0.3845 | 0.01625 | Speed 1
4.9933 | 11705.83 | 0.3845 | 0.01625 | Speed 1
4.995 | 11706.84 | 0.3845 | 0.01625 | Speed 1
4.9967 | 11709.86 | 0.3845 | 0.01625 | Speed 1
4.9983 | 11715.16 | 0.3845 | 0.01625 | Speed 1
5 | 11721.93 | 0.3845 | 0.01625 | Speed 1
5.0017 | 11730.34 | 0.3845 | 0.01625 | Speed 1
5.0033 | 11740.22 | 0.3845 | 0.01625 | Speed 1
5.005 | 11751.1 | 0.3845 | 0.01625 | Speed 1
5.0067 | 11763.17 | 0.3845 | 0.016333 | Speed 1
5.0083 | 11775.7 | 0.3847 | 0.016333 | Speed 1
5.01 | 11778.71 | 0.3847 | 0.016333 | Speed 1
5.0117 | 11774.78 | 0.3847 | 0.016333 | Speed 1
5.0133 | 11768.11 | 0.3847 | 0.016333 | Speed 1
5.015 | 11760.42 | 0.3847 | 0.016333 | Speed 1
5.0167 | 11752.93 | 0.3847 | 0.016333 | Speed 1
5.0183 | 11746.07 | 0.3847 | 0.016333 | Speed 1
5.02 | 11739.94 | 0.3847 | 0.016333 | Speed 1
5.0217 | 11734.55 | 0.3847 | 0.016333 | Speed 1
5.0233 | 11730.07 | 0.3847 | 0.016333 | Speed 1
5.025 | 11728.79 | 0.3847 | 0.016333 | Speed 1
5.0267 | 11729.98 | 0.3847 | 0.016333 | Speed 1
5.0283 | 11733.27 | 0.3847 | 0.016333 | Speed 1
5.03 | 11738.02 | 0.3847 | 0.016333 | Speed 1
5.0317 | 11744.42 | 0.3847 | 0.016333 | Speed 1
5.0333 | 11752.29 | 0.3847 | 0.016333 | Speed 1
5.035 | 11761.52 | 0.3847 | 0.016333 | Speed 1
5.0367 | 11772.04 | 0.3847 | 0.016458 | Speed 1
5.0383 | 11780.36 | 0.385 | 0.016458 | Speed 1
5.04 | 11779.26 | 0.385 | 0.016458 | Speed 1
5.0417 | 11773.32 | 0.385 | 0.016458 | Speed 1
5.0433 | 11765.45 | 0.385 | 0.016458 | Speed 1
5.045 | 11757.41 | 0.385 | 0.016458 | Speed 1
5.0467 | 11749.63 | 0.385 | 0.016458 | Speed 1
5.0483 | 11742.5 | 0.385 | 0.016458 | Speed 1
5.05 | 11736.19 | 0.385 | 0.016458 | Speed 1
5.0517 | 11730.89 | 0.385 | 0.016458 | Speed 1
5.0533 | 11726.59 | 0.385 | 0.016458 | Speed 1
5.055 | 11722.93 | 0.385 | 0.016458 | Speed 1
5.0567 | 11720.56 | 0.385 | 0.016458 | Speed 1
5.0583 | 11720.92 | 0.385 | 0.016458 | Speed 1
5.06 | 11723.85 | 0.385 | 0.016458 | Speed 1
5.0617 | 11728.97 | 0.385 | 0.016458 | Speed 1
5.0633 | 11735.64 | 0.385 | 0.016458 | Speed 1
5.065 | 11743.78 | 0.385 | 0.016458 | Speed 1
5.0667 | 11753.66 | 0.385 | 0.016458 | Speed 1
5.0683 | 11764.36 | 0.385 | 0.016542 | Speed 1
5.07 | 11775.6 | 0.3852 | 0.016542 | Speed 1
5.0717 | 11777.98 | 0.3852 | 0.016542 | Speed 1
5.0733 | 11774.05 | 0.3852 | 0.016542 | Speed 1
5.075 | 11767.28 | 0.3852 | 0.016542 | Speed 1
5.0767 | 11759.6 | 0.3852 | 0.016542 | Speed 1
5.0783 | 11751.83 | 0.3852 | 0.016542 | Speed 1
5.08 | 11744.97 | 0.3852 | 0.016542 | Speed 1
5.0817 | 11739.3 | 0.3852 | 0.016542 | Speed 1
5.0833 | 11734.36 | 0.3852 | 0.016542 | Speed 1
5.085 | 11729.61 | 0.3852 | 0.016542 | Speed 1
5.0867 | 11726.04 | 0.3852 | 0.016542 | Speed 1
5.0883 | 11723.85 | 0.3852 | 0.016542 | Speed 1
5.09 | 11724.4 | 0.3852 | 0.016542 | Speed 1
5.0917 | 11727.41 | 0.3852 | 0.016542 | Speed 1
5.0933 | 11732.35 | 0.3852 | 0.016542 | Speed 1
5.095 | 11738.84 | 0.3852 | 0.016542 | Speed 1
5.0967 | 11746.98 | 0.3852 | 0.016542 | Speed 1
5.0983 | 11756.95 | 0.3852 | 0.016542 | Speed 1
5.1 | 11767.92 | 0.3852 | 0.016667 | Speed 1
5.1017 | 11779.9 | 0.3855 | 0.016667 | Speed 1
5.1033 | 11788.13 | 0.3855 | 0.016667 | Speed 1
5.105 | 11787.4 | 0.3855 | 0.016667 | Speed 1
5.1067 | 11781.91 | 0.3855 | 0.016667 | Speed 1
5.1083 | 11774.96 | 0.3855 | 0.016667 | Speed 1
5.11 | 11767.47 | 0.3855 | 0.016667 | Speed 1
5.1117 | 11760.42 | 0.3855 | 0.016667 | Speed 1
5.1133 | 11754.02 | 0.3855 | 0.016667 | Speed 1
5.115 | 11748.35 | 0.3855 | 0.016667 | Speed 1
5.1167 | 11743.42 | 0.3855 | 0.016667 | Speed 1
5.1183 | 11739.3 | 0.3855 | 0.016667 | Speed 1
5.12 | 11737.11 | 0.3855 | 0.016667 | Speed 1
5.1217 | 11738.02 | 0.3855 | 0.016667 | Speed 1
5.1233 | 11741.04 | 0.3855 | 0.016667 | Speed 1
5.125 | 11745.89 | 0.3855 | 0.016667 | Speed 1
5.1267 | 11752.56 | 0.3855 | 0.016667 | Speed 1
5.1283 | 11760.42 | 0.3855 | 0.016667 | Speed 1
5.13 | 11769.57 | 0.3855 | 0.016667 | Speed 1
5.1317 | 11780.08 | 0.3855 | 0.016667 | Speed 1
5.1333 | 11791.7 | 0.3855 | 0.01675 | Speed 1
5.135 | 11803.86 | 0.3857 | 0.01675 | Speed 1
5.1367 | 11807.79 | 0.3857 | 0.01675 | Speed 1
5.1383 | 11803.95 | 0.3857 | 0.01675 | Speed 1
5.14 | 11797 | 0.3857 | 0.01675 | Speed 1
5.1417 | 11789.5 | 0.3857 | 0.01675 | Speed 1
5.1433 | 11781.91 | 0.3857 | 0.01675 | Speed 1
5.145 | 11774.6 | 0.3857 | 0.01675 | Speed 1
5.1467 | 11768.01 | 0.3857 | 0.01675 | Speed 1
5.1483 | 11762.44 | 0.3857 | 0.01675 | Speed 1
5.15 | 11757.5 | 0.3857 | 0.01675 | Speed 1
5.1517 | 11755.49 | 0.3857 | 0.01675 | Speed 1
5.1533 | 11755.4 | 0.3857 | 0.01675 | Speed 1
5.155 | 11757.96 | 0.3857 | 0.01675 | Speed 1
5.1567 | 11762.07 | 0.3857 | 0.01675 | Speed 1
5.1583 | 11767.83 | 0.3857 | 0.01675 | Speed 1
5.16 | 11775.06 | 0.3857 | 0.01675 | Speed 1
5.1617 | 11783.56 | 0.3857 | 0.01675 | Speed 1
5.1633 | 11792.98 | 0.3857 | 0.016875 | Speed 1
5.165 | 11803.59 | 0.386 | 0.016875 | Speed 1
5.1667 | 11809.07 | 0.386 | 0.016875 | Speed 1
5.1683 | 11805.6 | 0.386 | 0.016875 | Speed 1
5.17 | 11798.46 | 0.386 | 0.016875 | Speed 1
5.1717 | 11790.33 | 0.386 | 0.016875 | Speed 1
5.1733 | 11782.1 | 0.386 | 0.016875 | Speed 1
5.175 | 11774.23 | 0.386 | 0.016875 | Speed 1
5.1767 | 11767.19 | 0.386 | 0.016875 | Speed 1
5.1783 | 11760.97 | 0.386 | 0.016875 | Speed 1
5.18 | 11755.49 | 0.386 | 0.016875 | Speed 1
5.1817 | 11750.82 | 0.386 | 0.016875 | Speed 1
5.1833 | 11747.62 | 0.386 | 0.016875 | Speed 1
5.185 | 11747.35 | 0.386 | 0.016875 | Speed 1
5.1867 | 11749.45 | 0.386 | 0.016875 | Speed 1
5.1883 | 11753.75 | 0.386 | 0.016875 | Speed 1
5.19 | 11759.78 | 0.386 | 0.016875 | Speed 1
5.1917 | 11767.01 | 0.386 | 0.016875 | Speed 1
5.1933 | 11775.88 | 0.386 | 0.016875 | Speed 1
5.195 | 11786.03 | 0.386 | 0.016875 | Speed 1
5.1967 | 11797.28 | 0.386 | 0.016958 | Speed 1
5.1983 | 11809.35 | 0.3862 | 0.016958 | Speed 1
5.2 | 11816.48 | 0.3862 | 0.016958 | Speed 1
5.2017 | 11814.47 | 0.3862 | 0.016958 | Speed 1
5.2033 | 11808.25 | 0.3862 | 0.016958 | Speed 1
5.205 | 11800.57 | 0.3862 | 0.016958 | Speed 1
5.2067 | 11792.8 | 0.3862 | 0.016958 | Speed 1
5.2083 | 11785.39 | 0.3862 | 0.016958 | Speed 1
5.21 | 11778.62 | 0.3862 | 0.016958 | Speed 1
5.2117 | 11772.59 | 0.3862 | 0.016958 | Speed 1
5.2133 | 11767.74 | 0.3862 | 0.016958 | Speed 1
5.215 | 11765.18 | 0.3862 | 0.016958 | Speed 1
5.2167 | 11765 | 0.3862 | 0.016958 | Speed 1
5.2183 | 11767.1 | 0.3862 | 0.016958 | Speed 1
5.22 | 11770.85 | 0.3862 | 0.016958 | Speed 1
5.2217 | 11776.52 | 0.3862 | 0.016958 | Speed 1
5.2233 | 11783.47 | 0.3862 | 0.016958 | Speed 1
5.225 | 11791.61 | 0.3862 | 0.016958 | Speed 1
5.2267 | 11801.21 | 0.3862 | 0.017083 | Speed 1
5.2283 | 11812 | 0.3865 | 0.017083 | Speed 1
5.23 | 11816.66 | 0.3865 | 0.017083 | Speed 1
5.2317 | 11813.37 | 0.3865 | 0.017083 | Speed 1
5.2333 | 11806.05 | 0.3865 | 0.017083 | Speed 1
5.235 | 11797.92 | 0.3865 | 0.017083 | Speed 1
5.2367 | 11789.5 | 0.3865 | 0.017083 | Speed 1
5.2383 | 11781.91 | 0.3865 | 0.017083 | Speed 1
5.24 | 11775.24 | 0.3865 | 0.017083 | Speed 1
5.2417 | 11769.48 | 0.3865 | 0.017083 | Speed 1
5.2433 | 11764.27 | 0.3865 | 0.017083 | Speed 1
5.245 | 11759.51 | 0.3865 | 0.017083 | Speed 1
5.2467 | 11756.04 | 0.3865 | 0.017083 | Speed 1
5.2483 | 11755.76 | 0.3865 | 0.017083 | Speed 1
5.25 | 11757.68 | 0.3865 | 0.017083 | Speed 1
5.2517 | 11761.61 | 0.3865 | 0.017083 | Speed 1
5.2533 | 11767.56 | 0.3865 | 0.017083 | Speed 1
5.255 | 11775.15 | 0.3865 | 0.017083 | Speed 1
5.2567 | 11783.93 | 0.3865 | 0.017083 | Speed 1
5.2583 | 11794.17 | 0.3865 | 0.017083 | Speed 1
5.26 | 11805.6 | 0.3865 | 0.017167 | Speed 1
5.2617 | 11818.12 | 0.3867 | 0.017167 | Speed 1
5.2633 | 11826.63 | 0.3867 | 0.017167 | Speed 1
5.265 | 11825.17 | 0.3867 | 0.017167 | Speed 1
5.2667 | 11819.31 | 0.3867 | 0.017167 | Speed 1
5.2683 | 11812.09 | 0.3867 | 0.017167 | Speed 1
5.27 | 11804.59 | 0.3867 | 0.017167 | Speed 1
5.2717 | 11797.73 | 0.3867 | 0.017167 | Speed 1
5.2733 | 11791.33 | 0.3867 | 0.017167 | Speed 1
5.275 | 11786.03 | 0.3867 | 0.017167 | Speed 1
5.2767 | 11781.36 | 0.3867 | 0.017167 | Speed 1
5.2783 | 11779.08 | 0.3867 | 0.017167 | Speed 1
5.28 | 11779.44 | 0.3867 | 0.017167 | Speed 1
5.2817 | 11781.73 | 0.3867 | 0.017167 | Speed 1
5.2833 | 11785.57 | 0.3867 | 0.017167 | Speed 1
5.285 | 11791.24 | 0.3867 | 0.017167 | Speed 1
5.2867 | 11798.56 | 0.3867 | 0.017167 | Speed 1
5.2883 | 11806.79 | 0.3867 | 0.017167 | Speed 1
5.29 | 11816.66 | 0.3867 | 0.017292 | Speed 1
5.2917 | 11827.63 | 0.387 | 0.017292 | Speed 1
5.2933 | 11831.75 | 0.387 | 0.017292 | Speed 1
5.295 | 11827.91 | 0.387 | 0.017292 | Speed 1
5.2967 | 11820.59 | 0.387 | 0.017292 | Speed 1
5.2983 | 11812.27 | 0.387 | 0.017292 | Speed 1
5.3 | 11803.95 | 0.387 | 0.017292 | Speed 1
5.3017 | 11796.54 | 0.387 | 0.017292 | Speed 1
5.3033 | 11790.05 | 0.387 | 0.017292 | Speed 1
5.305 | 11784.2 | 0.387 | 0.017292 | Speed 1
5.3067 | 11779.17 | 0.387 | 0.017292 | Speed 1
5.3083 | 11774.78 | 0.387 | 0.017292 | Speed 1
5.31 | 11771.49 | 0.387 | 0.017292 | Speed 1
5.3117 | 11770.94 | 0.387 | 0.017292 | Speed 1
5.3133 | 11772.86 | 0.387 | 0.017292 | Speed 1
5.315 | 11776.7 | 0.387 | 0.017292 | Speed 1
5.3167 | 11782.37 | 0.387 | 0.017292 | Speed 1
5.3183 | 11789.78 | 0.387 | 0.017292 | Speed 1
5.32 | 11798.56 | 0.387 | 0.017292 | Speed 1
5.3217 | 11808.52 | 0.387 | 0.017292 | Speed 1
5.3233 | 11819.59 | 0.387 | 0.017375 | Speed 1
5.325 | 11830.65 | 0.3872 | 0.017375 | Speed 1
5.3267 | 11831.66 | 0.3872 | 0.017375 | Speed 1
5.3283 | 11826.99 | 0.3872 | 0.017375 | Speed 1
5.33 | 11820.14 | 0.3872 | 0.017375 | Speed 1
5.3317 | 11812.45 | 0.3872 | 0.017375 | Speed 1
5.3333 | 11805.05 | 0.3872 | 0.017375 | Speed 1
5.335 | 11798.37 | 0.3872 | 0.017375 | Speed 1
5.3367 | 11792.43 | 0.3872 | 0.017375 | Speed 1
5.3383 | 11787.31 | 0.3872 | 0.017375 | Speed 1
5.34 | 11783.19 | 0.3872 | 0.017375 | Speed 1
5.3417 | 11779.9 | 0.3872 | 0.017375 | Speed 1
5.3433 | 11779.44 | 0.3872 | 0.017375 | Speed 1
5.345 | 11781.36 | 0.3872 | 0.017375 | Speed 1
5.3467 | 11785.66 | 0.3872 | 0.017375 | Speed 1
5.3483 | 11791.24 | 0.3872 | 0.017375 | Speed 1
5.35 | 11798.65 | 0.3872 | 0.017375 | Speed 1
5.3517 | 11807.52 | 0.3872 | 0.017375 | Speed 1
5.3533 | 11817.76 | 0.3872 | 0.017375 | Speed 1
5.355 | 11828.91 | 0.3872 | 0.0175 | Speed 1
5.3567 | 11838.42 | 0.3875 | 0.0175 | Speed 1
5.3583 | 11838.24 | 0.3875 | 0.0175 | Speed 1
5.36 | 11832.94 | 0.3875 | 0.0175 | Speed 1
5.3617 | 11825.62 | 0.3875 | 0.0175 | Speed 1
5.3633 | 11817.76 | 0.3875 | 0.0175 | Speed 1
5.365 | 11810.17 | 0.3875 | 0.0175 | Speed 1
5.3667 | 11803.4 | 0.3875 | 0.0175 | Speed 1
5.3683 | 11797.55 | 0.3875 | 0.0175 | Speed 1
5.37 | 11792.34 | 0.3875 | 0.0175 | Speed 1
5.3717 | 11788.31 | 0.3875 | 0.0175 | Speed 1
5.3733 | 11784.75 | 0.3875 | 0.0175 | Speed 1
5.375 | 11784.11 | 0.3875 | 0.0175 | Speed 1
5.3767 | 11785.85 | 0.3875 | 0.0175 | Speed 1
5.3783 | 11789.78 | 0.3875 | 0.0175 | Speed 1
5.38 | 11795.17 | 0.3875 | 0.0175 | Speed 1
5.3817 | 11802.67 | 0.3875 | 0.0175 | Speed 1
5.3833 | 11811.36 | 0.3875 | 0.0175 | Speed 1
5.385 | 11821.51 | 0.3875 | 0.0175 | Speed 1
5.3867 | 11832.48 | 0.3875 | 0.017583 | Speed 1
5.3883 | 11845.1 | 0.3877 | 0.017583 | Speed 1
5.39 | 11853.6 | 0.3877 | 0.017583 | Speed 1
5.3917 | 11852.6 | 0.3877 | 0.017583 | Speed 1
5.3933 | 11847.2 | 0.3877 | 0.017583 | Speed 1
5.395 | 11839.8 | 0.3877 | 0.017583 | Speed 1
5.3967 | 11832.39 | 0.3877 | 0.017583 | Speed 1
5.3983 | 11825.17 | 0.3877 | 0.017583 | Speed 1
5.4 | 11818.67 | 0.3877 | 0.017583 | Speed 1
5.4017 | 11812.91 | 0.3877 | 0.017583 | Speed 1
5.4033 | 11808.16 | 0.3877 | 0.017583 | Speed 1
5.405 | 11804.87 | 0.3877 | 0.017583 | Speed 1
5.4067 | 11804.41 | 0.3877 | 0.017583 | Speed 1
5.4083 | 11806.33 | 0.3877 | 0.017583 | Speed 1
5.41 | 11810.08 | 0.3877 | 0.017583 | Speed 1
5.4117 | 11815.56 | 0.3877 | 0.017583 | Speed 1
5.4133 | 11822.33 | 0.3877 | 0.017583 | Speed 1
5.415 | 11830.56 | 0.3877 | 0.017583 | Speed 1
5.4167 | 11840.07 | 0.3877 | 0.017583 | Speed 1
5.4183 | 11850.95 | 0.3877 | 0.017708 | Speed 1
5.42 | 11861.83 | 0.388 | 0.017708 | Speed 1
5.4217 | 11864.3 | 0.388 | 0.017708 | Speed 1
5.4233 | 11859.73 | 0.388 | 0.017708 | Speed 1
5.425 | 11852.69 | 0.388 | 0.017708 | Speed 1
5.4267 | 11844.37 | 0.388 | 0.017708 | Speed 1
5.4283 | 11836.41 | 0.388 | 0.017708 | Speed 1
5.43 | 11828.91 | 0.388 | 0.017708 | Speed 1
5.4317 | 11822.6 | 0.388 | 0.017708 | Speed 1
5.4333 | 11817.12 | 0.388 | 0.017708 | Speed 1
5.435 | 11812.45 | 0.388 | 0.017708 | Speed 1
5.4367 | 11808.71 | 0.388 | 0.017708 | Speed 1
5.4383 | 11807.52 | 0.388 | 0.017708 | Speed 1
5.44 | 11808.8 | 0.388 | 0.017708 | Speed 1
5.4417 | 11812 | 0.388 | 0.017708 | Speed 1
5.4433 | 11817.39 | 0.388 | 0.017708 | Speed 1
5.445 | 11824.25 | 0.388 | 0.017708 | Speed 1
5.4467 | 11832.57 | 0.388 | 0.017708 | Speed 1
5.4483 | 11842.26 | 0.388 | 0.017708 | Speed 1
5.45 | 11853.15 | 0.388 | 0.017792 | Speed 1
5.4517 | 11865.12 | 0.3882 | 0.017792 | Speed 1
5.4533 | 11874.36 | 0.3882 | 0.017792 | Speed 1
5.455 | 11873.63 | 0.3882 | 0.017792 | Speed 1
5.4567 | 11868.05 | 0.3882 | 0.017792 | Speed 1
5.4583 | 11860.64 | 0.3882 | 0.017792 | Speed 1
5.46 | 11852.87 | 0.3882 | 0.017792 | Speed 1
5.4617 | 11845.47 | 0.3882 | 0.017792 | Speed 1
5.4633 | 11839.16 | 0.3882 | 0.017792 | Speed 1
5.465 | 11833.12 | 0.3882 | 0.017792 | Speed 1
5.4667 | 11828 | 0.3882 | 0.017792 | Speed 1
5.4683 | 11824.34 | 0.3882 | 0.017792 | Speed 1
5.47 | 11823.52 | 0.3882 | 0.017792 | Speed 1
5.4717 | 11824.89 | 0.3882 | 0.017792 | Speed 1
5.4733 | 11828.46 | 0.3882 | 0.017792 | Speed 1
5.475 | 11833.76 | 0.3882 | 0.017792 | Speed 1
5.4767 | 11840.25 | 0.3882 | 0.017792 | Speed 1
5.4783 | 11848.48 | 0.3882 | 0.017792 | Speed 1
5.48 | 11857.63 | 0.3882 | 0.017792 | Speed 1
5.4817 | 11868.05 | 0.3882 | 0.017917 | Speed 1
5.4833 | 11877.29 | 0.3885 | 0.017917 | Speed 1
5.485 | 11877.1 | 0.3885 | 0.017917 | Speed 1
5.4867 | 11871.53 | 0.3885 | 0.017917 | Speed 1
5.4883 | 11863.3 | 0.3885 | 0.017917 | Speed 1
5.49 | 11855.43 | 0.3885 | 0.017917 | Speed 1
5.4917 | 11847.66 | 0.3885 | 0.017917 | Speed 1
5.4933 | 11840.62 | 0.3885 | 0.017917 | Speed 1
5.495 | 11834.68 | 0.3885 | 0.017917 | Speed 1
5.4967 | 11829.19 | 0.3885 | 0.017917 | Speed 1
5.4983 | 11824.8 | 0.3885 | 0.017917 | Speed 1
5.5 | 11821.05 | 0.3885 | 0.017917 | Speed 1
5.5017 | 11818.76 | 0.3885 | 0.017917 | Speed 1
5.5033 | 11819.4 | 0.3885 | 0.017917 | Speed 1
5.505 | 11822.88 | 0.3885 | 0.017917 | Speed 1
5.5067 | 11828.09 | 0.3885 | 0.017917 | Speed 1
5.5083 | 11835.13 | 0.3885 | 0.017917 | Speed 1
5.51 | 11843.54 | 0.3885 | 0.017917 | Speed 1
5.5117 | 11853.24 | 0.3885 | 0.017917 | Speed 1
5.5133 | 11864.39 | 0.3885 | 0.017917 | Speed 1
5.515 | 11876.65 | 0.3885 | 0.018 | Speed 1
5.5167 | 11888.44 | 0.3887 | 0.018 | Speed 1
5.5183 | 11890.73 | 0.3887 | 0.018 | Speed 1
5.52 | 11886.34 | 0.3887 | 0.018 | Speed 1
5.5217 | 11879.76 | 0.3887 | 0.018 | Speed 1
5.5233 | 11872.26 | 0.3887 | 0.018 | Speed 1
5.525 | 11865.03 | 0.3887 | 0.018 | Speed 1
5.5267 | 11858.45 | 0.3887 | 0.018 | Speed 1
5.5283 | 11852.14 | 0.3887 | 0.018 | Speed 1
5.53 | 11846.93 | 0.3887 | 0.018 | Speed 1
5.5317 | 11843.36 | 0.3887 | 0.018 | Speed 1
5.5333 | 11842.17 | 0.3887 | 0.018 | Speed 1
5.535 | 11843.18 | 0.3887 | 0.018 | Speed 1
5.5367 | 11846.47 | 0.3887 | 0.018 | Speed 1
5.5383 | 11851.13 | 0.3887 | 0.018 | Speed 1
5.54 | 11857.44 | 0.3887 | 0.018 | Speed 1
5.5417 | 11865.58 | 0.3887 | 0.018 | Speed 1
5.5433 | 11874.73 | 0.3887 | 0.018 | Speed 1
5.545 | 11885.06 | 0.3887 | 0.018125 | Speed 1
5.5467 | 11895.76 | 0.389 | 0.018125 | Speed 1
5.5483 | 11897.86 | 0.389 | 0.018125 | Speed 1
5.55 | 11893.11 | 0.389 | 0.018125 | Speed 1
5.5517 | 11885.7 | 0.389 | 0.018125 | Speed 1
5.5533 | 11877.84 | 0.389 | 0.018125 | Speed 1
5.555 | 11869.79 | 0.389 | 0.018125 | Speed 1
5.5567 | 11862.75 | 0.389 | 0.018125 | Speed 1
5.5583 | 11856.35 | 0.389 | 0.018125 | Speed 1
5.56 | 11851.04 | 0.389 | 0.018125 | Speed 1
5.5617 | 11846.38 | 0.389 | 0.018125 | Speed 1
5.5633 | 11842.17 | 0.389 | 0.018125 | Speed 1
5.565 | 11839.89 | 0.389 | 0.018125 | Speed 1
5.5667 | 11840.25 | 0.389 | 0.018125 | Speed 1
5.5683 | 11843.09 | 0.389 | 0.018125 | Speed 1
5.57 | 11847.93 | 0.389 | 0.018125 | Speed 1
5.5717 | 11854.61 | 0.389 | 0.018125 | Speed 1
5.5733 | 11862.47 | 0.389 | 0.018125 | Speed 1
5.575 | 11871.8 | 0.389 | 0.018125 | Speed 1
5.5767 | 11882.32 | 0.389 | 0.018125 | Speed 1
5.5783 | 11894.11 | 0.389 | 0.018208 | Speed 1
5.58 | 11906.36 | 0.3892 | 0.018208 | Speed 1
5.5817 | 11909.38 | 0.3892 | 0.018208 | Speed 1
5.5833 | 11905.63 | 0.3892 | 0.018208 | Speed 1
5.585 | 11898.68 | 0.3892 | 0.018208 | Speed 1
5.5867 | 11891 | 0.3892 | 0.018208 | Speed 1
5.5883 | 11883.6 | 0.3892 | 0.018208 | Speed 1
5.59 | 11876.46 | 0.3892 | 0.018208 | Speed 1
5.5917 | 11870.43 | 0.3892 | 0.018208 | Speed 1
5.5933 | 11865.49 | 0.3892 | 0.018208 | Speed 1
5.595 | 11861.56 | 0.3892 | 0.018208 | Speed 1
5.5967 | 11860.19 | 0.3892 | 0.018208 | Speed 1
5.5983 | 11860.74 | 0.3892 | 0.018208 | Speed 1
5.6 | 11863.48 | 0.3892 | 0.018208 | Speed 1
5.6017 | 11868.05 | 0.3892 | 0.018208 | Speed 1
5.6033 | 11874.09 | 0.3892 | 0.018208 | Speed 1
5.605 | 11881.68 | 0.3892 | 0.018208 | Speed 1
5.6067 | 11890.64 | 0.3892 | 0.018208 | Speed 1
5.6083 | 11900.79 | 0.3892 | 0.018333 | Speed 1
5.61 | 11911.85 | 0.3895 | 0.018333 | Speed 1
5.6117 | 11915.23 | 0.3895 | 0.018333 | Speed 1
5.6133 | 11911.21 | 0.3895 | 0.018333 | Speed 1
5.615 | 11904.17 | 0.3895 | 0.018333 | Speed 1
5.6167 | 11896.12 | 0.3895 | 0.018333 | Speed 1
5.6183 | 11888.08 | 0.3895 | 0.018333 | Speed 1
5.62 | 11880.49 | 0.3895 | 0.018333 | Speed 1
5.6217 | 11873.99 | 0.3895 | 0.018333 | Speed 1
5.6233 | 11868.6 | 0.3895 | 0.018333 | Speed 1
5.625 | 11863.39 | 0.3895 | 0.018333 | Speed 1
5.6267 | 11859.27 | 0.3895 | 0.018333 | Speed 1
5.6283 | 11856.71 | 0.3895 | 0.018333 | Speed 1
5.63 | 11856.99 | 0.3895 | 0.018333 | Speed 1
5.6317 | 11859.82 | 0.3895 | 0.018333 | Speed 1
5.6333 | 11864.58 | 0.3895 | 0.018333 | Speed 1
5.635 | 11870.7 | 0.3895 | 0.018333 | Speed 1
5.6367 | 11878.38 | 0.3895 | 0.018333 | Speed 1
5.6383 | 11887.89 | 0.3895 | 0.018333 | Speed 1
5.64 | 11898.5 | 0.3895 | 0.018333 | Speed 1
5.6417 | 11910.48 | 0.3895 | 0.018417 | Speed 1
5.6433 | 11921.27 | 0.3897 | 0.018417 | Speed 1
5.645 | 11922 | 0.3897 | 0.018417 | Speed 1
5.6467 | 11917.06 | 0.3897 | 0.018417 | Speed 1
5.6483 | 11909.93 | 0.3897 | 0.018417 | Speed 1
5.65 | 11902.07 | 0.3897 | 0.018417 | Speed 1
5.6517 | 11894.75 | 0.3897 | 0.018417 | Speed 1
5.6533 | 11887.99 | 0.3897 | 0.018417 | Speed 1
5.655 | 11882.04 | 0.3897 | 0.018417 | Speed 1
5.6567 | 11877.1 | 0.3897 | 0.018417 | Speed 1
5.6583 | 11872.71 | 0.3897 | 0.018417 | Speed 1
5.66 | 11870.52 | 0.3897 | 0.018417 | Speed 1
5.6617 | 11871.25 | 0.3897 | 0.018417 | Speed 1
5.6633 | 11873.99 | 0.3897 | 0.018417 | Speed 1
5.665 | 11878.57 | 0.3897 | 0.018417 | Speed 1
5.6667 | 11884.51 | 0.3897 | 0.018417 | Speed 1
5.6683 | 11892.1 | 0.3897 | 0.018417 | Speed 1
5.67 | 11901.34 | 0.3897 | 0.018417 | Speed 1
5.6717 | 11911.58 | 0.3897 | 0.018542 | Speed 1
5.6733 | 11922.92 | 0.39 | 0.018542 | Speed 1
5.675 | 11929.87 | 0.39 | 0.018542 | Speed 1
5.6767 | 11927.49 | 0.39 | 0.018542 | Speed 1
5.6783 | 11921.09 | 0.39 | 0.018542 | Speed 1
5.68 | 11913.13 | 0.39 | 0.018542 | Speed 1
5.6817 | 11904.9 | 0.39 | 0.018542 | Speed 1
5.6833 | 11897.4 | 0.39 | 0.018542 | Speed 1
5.685 | 11890.73 | 0.39 | 0.018542 | Speed 1
5.6867 | 11884.78 | 0.39 | 0.018542 | Speed 1
5.6883 | 11879.66 | 0.39 | 0.018542 | Speed 1
5.69 | 11875 | 0.39 | 0.018542 | Speed 1
5.6917 | 11872.17 | 0.39 | 0.018542 | Speed 1
5.6933 | 11872.35 | 0.39 | 0.018542 | Speed 1
5.695 | 11874.63 | 0.39 | 0.018542 | Speed 1
5.6967 | 11878.84 | 0.39 | 0.018542 | Speed 1
5.6983 | 11884.78 | 0.39 | 0.018542 | Speed 1
5.7 | 11892.47 | 0.39 | 0.018542 | Speed 1
5.7017 | 11901.24 | 0.39 | 0.018542 | Speed 1
5.7033 | 11911.39 | 0.39 | 0.018542 | Speed 1
5.705 | 11922.55 | 0.39 | 0.018625 | Speed 1
5.7067 | 11934.89 | 0.3902 | 0.018625 | Speed 1
5.7083 | 11940.56 | 0.3902 | 0.018625 | Speed 1
5.71 | 11937.36 | 0.3902 | 0.018625 | Speed 1
5.7117 | 11931.15 | 0.3902 | 0.018625 | Speed 1
5.7133 | 11923.37 | 0.3902 | 0.018625 | Speed 1
5.715 | 11915.6 | 0.3902 | 0.018625 | Speed 1
5.7167 | 11908.1 | 0.3902 | 0.018625 | Speed 1
5.7183 | 11901.24 | 0.3902 | 0.018625 | Speed 1
5.72 | 11895.12 | 0.3902 | 0.018625 | Speed 1
5.7217 | 11890.09 | 0.3902 | 0.018625 | Speed 1
5.7233 | 11887.62 | 0.3902 | 0.018625 | Speed 1
5.725 | 11887.44 | 0.3902 | 0.018625 | Speed 1
5.7267 | 11889.17 | 0.3902 | 0.018625 | Speed 1
5.7283 | 11892.92 | 0.3902 | 0.018625 | Speed 1
5.73 | 11898.59 | 0.3902 | 0.018625 | Speed 1
5.7317 | 11905.91 | 0.3902 | 0.018625 | Speed 1
5.7333 | 11914.32 | 0.3902 | 0.018625 | Speed 1
5.735 | 11924.1 | 0.3902 | 0.01875 | Speed 1
5.7367 | 11934.35 | 0.3905 | 0.01875 | Speed 1
5.7383 | 11936.36 | 0.3905 | 0.01875 | Speed 1
5.74 | 11931.33 | 0.3905 | 0.01875 | Speed 1
5.7417 | 11923.28 | 0.3905 | 0.01875 | Speed 1
5.7433 | 11914.41 | 0.3905 | 0.01875 | Speed 1
5.745 | 11906 | 0.3905 | 0.01875 | Speed 1
5.7467 | 11898.5 | 0.3905 | 0.01875 | Speed 1
5.7483 | 11891.92 | 0.3905 | 0.01875 | Speed 1
5.75 | 11886.06 | 0.3905 | 0.01875 | Speed 1
5.7517 | 11880.94 | 0.3905 | 0.01875 | Speed 1
5.7533 | 11876.46 | 0.3905 | 0.01875 | Speed 1
5.755 | 11873.08 | 0.3905 | 0.01875 | Speed 1
5.7567 | 11872.53 | 0.3905 | 0.01875 | Speed 1
5.7583 | 11874.45 | 0.3905 | 0.01875 | Speed 1
5.76 | 11878.75 | 0.3905 | 0.01875 | Speed 1
5.7617 | 11884.6 | 0.3905 | 0.01875 | Speed 1
5.7633 | 11891.73 | 0.3905 | 0.01875 | Speed 1
5.765 | 11900.42 | 0.3905 | 0.01875 | Speed 1
5.7667 | 11910.21 | 0.3905 | 0.01875 | Speed 1
5.7683 | 11921.45 | 0.3905 | 0.018833 | Speed 1
5.77 | 11933.61 | 0.3907 | 0.018833 | Speed 1
5.7717 | 11940.38 | 0.3907 | 0.018833 | Speed 1
5.7733 | 11937.73 | 0.3907 | 0.018833 | Speed 1
5.775 | 11930.69 | 0.3907 | 0.018833 | Speed 1
5.7767 | 11921.91 | 0.3907 | 0.018833 | Speed 1
5.7783 | 11913.04 | 0.3907 | 0.018833 | Speed 1
5.78 | 11904.63 | 0.3907 | 0.018833 | Speed 1
5.7817 | 11896.95 | 0.3907 | 0.018833 | Speed 1
5.7833 | 11889.81 | 0.3907 | 0.018833 | Speed 1
5.785 | 11883.32 | 0.3907 | 0.018833 | Speed 1
5.7867 | 11879.3 | 0.3907 | 0.018833 | Speed 1
5.7883 | 11877.47 | 0.3907 | 0.018833 | Speed 1
5.79 | 11877.65 | 0.3907 | 0.018833 | Speed 1
5.7917 | 11879.02 | 0.3907 | 0.018833 | Speed 1
5.7933 | 11882.13 | 0.3907 | 0.018833 | Speed 1
5.795 | 11886.06 | 0.3907 | 0.018833 | Speed 1
5.7967 | 11891 | 0.3907 | 0.018833 | Speed 1
5.7983 | 11896.31 | 0.3907 | 0.018958 | Speed 1
5.8 | 11901.52 | 0.391 | 0.018958 | Speed 1
5.8017 | 11897.4 | 0.391 | 0.018958 | Speed 1
5.8033 | 11885.42 | 0.391 | 0.018958 | Speed 1
5.805 | 11870.34 | 0.391 | 0.018958 | Speed 1
5.8067 | 11853.97 | 0.391 | 0.018958 | Speed 1
5.8083 | 11837.78 | 0.391 | 0.018958 | Speed 1
5.81 | 11822.06 | 0.391 | 0.018958 | Speed 1
5.8117 | 11807.43 | 0.391 | 0.018958 | Speed 1
5.8133 | 11793.8 | 0.391 | 0.018958 | Speed 1
5.815 | 11781.36 | 0.391 | 0.018958 | Speed 1
5.8167 | 11770.67 | 0.391 | 0.018958 | Speed 1
5.8183 | 11762.53 | 0.391 | 0.018958 | Speed 1
5.82 | 11757.41 | 0.391 | 0.018958 | Speed 1
5.8217 | 11754.94 | 0.391 | 0.018958 | Speed 1
5.8233 | 11754.57 | 0.391 | 0.018958 | Speed 1
5.825 | 11755.58 | 0.391 | 0.018958 | Speed 1
5.8267 | 11758.32 | 0.391 | 0.018958 | Speed 1
5.8283 | 11762.16 | 0.391 | 0.018958 | Speed 1
5.83 | 11767.37 | 0.391 | 0.019042 | Speed 1
5.8317 | 11773.68 | 0.3912 | 0.019042 | Speed 1
5.8333 | 11772.95 | 0.3912 | 0.019042 | Speed 1
5.835 | 11763.99 | 0.3912 | 0.019042 | Speed 1
5.8367 | 11751.83 | 0.3912 | 0.019042 | Speed 1
5.8383 | 11739.12 | 0.3912 | 0.019042 | Speed 1
5.84 | 11726.59 | 0.3912 | 0.019042 | Speed 1
5.8417 | 11714.89 | 0.3912 | 0.019042 | Speed 1
5.8433 | 11704.37 | 0.3912 | 0.019042 | Speed 1
5.845 | 11694.31 | 0.3912 | 0.019042 | Speed 1
5.8467 | 11685.35 | 0.3912 | 0.019042 | Speed 1
5.8483 | 11677.21 | 0.3912 | 0.019042 | Speed 1
5.85 | 11672.18 | 0.3912 | 0.019042 | Speed 1
5.8517 | 11669.81 | 0.3912 | 0.019042 | Speed 1
5.8533 | 11669.35 | 0.3912 | 0.019042 | Speed 1
5.855 | 11670.9 | 0.3912 | 0.019042 | Speed 1
5.8567 | 11673.92 | 0.3912 | 0.019042 | Speed 1
5.8583 | 11678.22 | 0.3912 | 0.019042 | Speed 1
5.86 | 11683.71 | 0.3912 | 0.019042 | Speed 1
5.8617 | 11690.11 | 0.3912 | 0.019167 | Speed 1
5.8633 | 11695.32 | 0.3915 | 0.019167 | Speed 1
5.865 | 11691.02 | 0.3915 | 0.019167 | Speed 1
5.8667 | 11681.24 | 0.3915 | 0.019167 | Speed 1
5.8683 | 11669.35 | 0.3915 | 0.019167 | Speed 1
5.87 | 11657.37 | 0.3915 | 0.019167 | Speed 1
5.8717 | 11645.85 | 0.3915 | 0.019167 | Speed 1
5.8733 | 11634.78 | 0.3915 | 0.019167 | Speed 1
5.875 | 11625 | 0.3915 | 0.019167 | Speed 1
5.8767 | 11616.13 | 0.3915 | 0.019167 | Speed 1
5.8783 | 11608.08 | 0.3915 | 0.019167 | Speed 1
5.88 | 11601.23 | 0.3915 | 0.019167 | Speed 1
5.8817 | 11596.75 | 0.3915 | 0.019167 | Speed 1
5.8833 | 11594.83 | 0.3915 | 0.019167 | Speed 1
5.885 | 11594.92 | 0.3915 | 0.019167 | Speed 1
5.8867 | 11597.2 | 0.3915 | 0.019167 | Speed 1
5.8883 | 11600.95 | 0.3915 | 0.019167 | Speed 1
5.89 | 11605.62 | 0.3915 | 0.019167 | Speed 1
5.8917 | 11611.83 | 0.3915 | 0.019167 | Speed 1
5.8933 | 11619.06 | 0.3915 | 0.019167 | Speed 1
5.895 | 11627.38 | 0.3915 | 0.01925 | Speed 1
5.8967 | 11633.14 | 0.3917 | 0.01925 | Speed 1
5.8983 | 11628.48 | 0.3917 | 0.01925 | Speed 1
5.9 | 11618.51 | 0.3917 | 0.01925 | Speed 1
5.9017 | 11606.9 | 0.3917 | 0.01925 | Speed 1
5.9033 | 11595.47 | 0.3917 | 0.01925 | Speed 1
5.905 | 11583.94 | 0.3917 | 0.01925 | Speed 1
5.9067 | 11573.7 | 0.3917 | 0.01925 | Speed 1
5.9083 | 11564.01 | 0.3917 | 0.01925 | Speed 1
5.91 | 11555.69 | 0.3917 | 0.01925 | Speed 1
5.9117 | 11549.38 | 0.3917 | 0.01925 | Speed 1
5.9133 | 11545.72 | 0.3917 | 0.01925 | Speed 1
5.915 | 11544.53 | 0.3917 | 0.01925 | Speed 1
5.9167 | 11544.99 | 0.3917 | 0.01925 | Speed 1
5.9183 | 11547.09 | 0.3917 | 0.01925 | Speed 1
5.92 | 11550.66 | 0.3917 | 0.01925 | Speed 1
5.9217 | 11555.6 | 0.3917 | 0.01925 | Speed 1
5.9233 | 11561.54 | 0.3917 | 0.01925 | Speed 1
5.925 | 11568.67 | 0.3917 | 0.019375 | Speed 1
5.9267 | 11573.98 | 0.392 | 0.019375 | Speed 1
5.9283 | 11569.4 | 0.392 | 0.019375 | Speed 1
5.93 | 11559.62 | 0.392 | 0.019375 | Speed 1
5.9317 | 11548.1 | 0.392 | 0.019375 | Speed 1
5.9333 | 11536.67 | 0.392 | 0.019375 | Speed 1
5.935 | 11525.6 | 0.392 | 0.019375 | Speed 1
5.9367 | 11515.36 | 0.392 | 0.019375 | Speed 1
5.9383 | 11506.58 | 0.392 | 0.019375 | Speed 1
5.94 | 11498.35 | 0.392 | 0.019375 | Speed 1
5.9417 | 11491.13 | 0.392 | 0.019375 | Speed 1
5.9433 | 11485.28 | 0.392 | 0.019375 | Speed 1
5.945 | 11481.9 | 0.392 | 0.019375 | Speed 1
5.9467 | 11481.44 | 0.392 | 0.019375 | Speed 1
5.9483 | 11483.08 | 0.392 | 0.019375 | Speed 1
5.95 | 11486.65 | 0.392 | 0.019375 | Speed 1
5.9517 | 11491.68 | 0.392 | 0.019375 | Speed 1
5.9533 | 11497.99 | 0.392 | 0.019375 | Speed 1
5.955 | 11505.49 | 0.392 | 0.019375 | Speed 1
5.9567 | 11514.45 | 0.392 | 0.019458 | Speed 1
5.9583 | 11523.96 | 0.3922 | 0.019458 | Speed 1
5.96 | 11528.07 | 0.3922 | 0.019458 | Speed 1
5.9617 | 11522.77 | 0.3922 | 0.019458 | Speed 1
5.9633 | 11514.08 | 0.3922 | 0.019458 | Speed 1
5.965 | 11503.84 | 0.3922 | 0.019458 | Speed 1
5.9667 | 11493.6 | 0.3922 | 0.019458 | Speed 1
5.9683 | 11484.09 | 0.3922 | 0.019458 | Speed 1
5.97 | 11475.68 | 0.3922 | 0.019458 | Speed 1
5.9717 | 11468 | 0.3922 | 0.019458 | Speed 1
5.9733 | 11461.41 | 0.3922 | 0.019458 | Speed 1
5.975 | 11456.75 | 0.3922 | 0.019458 | Speed 1
5.9767 | 11454.55 | 0.3922 | 0.019458 | Speed 1
5.9783 | 11454.74 | 0.3922 | 0.019458 | Speed 1
5.98 | 11457.11 | 0.3922 | 0.019458 | Speed 1
5.9817 | 11460.96 | 0.3922 | 0.019458 | Speed 1
5.9833 | 11466.62 | 0.3922 | 0.019458 | Speed 1
5.985 | 11473.67 | 0.3922 | 0.019458 | Speed 1
5.9867 | 11481.71 | 0.3922 | 0.019583 | Speed 1
5.9883 | 11490.77 | 0.3925 | 0.019583 | Speed 1
5.99 | 11496.98 | 0.3925 | 0.019583 | Speed 1
5.9917 | 11493.42 | 0.3925 | 0.019583 | Speed 1
5.9933 | 11485.28 | 0.3925 | 0.019583 | Speed 1
5.995 | 11475.59 | 0.3925 | 0.019583 | Speed 1
5.9967 | 11465.71 | 0.3925 | 0.019583 | Speed 1
5.9983 | 11456.47 | 0.3925 | 0.019583 | Speed 1
6 | 11448.06 | 0.3925 | 0.019583 | Speed 1
6.0017 | 11440.56 | 0.3925 | 0.019583 | Speed 1
6.0033 | 11434.07 | 0.3925 | 0.019583 | Speed 1
6.005 | 11428.59 | 0.3925 | 0.019583 | Speed 1
6.0067 | 11423.83 | 0.3925 | 0.019583 | Speed 1
6.0083 | 11421.73 | 0.3925 | 0.019583 | Speed 1
6.01 | 11422.46 | 0.3925 | 0.019583 | Speed 1
6.0117 | 11425.57 | 0.3925 | 0.019583 | Speed 1
6.0133 | 11430.32 | 0.3925 | 0.019583 | Speed 1
6.015 | 11436.54 | 0.3925 | 0.019583 | Speed 1
6.0167 | 11444.4 | 0.3925 | 0.019583 | Speed 1
6.0183 | 11453.55 | 0.3925 | 0.019583 | Speed 1
6.02 | 11463.88 | 0.3925 | 0.019583 | Speed 1
6.0217 | 11474.95 | 0.3925 | 0.019667 | Speed 1
6.0233 | 11483.45 | 0.3927 | 0.019667 | Speed 1
6.025 | 11481.8 | 0.3927 | 0.019667 | Speed 1
6.0267 | 11474.76 | 0.3927 | 0.019667 | Speed 1
6.0283 | 11466.08 | 0.3927 | 0.019667 | Speed 1
6.03 | 11456.93 | 0.3927 | 0.019667 | Speed 1
6.0317 | 11448.06 | 0.3927 | 0.019667 | Speed 1
6.0333 | 11440.47 | 0.3927 | 0.019667 | Speed 1
6.035 | 11433.8 | 0.3927 | 0.019667 | Speed 1
6.0367 | 11427.76 | 0.3927 | 0.019667 | Speed 1
6.0383 | 11423.56 | 0.3927 | 0.019667 | Speed 1
6.04 | 11422.18 | 0.3927 | 0.019667 | Speed 1
6.0417 | 11423.19 | 0.3927 | 0.019667 | Speed 1
6.0433 | 11426.12 | 0.3927 | 0.019667 | Speed 1
6.045 | 11431.05 | 0.3927 | 0.019667 | Speed 1
6.0467 | 11437.36 | 0.3927 | 0.019667 | Speed 1
6.0483 | 11444.86 | 0.3927 | 0.019667 | Speed 1
6.05 | 11453.82 | 0.3927 | 0.019792 | Speed 1
6.0517 | 11463.79 | 0.393 | 0.019792 | Speed 1
6.0533 | 11469.83 | 0.393 | 0.019792 | Speed 1
6.055 | 11466.62 | 0.393 | 0.019792 | Speed 1
6.0567 | 11458.58 | 0.393 | 0.019792 | Speed 1
6.0583 | 11449.43 | 0.393 | 0.019792 | Speed 1
6.06 | 11440.11 | 0.393 | 0.019792 | Speed 1
6.0617 | 11431.51 | 0.393 | 0.019792 | Speed 1
6.0633 | 11424.01 | 0.393 | 0.019792 | Speed 1
6.065 | 11417.43 | 0.393 | 0.019792 | Speed 1
6.0667 | 11411.85 | 0.393 | 0.019792 | Speed 1
6.0683 | 11407.01 | 0.393 | 0.019792 | Speed 1
6.07 | 11402.62 | 0.393 | 0.019792 | Speed 1
6.0717 | 11400.79 | 0.393 | 0.019792 | Speed 1
6.0733 | 11401.61 | 0.393 | 0.019792 | Speed 1
6.075 | 11404.99 | 0.393 | 0.019792 | Speed 1
6.0767 | 11410.21 | 0.393 | 0.019792 | Speed 1
6.0783 | 11417.25 | 0.393 | 0.019792 | Speed 1
6.08 | 11425.66 | 0.393 | 0.019792 | Speed 1
6.0817 | 11435.35 | 0.393 | 0.019792 | Speed 1
6.0833 | 11446.14 | 0.393 | 0.019875 | Speed 1
6.085 | 11457.85 | 0.3932 | 0.019875 | Speed 1
6.0867 | 11464.7 | 0.3932 | 0.019875 | Speed 1
6.0883 | 11461.96 | 0.3932 | 0.019875 | Speed 1
6.09 | 11455.1 | 0.3932 | 0.019875 | Speed 1
6.0917 | 11446.69 | 0.3932 | 0.019875 | Speed 1
6.0933 | 11438.37 | 0.3932 | 0.019875 | Speed 1
6.095 | 11430.78 | 0.3932 | 0.019875 | Speed 1
6.0967 | 11423.92 | 0.3932 | 0.019875 | Speed 1
6.0983 | 11417.52 | 0.3932 | 0.019875 | Speed 1
6.1 | 11412.13 | 0.3932 | 0.019875 | Speed 1
6.1017 | 11408.47 | 0.3932 | 0.019875 | Speed 1
6.1033 | 11407.46 | 0.3932 | 0.019875 | Speed 1
6.105 | 11408.74 | 0.3932 | 0.019875 | Speed 1
6.1067 | 11412.03 | 0.3932 | 0.019875 | Speed 1
6.1083 | 11417.15 | 0.3932 | 0.019875 | Speed 1
6.11 | 11424.01 | 0.3932 | 0.019875 | Speed 1
6.1117 | 11432.15 | 0.3932 | 0.019875 | Speed 1
6.1133 | 11441.48 | 0.3932 | 0.019875 | Speed 1
6.115 | 11452.18 | 0.3932 | 0.02 | Speed 1
6.1167 | 11460.96 | 0.3935 | 0.02 | Speed 1
6.1183 | 11459.4 | 0.3935 | 0.02 | Speed 1
6.12 | 11452.82 | 0.3935 | 0.02 | Speed 1
6.1217 | 11444.59 | 0.3935 | 0.02 | Speed 1
6.1233 | 11436.17 | 0.3935 | 0.02 | Speed 1
6.125 | 11428.22 | 0.3935 | 0.02 | Speed 1
6.1267 | 11421.18 | 0.3935 | 0.02 | Speed 1
6.1283 | 11414.96 | 0.3935 | 0.02 | Speed 1
6.13 | 11409.29 | 0.3935 | 0.02 | Speed 1
6.1317 | 11404.54 | 0.3935 | 0.02 | Speed 1
6.1333 | 11400.7 | 0.3935 | 0.02 | Speed 1
6.135 | 11398.68 | 0.3935 | 0.02 | Speed 1
6.1367 | 11399.51 | 0.3935 | 0.02 | Speed 1
6.1383 | 11402.98 | 0.3935 | 0.02 | Speed 1
6.14 | 11408.56 | 0.3935 | 0.02 | Speed 1
6.1417 | 11415.51 | 0.3935 | 0.02 | Speed 1
6.1433 | 11424.1 | 0.3935 | 0.02 | Speed 1
6.145 | 11434.16 | 0.3935 | 0.02 | Speed 1
6.1467 | 11445.41 | 0.3935 | 0.02 | Speed 1
6.1483 | 11457.85 | 0.3935 | 0.020083 | Speed 1
6.15 | 11467.54 | 0.3937 | 0.020083 | Speed 1
6.1517 | 11466.9 | 0.3937 | 0.020083 | Speed 1
6.1533 | 11461.05 | 0.3937 | 0.020083 | Speed 1
6.155 | 11453.73 | 0.3937 | 0.020083 | Speed 1
6.1567 | 11445.78 | 0.3937 | 0.020083 | Speed 1
6.1583 | 11438.37 | 0.3937 | 0.020083 | Speed 1
6.16 | 11431.42 | 0.3937 | 0.020083 | Speed 1
6.1617 | 11425.02 | 0.3937 | 0.020083 | Speed 1
6.1633 | 11419.81 | 0.3937 | 0.020083 | Speed 1
6.165 | 11415.87 | 0.3937 | 0.020083 | Speed 1
6.1667 | 11414.69 | 0.3937 | 0.020083 | Speed 1
6.1683 | 11416.06 | 0.3937 | 0.020083 | Speed 1
6.17 | 11419.44 | 0.3937 | 0.020083 | Speed 1
6.1717 | 11424.47 | 0.3937 | 0.020083 | Speed 1
6.1733 | 11431.24 | 0.3937 | 0.020083 | Speed 1
6.175 | 11439.65 | 0.3937 | 0.020083 | Speed 1
6.1767 | 11449.25 | 0.3937 | 0.020083 | Speed 1
6.1783 | 11459.77 | 0.3937 | 0.020208 | Speed 1
6.18 | 11471.11 | 0.394 | 0.020208 | Speed 1
6.1817 | 11474.12 | 0.394 | 0.020208 | Speed 1
6.1833 | 11469.46 | 0.394 | 0.020208 | Speed 1
6.185 | 11461.69 | 0.394 | 0.020208 | Speed 1
6.1867 | 11453.46 | 0.394 | 0.020208 | Speed 1
6.1883 | 11445.14 | 0.394 | 0.020208 | Speed 1
6.19 | 11437.55 | 0.394 | 0.020208 | Speed 1
6.1917 | 11430.96 | 0.394 | 0.020208 | Speed 1
6.1933 | 11425.02 | 0.394 | 0.020208 | Speed 1
6.195 | 11420.08 | 0.394 | 0.020208 | Speed 1
6.1967 | 11415.97 | 0.394 | 0.020208 | Speed 1
6.1983 | 11414.05 | 0.394 | 0.020208 | Speed 1
6.2 | 11415.05 | 0.394 | 0.020208 | Speed 1
6.2017 | 11418.07 | 0.394 | 0.020208 | Speed 1
6.2033 | 11423.65 | 0.394 | 0.020208 | Speed 1
6.205 | 11430.51 | 0.394 | 0.020208 | Speed 1
6.2067 | 11439.1 | 0.394 | 0.020208 | Speed 1
6.2083 | 11448.79 | 0.394 | 0.020208 | Speed 1
6.21 | 11459.77 | 0.394 | 0.020208 | Speed 1
6.2117 | 11471.75 | 0.394 | 0.020292 | Speed 1
6.2133 | 11484.09 | 0.3942 | 0.020292 | Speed 1
6.215 | 11486.92 | 0.3942 | 0.020292 | Speed 1
6.2167 | 11482.35 | 0.3942 | 0.020292 | Speed 1
6.2183 | 11474.85 | 0.3942 | 0.020292 | Speed 1
6.22 | 11466.62 | 0.3942 | 0.020292 | Speed 1
6.2217 | 11458.49 | 0.3942 | 0.020292 | Speed 1
6.2233 | 11451.35 | 0.3942 | 0.020292 | Speed 1
6.225 | 11444.77 | 0.3942 | 0.020292 | Speed 1
6.2267 | 11439.01 | 0.3942 | 0.020292 | Speed 1
6.2283 | 11434.44 | 0.3942 | 0.020292 | Speed 1
6.23 | 11432.52 | 0.3942 | 0.020292 | Speed 1
6.2317 | 11433.16 | 0.3942 | 0.020292 | Speed 1
6.2333 | 11435.99 | 0.3942 | 0.020292 | Speed 1
6.235 | 11440.38 | 0.3942 | 0.020292 | Speed 1
6.2367 | 11446.51 | 0.3942 | 0.020292 | Speed 1
6.2383 | 11454.37 | 0.3942 | 0.020292 | Speed 1
6.24 | 11463.33 | 0.3942 | 0.020292 | Speed 1
6.2417 | 11473.57 | 0.3942 | 0.020417 | Speed 1
6.2433 | 11483.27 | 0.3945 | 0.020417 | Speed 1
6.245 | 11482.99 | 0.3945 | 0.020417 | Speed 1
6.2467 | 11476.87 | 0.3945 | 0.020417 | Speed 1
6.2483 | 11468.54 | 0.3945 | 0.020417 | Speed 1
6.25 | 11459.68 | 0.3945 | 0.020417 | Speed 1
6.2517 | 11451.45 | 0.3945 | 0.020417 | Speed 1
6.2533 | 11443.67 | 0.3945 | 0.020417 | Speed 1
6.255 | 11437 | 0.3945 | 0.020417 | Speed 1
6.2567 | 11431.24 | 0.3945 | 0.020417 | Speed 1
6.2583 | 11426.12 | 0.3945 | 0.020417 | Speed 1
6.26 | 11422.18 | 0.3945 | 0.020417 | Speed 1
6.2617 | 11419.44 | 0.3945 | 0.020417 | Speed 1
6.2633 | 11419.53 | 0.3945 | 0.020417 | Speed 1
6.265 | 11422.73 | 0.3945 | 0.020417 | Speed 1
6.2667 | 11427.58 | 0.3945 | 0.020417 | Speed 1
6.2683 | 11434.44 | 0.3945 | 0.020417 | Speed 1
6.27 | 11442.58 | 0.3945 | 0.020417 | Speed 1
6.2717 | 11452.27 | 0.3945 | 0.020417 | Speed 1
6.2733 | 11462.88 | 0.3945 | 0.020417 | Speed 1
6.275 | 11474.85 | 0.3945 | 0.0205 | Speed 1
6.2767 | 11487.38 | 0.3947 | 0.0205 | Speed 1
6.2783 | 11491.04 | 0.3947 | 0.0205 | Speed 1
6.28 | 11487.29 | 0.3947 | 0.0205 | Speed 1
6.2817 | 11480.43 | 0.3947 | 0.0205 | Speed 1
6.2833 | 11472.48 | 0.3947 | 0.0205 | Speed 1
6.285 | 11464.52 | 0.3947 | 0.0205 | Speed 1
6.2867 | 11457.21 | 0.3947 | 0.0205 | Speed 1
6.2883 | 11450.53 | 0.3947 | 0.0205 | Speed 1
6.29 | 11444.68 | 0.3947 | 0.0205 | Speed 1
6.2917 | 11440.29 | 0.3947 | 0.0205 | Speed 1
6.2933 | 11438.55 | 0.3947 | 0.0205 | Speed 1
6.295 | 11439.56 | 0.3947 | 0.0205 | Speed 1
6.2967 | 11442.76 | 0.3947 | 0.0205 | Speed 1
6.2983 | 11447.42 | 0.3947 | 0.0205 | Speed 1
6.3 | 11453.91 | 0.3947 | 0.0205 | Speed 1
6.3017 | 11461.69 | 0.3947 | 0.0205 | Speed 1
6.3033 | 11471.01 | 0.3947 | 0.0205 | Speed 1
6.305 | 11481.53 | 0.3947 | 0.020625 | Speed 1
6.3067 | 11491.86 | 0.395 | 0.020625 | Speed 1
6.3083 | 11492.14 | 0.395 | 0.020625 | Speed 1
6.31 | 11486.19 | 0.395 | 0.020625 | Speed 1
6.3117 | 11478.15 | 0.395 | 0.020625 | Speed 1
6.3133 | 11469.73 | 0.395 | 0.020625 | Speed 1
6.315 | 11461.23 | 0.395 | 0.020625 | Speed 1
6.3167 | 11453.73 | 0.395 | 0.020625 | Speed 1
6.3183 | 11447.33 | 0.395 | 0.020625 | Speed 1
6.32 | 11441.3 | 0.395 | 0.020625 | Speed 1
6.3217 | 11436.54 | 0.395 | 0.020625 | Speed 1
6.3233 | 11432.33 | 0.395 | 0.020625 | Speed 1
6.325 | 11429.41 | 0.395 | 0.020625 | Speed 1
6.3267 | 11429.23 | 0.395 | 0.020625 | Speed 1
6.3283 | 11431.88 | 0.395 | 0.020625 | Speed 1
6.33 | 11436.54 | 0.395 | 0.020625 | Speed 1
6.3317 | 11443.12 | 0.395 | 0.020625 | Speed 1
6.3333 | 11451.26 | 0.395 | 0.020625 | Speed 1
6.335 | 11460.86 | 0.395 | 0.020625 | Speed 1
6.3367 | 11471.56 | 0.395 | 0.020625 | Speed 1
6.3383 | 11483.45 | 0.395 | 0.020708 | Speed 1
6.34 | 11495.98 | 0.3952 | 0.020708 | Speed 1
6.3417 | 11501.01 | 0.3952 | 0.020708 | Speed 1
6.3433 | 11497.9 | 0.3952 | 0.020708 | Speed 1
6.345 | 11490.86 | 0.3952 | 0.020708 | Speed 1
6.3467 | 11482.44 | 0.3952 | 0.020708 | Speed 1
6.3483 | 11474.58 | 0.3952 | 0.020708 | Speed 1
6.35 | 11467.36 | 0.3952 | 0.020708 | Speed 1
6.3517 | 11460.96 | 0.3952 | 0.020708 | Speed 1
6.3533 | 11455.38 | 0.3952 | 0.020708 | Speed 1
6.355 | 11450.71 | 0.3952 | 0.020708 | Speed 1
6.3567 | 11448.34 | 0.3952 | 0.020708 | Speed 1
6.3583 | 11448.7 | 0.3952 | 0.020708 | Speed 1
6.36 | 11451.26 | 0.3952 | 0.020708 | Speed 1
6.3617 | 11455.65 | 0.3952 | 0.020708 | Speed 1
6.3633 | 11461.6 | 0.3952 | 0.020708 | Speed 1
6.365 | 11469.09 | 0.3952 | 0.020708 | Speed 1
6.3667 | 11478.15 | 0.3952 | 0.020708 | Speed 1
6.3683 | 11488.2 | 0.3952 | 0.020833 | Speed 1
6.37 | 11499.54 | 0.3955 | 0.020833 | Speed 1
6.3717 | 11504.48 | 0.3955 | 0.020833 | Speed 1
6.3733 | 11501.01 | 0.3955 | 0.020833 | Speed 1
6.375 | 11493.42 | 0.3955 | 0.020833 | Speed 1
6.3767 | 11484.91 | 0.3955 | 0.020833 | Speed 1
6.3783 | 11476.77 | 0.3955 | 0.020833 | Speed 1
6.38 | 11469.28 | 0.3955 | 0.020833 | Speed 1
6.3817 | 11462.33 | 0.3955 | 0.020833 | Speed 1
6.3833 | 11456.47 | 0.3955 | 0.020833 | Speed 1
6.385 | 11451.17 | 0.3955 | 0.020833 | Speed 1
6.3867 | 11446.87 | 0.3955 | 0.020833 | Speed 1
6.3883 | 11444.13 | 0.3955 | 0.020833 | Speed 1
6.39 | 11443.67 | 0.3955 | 0.020833 | Speed 1
6.3917 | 11446.32 | 0.3955 | 0.020833 | Speed 1
6.3933 | 11450.9 | 0.3955 | 0.020833 | Speed 1
6.395 | 11457.21 | 0.3955 | 0.020833 | Speed 1
6.3967 | 11465.07 | 0.3955 | 0.020833 | Speed 1
6.3983 | 11474.49 | 0.3955 | 0.020833 | Speed 1
6.4 | 11485 | 0.3955 | 0.020833 | Speed 1
6.4017 | 11496.43 | 0.3955 | 0.020917 | Speed 1
6.4033 | 11508.96 | 0.3957 | 0.020917 | Speed 1
6.405 | 11514.27 | 0.3957 | 0.020917 | Speed 1
6.4067 | 11511.25 | 0.3957 | 0.020917 | Speed 1
6.4083 | 11504.39 | 0.3957 | 0.020917 | Speed 1
6.41 | 11496.43 | 0.3957 | 0.020917 | Speed 1
6.4117 | 11488.11 | 0.3957 | 0.020917 | Speed 1
6.4133 | 11480.71 | 0.3957 | 0.020917 | Speed 1
6.415 | 11474.12 | 0.3957 | 0.020917 | Speed 1
6.4167 | 11468.64 | 0.3957 | 0.020917 | Speed 1
6.4183 | 11463.7 | 0.3957 | 0.020917 | Speed 1
6.42 | 11460.77 | 0.3957 | 0.020917 | Speed 1
6.4217 | 11460.96 | 0.3957 | 0.020917 | Speed 1
6.4233 | 11463.24 | 0.3957 | 0.020917 | Speed 1
6.425 | 11467.72 | 0.3957 | 0.020917 | Speed 1
6.4267 | 11473.94 | 0.3957 | 0.020917 | Speed 1
6.4283 | 11481.53 | 0.3957 | 0.020917 | Speed 1
6.43 | 11490.4 | 0.3957 | 0.020917 | Speed 1
6.4317 | 11500.37 | 0.3957 | 0.021042 | Speed 1
6.4333 | 11511.43 | 0.396 | 0.021042 | Speed 1
6.435 | 11518.56 | 0.396 | 0.021042 | Speed 1
6.4367 | 11516.09 | 0.396 | 0.021042 | Speed 1
6.4383 | 11509.24 | 0.396 | 0.021042 | Speed 1
6.44 | 11500.92 | 0.396 | 0.021042 | Speed 1
6.4417 | 11492.41 | 0.396 | 0.021042 | Speed 1
6.4433 | 11484.64 | 0.396 | 0.021042 | Speed 1
6.445 | 11477.78 | 0.396 | 0.021042 | Speed 1
6.4467 | 11471.65 | 0.396 | 0.021042 | Speed 1
6.4483 | 11466.35 | 0.396 | 0.021042 | Speed 1
6.45 | 11461.87 | 0.396 | 0.021042 | Speed 1
6.4517 | 11458.21 | 0.396 | 0.021042 | Speed 1
6.4533 | 11457.11 | 0.396 | 0.021042 | Speed 1
6.455 | 11459.22 | 0.396 | 0.021042 | Speed 1
6.4567 | 11463.33 | 0.396 | 0.021042 | Speed 1
6.4583 | 11469.55 | 0.396 | 0.021042 | Speed 1
6.46 | 11477.14 | 0.396 | 0.021042 | Speed 1
6.4617 | 11485.83 | 0.396 | 0.021042 | Speed 1
6.4633 | 11496.07 | 0.396 | 0.021042 | Speed 1
6.465 | 11507.68 | 0.396 | 0.021125 | Speed 1
6.4667 | 11520.03 | 0.3962 | 0.021125 | Speed 1
6.4683 | 11524.14 | 0.3962 | 0.021125 | Speed 1
6.47 | 11520.39 | 0.3962 | 0.021125 | Speed 1
6.4717 | 11513.26 | 0.3962 | 0.021125 | Speed 1
6.4733 | 11505.03 | 0.3962 | 0.021125 | Speed 1
6.475 | 11497.07 | 0.3962 | 0.021125 | Speed 1
6.4767 | 11489.85 | 0.3962 | 0.021125 | Speed 1
6.4783 | 11483.27 | 0.3962 | 0.021125 | Speed 1
6.48 | 11477.69 | 0.3962 | 0.021125 | Speed 1
6.4817 | 11472.84 | 0.3962 | 0.021125 | Speed 1
6.4833 | 11469.55 | 0.3962 | 0.021125 | Speed 1
6.485 | 11469.37 | 0.3962 | 0.021125 | Speed 1
6.4867 | 11471.38 | 0.3962 | 0.021125 | Speed 1
6.4883 | 11475.13 | 0.3962 | 0.021125 | Speed 1
6.49 | 11480.89 | 0.3962 | 0.021125 | Speed 1
6.4917 | 11488.39 | 0.3962 | 0.021125 | Speed 1
6.4933 | 11497.17 | 0.3962 | 0.021125 | Speed 1
6.495 | 11507.32 | 0.3962 | 0.021125 | Speed 1
6.4967 | 11518.84 | 0.3962 | 0.02125 | Speed 1
6.4983 | 11527.8 | 0.3965 | 0.02125 | Speed 1
6.5 | 11526.7 | 0.3965 | 0.02125 | Speed 1
6.5017 | 11520.48 | 0.3965 | 0.02125 | Speed 1
6.5033 | 11512.16 | 0.3965 | 0.02125 | Speed 1
6.505 | 11503.48 | 0.3965 | 0.02125 | Speed 1
6.5067 | 11495.25 | 0.3965 | 0.02125 | Speed 1
6.5083 | 11488.2 | 0.3965 | 0.02125 | Speed 1
6.51 | 11481.71 | 0.3965 | 0.02125 | Speed 1
6.5117 | 11475.95 | 0.3965 | 0.02125 | Speed 1
6.5133 | 11471.11 | 0.3965 | 0.02125 | Speed 1
6.515 | 11467.26 | 0.3965 | 0.02125 | Speed 1
6.5167 | 11465.98 | 0.3965 | 0.02125 | Speed 1
6.5183 | 11467.81 | 0.3965 | 0.02125 | Speed 1
6.52 | 11472.02 | 0.3965 | 0.02125 | Speed 1
6.5217 | 11477.96 | 0.3965 | 0.02125 | Speed 1
6.5233 | 11485.37 | 0.3965 | 0.02125 | Speed 1
6.525 | 11494.15 | 0.3965 | 0.02125 | Speed 1
6.5267 | 11504.3 | 0.3965 | 0.02125 | Speed 1
6.5283 | 11515.64 | 0.3965 | 0.021333 | Speed 1
6.53 | 11528.26 | 0.3967 | 0.021333 | Speed 1
6.5317 | 11537.86 | 0.3967 | 0.021333 | Speed 1
6.5333 | 11537.03 | 0.3967 | 0.021333 | Speed 1
6.535 | 11530.91 | 0.3967 | 0.021333 | Speed 1
6.5367 | 11523.23 | 0.3967 | 0.021333 | Speed 1
6.5383 | 11515.36 | 0.3967 | 0.021333 | Speed 1
6.54 | 11507.5 | 0.3967 | 0.021333 | Speed 1
6.5417 | 11500 | 0.3967 | 0.021333 | Speed 1
6.5433 | 11493.97 | 0.3967 | 0.021333 | Speed 1
6.545 | 11488.66 | 0.3967 | 0.021333 | Speed 1
6.5467 | 11485.37 | 0.3967 | 0.021333 | Speed 1
6.5483 | 11484.36 | 0.3967 | 0.021333 | Speed 1
6.55 | 11485.92 | 0.3967 | 0.021333 | Speed 1
6.5517 | 11489.48 | 0.3967 | 0.021333 | Speed 1
6.5533 | 11494.61 | 0.3967 | 0.021333 | Speed 1
6.555 | 11501.56 | 0.3967 | 0.021333 | Speed 1
6.5567 | 11510.15 | 0.3967 | 0.021333 | Speed 1
6.5583 | 11520.03 | 0.3967 | 0.021333 | Speed 1
6.56 | 11530.45 | 0.3967 | 0.021458 | Speed 1
6.5617 | 11539.32 | 0.397 | 0.021458 | Speed 1
6.5633 | 11537.77 | 0.397 | 0.021458 | Speed 1
6.565 | 11531.36 | 0.397 | 0.021458 | Speed 1
6.5667 | 11522.95 | 0.397 | 0.021458 | Speed 1
6.5683 | 11514.36 | 0.397 | 0.021458 | Speed 1
6.57 | 11506.04 | 0.397 | 0.021458 | Speed 1
6.5717 | 11498.63 | 0.397 | 0.021458 | Speed 1
6.5733 | 11492.05 | 0.397 | 0.021458 | Speed 1
6.575 | 11486.19 | 0.397 | 0.021458 | Speed 1
6.5767 | 11481.35 | 0.397 | 0.021458 | Speed 1
6.5783 | 11477.41 | 0.397 | 0.021458 | Speed 1
6.58 | 11475.77 | 0.397 | 0.021458 | Speed 1
6.5817 | 11476.77 | 0.397 | 0.021458 | Speed 1
6.5833 | 11480.43 | 0.397 | 0.021458 | Speed 1
6.585 | 11486.1 | 0.397 | 0.021458 | Speed 1
6.5867 | 11493.14 | 0.397 | 0.021458 | Speed 1
6.5883 | 11501.83 | 0.397 | 0.021458 | Speed 1
6.59 | 11511.61 | 0.397 | 0.021458 | Speed 1
6.5917 | 11522.95 | 0.397 | 0.021542 | Speed 1
6.5933 | 11535.11 | 0.3972 | 0.021542 | Speed 1
6.595 | 11540.42 | 0.3972 | 0.021542 | Speed 1
6.5967 | 11536.85 | 0.3972 | 0.021542 | Speed 1
6.5983 | 11529.63 | 0.3972 | 0.021542 | Speed 1
6.6 | 11521.21 | 0.3972 | 0.021542 | Speed 1
6.6017 | 11513.17 | 0.3972 | 0.021542 | Speed 1
6.6033 | 11505.85 | 0.3972 | 0.021542 | Speed 1
6.605 | 11499.18 | 0.3972 | 0.021542 | Speed 1
6.6067 | 11493.42 | 0.3972 | 0.021542 | Speed 1
6.6083 | 11488.39 | 0.3972 | 0.021542 | Speed 1
6.61 | 11484.64 | 0.3972 | 0.021542 | Speed 1
6.6117 | 11483.54 | 0.3972 | 0.021542 | Speed 1
6.6133 | 11485.28 | 0.3972 | 0.021542 | Speed 1
6.615 | 11488.66 | 0.3972 | 0.021542 | Speed 1
6.6167 | 11494.06 | 0.3972 | 0.021542 | Speed 1
6.6183 | 11501.1 | 0.3972 | 0.021542 | Speed 1
6.62 | 11509.51 | 0.3972 | 0.021542 | Speed 1
6.6217 | 11519.11 | 0.3972 | 0.021542 | Speed 1
6.6233 | 11529.81 | 0.3972 | 0.021667 | Speed 1
6.625 | 11539.96 | 0.3975 | 0.021667 | Speed 1
6.6267 | 11539.96 | 0.3975 | 0.021667 | Speed 1
6.6283 | 11534.47 | 0.3975 | 0.021667 | Speed 1
6.63 | 11526.52 | 0.3975 | 0.021667 | Speed 1
6.6317 | 11518.29 | 0.3975 | 0.021667 | Speed 1
6.6333 | 11510.24 | 0.3975 | 0.021667 | Speed 1
6.635 | 11502.84 | 0.3975 | 0.021667 | Speed 1
6.6367 | 11496.53 | 0.3975 | 0.021667 | Speed 1
6.6383 | 11491.13 | 0.3975 | 0.021667 | Speed 1
6.64 | 11486.65 | 0.3975 | 0.021667 | Speed 1
6.6417 | 11482.9 | 0.3975 | 0.021667 | Speed 1
6.6433 | 11480.8 | 0.3975 | 0.021667 | Speed 1
6.645 | 11482.08 | 0.3975 | 0.021667 | Speed 1
6.6467 | 11485.46 | 0.3975 | 0.021667 | Speed 1
6.6483 | 11490.67 | 0.3975 | 0.021667 | Speed 1
6.65 | 11497.71 | 0.3975 | 0.021667 | Speed 1
6.6517 | 11506.58 | 0.3975 | 0.021667 | Speed 1
6.6533 | 11516.92 | 0.3975 | 0.021667 | Speed 1
6.655 | 11528.07 | 0.3975 | 0.021667 | Speed 1
6.6567 | 11540.23 | 0.3975 | 0.02175 | Speed 1
6.6583 | 11551.66 | 0.3977 | 0.02175 | Speed 1
6.66 | 11553.59 | 0.3977 | 0.02175 | Speed 1
6.6617 | 11548.83 | 0.3977 | 0.02175 | Speed 1
6.6633 | 11541.42 | 0.3977 | 0.02175 | Speed 1
6.665 | 11533.38 | 0.3977 | 0.02175 | Speed 1
6.6667 | 11525.6 | 0.3977 | 0.02175 | Speed 1
6.6683 | 11518.65 | 0.3977 | 0.02175 | Speed 1
6.67 | 11512.8 | 0.3977 | 0.02175 | Speed 1
6.6717 | 11507.32 | 0.3977 | 0.02175 | Speed 1
6.6733 | 11503.2 | 0.3977 | 0.02175 | Speed 1
6.675 | 11502.1 | 0.3977 | 0.02175 | Speed 1
6.6767 | 11502.74 | 0.3977 | 0.02175 | Speed 1
6.6783 | 11506.04 | 0.3977 | 0.02175 | Speed 1
6.68 | 11511.16 | 0.3977 | 0.02175 | Speed 1
6.6817 | 11517.74 | 0.3977 | 0.02175 | Speed 1
6.6833 | 11525.79 | 0.3977 | 0.02175 | Speed 1
6.685 | 11535.21 | 0.3977 | 0.02175 | Speed 1
6.6867 | 11545.45 | 0.3977 | 0.021875 | Speed 1
6.6883 | 11555.14 | 0.398 | 0.021875 | Speed 1
6.69 | 11554.68 | 0.398 | 0.021875 | Speed 1
6.6917 | 11548.46 | 0.398 | 0.021875 | Speed 1
6.6933 | 11540.23 | 0.398 | 0.021875 | Speed 1
6.695 | 11531.91 | 0.398 | 0.021875 | Speed 1
6.6967 | 11523.78 | 0.398 | 0.021875 | Speed 1
6.6983 | 11516.37 | 0.398 | 0.021875 | Speed 1
6.7 | 11509.88 | 0.398 | 0.021875 | Speed 1
6.7017 | 11504.21 | 0.398 | 0.021875 | Speed 1
6.7033 | 11499.36 | 0.398 | 0.021875 | Speed 1
6.705 | 11495.25 | 0.398 | 0.021875 | Speed 1
6.7067 | 11492.96 | 0.398 | 0.021875 | Speed 1
6.7083 | 11493.33 | 0.398 | 0.021875 | Speed 1
6.71 | 11496.71 | 0.398 | 0.021875 | Speed 1
6.7117 | 11502.1 | 0.398 | 0.021875 | Speed 1
6.7133 | 11508.96 | 0.398 | 0.021875 | Speed 1
6.715 | 11517.28 | 0.398 | 0.021875 | Speed 1
6.7167 | 11527.34 | 0.398 | 0.021875 | Speed 1
6.7183 | 11538.59 | 0.398 | 0.021875 | Speed 1
6.72 | 11550.66 | 0.398 | 0.021958 | Speed 1
6.7217 | 11562.55 | 0.3982 | 0.021958 | Speed 1
6.7233 | 11565.02 | 0.3982 | 0.021958 | Speed 1
6.725 | 11560.81 | 0.3982 | 0.021958 | Speed 1
6.7267 | 11554.32 | 0.3982 | 0.021958 | Speed 1
6.7283 | 11546.27 | 0.3982 | 0.021958 | Speed 1
6.73 | 11538.77 | 0.3982 | 0.021958 | Speed 1
6.7317 | 11532.01 | 0.3982 | 0.021958 | Speed 1
6.7333 | 11525.6 | 0.3982 | 0.021958 | Speed 1
6.735 | 11520.12 | 0.3982 | 0.021958 | Speed 1
6.7367 | 11516.09 | 0.3982 | 0.021958 | Speed 1
6.7383 | 11514.72 | 0.3982 | 0.021958 | Speed 1
6.74 | 11515.82 | 0.3982 | 0.021958 | Speed 1
6.7417 | 11519.2 | 0.3982 | 0.021958 | Speed 1
6.7433 | 11524.32 | 0.3982 | 0.021958 | Speed 1
6.745 | 11531.18 | 0.3982 | 0.021958 | Speed 1
6.7467 | 11538.86 | 0.3982 | 0.021958 | Speed 1
6.7483 | 11547.92 | 0.3982 | 0.021958 | Speed 1
6.75 | 11558.07 | 0.3982 | 0.022083 | Speed 1
6.7517 | 11567.58 | 0.3985 | 0.022083 | Speed 1
6.7533 | 11567.58 | 0.3985 | 0.022083 | Speed 1
6.755 | 11561.72 | 0.3985 | 0.022083 | Speed 1
6.7567 | 11553.77 | 0.3985 | 0.022083 | Speed 1
6.7583 | 11545.08 | 0.3985 | 0.022083 | Speed 1
6.76 | 11536.85 | 0.3985 | 0.022083 | Speed 1
6.7617 | 11529.72 | 0.3985 | 0.022083 | Speed 1
6.7633 | 11523.41 | 0.3985 | 0.022083 | Speed 1
6.765 | 11517.56 | 0.3985 | 0.022083 | Speed 1
6.7667 | 11512.8 | 0.3985 | 0.022083 | Speed 1
6.7683 | 11508.5 | 0.3985 | 0.022083 | Speed 1
6.77 | 11506.04 | 0.3985 | 0.022083 | Speed 1
6.7717 | 11506.68 | 0.3985 | 0.022083 | Speed 1
6.7733 | 11509.88 | 0.3985 | 0.022083 | Speed 1
6.775 | 11515.18 | 0.3985 | 0.022083 | Speed 1
6.7767 | 11522.5 | 0.3985 | 0.022083 | Speed 1
6.7783 | 11531 | 0.3985 | 0.022083 | Speed 1
6.78 | 11540.51 | 0.3985 | 0.022083 | Speed 1
6.7817 | 11551.57 | 0.3985 | 0.022083 | Speed 1
6.7833 | 11563.74 | 0.3985 | 0.022167 | Speed 1
6.785 | 11575.81 | 0.3987 | 0.022167 | Speed 1
6.7867 | 11578.64 | 0.3987 | 0.022167 | Speed 1
6.7883 | 11574.34 | 0.3987 | 0.022167 | Speed 1
6.79 | 11567.48 | 0.3987 | 0.022167 | Speed 1
6.7917 | 11559.71 | 0.3987 | 0.022167 | Speed 1
6.7933 | 11552.12 | 0.3987 | 0.022167 | Speed 1
6.795 | 11544.81 | 0.3987 | 0.022167 | Speed 1
6.7967 | 11538.22 | 0.3987 | 0.022167 | Speed 1
6.7983 | 11532.37 | 0.3987 | 0.022167 | Speed 1
6.8 | 11528.07 | 0.3987 | 0.022167 | Speed 1
6.8017 | 11526.15 | 0.3987 | 0.022167 | Speed 1
6.8033 | 11527.16 | 0.3987 | 0.022167 | Speed 1
6.805 | 11529.72 | 0.3987 | 0.022167 | Speed 1
6.8067 | 11534.29 | 0.3987 | 0.022167 | Speed 1
6.8083 | 11540.6 | 0.3987 | 0.022167 | Speed 1
6.81 | 11548.37 | 0.3987 | 0.022167 | Speed 1
6.8117 | 11557.24 | 0.3987 | 0.022167 | Speed 1
6.8133 | 11567.94 | 0.3987 | 0.022292 | Speed 1
6.815 | 11578.64 | 0.399 | 0.022292 | Speed 1
6.8167 | 11580.56 | 0.399 | 0.022292 | Speed 1
6.8183 | 11575.35 | 0.399 | 0.022292 | Speed 1
6.82 | 11567.76 | 0.399 | 0.022292 | Speed 1
6.8217 | 11559.25 | 0.399 | 0.022292 | Speed 1
6.8233 | 11551.3 | 0.399 | 0.022292 | Speed 1
6.825 | 11543.71 | 0.399 | 0.022292 | Speed 1
6.8267 | 11536.67 | 0.399 | 0.022292 | Speed 1
6.8283 | 11531.09 | 0.399 | 0.022292 | Speed 1
6.83 | 11526.15 | 0.399 | 0.022292 | Speed 1
6.8317 | 11521.86 | 0.399 | 0.022292 | Speed 1
6.8333 | 11518.56 | 0.399 | 0.022292 | Speed 1
6.835 | 11518.38 | 0.399 | 0.022292 | Speed 1
6.8367 | 11520.94 | 0.399 | 0.022292 | Speed 1
6.8383 | 11525.88 | 0.399 | 0.022292 | Speed 1
6.84 | 11532.46 | 0.399 | 0.022292 | Speed 1
6.8417 | 11540.42 | 0.399 | 0.022292 | Speed 1
6.8433 | 11550.02 | 0.399 | 0.022292 | Speed 1
6.845 | 11560.81 | 0.399 | 0.022292 | Speed 1
6.8467 | 11572.42 | 0.399 | 0.022375 | Speed 1
6.8483 | 11584.58 | 0.3992 | 0.022375 | Speed 1
6.85 | 11587.51 | 0.3992 | 0.022375 | Speed 1
6.8517 | 11583.39 | 0.3992 | 0.022375 | Speed 1
6.8533 | 11576.35 | 0.3992 | 0.022375 | Speed 1
6.855 | 11568.49 | 0.3992 | 0.022375 | Speed 1
6.8567 | 11560.63 | 0.3992 | 0.022375 | Speed 1
6.8583 | 11553.49 | 0.3992 | 0.022375 | Speed 1
6.86 | 11546.82 | 0.3992 | 0.022375 | Speed 1
6.8617 | 11541.24 | 0.3992 | 0.022375 | Speed 1
6.8633 | 11536.85 | 0.3992 | 0.022375 | Speed 1
6.865 | 11534.38 | 0.3992 | 0.022375 | Speed 1
6.8667 | 11535.02 | 0.3992 | 0.022375 | Speed 1
6.8683 | 11537.77 | 0.3992 | 0.022375 | Speed 1
6.87 | 11542.52 | 0.3992 | 0.022375 | Speed 1
6.8717 | 11548.83 | 0.3992 | 0.022375 | Speed 1
6.8733 | 11556.42 | 0.3992 | 0.022375 | Speed 1
6.875 | 11565.38 | 0.3992 | 0.022375 | Speed 1
6.8767 | 11575.53 | 0.3992 | 0.0225 | Speed 1
6.8783 | 11586.69 | 0.3995 | 0.0225 | Speed 1
6.88 | 11592.54 | 0.3995 | 0.0225 | Speed 1
6.8817 | 11589.25 | 0.3995 | 0.0225 | Speed 1
6.8833 | 11582.3 | 0.3995 | 0.0225 | Speed 1
6.885 | 11574.07 | 0.3995 | 0.0225 | Speed 1
6.8867 | 11565.84 | 0.3995 | 0.0225 | Speed 1
6.8883 | 11558.16 | 0.3995 | 0.0225 | Speed 1
6.89 | 11551.3 | 0.3995 | 0.0225 | Speed 1
6.8917 | 11545.17 | 0.3995 | 0.0225 | Speed 1
6.8933 | 11539.87 | 0.3995 | 0.0225 | Speed 1
6.895 | 11535.48 | 0.3995 | 0.0225 | Speed 1
6.8967 | 11531.91 | 0.3995 | 0.0225 | Speed 1
6.8983 | 11531.55 | 0.3995 | 0.0225 | Speed 1
6.9 | 11533.93 | 0.3995 | 0.0225 | Speed 1
6.9017 | 11538.59 | 0.3995 | 0.0225 | Speed 1
6.9033 | 11544.53 | 0.3995 | 0.0225 | Speed 1
6.905 | 11552.4 | 0.3995 | 0.0225 | Speed 1
6.9067 | 11561.91 | 0.3995 | 0.0225 | Speed 1
6.9083 | 11572.7 | 0.3995 | 0.0225 | Speed 1
6.91 | 11584.49 | 0.3995 | 0.022583 | Speed 1
6.9117 | 11596.65 | 0.3997 | 0.022583 | Speed 1
6.9133 | 11602.69 | 0.3997 | 0.022583 | Speed 1
6.915 | 11599.95 | 0.3997 | 0.022583 | Speed 1
6.9167 | 11593.45 | 0.3997 | 0.022583 | Speed 1
6.9183 | 11585.68 | 0.3997 | 0.022583 | Speed 1
6.92 | 11577.63 | 0.3997 | 0.022583 | Speed 1
6.9217 | 11570.41 | 0.3997 | 0.022583 | Speed 1
6.9233 | 11563.83 | 0.3997 | 0.022583 | Speed 1
6.925 | 11558.34 | 0.3997 | 0.022583 | Speed 1
6.9267 | 11553.86 | 0.3997 | 0.022583 | Speed 1
6.9283 | 11551.3 | 0.3997 | 0.022583 | Speed 1
6.93 | 11551.3 | 0.3997 | 0.022583 | Speed 1
6.9317 | 11553.86 | 0.3997 | 0.022583 | Speed 1
6.9333 | 11557.88 | 0.3997 | 0.022583 | Speed 1
6.935 | 11563.83 | 0.3997 | 0.022583 | Speed 1
6.9367 | 11571.14 | 0.3997 | 0.022583 | Speed 1
6.9383 | 11579.65 | 0.3997 | 0.022583 | Speed 1
6.94 | 11589.89 | 0.3997 | 0.022708 | Speed 1
6.9417 | 11601.04 | 0.4 | 0.022708 | Speed 1
6.9433 | 11606.26 | 0.4 | 0.022708 | Speed 1
6.945 | 11602.51 | 0.4 | 0.022708 | Speed 1
6.9467 | 11595.19 | 0.4 | 0.022708 | Speed 1
6.9483 | 11586.69 | 0.4 | 0.022708 | Speed 1
6.95 | 11578.18 | 0.4 | 0.022708 | Speed 1
6.9517 | 11570.41 | 0.4 | 0.022708 | Speed 1
6.9533 | 11563.46 | 0.4 | 0.022708 | Speed 1
6.955 | 11557.43 | 0.4 | 0.022708 | Speed 1
6.9567 | 11552.03 | 0.4 | 0.022708 | Speed 1
6.9583 | 11547.73 | 0.4 | 0.022708 | Speed 1
6.96 | 11544.08 | 0.4 | 0.022708 | Speed 1
6.9617 | 11543.07 | 0.4 | 0.022708 | Speed 1
6.9633 | 11544.99 | 0.4 | 0.022708 | Speed 1
6.965 | 11549.1 | 0.4 | 0.022708 | Speed 1
6.9667 | 11554.77 | 0.4 | 0.022708 | Speed 1
6.9683 | 11562.45 | 0.4 | 0.022708 | Speed 1
6.97 | 11571.6 | 0.4 | 0.022708 | Speed 1
6.9717 | 11581.93 | 0.4 | 0.022708 | Speed 1
6.9733 | 11593.36 | 0.4 | 0.022792 | Speed 1
6.975 | 11605.71 | 0.4002 | 0.022792 | Speed 1
6.9767 | 11613.84 | 0.4002 | 0.022792 | Speed 1
6.9783 | 11612.29 | 0.4002 | 0.022792 | Speed 1
6.98 | 11606.35 | 0.4002 | 0.022792 | Speed 1
6.9817 | 11598.48 | 0.4002 | 0.022792 | Speed 1
6.9833 | 11590.34 | 0.4002 | 0.022792 | Speed 1
6.985 | 11583.03 | 0.4002 | 0.022792 | Speed 1
6.9867 | 11576.26 | 0.4002 | 0.022792 | Speed 1
6.9883 | 11570.68 | 0.4002 | 0.022792 | Speed 1
6.99 | 11565.75 | 0.4002 | 0.022792 | Speed 1
6.9917 | 11562.45 | 0.4002 | 0.022792 | Speed 1
6.9933 | 11562.27 | 0.4002 | 0.022792 | Speed 1
6.995 | 11564.19 | 0.4002 | 0.022792 | Speed 1
6.9967 | 11568.03 | 0.4002 | 0.022792 | Speed 1
6.9983 | 11573.79 | 0.4002 | 0.022792 | Speed 1
7 | 11580.93 | 0.4002 | 0.022792 | Speed 1
7.0017 | 11589.43 | 0.4002 | 0.022792 | Speed 1
7.0033 | 11598.85 | 0.4002 | 0.022917 | Speed 1
7.005 | 11609.82 | 0.4005 | 0.022917 | Speed 1
7.0067 | 11617.78 | 0.4005 | 0.022917 | Speed 1
7.0083 | 11615.77 | 0.4005 | 0.022917 | Speed 1
7.01 | 11609.09 | 0.4005 | 0.022917 | Speed 1
7.0117 | 11600.86 | 0.4005 | 0.022917 | Speed 1
7.0133 | 11592.17 | 0.4005 | 0.022917 | Speed 1
7.015 | 11584.22 | 0.4005 | 0.022917 | Speed 1
7.0167 | 11577.09 | 0.4005 | 0.022917 | Speed 1
7.0183 | 11571.05 | 0.4005 | 0.022917 | Speed 1
7.02 | 11565.47 | 0.4005 | 0.022917 | Speed 1
7.0217 | 11560.99 | 0.4005 | 0.022917 | Speed 1
7.0233 | 11557.33 | 0.4005 | 0.022917 | Speed 1
7.025 | 11556.24 | 0.4005 | 0.022917 | Speed 1
7.0267 | 11557.97 | 0.4005 | 0.022917 | Speed 1
7.0283 | 11561.91 | 0.4005 | 0.022917 | Speed 1
7.03 | 11567.85 | 0.4005 | 0.022917 | Speed 1
7.0317 | 11575.44 | 0.4005 | 0.022917 | Speed 1
7.0333 | 11584.31 | 0.4005 | 0.022917 | Speed 1
7.035 | 11594.73 | 0.4005 | 0.022917 | Speed 1
7.0367 | 11606.16 | 0.4005 | 0.023 | Speed 1
7.0383 | 11618.51 | 0.4007 | 0.023 | Speed 1
7.04 | 11627.93 | 0.4007 | 0.023 | Speed 1
7.0417 | 11626.65 | 0.4007 | 0.023 | Speed 1
7.0433 | 11620.7 | 0.4007 | 0.023 | Speed 1
7.045 | 11612.93 | 0.4007 | 0.023 | Speed 1
7.0467 | 11604.88 | 0.4007 | 0.023 | Speed 1
7.0483 | 11597.48 | 0.4007 | 0.023 | Speed 1
7.05 | 11590.62 | 0.4007 | 0.023 | Speed 1
7.0517 | 11584.4 | 0.4007 | 0.023 | Speed 1
7.0533 | 11579.28 | 0.4007 | 0.023 | Speed 1
7.055 | 11575.9 | 0.4007 | 0.023 | Speed 1
7.0567 | 11575.35 | 0.4007 | 0.023 | Speed 1
7.0583 | 11577.36 | 0.4007 | 0.023 | Speed 1
7.06 | 11581.02 | 0.4007 | 0.023 | Speed 1
7.0617 | 11586.41 | 0.4007 | 0.023 | Speed 1
7.0633 | 11593.36 | 0.4007 | 0.023 | Speed 1
7.065 | 11601.59 | 0.4007 | 0.023 | Speed 1
7.0667 | 11611.01 | 0.4007 | 0.023 | Speed 1
7.0683 | 11621.62 | 0.4007 | 0.023125 | Speed 1
7.07 | 11630.58 | 0.401 | 0.023125 | Speed 1
7.0717 | 11629.48 | 0.401 | 0.023125 | Speed 1
7.0733 | 11623.08 | 0.401 | 0.023125 | Speed 1
7.075 | 11614.48 | 0.401 | 0.023125 | Speed 1
7.0767 | 11605.98 | 0.401 | 0.023125 | Speed 1
7.0783 | 11598.12 | 0.401 | 0.023125 | Speed 1
7.08 | 11590.89 | 0.401 | 0.023125 | Speed 1
7.0817 | 11584.68 | 0.401 | 0.023125 | Speed 1
7.0833 | 11579.01 | 0.401 | 0.023125 | Speed 1
7.085 | 11574.07 | 0.401 | 0.023125 | Speed 1
7.0867 | 11570.23 | 0.401 | 0.023125 | Speed 1
7.0883 | 11568.86 | 0.401 | 0.023125 | Speed 1
7.09 | 11569.86 | 0.401 | 0.023125 | Speed 1
7.0917 | 11573.34 | 0.401 | 0.023125 | Speed 1
7.0933 | 11578.82 | 0.401 | 0.023125 | Speed 1
7.095 | 11586.23 | 0.401 | 0.023125 | Speed 1
7.0967 | 11594.83 | 0.401 | 0.023125 | Speed 1
7.0983 | 11604.88 | 0.401 | 0.023125 | Speed 1
7.1 | 11616.13 | 0.401 | 0.023125 | Speed 1
7.1017 | 11628.2 | 0.401 | 0.023208 | Speed 1
7.1033 | 11638.9 | 0.4012 | 0.023208 | Speed 1
7.105 | 11638.81 | 0.4012 | 0.023208 | Speed 1
7.1067 | 11633.23 | 0.4012 | 0.023208 | Speed 1
7.1083 | 11625.73 | 0.4012 | 0.023208 | Speed 1
7.11 | 11617.78 | 0.4012 | 0.023208 | Speed 1
7.1117 | 11610.19 | 0.4012 | 0.023208 | Speed 1
7.1133 | 11603.42 | 0.4012 | 0.023208 | Speed 1
7.115 | 11597.48 | 0.4012 | 0.023208 | Speed 1
7.1167 | 11592.26 | 0.4012 | 0.023208 | Speed 1
7.1183 | 11588.15 | 0.4012 | 0.023208 | Speed 1
7.12 | 11586.96 | 0.4012 | 0.023208 | Speed 1
7.1217 | 11588.33 | 0.4012 | 0.023208 | Speed 1
7.1233 | 11592.08 | 0.4012 | 0.023208 | Speed 1
7.125 | 11597.39 | 0.4012 | 0.023208 | Speed 1
7.1267 | 11603.88 | 0.4012 | 0.023208 | Speed 1
7.1283 | 11612.02 | 0.4012 | 0.023208 | Speed 1
7.13 | 11621.16 | 0.4012 | 0.023333 | Speed 1
7.1317 | 11631.86 | 0.4015 | 0.023333 | Speed 1
7.1333 | 11640.27 | 0.4015 | 0.023333 | Speed 1
7.135 | 11638.81 | 0.4015 | 0.023333 | Speed 1
7.1367 | 11632.04 | 0.4015 | 0.023333 | Speed 1
7.1383 | 11623.72 | 0.4015 | 0.023333 | Speed 1
7.14 | 11615.22 | 0.4015 | 0.023333 | Speed 1
7.1417 | 11607.44 | 0.4015 | 0.023333 | Speed 1
7.1433 | 11600.22 | 0.4015 | 0.023333 | Speed 1
7.145 | 11593.82 | 0.4015 | 0.023333 | Speed 1
7.1467 | 11588.24 | 0.4015 | 0.023333 | Speed 1
7.1483 | 11583.58 | 0.4015 | 0.023333 | Speed 1
7.15 | 11579.65 | 0.4015 | 0.023333 | Speed 1
7.1517 | 11577.73 | 0.4015 | 0.023333 | Speed 1
7.1533 | 11579.01 | 0.4015 | 0.023333 | Speed 1
7.155 | 11582.57 | 0.4015 | 0.023333 | Speed 1
7.1567 | 11588.33 | 0.4015 | 0.023333 | Speed 1
7.1583 | 11595.56 | 0.4015 | 0.023333 | Speed 1
7.16 | 11604.43 | 0.4015 | 0.023333 | Speed 1
7.1617 | 11614.48 | 0.4015 | 0.023333 | Speed 1
7.1633 | 11625.73 | 0.4015 | 0.023333 | Speed 1
7.165 | 11638.35 | 0.4015 | 0.023417 | Speed 1
7.1667 | 11650.15 | 0.4017 | 0.023417 | Speed 1
7.1683 | 11651.88 | 0.4017 | 0.023417 | Speed 1
7.17 | 11646.95 | 0.4017 | 0.023417 | Speed 1
7.1717 | 11639.45 | 0.4017 | 0.023417 | Speed 1
7.1733 | 11631.58 | 0.4017 | 0.023417 | Speed 1
7.175 | 11623.9 | 0.4017 | 0.023417 | Speed 1
7.1767 | 11616.77 | 0.4017 | 0.023417 | Speed 1
7.1783 | 11610.46 | 0.4017 | 0.023417 | Speed 1
7.18 | 11605.25 | 0.4017 | 0.023417 | Speed 1
7.1817 | 11601.41 | 0.4017 | 0.023417 | Speed 1
7.1833 | 11600.22 | 0.4017 | 0.023417 | Speed 1
7.185 | 11601.41 | 0.4017 | 0.023417 | Speed 1
7.1867 | 11604.61 | 0.4017 | 0.023417 | Speed 1
7.1883 | 11609.73 | 0.4017 | 0.023417 | Speed 1
7.19 | 11616.5 | 0.4017 | 0.023417 | Speed 1
7.1917 | 11624.63 | 0.4017 | 0.023417 | Speed 1
7.1933 | 11634.05 | 0.4017 | 0.023417 | Speed 1
7.195 | 11644.75 | 0.4017 | 0.023542 | Speed 1
7.1967 | 11654.81 | 0.402 | 0.023542 | Speed 1
7.1983 | 11655.45 | 0.402 | 0.023542 | Speed 1
7.2 | 11649.51 | 0.402 | 0.023542 | Speed 1
7.2017 | 11641.55 | 0.402 | 0.023542 | Speed 1
7.2033 | 11633.23 | 0.402 | 0.023542 | Speed 1
7.205 | 11624.73 | 0.402 | 0.023542 | Speed 1
7.2067 | 11617.05 | 0.402 | 0.023542 | Speed 1
7.2083 | 11610.55 | 0.402 | 0.023542 | Speed 1
7.21 | 11604.88 | 0.402 | 0.023542 | Speed 1
7.2117 | 11599.95 | 0.402 | 0.023542 | Speed 1
7.2133 | 11595.92 | 0.402 | 0.023542 | Speed 1
7.215 | 11593.18 | 0.402 | 0.023542 | Speed 1
7.2167 | 11593.45 | 0.402 | 0.023542 | Speed 1
7.2183 | 11596.56 | 0.402 | 0.023542 | Speed 1
7.22 | 11601.77 | 0.402 | 0.023542 | Speed 1
7.2217 | 11609 | 0.402 | 0.023542 | Speed 1
7.2233 | 11617.05 | 0.402 | 0.023542 | Speed 1
7.225 | 11626.74 | 0.402 | 0.023542 | Speed 1
7.2267 | 11637.62 | 0.402 | 0.023542 | Speed 1
7.2283 | 11649.87 | 0.402 | 0.023625 | Speed 1
7.23 | 11661.67 | 0.4022 | 0.023625 | Speed 1
7.2317 | 11663.59 | 0.4022 | 0.023625 | Speed 1
7.2333 | 11658.74 | 0.4022 | 0.023625 | Speed 1
7.235 | 11651.15 | 0.4022 | 0.023625 | Speed 1
7.2367 | 11643.01 | 0.4022 | 0.023625 | Speed 1
7.2383 | 11635.15 | 0.4022 | 0.023625 | Speed 1
7.24 | 11628.02 | 0.4022 | 0.023625 | Speed 1
7.2417 | 11621.89 | 0.4022 | 0.023625 | Speed 1
7.2433 | 11616.22 | 0.4022 | 0.023625 | Speed 1
7.245 | 11611.92 | 0.4022 | 0.023625 | Speed 1
7.2467 | 11610 | 0.4022 | 0.023625 | Speed 1
7.2483 | 11610.74 | 0.4022 | 0.023625 | Speed 1
7.25 | 11613.94 | 0.4022 | 0.023625 | Speed 1
7.2517 | 11618.78 | 0.4022 | 0.023625 | Speed 1
7.2533 | 11625.18 | 0.4022 | 0.023625 | Speed 1
7.255 | 11633.14 | 0.4022 | 0.023625 | Speed 1
7.2567 | 11642.37 | 0.4022 | 0.023625 | Speed 1
7.2583 | 11652.8 | 0.4022 | 0.02375 | Speed 1
7.26 | 11663.95 | 0.4025 | 0.02375 | Speed 1
7.2617 | 11666.15 | 0.4025 | 0.02375 | Speed 1
7.2633 | 11660.94 | 0.4025 | 0.02375 | Speed 1
7.265 | 11652.71 | 0.4025 | 0.02375 | Speed 1
7.2667 | 11644.11 | 0.4025 | 0.02375 | Speed 1
7.2683 | 11635.88 | 0.4025 | 0.02375 | Speed 1
7.27 | 11628.2 | 0.4025 | 0.02375 | Speed 1
7.2717 | 11621.71 | 0.4025 | 0.02375 | Speed 1
7.2733 | 11615.86 | 0.4025 | 0.02375 | Speed 1
7.275 | 11610.83 | 0.4025 | 0.02375 | Speed 1
7.2767 | 11606.71 | 0.4025 | 0.02375 | Speed 1
7.2783 | 11603.97 | 0.4025 | 0.02375 | Speed 1
7.28 | 11604.24 | 0.4025 | 0.02375 | Speed 1
7.2817 | 11607.35 | 0.4025 | 0.02375 | Speed 1
7.2833 | 11612.66 | 0.4025 | 0.02375 | Speed 1
7.285 | 11619.06 | 0.4025 | 0.02375 | Speed 1
7.2867 | 11627.2 | 0.4025 | 0.02375 | Speed 1
7.2883 | 11636.89 | 0.4025 | 0.02375 | Speed 1
7.29 | 11647.77 | 0.4025 | 0.02375 | Speed 1
7.2917 | 11659.66 | 0.4025 | 0.023833 | Speed 1
7.2933 | 11672 | 0.4027 | 0.023833 | Speed 1
7.295 | 11674.93 | 0.4027 | 0.023833 | Speed 1
7.2967 | 11670.9 | 0.4027 | 0.023833 | Speed 1
7.2983 | 11663.59 | 0.4027 | 0.023833 | Speed 1
7.3 | 11655.54 | 0.4027 | 0.023833 | Speed 1
7.3017 | 11647.86 | 0.4027 | 0.023833 | Speed 1
7.3033 | 11640.64 | 0.4027 | 0.023833 | Speed 1
7.305 | 11634.24 | 0.4027 | 0.023833 | Speed 1
7.3067 | 11628.75 | 0.4027 | 0.023833 | Speed 1
7.3083 | 11624.18 | 0.4027 | 0.023833 | Speed 1
7.31 | 11622.07 | 0.4027 | 0.023833 | Speed 1
7.3117 | 11622.81 | 0.4027 | 0.023833 | Speed 1
7.3133 | 11625.82 | 0.4027 | 0.023833 | Speed 1
7.315 | 11630.58 | 0.4027 | 0.023833 | Speed 1
7.3167 | 11636.61 | 0.4027 | 0.023833 | Speed 1
7.3183 | 11644.57 | 0.4027 | 0.023833 | Speed 1
7.32 | 11653.62 | 0.4027 | 0.023833 | Speed 1
7.3217 | 11663.86 | 0.4027 | 0.023958 | Speed 1
7.3233 | 11675.38 | 0.403 | 0.023958 | Speed 1
7.325 | 11678.95 | 0.403 | 0.023958 | Speed 1
7.3267 | 11674.47 | 0.403 | 0.023958 | Speed 1
7.3283 | 11666.7 | 0.403 | 0.023958 | Speed 1
7.33 | 11657.92 | 0.403 | 0.023958 | Speed 1
7.3317 | 11649.78 | 0.403 | 0.023958 | Speed 1
7.3333 | 11642.1 | 0.403 | 0.023958 | Speed 1
7.335 | 11635.52 | 0.403 | 0.023958 | Speed 1
7.3367 | 11629.39 | 0.403 | 0.023958 | Speed 1
7.3383 | 11624.27 | 0.403 | 0.023958 | Speed 1
7.34 | 11619.7 | 0.403 | 0.023958 | Speed 1
7.3417 | 11616.77 | 0.403 | 0.023958 | Speed 1
7.3433 | 11616.95 | 0.403 | 0.023958 | Speed 1
7.345 | 11619.7 | 0.403 | 0.023958 | Speed 1
7.3467 | 11624.45 | 0.403 | 0.023958 | Speed 1
7.3483 | 11631.04 | 0.403 | 0.023958 | Speed 1
7.35 | 11639.27 | 0.403 | 0.023958 | Speed 1
7.3517 | 11649.14 | 0.403 | 0.023958 | Speed 1
7.3533 | 11659.93 | 0.403 | 0.023958 | Speed 1
7.355 | 11671.73 | 0.403 | 0.024042 | Speed 1
7.3567 | 11683.8 | 0.4032 | 0.024042 | Speed 1
7.3583 | 11686.36 | 0.4032 | 0.024042 | Speed 1
7.36 | 11681.97 | 0.4032 | 0.024042 | Speed 1
7.3617 | 11674.38 | 0.4032 | 0.024042 | Speed 1
7.3633 | 11666.06 | 0.4032 | 0.024042 | Speed 1
7.365 | 11658.1 | 0.4032 | 0.024042 | Speed 1
7.3667 | 11650.79 | 0.4032 | 0.024042 | Speed 1
7.3683 | 11644.39 | 0.4032 | 0.024042 | Speed 1
7.37 | 11638.81 | 0.4032 | 0.024042 | Speed 1
7.3717 | 11633.96 | 0.4032 | 0.024042 | Speed 1
7.3733 | 11631.49 | 0.4032 | 0.024042 | Speed 1
7.375 | 11631.68 | 0.4032 | 0.024042 | Speed 1
7.3767 | 11633.96 | 0.4032 | 0.024042 | Speed 1
7.3783 | 11638.08 | 0.4032 | 0.024042 | Speed 1
7.38 | 11644.48 | 0.4032 | 0.024042 | Speed 1
7.3817 | 11652.43 | 0.4032 | 0.024042 | Speed 1
7.3833 | 11661.76 | 0.4032 | 0.024042 | Speed 1
7.385 | 11672.28 | 0.4032 | 0.024167 | Speed 1
7.3867 | 11683.43 | 0.4035 | 0.024167 | Speed 1
7.3883 | 11686.45 | 0.4035 | 0.024167 | Speed 1
7.39 | 11681.69 | 0.4035 | 0.024167 | Speed 1
7.3917 | 11673.92 | 0.4035 | 0.024167 | Speed 1
7.3933 | 11665.33 | 0.4035 | 0.024167 | Speed 1
7.395 | 11657.01 | 0.4035 | 0.024167 | Speed 1
7.3967 | 11649.05 | 0.4035 | 0.024167 | Speed 1
7.3983 | 11642.37 | 0.4035 | 0.024167 | Speed 1
7.4 | 11636.43 | 0.4035 | 0.024167 | Speed 1
7.4017 | 11631.4 | 0.4035 | 0.024167 | Speed 1
7.4033 | 11627.1 | 0.4035 | 0.024167 | Speed 1
7.405 | 11623.81 | 0.4035 | 0.024167 | Speed 1
7.4067 | 11623.08 | 0.4035 | 0.024167 | Speed 1
7.4083 | 11625.37 | 0.4035 | 0.024167 | Speed 1
7.41 | 11629.85 | 0.4035 | 0.024167 | Speed 1
7.4117 | 11636.43 | 0.4035 | 0.024167 | Speed 1
7.4133 | 11644.39 | 0.4035 | 0.024167 | Speed 1
7.415 | 11653.9 | 0.4035 | 0.024167 | Speed 1
7.4167 | 11664.69 | 0.4035 | 0.024167 | Speed 1
7.4183 | 11676.48 | 0.4035 | 0.02425 | Speed 1
7.42 | 11689.56 | 0.4037 | 0.02425 | Speed 1
7.4217 | 11696.78 | 0.4037 | 0.02425 | Speed 1
7.4233 | 11694.59 | 0.4037 | 0.02425 | Speed 1
7.425 | 11688.19 | 0.4037 | 0.02425 | Speed 1
7.4267 | 11679.96 | 0.4037 | 0.02425 | Speed 1
7.4283 | 11671.64 | 0.4037 | 0.02425 | Speed 1
7.43 | 11664.05 | 0.4037 | 0.02425 | Speed 1
7.4317 | 11656.82 | 0.4037 | 0.02425 | Speed 1
7.4333 | 11650.88 | 0.4037 | 0.02425 | Speed 1
7.435 | 11645.94 | 0.4037 | 0.02425 | Speed 1
7.4367 | 11642.74 | 0.4037 | 0.02425 | Speed 1
7.4383 | 11642.1 | 0.4037 | 0.02425 | Speed 1
7.44 | 11643.56 | 0.4037 | 0.02425 | Speed 1
7.4417 | 11647.31 | 0.4037 | 0.02425 | Speed 1
7.4433 | 11652.62 | 0.4037 | 0.02425 | Speed 1
7.445 | 11659.66 | 0.4037 | 0.02425 | Speed 1
7.4467 | 11667.98 | 0.4037 | 0.02425 | Speed 1
7.4483 | 11677.58 | 0.4037 | 0.024375 | Speed 1
7.45 | 11688.37 | 0.404 | 0.024375 | Speed 1
7.4517 | 11696.05 | 0.404 | 0.024375 | Speed 1
7.4533 | 11693.76 | 0.404 | 0.024375 | Speed 1
7.455 | 11685.99 | 0.404 | 0.024375 | Speed 1
7.4567 | 11676.85 | 0.404 | 0.024375 | Speed 1
7.4583 | 11667.89 | 0.404 | 0.024375 | Speed 1
7.46 | 11659.38 | 0.404 | 0.024375 | Speed 1
7.4617 | 11651.7 | 0.404 | 0.024375 | Speed 1
7.4633 | 11645.3 | 0.404 | 0.024375 | Speed 1
7.465 | 11638.99 | 0.404 | 0.024375 | Speed 1
7.4667 | 11634.33 | 0.404 | 0.024375 | Speed 1
7.4683 | 11630.4 | 0.404 | 0.024375 | Speed 1
7.47 | 11629.3 | 0.404 | 0.024375 | Speed 1
7.4717 | 11630.94 | 0.404 | 0.024375 | Speed 1
7.4733 | 11635.06 | 0.404 | 0.024375 | Speed 1
7.475 | 11640.91 | 0.404 | 0.024375 | Speed 1
7.4767 | 11648.23 | 0.404 | 0.024375 | Speed 1
7.4783 | 11657.19 | 0.404 | 0.024375 | Speed 1
7.48 | 11667.34 | 0.404 | 0.024375 | Speed 1
7.4817 | 11678.59 | 0.404 | 0.024458 | Speed 1
7.4833 | 11691.02 | 0.4042 | 0.024458 | Speed 1
7.485 | 11698.15 | 0.4042 | 0.024458 | Speed 1
7.4867 | 11695.41 | 0.4042 | 0.024458 | Speed 1
7.4883 | 11688.46 | 0.4042 | 0.024458 | Speed 1
7.49 | 11679.96 | 0.4042 | 0.024458 | Speed 1
7.4917 | 11671.64 | 0.4042 | 0.024458 | Speed 1
7.4933 | 11663.77 | 0.4042 | 0.024458 | Speed 1
7.495 | 11656.64 | 0.4042 | 0.024458 | Speed 1
7.4967 | 11650.42 | 0.4042 | 0.024458 | Speed 1
7.4983 | 11645.39 | 0.4042 | 0.024458 | Speed 1
7.5 | 11641.92 | 0.4042 | 0.024458 | Speed 1
7.5017 | 11641.55 | 0.4042 | 0.024458 | Speed 1
7.5033 | 11643.47 | 0.4042 | 0.024458 | Speed 1
7.505 | 11647.5 | 0.4042 | 0.024458 | Speed 1
7.5067 | 11653.16 | 0.4042 | 0.024458 | Speed 1
7.5083 | 11660.3 | 0.4042 | 0.024458 | Speed 1
7.51 | 11668.89 | 0.4042 | 0.024458 | Speed 1
7.5117 | 11679.04 | 0.4042 | 0.024583 | Speed 1
7.5133 | 11690.29 | 0.4045 | 0.024583 | Speed 1
7.515 | 11697.42 | 0.4045 | 0.024583 | Speed 1
7.5167 | 11694.5 | 0.4045 | 0.024583 | Speed 1
7.5183 | 11687.55 | 0.4045 | 0.024583 | Speed 1
7.52 | 11679.04 | 0.4045 | 0.024583 | Speed 1
7.5217 | 11670.36 | 0.4045 | 0.024583 | Speed 1
7.5233 | 11662.13 | 0.4045 | 0.024583 | Speed 1
7.525 | 11654.72 | 0.4045 | 0.024583 | Speed 1
7.5267 | 11648.41 | 0.4045 | 0.024583 | Speed 1
7.5283 | 11642.74 | 0.4045 | 0.024583 | Speed 1
7.53 | 11637.71 | 0.4045 | 0.024583 | Speed 1
7.5317 | 11634.14 | 0.4045 | 0.024583 | Speed 1
7.5333 | 11632.86 | 0.4045 | 0.024583 | Speed 1
7.535 | 11634.6 | 0.4045 | 0.024583 | Speed 1
7.5367 | 11638.44 | 0.4045 | 0.024583 | Speed 1
7.5383 | 11644.29 | 0.4045 | 0.024583 | Speed 1
7.54 | 11651.79 | 0.4045 | 0.024583 | Speed 1
7.5417 | 11660.48 | 0.4045 | 0.024583 | Speed 1
7.5433 | 11670.72 | 0.4045 | 0.024583 | Speed 1
7.545 | 11682.24 | 0.4045 | 0.024667 | Speed 1
7.5467 | 11694.86 | 0.4047 | 0.024667 | Speed 1
7.5483 | 11702.18 | 0.4047 | 0.024667 | Speed 1
7.55 | 11700.07 | 0.4047 | 0.024667 | Speed 1
7.5517 | 11693.12 | 0.4047 | 0.024667 | Speed 1
7.5533 | 11684.99 | 0.4047 | 0.024667 | Speed 1
7.555 | 11676.66 | 0.4047 | 0.024667 | Speed 1
7.5567 | 11668.89 | 0.4047 | 0.024667 | Speed 1
7.5583 | 11661.76 | 0.4047 | 0.024667 | Speed 1
7.56 | 11655.63 | 0.4047 | 0.024667 | Speed 1
7.5617 | 11650.42 | 0.4047 | 0.024667 | Speed 1
7.5633 | 11646.95 | 0.4047 | 0.024667 | Speed 1
7.565 | 11646.31 | 0.4047 | 0.024667 | Speed 1
7.5667 | 11647.77 | 0.4047 | 0.024667 | Speed 1
7.5683 | 11651.52 | 0.4047 | 0.024667 | Speed 1
7.57 | 11656.91 | 0.4047 | 0.024667 | Speed 1
7.5717 | 11664.14 | 0.4047 | 0.024667 | Speed 1
7.5733 | 11672.92 | 0.4047 | 0.024667 | Speed 1
7.575 | 11682.88 | 0.4047 | 0.024792 | Speed 1
7.5767 | 11693.95 | 0.405 | 0.024792 | Speed 1
7.5783 | 11702.54 | 0.405 | 0.024792 | Speed 1
7.58 | 11700.99 | 0.405 | 0.024792 | Speed 1
7.5817 | 11694.4 | 0.405 | 0.024792 | Speed 1
7.5833 | 11686.08 | 0.405 | 0.024792 | Speed 1
7.585 | 11677.4 | 0.405 | 0.024792 | Speed 1
7.5867 | 11669.17 | 0.405 | 0.024792 | Speed 1
7.5883 | 11662.03 | 0.405 | 0.024792 | Speed 1
7.59 | 11655.72 | 0.405 | 0.024792 | Speed 1
7.5917 | 11649.96 | 0.405 | 0.024792 | Speed 1
7.5933 | 11645.3 | 0.405 | 0.024792 | Speed 1
7.595 | 11641.46 | 0.405 | 0.024792 | Speed 1
7.5967 | 11639.45 | 0.405 | 0.024792 | Speed 1
7.5983 | 11640.82 | 0.405 | 0.024792 | Speed 1
7.6 | 11644.66 | 0.405 | 0.024792 | Speed 1
7.6017 | 11650.42 | 0.405 | 0.024792 | Speed 1
7.6033 | 11657.74 | 0.405 | 0.024792 | Speed 1
7.605 | 11666.51 | 0.405 | 0.024792 | Speed 1
7.6067 | 11677.03 | 0.405 | 0.024792 | Speed 1
7.6083 | 11688.64 | 0.405 | 0.024875 | Speed 1
7.61 | 11701.17 | 0.4052 | 0.024875 | Speed 1
7.6117 | 11710.22 | 0.4052 | 0.024875 | Speed 1
7.6133 | 11708.58 | 0.4052 | 0.024875 | Speed 1
7.615 | 11702.54 | 0.4052 | 0.024875 | Speed 1
7.6167 | 11694.77 | 0.4052 | 0.024875 | Speed 1
7.6183 | 11686.54 | 0.4052 | 0.024875 | Speed 1
7.62 | 11679.04 | 0.4052 | 0.024875 | Speed 1
7.6217 | 11672.37 | 0.4052 | 0.024875 | Speed 1
7.6233 | 11666.24 | 0.4052 | 0.024875 | Speed 1
7.625 | 11661.12 | 0.4052 | 0.024875 | Speed 1
7.6267 | 11657.37 | 0.4052 | 0.024875 | Speed 1
7.6283 | 11656.36 | 0.4052 | 0.024875 | Speed 1
7.63 | 11657.92 | 0.4052 | 0.024875 | Speed 1
7.6317 | 11661.94 | 0.4052 | 0.024875 | Speed 1
7.6333 | 11667.43 | 0.4052 | 0.024875 | Speed 1
7.635 | 11674.65 | 0.4052 | 0.024875 | Speed 1
7.6367 | 11683.34 | 0.4052 | 0.024875 | Speed 1
7.6383 | 11693.22 | 0.4052 | 0.024875 | Speed 1
7.64 | 11704.1 | 0.4052 | 0.025 | Speed 1
7.6417 | 11714.61 | 0.4055 | 0.025 | Speed 1
7.6433 | 11715.25 | 0.4055 | 0.025 | Speed 1
7.645 | 11709.58 | 0.4055 | 0.025 | Speed 1
7.6467 | 11701.35 | 0.4055 | 0.025 | Speed 1
7.6483 | 11692.58 | 0.4055 | 0.025 | Speed 1
7.65 | 11684.35 | 0.4055 | 0.025 | Speed 1
7.6517 | 11676.76 | 0.4055 | 0.025 | Speed 1
7.6533 | 11670.17 | 0.4055 | 0.025 | Speed 1
7.655 | 11664.5 | 0.4055 | 0.025 | Speed 1
7.6567 | 11659.75 | 0.4055 | 0.025 | Speed 1
7.6583 | 11655.82 | 0.4055 | 0.025 | Speed 1
7.66 | 11653.9 | 0.4055 | 0.025 | Speed 1
7.6617 | 11655.18 | 0.4055 | 0.025 | Speed 1
7.6633 | 11658.47 | 0.4055 | 0.025 | Speed 1
7.665 | 11664.14 | 0.4055 | 0.025 | Speed 1
7.6667 | 11671.36 | 0.4055 | 0.025 | Speed 1
7.6683 | 11680.23 | 0.4055 | 0.025 | Speed 1
7.67 | 11690.38 | 0.4055 | 0.025 | Speed 1
7.6717 | 11701.9 | 0.4055 | 0.025 | Speed 1
7.6733 | 11714.34 | 0.4055 | 0.025083 | Speed 1
7.675 | 11724.85 | 0.4057 | 0.025083 | Speed 1
7.6767 | 11725.13 | 0.4057 | 0.025083 | Speed 1
7.6783 | 11719.64 | 0.4057 | 0.025083 | Speed 1
7.68 | 11711.6 | 0.4057 | 0.025083 | Speed 1
7.6817 | 11703.46 | 0.4057 | 0.025083 | Speed 1
7.6833 | 11695.59 | 0.4057 | 0.025083 | Speed 1
7.685 | 11688.55 | 0.4057 | 0.025083 | Speed 1
7.6867 | 11681.97 | 0.4057 | 0.025083 | Speed 1
7.6883 | 11676.48 | 0.4057 | 0.025083 | Speed 1
7.69 | 11672.37 | 0.4057 | 0.025083 | Speed 1
7.6917 | 11671 | 0.4057 | 0.025083 | Speed 1
7.6933 | 11672.28 | 0.4057 | 0.025083 | Speed 1
7.695 | 11675.75 | 0.4057 | 0.025083 | Speed 1
7.6967 | 11681.05 | 0.4057 | 0.025083 | Speed 1
7.6983 | 11688.09 | 0.4057 | 0.025083 | Speed 1
7.7 | 11696.14 | 0.4057 | 0.025083 | Speed 1
7.7017 | 11705.93 | 0.4057 | 0.025083 | Speed 1
7.7033 | 11716.72 | 0.4057 | 0.025208 | Speed 1
7.705 | 11726.23 | 0.406 | 0.025208 | Speed 1
7.7067 | 11725.86 | 0.406 | 0.025208 | Speed 1
7.7083 | 11719.64 | 0.406 | 0.025208 | Speed 1
7.71 | 11711.23 | 0.406 | 0.025208 | Speed 1
7.7117 | 11702.27 | 0.406 | 0.025208 | Speed 1
7.7133 | 11693.95 | 0.406 | 0.025208 | Speed 1
7.715 | 11686.27 | 0.406 | 0.025208 | Speed 1
7.7167 | 11679.5 | 0.406 | 0.025208 | Speed 1
7.7183 | 11673.74 | 0.406 | 0.025208 | Speed 1
7.72 | 11668.89 | 0.406 | 0.025208 | Speed 1
7.7217 | 11664.87 | 0.406 | 0.025208 | Speed 1
7.7233 | 11662.31 | 0.406 | 0.025208 | Speed 1
7.725 | 11662.67 | 0.406 | 0.025208 | Speed 1
7.7267 | 11666.15 | 0.406 | 0.025208 | Speed 1
7.7283 | 11671.36 | 0.406 | 0.025208 | Speed 1
7.73 | 11678.22 | 0.406 | 0.025208 | Speed 1
7.7317 | 11686.91 | 0.406 | 0.025208 | Speed 1
7.7333 | 11696.69 | 0.406 | 0.025208 | Speed 1
7.735 | 11708.21 | 0.406 | 0.025208 | Speed 1
7.7367 | 11720.65 | 0.406 | 0.025292 | Speed 1
7.7383 | 11732.44 | 0.4062 | 0.025292 | Speed 1
7.74 | 11733.36 | 0.4062 | 0.025292 | Speed 1
7.7417 | 11728.15 | 0.4062 | 0.025292 | Speed 1
7.7433 | 11720.47 | 0.4062 | 0.025292 | Speed 1
7.745 | 11712.14 | 0.4062 | 0.025292 | Speed 1
7.7467 | 11704.28 | 0.4062 | 0.025292 | Speed 1
7.7483 | 11697.15 | 0.4062 | 0.025292 | Speed 1
7.75 | 11690.93 | 0.4062 | 0.025292 | Speed 1
7.7517 | 11685.35 | 0.4062 | 0.025292 | Speed 1
7.7533 | 11681.15 | 0.4062 | 0.025292 | Speed 1
7.755 | 11679.5 | 0.4062 | 0.025292 | Speed 1
7.7567 | 11680.6 | 0.4062 | 0.025292 | Speed 1
7.7583 | 11683.8 | 0.4062 | 0.025292 | Speed 1
7.76 | 11689.01 | 0.4062 | 0.025292 | Speed 1
7.7617 | 11695.78 | 0.4062 | 0.025292 | Speed 1
7.7633 | 11703.64 | 0.4062 | 0.025292 | Speed 1
7.765 | 11713.24 | 0.4062 | 0.025292 | Speed 1
7.7667 | 11724.12 | 0.4062 | 0.025417 | Speed 1
7.7683 | 11733.63 | 0.4065 | 0.025417 | Speed 1
7.77 | 11732.35 | 0.4065 | 0.025417 | Speed 1
7.7717 | 11726.04 | 0.4065 | 0.025417 | Speed 1
7.7733 | 11717.54 | 0.4065 | 0.025417 | Speed 1
7.775 | 11708.85 | 0.4065 | 0.025417 | Speed 1
7.7767 | 11700.9 | 0.4065 | 0.025417 | Speed 1
7.7783 | 11693.4 | 0.4065 | 0.025417 | Speed 1
7.78 | 11686.91 | 0.4065 | 0.025417 | Speed 1
7.7817 | 11681.42 | 0.4065 | 0.025417 | Speed 1
7.7833 | 11676.57 | 0.4065 | 0.025417 | Speed 1
7.785 | 11672.64 | 0.4065 | 0.025417 | Speed 1
7.7867 | 11670.08 | 0.4065 | 0.025417 | Speed 1
7.7883 | 11670.17 | 0.4065 | 0.025417 | Speed 1
7.79 | 11673.01 | 0.4065 | 0.025417 | Speed 1
7.7917 | 11678.13 | 0.4065 | 0.025417 | Speed 1
7.7933 | 11685.53 | 0.4065 | 0.025417 | Speed 1
7.795 | 11694.4 | 0.4065 | 0.025417 | Speed 1
7.7967 | 11704.46 | 0.4065 | 0.025417 | Speed 1
7.7983 | 11715.62 | 0.4065 | 0.0255 | Speed 1
7.8 | 11728.15 | 0.4067 | 0.0255 | Speed 1
7.8017 | 11737.56 | 0.4067 | 0.0255 | Speed 1
7.8033 | 11736.65 | 0.4067 | 0.0255 | Speed 1
7.805 | 11730.8 | 0.4067 | 0.0255 | Speed 1
7.8067 | 11723.3 | 0.4067 | 0.0255 | Speed 1
7.8083 | 11715.53 | 0.4067 | 0.0255 | Speed 1
7.81 | 11707.85 | 0.4067 | 0.0255 | Speed 1
7.8117 | 11701.08 | 0.4067 | 0.0255 | Speed 1
7.8133 | 11695.14 | 0.4067 | 0.0255 | Speed 1
7.815 | 11689.83 | 0.4067 | 0.0255 | Speed 1
7.8167 | 11685.44 | 0.4067 | 0.0255 | Speed 1
7.8183 | 11682.97 | 0.4067 | 0.0255 | Speed 1
7.82 | 11683.98 | 0.4067 | 0.0255 | Speed 1
7.8217 | 11687 | 0.4067 | 0.0255 | Speed 1
7.8233 | 11692.3 | 0.4067 | 0.0255 | Speed 1
7.825 | 11699.16 | 0.4067 | 0.0255 | Speed 1
7.8267 | 11707.85 | 0.4067 | 0.0255 | Speed 1
7.8283 | 11717.63 | 0.4067 | 0.0255 | Speed 1
7.83 | 11728.42 | 0.4067 | 0.025625 | Speed 1
7.8317 | 11740.77 | 0.407 | 0.025625 | Speed 1
7.8333 | 11746.71 | 0.407 | 0.025625 | Speed 1
7.835 | 11743.69 | 0.407 | 0.025625 | Speed 1
7.8367 | 11736.83 | 0.407 | 0.025625 | Speed 1
7.8383 | 11728.42 | 0.407 | 0.025625 | Speed 1
7.84 | 11720.19 | 0.407 | 0.025625 | Speed 1
7.8417 | 11712.6 | 0.407 | 0.025625 | Speed 1
7.8433 | 11705.83 | 0.407 | 0.025625 | Speed 1
7.845 | 11699.89 | 0.407 | 0.025625 | Speed 1
7.8467 | 11694.77 | 0.407 | 0.025625 | Speed 1
7.8483 | 11690.66 | 0.407 | 0.025625 | Speed 1
7.85 | 11687.91 | 0.407 | 0.025625 | Speed 1
7.8517 | 11687.82 | 0.407 | 0.025625 | Speed 1
7.8533 | 11690.75 | 0.407 | 0.025625 | Speed 1
7.855 | 11695.68 | 0.407 | 0.025625 | Speed 1
7.8567 | 11702.45 | 0.407 | 0.025625 | Speed 1
7.8583 | 11710.96 | 0.407 | 0.025625 | Speed 1
7.86 | 11720.83 | 0.407 | 0.025625 | Speed 1
7.8617 | 11731.99 | 0.407 | 0.025625 | Speed 1
7.8633 | 11744.33 | 0.407 | 0.025708 | Speed 1
7.865 | 11756.31 | 0.4072 | 0.025708 | Speed 1
7.8667 | 11758.32 | 0.4072 | 0.025708 | Speed 1
7.8683 | 11753.29 | 0.4072 | 0.025708 | Speed 1
7.87 | 11745.89 | 0.4072 | 0.025708 | Speed 1
7.8717 | 11737.47 | 0.4072 | 0.025708 | Speed 1
7.8733 | 11729.52 | 0.4072 | 0.025708 | Speed 1
7.875 | 11722.29 | 0.4072 | 0.025708 | Speed 1
7.8767 | 11716.26 | 0.4072 | 0.025708 | Speed 1
7.8783 | 11710.96 | 0.4072 | 0.025708 | Speed 1
7.88 | 11706.38 | 0.4072 | 0.025708 | Speed 1
7.8817 | 11703.55 | 0.4072 | 0.025708 | Speed 1
7.8833 | 11703.82 | 0.4072 | 0.025708 | Speed 1
7.885 | 11706.75 | 0.4072 | 0.025708 | Speed 1
7.8867 | 11711.5 | 0.4072 | 0.025708 | Speed 1
7.8883 | 11718 | 0.4072 | 0.025708 | Speed 1
7.89 | 11725.95 | 0.4072 | 0.025708 | Speed 1
7.8917 | 11735.55 | 0.4072 | 0.025708 | Speed 1
7.8933 | 11746.25 | 0.4072 | 0.025833 | Speed 1
7.895 | 11758.32 | 0.4075 | 0.025833 | Speed 1
7.8967 | 11765.73 | 0.4075 | 0.025833 | Speed 1
7.8983 | 11763.26 | 0.4075 | 0.025833 | Speed 1
7.9 | 11756.22 | 0.4075 | 0.025833 | Speed 1
7.9017 | 11747.9 | 0.4075 | 0.025833 | Speed 1
7.9033 | 11739.67 | 0.4075 | 0.025833 | Speed 1
7.905 | 11732.26 | 0.4075 | 0.025833 | Speed 1
7.9067 | 11725.13 | 0.4075 | 0.025833 | Speed 1
7.9083 | 11719.09 | 0.4075 | 0.025833 | Speed 1
7.91 | 11713.97 | 0.4075 | 0.025833 | Speed 1
7.9117 | 11709.68 | 0.4075 | 0.025833 | Speed 1
7.9133 | 11706.47 | 0.4075 | 0.025833 | Speed 1
7.915 | 11706.2 | 0.4075 | 0.025833 | Speed 1
7.9167 | 11708.49 | 0.4075 | 0.025833 | Speed 1
7.9183 | 11713.52 | 0.4075 | 0.025833 | Speed 1
7.92 | 11720.19 | 0.4075 | 0.025833 | Speed 1
7.9217 | 11728.15 | 0.4075 | 0.025833 | Speed 1
7.9233 | 11737.38 | 0.4075 | 0.025833 | Speed 1
7.925 | 11748.26 | 0.4075 | 0.025833 | Speed 1
7.9267 | 11760.33 | 0.4075 | 0.025917 | Speed 1
7.9283 | 11773.5 | 0.4077 | 0.025917 | Speed 1
7.93 | 11779.63 | 0.4077 | 0.025917 | Speed 1
7.9317 | 11776.79 | 0.4077 | 0.025917 | Speed 1
7.9333 | 11769.75 | 0.4077 | 0.025917 | Speed 1
7.935 | 11761.8 | 0.4077 | 0.025917 | Speed 1
7.9367 | 11753.66 | 0.4077 | 0.025917 | Speed 1
7.9383 | 11746.16 | 0.4077 | 0.025917 | Speed 1
7.94 | 11739.3 | 0.4077 | 0.025917 | Speed 1
7.9417 | 11733.36 | 0.4077 | 0.025917 | Speed 1
7.9433 | 11728.33 | 0.4077 | 0.025917 | Speed 1
7.945 | 11725.68 | 0.4077 | 0.025917 | Speed 1
7.9467 | 11725.77 | 0.4077 | 0.025917 | Speed 1
7.9483 | 11728.42 | 0.4077 | 0.025917 | Speed 1
7.95 | 11732.9 | 0.4077 | 0.025917 | Speed 1
7.9517 | 11739.21 | 0.4077 | 0.025917 | Speed 1
7.9533 | 11746.89 | 0.4077 | 0.025917 | Speed 1
7.955 | 11755.94 | 0.4077 | 0.025917 | Speed 1
7.9567 | 11766.37 | 0.4077 | 0.026042 | Speed 1
7.9583 | 11777.62 | 0.408 | 0.026042 | Speed 1
7.96 | 11785.3 | 0.408 | 0.026042 | Speed 1
7.9617 | 11783.19 | 0.408 | 0.026042 | Speed 1
7.9633 | 11776.15 | 0.408 | 0.026042 | Speed 1
7.965 | 11767.83 | 0.408 | 0.026042 | Speed 1
7.9667 | 11759.24 | 0.408 | 0.026042 | Speed 1
7.9683 | 11751.01 | 0.408 | 0.026042 | Speed 1
7.97 | 11743.78 | 0.408 | 0.026042 | Speed 1
7.9717 | 11737.56 | 0.408 | 0.026042 | Speed 1
7.9733 | 11732.54 | 0.408 | 0.026042 | Speed 1
7.975 | 11728.05 | 0.408 | 0.026042 | Speed 1
7.9767 | 11724.31 | 0.408 | 0.026042 | Speed 1
7.9783 | 11723.57 | 0.408 | 0.026042 | Speed 1
7.98 | 11725.59 | 0.408 | 0.026042 | Speed 1
7.9817 | 11729.98 | 0.408 | 0.026042 | Speed 1
7.9833 | 11736.47 | 0.408 | 0.026042 | Speed 1
7.985 | 11744.15 | 0.408 | 0.026042 | Speed 1
7.9867 | 11753.48 | 0.408 | 0.026042 | Speed 1
7.9883 | 11764.08 | 0.408 | 0.026042 | Speed 1
7.99 | 11775.42 | 0.408 | 0.026042 | Speed 1
7.9917 | 11787.95 | 0.408 | 0.026125 | Speed 1
7.9933 | 11798.46 | 0.4082 | 0.026125 | Speed 1
7.995 | 11798.46 | 0.4082 | 0.026125 | Speed 1
7.9967 | 11792.89 | 0.4082 | 0.026125 | Speed 1
7.9983 | 11785.57 | 0.4082 | 0.026125 | Speed 1
8 | 11777.34 | 0.4082 | 0.026125 | Speed 1
8.0017 | 11769.66 | 0.4082 | 0.026125 | Speed 1
8.0033 | 11762.71 | 0.4082 | 0.026125 | Speed 1
8.005 | 11756.49 | 0.4082 | 0.026125 | Speed 1
8.0067 | 11751.1 | 0.4082 | 0.026125 | Speed 1
8.0083 | 11748.17 | 0.4082 | 0.026125 | Speed 1
8.01 | 11747.62 | 0.4082 | 0.026125 | Speed 1
8.0117 | 11749.63 | 0.4082 | 0.026125 | Speed 1
8.0133 | 11753.75 | 0.4082 | 0.026125 | Speed 1
8.015 | 11759.51 | 0.4082 | 0.026125 | Speed 1
8.0167 | 11766.83 | 0.4082 | 0.026125 | Speed 1
8.0183 | 11775.42 | 0.4082 | 0.026125 | Speed 1
8.02 | 11785.11 | 0.4082 | 0.02625 | Speed 1
8.0217 | 11796.18 | 0.4085 | 0.02625 | Speed 1
8.0233 | 11802.85 | 0.4085 | 0.02625 | Speed 1
8.025 | 11799.84 | 0.4085 | 0.02625 | Speed 1
8.0267 | 11792.25 | 0.4085 | 0.02625 | Speed 1
8.0283 | 11783.47 | 0.4085 | 0.02625 | Speed 1
8.03 | 11774.87 | 0.4085 | 0.02625 | Speed 1
8.0317 | 11767.01 | 0.4085 | 0.02625 | Speed 1
8.0333 | 11759.88 | 0.4085 | 0.02625 | Speed 1
8.035 | 11753.48 | 0.4085 | 0.02625 | Speed 1
8.0367 | 11747.99 | 0.4085 | 0.02625 | Speed 1
8.0383 | 11743.14 | 0.4085 | 0.02625 | Speed 1
8.04 | 11739.39 | 0.4085 | 0.02625 | Speed 1
8.0417 | 11737.56 | 0.4085 | 0.02625 | Speed 1
8.0433 | 11739.12 | 0.4085 | 0.02625 | Speed 1
8.045 | 11743.05 | 0.4085 | 0.02625 | Speed 1
8.0467 | 11748.81 | 0.4085 | 0.02625 | Speed 1
8.0483 | 11756.22 | 0.4085 | 0.02625 | Speed 1
8.05 | 11765 | 0.4085 | 0.02625 | Speed 1
8.0517 | 11775.33 | 0.4085 | 0.02625 | Speed 1
8.0533 | 11786.76 | 0.4085 | 0.02625 | Speed 1
8.055 | 11799.38 | 0.4085 | 0.026333 | Speed 1
8.0567 | 11812 | 0.4087 | 0.026333 | Speed 1
8.0583 | 11815.2 | 0.4087 | 0.026333 | Speed 1
8.06 | 11810.9 | 0.4087 | 0.026333 | Speed 1
8.0617 | 11803.49 | 0.4087 | 0.026333 | Speed 1
8.0633 | 11795.63 | 0.4087 | 0.026333 | Speed 1
8.065 | 11787.86 | 0.4087 | 0.026333 | Speed 1
8.0667 | 11780.72 | 0.4087 | 0.026333 | Speed 1
8.0683 | 11774.42 | 0.4087 | 0.026333 | Speed 1
8.07 | 11768.93 | 0.4087 | 0.026333 | Speed 1
8.0717 | 11765.27 | 0.4087 | 0.026333 | Speed 1
8.0733 | 11764.54 | 0.4087 | 0.026333 | Speed 1
8.075 | 11766.37 | 0.4087 | 0.026333 | Speed 1
8.0767 | 11769.93 | 0.4087 | 0.026333 | Speed 1
8.0783 | 11775.33 | 0.4087 | 0.026333 | Speed 1
8.08 | 11782.1 | 0.4087 | 0.026333 | Speed 1
8.0817 | 11790.42 | 0.4087 | 0.026333 | Speed 1
8.0833 | 11800.2 | 0.4087 | 0.026458 | Speed 1
8.085 | 11811.08 | 0.409 | 0.026458 | Speed 1
8.0867 | 11818.22 | 0.409 | 0.026458 | Speed 1
8.0883 | 11815.38 | 0.409 | 0.026458 | Speed 1
8.09 | 11808.43 | 0.409 | 0.026458 | Speed 1
8.0917 | 11799.74 | 0.409 | 0.026458 | Speed 1
8.0933 | 11791.06 | 0.409 | 0.026458 | Speed 1
8.095 | 11782.74 | 0.409 | 0.026458 | Speed 1
8.0967 | 11775.6 | 0.409 | 0.026458 | Speed 1
8.0983 | 11769.2 | 0.409 | 0.026458 | Speed 1
8.1 | 11763.81 | 0.409 | 0.026458 | Speed 1
8.1017 | 11759.05 | 0.409 | 0.026458 | Speed 1
8.1033 | 11755.12 | 0.409 | 0.026458 | Speed 1
8.105 | 11752.74 | 0.409 | 0.026458 | Speed 1
8.1067 | 11753.48 | 0.409 | 0.026458 | Speed 1
8.1083 | 11757.13 | 0.409 | 0.026458 | Speed 1
8.11 | 11763.08 | 0.409 | 0.026458 | Speed 1
8.1117 | 11770.57 | 0.409 | 0.026458 | Speed 1
8.1133 | 11779.35 | 0.409 | 0.026458 | Speed 1
8.115 | 11789.5 | 0.409 | 0.026458 | Speed 1
8.1167 | 11800.84 | 0.409 | 0.026542 | Speed 1
8.1183 | 11813.19 | 0.4092 | 0.026542 | Speed 1
8.12 | 11822.88 | 0.4092 | 0.026542 | Speed 1
8.1217 | 11822.33 | 0.4092 | 0.026542 | Speed 1
8.1233 | 11816.39 | 0.4092 | 0.026542 | Speed 1
8.125 | 11808.71 | 0.4092 | 0.026542 | Speed 1
8.1267 | 11800.57 | 0.4092 | 0.026542 | Speed 1
8.1283 | 11792.89 | 0.4092 | 0.026542 | Speed 1
8.13 | 11786.3 | 0.4092 | 0.026542 | Speed 1
8.1317 | 11780.45 | 0.4092 | 0.026542 | Speed 1
8.1333 | 11775.15 | 0.4092 | 0.026542 | Speed 1
8.135 | 11771.03 | 0.4092 | 0.026542 | Speed 1
8.1367 | 11769.93 | 0.4092 | 0.026542 | Speed 1
8.1383 | 11771.31 | 0.4092 | 0.026542 | Speed 1
8.14 | 11774.96 | 0.4092 | 0.026542 | Speed 1
8.1417 | 11780.36 | 0.4092 | 0.026542 | Speed 1
8.1433 | 11787.13 | 0.4092 | 0.026542 | Speed 1
8.145 | 11795.81 | 0.4092 | 0.026542 | Speed 1
8.1467 | 11805.41 | 0.4092 | 0.026542 | Speed 1
8.1483 | 11816.39 | 0.4092 | 0.026667 | Speed 1
8.15 | 11826.9 | 0.4095 | 0.026667 | Speed 1
8.1517 | 11827.36 | 0.4095 | 0.026667 | Speed 1
8.1533 | 11821.78 | 0.4095 | 0.026667 | Speed 1
8.155 | 11813.83 | 0.4095 | 0.026667 | Speed 1
8.1567 | 11805.41 | 0.4095 | 0.026667 | Speed 1
8.1583 | 11797.37 | 0.4095 | 0.026667 | Speed 1
8.16 | 11789.96 | 0.4095 | 0.026667 | Speed 1
8.1617 | 11783.47 | 0.4095 | 0.026667 | Speed 1
8.1633 | 11778.16 | 0.4095 | 0.026667 | Speed 1
8.165 | 11773.5 | 0.4095 | 0.026667 | Speed 1
8.1667 | 11769.48 | 0.4095 | 0.026667 | Speed 1
8.1683 | 11767.37 | 0.4095 | 0.026667 | Speed 1
8.17 | 11768.2 | 0.4095 | 0.026667 | Speed 1
8.1717 | 11771.67 | 0.4095 | 0.026667 | Speed 1
8.1733 | 11777.16 | 0.4095 | 0.026667 | Speed 1
8.175 | 11784.38 | 0.4095 | 0.026667 | Speed 1
8.1767 | 11793.25 | 0.4095 | 0.026667 | Speed 1
8.1783 | 11803.22 | 0.4095 | 0.026667 | Speed 1
8.18 | 11814.65 | 0.4095 | 0.026667 | Speed 1
8.1817 | 11826.81 | 0.4095 | 0.02675 | Speed 1
8.1833 | 11837.78 | 0.4097 | 0.02675 | Speed 1
8.185 | 11838.33 | 0.4097 | 0.02675 | Speed 1
8.1867 | 11833.03 | 0.4097 | 0.02675 | Speed 1
8.1883 | 11825.35 | 0.4097 | 0.02675 | Speed 1
8.19 | 11817.03 | 0.4097 | 0.02675 | Speed 1
8.1917 | 11809.35 | 0.4097 | 0.02675 | Speed 1
8.1933 | 11802.49 | 0.4097 | 0.02675 | Speed 1
8.195 | 11796.36 | 0.4097 | 0.02675 | Speed 1
8.1967 | 11791.06 | 0.4097 | 0.02675 | Speed 1
8.1983 | 11786.94 | 0.4097 | 0.02675 | Speed 1
8.2 | 11785.57 | 0.4097 | 0.02675 | Speed 1
8.2017 | 11786.85 | 0.4097 | 0.02675 | Speed 1
8.2033 | 11790.05 | 0.4097 | 0.02675 | Speed 1
8.205 | 11795.17 | 0.4097 | 0.02675 | Speed 1
8.2067 | 11802.03 | 0.4097 | 0.02675 | Speed 1
8.2083 | 11809.99 | 0.4097 | 0.02675 | Speed 1
8.21 | 11819.5 | 0.4097 | 0.02675 | Speed 1
8.2117 | 11830.29 | 0.4097 | 0.026875 | Speed 1
8.2133 | 11841.99 | 0.41 | 0.026875 | Speed 1
8.215 | 11846.2 | 0.41 | 0.026875 | Speed 1
8.2167 | 11842.08 | 0.41 | 0.026875 | Speed 1
8.2183 | 11834.58 | 0.41 | 0.026875 | Speed 1
8.22 | 11826.26 | 0.41 | 0.026875 | Speed 1
8.2217 | 11817.85 | 0.41 | 0.026875 | Speed 1
8.2233 | 11810.08 | 0.41 | 0.026875 | Speed 1
8.225 | 11803.04 | 0.41 | 0.026875 | Speed 1
8.2267 | 11797 | 0.41 | 0.026875 | Speed 1
8.2283 | 11791.88 | 0.41 | 0.026875 | Speed 1
8.23 | 11787.77 | 0.41 | 0.026875 | Speed 1
8.2317 | 11785.02 | 0.41 | 0.026875 | Speed 1
8.2333 | 11785.94 | 0.41 | 0.026875 | Speed 1
8.235 | 11789.05 | 0.41 | 0.026875 | Speed 1
8.2367 | 11794.17 | 0.41 | 0.026875 | Speed 1
8.2383 | 11800.66 | 0.41 | 0.026875 | Speed 1
8.24 | 11808.89 | 0.41 | 0.026875 | Speed 1
8.2417 | 11818.58 | 0.41 | 0.026875 | Speed 1
8.2433 | 11829.28 | 0.41 | 0.026875 | Speed 1
8.245 | 11841.17 | 0.41 | 0.026958 | Speed 1
8.2467 | 11853.88 | 0.4102 | 0.026958 | Speed 1
8.2483 | 11857.63 | 0.4102 | 0.026958 | Speed 1
8.25 | 11854.06 | 0.4102 | 0.026958 | Speed 1
8.2517 | 11846.65 | 0.4102 | 0.026958 | Speed 1
8.2533 | 11838.52 | 0.4102 | 0.026958 | Speed 1
8.255 | 11830.1 | 0.4102 | 0.026958 | Speed 1
8.2567 | 11822.79 | 0.4102 | 0.026958 | Speed 1
8.2583 | 11816.39 | 0.4102 | 0.026958 | Speed 1
8.26 | 11810.53 | 0.4102 | 0.026958 | Speed 1
8.2617 | 11805.96 | 0.4102 | 0.026958 | Speed 1
8.2633 | 11804.04 | 0.4102 | 0.026958 | Speed 1
8.265 | 11804.77 | 0.4102 | 0.026958 | Speed 1
8.2667 | 11807.88 | 0.4102 | 0.026958 | Speed 1
8.2683 | 11812.64 | 0.4102 | 0.026958 | Speed 1
8.27 | 11818.95 | 0.4102 | 0.026958 | Speed 1
8.2717 | 11826.72 | 0.4102 | 0.026958 | Speed 1
8.2733 | 11836.14 | 0.4102 | 0.026958 | Speed 1
8.275 | 11846.38 | 0.4102 | 0.027083 | Speed 1
8.2767 | 11856.99 | 0.4105 | 0.027083 | Speed 1
8.2783 | 11859 | 0.4105 | 0.027083 | Speed 1
8.28 | 11853.51 | 0.4105 | 0.027083 | Speed 1
8.2817 | 11845.1 | 0.4105 | 0.027083 | Speed 1
8.2833 | 11836.32 | 0.4105 | 0.027083 | Speed 1
8.285 | 11828.18 | 0.4105 | 0.027083 | Speed 1
8.2867 | 11820.5 | 0.4105 | 0.027083 | Speed 1
8.2883 | 11813.46 | 0.4105 | 0.027083 | Speed 1
8.29 | 11807.61 | 0.4105 | 0.027083 | Speed 1
8.2917 | 11802.58 | 0.4105 | 0.027083 | Speed 1
8.2933 | 11798.37 | 0.4105 | 0.027083 | Speed 1
8.295 | 11795.36 | 0.4105 | 0.027083 | Speed 1
8.2967 | 11795.36 | 0.4105 | 0.027083 | Speed 1
8.2983 | 11798.19 | 0.4105 | 0.027083 | Speed 1
8.3 | 11802.76 | 0.4105 | 0.027083 | Speed 1
8.3017 | 11809.25 | 0.4105 | 0.027083 | Speed 1
8.3033 | 11817.39 | 0.4105 | 0.027083 | Speed 1
8.305 | 11826.9 | 0.4105 | 0.027083 | Speed 1
8.3067 | 11837.78 | 0.4105 | 0.027083 | Speed 1
8.3083 | 11849.95 | 0.4105 | 0.027167 | Speed 1
8.31 | 11862.75 | 0.4107 | 0.027167 | Speed 1
8.3117 | 11868.97 | 0.4107 | 0.027167 | Speed 1
8.3133 | 11866.04 | 0.4107 | 0.027167 | Speed 1
8.315 | 11859.27 | 0.4107 | 0.027167 | Speed 1
8.3167 | 11851.5 | 0.4107 | 0.027167 | Speed 1
8.3183 | 11843.73 | 0.4107 | 0.027167 | Speed 1
8.32 | 11836.23 | 0.4107 | 0.027167 | Speed 1
8.3217 | 11829.65 | 0.4107 | 0.027167 | Speed 1
8.3233 | 11823.61 | 0.4107 | 0.027167 | Speed 1
8.325 | 11818.76 | 0.4107 | 0.027167 | Speed 1
8.3267 | 11816.48 | 0.4107 | 0.027167 | Speed 1
8.3283 | 11817.21 | 0.4107 | 0.027167 | Speed 1
8.33 | 11819.77 | 0.4107 | 0.027167 | Speed 1
8.3317 | 11824.53 | 0.4107 | 0.027167 | Speed 1
8.3333 | 11830.56 | 0.4107 | 0.027167 | Speed 1
8.335 | 11838.15 | 0.4107 | 0.027167 | Speed 1
8.3367 | 11847.2 | 0.4107 | 0.027167 | Speed 1
8.3383 | 11857.26 | 0.4107 | 0.027292 | Speed 1
8.34 | 11868.33 | 0.411 | 0.027292 | Speed 1
8.3417 | 11872.9 | 0.411 | 0.027292 | Speed 1
8.3433 | 11868.51 | 0.411 | 0.027292 | Speed 1
8.345 | 11860.92 | 0.411 | 0.027292 | Speed 1
8.3467 | 11851.87 | 0.411 | 0.027292 | Speed 1
8.3483 | 11843 | 0.411 | 0.027292 | Speed 1
8.35 | 11834.95 | 0.411 | 0.027292 | Speed 1
8.3517 | 11827.91 | 0.411 | 0.027292 | Speed 1
8.3533 | 11822.06 | 0.411 | 0.027292 | Speed 1
8.355 | 11816.57 | 0.411 | 0.027292 | Speed 1
8.3567 | 11812.18 | 0.411 | 0.027292 | Speed 1
8.3583 | 11808.89 | 0.411 | 0.027292 | Speed 1
8.36 | 11808.25 | 0.411 | 0.027292 | Speed 1
8.3617 | 11810.44 | 0.411 | 0.027292 | Speed 1
8.3633 | 11815.02 | 0.411 | 0.027292 | Speed 1
8.365 | 11821.32 | 0.411 | 0.027292 | Speed 1
8.3667 | 11829.19 | 0.411 | 0.027292 | Speed 1
8.3683 | 11838.61 | 0.411 | 0.027292 | Speed 1
8.37 | 11849.21 | 0.411 | 0.027292 | Speed 1
8.3717 | 11861.1 | 0.411 | 0.027375 | Speed 1
8.3733 | 11873.54 | 0.4112 | 0.027375 | Speed 1
8.375 | 11877.74 | 0.4112 | 0.027375 | Speed 1
8.3767 | 11873.81 | 0.4112 | 0.027375 | Speed 1
8.3783 | 11866.31 | 0.4112 | 0.027375 | Speed 1
8.38 | 11858.27 | 0.4112 | 0.027375 | Speed 1
8.3817 | 11850.31 | 0.4112 | 0.027375 | Speed 1
8.3833 | 11843.09 | 0.4112 | 0.027375 | Speed 1
8.385 | 11836.6 | 0.4112 | 0.027375 | Speed 1
8.3867 | 11830.83 | 0.4112 | 0.027375 | Speed 1
8.3883 | 11825.81 | 0.4112 | 0.027375 | Speed 1
8.39 | 11822.97 | 0.4112 | 0.027375 | Speed 1
8.3917 | 11822.88 | 0.4112 | 0.027375 | Speed 1
8.3933 | 11825.07 | 0.4112 | 0.027375 | Speed 1
8.395 | 11829.46 | 0.4112 | 0.027375 | Speed 1
8.3967 | 11835.86 | 0.4112 | 0.027375 | Speed 1
8.3983 | 11843.36 | 0.4112 | 0.027375 | Speed 1
8.4 | 11852.32 | 0.4112 | 0.027375 | Speed 1
8.4017 | 11862.56 | 0.4112 | 0.0275 | Speed 1
8.4033 | 11873.9 | 0.4115 | 0.0275 | Speed 1
8.405 | 11878.93 | 0.4115 | 0.0275 | Speed 1
8.4067 | 11875.09 | 0.4115 | 0.0275 | Speed 1
8.4083 | 11867.59 | 0.4115 | 0.0275 | Speed 1
8.41 | 11859 | 0.4115 | 0.0275 | Speed 1
8.4117 | 11850.4 | 0.4115 | 0.0275 | Speed 1
8.4133 | 11842.54 | 0.4115 | 0.0275 | Speed 1
8.415 | 11835.32 | 0.4115 | 0.0275 | Speed 1
8.4167 | 11829.1 | 0.4115 | 0.0275 | Speed 1
8.4183 | 11823.61 | 0.4115 | 0.0275 | Speed 1
8.42 | 11819.04 | 0.4115 | 0.0275 | Speed 1
8.4217 | 11815.47 | 0.4115 | 0.0275 | Speed 1
8.4233 | 11814.65 | 0.4115 | 0.0275 | Speed 1
8.425 | 11816.66 | 0.4115 | 0.0275 | Speed 1
8.4267 | 11821.14 | 0.4115 | 0.0275 | Speed 1
8.4283 | 11827.36 | 0.4115 | 0.0275 | Speed 1
8.43 | 11834.95 | 0.4115 | 0.0275 | Speed 1
8.4317 | 11844.37 | 0.4115 | 0.0275 | Speed 1
8.4333 | 11854.98 | 0.4115 | 0.0275 | Speed 1
8.435 | 11866.77 | 0.4115 | 0.027583 | Speed 1
8.4367 | 11879.66 | 0.4117 | 0.027583 | Speed 1
8.4383 | 11888.72 | 0.4117 | 0.027583 | Speed 1
8.44 | 11887.35 | 0.4117 | 0.027583 | Speed 1
8.4417 | 11881.22 | 0.4117 | 0.027583 | Speed 1
8.4433 | 11873.35 | 0.4117 | 0.027583 | Speed 1
8.445 | 11865.31 | 0.4117 | 0.027583 | Speed 1
8.4467 | 11857.54 | 0.4117 | 0.027583 | Speed 1
8.4483 | 11850.95 | 0.4117 | 0.027583 | Speed 1
8.45 | 11844.64 | 0.4117 | 0.027583 | Speed 1
8.4517 | 11839.25 | 0.4117 | 0.027583 | Speed 1
8.4533 | 11836.05 | 0.4117 | 0.027583 | Speed 1
8.455 | 11835.96 | 0.4117 | 0.027583 | Speed 1
8.4567 | 11838.24 | 0.4117 | 0.027583 | Speed 1
8.4583 | 11842.08 | 0.4117 | 0.027583 | Speed 1
8.46 | 11847.75 | 0.4117 | 0.027583 | Speed 1
8.4617 | 11855.16 | 0.4117 | 0.027583 | Speed 1
8.4633 | 11863.94 | 0.4117 | 0.027583 | Speed 1
8.465 | 11873.72 | 0.4117 | 0.027583 | Speed 1
8.4667 | 11884.69 | 0.4117 | 0.027708 | Speed 1
8.4683 | 11893.75 | 0.412 | 0.027708 | Speed 1
8.47 | 11892.28 | 0.412 | 0.027708 | Speed 1
8.4717 | 11885.7 | 0.412 | 0.027708 | Speed 1
8.4733 | 11877.2 | 0.412 | 0.027708 | Speed 1
8.475 | 11868.42 | 0.412 | 0.027708 | Speed 1
8.4767 | 11860 | 0.412 | 0.027708 | Speed 1
8.4783 | 11852.6 | 0.412 | 0.027708 | Speed 1
8.48 | 11846.29 | 0.412 | 0.027708 | Speed 1
8.4817 | 11840.34 | 0.412 | 0.027708 | Speed 1
8.4833 | 11835.59 | 0.412 | 0.027708 | Speed 1
8.485 | 11831.57 | 0.412 | 0.027708 | Speed 1
8.4867 | 11830.29 | 0.412 | 0.027708 | Speed 1
8.4883 | 11831.93 | 0.412 | 0.027708 | Speed 1
8.49 | 11835.77 | 0.412 | 0.027708 | Speed 1
8.4917 | 11841.44 | 0.412 | 0.027708 | Speed 1
8.4933 | 11848.85 | 0.412 | 0.027708 | Speed 1
8.495 | 11857.44 | 0.412 | 0.027708 | Speed 1
8.4967 | 11867.69 | 0.412 | 0.027708 | Speed 1
8.4983 | 11879.02 | 0.412 | 0.027792 | Speed 1
8.5 | 11891.55 | 0.4122 | 0.027792 | Speed 1
8.5017 | 11900.42 | 0.4122 | 0.027792 | Speed 1
8.5033 | 11898.96 | 0.4122 | 0.027792 | Speed 1
8.505 | 11892.74 | 0.4122 | 0.027792 | Speed 1
8.5067 | 11884.6 | 0.4122 | 0.027792 | Speed 1
8.5083 | 11876.01 | 0.4122 | 0.027792 | Speed 1
8.51 | 11868.14 | 0.4122 | 0.027792 | Speed 1
8.5117 | 11861.1 | 0.4122 | 0.027792 | Speed 1
8.5133 | 11854.7 | 0.4122 | 0.027792 | Speed 1
8.515 | 11849.31 | 0.4122 | 0.027792 | Speed 1
8.5167 | 11845.65 | 0.4122 | 0.027792 | Speed 1
8.5183 | 11844.64 | 0.4122 | 0.027792 | Speed 1
8.52 | 11846.2 | 0.4122 | 0.027792 | Speed 1
8.5217 | 11849.85 | 0.4122 | 0.027792 | Speed 1
8.5233 | 11855.25 | 0.4122 | 0.027792 | Speed 1
8.525 | 11862.29 | 0.4122 | 0.027792 | Speed 1
8.5267 | 11870.43 | 0.4122 | 0.027792 | Speed 1
8.5283 | 11880.03 | 0.4122 | 0.027917 | Speed 1
8.53 | 11891.09 | 0.4125 | 0.027917 | Speed 1
8.5317 | 11899.14 | 0.4125 | 0.027917 | Speed 1
8.5333 | 11897.04 | 0.4125 | 0.027917 | Speed 1
8.535 | 11889.91 | 0.4125 | 0.027917 | Speed 1
8.5367 | 11881.04 | 0.4125 | 0.027917 | Speed 1
8.5383 | 11871.98 | 0.4125 | 0.027917 | Speed 1
8.54 | 11863.75 | 0.4125 | 0.027917 | Speed 1
8.5417 | 11856.71 | 0.4125 | 0.027917 | Speed 1
8.5433 | 11850.31 | 0.4125 | 0.027917 | Speed 1
8.545 | 11844.73 | 0.4125 | 0.027917 | Speed 1
8.5467 | 11840.07 | 0.4125 | 0.027917 | Speed 1
8.5483 | 11836.6 | 0.4125 | 0.027917 | Speed 1
8.55 | 11835.68 | 0.4125 | 0.027917 | Speed 1
8.5517 | 11837.69 | 0.4125 | 0.027917 | Speed 1
8.5533 | 11841.62 | 0.4125 | 0.027917 | Speed 1
8.555 | 11847.57 | 0.4125 | 0.027917 | Speed 1
8.5567 | 11854.61 | 0.4125 | 0.027917 | Speed 1
8.5583 | 11863.39 | 0.4125 | 0.027917 | Speed 1
8.56 | 11872.99 | 0.4125 | 0.027917 | Speed 1
8.5617 | 11884.05 | 0.4125 | 0.028 | Speed 1
8.5633 | 11896.4 | 0.4127 | 0.028 | Speed 1
8.565 | 11905.54 | 0.4127 | 0.028 | Speed 1
8.5667 | 11904.26 | 0.4127 | 0.028 | Speed 1
8.5683 | 11898.04 | 0.4127 | 0.028 | Speed 1
8.57 | 11890.09 | 0.4127 | 0.028 | Speed 1
8.5717 | 11881.95 | 0.4127 | 0.028 | Speed 1
8.5733 | 11874.54 | 0.4127 | 0.028 | Speed 1
8.575 | 11867.41 | 0.4127 | 0.028 | Speed 1
8.5767 | 11861.28 | 0.4127 | 0.028 | Speed 1
8.5783 | 11856.16 | 0.4127 | 0.028 | Speed 1
8.58 | 11853.51 | 0.4127 | 0.028 | Speed 1
8.5817 | 11853.42 | 0.4127 | 0.028 | Speed 1
8.5833 | 11855.52 | 0.4127 | 0.028 | Speed 1
8.585 | 11859.55 | 0.4127 | 0.028 | Speed 1
8.5867 | 11865.22 | 0.4127 | 0.028 | Speed 1
8.5883 | 11872.17 | 0.4127 | 0.028 | Speed 1
8.59 | 11880.4 | 0.4127 | 0.028 | Speed 1
8.5917 | 11890 | 0.4127 | 0.028125 | Speed 1
8.5933 | 11900.51 | 0.413 | 0.028125 | Speed 1
8.595 | 11904.17 | 0.413 | 0.028125 | Speed 1
8.5967 | 11899.69 | 0.413 | 0.028125 | Speed 1
8.5983 | 11891.55 | 0.413 | 0.028125 | Speed 1
8.6 | 11882.32 | 0.413 | 0.028125 | Speed 1
8.6017 | 11873.26 | 0.413 | 0.028125 | Speed 1
8.6033 | 11865.03 | 0.413 | 0.028125 | Speed 1
8.605 | 11857.72 | 0.413 | 0.028125 | Speed 1
8.6067 | 11851.23 | 0.413 | 0.028125 | Speed 1
8.6083 | 11845.56 | 0.413 | 0.028125 | Speed 1
8.61 | 11840.62 | 0.413 | 0.028125 | Speed 1
8.6117 | 11837.05 | 0.413 | 0.028125 | Speed 1
8.6133 | 11834.77 | 0.413 | 0.028125 | Speed 1
8.615 | 11835.59 | 0.413 | 0.028125 | Speed 1
8.6167 | 11839.25 | 0.413 | 0.028125 | Speed 1
8.6183 | 11845.28 | 0.413 | 0.028125 | Speed 1
8.62 | 11852.78 | 0.413 | 0.028125 | Speed 1
8.6217 | 11861.65 | 0.413 | 0.028125 | Speed 1
8.6233 | 11872.17 | 0.413 | 0.028125 | Speed 1
8.625 | 11883.5 | 0.413 | 0.028208 | Speed 1
8.6267 | 11895.85 | 0.4132 | 0.028208 | Speed 1
8.6283 | 11905.72 | 0.4132 | 0.028208 | Speed 1
8.63 | 11905.27 | 0.4132 | 0.028208 | Speed 1
8.6317 | 11899.14 | 0.4132 | 0.028208 | Speed 1
8.6333 | 11891 | 0.4132 | 0.028208 | Speed 1
8.635 | 11882.68 | 0.4132 | 0.028208 | Speed 1
8.6367 | 11875.09 | 0.4132 | 0.028208 | Speed 1
8.6383 | 11868.42 | 0.4132 | 0.028208 | Speed 1
8.64 | 11862.2 | 0.4132 | 0.028208 | Speed 1
8.6417 | 11856.9 | 0.4132 | 0.028208 | Speed 1
8.6433 | 11852.96 | 0.4132 | 0.028208 | Speed 1
8.645 | 11851.59 | 0.4132 | 0.028208 | Speed 1
8.6467 | 11853.15 | 0.4132 | 0.028208 | Speed 1
8.6483 | 11856.8 | 0.4132 | 0.028208 | Speed 1
8.65 | 11862.38 | 0.4132 | 0.028208 | Speed 1
8.6517 | 11869.15 | 0.4132 | 0.028208 | Speed 1
8.6533 | 11877.38 | 0.4132 | 0.028208 | Speed 1
8.655 | 11887.25 | 0.4132 | 0.028208 | Speed 1
8.6567 | 11898.14 | 0.4132 | 0.028333 | Speed 1
8.6583 | 11909.93 | 0.4135 | 0.028333 | Speed 1
8.66 | 11913.13 | 0.4135 | 0.028333 | Speed 1
8.6617 | 11908.38 | 0.4135 | 0.028333 | Speed 1
8.6633 | 11900.6 | 0.4135 | 0.028333 | Speed 1
8.665 | 11892.01 | 0.4135 | 0.028333 | Speed 1
8.6667 | 11883.78 | 0.4135 | 0.028333 | Speed 1
8.6683 | 11876.1 | 0.4135 | 0.028333 | Speed 1
8.67 | 11869.42 | 0.4135 | 0.028333 | Speed 1
8.6717 | 11863.39 | 0.4135 | 0.028333 | Speed 1
8.6733 | 11858.45 | 0.4135 | 0.028333 | Speed 1
8.675 | 11854.24 | 0.4135 | 0.028333 | Speed 1
8.6767 | 11852.32 | 0.4135 | 0.028333 | Speed 1
8.6783 | 11853.51 | 0.4135 | 0.028333 | Speed 1
8.68 | 11856.71 | 0.4135 | 0.028333 | Speed 1
8.6817 | 11862.02 | 0.4135 | 0.028333 | Speed 1
8.6833 | 11868.87 | 0.4135 | 0.028333 | Speed 1
8.685 | 11877.29 | 0.4135 | 0.028333 | Speed 1
8.6867 | 11886.8 | 0.4135 | 0.028333 | Speed 1
8.6883 | 11898.04 | 0.4135 | 0.028333 | Speed 1
8.69 | 11910.21 | 0.4135 | 0.028417 | Speed 1
8.6917 | 11921.91 | 0.4137 | 0.028417 | Speed 1
8.6933 | 11923.28 | 0.4137 | 0.028417 | Speed 1
8.695 | 11918.25 | 0.4137 | 0.028417 | Speed 1
8.6967 | 11910.39 | 0.4137 | 0.028417 | Speed 1
8.6983 | 11901.79 | 0.4137 | 0.028417 | Speed 1
8.7 | 11893.38 | 0.4137 | 0.028417 | Speed 1
8.7017 | 11885.97 | 0.4137 | 0.028417 | Speed 1
8.7033 | 11879.39 | 0.4137 | 0.028417 | Speed 1
8.705 | 11873.81 | 0.4137 | 0.028417 | Speed 1
8.7067 | 11869.42 | 0.4137 | 0.028417 | Speed 1
8.7083 | 11867.87 | 0.4137 | 0.028417 | Speed 1
8.71 | 11868.69 | 0.4137 | 0.028417 | Speed 1
8.7117 | 11871.89 | 0.4137 | 0.028417 | Speed 1
8.7133 | 11876.65 | 0.4137 | 0.028417 | Speed 1
8.715 | 11883.5 | 0.4137 | 0.028417 | Speed 1
8.7167 | 11891.37 | 0.4137 | 0.028417 | Speed 1
8.7183 | 11900.51 | 0.4137 | 0.028417 | Speed 1
8.72 | 11911.12 | 0.4137 | 0.028542 | Speed 1
8.7217 | 11921.27 | 0.414 | 0.028542 | Speed 1
8.7233 | 11921.82 | 0.414 | 0.028542 | Speed 1
8.725 | 11916.06 | 0.414 | 0.028542 | Speed 1
8.7267 | 11907.55 | 0.414 | 0.028542 | Speed 1
8.7283 | 11898.59 | 0.414 | 0.028542 | Speed 1
8.73 | 11890.09 | 0.414 | 0.028542 | Speed 1
8.7317 | 11882.5 | 0.414 | 0.028542 | Speed 1
8.7333 | 11876.1 | 0.414 | 0.028542 | Speed 1
8.735 | 11870.15 | 0.414 | 0.028542 | Speed 1
8.7367 | 11865.12 | 0.414 | 0.028542 | Speed 1
8.7383 | 11861.01 | 0.414 | 0.028542 | Speed 1
8.74 | 11858.91 | 0.414 | 0.028542 | Speed 1
8.7417 | 11860.19 | 0.414 | 0.028542 | Speed 1
8.7433 | 11863.48 | 0.414 | 0.028542 | Speed 1
8.745 | 11868.78 | 0.414 | 0.028542 | Speed 1
8.7467 | 11875.46 | 0.414 | 0.028542 | Speed 1
8.7483 | 11883.69 | 0.414 | 0.028542 | Speed 1
8.75 | 11893.29 | 0.414 | 0.028542 | Speed 1
8.7517 | 11904.35 | 0.414 | 0.028542 | Speed 1
8.7533 | 11916.42 | 0.414 | 0.028667 | Speed 1
8.755 | 11928.86 | 0.4143 | 0.028667 | Speed 1
8.7567 | 11931.69 | 0.4143 | 0.028667 | Speed 1
8.7583 | 11926.85 | 0.4143 | 0.028667 | Speed 1
8.76 | 11919.35 | 0.4143 | 0.028667 | Speed 1
8.7617 | 11910.94 | 0.4143 | 0.028667 | Speed 1
8.7633 | 11902.62 | 0.4143 | 0.028667 | Speed 1
8.765 | 11894.75 | 0.4143 | 0.028667 | Speed 1
8.7667 | 11888.17 | 0.4143 | 0.028667 | Speed 1
8.7683 | 11882.5 | 0.4143 | 0.028667 | Speed 1
8.77 | 11877.65 | 0.4143 | 0.028667 | Speed 1
8.7717 | 11875.64 | 0.4143 | 0.028667 | Speed 1
8.7733 | 11876.1 | 0.4143 | 0.028667 | Speed 1
8.775 | 11879.12 | 0.4143 | 0.028667 | Speed 1
8.7767 | 11883.87 | 0.4143 | 0.028667 | Speed 1
8.7783 | 11890.45 | 0.4143 | 0.028667 | Speed 1
8.78 | 11898.68 | 0.4143 | 0.028667 | Speed 1
8.7817 | 11907.92 | 0.4143 | 0.028667 | Speed 1
8.7833 | 11918.34 | 0.4143 | 0.02875 | Speed 1
8.785 | 11929.77 | 0.4145 | 0.02875 | Speed 1
8.7867 | 11932.97 | 0.4145 | 0.02875 | Speed 1
8.7883 | 11928.22 | 0.4145 | 0.02875 | Speed 1
8.79 | 11920.17 | 0.4145 | 0.02875 | Speed 1
8.7917 | 11911.39 | 0.4145 | 0.02875 | Speed 1
8.7933 | 11902.71 | 0.4145 | 0.02875 | Speed 1
8.795 | 11895.03 | 0.4145 | 0.02875 | Speed 1
8.7967 | 11888.08 | 0.4145 | 0.02875 | Speed 1
8.7983 | 11882.04 | 0.4145 | 0.02875 | Speed 1
8.8 | 11876.56 | 0.4145 | 0.02875 | Speed 1
8.8017 | 11871.98 | 0.4145 | 0.02875 | Speed 1
8.8033 | 11869.06 | 0.4145 | 0.02875 | Speed 1
8.805 | 11868.87 | 0.4145 | 0.02875 | Speed 1
8.8067 | 11871.8 | 0.4145 | 0.02875 | Speed 1
8.8083 | 11876.74 | 0.4145 | 0.02875 | Speed 1
8.81 | 11883.41 | 0.4145 | 0.02875 | Speed 1
8.8117 | 11891.64 | 0.4145 | 0.02875 | Speed 1
8.8133 | 11901.06 | 0.4145 | 0.02875 | Speed 1
8.815 | 11912.03 | 0.4145 | 0.02875 | Speed 1
8.8167 | 11924.1 | 0.4145 | 0.028833 | Speed 1
8.8183 | 11936.63 | 0.4147 | 0.028833 | Speed 1
8.82 | 11940.47 | 0.4147 | 0.028833 | Speed 1
8.8217 | 11936.17 | 0.4147 | 0.028833 | Speed 1
8.8233 | 11928.68 | 0.4147 | 0.028833 | Speed 1
8.825 | 11920.08 | 0.4147 | 0.028833 | Speed 1
8.8267 | 11911.94 | 0.4147 | 0.028833 | Speed 1
8.8283 | 11904.26 | 0.4147 | 0.028833 | Speed 1
8.83 | 11897.86 | 0.4147 | 0.028833 | Speed 1
8.8317 | 11892.1 | 0.4147 | 0.028833 | Speed 1
8.8333 | 11887.44 | 0.4147 | 0.028833 | Speed 1
8.835 | 11885.15 | 0.4147 | 0.028833 | Speed 1
8.8367 | 11885.61 | 0.4147 | 0.028833 | Speed 1
8.8383 | 11888.35 | 0.4147 | 0.028833 | Speed 1
8.84 | 11892.83 | 0.4147 | 0.028833 | Speed 1
8.8417 | 11899.05 | 0.4147 | 0.028833 | Speed 1
8.8433 | 11907.01 | 0.4147 | 0.028833 | Speed 1
8.845 | 11916.24 | 0.4147 | 0.028833 | Speed 1
8.8467 | 11926.76 | 0.4147 | 0.028958 | Speed 1
8.8483 | 11936.81 | 0.415 | 0.028958 | Speed 1
8.85 | 11937.09 | 0.415 | 0.028958 | Speed 1
8.8517 | 11930.87 | 0.415 | 0.028958 | Speed 1
8.8533 | 11922.55 | 0.415 | 0.028958 | Speed 1
8.855 | 11913.5 | 0.415 | 0.028958 | Speed 1
8.8567 | 11904.99 | 0.415 | 0.028958 | Speed 1
8.8583 | 11897.31 | 0.415 | 0.028958 | Speed 1
8.86 | 11890.55 | 0.415 | 0.028958 | Speed 1
8.8617 | 11884.97 | 0.415 | 0.028958 | Speed 1
8.8633 | 11880.21 | 0.415 | 0.028958 | Speed 1
8.865 | 11876.46 | 0.415 | 0.028958 | Speed 1
8.8667 | 11873.99 | 0.415 | 0.028958 | Speed 1
8.8683 | 11874.27 | 0.415 | 0.028958 | Speed 1
8.87 | 11877.38 | 0.415 | 0.028958 | Speed 1
8.8717 | 11882.41 | 0.415 | 0.028958 | Speed 1
8.8733 | 11889.36 | 0.415 | 0.028958 | Speed 1
8.875 | 11897.5 | 0.415 | 0.028958 | Speed 1
8.8767 | 11907.19 | 0.415 | 0.028958 | Speed 1
8.8783 | 11917.7 | 0.415 | 0.028958 | Speed 1
8.88 | 11929.59 | 0.415 | 0.029042 | Speed 1
8.8817 | 11942.58 | 0.4152 | 0.029042 | Speed 1
8.8833 | 11946.69 | 0.4152 | 0.029042 | Speed 1
8.885 | 11942.67 | 0.4152 | 0.029042 | Speed 1
8.8867 | 11935.35 | 0.4152 | 0.029042 | Speed 1
8.8883 | 11927.03 | 0.4152 | 0.029042 | Speed 1
8.89 | 11918.8 | 0.4152 | 0.029042 | Speed 1
8.8917 | 11911.49 | 0.4152 | 0.029042 | Speed 1
8.8933 | 11905.08 | 0.4152 | 0.029042 | Speed 1
8.895 | 11899.23 | 0.4152 | 0.029042 | Speed 1
8.8967 | 11894.39 | 0.4152 | 0.029042 | Speed 1
8.8983 | 11891.55 | 0.4152 | 0.029042 | Speed 1
8.9 | 11891.73 | 0.4152 | 0.029042 | Speed 1
8.9017 | 11894.29 | 0.4152 | 0.029042 | Speed 1
8.9033 | 11898.87 | 0.4152 | 0.029042 | Speed 1
8.905 | 11905.27 | 0.4152 | 0.029042 | Speed 1
8.9067 | 11913.41 | 0.4152 | 0.029042 | Speed 1
8.9083 | 11922.55 | 0.4152 | 0.029042 | Speed 1
8.91 | 11933.61 | 0.4152 | 0.029167 | Speed 1
8.9117 | 11945.32 | 0.4155 | 0.029167 | Speed 1
8.9133 | 11953.09 | 0.4155 | 0.029167 | Speed 1
8.915 | 11950.71 | 0.4155 | 0.029167 | Speed 1
8.9167 | 11943.95 | 0.4155 | 0.029167 | Speed 1
8.9183 | 11935.35 | 0.4155 | 0.029167 | Speed 1
8.92 | 11926.48 | 0.4155 | 0.029167 | Speed 1
8.9217 | 11918.34 | 0.4155 | 0.029167 | Speed 1
8.9233 | 11911.12 | 0.4155 | 0.029167 | Speed 1
8.925 | 11904.72 | 0.4155 | 0.029167 | Speed 1
8.9267 | 11899.32 | 0.4155 | 0.029167 | Speed 1
8.9283 | 11894.66 | 0.4155 | 0.029167 | Speed 1
8.93 | 11891.09 | 0.4155 | 0.029167 | Speed 1
8.9317 | 11890.55 | 0.4155 | 0.029167 | Speed 1
8.9333 | 11892.74 | 0.4155 | 0.029167 | Speed 1
8.935 | 11897.4 | 0.4155 | 0.029167 | Speed 1
8.9367 | 11904.26 | 0.4155 | 0.029167 | Speed 1
8.9383 | 11912.4 | 0.4155 | 0.029167 | Speed 1
8.94 | 11922 | 0.4155 | 0.029167 | Speed 1
8.9417 | 11932.7 | 0.4155 | 0.029167 | Speed 1
8.9433 | 11944.5 | 0.4155 | 0.02925 | Speed 1
8.945 | 11957.39 | 0.4157 | 0.02925 | Speed 1
8.9467 | 11964.61 | 0.4157 | 0.02925 | Speed 1
8.9483 | 11961.96 | 0.4157 | 0.02925 | Speed 1
8.95 | 11955.19 | 0.4157 | 0.02925 | Speed 1
8.9517 | 11946.78 | 0.4157 | 0.02925 | Speed 1
8.9533 | 11938.37 | 0.4157 | 0.02925 | Speed 1
8.955 | 11930.6 | 0.4157 | 0.02925 | Speed 1
8.9567 | 11923.83 | 0.4157 | 0.02925 | Speed 1
8.9583 | 11917.8 | 0.4157 | 0.02925 | Speed 1
8.96 | 11912.86 | 0.4157 | 0.02925 | Speed 1
8.9617 | 11909.66 | 0.4157 | 0.02925 | Speed 1
8.9633 | 11909.29 | 0.4157 | 0.02925 | Speed 1
8.965 | 11911.76 | 0.4157 | 0.02925 | Speed 1
8.9667 | 11915.87 | 0.4157 | 0.02925 | Speed 1
8.9683 | 11921.45 | 0.4157 | 0.02925 | Speed 1
8.97 | 11928.77 | 0.4157 | 0.02925 | Speed 1
8.9717 | 11937.73 | 0.4157 | 0.02925 | Speed 1
8.9733 | 11947.97 | 0.4157 | 0.029375 | Speed 1
8.975 | 11959.04 | 0.416 | 0.029375 | Speed 1
8.9767 | 11967.08 | 0.416 | 0.029375 | Speed 1
8.9783 | 11964.98 | 0.416 | 0.029375 | Speed 1
8.98 | 11957.94 | 0.416 | 0.029375 | Speed 1
8.9817 | 11949.34 | 0.416 | 0.029375 | Speed 1
8.9833 | 11940.29 | 0.416 | 0.029375 | Speed 1
8.985 | 11932.33 | 0.416 | 0.029375 | Speed 1
8.9867 | 11925.02 | 0.416 | 0.029375 | Speed 1
8.9883 | 11918.53 | 0.416 | 0.029375 | Speed 1
8.99 | 11912.95 | 0.416 | 0.029375 | Speed 1
8.9917 | 11908.1 | 0.416 | 0.029375 | Speed 1
8.9933 | 11904.54 | 0.416 | 0.029375 | Speed 1
8.995 | 11903.26 | 0.416 | 0.029375 | Speed 1
8.9967 | 11905.18 | 0.416 | 0.029375 | Speed 1
8.9983 | 11909.29 | 0.416 | 0.029375 | Speed 1
9 | 11915.14 | 0.416 | 0.029375 | Speed 1
9.0017 | 11922.73 | 0.416 | 0.029375 | Speed 1
9.0033 | 11932.06 | 0.416 | 0.029375 | Speed 1
9.005 | 11942.67 | 0.416 | 0.029375 | Speed 1
9.0067 | 11954.37 | 0.416 | 0.029375 | Speed 1
9.0083 | 11966.9 | 0.416 | 0.029458 | Speed 1
9.01 | 11977.05 | 0.4162 | 0.029458 | Speed 1
9.0117 | 11976.59 | 0.4162 | 0.029458 | Speed 1
9.0133 | 11970.65 | 0.4162 | 0.029458 | Speed 1
9.015 | 11962.69 | 0.4162 | 0.029458 | Speed 1
9.0167 | 11954.28 | 0.4162 | 0.029458 | Speed 1
9.0183 | 11946.6 | 0.4162 | 0.029458 | Speed 1
9.02 | 11939.47 | 0.4162 | 0.029458 | Speed 1
9.0217 | 11932.88 | 0.4162 | 0.029458 | Speed 1
9.0233 | 11927.3 | 0.4162 | 0.029458 | Speed 1
9.025 | 11923.92 | 0.4162 | 0.029458 | Speed 1
9.0267 | 11923.56 | 0.4162 | 0.029458 | Speed 1
9.0283 | 11925.48 | 0.4162 | 0.029458 | Speed 1
9.03 | 11929.41 | 0.4162 | 0.029458 | Speed 1
9.0317 | 11934.8 | 0.4162 | 0.029458 | Speed 1
9.0333 | 11941.94 | 0.4162 | 0.029458 | Speed 1
9.035 | 11950.35 | 0.4162 | 0.029458 | Speed 1
9.0367 | 11960.04 | 0.4162 | 0.029583 | Speed 1
9.0383 | 11971.29 | 0.4165 | 0.029583 | Speed 1
9.04 | 11979.15 | 0.4165 | 0.029583 | Speed 1
9.0417 | 11976.77 | 0.4165 | 0.029583 | Speed 1
9.0433 | 11969.73 | 0.4165 | 0.029583 | Speed 1
9.045 | 11960.86 | 0.4165 | 0.029583 | Speed 1
9.0467 | 11952.09 | 0.4165 | 0.029583 | Speed 1
9.0483 | 11943.76 | 0.4165 | 0.029583 | Speed 1
9.05 | 11936.72 | 0.4165 | 0.029583 | Speed 1
9.0517 | 11930.23 | 0.4165 | 0.029583 | Speed 1
9.0533 | 11924.29 | 0.4165 | 0.029583 | Speed 1
9.055 | 11919.62 | 0.4165 | 0.029583 | Speed 1
9.0567 | 11915.78 | 0.4165 | 0.029583 | Speed 1
9.0583 | 11913.86 | 0.4165 | 0.029583 | Speed 1
9.06 | 11915.23 | 0.4165 | 0.029583 | Speed 1
9.0617 | 11919.26 | 0.4165 | 0.029583 | Speed 1
9.0633 | 11925.75 | 0.4165 | 0.029583 | Speed 1
9.065 | 11933.61 | 0.4165 | 0.029583 | Speed 1
9.0667 | 11943.12 | 0.4165 | 0.029583 | Speed 1
9.0683 | 11953.91 | 0.4165 | 0.029583 | Speed 1
9.07 | 11965.89 | 0.4165 | 0.029667 | Speed 1
9.0717 | 11978.6 | 0.4167 | 0.029667 | Speed 1
9.0733 | 11987.38 | 0.4167 | 0.029667 | Speed 1
9.075 | 11985.28 | 0.4167 | 0.029667 | Speed 1
9.0767 | 11978.42 | 0.4167 | 0.029667 | Speed 1
9.0783 | 11970.47 | 0.4167 | 0.029667 | Speed 1
9.08 | 11962.42 | 0.4167 | 0.029667 | Speed 1
9.0817 | 11954.74 | 0.4167 | 0.029667 | Speed 1
9.0833 | 11947.6 | 0.4167 | 0.029667 | Speed 1
9.085 | 11941.3 | 0.4167 | 0.029667 | Speed 1
9.0867 | 11936.08 | 0.4167 | 0.029667 | Speed 1
9.0883 | 11932.24 | 0.4167 | 0.029667 | Speed 1
9.09 | 11931.24 | 0.4167 | 0.029667 | Speed 1
9.0917 | 11932.88 | 0.4167 | 0.029667 | Speed 1
9.0933 | 11936.36 | 0.4167 | 0.029667 | Speed 1
9.095 | 11942.03 | 0.4167 | 0.029667 | Speed 1
9.0967 | 11949.07 | 0.4167 | 0.029667 | Speed 1
9.0983 | 11957.75 | 0.4167 | 0.029667 | Speed 1
9.1 | 11967.72 | 0.4167 | 0.029792 | Speed 1
9.1017 | 11978.88 | 0.417 | 0.029792 | Speed 1
9.1033 | 11987.38 | 0.417 | 0.029792 | Speed 1
9.105 | 11985.46 | 0.417 | 0.029792 | Speed 1
9.1067 | 11978.42 | 0.417 | 0.029792 | Speed 1
9.1083 | 11969.73 | 0.417 | 0.029792 | Speed 1
9.11 | 11960.86 | 0.417 | 0.029792 | Speed 1
9.1117 | 11952.45 | 0.417 | 0.029792 | Speed 1
9.1133 | 11944.77 | 0.417 | 0.029792 | Speed 1
9.115 | 11938.19 | 0.417 | 0.029792 | Speed 1
9.1167 | 11932.52 | 0.417 | 0.029792 | Speed 1
9.1183 | 11927.76 | 0.417 | 0.029792 | Speed 1
9.12 | 11923.83 | 0.417 | 0.029792 | Speed 1
9.1217 | 11921.91 | 0.417 | 0.029792 | Speed 1
9.1233 | 11923.19 | 0.417 | 0.029792 | Speed 1
9.125 | 11926.94 | 0.417 | 0.029792 | Speed 1
9.1267 | 11932.7 | 0.417 | 0.029792 | Speed 1
9.1283 | 11940.02 | 0.417 | 0.029792 | Speed 1
9.13 | 11948.89 | 0.417 | 0.029792 | Speed 1
9.1317 | 11959.58 | 0.417 | 0.029792 | Speed 1
9.1333 | 11971.65 | 0.417 | 0.029875 | Speed 1
9.135 | 11984.46 | 0.4172 | 0.029875 | Speed 1
9.1367 | 11993.6 | 0.4172 | 0.029875 | Speed 1
9.1383 | 11992.14 | 0.4172 | 0.029875 | Speed 1
9.14 | 11986.01 | 0.4172 | 0.029875 | Speed 1
9.1417 | 11978.05 | 0.4172 | 0.029875 | Speed 1
9.1433 | 11969.83 | 0.4172 | 0.029875 | Speed 1
9.145 | 11962.05 | 0.4172 | 0.029875 | Speed 1
9.1467 | 11954.83 | 0.4172 | 0.029875 | Speed 1
9.1483 | 11948.52 | 0.4172 | 0.029875 | Speed 1
9.15 | 11943.58 | 0.4172 | 0.029875 | Speed 1
9.1517 | 11939.56 | 0.4172 | 0.029875 | Speed 1
9.1533 | 11938.19 | 0.4172 | 0.029875 | Speed 1
9.155 | 11939.83 | 0.4172 | 0.029875 | Speed 1
9.1567 | 11943.49 | 0.4172 | 0.029875 | Speed 1
9.1583 | 11948.79 | 0.4172 | 0.029875 | Speed 1
9.16 | 11956.02 | 0.4172 | 0.029875 | Speed 1
9.1617 | 11964.52 | 0.4172 | 0.029875 | Speed 1
9.1633 | 11974.31 | 0.4172 | 0.029875 | Speed 1
9.165 | 11985.74 | 0.4172 | 0.03 | Speed 1
9.1667 | 11997.17 | 0.4175 | 0.03 | Speed 1
9.1683 | 11999.36 | 0.4175 | 0.03 | Speed 1
9.17 | 11994.15 | 0.4175 | 0.03 | Speed 1
9.1717 | 11986.38 | 0.4175 | 0.03 | Speed 1
9.1733 | 11977.69 | 0.4175 | 0.03 | Speed 1
9.175 | 11969.46 | 0.4175 | 0.03 | Speed 1
9.1767 | 11962.05 | 0.4175 | 0.03 | Speed 1
9.1783 | 11955.29 | 0.4175 | 0.03 | Speed 1
9.18 | 11949.62 | 0.4175 | 0.03 | Speed 1
9.1817 | 11944.77 | 0.4175 | 0.03 | Speed 1
9.1833 | 11940.56 | 0.4175 | 0.03 | Speed 1
9.185 | 11939.1 | 0.4175 | 0.03 | Speed 1
9.1867 | 11940.75 | 0.4175 | 0.03 | Speed 1
9.1883 | 11944.68 | 0.4175 | 0.03 | Speed 1
9.19 | 11950.71 | 0.4175 | 0.03 | Speed 1
9.1917 | 11958.49 | 0.4175 | 0.03 | Speed 1
9.1933 | 11967.54 | 0.4175 | 0.03 | Speed 1
9.195 | 11977.96 | 0.4175 | 0.03 | Speed 1
9.1967 | 11989.48 | 0.4175 | 0.030083 | Speed 1
9.1983 | 12002.2 | 0.4177 | 0.030083 | Speed 1
9.2 | 12011.25 | 0.4177 | 0.030083 | Speed 1
9.2017 | 12009.42 | 0.4177 | 0.030083 | Speed 1
9.2033 | 12002.93 | 0.4177 | 0.030083 | Speed 1
9.205 | 11995.06 | 0.4177 | 0.030083 | Speed 1
9.2067 | 11986.56 | 0.4177 | 0.030083 | Speed 1
9.2083 | 11979.06 | 0.4177 | 0.030083 | Speed 1
9.21 | 11972.29 | 0.4177 | 0.030083 | Speed 1
9.2117 | 11966.35 | 0.4177 | 0.030083 | Speed 1
9.2133 | 11961.14 | 0.4177 | 0.030083 | Speed 1
9.215 | 11957.39 | 0.4177 | 0.030083 | Speed 1
9.2167 | 11956.93 | 0.4177 | 0.030083 | Speed 1
9.2183 | 11959.13 | 0.4177 | 0.030083 | Speed 1
9.22 | 11963.15 | 0.4177 | 0.030083 | Speed 1
9.2217 | 11968.82 | 0.4177 | 0.030083 | Speed 1
9.2233 | 11976.23 | 0.4177 | 0.030083 | Speed 1
9.225 | 11985 | 0.4177 | 0.030083 | Speed 1
9.2267 | 11994.79 | 0.4177 | 0.030083 | Speed 1
9.2283 | 12005.76 | 0.4177 | 0.030208 | Speed 1
9.23 | 12014.81 | 0.418 | 0.030208 | Speed 1
9.2317 | 12013.35 | 0.418 | 0.030208 | Speed 1
9.2333 | 12006.4 | 0.418 | 0.030208 | Speed 1
9.235 | 11997.62 | 0.418 | 0.030208 | Speed 1
9.2367 | 11988.57 | 0.418 | 0.030208 | Speed 1
9.2383 | 11979.98 | 0.418 | 0.030208 | Speed 1
9.24 | 11972.57 | 0.418 | 0.030208 | Speed 1
9.2417 | 11965.71 | 0.418 | 0.030208 | Speed 1
9.2433 | 11959.86 | 0.418 | 0.030208 | Speed 1
9.245 | 11954.74 | 0.418 | 0.030208 | Speed 1
9.2467 | 11950.62 | 0.418 | 0.030208 | Speed 1
9.2483 | 11947.6 | 0.418 | 0.030208 | Speed 1
9.25 | 11947.88 | 0.418 | 0.030208 | Speed 1
9.2517 | 11951.08 | 0.418 | 0.030208 | Speed 1
9.2533 | 11956.47 | 0.418 | 0.030208 | Speed 1
9.255 | 11963.24 | 0.418 | 0.030208 | Speed 1
9.2567 | 11971.84 | 0.418 | 0.030208 | Speed 1
9.2583 | 11982.08 | 0.418 | 0.030208 | Speed 1
9.26 | 11993.87 | 0.418 | 0.030208 | Speed 1
9.2617 | 12006.58 | 0.418 | 0.030292 | Speed 1
9.2633 | 12020.21 | 0.4182 | 0.030292 | Speed 1
9.265 | 12026.24 | 0.4182 | 0.030292 | Speed 1
9.2667 | 12022.86 | 0.4182 | 0.030292 | Speed 1
9.2683 | 12015.82 | 0.4182 | 0.030292 | Speed 1
9.27 | 12007.59 | 0.4182 | 0.030292 | Speed 1
9.2717 | 11999.73 | 0.4182 | 0.030292 | Speed 1
9.2733 | 11992.41 | 0.4182 | 0.030292 | Speed 1
9.275 | 11985.74 | 0.4182 | 0.030292 | Speed 1
9.2767 | 11979.52 | 0.4182 | 0.030292 | Speed 1
9.2783 | 11974.95 | 0.4182 | 0.030292 | Speed 1
9.28 | 11973.39 | 0.4182 | 0.030292 | Speed 1
9.2817 | 11974.67 | 0.4182 | 0.030292 | Speed 1
9.2833 | 11978.33 | 0.4182 | 0.030292 | Speed 1
9.285 | 11983.72 | 0.4182 | 0.030292 | Speed 1
9.2867 | 11990.58 | 0.4182 | 0.030292 | Speed 1
9.2883 | 11998.81 | 0.4182 | 0.030292 | Speed 1
9.29 | 12008.23 | 0.4182 | 0.030292 | Speed 1
9.2917 | 12018.93 | 0.4182 | 0.030417 | Speed 1
9.2933 | 12030.08 | 0.4185 | 0.030417 | Speed 1
9.295 | 12031.55 | 0.4185 | 0.030417 | Speed 1
9.2967 | 12025.88 | 0.4185 | 0.030417 | Speed 1
9.2983 | 12017.47 | 0.4185 | 0.030417 | Speed 1
9.3 | 12008.41 | 0.4185 | 0.030417 | Speed 1
9.3017 | 12000 | 0.4185 | 0.030417 | Speed 1
9.3033 | 11992.14 | 0.4185 | 0.030417 | Speed 1
9.305 | 11985.28 | 0.4185 | 0.030417 | Speed 1
9.3067 | 11979.33 | 0.4185 | 0.030417 | Speed 1
9.3083 | 11974.21 | 0.4185 | 0.030417 | Speed 1
9.31 | 11969.73 | 0.4185 | 0.030417 | Speed 1
9.3117 | 11966.81 | 0.4185 | 0.030417 | Speed 1
9.3133 | 11966.62 | 0.4185 | 0.030417 | Speed 1
9.315 | 11969.46 | 0.4185 | 0.030417 | Speed 1
9.3167 | 11974.67 | 0.4185 | 0.030417 | Speed 1
9.3183 | 11981.71 | 0.4185 | 0.030417 | Speed 1
9.32 | 11990.12 | 0.4185 | 0.030417 | Speed 1
9.3217 | 12000.09 | 0.4185 | 0.030417 | Speed 1
9.3233 | 12011.43 | 0.4185 | 0.030417 | Speed 1
9.325 | 12023.96 | 0.4185 | 0.0305 | Speed 1
9.3267 | 12036.12 | 0.4187 | 0.0305 | Speed 1
9.3283 | 12038.13 | 0.4187 | 0.0305 | Speed 1
9.33 | 12032.92 | 0.4187 | 0.0305 | Speed 1
9.3317 | 12025.24 | 0.4187 | 0.0305 | Speed 1
9.3333 | 12016.92 | 0.4187 | 0.0305 | Speed 1
9.335 | 12009.14 | 0.4187 | 0.0305 | Speed 1
9.3367 | 12001.92 | 0.4187 | 0.0305 | Speed 1
9.3383 | 11995.52 | 0.4187 | 0.0305 | Speed 1
9.34 | 11990.22 | 0.4187 | 0.0305 | Speed 1
9.3417 | 11985.92 | 0.4187 | 0.0305 | Speed 1
9.3433 | 11984.27 | 0.4187 | 0.0305 | Speed 1
9.345 | 11985.64 | 0.4187 | 0.0305 | Speed 1
9.3467 | 11988.84 | 0.4187 | 0.0305 | Speed 1
9.3483 | 11994.06 | 0.4187 | 0.0305 | Speed 1
9.35 | 12000.73 | 0.4187 | 0.0305 | Speed 1
9.3517 | 12008.78 | 0.4187 | 0.0305 | Speed 1
9.3533 | 12018.56 | 0.4187 | 0.0305 | Speed 1
9.355 | 12029.44 | 0.4187 | 0.030625 | Speed 1
9.3567 | 12040.78 | 0.419 | 0.030625 | Speed 1
9.3583 | 12043.16 | 0.419 | 0.030625 | Speed 1
9.36 | 12037.95 | 0.419 | 0.030625 | Speed 1
9.3617 | 12029.63 | 0.419 | 0.030625 | Speed 1
9.3633 | 12020.48 | 0.419 | 0.030625 | Speed 1
9.365 | 12012.07 | 0.419 | 0.030625 | Speed 1
9.3667 | 12004.12 | 0.419 | 0.030625 | Speed 1
9.3683 | 11996.89 | 0.419 | 0.030625 | Speed 1
9.37 | 11990.67 | 0.419 | 0.030625 | Speed 1
9.3717 | 11985.46 | 0.419 | 0.030625 | Speed 1
9.3733 | 11981.35 | 0.419 | 0.030625 | Speed 1
9.375 | 11978.33 | 0.419 | 0.030625 | Speed 1
9.3767 | 11977.51 | 0.419 | 0.030625 | Speed 1
9.3783 | 11979.88 | 0.419 | 0.030625 | Speed 1
9.38 | 11984.36 | 0.419 | 0.030625 | Speed 1
9.3817 | 11991.22 | 0.419 | 0.030625 | Speed 1
9.3833 | 11999.36 | 0.419 | 0.030625 | Speed 1
9.385 | 12009.14 | 0.419 | 0.030625 | Speed 1
9.3867 | 12019.84 | 0.419 | 0.030625 | Speed 1
9.3883 | 12031.91 | 0.419 | 0.030708 | Speed 1
9.39 | 12044.9 | 0.4192 | 0.030708 | Speed 1
9.3917 | 12048.92 | 0.4192 | 0.030708 | Speed 1
9.3933 | 12044.81 | 0.4192 | 0.030708 | Speed 1
9.395 | 12037.31 | 0.4192 | 0.030708 | Speed 1
9.3967 | 12029.17 | 0.4192 | 0.030708 | Speed 1
9.3983 | 12021.12 | 0.4192 | 0.030708 | Speed 1
9.4 | 12013.9 | 0.4192 | 0.030708 | Speed 1
9.4017 | 12007.32 | 0.4192 | 0.030708 | Speed 1
9.4033 | 12001.65 | 0.4192 | 0.030708 | Speed 1
9.405 | 11996.98 | 0.4192 | 0.030708 | Speed 1
9.4067 | 11994.06 | 0.4192 | 0.030708 | Speed 1
9.4083 | 11993.97 | 0.4192 | 0.030708 | Speed 1
9.41 | 11996.62 | 0.4192 | 0.030708 | Speed 1
9.4117 | 12001.37 | 0.4192 | 0.030708 | Speed 1
9.4133 | 12007.86 | 0.4192 | 0.030708 | Speed 1
9.415 | 12015.91 | 0.4192 | 0.030708 | Speed 1
9.4167 | 12025.24 | 0.4192 | 0.030708 | Speed 1
9.4183 | 12035.48 | 0.4192 | 0.030833 | Speed 1
9.42 | 12047.09 | 0.4195 | 0.030833 | Speed 1
9.4217 | 12054.68 | 0.4195 | 0.030833 | Speed 1
9.4233 | 12052.12 | 0.4195 | 0.030833 | Speed 1
9.425 | 12044.9 | 0.4195 | 0.030833 | Speed 1
9.4267 | 12036.39 | 0.4195 | 0.030833 | Speed 1
9.4283 | 12027.8 | 0.4195 | 0.030833 | Speed 1
9.43 | 12019.66 | 0.4195 | 0.030833 | Speed 1
9.4317 | 12012.62 | 0.4195 | 0.030833 | Speed 1
9.4333 | 12006.4 | 0.4195 | 0.030833 | Speed 1
9.435 | 12001.19 | 0.4195 | 0.030833 | Speed 1
9.4367 | 11997.07 | 0.4195 | 0.030833 | Speed 1
9.4383 | 11993.87 | 0.4195 | 0.030833 | Speed 1
9.44 | 11994.06 | 0.4195 | 0.030833 | Speed 1
9.4417 | 11997.07 | 0.4195 | 0.030833 | Speed 1
9.4433 | 12002.29 | 0.4195 | 0.030833 | Speed 1
9.445 | 12009.05 | 0.4195 | 0.030833 | Speed 1
9.4467 | 12017.19 | 0.4195 | 0.030833 | Speed 1
9.4483 | 12026.79 | 0.4195 | 0.030833 | Speed 1
9.45 | 12037.86 | 0.4195 | 0.030833 | Speed 1
9.4517 | 12050.11 | 0.4195 | 0.030917 | Speed 1
9.4533 | 12062.36 | 0.4197 | 0.030917 | Speed 1
9.455 | 12064.74 | 0.4197 | 0.030917 | Speed 1
9.4567 | 12059.89 | 0.4197 | 0.030917 | Speed 1
9.4583 | 12052.67 | 0.4197 | 0.030917 | Speed 1
9.46 | 12044.35 | 0.4197 | 0.030917 | Speed 1
9.4617 | 12036.39 | 0.4197 | 0.030917 | Speed 1
9.4633 | 12028.99 | 0.4197 | 0.030917 | Speed 1
9.465 | 12022.22 | 0.4197 | 0.030917 | Speed 1
9.4667 | 12016.73 | 0.4197 | 0.030917 | Speed 1
9.4683 | 12011.89 | 0.4197 | 0.030917 | Speed 1
9.47 | 12009.42 | 0.4197 | 0.030917 | Speed 1
9.4717 | 12009.88 | 0.4197 | 0.030917 | Speed 1
9.4733 | 12012.89 | 0.4197 | 0.030917 | Speed 1
9.475 | 12017.92 | 0.4197 | 0.030917 | Speed 1
9.4767 | 12024.78 | 0.4197 | 0.030917 | Speed 1
9.4783 | 12032.74 | 0.4197 | 0.030917 | Speed 1
9.48 | 12042.06 | 0.4197 | 0.030917 | Speed 1
9.4817 | 12052.58 | 0.4197 | 0.031042 | Speed 1
9.4833 | 12064.38 | 0.42 | 0.031042 | Speed 1
9.485 | 12071.96 | 0.42 | 0.031042 | Speed 1
9.4867 | 12069.22 | 0.42 | 0.031042 | Speed 1
9.4883 | 12062.09 | 0.42 | 0.031042 | Speed 1
9.49 | 12053.68 | 0.42 | 0.031042 | Speed 1
9.4917 | 12044.81 | 0.42 | 0.031042 | Speed 1
9.4933 | 12036.76 | 0.42 | 0.031042 | Speed 1
9.495 | 12029.17 | 0.42 | 0.031042 | Speed 1
9.4967 | 12022.5 | 0.42 | 0.031042 | Speed 1
9.4983 | 12016.64 | 0.42 | 0.031042 | Speed 1
9.5 | 12011.98 | 0.42 | 0.031042 | Speed 1
9.5017 | 12007.96 | 0.42 | 0.031042 | Speed 1
9.5033 | 12006.49 | 0.42 | 0.031042 | Speed 1
9.505 | 12008.41 | 0.42 | 0.031042 | Speed 1
9.5067 | 12012.62 | 0.42 | 0.031042 | Speed 1
9.5083 | 12018.93 | 0.42 | 0.031042 | Speed 1
9.51 | 12026.52 | 0.42 | 0.031042 | Speed 1
9.5117 | 12035.66 | 0.42 | 0.031042 | Speed 1
9.5133 | 12046 | 0.42 | 0.031042 | Speed 1
9.515 | 12057.61 | 0.42 | 0.031042 | Speed 1
9.5167 | 12070.23 | 0.42 | 0.031125 | Speed 1
9.5183 | 12082.3 | 0.4202 | 0.031125 | Speed 1
9.52 | 12083.76 | 0.4202 | 0.031125 | Speed 1
9.5217 | 12078.55 | 0.4202 | 0.031125 | Speed 1
9.5233 | 12070.87 | 0.4202 | 0.031125 | Speed 1
9.525 | 12062.82 | 0.4202 | 0.031125 | Speed 1
9.5267 | 12054.68 | 0.4202 | 0.031125 | Speed 1
9.5283 | 12047.46 | 0.4202 | 0.031125 | Speed 1
9.53 | 12040.97 | 0.4202 | 0.031125 | Speed 1
9.5317 | 12035.66 | 0.4202 | 0.031125 | Speed 1
9.5333 | 12032.01 | 0.4202 | 0.031125 | Speed 1
9.535 | 12032.1 | 0.4202 | 0.031125 | Speed 1
9.5367 | 12034.47 | 0.4202 | 0.031125 | Speed 1
9.5383 | 12038.68 | 0.4202 | 0.031125 | Speed 1
9.54 | 12044.53 | 0.4202 | 0.031125 | Speed 1
9.5417 | 12052.03 | 0.4202 | 0.031125 | Speed 1
9.5433 | 12060.9 | 0.4202 | 0.031125 | Speed 1
9.545 | 12071.05 | 0.4202 | 0.03125 | Speed 1
9.5467 | 12082.02 | 0.4205 | 0.03125 | Speed 1
9.5483 | 12084.77 | 0.4205 | 0.03125 | Speed 1
9.55 | 12079.55 | 0.4205 | 0.03125 | Speed 1
9.5517 | 12071.32 | 0.4205 | 0.03125 | Speed 1
9.5533 | 12061.81 | 0.4205 | 0.03125 | Speed 1
9.555 | 12052.58 | 0.4205 | 0.03125 | Speed 1
9.5567 | 12044.81 | 0.4205 | 0.03125 | Speed 1
9.5583 | 12037.58 | 0.4205 | 0.03125 | Speed 1
9.56 | 12031.46 | 0.4205 | 0.03125 | Speed 1
9.5617 | 12026.15 | 0.4205 | 0.03125 | Speed 1
9.5633 | 12021.49 | 0.4205 | 0.03125 | Speed 1
9.565 | 12017.47 | 0.4205 | 0.03125 | Speed 1
9.5667 | 12015.18 | 0.4205 | 0.03125 | Speed 1
9.5683 | 12016.19 | 0.4205 | 0.03125 | Speed 1
9.57 | 12019.66 | 0.4205 | 0.03125 | Speed 1
9.5717 | 12025.33 | 0.4205 | 0.03125 | Speed 1
9.5733 | 12033.01 | 0.4205 | 0.03125 | Speed 1
9.575 | 12042.34 | 0.4205 | 0.03125 | Speed 1
9.5767 | 12052.67 | 0.4205 | 0.03125 | Speed 1
9.5783 | 12064.1 | 0.4205 | 0.03125 | Speed 1
9.58 | 12076.99 | 0.4205 | 0.031333 | Speed 1
9.5817 | 12089.89 | 0.4207 | 0.031333 | Speed 1
9.5833 | 12092.9 | 0.4207 | 0.031333 | Speed 1
9.585 | 12088.52 | 0.4207 | 0.031333 | Speed 1
9.5867 | 12081.11 | 0.4207 | 0.031333 | Speed 1
9.5883 | 12073.15 | 0.4207 | 0.031333 | Speed 1
9.59 | 12065.47 | 0.4207 | 0.031333 | Speed 1
9.5917 | 12058.34 | 0.4207 | 0.031333 | Speed 1
9.5933 | 12052.03 | 0.4207 | 0.031333 | Speed 1
9.595 | 12046.91 | 0.4207 | 0.031333 | Speed 1
9.5967 | 12044.44 | 0.4207 | 0.031333 | Speed 1
9.5983 | 12044.81 | 0.4207 | 0.031333 | Speed 1
9.6 | 12047.28 | 0.4207 | 0.031333 | Speed 1
9.6017 | 12051.21 | 0.4207 | 0.031333 | Speed 1
9.6033 | 12056.88 | 0.4207 | 0.031333 | Speed 1
9.605 | 12064.1 | 0.4207 | 0.031333 | Speed 1
9.6067 | 12072.79 | 0.4207 | 0.031333 | Speed 1
9.6083 | 12082.75 | 0.4207 | 0.031458 | Speed 1
9.61 | 12093.73 | 0.421 | 0.031458 | Speed 1
9.6117 | 12097.02 | 0.421 | 0.031458 | Speed 1
9.6133 | 12091.81 | 0.421 | 0.031458 | Speed 1
9.615 | 12083.3 | 0.421 | 0.031458 | Speed 1
9.6167 | 12074.34 | 0.421 | 0.031458 | Speed 1
9.6183 | 12065.47 | 0.421 | 0.031458 | Speed 1
9.62 | 12057.43 | 0.421 | 0.031458 | Speed 1
9.6217 | 12050.11 | 0.421 | 0.031458 | Speed 1
9.6233 | 12044.08 | 0.421 | 0.031458 | Speed 1
9.625 | 12038.41 | 0.421 | 0.031458 | Speed 1
9.6267 | 12033.65 | 0.421 | 0.031458 | Speed 1
9.6283 | 12030.18 | 0.421 | 0.031458 | Speed 1
9.63 | 12028.07 | 0.421 | 0.031458 | Speed 1
9.6317 | 12029.17 | 0.421 | 0.031458 | Speed 1
9.6333 | 12032.83 | 0.421 | 0.031458 | Speed 1
9.635 | 12038.86 | 0.421 | 0.031458 | Speed 1
9.6367 | 12046.54 | 0.421 | 0.031458 | Speed 1
9.6383 | 12055.69 | 0.421 | 0.031458 | Speed 1
9.64 | 12066.66 | 0.421 | 0.031458 | Speed 1
9.6417 | 12078.55 | 0.421 | 0.031458 | Speed 1
9.6433 | 12091.44 | 0.421 | 0.031542 | Speed 1
9.645 | 12102.51 | 0.4212 | 0.031542 | Speed 1
9.6467 | 12102.23 | 0.4212 | 0.031542 | Speed 1
9.6483 | 12096.29 | 0.4212 | 0.031542 | Speed 1
9.65 | 12088.61 | 0.4212 | 0.031542 | Speed 1
9.6517 | 12080.38 | 0.4212 | 0.031542 | Speed 1
9.6533 | 12072.33 | 0.4212 | 0.031542 | Speed 1
9.655 | 12065.2 | 0.4212 | 0.031542 | Speed 1
9.6567 | 12058.89 | 0.4212 | 0.031542 | Speed 1
9.6583 | 12053.59 | 0.4212 | 0.031542 | Speed 1
9.66 | 12049.2 | 0.4212 | 0.031542 | Speed 1
9.6617 | 12047.82 | 0.4212 | 0.031542 | Speed 1
9.6633 | 12049.47 | 0.4212 | 0.031542 | Speed 1
9.665 | 12052.85 | 0.4212 | 0.031542 | Speed 1
9.6667 | 12058.43 | 0.4212 | 0.031542 | Speed 1
9.6683 | 12065.47 | 0.4212 | 0.031542 | Speed 1
9.67 | 12073.89 | 0.4212 | 0.031542 | Speed 1
9.6717 | 12083.39 | 0.4212 | 0.031542 | Speed 1
9.6733 | 12094.55 | 0.4212 | 0.031667 | Speed 1
9.675 | 12104.33 | 0.4215 | 0.031667 | Speed 1
9.6767 | 12104.06 | 0.4215 | 0.031667 | Speed 1
9.6783 | 12097.75 | 0.4215 | 0.031667 | Speed 1
9.68 | 12089.16 | 0.4215 | 0.031667 | Speed 1
9.6817 | 12080.19 | 0.4215 | 0.031667 | Speed 1
9.6833 | 12072.15 | 0.4215 | 0.031667 | Speed 1
9.685 | 12064.83 | 0.4215 | 0.031667 | Speed 1
9.6867 | 12058.43 | 0.4215 | 0.031667 | Speed 1
9.6883 | 12053.22 | 0.4215 | 0.031667 | Speed 1
9.69 | 12048.74 | 0.4215 | 0.031667 | Speed 1
9.6917 | 12045.08 | 0.4215 | 0.031667 | Speed 1
9.6933 | 12042.98 | 0.4215 | 0.031667 | Speed 1
9.695 | 12043.98 | 0.4215 | 0.031667 | Speed 1
9.6967 | 12047.82 | 0.4215 | 0.031667 | Speed 1
9.6983 | 12053.77 | 0.4215 | 0.031667 | Speed 1
9.7 | 12061.36 | 0.4215 | 0.031667 | Speed 1
9.7017 | 12070.32 | 0.4215 | 0.031667 | Speed 1
9.7033 | 12080.47 | 0.4215 | 0.031667 | Speed 1
9.705 | 12092.17 | 0.4215 | 0.03175 | Speed 1
9.7067 | 12104.88 | 0.4217 | 0.03175 | Speed 1
9.7083 | 12112.84 | 0.4217 | 0.03175 | Speed 1
9.71 | 12110.64 | 0.4217 | 0.03175 | Speed 1
9.7117 | 12104.06 | 0.4217 | 0.03175 | Speed 1
9.7133 | 12095.92 | 0.4217 | 0.03175 | Speed 1
9.715 | 12087.88 | 0.4217 | 0.03175 | Speed 1
9.7167 | 12080.29 | 0.4217 | 0.03175 | Speed 1
9.7183 | 12073.52 | 0.4217 | 0.03175 | Speed 1
9.72 | 12067.39 | 0.4217 | 0.03175 | Speed 1
9.7217 | 12062.27 | 0.4217 | 0.03175 | Speed 1
9.7233 | 12058.71 | 0.4217 | 0.03175 | Speed 1
9.725 | 12058.25 | 0.4217 | 0.03175 | Speed 1
9.7267 | 12060.08 | 0.4217 | 0.03175 | Speed 1
9.7283 | 12064.38 | 0.4217 | 0.03175 | Speed 1
9.73 | 12070.14 | 0.4217 | 0.03175 | Speed 1
9.7317 | 12077.27 | 0.4217 | 0.03175 | Speed 1
9.7333 | 12085.68 | 0.4217 | 0.03175 | Speed 1
9.735 | 12095.56 | 0.4217 | 0.03175 | Speed 1
9.7367 | 12106.62 | 0.4217 | 0.031875 | Speed 1
9.7383 | 12118.42 | 0.422 | 0.031875 | Speed 1
9.74 | 12120.52 | 0.422 | 0.031875 | Speed 1
9.7417 | 12115.22 | 0.422 | 0.031875 | Speed 1
9.7433 | 12106.62 | 0.422 | 0.031875 | Speed 1
9.745 | 12097.57 | 0.422 | 0.031875 | Speed 1
9.7467 | 12089.43 | 0.422 | 0.031875 | Speed 1
9.7483 | 12081.66 | 0.422 | 0.031875 | Speed 1
9.75 | 12074.89 | 0.422 | 0.031875 | Speed 1
9.7517 | 12068.95 | 0.422 | 0.031875 | Speed 1
9.7533 | 12063.74 | 0.422 | 0.031875 | Speed 1
9.755 | 12059.62 | 0.422 | 0.031875 | Speed 1
9.7567 | 12057.24 | 0.422 | 0.031875 | Speed 1
9.7583 | 12058.25 | 0.422 | 0.031875 | Speed 1
9.76 | 12061.91 | 0.422 | 0.031875 | Speed 1
9.7617 | 12067.85 | 0.422 | 0.031875 | Speed 1
9.7633 | 12075.17 | 0.422 | 0.031875 | Speed 1
9.765 | 12084.04 | 0.422 | 0.031875 | Speed 1
9.7667 | 12094.09 | 0.422 | 0.031875 | Speed 1
9.7683 | 12105.25 | 0.422 | 0.031875 | Speed 1
9.77 | 12117.5 | 0.422 | 0.031958 | Speed 1
9.7717 | 12130.21 | 0.4222 | 0.031958 | Speed 1
9.7733 | 12133.05 | 0.4222 | 0.031958 | Speed 1
9.775 | 12128.2 | 0.4222 | 0.031958 | Speed 1
9.7767 | 12120.34 | 0.4222 | 0.031958 | Speed 1
9.7783 | 12112.02 | 0.4222 | 0.031958 | Speed 1
9.78 | 12104.06 | 0.4222 | 0.031958 | Speed 1
9.7817 | 12096.29 | 0.4222 | 0.031958 | Speed 1
9.7833 | 12089.7 | 0.4222 | 0.031958 | Speed 1
9.785 | 12084.22 | 0.4222 | 0.031958 | Speed 1
9.7867 | 12079.92 | 0.4222 | 0.031958 | Speed 1
9.7883 | 12079.01 | 0.4222 | 0.031958 | Speed 1
9.79 | 12080.29 | 0.4222 | 0.031958 | Speed 1
9.7917 | 12083.76 | 0.4222 | 0.031958 | Speed 1
9.7933 | 12089.06 | 0.4222 | 0.031958 | Speed 1
9.795 | 12095.74 | 0.4222 | 0.031958 | Speed 1
9.7967 | 12104.24 | 0.4222 | 0.031958 | Speed 1
9.7983 | 12113.84 | 0.4222 | 0.031958 | Speed 1
9.8 | 12124.27 | 0.4222 | 0.032083 | Speed 1
9.8017 | 12132.86 | 0.4225 | 0.032083 | Speed 1
9.8033 | 12130.94 | 0.4225 | 0.032083 | Speed 1
9.805 | 12123.72 | 0.4225 | 0.032083 | Speed 1
9.8067 | 12114.39 | 0.4225 | 0.032083 | Speed 1
9.8083 | 12105.07 | 0.4225 | 0.032083 | Speed 1
9.81 | 12096.2 | 0.4225 | 0.032083 | Speed 1
9.8117 | 12088.33 | 0.4225 | 0.032083 | Speed 1
9.8133 | 12081.57 | 0.4225 | 0.032083 | Speed 1
9.815 | 12075.9 | 0.4225 | 0.032083 | Speed 1
9.8167 | 12071.14 | 0.4225 | 0.032083 | Speed 1
9.8183 | 12066.94 | 0.4225 | 0.032083 | Speed 1
9.82 | 12063.64 | 0.4225 | 0.032083 | Speed 1
9.8217 | 12063.09 | 0.4225 | 0.032083 | Speed 1
9.8233 | 12065.75 | 0.4225 | 0.032083 | Speed 1
9.825 | 12070.96 | 0.4225 | 0.032083 | Speed 1
9.8267 | 12077.82 | 0.4225 | 0.032083 | Speed 1
9.8283 | 12086.5 | 0.4225 | 0.032083 | Speed 1
9.83 | 12096.75 | 0.4225 | 0.032083 | Speed 1
9.8317 | 12108.54 | 0.4225 | 0.032083 | Speed 1
9.8333 | 12121.25 | 0.4225 | 0.032167 | Speed 1
9.835 | 12134.97 | 0.4227 | 0.032167 | Speed 1
9.8367 | 12142.65 | 0.4227 | 0.032167 | Speed 1
9.8383 | 12140 | 0.4227 | 0.032167 | Speed 1
9.84 | 12132.86 | 0.4227 | 0.032167 | Speed 1
9.8417 | 12124.63 | 0.4227 | 0.032167 | Speed 1
9.8433 | 12116.31 | 0.4227 | 0.032167 | Speed 1
9.845 | 12108.63 | 0.4227 | 0.032167 | Speed 1
9.8467 | 12101.68 | 0.4227 | 0.032167 | Speed 1
9.8483 | 12095.74 | 0.4227 | 0.032167 | Speed 1
9.85 | 12090.62 | 0.4227 | 0.032167 | Speed 1
9.8517 | 12088.24 | 0.4227 | 0.032167 | Speed 1
9.8533 | 12088.61 | 0.4227 | 0.032167 | Speed 1
9.855 | 12091.26 | 0.4227 | 0.032167 | Speed 1
9.8567 | 12095.56 | 0.4227 | 0.032167 | Speed 1
9.8583 | 12101.96 | 0.4227 | 0.032167 | Speed 1
9.86 | 12109.64 | 0.4227 | 0.032167 | Speed 1
9.8617 | 12118.51 | 0.4227 | 0.032167 | Speed 1
9.8633 | 12128.93 | 0.4227 | 0.032292 | Speed 1
9.865 | 12139.91 | 0.423 | 0.032292 | Speed 1
9.8667 | 12141.46 | 0.423 | 0.032292 | Speed 1
9.8683 | 12135.79 | 0.423 | 0.032292 | Speed 1
9.87 | 12127.38 | 0.423 | 0.032292 | Speed 1
9.8717 | 12118.42 | 0.423 | 0.032292 | Speed 1
9.8733 | 12109.64 | 0.423 | 0.032292 | Speed 1
9.875 | 12102.05 | 0.423 | 0.032292 | Speed 1
9.8767 | 12095.01 | 0.423 | 0.032292 | Speed 1
9.8783 | 12088.88 | 0.423 | 0.032292 | Speed 1
9.88 | 12083.85 | 0.423 | 0.032292 | Speed 1
9.8817 | 12079.1 | 0.423 | 0.032292 | Speed 1
9.8833 | 12075.81 | 0.423 | 0.032292 | Speed 1
9.885 | 12075.17 | 0.423 | 0.032292 | Speed 1
9.8867 | 12077.63 | 0.423 | 0.032292 | Speed 1
9.8883 | 12082.21 | 0.423 | 0.032292 | Speed 1
9.89 | 12088.79 | 0.423 | 0.032292 | Speed 1
9.8917 | 12096.93 | 0.423 | 0.032292 | Speed 1
9.8933 | 12106.53 | 0.423 | 0.032292 | Speed 1
9.895 | 12117.41 | 0.423 | 0.032292 | Speed 1
9.8967 | 12129.39 | 0.423 | 0.032375 | Speed 1
9.8983 | 12142.56 | 0.4232 | 0.032375 | Speed 1
9.9 | 12150.15 | 0.4232 | 0.032375 | Speed 1
9.9017 | 12147.77 | 0.4232 | 0.032375 | Speed 1
9.9033 | 12140.91 | 0.4232 | 0.032375 | Speed 1
9.905 | 12132.59 | 0.4232 | 0.032375 | Speed 1
9.9067 | 12124.36 | 0.4232 | 0.032375 | Speed 1
9.9083 | 12117.23 | 0.4232 | 0.032375 | Speed 1
9.91 | 12110.46 | 0.4232 | 0.032375 | Speed 1
9.9117 | 12104.7 | 0.4232 | 0.032375 | Speed 1
9.9133 | 12099.67 | 0.4232 | 0.032375 | Speed 1
9.915 | 12097.48 | 0.4232 | 0.032375 | Speed 1
9.9167 | 12098.12 | 0.4232 | 0.032375 | Speed 1
9.9183 | 12100.86 | 0.4232 | 0.032375 | Speed 1
9.92 | 12105.52 | 0.4232 | 0.032375 | Speed 1
9.9217 | 12111.92 | 0.4232 | 0.032375 | Speed 1
9.9233 | 12120.15 | 0.4232 | 0.032375 | Speed 1
9.925 | 12129.66 | 0.4232 | 0.032375 | Speed 1
9.9267 | 12140.09 | 0.4232 | 0.0325 | Speed 1
9.9283 | 12150.42 | 0.4235 | 0.0325 | Speed 1
9.93 | 12150.6 | 0.4235 | 0.0325 | Speed 1
9.9317 | 12144.29 | 0.4235 | 0.0325 | Speed 1
9.9333 | 12135.24 | 0.4235 | 0.0325 | Speed 1
9.935 | 12125.73 | 0.4235 | 0.0325 | Speed 1
9.9367 | 12116.95 | 0.4235 | 0.0325 | Speed 1
9.9383 | 12109.27 | 0.4235 | 0.0325 | Speed 1
9.94 | 12102.51 | 0.4235 | 0.0325 | Speed 1
9.9417 | 12096.75 | 0.4235 | 0.0325 | Speed 1
9.9433 | 12091.35 | 0.4235 | 0.0325 | Speed 1
9.945 | 12087.05 | 0.4235 | 0.0325 | Speed 1
9.9467 | 12083.58 | 0.4235 | 0.0325 | Speed 1
9.9483 | 12081.93 | 0.4235 | 0.0325 | Speed 1
9.95 | 12083.67 | 0.4235 | 0.0325 | Speed 1
9.9517 | 12087.97 | 0.4235 | 0.0325 | Speed 1
9.9533 | 12094.73 | 0.4235 | 0.0325 | Speed 1
9.955 | 12102.6 | 0.4235 | 0.0325 | Speed 1
9.9567 | 12112.02 | 0.4235 | 0.0325 | Speed 1
9.9583 | 12122.99 | 0.4235 | 0.0325 | Speed 1
9.96 | 12135.24 | 0.4235 | 0.032583 | Speed 1
9.9617 | 12148.59 | 0.4237 | 0.032583 | Speed 1
9.9633 | 12158.56 | 0.4237 | 0.032583 | Speed 1
9.965 | 12157.83 | 0.4237 | 0.032583 | Speed 1
9.9667 | 12151.88 | 0.4237 | 0.032583 | Speed 1
9.9683 | 12144.02 | 0.4237 | 0.032583 | Speed 1
9.97 | 12135.79 | 0.4237 | 0.032583 | Speed 1
9.9717 | 12128.02 | 0.4237 | 0.032583 | Speed 1
9.9733 | 12121.07 | 0.4237 | 0.032583 | Speed 1
9.975 | 12115.03 | 0.4237 | 0.032583 | Speed 1
9.9767 | 12110.19 | 0.4237 | 0.032583 | Speed 1
9.9783 | 12107.35 | 0.4237 | 0.032583 | Speed 1
9.98 | 12107.44 | 0.4237 | 0.032583 | Speed 1
9.9817 | 12110.19 | 0.4237 | 0.032583 | Speed 1
9.9833 | 12115.03 | 0.4237 | 0.032583 | Speed 1
9.985 | 12121.43 | 0.4237 | 0.032583 | Speed 1
9.9867 | 12129.12 | 0.4237 | 0.032583 | Speed 1
9.9883 | 12138.35 | 0.4237 | 0.032583 | Speed 1
9.99 | 12148.87 | 0.4237 | 0.032708 | Speed 1
9.9917 | 12160.75 | 0.424 | 0.032708 | Speed 1
9.9933 | 12169.26 | 0.424 | 0.032708 | Speed 1
9.995 | 12166.97 | 0.424 | 0.032708 | Speed 1
9.9967 | 12159.57 | 0.424 | 0.032708 | Speed 1
9.9983 | 12150.7 | 0.424 | 0.032708 | Speed 1
10 | 12141.46 | 0.424 | 0.032708 | Speed 1
10.0017 | 12133.32 | 0.424 | 0.032708 | Speed 1
10.0033 | 12125.55 | 0.424 | 0.032708 | Speed 1
10.005 | 12118.97 | 0.424 | 0.032708 | Speed 1
10.0067 | 12113.48 | 0.424 | 0.032708 | Speed 1
10.0083 | 12108.82 | 0.424 | 0.032708 | Speed 1
10.01 | 12104.79 | 0.424 | 0.032708 | Speed 1
10.0117 | 12103.24 | 0.424 | 0.032708 | Speed 1
10.0133 | 12104.88 | 0.424 | 0.032708 | Speed 1
10.015 | 12108.82 | 0.424 | 0.032708 | Speed 1
10.0167 | 12114.76 | 0.424 | 0.032708 | Speed 1
10.0183 | 12122.26 | 0.424 | 0.032708 | Speed 1
10.02 | 12130.94 | 0.424 | 0.032708 | Speed 1
10.0217 | 12141.37 | 0.424 | 0.032708 | Speed 1
10.0233 | 12153.26 | 0.424 | 0.032792 | Speed 1
10.025 | 12165.78 | 0.4242 | 0.032792 | Speed 1
10.0267 | 12174.84 | 0.4242 | 0.032792 | Speed 1
10.0283 | 12173.01 | 0.4242 | 0.032792 | Speed 1
10.03 | 12166.24 | 0.4242 | 0.032792 | Speed 1
10.0317 | 12157.83 | 0.4242 | 0.032792 | Speed 1
10.0333 | 12149.42 | 0.4242 | 0.032792 | Speed 1
10.035 | 12141.37 | 0.4242 | 0.032792 | Speed 1
10.0367 | 12134.42 | 0.4242 | 0.032792 | Speed 1
10.0383 | 12128.38 | 0.4242 | 0.032792 | Speed 1
10.04 | 12122.99 | 0.4242 | 0.032792 | Speed 1
10.0417 | 12118.87 | 0.4242 | 0.032792 | Speed 1
10.0433 | 12117.87 | 0.4242 | 0.032792 | Speed 1
10.045 | 12120.15 | 0.4242 | 0.032792 | Speed 1
10.0467 | 12124.27 | 0.4242 | 0.032792 | Speed 1
10.0483 | 12130.67 | 0.4242 | 0.032792 | Speed 1
10.05 | 12138.26 | 0.4242 | 0.032792 | Speed 1
10.0517 | 12147.59 | 0.4242 | 0.032792 | Speed 1
10.0533 | 12157.74 | 0.4242 | 0.032917 | Speed 1
10.055 | 12169.26 | 0.4245 | 0.032917 | Speed 1
10.0567 | 12175.93 | 0.4245 | 0.032917 | Speed 1
10.0583 | 12172.82 | 0.4245 | 0.032917 | Speed 1
10.06 | 12165.05 | 0.4245 | 0.032917 | Speed 1
10.0617 | 12156 | 0.4245 | 0.032917 | Speed 1
10.0633 | 12146.95 | 0.4245 | 0.032917 | Speed 1
10.065 | 12138.63 | 0.4245 | 0.032917 | Speed 1
10.0667 | 12131.04 | 0.4245 | 0.032917 | Speed 1
10.0683 | 12124.63 | 0.4245 | 0.032917 | Speed 1
10.07 | 12119.33 | 0.4245 | 0.032917 | Speed 1
10.0717 | 12114.76 | 0.4245 | 0.032917 | Speed 1
10.0733 | 12111.1 | 0.4245 | 0.032917 | Speed 1
10.075 | 12110.37 | 0.4245 | 0.032917 | Speed 1
10.0767 | 12112.56 | 0.4245 | 0.032917 | Speed 1
10.0783 | 12117.05 | 0.4245 | 0.032917 | Speed 1
10.08 | 12123.35 | 0.4245 | 0.032917 | Speed 1
10.0817 | 12131.13 | 0.4245 | 0.032917 | Speed 1
10.0833 | 12140.55 | 0.4245 | 0.032917 | Speed 1
10.085 | 12151.15 | 0.4245 | 0.032917 | Speed 1
10.0867 | 12162.95 | 0.4245 | 0.033042 | Speed 1
10.0883 | 12176.12 | 0.4248 | 0.033042 | Speed 1
10.09 | 12185.08 | 0.4248 | 0.033042 | Speed 1
10.0917 | 12183.07 | 0.4248 | 0.033042 | Speed 1
10.0933 | 12175.93 | 0.4248 | 0.033042 | Speed 1
10.095 | 12167.34 | 0.4248 | 0.033042 | Speed 1
10.0967 | 12158.74 | 0.4248 | 0.033042 | Speed 1
10.0983 | 12150.42 | 0.4248 | 0.033042 | Speed 1
10.1 | 12143.2 | 0.4248 | 0.033042 | Speed 1
10.1017 | 12136.8 | 0.4248 | 0.033042 | Speed 1
10.1033 | 12131.04 | 0.4248 | 0.033042 | Speed 1
10.105 | 12127.47 | 0.4248 | 0.033042 | Speed 1
10.1067 | 12127.2 | 0.4248 | 0.033042 | Speed 1
10.1083 | 12129.3 | 0.4248 | 0.033042 | Speed 1
10.11 | 12133.23 | 0.4248 | 0.033042 | Speed 1
10.1117 | 12138.9 | 0.4248 | 0.033042 | Speed 1
10.1133 | 12145.94 | 0.4248 | 0.033042 | Speed 1
10.115 | 12154.44 | 0.4248 | 0.033042 | Speed 1
10.1167 | 12164.23 | 0.4248 | 0.033125 | Speed 1
10.1183 | 12175.2 | 0.425 | 0.033125 | Speed 1
10.12 | 12180.87 | 0.425 | 0.033125 | Speed 1
10.1217 | 12176.94 | 0.425 | 0.033125 | Speed 1
10.1233 | 12168.53 | 0.425 | 0.033125 | Speed 1
10.125 | 12159.38 | 0.425 | 0.033125 | Speed 1
10.1267 | 12150.6 | 0.425 | 0.033125 | Speed 1
10.1283 | 12142.01 | 0.425 | 0.033125 | Speed 1
10.13 | 12134.24 | 0.425 | 0.033125 | Speed 1
10.1317 | 12128.02 | 0.425 | 0.033125 | Speed 1
10.1333 | 12122.17 | 0.425 | 0.033125 | Speed 1
10.135 | 12117.41 | 0.425 | 0.033125 | Speed 1
10.1367 | 12113.57 | 0.425 | 0.033125 | Speed 1
10.1383 | 12112.02 | 0.425 | 0.033125 | Speed 1
10.14 | 12113.84 | 0.425 | 0.033125 | Speed 1
10.1417 | 12117.78 | 0.425 | 0.033125 | Speed 1
10.1433 | 12123.54 | 0.425 | 0.033125 | Speed 1
10.145 | 12131.4 | 0.425 | 0.033125 | Speed 1
10.1467 | 12140.64 | 0.425 | 0.033125 | Speed 1
10.1483 | 12150.7 | 0.425 | 0.033125 | Speed 1
10.15 | 12162.49 | 0.425 | 0.033208 | Speed 1
10.1517 | 12175.2 | 0.4252 | 0.033208 | Speed 1
10.1533 | 12184.71 | 0.4252 | 0.033208 | Speed 1
10.155 | 12183.16 | 0.4252 | 0.033208 | Speed 1
10.1567 | 12176.76 | 0.4252 | 0.033208 | Speed 1
10.1583 | 12168.62 | 0.4252 | 0.033208 | Speed 1
10.16 | 12159.47 | 0.4252 | 0.033208 | Speed 1
10.1617 | 12151.24 | 0.4252 | 0.033208 | Speed 1
10.1633 | 12143.93 | 0.4252 | 0.033208 | Speed 1
10.165 | 12137.53 | 0.4252 | 0.033208 | Speed 1
10.1667 | 12131.86 | 0.4252 | 0.033208 | Speed 1
10.1683 | 12127.29 | 0.4252 | 0.033208 | Speed 1
10.17 | 12125.27 | 0.4252 | 0.033208 | Speed 1
10.1717 | 12126.19 | 0.4252 | 0.033208 | Speed 1
10.1733 | 12129.57 | 0.4252 | 0.033208 | Speed 1
10.175 | 12134.88 | 0.4252 | 0.033208 | Speed 1
10.1767 | 12142.01 | 0.4252 | 0.033208 | Speed 1
10.1783 | 12150.51 | 0.4252 | 0.033208 | Speed 1
10.18 | 12160.21 | 0.4252 | 0.033208 | Speed 1
10.1817 | 12171.36 | 0.4252 | 0.033333 | Speed 1
10.1833 | 12181.51 | 0.4255 | 0.033333 | Speed 1
10.185 | 12181.05 | 0.4255 | 0.033333 | Speed 1
10.1867 | 12174.47 | 0.4255 | 0.033333 | Speed 1
10.1883 | 12165.87 | 0.4255 | 0.033333 | Speed 1
10.19 | 12157.1 | 0.4255 | 0.033333 | Speed 1
10.1917 | 12148.78 | 0.4255 | 0.033333 | Speed 1
10.1933 | 12141.09 | 0.4255 | 0.033333 | Speed 1
10.195 | 12134.05 | 0.4255 | 0.033333 | Speed 1
10.1967 | 12128.38 | 0.4255 | 0.033333 | Speed 1
10.1983 | 12123.45 | 0.4255 | 0.033333 | Speed 1
10.2 | 12119.33 | 0.4255 | 0.033333 | Speed 1
10.2017 | 12116.86 | 0.4255 | 0.033333 | Speed 1
10.2033 | 12117.41 | 0.4255 | 0.033333 | Speed 1
10.205 | 12120.79 | 0.4255 | 0.033333 | Speed 1
10.2067 | 12126.37 | 0.4255 | 0.033333 | Speed 1
10.2083 | 12133.69 | 0.4255 | 0.033333 | Speed 1
10.21 | 12142.1 | 0.4255 | 0.033333 | Speed 1
10.2117 | 12152.25 | 0.4255 | 0.033333 | Speed 1
10.2133 | 12163.5 | 0.4255 | 0.033333 | Speed 1
10.215 | 12176.02 | 0.4255 | 0.033417 | Speed 1
10.2167 | 12189.74 | 0.4257 | 0.033417 | Speed 1
10.2183 | 12195.5 | 0.4257 | 0.033417 | Speed 1
10.22 | 12192.03 | 0.4257 | 0.033417 | Speed 1
10.2217 | 12184.8 | 0.4257 | 0.033417 | Speed 1
10.2233 | 12176.48 | 0.4257 | 0.033417 | Speed 1
10.225 | 12168.16 | 0.4257 | 0.033417 | Speed 1
10.2267 | 12160.75 | 0.4257 | 0.033417 | Speed 1
10.2283 | 12154.17 | 0.4257 | 0.033417 | Speed 1
10.23 | 12148.41 | 0.4257 | 0.033417 | Speed 1
10.2317 | 12143.75 | 0.4257 | 0.033417 | Speed 1
10.2333 | 12142.28 | 0.4257 | 0.033417 | Speed 1
10.235 | 12143.2 | 0.4257 | 0.033417 | Speed 1
10.2367 | 12146.4 | 0.4257 | 0.033417 | Speed 1
10.2383 | 12151.52 | 0.4257 | 0.033417 | Speed 1
10.24 | 12158.01 | 0.4257 | 0.033417 | Speed 1
10.2417 | 12166.15 | 0.4257 | 0.033417 | Speed 1
10.2433 | 12175.57 | 0.4257 | 0.033417 | Speed 1
10.245 | 12186.36 | 0.4257 | 0.033542 | Speed 1
10.2467 | 12195.78 | 0.426 | 0.033542 | Speed 1
10.2483 | 12195.14 | 0.426 | 0.033542 | Speed 1
10.25 | 12188.46 | 0.426 | 0.033542 | Speed 1
10.2517 | 12179.41 | 0.426 | 0.033542 | Speed 1
10.2533 | 12170.45 | 0.426 | 0.033542 | Speed 1
10.255 | 12161.94 | 0.426 | 0.033542 | Speed 1
10.2567 | 12154.44 | 0.426 | 0.033542 | Speed 1
10.2583 | 12147.59 | 0.426 | 0.033542 | Speed 1
10.26 | 12141.55 | 0.426 | 0.033542 | Speed 1
10.2617 | 12136.43 | 0.426 | 0.033542 | Speed 1
10.2633 | 12132.22 | 0.426 | 0.033542 | Speed 1
10.265 | 12129.3 | 0.426 | 0.033542 | Speed 1
10.2667 | 12129.94 | 0.426 | 0.033542 | Speed 1
10.2683 | 12133.5 | 0.426 | 0.033542 | Speed 1
10.27 | 12139.17 | 0.426 | 0.033542 | Speed 1
10.2717 | 12146.86 | 0.426 | 0.033542 | Speed 1
10.2733 | 12155.82 | 0.426 | 0.033542 | Speed 1
10.275 | 12166.33 | 0.426 | 0.033542 | Speed 1
10.2767 | 12177.67 | 0.426 | 0.033542 | Speed 1
10.2783 | 12190.38 | 0.426 | 0.033625 | Speed 1
10.28 | 12203.91 | 0.4262 | 0.033625 | Speed 1
10.2817 | 12208.85 | 0.4262 | 0.033625 | Speed 1
10.2833 | 12205.1 | 0.4262 | 0.033625 | Speed 1
10.285 | 12197.6 | 0.4262 | 0.033625 | Speed 1
10.2867 | 12189.1 | 0.4262 | 0.033625 | Speed 1
10.2883 | 12180.87 | 0.4262 | 0.033625 | Speed 1
10.29 | 12173.01 | 0.4262 | 0.033625 | Speed 1
10.2917 | 12166.15 | 0.4262 | 0.033625 | Speed 1
10.2933 | 12160.3 | 0.4262 | 0.033625 | Speed 1
10.295 | 12155.08 | 0.4262 | 0.033625 | Speed 1
10.2967 | 12152.8 | 0.4262 | 0.033625 | Speed 1
10.2983 | 12153.62 | 0.4262 | 0.033625 | Speed 1
10.3 | 12156.55 | 0.4262 | 0.033625 | Speed 1
10.3017 | 12161.3 | 0.4262 | 0.033625 | Speed 1
10.3033 | 12167.52 | 0.4262 | 0.033625 | Speed 1
10.305 | 12175.48 | 0.4262 | 0.033625 | Speed 1
10.3067 | 12184.53 | 0.4262 | 0.033625 | Speed 1
10.3083 | 12194.95 | 0.4262 | 0.03375 | Speed 1
10.31 | 12206.2 | 0.4265 | 0.03375 | Speed 1
10.3117 | 12209.58 | 0.4265 | 0.03375 | Speed 1
10.3133 | 12204.37 | 0.4265 | 0.03375 | Speed 1
10.315 | 12196.05 | 0.4265 | 0.03375 | Speed 1
10.3167 | 12187.18 | 0.4265 | 0.03375 | Speed 1
10.3183 | 12178.22 | 0.4265 | 0.03375 | Speed 1
10.32 | 12170.36 | 0.4265 | 0.03375 | Speed 1
10.3217 | 12163.5 | 0.4265 | 0.03375 | Speed 1
10.3233 | 12157.46 | 0.4265 | 0.03375 | Speed 1
10.325 | 12152.16 | 0.4265 | 0.03375 | Speed 1
10.3267 | 12147.4 | 0.4265 | 0.03375 | Speed 1
10.3283 | 12143.75 | 0.4265 | 0.03375 | Speed 1
10.33 | 12142.65 | 0.4265 | 0.03375 | Speed 1
10.3317 | 12144.84 | 0.4265 | 0.03375 | Speed 1
10.3333 | 12149.78 | 0.4265 | 0.03375 | Speed 1
10.335 | 12156.36 | 0.4265 | 0.03375 | Speed 1
10.3367 | 12164.69 | 0.4265 | 0.03375 | Speed 1
10.3383 | 12174.2 | 0.4265 | 0.03375 | Speed 1
10.34 | 12185.26 | 0.4265 | 0.03375 | Speed 1
10.3417 | 12197.42 | 0.4265 | 0.033833 | Speed 1
10.3433 | 12210.96 | 0.4267 | 0.033833 | Speed 1
10.345 | 12217.9 | 0.4267 | 0.033833 | Speed 1
10.3467 | 12214.89 | 0.4267 | 0.033833 | Speed 1
10.3483 | 12208.21 | 0.4267 | 0.033833 | Speed 1
10.35 | 12199.71 | 0.4267 | 0.033833 | Speed 1
10.3517 | 12191.39 | 0.4267 | 0.033833 | Speed 1
10.3533 | 12183.98 | 0.4267 | 0.033833 | Speed 1
10.355 | 12177.12 | 0.4267 | 0.033833 | Speed 1
10.3567 | 12171 | 0.4267 | 0.033833 | Speed 1
10.3583 | 12165.87 | 0.4267 | 0.033833 | Speed 1
10.36 | 12162.86 | 0.4267 | 0.033833 | Speed 1
10.3617 | 12162.86 | 0.4267 | 0.033833 | Speed 1
10.3633 | 12165.33 | 0.4267 | 0.033833 | Speed 1
10.365 | 12169.81 | 0.4267 | 0.033833 | Speed 1
10.3667 | 12176.39 | 0.4267 | 0.033833 | Speed 1
10.3683 | 12184.35 | 0.4267 | 0.033833 | Speed 1
10.37 | 12193.86 | 0.4267 | 0.033833 | Speed 1
10.3717 | 12204.55 | 0.4267 | 0.033958 | Speed 1
10.3733 | 12216.26 | 0.427 | 0.033958 | Speed 1
10.375 | 12219.55 | 0.427 | 0.033958 | Speed 1
10.3767 | 12214.7 | 0.427 | 0.033958 | Speed 1
10.3783 | 12206.29 | 0.427 | 0.033958 | Speed 1
10.38 | 12197.06 | 0.427 | 0.033958 | Speed 1
10.3817 | 12188.28 | 0.427 | 0.033958 | Speed 1
10.3833 | 12179.96 | 0.427 | 0.033958 | Speed 1
10.385 | 12173.28 | 0.427 | 0.033958 | Speed 1
10.3867 | 12167.06 | 0.427 | 0.033958 | Speed 1
10.3883 | 12161.94 | 0.427 | 0.033958 | Speed 1
10.39 | 12157.37 | 0.427 | 0.033958 | Speed 1
10.3917 | 12153.62 | 0.427 | 0.033958 | Speed 1
10.3933 | 12152.16 | 0.427 | 0.033958 | Speed 1
10.395 | 12153.99 | 0.427 | 0.033958 | Speed 1
10.3967 | 12158.56 | 0.427 | 0.033958 | Speed 1
10.3983 | 12165.33 | 0.427 | 0.033958 | Speed 1
10.4 | 12173.83 | 0.427 | 0.033958 | Speed 1
10.4017 | 12183.52 | 0.427 | 0.033958 | Speed 1
10.4033 | 12194.77 | 0.427 | 0.033958 | Speed 1
10.405 | 12207.11 | 0.427 | 0.034042 | Speed 1
10.4067 | 12220.65 | 0.4272 | 0.034042 | Speed 1
10.4083 | 12226.68 | 0.4272 | 0.034042 | Speed 1
10.41 | 12223.39 | 0.4272 | 0.034042 | Speed 1
10.4117 | 12216.26 | 0.4272 | 0.034042 | Speed 1
10.4133 | 12207.85 | 0.4272 | 0.034042 | Speed 1
10.415 | 12199.07 | 0.4272 | 0.034042 | Speed 1
10.4167 | 12191.3 | 0.4272 | 0.034042 | Speed 1
10.4183 | 12184.71 | 0.4272 | 0.034042 | Speed 1
10.42 | 12178.68 | 0.4272 | 0.034042 | Speed 1
10.4217 | 12173.65 | 0.4272 | 0.034042 | Speed 1
10.4233 | 12170.17 | 0.4272 | 0.034042 | Speed 1
10.425 | 12169.81 | 0.4272 | 0.034042 | Speed 1
10.4267 | 12172.09 | 0.4272 | 0.034042 | Speed 1
10.4283 | 12176.39 | 0.4272 | 0.034042 | Speed 1
10.43 | 12182.52 | 0.4272 | 0.034042 | Speed 1
10.4317 | 12190.02 | 0.4272 | 0.034042 | Speed 1
10.4333 | 12198.98 | 0.4272 | 0.034042 | Speed 1
10.435 | 12209.31 | 0.4272 | 0.034167 | Speed 1
10.4367 | 12220.65 | 0.4275 | 0.034167 | Speed 1
10.4383 | 12228.05 | 0.4275 | 0.034167 | Speed 1
10.44 | 12225.4 | 0.4275 | 0.034167 | Speed 1
10.4417 | 12218.18 | 0.4275 | 0.034167 | Speed 1
10.4433 | 12209.4 | 0.4275 | 0.034167 | Speed 1
10.445 | 12200.81 | 0.4275 | 0.034167 | Speed 1
10.4467 | 12192.67 | 0.4275 | 0.034167 | Speed 1
10.4483 | 12185.44 | 0.4275 | 0.034167 | Speed 1
10.45 | 12179.13 | 0.4275 | 0.034167 | Speed 1
10.4517 | 12174.01 | 0.4275 | 0.034167 | Speed 1
10.4533 | 12169.62 | 0.4275 | 0.034167 | Speed 1
10.455 | 12165.97 | 0.4275 | 0.034167 | Speed 1
10.4567 | 12165.14 | 0.4275 | 0.034167 | Speed 1
10.4583 | 12167.25 | 0.4275 | 0.034167 | Speed 1
10.46 | 12172 | 0.4275 | 0.034167 | Speed 1
10.4617 | 12178.77 | 0.4275 | 0.034167 | Speed 1
10.4633 | 12186.72 | 0.4275 | 0.034167 | Speed 1
10.465 | 12196.23 | 0.4275 | 0.034167 | Speed 1
10.4667 | 12207.3 | 0.4275 | 0.034167 | Speed 1
10.4683 | 12219.28 | 0.4275 | 0.034292 | Speed 1
10.47 | 12232.72 | 0.4278 | 0.034292 | Speed 1
10.4717 | 12241.77 | 0.4278 | 0.034292 | Speed 1
10.4733 | 12239.85 | 0.4278 | 0.034292 | Speed 1
10.475 | 12233.45 | 0.4278 | 0.034292 | Speed 1
10.4767 | 12225.22 | 0.4278 | 0.034292 | Speed 1
10.4783 | 12217.08 | 0.4278 | 0.034292 | Speed 1
10.48 | 12209.04 | 0.4278 | 0.034292 | Speed 1
10.4817 | 12201.81 | 0.4278 | 0.034292 | Speed 1
10.4833 | 12195.59 | 0.4278 | 0.034292 | Speed 1
10.485 | 12190.56 | 0.4278 | 0.034292 | Speed 1
10.4867 | 12187.36 | 0.4278 | 0.034292 | Speed 1
10.4883 | 12187.36 | 0.4278 | 0.034292 | Speed 1
10.49 | 12189.65 | 0.4278 | 0.034292 | Speed 1
10.4917 | 12194.31 | 0.4278 | 0.034292 | Speed 1
10.4933 | 12200.71 | 0.4278 | 0.034292 | Speed 1
10.495 | 12208.49 | 0.4278 | 0.034292 | Speed 1
10.4967 | 12217.54 | 0.4278 | 0.034292 | Speed 1
10.4983 | 12228.24 | 0.4278 | 0.034375 | Speed 1
10.5 | 12239.76 | 0.428 | 0.034375 | Speed 1
10.5017 | 12246.07 | 0.428 | 0.034375 | Speed 1
10.5033 | 12242.69 | 0.428 | 0.034375 | Speed 1
10.505 | 12235 | 0.428 | 0.034375 | Speed 1
10.5067 | 12225.77 | 0.428 | 0.034375 | Speed 1
10.5083 | 12216.62 | 0.428 | 0.034375 | Speed 1
10.51 | 12208.12 | 0.428 | 0.034375 | Speed 1
10.5117 | 12200.9 | 0.428 | 0.034375 | Speed 1
10.5133 | 12194.4 | 0.428 | 0.034375 | Speed 1
10.515 | 12188.83 | 0.428 | 0.034375 | Speed 1
10.5167 | 12184.16 | 0.428 | 0.034375 | Speed 1
10.5183 | 12180.32 | 0.428 | 0.034375 | Speed 1
10.52 | 12178.49 | 0.428 | 0.034375 | Speed 1
10.5217 | 12180.23 | 0.428 | 0.034375 | Speed 1
10.5233 | 12184.53 | 0.428 | 0.034375 | Speed 1
10.525 | 12191.02 | 0.428 | 0.034375 | Speed 1
10.5267 | 12199.53 | 0.428 | 0.034375 | Speed 1
10.5283 | 12209.04 | 0.428 | 0.034375 | Speed 1
10.53 | 12219.64 | 0.428 | 0.034375 | Speed 1
10.5317 | 12231.44 | 0.428 | 0.034458 | Speed 1
10.5333 | 12244.88 | 0.4282 | 0.034458 | Speed 1
10.535 | 12252.74 | 0.4282 | 0.034458 | Speed 1
10.5367 | 12250.37 | 0.4282 | 0.034458 | Speed 1
10.5383 | 12243.23 | 0.4282 | 0.034458 | Speed 1
10.54 | 12234.82 | 0.4282 | 0.034458 | Speed 1
10.5417 | 12226.23 | 0.4282 | 0.034458 | Speed 1
10.5433 | 12218.45 | 0.4282 | 0.034458 | Speed 1
10.545 | 12211.23 | 0.4282 | 0.034458 | Speed 1
10.5467 | 12204.92 | 0.4282 | 0.034458 | Speed 1
10.5483 | 12199.62 | 0.4282 | 0.034458 | Speed 1
10.55 | 12195.59 | 0.4282 | 0.034458 | Speed 1
10.5517 | 12194.31 | 0.4282 | 0.034458 | Speed 1
10.5533 | 12195.87 | 0.4282 | 0.034458 | Speed 1
10.555 | 12199.8 | 0.4282 | 0.034458 | Speed 1
10.5567 | 12205.29 | 0.4282 | 0.034458 | Speed 1
10.5583 | 12212.6 | 0.4282 | 0.034458 | Speed 1
10.56 | 12221.29 | 0.4282 | 0.034458 | Speed 1
10.5617 | 12231.07 | 0.4282 | 0.034458 | Speed 1
10.5633 | 12242.23 | 0.4282 | 0.034583 | Speed 1
10.565 | 12252.65 | 0.4285 | 0.034583 | Speed 1
10.5667 | 12252.74 | 0.4285 | 0.034583 | Speed 1
10.5683 | 12246.89 | 0.4285 | 0.034583 | Speed 1
10.57 | 12238.48 | 0.4285 | 0.034583 | Speed 1
10.5717 | 12229.52 | 0.4285 | 0.034583 | Speed 1
10.5733 | 12220.92 | 0.4285 | 0.034583 | Speed 1
10.575 | 12213.24 | 0.4285 | 0.034583 | Speed 1
10.5767 | 12206.47 | 0.4285 | 0.034583 | Speed 1
10.5783 | 12200.62 | 0.4285 | 0.034583 | Speed 1
10.58 | 12195.68 | 0.4285 | 0.034583 | Speed 1
10.5817 | 12191.66 | 0.4285 | 0.034583 | Speed 1
10.5833 | 12190.11 | 0.4285 | 0.034583 | Speed 1
10.585 | 12191.84 | 0.4285 | 0.034583 | Speed 1
10.5867 | 12195.78 | 0.4285 | 0.034583 | Speed 1
10.5883 | 12202.27 | 0.4285 | 0.034583 | Speed 1
10.59 | 12210.13 | 0.4285 | 0.034583 | Speed 1
10.5917 | 12219.46 | 0.4285 | 0.034583 | Speed 1
10.5933 | 12229.98 | 0.4285 | 0.034583 | Speed 1
10.595 | 12241.95 | 0.4285 | 0.034583 | Speed 1
10.5967 | 12255.03 | 0.4285 | 0.034667 | Speed 1
10.5983 | 12265.82 | 0.4287 | 0.034667 | Speed 1
10.6 | 12265.45 | 0.4287 | 0.034667 | Speed 1
10.6017 | 12259.24 | 0.4287 | 0.034667 | Speed 1
10.6033 | 12250.92 | 0.4287 | 0.034667 | Speed 1
10.605 | 12242.41 | 0.4287 | 0.034667 | Speed 1
10.6067 | 12234.09 | 0.4287 | 0.034667 | Speed 1
10.6083 | 12226.5 | 0.4287 | 0.034667 | Speed 1
10.61 | 12220.1 | 0.4287 | 0.034667 | Speed 1
10.6117 | 12214.34 | 0.4287 | 0.034667 | Speed 1
10.6133 | 12210.04 | 0.4287 | 0.034667 | Speed 1
10.615 | 12208.49 | 0.4287 | 0.034667 | Speed 1
10.6167 | 12209.77 | 0.4287 | 0.034667 | Speed 1
10.6183 | 12213.42 | 0.4287 | 0.034667 | Speed 1
10.62 | 12218.82 | 0.4287 | 0.034667 | Speed 1
10.6217 | 12225.77 | 0.4287 | 0.034667 | Speed 1
10.6233 | 12234.46 | 0.4287 | 0.034667 | Speed 1
10.625 | 12244.24 | 0.4287 | 0.034667 | Speed 1
10.6267 | 12255.58 | 0.4287 | 0.034792 | Speed 1
10.6283 | 12265.36 | 0.429 | 0.034792 | Speed 1
10.63 | 12264.63 | 0.429 | 0.034792 | Speed 1
10.6317 | 12258.14 | 0.429 | 0.034792 | Speed 1
10.6333 | 12249.36 | 0.429 | 0.034792 | Speed 1
10.635 | 12240.31 | 0.429 | 0.034792 | Speed 1
10.6367 | 12231.8 | 0.429 | 0.034792 | Speed 1
10.6383 | 12223.85 | 0.429 | 0.034792 | Speed 1
10.64 | 12216.9 | 0.429 | 0.034792 | Speed 1
10.6417 | 12210.96 | 0.429 | 0.034792 | Speed 1
10.6433 | 12206.2 | 0.429 | 0.034792 | Speed 1
10.645 | 12202.27 | 0.429 | 0.034792 | Speed 1
10.6467 | 12199.43 | 0.429 | 0.034792 | Speed 1
10.6483 | 12200.07 | 0.429 | 0.034792 | Speed 1
10.65 | 12203.82 | 0.429 | 0.034792 | Speed 1
10.6517 | 12209.31 | 0.429 | 0.034792 | Speed 1
10.6533 | 12216.53 | 0.429 | 0.034792 | Speed 1
10.655 | 12225.59 | 0.429 | 0.034792 | Speed 1
10.6567 | 12235.74 | 0.429 | 0.034792 | Speed 1
10.6583 | 12247.07 | 0.429 | 0.034875 | Speed 1
10.66 | 12259.6 | 0.4292 | 0.034875 | Speed 1
10.6617 | 12266.09 | 0.4292 | 0.034875 | Speed 1
10.6633 | 12263.08 | 0.4292 | 0.034875 | Speed 1
10.665 | 12255.76 | 0.4292 | 0.034875 | Speed 1
10.6667 | 12247.35 | 0.4292 | 0.034875 | Speed 1
10.6683 | 12238.75 | 0.4292 | 0.034875 | Speed 1
10.67 | 12231.35 | 0.4292 | 0.034875 | Speed 1
10.6717 | 12224.67 | 0.4292 | 0.034875 | Speed 1
10.6733 | 12218.64 | 0.4292 | 0.034875 | Speed 1
10.675 | 12213.15 | 0.4292 | 0.034875 | Speed 1
10.6767 | 12208.94 | 0.4292 | 0.034875 | Speed 1
10.6783 | 12206.84 | 0.4292 | 0.034875 | Speed 1
10.68 | 12207.85 | 0.4292 | 0.034875 | Speed 1
10.6817 | 12211.5 | 0.4292 | 0.034875 | Speed 1
10.6833 | 12217.17 | 0.4292 | 0.034875 | Speed 1
10.685 | 12224.21 | 0.4292 | 0.034875 | Speed 1
10.6867 | 12233.08 | 0.4292 | 0.034875 | Speed 1
10.6883 | 12243.14 | 0.4292 | 0.034875 | Speed 1
10.69 | 12254.39 | 0.4292 | 0.035 | Speed 1
10.6917 | 12266.28 | 0.4295 | 0.035 | Speed 1
10.6933 | 12271.4 | 0.4295 | 0.035 | Speed 1
10.695 | 12267.83 | 0.4295 | 0.035 | Speed 1
10.6967 | 12260.52 | 0.4295 | 0.035 | Speed 1
10.6983 | 12251.92 | 0.4295 | 0.035 | Speed 1
10.7 | 12243.33 | 0.4295 | 0.035 | Speed 1
10.7017 | 12235.64 | 0.4295 | 0.035 | Speed 1
10.7033 | 12228.69 | 0.4295 | 0.035 | Speed 1
10.705 | 12222.75 | 0.4295 | 0.035 | Speed 1
10.7067 | 12217.9 | 0.4295 | 0.035 | Speed 1
10.7083 | 12214.16 | 0.4295 | 0.035 | Speed 1
10.71 | 12212.88 | 0.4295 | 0.035 | Speed 1
10.7117 | 12214.52 | 0.4295 | 0.035 | Speed 1
10.7133 | 12218.54 | 0.4295 | 0.035 | Speed 1
10.715 | 12224.4 | 0.4295 | 0.035 | Speed 1
10.7167 | 12231.71 | 0.4295 | 0.035 | Speed 1
10.7183 | 12240.95 | 0.4295 | 0.035 | Speed 1
10.72 | 12251.37 | 0.4295 | 0.035 | Speed 1
10.7217 | 12262.99 | 0.4295 | 0.035 | Speed 1
10.7233 | 12275.42 | 0.4295 | 0.035083 | Speed 1
10.725 | 12286.58 | 0.4297 | 0.035083 | Speed 1
10.7267 | 12287.03 | 0.4297 | 0.035083 | Speed 1
10.7283 | 12281.82 | 0.4297 | 0.035083 | Speed 1
10.73 | 12273.96 | 0.4297 | 0.035083 | Speed 1
10.7317 | 12265.55 | 0.4297 | 0.035083 | Speed 1
10.7333 | 12257.59 | 0.4297 | 0.035083 | Speed 1
10.735 | 12250.37 | 0.4297 | 0.035083 | Speed 1
10.7367 | 12243.78 | 0.4297 | 0.035083 | Speed 1
10.7383 | 12238.11 | 0.4297 | 0.035083 | Speed 1
10.74 | 12234.27 | 0.4297 | 0.035083 | Speed 1
10.7417 | 12232.99 | 0.4297 | 0.035083 | Speed 1
10.7433 | 12234.64 | 0.4297 | 0.035083 | Speed 1
10.745 | 12238.48 | 0.4297 | 0.035083 | Speed 1
10.7467 | 12244.24 | 0.4297 | 0.035083 | Speed 1
10.7483 | 12251.28 | 0.4297 | 0.035083 | Speed 1
10.75 | 12259.6 | 0.4297 | 0.035083 | Speed 1
10.7517 | 12269.11 | 0.4297 | 0.035083 | Speed 1
10.7533 | 12280.18 | 0.4297 | 0.035208 | Speed 1
10.755 | 12291.42 | 0.43 | 0.035208 | Speed 1
10.7567 | 12293.16 | 0.43 | 0.035208 | Speed 1
10.7583 | 12287.67 | 0.43 | 0.035208 | Speed 1
10.76 | 12279.44 | 0.43 | 0.035208 | Speed 1
10.7617 | 12270.39 | 0.43 | 0.035208 | Speed 1
10.7633 | 12261.43 | 0.43 | 0.035208 | Speed 1
10.765 | 12253.66 | 0.43 | 0.035208 | Speed 1
10.7667 | 12246.53 | 0.43 | 0.035208 | Speed 1
10.7683 | 12240.4 | 0.43 | 0.035208 | Speed 1
10.77 | 12235.19 | 0.43 | 0.035208 | Speed 1
10.7717 | 12231.16 | 0.43 | 0.035208 | Speed 1
10.7733 | 12228.88 | 0.43 | 0.035208 | Speed 1
10.775 | 12230.07 | 0.43 | 0.035208 | Speed 1
10.7767 | 12233.63 | 0.43 | 0.035208 | Speed 1
10.7783 | 12239.03 | 0.43 | 0.035208 | Speed 1
10.78 | 12246.25 | 0.43 | 0.035208 | Speed 1
10.7817 | 12255.3 | 0.43 | 0.035208 | Speed 1
10.7833 | 12265.18 | 0.43 | 0.035208 | Speed 1
10.785 | 12276.24 | 0.43 | 0.035208 | Speed 1
10.7867 | 12288.59 | 0.43 | 0.035292 | Speed 1
10.7883 | 12300.38 | 0.4302 | 0.035292 | Speed 1
10.79 | 12301.66 | 0.4302 | 0.035292 | Speed 1
10.7917 | 12296.18 | 0.4302 | 0.035292 | Speed 1
10.7933 | 12287.95 | 0.4302 | 0.035292 | Speed 1
10.795 | 12279.81 | 0.4302 | 0.035292 | Speed 1
10.7967 | 12272.04 | 0.4302 | 0.035292 | Speed 1
10.7983 | 12264.54 | 0.4302 | 0.035292 | Speed 1
10.8 | 12257.86 | 0.4302 | 0.035292 | Speed 1
10.8017 | 12252.2 | 0.4302 | 0.035292 | Speed 1
10.8033 | 12247.81 | 0.4302 | 0.035292 | Speed 1
10.805 | 12245.89 | 0.4302 | 0.035292 | Speed 1
10.8067 | 12246.89 | 0.4302 | 0.035292 | Speed 1
10.8083 | 12250.37 | 0.4302 | 0.035292 | Speed 1
10.81 | 12255.49 | 0.4302 | 0.035292 | Speed 1
10.8117 | 12262.16 | 0.4302 | 0.035292 | Speed 1
10.8133 | 12270.48 | 0.4302 | 0.035292 | Speed 1
10.815 | 12280.18 | 0.4302 | 0.035417 | Speed 1
10.8167 | 12290.97 | 0.4305 | 0.035417 | Speed 1
10.8183 | 12299.1 | 0.4305 | 0.035417 | Speed 1
10.82 | 12297.18 | 0.4305 | 0.035417 | Speed 1
10.8217 | 12289.96 | 0.4305 | 0.035417 | Speed 1
10.8233 | 12280.63 | 0.4305 | 0.035417 | Speed 1
10.825 | 12271.21 | 0.4305 | 0.035417 | Speed 1
10.8267 | 12262.62 | 0.4305 | 0.035417 | Speed 1
10.8283 | 12254.85 | 0.4305 | 0.035417 | Speed 1
10.83 | 12247.9 | 0.4305 | 0.035417 | Speed 1
10.8317 | 12241.68 | 0.4305 | 0.035417 | Speed 1
10.8333 | 12236.65 | 0.4305 | 0.035417 | Speed 1
10.835 | 12232.72 | 0.4305 | 0.035417 | Speed 1
10.8367 | 12229.33 | 0.4305 | 0.035417 | Speed 1
10.8383 | 12227.96 | 0.4305 | 0.035417 | Speed 1
10.84 | 12230.07 | 0.4305 | 0.035417 | Speed 1
10.8417 | 12234.91 | 0.4305 | 0.035417 | Speed 1
10.8433 | 12241.59 | 0.4305 | 0.035417 | Speed 1
10.845 | 12249.91 | 0.4305 | 0.035417 | Speed 1
10.8467 | 12259.69 | 0.4305 | 0.035417 | Speed 1
10.8483 | 12270.76 | 0.4305 | 0.035417 | Speed 1
10.85 | 12282.83 | 0.4305 | 0.0355 | Speed 1
10.8517 | 12296.18 | 0.4307 | 0.0355 | Speed 1
10.8533 | 12306.97 | 0.4307 | 0.0355 | Speed 1
10.855 | 12306.97 | 0.4307 | 0.0355 | Speed 1
10.8567 | 12301.12 | 0.4307 | 0.0355 | Speed 1
10.8583 | 12293.44 | 0.4307 | 0.0355 | Speed 1
10.86 | 12285.39 | 0.4307 | 0.0355 | Speed 1
10.8617 | 12277.8 | 0.4307 | 0.0355 | Speed 1
10.8633 | 12271.21 | 0.4307 | 0.0355 | Speed 1
10.865 | 12265.27 | 0.4307 | 0.0355 | Speed 1
10.8667 | 12260.06 | 0.4307 | 0.0355 | Speed 1
10.8683 | 12257.59 | 0.4307 | 0.0355 | Speed 1
10.87 | 12258.14 | 0.4307 | 0.0355 | Speed 1
10.8717 | 12260.79 | 0.4307 | 0.0355 | Speed 1
10.8733 | 12265.36 | 0.4307 | 0.0355 | Speed 1
10.875 | 12271.49 | 0.4307 | 0.0355 | Speed 1
10.8767 | 12278.9 | 0.4307 | 0.0355 | Speed 1
10.8783 | 12287.77 | 0.4307 | 0.0355 | Speed 1
10.88 | 12298.01 | 0.4307 | 0.035625 | Speed 1
10.8817 | 12308.43 | 0.431 | 0.035625 | Speed 1
10.8833 | 12309.35 | 0.431 | 0.035625 | Speed 1
10.885 | 12303.31 | 0.431 | 0.035625 | Speed 1
10.8867 | 12294.72 | 0.431 | 0.035625 | Speed 1
10.8883 | 12285.57 | 0.431 | 0.035625 | Speed 1
10.89 | 12277.16 | 0.431 | 0.035625 | Speed 1
10.8917 | 12269.11 | 0.431 | 0.035625 | Speed 1
10.8933 | 12262.16 | 0.431 | 0.035625 | Speed 1
10.895 | 12256.04 | 0.431 | 0.035625 | Speed 1
10.8967 | 12250.73 | 0.431 | 0.035625 | Speed 1
10.8983 | 12246.34 | 0.431 | 0.035625 | Speed 1
10.9 | 12242.69 | 0.431 | 0.035625 | Speed 1
10.9017 | 12241.41 | 0.431 | 0.035625 | Speed 1
10.9033 | 12243.69 | 0.431 | 0.035625 | Speed 1
10.905 | 12248.45 | 0.431 | 0.035625 | Speed 1
10.9067 | 12254.85 | 0.431 | 0.035625 | Speed 1
10.9083 | 12262.71 | 0.431 | 0.035625 | Speed 1
10.91 | 12272.31 | 0.431 | 0.035625 | Speed 1
10.9117 | 12283.1 | 0.431 | 0.035625 | Speed 1
10.9133 | 12295.45 | 0.431 | 0.035708 | Speed 1
10.915 | 12308.43 | 0.4312 | 0.035708 | Speed 1
10.9167 | 12317.39 | 0.4312 | 0.035708 | Speed 1
10.9183 | 12315.75 | 0.4312 | 0.035708 | Speed 1
10.92 | 12309.07 | 0.4312 | 0.035708 | Speed 1
10.9217 | 12301.02 | 0.4312 | 0.035708 | Speed 1
10.9233 | 12292.8 | 0.4312 | 0.035708 | Speed 1
10.925 | 12285.21 | 0.4312 | 0.035708 | Speed 1
10.9267 | 12278.35 | 0.4312 | 0.035708 | Speed 1
10.9283 | 12272.5 | 0.4312 | 0.035708 | Speed 1
10.93 | 12267.37 | 0.4312 | 0.035708 | Speed 1
10.9317 | 12264.17 | 0.4312 | 0.035708 | Speed 1
10.9333 | 12263.81 | 0.4312 | 0.035708 | Speed 1
10.935 | 12266.09 | 0.4312 | 0.035708 | Speed 1
10.9367 | 12270.67 | 0.4312 | 0.035708 | Speed 1
10.9383 | 12276.61 | 0.4312 | 0.035708 | Speed 1
10.94 | 12284.38 | 0.4312 | 0.035708 | Speed 1
10.9417 | 12293.25 | 0.4312 | 0.035708 | Speed 1
10.9433 | 12303.4 | 0.4312 | 0.035833 | Speed 1
10.945 | 12314.47 | 0.4315 | 0.035833 | Speed 1
10.9467 | 12320.59 | 0.4315 | 0.035833 | Speed 1
10.9483 | 12317.3 | 0.4315 | 0.035833 | Speed 1
10.95 | 12309.8 | 0.4315 | 0.035833 | Speed 1
10.9517 | 12301.02 | 0.4315 | 0.035833 | Speed 1
10.9533 | 12292.25 | 0.4315 | 0.035833 | Speed 1
10.955 | 12284.2 | 0.4315 | 0.035833 | Speed 1
10.9567 | 12277.25 | 0.4315 | 0.035833 | Speed 1
10.9583 | 12271.21 | 0.4315 | 0.035833 | Speed 1
10.96 | 12266.28 | 0.4315 | 0.035833 | Speed 1
10.9617 | 12261.71 | 0.4315 | 0.035833 | Speed 1
10.9633 | 12258.78 | 0.4315 | 0.035833 | Speed 1
10.965 | 12258.69 | 0.4315 | 0.035833 | Speed 1
10.9667 | 12261.43 | 0.4315 | 0.035833 | Speed 1
10.9683 | 12266.28 | 0.4315 | 0.035833 | Speed 1
10.97 | 12273.23 | 0.4315 | 0.035833 | Speed 1
10.9717 | 12281 | 0.4315 | 0.035833 | Speed 1
10.9733 | 12290.42 | 0.4315 | 0.035833 | Speed 1
10.975 | 12301.21 | 0.4315 | 0.035833 | Speed 1
10.9767 | 12313 | 0.4315 | 0.035917 | Speed 1
10.9783 | 12325.71 | 0.4317 | 0.035917 | Speed 1
10.98 | 12330.29 | 0.4317 | 0.035917 | Speed 1
10.9817 | 12326.17 | 0.4317 | 0.035917 | Speed 1
10.9833 | 12318.76 | 0.4317 | 0.035917 | Speed 1
10.985 | 12309.8 | 0.4317 | 0.035917 | Speed 1
10.9867 | 12301.12 | 0.4317 | 0.035917 | Speed 1
10.9883 | 12293.07 | 0.4317 | 0.035917 | Speed 1
10.99 | 12286.21 | 0.4317 | 0.035917 | Speed 1
10.9917 | 12280.45 | 0.4317 | 0.035917 | Speed 1
10.9933 | 12275.24 | 0.4317 | 0.035917 | Speed 1
10.995 | 12271.31 | 0.4317 | 0.035917 | Speed 1
10.9967 | 12270.48 | 0.4317 | 0.035917 | Speed 1
10.9983 | 12272.31 | 0.4317 | 0.035917 | Speed 1
11 | 12276.24 | 0.4317 | 0.035917 | Speed 1
11.0017 | 12282.1 | 0.4317 | 0.035917 | Speed 1
11.0033 | 12289.5 | 0.4317 | 0.035917 | Speed 1
11.005 | 12298.28 | 0.4317 | 0.035917 | Speed 1
11.0067 | 12308.43 | 0.4317 | 0.035917 | Speed 1
11.0083 | 12319.31 | 0.4317 | 0.036042 | Speed 1
11.01 | 12330.93 | 0.432 | 0.036042 | Speed 1
11.0117 | 12333.3 | 0.432 | 0.036042 | Speed 1
11.0133 | 12328.37 | 0.432 | 0.036042 | Speed 1
11.015 | 12320.23 | 0.432 | 0.036042 | Speed 1
11.0167 | 12311.72 | 0.432 | 0.036042 | Speed 1
11.0183 | 12303.49 | 0.432 | 0.036042 | Speed 1
11.02 | 12295.9 | 0.432 | 0.036042 | Speed 1
11.0217 | 12289.14 | 0.432 | 0.036042 | Speed 1
11.0233 | 12283.38 | 0.432 | 0.036042 | Speed 1
11.025 | 12278.07 | 0.432 | 0.036042 | Speed 1
11.0267 | 12274.78 | 0.432 | 0.036042 | Speed 1
11.0283 | 12274.51 | 0.432 | 0.036042 | Speed 1
11.03 | 12277.07 | 0.432 | 0.036042 | Speed 1
11.0317 | 12281.46 | 0.432 | 0.036042 | Speed 1
11.0333 | 12287.49 | 0.432 | 0.036042 | Speed 1
11.035 | 12295.45 | 0.432 | 0.036042 | Speed 1
11.0367 | 12304.5 | 0.432 | 0.036042 | Speed 1
11.0383 | 12314.83 | 0.432 | 0.036042 | Speed 1
11.04 | 12326.08 | 0.432 | 0.036125 | Speed 1
11.0417 | 12338.24 | 0.4322 | 0.036125 | Speed 1
11.0433 | 12342.08 | 0.4322 | 0.036125 | Speed 1
11.045 | 12337.51 | 0.4322 | 0.036125 | Speed 1
11.0467 | 12329.65 | 0.4322 | 0.036125 | Speed 1
11.0483 | 12320.78 | 0.4322 | 0.036125 | Speed 1
11.05 | 12312.36 | 0.4322 | 0.036125 | Speed 1
11.0517 | 12304.32 | 0.4322 | 0.036125 | Speed 1
11.0533 | 12297.28 | 0.4322 | 0.036125 | Speed 1
11.055 | 12290.97 | 0.4322 | 0.036125 | Speed 1
11.0567 | 12285.66 | 0.4322 | 0.036125 | Speed 1
11.0583 | 12281.18 | 0.4322 | 0.036125 | Speed 1
11.06 | 12279.35 | 0.4322 | 0.036125 | Speed 1
11.0617 | 12280.63 | 0.4322 | 0.036125 | Speed 1
11.0633 | 12284.38 | 0.4322 | 0.036125 | Speed 1
11.065 | 12289.78 | 0.4322 | 0.036125 | Speed 1
11.0667 | 12296.73 | 0.4322 | 0.036125 | Speed 1
11.0683 | 12305.05 | 0.4322 | 0.036125 | Speed 1
11.07 | 12315.11 | 0.4322 | 0.036125 | Speed 1
11.0717 | 12326.63 | 0.4322 | 0.03625 | Speed 1
11.0733 | 12336.5 | 0.4325 | 0.03625 | Speed 1
11.075 | 12335.86 | 0.4325 | 0.03625 | Speed 1
11.0767 | 12329.28 | 0.4325 | 0.03625 | Speed 1
11.0783 | 12320.68 | 0.4325 | 0.03625 | Speed 1
11.08 | 12311.36 | 0.4325 | 0.03625 | Speed 1
11.0817 | 12303.13 | 0.4325 | 0.03625 | Speed 1
11.0833 | 12295.45 | 0.4325 | 0.03625 | Speed 1
11.085 | 12288.68 | 0.4325 | 0.03625 | Speed 1
11.0867 | 12283.01 | 0.4325 | 0.03625 | Speed 1
11.0883 | 12277.89 | 0.4325 | 0.03625 | Speed 1
11.09 | 12274.05 | 0.4325 | 0.03625 | Speed 1
11.0917 | 12272.22 | 0.4325 | 0.03625 | Speed 1
11.0933 | 12273.41 | 0.4325 | 0.03625 | Speed 1
11.095 | 12277.71 | 0.4325 | 0.03625 | Speed 1
11.0967 | 12283.56 | 0.4325 | 0.03625 | Speed 1
11.0983 | 12290.97 | 0.4325 | 0.03625 | Speed 1
11.1 | 12300.48 | 0.4325 | 0.03625 | Speed 1
11.1017 | 12311.08 | 0.4325 | 0.03625 | Speed 1
11.1033 | 12322.88 | 0.4325 | 0.03625 | Speed 1
11.105 | 12335.59 | 0.4325 | 0.036333 | Speed 1
11.1067 | 12346.01 | 0.4327 | 0.036333 | Speed 1
11.1083 | 12345.56 | 0.4327 | 0.036333 | Speed 1
11.11 | 12339.43 | 0.4327 | 0.036333 | Speed 1
11.1117 | 12331.29 | 0.4327 | 0.036333 | Speed 1
11.1133 | 12322.7 | 0.4327 | 0.036333 | Speed 1
11.115 | 12314.74 | 0.4327 | 0.036333 | Speed 1
11.1167 | 12307.52 | 0.4327 | 0.036333 | Speed 1
11.1183 | 12300.93 | 0.4327 | 0.036333 | Speed 1
11.12 | 12295.54 | 0.4327 | 0.036333 | Speed 1
11.1217 | 12291.15 | 0.4327 | 0.036333 | Speed 1
11.1233 | 12289.5 | 0.4327 | 0.036333 | Speed 1
11.125 | 12290.51 | 0.4327 | 0.036333 | Speed 1
11.1267 | 12294.17 | 0.4327 | 0.036333 | Speed 1
11.1283 | 12299.29 | 0.4327 | 0.036333 | Speed 1
11.13 | 12306.24 | 0.4327 | 0.036333 | Speed 1
11.1317 | 12314.74 | 0.4327 | 0.036333 | Speed 1
11.1333 | 12324.43 | 0.4327 | 0.036333 | Speed 1
11.135 | 12335.32 | 0.4327 | 0.036458 | Speed 1
11.1367 | 12344.46 | 0.433 | 0.036458 | Speed 1
11.1383 | 12343.36 | 0.433 | 0.036458 | Speed 1
11.14 | 12336.5 | 0.433 | 0.036458 | Speed 1
11.1417 | 12327.63 | 0.433 | 0.036458 | Speed 1
11.1433 | 12318.76 | 0.433 | 0.036458 | Speed 1
11.145 | 12310.26 | 0.433 | 0.036458 | Speed 1
11.1467 | 12302.58 | 0.433 | 0.036458 | Speed 1
11.1483 | 12295.9 | 0.433 | 0.036458 | Speed 1
11.15 | 12290.14 | 0.433 | 0.036458 | Speed 1
11.1517 | 12285.02 | 0.433 | 0.036458 | Speed 1
11.1533 | 12281.18 | 0.433 | 0.036458 | Speed 1
11.155 | 12278.62 | 0.433 | 0.036458 | Speed 1
11.1567 | 12279.63 | 0.433 | 0.036458 | Speed 1
11.1583 | 12283.56 | 0.433 | 0.036458 | Speed 1
11.16 | 12289.23 | 0.433 | 0.036458 | Speed 1
11.1617 | 12296.73 | 0.433 | 0.036458 | Speed 1
11.1633 | 12305.51 | 0.433 | 0.036458 | Speed 1
11.165 | 12316.02 | 0.433 | 0.036458 | Speed 1
11.1667 | 12327.91 | 0.433 | 0.036542 | Speed 1
11.1683 | 12340.34 | 0.4332 | 0.036542 | Speed 1
11.17 | 12350.77 | 0.4332 | 0.036542 | Speed 1
11.1717 | 12350.49 | 0.4332 | 0.036542 | Speed 1
11.1733 | 12344.28 | 0.4332 | 0.036542 | Speed 1
11.175 | 12336.6 | 0.4332 | 0.036542 | Speed 1
11.1767 | 12328.37 | 0.4332 | 0.036542 | Speed 1
11.1783 | 12320.32 | 0.4332 | 0.036542 | Speed 1
11.18 | 12313.46 | 0.4332 | 0.036542 | Speed 1
11.1817 | 12306.97 | 0.4332 | 0.036542 | Speed 1
11.1833 | 12301.66 | 0.4332 | 0.036542 | Speed 1
11.185 | 12297.73 | 0.4332 | 0.036542 | Speed 1
11.1867 | 12297 | 0.4332 | 0.036542 | Speed 1
11.1883 | 12298.56 | 0.4332 | 0.036542 | Speed 1
11.19 | 12302.3 | 0.4332 | 0.036542 | Speed 1
11.1917 | 12307.97 | 0.4332 | 0.036542 | Speed 1
11.1933 | 12315.38 | 0.4332 | 0.036542 | Speed 1
11.195 | 12323.98 | 0.4332 | 0.036542 | Speed 1
11.1967 | 12333.67 | 0.4332 | 0.036542 | Speed 1
11.1983 | 12344.73 | 0.4332 | 0.036667 | Speed 1
11.2 | 12355.8 | 0.4335 | 0.036667 | Speed 1
11.2017 | 12356.8 | 0.4335 | 0.036667 | Speed 1
11.2033 | 12351.23 | 0.4335 | 0.036667 | Speed 1
11.205 | 12342.81 | 0.4335 | 0.036667 | Speed 1
11.2067 | 12333.39 | 0.4335 | 0.036667 | Speed 1
11.2083 | 12324.53 | 0.4335 | 0.036667 | Speed 1
11.21 | 12316.39 | 0.4335 | 0.036667 | Speed 1
11.2117 | 12309.71 | 0.4335 | 0.036667 | Speed 1
11.2133 | 12303.49 | 0.4335 | 0.036667 | Speed 1
11.215 | 12298.28 | 0.4335 | 0.036667 | Speed 1
11.2167 | 12293.89 | 0.4335 | 0.036667 | Speed 1
11.2183 | 12291.15 | 0.4335 | 0.036667 | Speed 1
11.22 | 12291.15 | 0.4335 | 0.036667 | Speed 1
11.2217 | 12294.17 | 0.4335 | 0.036667 | Speed 1
11.2233 | 12299.29 | 0.4335 | 0.036667 | Speed 1
11.225 | 12306.42 | 0.4335 | 0.036667 | Speed 1
11.2267 | 12314.92 | 0.4335 | 0.036667 | Speed 1
11.2283 | 12324.43 | 0.4335 | 0.036667 | Speed 1
11.23 | 12335.5 | 0.4335 | 0.036667 | Speed 1
11.2317 | 12347.66 | 0.4335 | 0.03675 | Speed 1
11.2333 | 12360.83 | 0.4337 | 0.03675 | Speed 1
11.235 | 12365.4 | 0.4337 | 0.03675 | Speed 1
11.2367 | 12361.56 | 0.4337 | 0.03675 | Speed 1
11.2383 | 12354.15 | 0.4337 | 0.03675 | Speed 1
11.24 | 12345.83 | 0.4337 | 0.03675 | Speed 1
11.2417 | 12337.88 | 0.4337 | 0.03675 | Speed 1
11.2433 | 12330.56 | 0.4337 | 0.03675 | Speed 1
11.245 | 12323.61 | 0.4337 | 0.03675 | Speed 1
11.2467 | 12317.94 | 0.4337 | 0.03675 | Speed 1
11.2483 | 12313.83 | 0.4337 | 0.03675 | Speed 1
11.25 | 12312.55 | 0.4337 | 0.03675 | Speed 1
11.2517 | 12313.74 | 0.4337 | 0.03675 | Speed 1
11.2533 | 12317.3 | 0.4337 | 0.03675 | Speed 1
11.255 | 12322.51 | 0.4337 | 0.03675 | Speed 1
11.2567 | 12329.28 | 0.4337 | 0.03675 | Speed 1
11.2583 | 12337.42 | 0.4337 | 0.03675 | Speed 1
11.26 | 12347.02 | 0.4337 | 0.03675 | Speed 1
11.2617 | 12357.63 | 0.4337 | 0.036875 | Speed 1
11.2633 | 12367.59 | 0.434 | 0.036875 | Speed 1
11.265 | 12366.95 | 0.434 | 0.036875 | Speed 1
11.2667 | 12360 | 0.434 | 0.036875 | Speed 1
11.2683 | 12350.86 | 0.434 | 0.036875 | Speed 1
11.27 | 12341.62 | 0.434 | 0.036875 | Speed 1
11.2717 | 12332.66 | 0.434 | 0.036875 | Speed 1
11.2733 | 12324.62 | 0.434 | 0.036875 | Speed 1
11.275 | 12317.58 | 0.434 | 0.036875 | Speed 1
11.2767 | 12311.54 | 0.434 | 0.036875 | Speed 1
11.2783 | 12306.6 | 0.434 | 0.036875 | Speed 1
11.28 | 12302.21 | 0.434 | 0.036875 | Speed 1
11.2817 | 12299.01 | 0.434 | 0.036875 | Speed 1
11.2833 | 12298.28 | 0.434 | 0.036875 | Speed 1
11.285 | 12300.84 | 0.434 | 0.036875 | Speed 1
11.2867 | 12306.15 | 0.434 | 0.036875 | Speed 1
11.2883 | 12313.09 | 0.434 | 0.036875 | Speed 1
11.29 | 12321.42 | 0.434 | 0.036875 | Speed 1
11.2917 | 12331.57 | 0.434 | 0.036875 | Speed 1
11.2933 | 12342.72 | 0.434 | 0.036875 | Speed 1
11.295 | 12354.98 | 0.434 | 0.036958 | Speed 1
11.2967 | 12368.14 | 0.4342 | 0.036958 | Speed 1
11.2983 | 12373.99 | 0.4342 | 0.036958 | Speed 1
11.3 | 12370.79 | 0.4342 | 0.036958 | Speed 1
11.3017 | 12363.84 | 0.4342 | 0.036958 | Speed 1
11.3033 | 12355.62 | 0.4342 | 0.036958 | Speed 1
11.305 | 12347.48 | 0.4342 | 0.036958 | Speed 1
11.3067 | 12339.98 | 0.4342 | 0.036958 | Speed 1
11.3083 | 12333.21 | 0.4342 | 0.036958 | Speed 1
11.31 | 12327.36 | 0.4342 | 0.036958 | Speed 1
11.3117 | 12323.06 | 0.4342 | 0.036958 | Speed 1
11.3133 | 12321.42 | 0.4342 | 0.036958 | Speed 1
11.315 | 12322.51 | 0.4342 | 0.036958 | Speed 1
11.3167 | 12325.81 | 0.4342 | 0.036958 | Speed 1
11.3183 | 12331.02 | 0.4342 | 0.036958 | Speed 1
11.32 | 12337.6 | 0.4342 | 0.036958 | Speed 1
11.3217 | 12345.19 | 0.4342 | 0.036958 | Speed 1
11.3233 | 12354.61 | 0.4342 | 0.036958 | Speed 1
11.325 | 12364.85 | 0.4342 | 0.037083 | Speed 1
11.3267 | 12375.27 | 0.4345 | 0.037083 | Speed 1
11.3283 | 12375.64 | 0.4345 | 0.037083 | Speed 1
11.33 | 12369.51 | 0.4345 | 0.037083 | Speed 1
11.3317 | 12360.64 | 0.4345 | 0.037083 | Speed 1
11.3333 | 12351.41 | 0.4345 | 0.037083 | Speed 1
11.335 | 12342.26 | 0.4345 | 0.037083 | Speed 1
11.3367 | 12334.49 | 0.4345 | 0.037083 | Speed 1
11.3383 | 12327.54 | 0.4345 | 0.037083 | Speed 1
11.34 | 12321.6 | 0.4345 | 0.037083 | Speed 1
11.3417 | 12316.2 | 0.4345 | 0.037083 | Speed 1
11.3433 | 12312.18 | 0.4345 | 0.037083 | Speed 1
11.345 | 12309.25 | 0.4345 | 0.037083 | Speed 1
11.3467 | 12309.44 | 0.4345 | 0.037083 | Speed 1
11.3483 | 12312.27 | 0.4345 | 0.037083 | Speed 1
11.35 | 12317.58 | 0.4345 | 0.037083 | Speed 1
11.3517 | 12324.43 | 0.4345 | 0.037083 | Speed 1
11.3533 | 12332.94 | 0.4345 | 0.037083 | Speed 1
11.355 | 12342.36 | 0.4345 | 0.037083 | Speed 1
11.3567 | 12353.15 | 0.4345 | 0.037083 | Speed 1
11.3583 | 12365.31 | 0.4345 | 0.037167 | Speed 1
11.36 | 12378.2 | 0.4347 | 0.037167 | Speed 1
11.3617 | 12381.68 | 0.4347 | 0.037167 | Speed 1
11.3633 | 12377.38 | 0.4347 | 0.037167 | Speed 1
11.365 | 12369.51 | 0.4347 | 0.037167 | Speed 1
11.3667 | 12361.01 | 0.4347 | 0.037167 | Speed 1
11.3683 | 12352.51 | 0.4347 | 0.037167 | Speed 1
11.37 | 12345.01 | 0.4347 | 0.037167 | Speed 1
11.3717 | 12338.06 | 0.4347 | 0.037167 | Speed 1
11.3733 | 12332.21 | 0.4347 | 0.037167 | Speed 1
11.375 | 12327.36 | 0.4347 | 0.037167 | Speed 1
11.3767 | 12324.25 | 0.4347 | 0.037167 | Speed 1
11.3783 | 12324.43 | 0.4347 | 0.037167 | Speed 1
11.38 | 12327.27 | 0.4347 | 0.037167 | Speed 1
11.3817 | 12332.3 | 0.4347 | 0.037167 | Speed 1
11.3833 | 12338.79 | 0.4347 | 0.037167 | Speed 1
11.385 | 12346.47 | 0.4347 | 0.037167 | Speed 1
11.3867 | 12355.89 | 0.4347 | 0.037167 | Speed 1
11.3883 | 12366.31 | 0.4347 | 0.037292 | Speed 1
11.39 | 12378.2 | 0.435 | 0.037292 | Speed 1
11.3917 | 12384.33 | 0.435 | 0.037292 | Speed 1
11.3933 | 12380.49 | 0.435 | 0.037292 | Speed 1
11.395 | 12372.81 | 0.435 | 0.037292 | Speed 1
11.3967 | 12363.84 | 0.435 | 0.037292 | Speed 1
11.3983 | 12354.52 | 0.435 | 0.037292 | Speed 1
11.4 | 12346.11 | 0.435 | 0.037292 | Speed 1
11.4017 | 12338.61 | 0.435 | 0.037292 | Speed 1
11.4033 | 12332.11 | 0.435 | 0.037292 | Speed 1
11.405 | 12326.9 | 0.435 | 0.037292 | Speed 1
11.4067 | 12322.42 | 0.435 | 0.037292 | Speed 1
11.4083 | 12319.22 | 0.435 | 0.037292 | Speed 1
11.41 | 12317.94 | 0.435 | 0.037292 | Speed 1
11.4117 | 12320.04 | 0.435 | 0.037292 | Speed 1
11.4133 | 12324.43 | 0.435 | 0.037292 | Speed 1
11.415 | 12331.02 | 0.435 | 0.037292 | Speed 1
11.4167 | 12339.16 | 0.435 | 0.037292 | Speed 1
11.4183 | 12348.76 | 0.435 | 0.037292 | Speed 1
11.42 | 12359.73 | 0.435 | 0.037292 | Speed 1
11.4217 | 12371.53 | 0.435 | 0.037375 | Speed 1
11.4233 | 12384.05 | 0.4352 | 0.037375 | Speed 1
11.425 | 12387.71 | 0.4352 | 0.037375 | Speed 1
11.4267 | 12383.41 | 0.4352 | 0.037375 | Speed 1
11.4283 | 12375.73 | 0.4352 | 0.037375 | Speed 1
11.43 | 12366.95 | 0.4352 | 0.037375 | Speed 1
11.4317 | 12358.63 | 0.4352 | 0.037375 | Speed 1
11.4333 | 12350.95 | 0.4352 | 0.037375 | Speed 1
11.435 | 12344.28 | 0.4352 | 0.037375 | Speed 1
11.4367 | 12338.33 | 0.4352 | 0.037375 | Speed 1
11.4383 | 12333.3 | 0.4352 | 0.037375 | Speed 1
11.44 | 12329.74 | 0.4352 | 0.037375 | Speed 1
11.4417 | 12329.19 | 0.4352 | 0.037375 | Speed 1
11.4433 | 12331.66 | 0.4352 | 0.037375 | Speed 1
11.445 | 12336.14 | 0.4352 | 0.037375 | Speed 1
11.4467 | 12341.72 | 0.4352 | 0.037375 | Speed 1
11.4483 | 12349.21 | 0.4352 | 0.037375 | Speed 1
11.45 | 12358.08 | 0.4352 | 0.037375 | Speed 1
11.4517 | 12368.51 | 0.4352 | 0.0375 | Speed 1
11.4533 | 12380.03 | 0.4355 | 0.0375 | Speed 1
11.455 | 12387.89 | 0.4355 | 0.0375 | Speed 1
11.4567 | 12385.24 | 0.4355 | 0.0375 | Speed 1
11.4583 | 12378.38 | 0.4355 | 0.0375 | Speed 1
11.46 | 12369.7 | 0.4355 | 0.0375 | Speed 1
11.4617 | 12361.1 | 0.4355 | 0.0375 | Speed 1
11.4633 | 12353.05 | 0.4355 | 0.0375 | Speed 1
11.465 | 12345.92 | 0.4355 | 0.0375 | Speed 1
11.4667 | 12339.25 | 0.4355 | 0.0375 | Speed 1
11.4683 | 12333.39 | 0.4355 | 0.0375 | Speed 1
11.47 | 12329.1 | 0.4355 | 0.0375 | Speed 1
11.4717 | 12325.44 | 0.4355 | 0.0375 | Speed 1
11.4733 | 12324.71 | 0.4355 | 0.0375 | Speed 1
11.475 | 12326.9 | 0.4355 | 0.0375 | Speed 1
11.4767 | 12331.38 | 0.4355 | 0.0375 | Speed 1
11.4783 | 12338.15 | 0.4355 | 0.0375 | Speed 1
11.48 | 12346.11 | 0.4355 | 0.0375 | Speed 1
11.4817 | 12355.62 | 0.4355 | 0.0375 | Speed 1
11.4833 | 12366.31 | 0.4355 | 0.0375 | Speed 1
11.485 | 12378.2 | 0.4355 | 0.037583 | Speed 1
11.4867 | 12391.09 | 0.4357 | 0.037583 | Speed 1
11.4883 | 12398.59 | 0.4357 | 0.037583 | Speed 1
11.49 | 12395.76 | 0.4357 | 0.037583 | Speed 1
11.4917 | 12388.9 | 0.4357 | 0.037583 | Speed 1
11.4933 | 12380.76 | 0.4357 | 0.037583 | Speed 1
11.495 | 12372.26 | 0.4357 | 0.037583 | Speed 1
11.4967 | 12364.67 | 0.4357 | 0.037583 | Speed 1
11.4983 | 12357.63 | 0.4357 | 0.037583 | Speed 1
11.5 | 12351.32 | 0.4357 | 0.037583 | Speed 1
11.5017 | 12346.29 | 0.4357 | 0.037583 | Speed 1
11.5033 | 12343.18 | 0.4357 | 0.037583 | Speed 1
11.505 | 12342.81 | 0.4357 | 0.037583 | Speed 1
11.5067 | 12345.28 | 0.4357 | 0.037583 | Speed 1
11.5083 | 12349.49 | 0.4357 | 0.037583 | Speed 1
11.51 | 12355.34 | 0.4357 | 0.037583 | Speed 1
11.5117 | 12363.02 | 0.4357 | 0.037583 | Speed 1
11.5133 | 12371.98 | 0.4357 | 0.037583 | Speed 1
11.515 | 12382.22 | 0.4357 | 0.037708 | Speed 1
11.5167 | 12393.65 | 0.436 | 0.037708 | Speed 1
11.5183 | 12401.61 | 0.436 | 0.037708 | Speed 1
11.52 | 12399.14 | 0.436 | 0.037708 | Speed 1
11.5217 | 12391.73 | 0.436 | 0.037708 | Speed 1
11.5233 | 12382.77 | 0.436 | 0.037708 | Speed 1
11.525 | 12373.63 | 0.436 | 0.037708 | Speed 1
11.5267 | 12365.22 | 0.436 | 0.037708 | Speed 1
11.5283 | 12357.44 | 0.436 | 0.037708 | Speed 1
11.53 | 12350.68 | 0.436 | 0.037708 | Speed 1
11.5317 | 12344.83 | 0.436 | 0.037708 | Speed 1
11.5333 | 12339.98 | 0.436 | 0.037708 | Speed 1
11.535 | 12336.05 | 0.436 | 0.037708 | Speed 1
11.5367 | 12333.67 | 0.436 | 0.037708 | Speed 1
11.5383 | 12334.58 | 0.436 | 0.037708 | Speed 1
11.54 | 12338.15 | 0.436 | 0.037708 | Speed 1
11.5417 | 12343.73 | 0.436 | 0.037708 | Speed 1
11.5433 | 12351.13 | 0.436 | 0.037708 | Speed 1
11.545 | 12360 | 0.436 | 0.037708 | Speed 1
11.5467 | 12370.25 | 0.436 | 0.037708 | Speed 1
11.5483 | 12381.95 | 0.436 | 0.037708 | Speed 1
11.55 | 12394.57 | 0.436 | 0.037792 | Speed 1
11.5517 | 12405.72 | 0.4362 | 0.037792 | Speed 1
11.5533 | 12406.09 | 0.4362 | 0.037792 | Speed 1
11.555 | 12400.33 | 0.4362 | 0.037792 | Speed 1
11.5567 | 12392.28 | 0.4362 | 0.037792 | Speed 1
11.5583 | 12383.78 | 0.4362 | 0.037792 | Speed 1
11.56 | 12376.01 | 0.4362 | 0.037792 | Speed 1
11.5617 | 12368.51 | 0.4362 | 0.037792 | Speed 1
11.5633 | 12362.02 | 0.4362 | 0.037792 | Speed 1
11.565 | 12356.53 | 0.4362 | 0.037792 | Speed 1
11.5667 | 12352.14 | 0.4362 | 0.037792 | Speed 1
11.5683 | 12350.77 | 0.4362 | 0.037792 | Speed 1
11.57 | 12351.96 | 0.4362 | 0.037792 | Speed 1
11.5717 | 12355.52 | 0.4362 | 0.037792 | Speed 1
11.5733 | 12361.19 | 0.4362 | 0.037792 | Speed 1
11.575 | 12368.78 | 0.4362 | 0.037792 | Speed 1
11.5767 | 12377.65 | 0.4362 | 0.037792 | Speed 1
11.5783 | 12387.53 | 0.4362 | 0.037917 | Speed 1
11.58 | 12398.78 | 0.4365 | 0.037917 | Speed 1
11.5817 | 12407.55 | 0.4365 | 0.037917 | Speed 1
11.5833 | 12405.91 | 0.4365 | 0.037917 | Speed 1
11.585 | 12398.87 | 0.4365 | 0.037917 | Speed 1
11.5867 | 12389.91 | 0.4365 | 0.037917 | Speed 1
11.5883 | 12380.94 | 0.4365 | 0.037917 | Speed 1
11.59 | 12372.35 | 0.4365 | 0.037917 | Speed 1
11.5917 | 12364.58 | 0.4365 | 0.037917 | Speed 1
11.5933 | 12357.54 | 0.4365 | 0.037917 | Speed 1
11.595 | 12351.77 | 0.4365 | 0.037917 | Speed 1
11.5967 | 12346.84 | 0.4365 | 0.037917 | Speed 1
11.5983 | 12342.54 | 0.4365 | 0.037917 | Speed 1
11.6 | 12339.61 | 0.4365 | 0.037917 | Speed 1
11.6017 | 12340.25 | 0.4365 | 0.037917 | Speed 1
11.6033 | 12343.73 | 0.4365 | 0.037917 | Speed 1
11.605 | 12349.21 | 0.4365 | 0.037917 | Speed 1
11.6067 | 12356.62 | 0.4365 | 0.037917 | Speed 1
11.6083 | 12365.58 | 0.4365 | 0.037917 | Speed 1
11.61 | 12375.64 | 0.4365 | 0.037917 | Speed 1
11.6117 | 12387.16 | 0.4365 | 0.037917 | Speed 1
11.6133 | 12399.87 | 0.4365 | 0.038 | Speed 1
11.615 | 12413.04 | 0.4367 | 0.038 | Speed 1
11.6167 | 12417.89 | 0.4367 | 0.038 | Speed 1
11.6183 | 12414.05 | 0.4367 | 0.038 | Speed 1
11.62 | 12406.55 | 0.4367 | 0.038 | Speed 1
11.6217 | 12398.14 | 0.4367 | 0.038 | Speed 1
11.6233 | 12389.81 | 0.4367 | 0.038 | Speed 1
11.625 | 12382.32 | 0.4367 | 0.038 | Speed 1
11.6267 | 12375.64 | 0.4367 | 0.038 | Speed 1
11.6283 | 12369.79 | 0.4367 | 0.038 | Speed 1
11.63 | 12365.77 | 0.4367 | 0.038 | Speed 1
11.6317 | 12365.12 | 0.4367 | 0.038 | Speed 1
11.6333 | 12366.86 | 0.4367 | 0.038 | Speed 1
11.635 | 12370.25 | 0.4367 | 0.038 | Speed 1
11.6367 | 12375.64 | 0.4367 | 0.038 | Speed 1
11.6383 | 12382.77 | 0.4367 | 0.038 | Speed 1
11.64 | 12390.91 | 0.4367 | 0.038 | Speed 1
11.6417 | 12400.6 | 0.4367 | 0.038125 | Speed 1
11.6433 | 12411.39 | 0.437 | 0.038125 | Speed 1
11.645 | 12419.35 | 0.437 | 0.038125 | Speed 1
11.6467 | 12416.97 | 0.437 | 0.038125 | Speed 1
11.6483 | 12409.38 | 0.437 | 0.038125 | Speed 1
11.65 | 12400.33 | 0.437 | 0.038125 | Speed 1
11.6517 | 12391.19 | 0.437 | 0.038125 | Speed 1
11.6533 | 12382.59 | 0.437 | 0.038125 | Speed 1
11.655 | 12374.63 | 0.437 | 0.038125 | Speed 1
11.6567 | 12367.78 | 0.437 | 0.038125 | Speed 1
11.6583 | 12361.74 | 0.437 | 0.038125 | Speed 1
11.66 | 12356.62 | 0.437 | 0.038125 | Speed 1
11.6617 | 12352.51 | 0.437 | 0.038125 | Speed 1
11.6633 | 12350.22 | 0.437 | 0.038125 | Speed 1
11.665 | 12351.23 | 0.437 | 0.038125 | Speed 1
11.6667 | 12354.88 | 0.437 | 0.038125 | Speed 1
11.6683 | 12360.74 | 0.437 | 0.038125 | Speed 1
11.67 | 12367.78 | 0.437 | 0.038125 | Speed 1
11.6717 | 12376.46 | 0.437 | 0.038125 | Speed 1
11.6733 | 12386.43 | 0.437 | 0.038125 | Speed 1
11.675 | 12397.86 | 0.437 | 0.038208 | Speed 1
11.6767 | 12410.21 | 0.4372 | 0.038208 | Speed 1
11.6783 | 12418.44 | 0.4372 | 0.038208 | Speed 1
11.68 | 12416.33 | 0.4372 | 0.038208 | Speed 1
11.6817 | 12409.75 | 0.4372 | 0.038208 | Speed 1
11.6833 | 12401.43 | 0.4372 | 0.038208 | Speed 1
11.685 | 12393.11 | 0.4372 | 0.038208 | Speed 1
11.6867 | 12385.24 | 0.4372 | 0.038208 | Speed 1
11.6883 | 12378.02 | 0.4372 | 0.038208 | Speed 1
11.69 | 12371.43 | 0.4372 | 0.038208 | Speed 1
11.6917 | 12365.95 | 0.4372 | 0.038208 | Speed 1
11.6933 | 12361.47 | 0.4372 | 0.038208 | Speed 1
11.695 | 12359.91 | 0.4372 | 0.038208 | Speed 1
11.6967 | 12361.47 | 0.4372 | 0.038208 | Speed 1
11.6983 | 12365.49 | 0.4372 | 0.038208 | Speed 1
11.7 | 12371.07 | 0.4372 | 0.038208 | Speed 1
11.7017 | 12377.93 | 0.4372 | 0.038208 | Speed 1
11.7033 | 12386.43 | 0.4372 | 0.038208 | Speed 1
11.705 | 12396.31 | 0.4372 | 0.038208 | Speed 1
11.7067 | 12407.28 | 0.4372 | 0.038333 | Speed 1
11.7083 | 12416.33 | 0.4375 | 0.038333 | Speed 1
11.71 | 12415.05 | 0.4375 | 0.038333 | Speed 1
11.7117 | 12408.47 | 0.4375 | 0.038333 | Speed 1
11.7133 | 12399.69 | 0.4375 | 0.038333 | Speed 1
11.715 | 12390.73 | 0.4375 | 0.038333 | Speed 1
11.7167 | 12382.22 | 0.4375 | 0.038333 | Speed 1
11.7183 | 12374.54 | 0.4375 | 0.038333 | Speed 1
11.72 | 12367.87 | 0.4375 | 0.038333 | Speed 1
11.7217 | 12362.02 | 0.4375 | 0.038333 | Speed 1
11.7233 | 12357.17 | 0.4375 | 0.038333 | Speed 1
11.725 | 12353.24 | 0.4375 | 0.038333 | Speed 1
11.7267 | 12350.59 | 0.4375 | 0.038333 | Speed 1
11.7283 | 12351.59 | 0.4375 | 0.038333 | Speed 1
11.73 | 12355.25 | 0.4375 | 0.038333 | Speed 1
11.7317 | 12360.92 | 0.4375 | 0.038333 | Speed 1
11.7333 | 12368.14 | 0.4375 | 0.038333 | Speed 1
11.735 | 12377.1 | 0.4375 | 0.038333 | Speed 1
11.7367 | 12386.98 | 0.4375 | 0.038333 | Speed 1
11.7383 | 12398.41 | 0.4375 | 0.038333 | Speed 1
11.74 | 12410.94 | 0.4375 | 0.038417 | Speed 1
11.7417 | 12423.74 | 0.4377 | 0.038417 | Speed 1
11.7433 | 12427.76 | 0.4377 | 0.038417 | Speed 1
11.745 | 12423.92 | 0.4377 | 0.038417 | Speed 1
11.7467 | 12416.42 | 0.4377 | 0.038417 | Speed 1
11.7483 | 12408.01 | 0.4377 | 0.038417 | Speed 1
11.75 | 12399.78 | 0.4377 | 0.038417 | Speed 1
11.7517 | 12392.1 | 0.4377 | 0.038417 | Speed 1
11.7533 | 12385.42 | 0.4377 | 0.038417 | Speed 1
11.755 | 12379.76 | 0.4377 | 0.038417 | Speed 1
11.7567 | 12375.46 | 0.4377 | 0.038417 | Speed 1
11.7583 | 12374.18 | 0.4377 | 0.038417 | Speed 1
11.76 | 12375.18 | 0.4377 | 0.038417 | Speed 1
11.7617 | 12378.66 | 0.4377 | 0.038417 | Speed 1
11.7633 | 12383.69 | 0.4377 | 0.038417 | Speed 1
11.765 | 12390.36 | 0.4377 | 0.038417 | Speed 1
11.7667 | 12398.59 | 0.4377 | 0.038417 | Speed 1
11.7683 | 12407.92 | 0.4377 | 0.038417 | Speed 1
11.77 | 12418.62 | 0.4377 | 0.038542 | Speed 1
11.7717 | 12428.13 | 0.438 | 0.038542 | Speed 1
11.7733 | 12427.12 | 0.438 | 0.038542 | Speed 1
11.775 | 12420.63 | 0.438 | 0.038542 | Speed 1
11.7767 | 12411.58 | 0.438 | 0.038542 | Speed 1
11.7783 | 12402.34 | 0.438 | 0.038542 | Speed 1
11.78 | 12393.65 | 0.438 | 0.038542 | Speed 1
11.7817 | 12386.06 | 0.438 | 0.038542 | Speed 1
11.7833 | 12379.02 | 0.438 | 0.038542 | Speed 1
11.785 | 12372.81 | 0.438 | 0.038542 | Speed 1
11.7867 | 12367.87 | 0.438 | 0.038542 | Speed 1
11.7883 | 12363.66 | 0.438 | 0.038542 | Speed 1
11.79 | 12360.64 | 0.438 | 0.038542 | Speed 1
11.7917 | 12360.64 | 0.438 | 0.038542 | Speed 1
11.7933 | 12363.84 | 0.438 | 0.038542 | Speed 1
11.795 | 12369.06 | 0.438 | 0.038542 | Speed 1
11.7967 | 12376.19 | 0.438 | 0.038542 | Speed 1
11.7983 | 12384.69 | 0.438 | 0.038542 | Speed 1
11.8 | 12394.02 | 0.438 | 0.038542 | Speed 1
11.8017 | 12405.08 | 0.438 | 0.038542 | Speed 1
11.8033 | 12417.52 | 0.438 | 0.038667 | Speed 1
11.805 | 12430.14 | 0.4383 | 0.038667 | Speed 1
11.8067 | 12435.08 | 0.4383 | 0.038667 | Speed 1
11.8083 | 12431.05 | 0.4383 | 0.038667 | Speed 1
11.81 | 12423.56 | 0.4383 | 0.038667 | Speed 1
11.8117 | 12414.87 | 0.4383 | 0.038667 | Speed 1
11.8133 | 12406.64 | 0.4383 | 0.038667 | Speed 1
11.815 | 12398.87 | 0.4383 | 0.038667 | Speed 1
11.8167 | 12392.28 | 0.4383 | 0.038667 | Speed 1
11.8183 | 12386.34 | 0.4383 | 0.038667 | Speed 1
11.82 | 12381.4 | 0.4383 | 0.038667 | Speed 1
11.8217 | 12379.12 | 0.4383 | 0.038667 | Speed 1
11.8233 | 12379.85 | 0.4383 | 0.038667 | Speed 1
11.825 | 12383.14 | 0.4383 | 0.038667 | Speed 1
11.8267 | 12388.08 | 0.4383 | 0.038667 | Speed 1
11.8283 | 12394.48 | 0.4383 | 0.038667 | Speed 1
11.83 | 12402.43 | 0.4383 | 0.038667 | Speed 1
11.8317 | 12411.76 | 0.4383 | 0.038667 | Speed 1
11.8333 | 12422.09 | 0.4383 | 0.03875 | Speed 1
11.835 | 12432.88 | 0.4385 | 0.03875 | Speed 1
11.8367 | 12434.8 | 0.4385 | 0.03875 | Speed 1
11.8383 | 12429.41 | 0.4385 | 0.03875 | Speed 1
11.84 | 12420.9 | 0.4385 | 0.03875 | Speed 1
11.8417 | 12411.85 | 0.4385 | 0.03875 | Speed 1
11.8433 | 12402.8 | 0.4385 | 0.03875 | Speed 1
11.845 | 12394.75 | 0.4385 | 0.03875 | Speed 1
11.8467 | 12387.8 | 0.4385 | 0.03875 | Speed 1
11.8483 | 12381.49 | 0.4385 | 0.03875 | Speed 1
11.85 | 12376.37 | 0.4385 | 0.03875 | Speed 1
11.8517 | 12371.89 | 0.4385 | 0.03875 | Speed 1
11.8533 | 12368.6 | 0.4385 | 0.03875 | Speed 1
11.855 | 12368.6 | 0.4385 | 0.03875 | Speed 1
11.8567 | 12371.62 | 0.4385 | 0.03875 | Speed 1
11.8583 | 12376.56 | 0.4385 | 0.03875 | Speed 1
11.86 | 12383.41 | 0.4385 | 0.03875 | Speed 1
11.8617 | 12391.55 | 0.4385 | 0.03875 | Speed 1
11.8633 | 12401.43 | 0.4385 | 0.03875 | Speed 1
11.865 | 12411.94 | 0.4385 | 0.03875 | Speed 1
11.8667 | 12424.2 | 0.4385 | 0.038833 | Speed 1
11.8683 | 12436.91 | 0.4387 | 0.038833 | Speed 1
11.87 | 12442.76 | 0.4387 | 0.038833 | Speed 1
11.8717 | 12439.47 | 0.4387 | 0.038833 | Speed 1
11.8733 | 12431.97 | 0.4387 | 0.038833 | Speed 1
11.875 | 12423.46 | 0.4387 | 0.038833 | Speed 1
11.8767 | 12415.05 | 0.4387 | 0.038833 | Speed 1
11.8783 | 12407.28 | 0.4387 | 0.038833 | Speed 1
11.88 | 12400.42 | 0.4387 | 0.038833 | Speed 1
11.8817 | 12394.66 | 0.4387 | 0.038833 | Speed 1
11.8833 | 12389.72 | 0.4387 | 0.038833 | Speed 1
11.885 | 12387.07 | 0.4387 | 0.038833 | Speed 1
11.8867 | 12387.62 | 0.4387 | 0.038833 | Speed 1
11.8883 | 12390.45 | 0.4387 | 0.038833 | Speed 1
11.89 | 12395.39 | 0.4387 | 0.038833 | Speed 1
11.8917 | 12401.79 | 0.4387 | 0.038833 | Speed 1
11.8933 | 12409.66 | 0.4387 | 0.038833 | Speed 1
11.895 | 12418.89 | 0.4387 | 0.038833 | Speed 1
11.8967 | 12429.41 | 0.4387 | 0.038958 | Speed 1
11.8983 | 12440.38 | 0.439 | 0.038958 | Speed 1
11.9 | 12443.12 | 0.439 | 0.038958 | Speed 1
11.9017 | 12437.91 | 0.439 | 0.038958 | Speed 1
11.9033 | 12429.32 | 0.439 | 0.038958 | Speed 1
11.905 | 12420.08 | 0.439 | 0.038958 | Speed 1
11.9067 | 12411.3 | 0.439 | 0.038958 | Speed 1
11.9083 | 12403.07 | 0.439 | 0.038958 | Speed 1
11.91 | 12395.85 | 0.439 | 0.038958 | Speed 1
11.9117 | 12389.36 | 0.439 | 0.038958 | Speed 1
11.9133 | 12383.96 | 0.439 | 0.038958 | Speed 1
11.915 | 12379.3 | 0.439 | 0.038958 | Speed 1
11.9167 | 12375.64 | 0.439 | 0.038958 | Speed 1
11.9183 | 12375.09 | 0.439 | 0.038958 | Speed 1
11.92 | 12377.84 | 0.439 | 0.038958 | Speed 1
11.9217 | 12382.86 | 0.439 | 0.038958 | Speed 1
11.9233 | 12389.72 | 0.439 | 0.038958 | Speed 1
11.925 | 12397.59 | 0.439 | 0.038958 | Speed 1
11.9267 | 12407.1 | 0.439 | 0.038958 | Speed 1
11.9283 | 12418.07 | 0.439 | 0.038958 | Speed 1
11.93 | 12429.96 | 0.439 | 0.039042 | Speed 1
11.9317 | 12442.12 | 0.4392 | 0.039042 | Speed 1
11.9333 | 12446.69 | 0.4392 | 0.039042 | Speed 1
11.935 | 12442.21 | 0.4392 | 0.039042 | Speed 1
11.9367 | 12434.62 | 0.4392 | 0.039042 | Speed 1
11.9383 | 12426.21 | 0.4392 | 0.039042 | Speed 1
11.94 | 12417.8 | 0.4392 | 0.039042 | Speed 1
11.9417 | 12409.93 | 0.4392 | 0.039042 | Speed 1
11.9433 | 12403.16 | 0.4392 | 0.039042 | Speed 1
11.945 | 12396.95 | 0.4392 | 0.039042 | Speed 1
11.9467 | 12391.64 | 0.4392 | 0.039042 | Speed 1
11.9483 | 12388.08 | 0.4392 | 0.039042 | Speed 1
11.95 | 12387.62 | 0.4392 | 0.039042 | Speed 1
11.9517 | 12389.81 | 0.4392 | 0.039042 | Speed 1
11.9533 | 12393.75 | 0.4392 | 0.039042 | Speed 1
11.955 | 12399.42 | 0.4392 | 0.039042 | Speed 1
11.9567 | 12406.64 | 0.4392 | 0.039042 | Speed 1
11.9583 | 12415.42 | 0.4392 | 0.039042 | Speed 1
11.96 | 12425.29 | 0.4392 | 0.039042 | Speed 1
11.9617 | 12436.72 | 0.4392 | 0.039167 | Speed 1
11.9633 | 12448.34 | 0.4395 | 0.039167 | Speed 1
11.965 | 12450.26 | 0.4395 | 0.039167 | Speed 1
11.9667 | 12444.68 | 0.4395 | 0.039167 | Speed 1
11.9683 | 12436.45 | 0.4395 | 0.039167 | Speed 1
11.97 | 12427.76 | 0.4395 | 0.039167 | Speed 1
11.9717 | 12419.08 | 0.4395 | 0.039167 | Speed 1
11.9733 | 12411.39 | 0.4395 | 0.039167 | Speed 1
11.975 | 12404.44 | 0.4395 | 0.039167 | Speed 1
11.9767 | 12398.68 | 0.4395 | 0.039167 | Speed 1
11.9783 | 12393.47 | 0.4395 | 0.039167 | Speed 1
11.98 | 12389.81 | 0.4395 | 0.039167 | Speed 1
11.9817 | 12389.17 | 0.4395 | 0.039167 | Speed 1
11.9833 | 12391.46 | 0.4395 | 0.039167 | Speed 1
11.985 | 12395.48 | 0.4395 | 0.039167 | Speed 1
11.9867 | 12401.52 | 0.4395 | 0.039167 | Speed 1
11.9883 | 12409.47 | 0.4395 | 0.039167 | Speed 1
11.99 | 12419.08 | 0.4395 | 0.039167 | Speed 1
11.9917 | 12429.59 | 0.4395 | 0.039167 | Speed 1
11.9933 | 12441.02 | 0.4395 | 0.03925 | Speed 1
11.995 | 12453.09 | 0.4397 | 0.03925 | Speed 1
11.9967 | 12459.04 | 0.4397 | 0.03925 | Speed 1
11.9983 | 12455.65 | 0.4397 | 0.03925 | Speed 1
12 | 12447.88 | 0.4397 | 0.03925 | Speed 1
12.0017 | 12439.01 | 0.4397 | 0.03925 | Speed 1
12.0033 | 12430.32 | 0.4397 | 0.03925 | Speed 1
12.005 | 12422.46 | 0.4397 | 0.03925 | Speed 1
12.0067 | 12415.33 | 0.4397 | 0.03925 | Speed 1
12.0083 | 12409.02 | 0.4397 | 0.03925 | Speed 1
12.01 | 12403.71 | 0.4397 | 0.03925 | Speed 1
12.0117 | 12400.24 | 0.4397 | 0.03925 | Speed 1
12.0133 | 12399.87 | 0.4397 | 0.03925 | Speed 1
12.015 | 12402.07 | 0.4397 | 0.03925 | Speed 1
12.0167 | 12406.09 | 0.4397 | 0.03925 | Speed 1
12.0183 | 12412.22 | 0.4397 | 0.03925 | Speed 1
12.02 | 12419.53 | 0.4397 | 0.03925 | Speed 1
12.0217 | 12428.13 | 0.4397 | 0.03925 | Speed 1
12.0233 | 12438.19 | 0.4397 | 0.039375 | Speed 1
12.025 | 12449.25 | 0.44 | 0.039375 | Speed 1
12.0267 | 12455.93 | 0.44 | 0.039375 | Speed 1
12.0283 | 12452.54 | 0.44 | 0.039375 | Speed 1
12.03 | 12444.95 | 0.44 | 0.039375 | Speed 1
12.0317 | 12436.08 | 0.44 | 0.039375 | Speed 1
12.0333 | 12426.94 | 0.44 | 0.039375 | Speed 1
12.035 | 12418.53 | 0.44 | 0.039375 | Speed 1
12.0367 | 12411.12 | 0.44 | 0.039375 | Speed 1
12.0383 | 12404.72 | 0.44 | 0.039375 | Speed 1
12.04 | 12399.23 | 0.44 | 0.039375 | Speed 1
12.0417 | 12394.29 | 0.44 | 0.039375 | Speed 1
12.0433 | 12389.91 | 0.44 | 0.039375 | Speed 1
12.045 | 12388.72 | 0.44 | 0.039375 | Speed 1
12.0467 | 12390.73 | 0.44 | 0.039375 | Speed 1
12.0483 | 12395.12 | 0.44 | 0.039375 | Speed 1
12.05 | 12401.34 | 0.44 | -0.14396 | Speed 1
Failure stress: 12083 psi @ strain of 0.0125

## 0.01Graphene_2000psi(undrained)
Partner Data Point File
Time ( min ) | Stress ( psi ) | Position ( in ) | strain | Zone
0 | 1955.925 | 0.3397 | 0 | Speed 1
0.00167 | 1955.925 | 0.3397 | 0 | Speed 1
0.00333 | 1956.108 | 0.3397 | 0 | Speed 1
0.005 | 1956.748 | 0.3397 | 0 | Speed 1
0.00667 | 1958.577 | 0.3397 | 0 | Speed 1
0.00833 | 1961.869 | 0.3397 | 0 | Speed 1
0.01 | 1967.264 | 0.3397 | 0 | Speed 1
0.01167 | 1974.488 | 0.3397 | 0 | Speed 1
0.01333 | 1983.906 | 0.3397 | 0 | Speed 1
0.015 | 1995.337 | 0.3397 | 0 | Speed 1
0.01667 | 2009.053 | 0.3397 | 0 | Speed 1
0.01833 | 2025.695 | 0.3402 | 0.00020833 | Speed 1
0.02 | 2036.119 | 0.3402 | 0.00020833 | Speed 1
0.02167 | 2040.508 | 0.3402 | 0.00020833 | Speed 1
0.02333 | 2042.429 | 0.3402 | 0.00020833 | Speed 1
0.025 | 2042.886 | 0.3402 | 0.00020833 | Speed 1
0.02667 | 2042.795 | 0.3402 | 0.00020833 | Speed 1
0.02833 | 2042.795 | 0.3402 | 0.00020833 | Speed 1
0.03 | 2042.612 | 0.3402 | 0.00020833 | Speed 1
0.03167 | 2042.429 | 0.3402 | 0.00020833 | Speed 1
0.03333 | 2042.337 | 0.3402 | 0.00020833 | Speed 1
0.035 | 2042.703 | 0.3402 | 0.00020833 | Speed 1
0.03667 | 2043.069 | 0.3402 | 0.00020833 | Speed 1
0.03833 | 2043.892 | 0.3402 | 0.00020833 | Speed 1
0.04 | 2045.812 | 0.3402 | 0.00020833 | Speed 1
0.04167 | 2048.281 | 0.3402 | 0.00020833 | Speed 1
0.04333 | 2051.939 | 0.3402 | 0.00020833 | Speed 1
0.045 | 2056.145 | 0.3402 | 0.00020833 | Speed 1
0.04667 | 2060.9 | 0.3402 | 0.00020833 | Speed 1
0.04833 | 2066.661 | 0.3402 | 0.00020833 | Speed 1
0.05 | 2073.153 | 0.3402 | 0.00020833 | Speed 1
0.05167 | 2080.011 | 0.3402 | 0.00020833 | Speed 1
0.05333 | 2087.235 | 0.3402 | 0.00020833 | Speed 1
0.055 | 2095.007 | 0.3405 | 0.00033333 | Speed 1
0.05667 | 2099.579 | 0.3405 | 0.00033333 | Speed 1
0.05833 | 2101.225 | 0.3405 | 0.00033333 | Speed 1
0.06 | 2101.683 | 0.3405 | 0.00033333 | Speed 1
0.06167 | 2101.683 | 0.3405 | 0.00033333 | Speed 1
0.06333 | 2101.683 | 0.3405 | 0.00033333 | Speed 1
0.065 | 2101.5 | 0.3405 | 0.00033333 | Speed 1
0.06667 | 2101.5 | 0.3405 | 0.00033333 | Speed 1
0.06833 | 2102.414 | 0.3405 | 0.00033333 | Speed 1
0.07 | 2103.969 | 0.3405 | 0.00033333 | Speed 1
0.07167 | 2105.98 | 0.3405 | 0.00033333 | Speed 1
0.07333 | 2108.724 | 0.3405 | 0.00033333 | Speed 1
0.075 | 2111.924 | 0.3405 | 0.00033333 | Speed 1
0.07667 | 2115.947 | 0.3405 | 0.00033333 | Speed 1
0.07833 | 2120.611 | 0.3405 | 0.00033333 | Speed 1
0.08 | 2125.823 | 0.3405 | 0.00033333 | Speed 1
0.08167 | 2131.492 | 0.3405 | 0.00033333 | Speed 1
0.08333 | 2137.802 | 0.3405 | 0.00033333 | Speed 1
0.085 | 2144.386 | 0.3407 | 0.00041667 | Speed 1
0.08667 | 2147.312 | 0.3407 | 0.00041667 | Speed 1
0.08833 | 2148.226 | 0.3407 | 0.00041667 | Speed 1
0.09 | 2148.135 | 0.3407 | 0.00041667 | Speed 1
0.09167 | 2147.678 | 0.3407 | 0.00041667 | Speed 1
0.09333 | 2147.22 | 0.3407 | 0.00041667 | Speed 1
0.095 | 2146.672 | 0.3407 | 0.00041667 | Speed 1
0.09667 | 2146.58 | 0.3407 | 0.00041667 | Speed 1
0.09833 | 2146.489 | 0.3407 | 0.00041667 | Speed 1
0.1 | 2146.397 | 0.3407 | 0.00041667 | Speed 1
0.10167 | 2146.672 | 0.3407 | 0.00041667 | Speed 1
0.10333 | 2147.952 | 0.3407 | 0.00041667 | Speed 1
0.105 | 2150.329 | 0.3407 | 0.00041667 | Speed 1
0.10667 | 2153.347 | 0.3407 | 0.00041667 | Speed 1
0.10833 | 2157.279 | 0.3407 | 0.00041667 | Speed 1
0.11 | 2161.942 | 0.3407 | 0.00041667 | Speed 1
0.11167 | 2166.697 | 0.3407 | 0.00041667 | Speed 1
0.11333 | 2172.55 | 0.3407 | 0.00041667 | Speed 1
0.115 | 2178.585 | 0.3407 | 0.00041667 | Speed 1
0.11667 | 2185.351 | 0.3407 | 0.00041667 | Speed 1
0.11833 | 2192.667 | 0.341 | 0.00054167 | Speed 1
0.12 | 2198.885 | 0.341 | 0.00054167 | Speed 1
0.12167 | 2201.353 | 0.341 | 0.00054167 | Speed 1
0.12333 | 2201.811 | 0.341 | 0.00054167 | Speed 1
0.125 | 2201.628 | 0.341 | 0.00054167 | Speed 1
0.12667 | 2201.079 | 0.341 | 0.00054167 | Speed 1
0.12833 | 2200.53 | 0.341 | 0.00054167 | Speed 1
0.13 | 2200.165 | 0.341 | 0.00054167 | Speed 1
0.13167 | 2200.439 | 0.341 | 0.00054167 | Speed 1
0.13333 | 2201.353 | 0.341 | 0.00054167 | Speed 1
0.135 | 2202.908 | 0.341 | 0.00054167 | Speed 1
0.13667 | 2204.828 | 0.341 | 0.00054167 | Speed 1
0.13833 | 2207.754 | 0.341 | 0.00054167 | Speed 1
0.14 | 2211.321 | 0.341 | 0.00054167 | Speed 1
0.14167 | 2214.978 | 0.341 | 0.00054167 | Speed 1
0.14333 | 2219.459 | 0.341 | 0.00054167 | Speed 1
0.145 | 2224.762 | 0.341 | 0.00054167 | Speed 1
0.14667 | 2230.706 | 0.341 | 0.00054167 | Speed 1
0.14833 | 2237.107 | 0.3412 | 0.000625 | Speed 1
0.15 | 2242.593 | 0.3412 | 0.000625 | Speed 1
0.15167 | 2244.331 | 0.3412 | 0.000625 | Speed 1
0.15333 | 2244.239 | 0.3412 | 0.000625 | Speed 1
0.155 | 2243.691 | 0.3412 | 0.000625 | Speed 1
0.15667 | 2242.685 | 0.3412 | 0.000625 | Speed 1
0.15833 | 2241.679 | 0.3412 | 0.000625 | Speed 1
0.16 | 2240.856 | 0.3412 | 0.000625 | Speed 1
0.16167 | 2240.307 | 0.3412 | 0.000625 | Speed 1
0.16333 | 2240.124 | 0.3412 | 0.000625 | Speed 1
0.165 | 2240.216 | 0.3412 | 0.000625 | Speed 1
0.16667 | 2241.13 | 0.3412 | 0.000625 | Speed 1
0.16833 | 2242.868 | 0.3412 | 0.000625 | Speed 1
0.17 | 2245.337 | 0.3412 | 0.000625 | Speed 1
0.17167 | 2248.537 | 0.3412 | 0.000625 | Speed 1
0.17333 | 2252.835 | 0.3412 | 0.000625 | Speed 1
0.175 | 2257.315 | 0.3412 | 0.000625 | Speed 1
0.17667 | 2262.528 | 0.3412 | 0.000625 | Speed 1
0.17833 | 2268.654 | 0.3412 | 0.000625 | Speed 1
0.18 | 2275.055 | 0.3412 | 0.000625 | Speed 1
0.18167 | 2282.096 | 0.3415 | 0.00075 | Speed 1
0.18333 | 2288.588 | 0.3415 | 0.00075 | Speed 1
0.185 | 2291.149 | 0.3415 | 0.00075 | Speed 1
0.18667 | 2291.332 | 0.3415 | 0.00075 | Speed 1
0.18833 | 2290.509 | 0.3415 | 0.00075 | Speed 1
0.19 | 2289.228 | 0.3415 | 0.00075 | Speed 1
0.19167 | 2288.223 | 0.3415 | 0.00075 | Speed 1
0.19333 | 2287.4 | 0.3415 | 0.00075 | Speed 1
0.195 | 2286.759 | 0.3415 | 0.00075 | Speed 1
0.19667 | 2286.668 | 0.3415 | 0.00075 | Speed 1
0.19833 | 2287.491 | 0.3415 | 0.00075 | Speed 1
0.2 | 2289.411 | 0.3415 | 0.00075 | Speed 1
0.20167 | 2291.88 | 0.3415 | 0.00075 | Speed 1
0.20333 | 2295.355 | 0.3415 | 0.00075 | Speed 1
0.205 | 2299.104 | 0.3415 | 0.00075 | Speed 1
0.20667 | 2303.676 | 0.3415 | 0.00075 | Speed 1
0.20833 | 2308.797 | 0.3415 | 0.00075 | Speed 1
0.21 | 2314.375 | 0.3415 | 0.00075 | Speed 1
0.21167 | 2320.684 | 0.3415 | 0.00075 | Speed 1
0.21333 | 2326.994 | 0.3417 | 0.00083333 | Speed 1
0.215 | 2330.194 | 0.3417 | 0.00083333 | Speed 1
0.21667 | 2330.743 | 0.3417 | 0.00083333 | Speed 1
0.21833 | 2330.103 | 0.3417 | 0.00083333 | Speed 1
0.22 | 2328.822 | 0.3417 | 0.00083333 | Speed 1
0.22167 | 2327.542 | 0.3417 | 0.00083333 | Speed 1
0.22333 | 2326.262 | 0.3417 | 0.00083333 | Speed 1
0.225 | 2325.256 | 0.3417 | 0.00083333 | Speed 1
0.22667 | 2324.708 | 0.3417 | 0.00083333 | Speed 1
0.22833 | 2324.159 | 0.3417 | 0.00083333 | Speed 1
0.23 | 2324.616 | 0.3417 | 0.00083333 | Speed 1
0.23167 | 2326.171 | 0.3417 | 0.00083333 | Speed 1
0.23333 | 2328.274 | 0.3417 | 0.00083333 | Speed 1
0.235 | 2331.2 | 0.3417 | 0.00083333 | Speed 1
0.23667 | 2334.949 | 0.3417 | 0.00083333 | Speed 1
0.23833 | 2339.247 | 0.3417 | 0.00083333 | Speed 1
0.24 | 2344.184 | 0.3417 | 0.00083333 | Speed 1
0.24167 | 2349.488 | 0.3417 | 0.00083333 | Speed 1
0.24333 | 2355.797 | 0.3417 | 0.00083333 | Speed 1
0.245 | 2362.381 | 0.3417 | 0.00083333 | Speed 1
0.24667 | 2369.331 | 0.342 | 0.00095833 | Speed 1
0.24833 | 2372.44 | 0.342 | 0.00095833 | Speed 1
0.25 | 2372.623 | 0.342 | 0.00095833 | Speed 1
0.25167 | 2371.8 | 0.342 | 0.00095833 | Speed 1
0.25333 | 2370.52 | 0.342 | 0.00095833 | Speed 1
0.255 | 2369.239 | 0.342 | 0.00095833 | Speed 1
0.25667 | 2368.233 | 0.342 | 0.00095833 | Speed 1
0.25833 | 2367.228 | 0.342 | 0.00095833 | Speed 1
0.26 | 2366.679 | 0.342 | 0.00095833 | Speed 1
0.26167 | 2366.953 | 0.342 | 0.00095833 | Speed 1
0.26333 | 2367.868 | 0.342 | 0.00095833 | Speed 1
0.265 | 2369.788 | 0.342 | 0.00095833 | Speed 1
0.26667 | 2372.531 | 0.342 | 0.00095833 | Speed 1
0.26833 | 2375.732 | 0.342 | 0.00095833 | Speed 1
0.27 | 2379.664 | 0.342 | 0.00095833 | Speed 1
0.27167 | 2384.236 | 0.342 | 0.00095833 | Speed 1
0.27333 | 2389.722 | 0.342 | 0.00095833 | Speed 1
0.275 | 2395.483 | 0.342 | 0.00095833 | Speed 1
0.27667 | 2401.975 | 0.3422 | 0.0010417 | Speed 1
0.27833 | 2407.553 | 0.3422 | 0.0010417 | Speed 1
0.28 | 2409.199 | 0.3422 | 0.0010417 | Speed 1
0.28167 | 2409.016 | 0.3422 | 0.0010417 | Speed 1
0.28333 | 2407.919 | 0.3422 | 0.0010417 | Speed 1
0.285 | 2406.73 | 0.3422 | 0.0010417 | Speed 1
0.28667 | 2405.267 | 0.3422 | 0.0010417 | Speed 1
0.28833 | 2404.353 | 0.3422 | 0.0010417 | Speed 1
0.29 | 2403.255 | 0.3422 | 0.0010417 | Speed 1
0.29167 | 2402.524 | 0.3422 | 0.0010417 | Speed 1
0.29333 | 2402.25 | 0.3422 | 0.0010417 | Speed 1
0.295 | 2402.615 | 0.3422 | 0.0010417 | Speed 1
0.29667 | 2404.17 | 0.3422 | 0.0010417 | Speed 1
0.29833 | 2406.364 | 0.3422 | 0.0010417 | Speed 1
0.3 | 2409.291 | 0.3422 | 0.0010417 | Speed 1
0.30167 | 2413.223 | 0.3422 | 0.0010417 | Speed 1
0.30333 | 2417.703 | 0.3422 | 0.0010417 | Speed 1
0.305 | 2423.098 | 0.3422 | 0.0010417 | Speed 1
0.30667 | 2428.95 | 0.3422 | 0.0010417 | Speed 1
0.30833 | 2435.443 | 0.3422 | 0.0010417 | Speed 1
0.31 | 2442.575 | 0.3425 | 0.0011667 | Speed 1
0.31167 | 2448.062 | 0.3425 | 0.0011667 | Speed 1
0.31333 | 2449.525 | 0.3425 | 0.0011667 | Speed 1
0.315 | 2449.525 | 0.3425 | 0.0011667 | Speed 1
0.31667 | 2448.427 | 0.3425 | 0.0011667 | Speed 1
0.31833 | 2446.964 | 0.3425 | 0.0011667 | Speed 1
0.32 | 2445.593 | 0.3425 | 0.0011667 | Speed 1
0.32167 | 2444.495 | 0.3425 | 0.0011667 | Speed 1
0.32333 | 2443.49 | 0.3425 | 0.0011667 | Speed 1
0.325 | 2443.398 | 0.3425 | 0.0011667 | Speed 1
0.32667 | 2444.404 | 0.3425 | 0.0011667 | Speed 1
0.32833 | 2446.233 | 0.3425 | 0.0011667 | Speed 1
0.33 | 2448.519 | 0.3425 | 0.0011667 | Speed 1
0.33167 | 2451.536 | 0.3425 | 0.0011667 | Speed 1
0.33333 | 2455.194 | 0.3425 | 0.0011667 | Speed 1
0.335 | 2459.4 | 0.3425 | 0.0011667 | Speed 1
0.33667 | 2464.612 | 0.3425 | 0.0011667 | Speed 1
0.33833 | 2470.19 | 0.3425 | 0.0011667 | Speed 1
0.34 | 2476.225 | 0.3425 | 0.0011667 | Speed 1
0.34167 | 2482.443 | 0.3427 | 0.00125 | Speed 1
0.34333 | 2485.004 | 0.3427 | 0.00125 | Speed 1
0.345 | 2484.912 | 0.3427 | 0.00125 | Speed 1
0.34667 | 2484.089 | 0.3427 | 0.00125 | Speed 1
0.34833 | 2482.809 | 0.3427 | 0.00125 | Speed 1
0.35 | 2481.529 | 0.3427 | 0.00125 | Speed 1
0.35167 | 2480.249 | 0.3427 | 0.00125 | Speed 1
0.35333 | 2479.06 | 0.3427 | 0.00125 | Speed 1
0.355 | 2477.871 | 0.3427 | 0.00125 | Speed 1
0.35667 | 2476.957 | 0.3427 | 0.00125 | Speed 1
0.35833 | 2477.14 | 0.3427 | 0.00125 | Speed 1
0.36 | 2478.329 | 0.3427 | 0.00125 | Speed 1
0.36167 | 2480.615 | 0.3427 | 0.00125 | Speed 1
0.36333 | 2483.541 | 0.3427 | 0.00125 | Speed 1
0.365 | 2487.198 | 0.3427 | 0.00125 | Speed 1
0.36667 | 2491.496 | 0.3427 | 0.00125 | Speed 1
0.36833 | 2496.251 | 0.3427 | 0.00125 | Speed 1
0.37 | 2501.92 | 0.3427 | 0.00125 | Speed 1
0.37167 | 2507.956 | 0.3427 | 0.00125 | Speed 1
0.37333 | 2514.814 | 0.3427 | 0.00125 | Speed 1
0.375 | 2522.22 | 0.343 | 0.001375 | Speed 1
0.37667 | 2525.695 | 0.343 | 0.001375 | Speed 1
0.37833 | 2526.427 | 0.343 | 0.001375 | Speed 1
0.38 | 2525.878 | 0.343 | 0.001375 | Speed 1
0.38167 | 2524.689 | 0.343 | 0.001375 | Speed 1
0.38333 | 2523.226 | 0.343 | 0.001375 | Speed 1
0.385 | 2521.946 | 0.343 | 0.001375 | Speed 1
0.38667 | 2520.483 | 0.343 | 0.001375 | Speed 1
0.38833 | 2519.751 | 0.343 | 0.001375 | Speed 1
0.39 | 2520.026 | 0.343 | 0.001375 | Speed 1
0.39167 | 2520.849 | 0.343 | 0.001375 | Speed 1
0.39333 | 2522.952 | 0.343 | 0.001375 | Speed 1
0.395 | 2525.695 | 0.343 | 0.001375 | Speed 1
0.39667 | 2528.987 | 0.343 | 0.001375 | Speed 1
0.39833 | 2532.827 | 0.343 | 0.001375 | Speed 1
0.4 | 2537.765 | 0.343 | 0.001375 | Speed 1
0.40167 | 2542.886 | 0.343 | 0.001375 | Speed 1
0.40333 | 2548.738 | 0.343 | 0.001375 | Speed 1
0.405 | 2555.413 | 0.3432 | 0.0014583 | Speed 1
0.40667 | 2559.711 | 0.3432 | 0.0014583 | Speed 1
0.40833 | 2560.168 | 0.3432 | 0.0014583 | Speed 1
0.41 | 2559.254 | 0.3432 | 0.0014583 | Speed 1
0.41167 | 2558.065 | 0.3432 | 0.0014583 | Speed 1
0.41333 | 2556.419 | 0.3432 | 0.0014583 | Speed 1
0.415 | 2554.956 | 0.3432 | 0.0014583 | Speed 1
0.41667 | 2553.585 | 0.3432 | 0.0014583 | Speed 1
0.41833 | 2552.304 | 0.3432 | 0.0014583 | Speed 1
0.42 | 2551.299 | 0.3432 | 0.0014583 | Speed 1
0.42167 | 2550.841 | 0.3432 | 0.0014583 | Speed 1
0.42333 | 2551.573 | 0.3432 | 0.0014583 | Speed 1
0.425 | 2553.31 | 0.3432 | 0.0014583 | Speed 1
0.42667 | 2555.596 | 0.3432 | 0.0014583 | Speed 1
0.42833 | 2558.705 | 0.3432 | 0.0014583 | Speed 1
0.43 | 2562.729 | 0.3432 | 0.0014583 | Speed 1
0.43167 | 2567.118 | 0.3432 | 0.0014583 | Speed 1
0.43333 | 2572.33 | 0.3432 | 0.0014583 | Speed 1
0.435 | 2578.182 | 0.3432 | 0.0014583 | Speed 1
0.43667 | 2584.857 | 0.3432 | 0.0014583 | Speed 1
0.43833 | 2592.081 | 0.3432 | 0.0014583 | Speed 1
0.44 | 2598.939 | 0.3435 | 0.0015833 | Speed 1
0.44167 | 2601.408 | 0.3435 | 0.0015833 | Speed 1
0.44333 | 2600.951 | 0.3435 | 0.0015833 | Speed 1
0.445 | 2600.128 | 0.3435 | 0.0015833 | Speed 1
0.44667 | 2598.939 | 0.3435 | 0.0015833 | Speed 1
0.44833 | 2597.751 | 0.3435 | 0.0015833 | Speed 1
0.45 | 2596.288 | 0.3435 | 0.0015833 | Speed 1
0.45167 | 2595.373 | 0.3435 | 0.0015833 | Speed 1
0.45333 | 2595.556 | 0.3435 | 0.0015833 | Speed 1
0.455 | 2596.196 | 0.3435 | 0.0015833 | Speed 1
0.45667 | 2597.659 | 0.3435 | 0.0015833 | Speed 1
0.45833 | 2599.671 | 0.3435 | 0.0015833 | Speed 1
0.46 | 2602.871 | 0.3435 | 0.0015833 | Speed 1
0.46167 | 2606.529 | 0.3435 | 0.0015833 | Speed 1
0.46333 | 2610.918 | 0.3435 | 0.0015833 | Speed 1
0.465 | 2616.039 | 0.3435 | 0.0015833 | Speed 1
0.46667 | 2621.617 | 0.3435 | 0.0015833 | Speed 1
0.46833 | 2628.201 | 0.3435 | 0.0015833 | Speed 1
0.47 | 2634.144 | 0.3437 | 0.0016667 | Speed 1
0.47167 | 2635.973 | 0.3437 | 0.0016667 | Speed 1
0.47333 | 2635.79 | 0.3437 | 0.0016667 | Speed 1
0.475 | 2634.693 | 0.3437 | 0.0016667 | Speed 1
0.47667 | 2633.047 | 0.3437 | 0.0016667 | Speed 1
0.47833 | 2631.218 | 0.3437 | 0.0016667 | Speed 1
0.48 | 2629.847 | 0.3437 | 0.0016667 | Speed 1
0.48167 | 2628.383 | 0.3437 | 0.0016667 | Speed 1
0.48333 | 2627.103 | 0.3437 | 0.0016667 | Speed 1
0.485 | 2626.28 | 0.3437 | 0.0016667 | Speed 1
0.48667 | 2626.463 | 0.3437 | 0.0016667 | Speed 1
0.48833 | 2627.926 | 0.3437 | 0.0016667 | Speed 1
0.49 | 2630.029 | 0.3437 | 0.0016667 | Speed 1
0.49167 | 2632.773 | 0.3437 | 0.0016667 | Speed 1
0.49333 | 2636.705 | 0.3437 | 0.0016667 | Speed 1
0.495 | 2641.368 | 0.3437 | 0.0016667 | Speed 1
0.49667 | 2646.489 | 0.3437 | 0.0016667 | Speed 1
0.49833 | 2652.158 | 0.3437 | 0.0016667 | Speed 1
0.5 | 2658.65 | 0.3437 | 0.0016667 | Speed 1
0.50167 | 2665.783 | 0.3437 | 0.0016667 | Speed 1
0.50333 | 2672.458 | 0.344 | 0.0017917 | Speed 1
0.505 | 2675.293 | 0.344 | 0.0017917 | Speed 1
0.50667 | 2675.293 | 0.344 | 0.0017917 | Speed 1
0.50833 | 2674.378 | 0.344 | 0.0017917 | Speed 1
0.51 | 2673.098 | 0.344 | 0.0017917 | Speed 1
0.51167 | 2671.544 | 0.344 | 0.0017917 | Speed 1
0.51333 | 2669.989 | 0.344 | 0.0017917 | Speed 1
0.515 | 2668.8 | 0.344 | 0.0017917 | Speed 1
0.51667 | 2667.795 | 0.344 | 0.0017917 | Speed 1
0.51833 | 2668.252 | 0.344 | 0.0017917 | Speed 1
0.52 | 2669.258 | 0.344 | 0.0017917 | Speed 1
0.52167 | 2671.086 | 0.344 | 0.0017917 | Speed 1
0.52333 | 2673.921 | 0.344 | 0.0017917 | Speed 1
0.525 | 2677.396 | 0.344 | 0.0017917 | Speed 1
0.52667 | 2681.511 | 0.344 | 0.0017917 | Speed 1
0.52833 | 2686.449 | 0.344 | 0.0017917 | Speed 1
0.53 | 2692.118 | 0.344 | 0.0017917 | Speed 1
0.53167 | 2698.336 | 0.344 | 0.0017917 | Speed 1
0.53333 | 2705.103 | 0.3442 | 0.001875 | Speed 1
0.535 | 2709.675 | 0.3442 | 0.001875 | Speed 1
0.53667 | 2710.223 | 0.3442 | 0.001875 | Speed 1
0.53833 | 2709.583 | 0.3442 | 0.001875 | Speed 1
0.54 | 2708.029 | 0.3442 | 0.001875 | Speed 1
0.54167 | 2706.108 | 0.3442 | 0.001875 | Speed 1
0.54333 | 2704.371 | 0.3442 | 0.001875 | Speed 1
0.545 | 2703.091 | 0.3442 | 0.001875 | Speed 1
0.54667 | 2702.085 | 0.3442 | 0.001875 | Speed 1
0.54833 | 2701.262 | 0.3442 | 0.001875 | Speed 1
0.55 | 2701.262 | 0.3442 | 0.001875 | Speed 1
0.55167 | 2701.811 | 0.3442 | 0.001875 | Speed 1
0.55333 | 2703.365 | 0.3442 | 0.001875 | Speed 1
0.555 | 2705.926 | 0.3442 | 0.001875 | Speed 1
0.55667 | 2708.852 | 0.3442 | 0.001875 | Speed 1
0.55833 | 2712.875 | 0.3442 | 0.001875 | Speed 1
0.56 | 2717.447 | 0.3442 | 0.001875 | Speed 1
0.56167 | 2723.025 | 0.3442 | 0.001875 | Speed 1
0.56333 | 2729.334 | 0.3442 | 0.001875 | Speed 1
0.565 | 2735.827 | 0.3442 | 0.001875 | Speed 1
0.56667 | 2743.233 | 0.3445 | 0.002 | Speed 1
0.56833 | 2747.806 | 0.3445 | 0.002 | Speed 1
0.57 | 2748.72 | 0.3445 | 0.002 | Speed 1
0.57167 | 2747.806 | 0.3445 | 0.002 | Speed 1
0.57333 | 2746.708 | 0.3445 | 0.002 | Speed 1
0.575 | 2745.428 | 0.3445 | 0.002 | Speed 1
0.57667 | 2744.056 | 0.3445 | 0.002 | Speed 1
0.57833 | 2742.868 | 0.3445 | 0.002 | Speed 1
0.58 | 2741.77 | 0.3445 | 0.002 | Speed 1
0.58167 | 2741.405 | 0.3445 | 0.002 | Speed 1
0.58333 | 2742.228 | 0.3445 | 0.002 | Speed 1
0.585 | 2743.874 | 0.3445 | 0.002 | Speed 1
0.58667 | 2746.16 | 0.3445 | 0.002 | Speed 1
0.58833 | 2749.086 | 0.3445 | 0.002 | Speed 1
0.59 | 2752.926 | 0.3445 | 0.002 | Speed 1
0.59167 | 2757.773 | 0.3445 | 0.002 | Speed 1
0.59333 | 2762.802 | 0.3445 | 0.002 | Speed 1
0.595 | 2768.746 | 0.3445 | 0.002 | Speed 1
0.59667 | 2775.238 | 0.3445 | 0.002 | Speed 1
0.59833 | 2781.913 | 0.3447 | 0.0020833 | Speed 1
0.6 | 2784.473 | 0.3447 | 0.0020833 | Speed 1
0.60167 | 2784.291 | 0.3447 | 0.0020833 | Speed 1
0.60333 | 2783.01 | 0.3447 | 0.0020833 | Speed 1
0.605 | 2781.639 | 0.3447 | 0.0020833 | Speed 1
0.60667 | 2779.993 | 0.3447 | 0.0020833 | Speed 1
0.60833 | 2778.713 | 0.3447 | 0.0020833 | Speed 1
0.61 | 2777.341 | 0.3447 | 0.0020833 | Speed 1
0.61167 | 2776.152 | 0.3447 | 0.0020833 | Speed 1
0.61333 | 2775.146 | 0.3447 | 0.0020833 | Speed 1
0.615 | 2775.329 | 0.3447 | 0.0020833 | Speed 1
0.61667 | 2776.518 | 0.3447 | 0.0020833 | Speed 1
0.61833 | 2778.255 | 0.3447 | 0.0020833 | Speed 1
0.62 | 2781.09 | 0.3447 | 0.0020833 | Speed 1
0.62167 | 2784.473 | 0.3447 | 0.0020833 | Speed 1
0.62333 | 2789.045 | 0.3447 | 0.0020833 | Speed 1
0.625 | 2794.441 | 0.3447 | 0.0020833 | Speed 1
0.62667 | 2800.384 | 0.3447 | 0.0020833 | Speed 1
0.62833 | 2806.968 | 0.3447 | 0.0020833 | Speed 1
0.63 | 2814.466 | 0.3447 | 0.0020833 | Speed 1
0.63167 | 2821.599 | 0.345 | 0.0022083 | Speed 1
0.63333 | 2824.25 | 0.345 | 0.0022083 | Speed 1
0.635 | 2824.616 | 0.345 | 0.0022083 | Speed 1
0.63667 | 2823.702 | 0.345 | 0.0022083 | Speed 1
0.63833 | 2822.239 | 0.345 | 0.0022083 | Speed 1
0.64 | 2820.501 | 0.345 | 0.0022083 | Speed 1
0.64167 | 2819.221 | 0.345 | 0.0022083 | Speed 1
0.64333 | 2817.849 | 0.345 | 0.0022083 | Speed 1
0.645 | 2816.935 | 0.345 | 0.0022083 | Speed 1
0.64667 | 2816.661 | 0.345 | 0.0022083 | Speed 1
0.64833 | 2817.301 | 0.345 | 0.0022083 | Speed 1
0.65 | 2818.947 | 0.345 | 0.0022083 | Speed 1
0.65167 | 2821.69 | 0.345 | 0.0022083 | Speed 1
0.65333 | 2824.799 | 0.345 | 0.0022083 | Speed 1
0.655 | 2828.822 | 0.345 | 0.0022083 | Speed 1
0.65667 | 2833.486 | 0.345 | 0.0022083 | Speed 1
0.65833 | 2839.155 | 0.345 | 0.0022083 | Speed 1
0.66 | 2845.465 | 0.345 | 0.0022083 | Speed 1
0.66167 | 2852.688 | 0.3452 | 0.0022917 | Speed 1
0.66333 | 2857.901 | 0.3452 | 0.0022917 | Speed 1
0.665 | 2859.272 | 0.3452 | 0.0022917 | Speed 1
0.66667 | 2858.906 | 0.3452 | 0.0022917 | Speed 1
0.66833 | 2857.352 | 0.3452 | 0.0022917 | Speed 1
0.67 | 2855.889 | 0.3452 | 0.0022917 | Speed 1
0.67167 | 2854.243 | 0.3452 | 0.0022917 | Speed 1
0.67333 | 2852.78 | 0.3452 | 0.0022917 | Speed 1
0.675 | 2851.591 | 0.3452 | 0.0022917 | Speed 1
0.67667 | 2850.311 | 0.3452 | 0.0022917 | Speed 1
0.67833 | 2849.671 | 0.3452 | 0.0022917 | Speed 1
0.68 | 2850.22 | 0.3452 | 0.0022917 | Speed 1
0.68167 | 2851.683 | 0.3452 | 0.0022917 | Speed 1
0.68333 | 2854.152 | 0.3452 | 0.0022917 | Speed 1
0.685 | 2857.352 | 0.3452 | 0.0022917 | Speed 1
0.68667 | 2861.375 | 0.3452 | 0.0022917 | Speed 1
0.68833 | 2866.313 | 0.3452 | 0.0022917 | Speed 1
0.69 | 2872.074 | 0.3452 | 0.0022917 | Speed 1
0.69167 | 2878.109 | 0.3452 | 0.0022917 | Speed 1
0.69333 | 2884.693 | 0.3452 | 0.0022917 | Speed 1
0.695 | 2892.1 | 0.3455 | 0.0024167 | Speed 1
0.69667 | 2897.678 | 0.3455 | 0.0024167 | Speed 1
0.69833 | 2899.232 | 0.3455 | 0.0024167 | Speed 1
0.7 | 2898.958 | 0.3455 | 0.0024167 | Speed 1
0.70167 | 2897.952 | 0.3455 | 0.0024167 | Speed 1
0.70333 | 2896.672 | 0.3455 | 0.0024167 | Speed 1
0.705 | 2895.391 | 0.3455 | 0.0024167 | Speed 1
0.70667 | 2893.837 | 0.3455 | 0.0024167 | Speed 1
0.70833 | 2892.648 | 0.3455 | 0.0024167 | Speed 1
0.71 | 2892.282 | 0.3455 | 0.0024167 | Speed 1
0.71167 | 2892.465 | 0.3455 | 0.0024167 | Speed 1
0.71333 | 2893.928 | 0.3455 | 0.0024167 | Speed 1
0.715 | 2896.306 | 0.3455 | 0.0024167 | Speed 1
0.71667 | 2899.506 | 0.3455 | 0.0024167 | Speed 1
0.71833 | 2903.713 | 0.3455 | 0.0024167 | Speed 1
0.72 | 2908.01 | 0.3455 | 0.0024167 | Speed 1
0.72167 | 2913.497 | 0.3455 | 0.0024167 | Speed 1
0.72333 | 2919.989 | 0.3455 | 0.0024167 | Speed 1
0.725 | 2926.664 | 0.3455 | 0.0024167 | Speed 1
0.72667 | 2933.248 | 0.3457 | 0.0025 | Speed 1
0.72833 | 2936.083 | 0.3457 | 0.0025 | Speed 1
0.73 | 2936.266 | 0.3457 | 0.0025 | Speed 1
0.73167 | 2935.168 | 0.3457 | 0.0025 | Speed 1
0.73333 | 2933.614 | 0.3457 | 0.0025 | Speed 1
0.735 | 2932.059 | 0.3457 | 0.0025 | Speed 1
0.73667 | 2930.596 | 0.3457 | 0.0025 | Speed 1
0.73833 | 2929.225 | 0.3457 | 0.0025 | Speed 1
0.74 | 2927.853 | 0.3457 | 0.0025 | Speed 1
0.74167 | 2926.939 | 0.3457 | 0.0025 | Speed 1
0.74333 | 2927.03 | 0.3457 | 0.0025 | Speed 1
0.745 | 2927.945 | 0.3457 | 0.0025 | Speed 1
0.74667 | 2930.139 | 0.3457 | 0.0025 | Speed 1
0.74833 | 2933.065 | 0.3457 | 0.0025 | Speed 1
0.75 | 2936.631 | 0.3457 | 0.0025 | Speed 1
0.75167 | 2941.295 | 0.3457 | 0.0025 | Speed 1
0.75333 | 2946.599 | 0.3457 | 0.0025 | Speed 1
0.755 | 2952.725 | 0.3457 | 0.0025 | Speed 1
0.75667 | 2959.766 | 0.3457 | 0.0025 | Speed 1
0.75833 | 2966.716 | 0.3457 | 0.0025 | Speed 1
0.76 | 2973.299 | 0.346 | 0.002625 | Speed 1
0.76167 | 2975.402 | 0.346 | 0.002625 | Speed 1
0.76333 | 2975.311 | 0.346 | 0.002625 | Speed 1
0.765 | 2974.122 | 0.346 | 0.002625 | Speed 1
0.76667 | 2972.476 | 0.346 | 0.002625 | Speed 1
0.76833 | 2970.83 | 0.346 | 0.002625 | Speed 1
0.77 | 2969.55 | 0.346 | 0.002625 | Speed 1
0.77167 | 2968.453 | 0.346 | 0.002625 | Speed 1
0.77333 | 2967.539 | 0.346 | 0.002625 | Speed 1
0.775 | 2967.721 | 0.346 | 0.002625 | Speed 1
0.77667 | 2968.636 | 0.346 | 0.002625 | Speed 1
0.77833 | 2970.282 | 0.346 | 0.002625 | Speed 1
0.78 | 2973.025 | 0.346 | 0.002625 | Speed 1
0.78167 | 2976.683 | 0.346 | 0.002625 | Speed 1
0.78333 | 2980.889 | 0.346 | 0.002625 | Speed 1
0.785 | 2985.918 | 0.346 | 0.002625 | Speed 1
0.78667 | 2991.862 | 0.346 | 0.002625 | Speed 1
0.78833 | 2998.08 | 0.346 | 0.002625 | Speed 1
0.79 | 3004.847 | 0.3462 | 0.0027083 | Speed 1
0.79167 | 3008.596 | 0.3462 | 0.0027083 | Speed 1
0.79333 | 3009.327 | 0.3462 | 0.0027083 | Speed 1
0.795 | 3008.321 | 0.3462 | 0.0027083 | Speed 1
0.79667 | 3006.675 | 0.3462 | 0.0027083 | Speed 1
0.79833 | 3004.847 | 0.3462 | 0.0027083 | Speed 1
0.8 | 3003.292 | 0.3462 | 0.0027083 | Speed 1
0.80167 | 3002.103 | 0.3462 | 0.0027083 | Speed 1
0.80333 | 3000.915 | 0.3462 | 0.0027083 | Speed 1
0.805 | 2999.909 | 0.3462 | 0.0027083 | Speed 1
0.80667 | 2999.36 | 0.3462 | 0.0027083 | Speed 1
0.80833 | 2999.726 | 0.3462 | 0.0027083 | Speed 1
0.81 | 3001.006 | 0.3462 | 0.0027083 | Speed 1
0.81167 | 3003.383 | 0.3462 | 0.0027083 | Speed 1
0.81333 | 3006.95 | 0.3462 | 0.0027083 | Speed 1
0.815 | 3010.973 | 0.3462 | 0.0027083 | Speed 1
0.81667 | 3016.002 | 0.3462 | 0.0027083 | Speed 1
0.81833 | 3021.58 | 0.3462 | 0.0027083 | Speed 1
0.82 | 3027.981 | 0.3462 | 0.0027083 | Speed 1
0.82167 | 3034.931 | 0.3462 | 0.0027083 | Speed 1
0.82333 | 3042.977 | 0.3465 | 0.0028333 | Speed 1
0.825 | 3048.555 | 0.3465 | 0.0028333 | Speed 1
0.82667 | 3049.927 | 0.3465 | 0.0028333 | Speed 1
0.82833 | 3049.287 | 0.3465 | 0.0028333 | Speed 1
0.83 | 3048.281 | 0.3465 | 0.0028333 | Speed 1
0.83167 | 3046.727 | 0.3465 | 0.0028333 | Speed 1
0.83333 | 3045.355 | 0.3465 | 0.0028333 | Speed 1
0.835 | 3043.8 | 0.3465 | 0.0028333 | Speed 1
0.83667 | 3042.612 | 0.3465 | 0.0028333 | Speed 1
0.83833 | 3041.88 | 0.3465 | 0.0028333 | Speed 1
0.84 | 3041.972 | 0.3465 | 0.0028333 | Speed 1
0.84167 | 3043.435 | 0.3465 | 0.0028333 | Speed 1
0.84333 | 3046.086 | 0.3465 | 0.0028333 | Speed 1
0.845 | 3049.561 | 0.3465 | 0.0028333 | Speed 1
0.84667 | 3053.95 | 0.3465 | 0.0028333 | Speed 1
0.84833 | 3058.705 | 0.3465 | 0.0028333 | Speed 1
0.85 | 3064.192 | 0.3465 | 0.0028333 | Speed 1
0.85167 | 3070.776 | 0.3465 | 0.0028333 | Speed 1
0.85333 | 3077.542 | 0.3465 | 0.0028333 | Speed 1
0.855 | 3084.309 | 0.3467 | 0.0029167 | Speed 1
0.85667 | 3086.686 | 0.3467 | 0.0029167 | Speed 1
0.85833 | 3086.412 | 0.3467 | 0.0029167 | Speed 1
0.86 | 3085.04 | 0.3467 | 0.0029167 | Speed 1
0.86167 | 3083.394 | 0.3467 | 0.0029167 | Speed 1
0.86333 | 3081.474 | 0.3467 | 0.0029167 | Speed 1
0.865 | 3079.828 | 0.3467 | 0.0029167 | Speed 1
0.86667 | 3078.548 | 0.3467 | 0.0029167 | Speed 1
0.86833 | 3077.634 | 0.3467 | 0.0029167 | Speed 1
0.87 | 3076.445 | 0.3467 | 0.0029167 | Speed 1
0.87167 | 3076.536 | 0.3467 | 0.0029167 | Speed 1
0.87333 | 3077.725 | 0.3467 | 0.0029167 | Speed 1
0.875 | 3079.645 | 0.3467 | 0.0029167 | Speed 1
0.87667 | 3083.029 | 0.3467 | 0.0029167 | Speed 1
0.87833 | 3087.052 | 0.3467 | 0.0029167 | Speed 1
0.88 | 3091.716 | 0.3467 | 0.0029167 | Speed 1
0.88167 | 3097.202 | 0.3467 | 0.0029167 | Speed 1
0.88333 | 3103.329 | 0.3467 | 0.0029167 | Speed 1
0.885 | 3110.37 | 0.3467 | 0.0029167 | Speed 1
0.88667 | 3118.142 | 0.3467 | 0.0029167 | Speed 1
0.88833 | 3125.457 | 0.347 | 0.0030417 | Speed 1
0.89 | 3128.475 | 0.347 | 0.0030417 | Speed 1
0.89167 | 3128.749 | 0.347 | 0.0030417 | Speed 1
0.89333 | 3127.652 | 0.347 | 0.0030417 | Speed 1
0.895 | 3126.006 | 0.347 | 0.0030417 | Speed 1
0.89667 | 3124.36 | 0.347 | 0.0030417 | Speed 1
0.89833 | 3122.897 | 0.347 | 0.0030417 | Speed 1
0.9 | 3121.617 | 0.347 | 0.0030417 | Speed 1
0.90167 | 3120.611 | 0.347 | 0.0030417 | Speed 1
0.90333 | 3120.977 | 0.347 | 0.0030417 | Speed 1
0.905 | 3121.983 | 0.347 | 0.0030417 | Speed 1
0.90667 | 3123.994 | 0.347 | 0.0030417 | Speed 1
0.90833 | 3126.829 | 0.347 | 0.0030417 | Speed 1
0.91 | 3130.578 | 0.347 | 0.0030417 | Speed 1
0.91167 | 3134.967 | 0.347 | 0.0030417 | Speed 1
0.91333 | 3140.088 | 0.347 | 0.0030417 | Speed 1
0.915 | 3146.306 | 0.347 | 0.0030417 | Speed 1
0.91667 | 3152.981 | 0.347 | 0.0030417 | Speed 1
0.91833 | 3159.931 | 0.3472 | 0.003125 | Speed 1
0.92 | 3162.948 | 0.3472 | 0.003125 | Speed 1
0.92167 | 3162.674 | 0.3472 | 0.003125 | Speed 1
0.92333 | 3161.485 | 0.3472 | 0.003125 | Speed 1
0.925 | 3159.748 | 0.3472 | 0.003125 | Speed 1
0.92667 | 3158.193 | 0.3472 | 0.003125 | Speed 1
0.92833 | 3156.364 | 0.3472 | 0.003125 | Speed 1
0.93 | 3154.536 | 0.3472 | 0.003125 | Speed 1
0.93167 | 3153.438 | 0.3472 | 0.003125 | Speed 1
0.93333 | 3152.432 | 0.3472 | 0.003125 | Speed 1
0.935 | 3151.975 | 0.3472 | 0.003125 | Speed 1
0.93667 | 3152.798 | 0.3472 | 0.003125 | Speed 1
0.93833 | 3154.444 | 0.3472 | 0.003125 | Speed 1
0.94 | 3157.005 | 0.3472 | 0.003125 | Speed 1
0.94167 | 3160.479 | 0.3472 | 0.003125 | Speed 1
0.94333 | 3164.868 | 0.3472 | 0.003125 | Speed 1
0.945 | 3170.263 | 0.3472 | 0.003125 | Speed 1
0.94667 | 3176.481 | 0.3472 | 0.003125 | Speed 1
0.94833 | 3182.974 | 0.3472 | 0.003125 | Speed 1
0.95 | 3190.106 | 0.3472 | 0.003125 | Speed 1
0.95167 | 3197.879 | 0.3475 | 0.00325 | Speed 1
0.95333 | 3203.457 | 0.3475 | 0.00325 | Speed 1
0.955 | 3204.645 | 0.3475 | 0.00325 | Speed 1
0.95667 | 3204.28 | 0.3475 | 0.00325 | Speed 1
0.95833 | 3202.817 | 0.3475 | 0.00325 | Speed 1
0.96 | 3201.079 | 0.3475 | 0.00325 | Speed 1
0.96167 | 3199.433 | 0.3475 | 0.00325 | Speed 1
0.96333 | 3197.97 | 0.3475 | 0.00325 | Speed 1
0.965 | 3196.69 | 0.3475 | 0.00325 | Speed 1
0.96667 | 3196.324 | 0.3475 | 0.00325 | Speed 1
0.96833 | 3197.056 | 0.3475 | 0.00325 | Speed 1
0.97 | 3198.885 | 0.3475 | 0.00325 | Speed 1
0.97167 | 3201.353 | 0.3475 | 0.00325 | Speed 1
0.97333 | 3204.554 | 0.3475 | 0.00325 | Speed 1
0.975 | 3208.669 | 0.3475 | 0.00325 | Speed 1
0.97667 | 3213.515 | 0.3475 | 0.00325 | Speed 1
0.97833 | 3219.459 | 0.3475 | 0.00325 | Speed 1
0.98 | 3225.951 | 0.3475 | 0.00325 | Speed 1
0.98167 | 3232.809 | 0.3477 | 0.0033333 | Speed 1
0.98333 | 3238.296 | 0.3477 | 0.0033333 | Speed 1
0.985 | 3239.302 | 0.3477 | 0.0033333 | Speed 1
0.98667 | 3238.57 | 0.3477 | 0.0033333 | Speed 1
0.98833 | 3237.198 | 0.3477 | 0.0033333 | Speed 1
0.99 | 3235.552 | 0.3477 | 0.0033333 | Speed 1
0.99167 | 3233.815 | 0.3477 | 0.0033333 | Speed 1
0.99333 | 3232.169 | 0.3477 | 0.0033333 | Speed 1
0.995 | 3230.797 | 0.3477 | 0.0033333 | Speed 1
0.99667 | 3229.7 | 0.3477 | 0.0033333 | Speed 1
0.99833 | 3228.786 | 0.3477 | 0.0033333 | Speed 1
1 | 3228.969 | 0.3477 | 0.0033333 | Speed 1
1.0017 | 3229.792 | 0.3477 | 0.0033333 | Speed 1
1.0033 | 3231.895 | 0.3477 | 0.0033333 | Speed 1
1.005 | 3235.095 | 0.3477 | 0.0033333 | Speed 1
1.0067 | 3238.753 | 0.3477 | 0.0033333 | Speed 1
1.0083 | 3243.233 | 0.3477 | 0.0033333 | Speed 1
1.01 | 3248.811 | 0.3477 | 0.0033333 | Speed 1
1.0117 | 3254.938 | 0.3477 | 0.0033333 | Speed 1
1.0133 | 3261.979 | 0.3477 | 0.0033333 | Speed 1
1.015 | 3269.386 | 0.348 | 0.0034583 | Speed 1
1.0167 | 3274.964 | 0.348 | 0.0034583 | Speed 1
1.0183 | 3276.609 | 0.348 | 0.0034583 | Speed 1
1.02 | 3275.969 | 0.348 | 0.0034583 | Speed 1
1.0217 | 3275.055 | 0.348 | 0.0034583 | Speed 1
1.0233 | 3273.592 | 0.348 | 0.0034583 | Speed 1
1.025 | 3272.129 | 0.348 | 0.0034583 | Speed 1
1.0267 | 3270.574 | 0.348 | 0.0034583 | Speed 1
1.0283 | 3269.111 | 0.348 | 0.0034583 | Speed 1
1.03 | 3268.105 | 0.348 | 0.0034583 | Speed 1
1.0317 | 3268.288 | 0.348 | 0.0034583 | Speed 1
1.0333 | 3269.203 | 0.348 | 0.0034583 | Speed 1
1.035 | 3271.306 | 0.348 | 0.0034583 | Speed 1
1.0367 | 3274.232 | 0.348 | 0.0034583 | Speed 1
1.0383 | 3277.981 | 0.348 | 0.0034583 | Speed 1
1.04 | 3282.553 | 0.348 | 0.0034583 | Speed 1
1.0417 | 3287.765 | 0.348 | 0.0034583 | Speed 1
1.0433 | 3293.8 | 0.348 | 0.0034583 | Speed 1
1.045 | 3300.841 | 0.348 | 0.0034583 | Speed 1
1.0467 | 3307.059 | 0.3482 | 0.0035417 | Speed 1
1.0483 | 3309.163 | 0.3482 | 0.0035417 | Speed 1
1.05 | 3308.614 | 0.3482 | 0.0035417 | Speed 1
1.0517 | 3307.425 | 0.3482 | 0.0035417 | Speed 1
1.0533 | 3305.596 | 0.3482 | 0.0035417 | Speed 1
1.055 | 3303.676 | 0.3482 | 0.0035417 | Speed 1
1.0567 | 3302.396 | 0.3482 | 0.0035417 | Speed 1
1.0583 | 3300.933 | 0.3482 | 0.0035417 | Speed 1
1.06 | 3299.47 | 0.3482 | 0.0035417 | Speed 1
1.0617 | 3298.19 | 0.3482 | 0.0035417 | Speed 1
1.0633 | 3297.824 | 0.3482 | 0.0035417 | Speed 1
1.065 | 3298.738 | 0.3482 | 0.0035417 | Speed 1
1.0667 | 3300.567 | 0.3482 | 0.0035417 | Speed 1
1.0683 | 3303.219 | 0.3482 | 0.0035417 | Speed 1
1.07 | 3306.876 | 0.3482 | 0.0035417 | Speed 1
1.0717 | 3311.449 | 0.3482 | 0.0035417 | Speed 1
1.0733 | 3317.026 | 0.3482 | 0.0035417 | Speed 1
1.075 | 3322.879 | 0.3482 | 0.0035417 | Speed 1
1.0767 | 3329.554 | 0.3482 | 0.0035417 | Speed 1
1.0783 | 3336.778 | 0.3482 | 0.0035417 | Speed 1
1.08 | 3344.459 | 0.3485 | 0.0036667 | Speed 1
1.0817 | 3350.494 | 0.3485 | 0.0036667 | Speed 1
1.0833 | 3351.957 | 0.3485 | 0.0036667 | Speed 1
1.085 | 3351.591 | 0.3485 | 0.0036667 | Speed 1
1.0867 | 3350.402 | 0.3485 | 0.0036667 | Speed 1
1.0883 | 3348.939 | 0.3485 | 0.0036667 | Speed 1
1.09 | 3347.202 | 0.3485 | 0.0036667 | Speed 1
1.0917 | 3345.739 | 0.3485 | 0.0036667 | Speed 1
1.0933 | 3344.733 | 0.3485 | 0.0036667 | Speed 1
1.095 | 3344.367 | 0.3485 | 0.0036667 | Speed 1
1.0967 | 3344.733 | 0.3485 | 0.0036667 | Speed 1
1.0983 | 3346.562 | 0.3485 | 0.0036667 | Speed 1
1.1 | 3349.397 | 0.3485 | 0.0036667 | Speed 1
1.1017 | 3352.688 | 0.3485 | 0.0036667 | Speed 1
1.1033 | 3356.895 | 0.3485 | 0.0036667 | Speed 1
1.105 | 3361.833 | 0.3485 | 0.0036667 | Speed 1
1.1067 | 3367.685 | 0.3485 | 0.0036667 | Speed 1
1.1083 | 3374.177 | 0.3485 | 0.0036667 | Speed 1
1.11 | 3381.401 | 0.3487 | 0.00375 | Speed 1
1.1117 | 3387.345 | 0.3487 | 0.00375 | Speed 1
1.1133 | 3388.991 | 0.3487 | 0.00375 | Speed 1
1.115 | 3388.076 | 0.3487 | 0.00375 | Speed 1
1.1167 | 3386.522 | 0.3487 | 0.00375 | Speed 1
1.1183 | 3384.693 | 0.3487 | 0.00375 | Speed 1
1.12 | 3383.047 | 0.3487 | 0.00375 | Speed 1
1.1217 | 3381.127 | 0.3487 | 0.00375 | Speed 1
1.1233 | 3379.755 | 0.3487 | 0.00375 | Speed 1
1.125 | 3378.658 | 0.3487 | 0.00375 | Speed 1
1.1267 | 3377.469 | 0.3487 | 0.00375 | Speed 1
1.1283 | 3377.835 | 0.3487 | 0.00375 | Speed 1
1.13 | 3379.481 | 0.3487 | 0.00375 | Speed 1
1.1317 | 3381.858 | 0.3487 | 0.00375 | Speed 1
1.1333 | 3385.424 | 0.3487 | 0.00375 | Speed 1
1.135 | 3389.814 | 0.3487 | 0.00375 | Speed 1
1.1367 | 3395.026 | 0.3487 | 0.00375 | Speed 1
1.1383 | 3400.604 | 0.3487 | 0.00375 | Speed 1
1.14 | 3407.187 | 0.3487 | 0.00375 | Speed 1
1.1417 | 3414.411 | 0.3487 | 0.00375 | Speed 1
1.1433 | 3422.275 | 0.3487 | 0.00375 | Speed 1
1.145 | 3429.042 | 0.349 | 0.003875 | Speed 1
1.1467 | 3431.419 | 0.349 | 0.003875 | Speed 1
1.1483 | 3431.236 | 0.349 | 0.003875 | Speed 1
1.15 | 3429.316 | 0.349 | 0.003875 | Speed 1
1.1517 | 3427.67 | 0.349 | 0.003875 | Speed 1
1.1533 | 3426.024 | 0.349 | 0.003875 | Speed 1
1.155 | 3424.561 | 0.349 | 0.003875 | Speed 1
1.1567 | 3423.19 | 0.349 | 0.003875 | Speed 1
1.1583 | 3422.092 | 0.349 | 0.003875 | Speed 1
1.16 | 3422.367 | 0.349 | 0.003875 | Speed 1
1.1617 | 3423.555 | 0.349 | 0.003875 | Speed 1
1.1633 | 3425.75 | 0.349 | 0.003875 | Speed 1
1.165 | 3428.95 | 0.349 | 0.003875 | Speed 1
1.1667 | 3432.425 | 0.349 | 0.003875 | Speed 1
1.1683 | 3437.089 | 0.349 | 0.003875 | Speed 1
1.17 | 3442.484 | 0.349 | 0.003875 | Speed 1
1.1717 | 3448.61 | 0.349 | 0.003875 | Speed 1
1.1733 | 3455.743 | 0.349 | 0.003875 | Speed 1
1.175 | 3462.875 | 0.3492 | 0.0039583 | Speed 1
1.1767 | 3465.71 | 0.3492 | 0.0039583 | Speed 1
1.1783 | 3465.344 | 0.3492 | 0.0039583 | Speed 1
1.18 | 3464.064 | 0.3492 | 0.0039583 | Speed 1
1.1817 | 3462.509 | 0.3492 | 0.0039583 | Speed 1
1.1833 | 3460.498 | 0.3492 | 0.0039583 | Speed 1
1.185 | 3458.394 | 0.3492 | 0.0039583 | Speed 1
1.1867 | 3456.657 | 0.3492 | 0.0039583 | Speed 1
1.1883 | 3455.377 | 0.3492 | 0.0039583 | Speed 1
1.19 | 3454.462 | 0.3492 | 0.0039583 | Speed 1
1.1917 | 3454.188 | 0.3492 | 0.0039583 | Speed 1
1.1933 | 3455.194 | 0.3492 | 0.0039583 | Speed 1
1.195 | 3457.389 | 0.3492 | 0.0039583 | Speed 1
1.1967 | 3460.406 | 0.3492 | 0.0039583 | Speed 1
1.1983 | 3464.155 | 0.3492 | 0.0039583 | Speed 1
1.2 | 3469.002 | 0.3492 | 0.0039583 | Speed 1
1.2017 | 3474.671 | 0.3492 | 0.0039583 | Speed 1
1.2033 | 3481.163 | 0.3492 | 0.0039583 | Speed 1
1.205 | 3487.93 | 0.3492 | 0.0039583 | Speed 1
1.2067 | 3495.154 | 0.3492 | 0.0039583 | Speed 1
1.2083 | 3502.926 | 0.3495 | 0.0040833 | Speed 1
1.21 | 3507.315 | 0.3495 | 0.0040833 | Speed 1
1.2117 | 3508.047 | 0.3495 | 0.0040833 | Speed 1
1.2133 | 3507.224 | 0.3495 | 0.0040833 | Speed 1
1.215 | 3505.669 | 0.3495 | 0.0040833 | Speed 1
1.2167 | 3504.024 | 0.3495 | 0.0040833 | Speed 1
1.2183 | 3502.103 | 0.3495 | 0.0040833 | Speed 1
1.22 | 3500.823 | 0.3495 | 0.0040833 | Speed 1
1.2217 | 3499.543 | 0.3495 | 0.0040833 | Speed 1
1.2233 | 3499.086 | 0.3495 | 0.0040833 | Speed 1
1.225 | 3499.726 | 0.3495 | 0.0040833 | Speed 1
1.2267 | 3501.372 | 0.3495 | 0.0040833 | Speed 1
1.2283 | 3504.206 | 0.3495 | 0.0040833 | Speed 1
1.23 | 3507.956 | 0.3495 | 0.0040833 | Speed 1
1.2317 | 3512.253 | 0.3495 | 0.0040833 | Speed 1
1.2333 | 3517.191 | 0.3495 | 0.0040833 | Speed 1
1.235 | 3523.318 | 0.3495 | 0.0040833 | Speed 1
1.2367 | 3529.901 | 0.3495 | 0.0040833 | Speed 1
1.2383 | 3537.034 | 0.3497 | 0.0041667 | Speed 1
1.24 | 3540.326 | 0.3497 | 0.0041667 | Speed 1
1.2417 | 3540.783 | 0.3497 | 0.0041667 | Speed 1
1.2433 | 3539.411 | 0.3497 | 0.0041667 | Speed 1
1.245 | 3537.582 | 0.3497 | 0.0041667 | Speed 1
1.2467 | 3536.119 | 0.3497 | 0.0041667 | Speed 1
1.2483 | 3534.291 | 0.3497 | 0.0041667 | Speed 1
1.25 | 3532.37 | 0.3497 | 0.0041667 | Speed 1
1.2517 | 3530.816 | 0.3497 | 0.0041667 | Speed 1
1.2533 | 3529.81 | 0.3497 | 0.0041667 | Speed 1
1.255 | 3528.896 | 0.3497 | 0.0041667 | Speed 1
1.2567 | 3529.17 | 0.3497 | 0.0041667 | Speed 1
1.2583 | 3530.45 | 0.3497 | 0.0041667 | Speed 1
1.26 | 3532.919 | 0.3497 | 0.0041667 | Speed 1
1.2617 | 3536.211 | 0.3497 | 0.0041667 | Speed 1
1.2633 | 3540.417 | 0.3497 | 0.0041667 | Speed 1
1.265 | 3545.629 | 0.3497 | 0.0041667 | Speed 1
1.2667 | 3551.299 | 0.3497 | 0.0041667 | Speed 1
1.2683 | 3557.974 | 0.3497 | 0.0041667 | Speed 1
1.27 | 3564.923 | 0.3497 | 0.0041667 | Speed 1
1.2717 | 3572.696 | 0.35 | 0.0042917 | Speed 1
1.2733 | 3579.28 | 0.35 | 0.0042917 | Speed 1
1.275 | 3580.834 | 0.35 | 0.0042917 | Speed 1
1.2767 | 3580.377 | 0.35 | 0.0042917 | Speed 1
1.2783 | 3579.28 | 0.35 | 0.0042917 | Speed 1
1.28 | 3577.634 | 0.35 | 0.0042917 | Speed 1
1.2817 | 3576.079 | 0.35 | 0.0042917 | Speed 1
1.2833 | 3574.616 | 0.35 | 0.0042917 | Speed 1
1.285 | 3573.062 | 0.35 | 0.0042917 | Speed 1
1.2867 | 3572.33 | 0.35 | 0.0042917 | Speed 1
1.2883 | 3572.604 | 0.35 | 0.0042917 | Speed 1
1.29 | 3574.159 | 0.35 | 0.0042917 | Speed 1
1.2917 | 3576.536 | 0.35 | 0.0042917 | Speed 1
1.2933 | 3579.828 | 0.35 | 0.0042917 | Speed 1
1.295 | 3583.943 | 0.35 | 0.0042917 | Speed 1
1.2967 | 3588.789 | 0.35 | 0.0042917 | Speed 1
1.2983 | 3594.459 | 0.35 | 0.0042917 | Speed 1
1.3 | 3600.951 | 0.35 | 0.0042917 | Speed 1
1.3017 | 3607.809 | 0.35 | 0.0042917 | Speed 1
1.3033 | 3614.027 | 0.3502 | 0.004375 | Speed 1
1.305 | 3615.947 | 0.3502 | 0.004375 | Speed 1
1.3067 | 3615.582 | 0.3502 | 0.004375 | Speed 1
1.3083 | 3614.21 | 0.3502 | 0.004375 | Speed 1
1.31 | 3612.29 | 0.3502 | 0.004375 | Speed 1
1.3117 | 3610.461 | 0.3502 | 0.004375 | Speed 1
1.3133 | 3608.815 | 0.3502 | 0.004375 | Speed 1
1.315 | 3607.352 | 0.3502 | 0.004375 | Speed 1
1.3167 | 3605.889 | 0.3502 | 0.004375 | Speed 1
1.3183 | 3604.7 | 0.3502 | 0.004375 | Speed 1
1.32 | 3604.609 | 0.3502 | 0.004375 | Speed 1
1.3217 | 3605.797 | 0.3502 | 0.004375 | Speed 1
1.3233 | 3608.084 | 0.3502 | 0.004375 | Speed 1
1.325 | 3611.284 | 0.3502 | 0.004375 | Speed 1
1.3267 | 3615.399 | 0.3502 | 0.004375 | Speed 1
1.3283 | 3620.428 | 0.3502 | 0.004375 | Speed 1
1.33 | 3626.372 | 0.3502 | 0.004375 | Speed 1
1.3317 | 3633.047 | 0.3502 | 0.004375 | Speed 1
1.3333 | 3640.088 | 0.3502 | 0.004375 | Speed 1
1.335 | 3647.86 | 0.3502 | 0.004375 | Speed 1
1.3367 | 3655.45 | 0.3505 | 0.0045 | Speed 1
1.3383 | 3658.468 | 0.3505 | 0.0045 | Speed 1
1.34 | 3658.193 | 0.3505 | 0.0045 | Speed 1
1.3417 | 3657.005 | 0.3505 | 0.0045 | Speed 1
1.3433 | 3655.267 | 0.3505 | 0.0045 | Speed 1
1.345 | 3653.347 | 0.3505 | 0.0045 | Speed 1
1.3467 | 3651.609 | 0.3505 | 0.0045 | Speed 1
1.3483 | 3650.421 | 0.3505 | 0.0045 | Speed 1
1.35 | 3649.506 | 0.3505 | 0.0045 | Speed 1
1.3517 | 3649.689 | 0.3505 | 0.0045 | Speed 1
1.3533 | 3651.061 | 0.3505 | 0.0045 | Speed 1
1.355 | 3653.713 | 0.3505 | 0.0045 | Speed 1
1.3567 | 3656.73 | 0.3505 | 0.0045 | Speed 1
1.3583 | 3660.845 | 0.3505 | 0.0045 | Speed 1
1.36 | 3665.6 | 0.3505 | 0.0045 | Speed 1
1.3617 | 3671.269 | 0.3505 | 0.0045 | Speed 1
1.3633 | 3677.487 | 0.3505 | 0.0045 | Speed 1
1.365 | 3684.345 | 0.3505 | 0.0045 | Speed 1
1.3667 | 3691.478 | 0.3507 | 0.0045833 | Speed 1
1.3683 | 3696.05 | 0.3507 | 0.0045833 | Speed 1
1.37 | 3696.69 | 0.3507 | 0.0045833 | Speed 1
1.3717 | 3695.958 | 0.3507 | 0.0045833 | Speed 1
1.3733 | 3694.312 | 0.3507 | 0.0045833 | Speed 1
1.375 | 3692.301 | 0.3507 | 0.0045833 | Speed 1
1.3767 | 3690.563 | 0.3507 | 0.0045833 | Speed 1
1.3783 | 3689.192 | 0.3507 | 0.0045833 | Speed 1
1.38 | 3687.454 | 0.3507 | 0.0045833 | Speed 1
1.3817 | 3686.357 | 0.3507 | 0.0045833 | Speed 1
1.3833 | 3686.174 | 0.3507 | 0.0045833 | Speed 1
1.385 | 3687.18 | 0.3507 | 0.0045833 | Speed 1
1.3867 | 3689.192 | 0.3507 | 0.0045833 | Speed 1
1.3883 | 3691.935 | 0.3507 | 0.0045833 | Speed 1
1.39 | 3695.776 | 0.3507 | 0.0045833 | Speed 1
1.3917 | 3700.439 | 0.3507 | 0.0045833 | Speed 1
1.3933 | 3705.834 | 0.3507 | 0.0045833 | Speed 1
1.395 | 3712.235 | 0.3507 | 0.0045833 | Speed 1
1.3967 | 3719.093 | 0.3507 | 0.0045833 | Speed 1
1.3983 | 3726.591 | 0.3507 | 0.0045833 | Speed 1
1.4 | 3734.638 | 0.351 | 0.0047083 | Speed 1
1.4017 | 3739.027 | 0.351 | 0.0047083 | Speed 1
1.4033 | 3739.759 | 0.351 | 0.0047083 | Speed 1
1.405 | 3738.936 | 0.351 | 0.0047083 | Speed 1
1.4067 | 3737.656 | 0.351 | 0.0047083 | Speed 1
1.4083 | 3736.01 | 0.351 | 0.0047083 | Speed 1
1.41 | 3734.364 | 0.351 | 0.0047083 | Speed 1
1.4117 | 3732.718 | 0.351 | 0.0047083 | Speed 1
1.4133 | 3731.529 | 0.351 | 0.0047083 | Speed 1
1.415 | 3731.803 | 0.351 | 0.0047083 | Speed 1
1.4167 | 3732.992 | 0.351 | 0.0047083 | Speed 1
1.4183 | 3735.095 | 0.351 | 0.0047083 | Speed 1
1.42 | 3738.387 | 0.351 | 0.0047083 | Speed 1
1.4217 | 3742.502 | 0.351 | 0.0047083 | Speed 1
1.4233 | 3747.165 | 0.351 | 0.0047083 | Speed 1
1.425 | 3752.926 | 0.351 | 0.0047083 | Speed 1
1.4267 | 3759.144 | 0.351 | 0.0047083 | Speed 1
1.4283 | 3766.185 | 0.351 | 0.0047083 | Speed 1
1.43 | 3772.495 | 0.3512 | 0.0047917 | Speed 1
1.4317 | 3774.689 | 0.3512 | 0.0047917 | Speed 1
1.4333 | 3774.141 | 0.3512 | 0.0047917 | Speed 1
1.435 | 3772.495 | 0.3512 | 0.0047917 | Speed 1
1.4367 | 3770.666 | 0.3512 | 0.0047917 | Speed 1
1.4383 | 3768.746 | 0.3512 | 0.0047917 | Speed 1
1.44 | 3766.734 | 0.3512 | 0.0047917 | Speed 1
1.4417 | 3764.814 | 0.3512 | 0.0047917 | Speed 1
1.4433 | 3763.259 | 0.3512 | 0.0047917 | Speed 1
1.445 | 3762.07 | 0.3512 | 0.0047917 | Speed 1
1.4467 | 3761.339 | 0.3512 | 0.0047917 | Speed 1
1.4483 | 3762.07 | 0.3512 | 0.0047917 | Speed 1
1.45 | 3763.808 | 0.3512 | 0.0047917 | Speed 1
1.4517 | 3766.917 | 0.3512 | 0.0047917 | Speed 1
1.4533 | 3771.306 | 0.3512 | 0.0047917 | Speed 1
1.455 | 3775.787 | 0.3512 | 0.0047917 | Speed 1
1.4567 | 3781.456 | 0.3512 | 0.0047917 | Speed 1
1.4583 | 3787.948 | 0.3512 | 0.0047917 | Speed 1
1.46 | 3794.898 | 0.3512 | 0.0047917 | Speed 1
1.4617 | 3802.396 | 0.3512 | 0.0047917 | Speed 1
1.4633 | 3810.626 | 0.3515 | 0.0049167 | Speed 1
1.465 | 3815.015 | 0.3515 | 0.0049167 | Speed 1
1.4667 | 3815.472 | 0.3515 | 0.0049167 | Speed 1
1.4683 | 3814.466 | 0.3515 | 0.0049167 | Speed 1
1.47 | 3812.82 | 0.3515 | 0.0049167 | Speed 1
1.4717 | 3811.083 | 0.3515 | 0.0049167 | Speed 1
1.4733 | 3809.437 | 0.3515 | 0.0049167 | Speed 1
1.475 | 3808.065 | 0.3515 | 0.0049167 | Speed 1
1.4767 | 3806.876 | 0.3515 | 0.0049167 | Speed 1
1.4783 | 3806.785 | 0.3515 | 0.0049167 | Speed 1
1.48 | 3808.065 | 0.3515 | 0.0049167 | Speed 1
1.4817 | 3810.443 | 0.3515 | 0.0049167 | Speed 1
1.4833 | 3813.277 | 0.3515 | 0.0049167 | Speed 1
1.485 | 3817.209 | 0.3515 | 0.0049167 | Speed 1
1.4867 | 3822.147 | 0.3515 | 0.0049167 | Speed 1
1.4883 | 3827.817 | 0.3515 | 0.0049167 | Speed 1
1.49 | 3834.583 | 0.3515 | 0.0049167 | Speed 1
1.4917 | 3841.716 | 0.3515 | 0.0049167 | Speed 1
1.4933 | 3849.122 | 0.3517 | 0.005 | Speed 1
1.495 | 3852.78 | 0.3517 | 0.005 | Speed 1
1.4967 | 3853.146 | 0.3517 | 0.005 | Speed 1
1.4983 | 3851.866 | 0.3517 | 0.005 | Speed 1
1.5 | 3850.128 | 0.3517 | 0.005 | Speed 1
1.5017 | 3848.116 | 0.3517 | 0.005 | Speed 1
1.5033 | 3846.196 | 0.3517 | 0.005 | Speed 1
1.505 | 3844.55 | 0.3517 | 0.005 | Speed 1
1.5067 | 3843.087 | 0.3517 | 0.005 | Speed 1
1.5083 | 3841.807 | 0.3517 | 0.005 | Speed 1
1.51 | 3841.441 | 0.3517 | 0.005 | Speed 1
1.5117 | 3842.173 | 0.3517 | 0.005 | Speed 1
1.5133 | 3844.184 | 0.3517 | 0.005 | Speed 1
1.515 | 3847.019 | 0.3517 | 0.005 | Speed 1
1.5167 | 3850.86 | 0.3517 | 0.005 | Speed 1
1.5183 | 3855.98 | 0.3517 | 0.005 | Speed 1
1.52 | 3862.015 | 0.3517 | 0.005 | Speed 1
1.5217 | 3868.142 | 0.3517 | 0.005 | Speed 1
1.5233 | 3875 | 0.3517 | 0.005 | Speed 1
1.525 | 3882.59 | 0.3517 | 0.005 | Speed 1
1.5267 | 3890.362 | 0.352 | 0.005125 | Speed 1
1.5283 | 3893.471 | 0.352 | 0.005125 | Speed 1
1.53 | 3893.471 | 0.352 | 0.005125 | Speed 1
1.5317 | 3892.282 | 0.352 | 0.005125 | Speed 1
1.5333 | 3890.271 | 0.352 | 0.005125 | Speed 1
1.535 | 3888.259 | 0.352 | 0.005125 | Speed 1
1.5367 | 3886.522 | 0.352 | 0.005125 | Speed 1
1.5383 | 3884.876 | 0.352 | 0.005125 | Speed 1
1.54 | 3883.504 | 0.352 | 0.005125 | Speed 1
1.5417 | 3883.138 | 0.352 | 0.005125 | Speed 1
1.5433 | 3883.87 | 0.352 | 0.005125 | Speed 1
1.545 | 3885.516 | 0.352 | 0.005125 | Speed 1
1.5467 | 3888.168 | 0.352 | 0.005125 | Speed 1
1.5483 | 3892.1 | 0.352 | 0.005125 | Speed 1
1.55 | 3896.946 | 0.352 | 0.005125 | Speed 1
1.5517 | 3902.524 | 0.352 | 0.005125 | Speed 1
1.5533 | 3908.925 | 0.352 | 0.005125 | Speed 1
1.555 | 3915.6 | 0.352 | 0.005125 | Speed 1
1.5567 | 3923.007 | 0.3522 | 0.0052083 | Speed 1
1.5583 | 3928.31 | 0.3522 | 0.0052083 | Speed 1
1.56 | 3929.042 | 0.3522 | 0.0052083 | Speed 1
1.5617 | 3928.402 | 0.3522 | 0.0052083 | Speed 1
1.5633 | 3926.756 | 0.3522 | 0.0052083 | Speed 1
1.565 | 3924.561 | 0.3522 | 0.0052083 | Speed 1
1.5667 | 3922.732 | 0.3522 | 0.0052083 | Speed 1
1.5683 | 3920.904 | 0.3522 | 0.0052083 | Speed 1
1.57 | 3919.258 | 0.3522 | 0.0052083 | Speed 1
1.5717 | 3917.977 | 0.3522 | 0.0052083 | Speed 1
1.5733 | 3917.063 | 0.3522 | 0.0052083 | Speed 1
1.575 | 3917.337 | 0.3522 | 0.0052083 | Speed 1
1.5767 | 3918.983 | 0.3522 | 0.0052083 | Speed 1
1.5783 | 3922.001 | 0.3522 | 0.0052083 | Speed 1
1.58 | 3925.567 | 0.3522 | 0.0052083 | Speed 1
1.5817 | 3930.048 | 0.3522 | 0.0052083 | Speed 1
1.5833 | 3935.351 | 0.3522 | 0.0052083 | Speed 1
1.585 | 3941.661 | 0.3522 | 0.0052083 | Speed 1
1.5867 | 3948.793 | 0.3522 | 0.0052083 | Speed 1
1.5883 | 3956.2 | 0.3522 | 0.0052083 | Speed 1
1.59 | 3964.795 | 0.3525 | 0.0053333 | Speed 1
1.5917 | 3969.825 | 0.3525 | 0.0053333 | Speed 1
1.5933 | 3970.922 | 0.3525 | 0.0053333 | Speed 1
1.595 | 3970.007 | 0.3525 | 0.0053333 | Speed 1
1.5967 | 3968.179 | 0.3525 | 0.0053333 | Speed 1
1.5983 | 3966.167 | 0.3525 | 0.0053333 | Speed 1
1.6 | 3964.43 | 0.3525 | 0.0053333 | Speed 1
1.6017 | 3962.692 | 0.3525 | 0.0053333 | Speed 1
1.6033 | 3961.412 | 0.3525 | 0.0053333 | Speed 1
1.605 | 3960.406 | 0.3525 | 0.0053333 | Speed 1
1.6067 | 3961.138 | 0.3525 | 0.0053333 | Speed 1
1.6083 | 3962.875 | 0.3525 | 0.0053333 | Speed 1
1.61 | 3965.893 | 0.3525 | 0.0053333 | Speed 1
1.6117 | 3969.825 | 0.3525 | 0.0053333 | Speed 1
1.6133 | 3974.488 | 0.3525 | 0.0053333 | Speed 1
1.615 | 3980.157 | 0.3525 | 0.0053333 | Speed 1
1.6167 | 3986.375 | 0.3525 | 0.0053333 | Speed 1
1.6183 | 3993.325 | 0.3525 | 0.0053333 | Speed 1
1.62 | 4000.915 | 0.3525 | 0.0053333 | Speed 1
1.6217 | 4007.681 | 0.3527 | 0.0054167 | Speed 1
1.6233 | 4009.236 | 0.3527 | 0.0054167 | Speed 1
1.625 | 4008.778 | 0.3527 | 0.0054167 | Speed 1
1.6267 | 4007.133 | 0.3527 | 0.0054167 | Speed 1
1.6283 | 4004.938 | 0.3527 | 0.0054167 | Speed 1
1.63 | 4003.201 | 0.3527 | 0.0054167 | Speed 1
1.6317 | 4001.28 | 0.3527 | 0.0054167 | Speed 1
1.6333 | 3999.634 | 0.3527 | 0.0054167 | Speed 1
1.635 | 3997.988 | 0.3527 | 0.0054167 | Speed 1
1.6367 | 3997.074 | 0.3527 | 0.0054167 | Speed 1
1.6383 | 3997.165 | 0.3527 | 0.0054167 | Speed 1
1.64 | 3998.446 | 0.3527 | 0.0054167 | Speed 1
1.6417 | 4000.915 | 0.3527 | 0.0054167 | Speed 1
1.6433 | 4004.572 | 0.3527 | 0.0054167 | Speed 1
1.645 | 4009.236 | 0.3527 | 0.0054167 | Speed 1
1.6467 | 4014.539 | 0.3527 | 0.0054167 | Speed 1
1.6483 | 4020.574 | 0.3527 | 0.0054167 | Speed 1
1.65 | 4026.975 | 0.3527 | 0.0054167 | Speed 1
1.6517 | 4034.473 | 0.3527 | 0.0054167 | Speed 1
1.6533 | 4042.703 | 0.353 | 0.0055417 | Speed 1
1.655 | 4049.287 | 0.353 | 0.0055417 | Speed 1
1.6567 | 4051.024 | 0.353 | 0.0055417 | Speed 1
1.6583 | 4050.933 | 0.353 | 0.0055417 | Speed 1
1.66 | 4049.378 | 0.353 | 0.0055417 | Speed 1
1.6617 | 4047.732 | 0.353 | 0.0055417 | Speed 1
1.6633 | 4045.995 | 0.353 | 0.0055417 | Speed 1
1.665 | 4044.075 | 0.353 | 0.0055417 | Speed 1
1.6667 | 4042.52 | 0.353 | 0.0055417 | Speed 1
1.6683 | 4041.88 | 0.353 | 0.0055417 | Speed 1
1.67 | 4042.703 | 0.353 | 0.0055417 | Speed 1
1.6717 | 4044.806 | 0.353 | 0.0055417 | Speed 1
1.6733 | 4047.732 | 0.353 | 0.0055417 | Speed 1
1.675 | 4051.756 | 0.353 | 0.0055417 | Speed 1
1.6767 | 4056.694 | 0.353 | 0.0055417 | Speed 1
1.6783 | 4062.18 | 0.353 | 0.0055417 | Speed 1
1.68 | 4068.398 | 0.353 | 0.0055417 | Speed 1
1.6817 | 4075.348 | 0.353 | 0.0055417 | Speed 1
1.6833 | 4083.212 | 0.3532 | 0.005625 | Speed 1
1.685 | 4087.875 | 0.3532 | 0.005625 | Speed 1
1.6867 | 4088.149 | 0.3532 | 0.005625 | Speed 1
1.6883 | 4087.144 | 0.3532 | 0.005625 | Speed 1
1.69 | 4085.406 | 0.3532 | 0.005625 | Speed 1
1.6917 | 4083.212 | 0.3532 | 0.005625 | Speed 1
1.6933 | 4081.291 | 0.3532 | 0.005625 | Speed 1
1.695 | 4079.371 | 0.3532 | 0.005625 | Speed 1
1.6967 | 4077.725 | 0.3532 | 0.005625 | Speed 1
1.6983 | 4076.445 | 0.3532 | 0.005625 | Speed 1
1.7 | 4075.622 | 0.3532 | 0.005625 | Speed 1
1.7017 | 4075.988 | 0.3532 | 0.005625 | Speed 1
1.7033 | 4077.634 | 0.3532 | 0.005625 | Speed 1
1.705 | 4080.377 | 0.3532 | 0.005625 | Speed 1
1.7067 | 4084.217 | 0.3532 | 0.005625 | Speed 1
1.7083 | 4088.607 | 0.3532 | 0.005625 | Speed 1
1.71 | 4094.093 | 0.3532 | 0.005625 | Speed 1
1.7117 | 4100.677 | 0.3532 | 0.005625 | Speed 1
1.7133 | 4107.535 | 0.3532 | 0.005625 | Speed 1
1.715 | 4115.033 | 0.3532 | 0.005625 | Speed 1
1.7167 | 4123.171 | 0.3535 | 0.00575 | Speed 1
1.7183 | 4130.029 | 0.3535 | 0.00575 | Speed 1
1.72 | 4131.767 | 0.3535 | 0.00575 | Speed 1
1.7217 | 4131.218 | 0.3535 | 0.00575 | Speed 1
1.7233 | 4129.664 | 0.3535 | 0.00575 | Speed 1
1.725 | 4128.109 | 0.3535 | 0.00575 | Speed 1
1.7267 | 4126.097 | 0.3535 | 0.00575 | Speed 1
1.7283 | 4124.451 | 0.3535 | 0.00575 | Speed 1
1.73 | 4122.897 | 0.3535 | 0.00575 | Speed 1
1.7317 | 4122.348 | 0.3535 | 0.00575 | Speed 1
1.7333 | 4123.08 | 0.3535 | 0.00575 | Speed 1
1.735 | 4125.092 | 0.3535 | 0.00575 | Speed 1
1.7367 | 4127.926 | 0.3535 | 0.00575 | Speed 1
1.7383 | 4131.858 | 0.3535 | 0.00575 | Speed 1
1.74 | 4136.887 | 0.3535 | 0.00575 | Speed 1
1.7417 | 4142.191 | 0.3535 | 0.00575 | Speed 1
1.7433 | 4148.409 | 0.3535 | 0.00575 | Speed 1
1.745 | 4154.993 | 0.3535 | 0.00575 | Speed 1
1.7467 | 4162.765 | 0.3537 | 0.0058333 | Speed 1
1.7483 | 4166.972 | 0.3537 | 0.0058333 | Speed 1
1.75 | 4167.337 | 0.3537 | 0.0058333 | Speed 1
1.7517 | 4165.966 | 0.3537 | 0.0058333 | Speed 1
1.7533 | 4164.137 | 0.3537 | 0.0058333 | Speed 1
1.755 | 4162.308 | 0.3537 | 0.0058333 | Speed 1
1.7567 | 4160.205 | 0.3537 | 0.0058333 | Speed 1
1.7583 | 4158.376 | 0.3537 | 0.0058333 | Speed 1
1.76 | 4156.639 | 0.3537 | 0.0058333 | Speed 1
1.7617 | 4155.084 | 0.3537 | 0.0058333 | Speed 1
1.7633 | 4154.261 | 0.3537 | 0.0058333 | Speed 1
1.765 | 4154.261 | 0.3537 | 0.0058333 | Speed 1
1.7667 | 4155.724 | 0.3537 | 0.0058333 | Speed 1
1.7683 | 4158.559 | 0.3537 | 0.0058333 | Speed 1
1.77 | 4162.4 | 0.3537 | 0.0058333 | Speed 1
1.7717 | 4167.246 | 0.3537 | 0.0058333 | Speed 1
1.7733 | 4173.098 | 0.3537 | 0.0058333 | Speed 1
1.775 | 4179.225 | 0.3537 | 0.0058333 | Speed 1
1.7767 | 4185.991 | 0.3537 | 0.0058333 | Speed 1
1.7783 | 4193.49 | 0.3537 | 0.0058333 | Speed 1
1.78 | 4201.079 | 0.354 | 0.0059583 | Speed 1
1.7817 | 4205.286 | 0.354 | 0.0059583 | Speed 1
1.7833 | 4205.743 | 0.354 | 0.0059583 | Speed 1
1.785 | 4204.737 | 0.354 | 0.0059583 | Speed 1
1.7867 | 4203.274 | 0.354 | 0.0059583 | Speed 1
1.7883 | 4201.262 | 0.354 | 0.0059583 | Speed 1
1.79 | 4199.159 | 0.354 | 0.0059583 | Speed 1
1.7917 | 4197.513 | 0.354 | 0.0059583 | Speed 1
1.7933 | 4195.867 | 0.354 | 0.0059583 | Speed 1
1.795 | 4194.678 | 0.354 | 0.0059583 | Speed 1
1.7967 | 4194.77 | 0.354 | 0.0059583 | Speed 1
1.7983 | 4196.141 | 0.354 | 0.0059583 | Speed 1
1.8 | 4198.793 | 0.354 | 0.0059583 | Speed 1
1.8017 | 4202.542 | 0.354 | 0.0059583 | Speed 1
1.8033 | 4207.023 | 0.354 | 0.0059583 | Speed 1
1.805 | 4212.144 | 0.354 | 0.0059583 | Speed 1
1.8067 | 4217.996 | 0.354 | 0.0059583 | Speed 1
1.8083 | 4224.58 | 0.354 | 0.0059583 | Speed 1
1.81 | 4232.078 | 0.354 | 0.0059583 | Speed 1
1.8117 | 4239.667 | 0.3542 | 0.0060417 | Speed 1
1.8133 | 4242.502 | 0.3542 | 0.0060417 | Speed 1
1.815 | 4242.136 | 0.3542 | 0.0060417 | Speed 1
1.8167 | 4240.49 | 0.3542 | 0.0060417 | Speed 1
1.8183 | 4238.57 | 0.3542 | 0.0060417 | Speed 1
1.82 | 4236.741 | 0.3542 | 0.0060417 | Speed 1
1.8217 | 4235.004 | 0.3542 | 0.0060417 | Speed 1
1.8233 | 4233.175 | 0.3542 | 0.0060417 | Speed 1
1.825 | 4231.803 | 0.3542 | 0.0060417 | Speed 1
1.8267 | 4230.432 | 0.3542 | 0.0060417 | Speed 1
1.8283 | 4230.34 | 0.3542 | 0.0060417 | Speed 1
1.83 | 4231.346 | 0.3542 | 0.0060417 | Speed 1
1.8317 | 4233.267 | 0.3542 | 0.0060417 | Speed 1
1.8333 | 4236.65 | 0.3542 | 0.0060417 | Speed 1
1.835 | 4241.13 | 0.3542 | 0.0060417 | Speed 1
1.8367 | 4246.343 | 0.3542 | 0.0060417 | Speed 1
1.8383 | 4252.103 | 0.3542 | 0.0060417 | Speed 1
1.84 | 4258.321 | 0.3542 | 0.0060417 | Speed 1
1.8417 | 4265.454 | 0.3542 | 0.0060417 | Speed 1
1.8433 | 4273.318 | 0.3542 | 0.0060417 | Speed 1
1.845 | 4281.639 | 0.3545 | 0.0061667 | Speed 1
1.8467 | 4286.211 | 0.3545 | 0.0061667 | Speed 1
1.8483 | 4286.851 | 0.3545 | 0.0061667 | Speed 1
1.85 | 4286.028 | 0.3545 | 0.0061667 | Speed 1
1.8517 | 4284.748 | 0.3545 | 0.0061667 | Speed 1
1.8533 | 4283.102 | 0.3545 | 0.0061667 | Speed 1
1.855 | 4281.639 | 0.3545 | 0.0061667 | Speed 1
1.8567 | 4280.267 | 0.3545 | 0.0061667 | Speed 1
1.8583 | 4279.81 | 0.3545 | 0.0061667 | Speed 1
1.86 | 4280.267 | 0.3545 | 0.0061667 | Speed 1
1.8617 | 4282.005 | 0.3545 | 0.0061667 | Speed 1
1.8633 | 4284.656 | 0.3545 | 0.0061667 | Speed 1
1.865 | 4288.314 | 0.3545 | 0.0061667 | Speed 1
1.8667 | 4292.886 | 0.3545 | 0.0061667 | Speed 1
1.8683 | 4297.824 | 0.3545 | 0.0061667 | Speed 1
1.87 | 4303.951 | 0.3545 | 0.0061667 | Speed 1
1.8717 | 4310.26 | 0.3545 | 0.0061667 | Speed 1
1.8733 | 4317.758 | 0.3547 | 0.00625 | Speed 1
1.875 | 4323.702 | 0.3547 | 0.00625 | Speed 1
1.8767 | 4324.891 | 0.3547 | 0.00625 | Speed 1
1.8783 | 4323.793 | 0.3547 | 0.00625 | Speed 1
1.88 | 4321.873 | 0.3547 | 0.00625 | Speed 1
1.8817 | 4319.678 | 0.3547 | 0.00625 | Speed 1
1.8833 | 4317.758 | 0.3547 | 0.00625 | Speed 1
1.885 | 4316.021 | 0.3547 | 0.00625 | Speed 1
1.8867 | 4314.466 | 0.3547 | 0.00625 | Speed 1
1.8883 | 4312.82 | 0.3547 | 0.00625 | Speed 1
1.89 | 4311.632 | 0.3547 | 0.00625 | Speed 1
1.8917 | 4311.632 | 0.3547 | 0.00625 | Speed 1
1.8933 | 4312.912 | 0.3547 | 0.00625 | Speed 1
1.895 | 4315.472 | 0.3547 | 0.00625 | Speed 1
1.8967 | 4319.13 | 0.3547 | 0.00625 | Speed 1
1.8983 | 4323.702 | 0.3547 | 0.00625 | Speed 1
1.9 | 4329.005 | 0.3547 | 0.00625 | Speed 1
1.9017 | 4334.949 | 0.3547 | 0.00625 | Speed 1
1.9033 | 4341.807 | 0.3547 | 0.00625 | Speed 1
1.905 | 4349.214 | 0.3547 | 0.00625 | Speed 1
1.9067 | 4357.352 | 0.3547 | 0.00625 | Speed 1
1.9083 | 4365.033 | 0.355 | 0.006375 | Speed 1
1.91 | 4367.411 | 0.355 | 0.006375 | Speed 1
1.9117 | 4367.136 | 0.355 | 0.006375 | Speed 1
1.9133 | 4365.582 | 0.355 | 0.006375 | Speed 1
1.915 | 4363.753 | 0.355 | 0.006375 | Speed 1
1.9167 | 4361.65 | 0.355 | 0.006375 | Speed 1
1.9183 | 4360.095 | 0.355 | 0.006375 | Speed 1
1.92 | 4358.358 | 0.355 | 0.006375 | Speed 1
1.9217 | 4356.895 | 0.355 | 0.006375 | Speed 1
1.9233 | 4356.986 | 0.355 | 0.006375 | Speed 1
1.925 | 4358.541 | 0.355 | 0.006375 | Speed 1
1.9267 | 4360.644 | 0.355 | 0.006375 | Speed 1
1.9283 | 4364.027 | 0.355 | 0.006375 | Speed 1
1.93 | 4368.325 | 0.355 | 0.006375 | Speed 1
1.9317 | 4373.08 | 0.355 | 0.006375 | Speed 1
1.9333 | 4378.749 | 0.355 | 0.006375 | Speed 1
1.935 | 4385.059 | 0.355 | 0.006375 | Speed 1
1.9367 | 4392.191 | 0.355 | 0.006375 | Speed 1
1.9383 | 4400.055 | 0.3552 | 0.0064583 | Speed 1
1.94 | 4403.804 | 0.3552 | 0.0064583 | Speed 1
1.9417 | 4403.987 | 0.3552 | 0.0064583 | Speed 1
1.9433 | 4402.524 | 0.3552 | 0.0064583 | Speed 1
1.945 | 4400.604 | 0.3552 | 0.0064583 | Speed 1
1.9467 | 4398.592 | 0.3552 | 0.0064583 | Speed 1
1.9483 | 4396.489 | 0.3552 | 0.0064583 | Speed 1
1.95 | 4394.934 | 0.3552 | 0.0064583 | Speed 1
1.9517 | 4393.471 | 0.3552 | 0.0064583 | Speed 1
1.9533 | 4392.191 | 0.3552 | 0.0064583 | Speed 1
1.955 | 4392.008 | 0.3552 | 0.0064583 | Speed 1
1.9567 | 4393.014 | 0.3552 | 0.0064583 | Speed 1
1.9583 | 4395.026 | 0.3552 | 0.0064583 | Speed 1
1.96 | 4398.318 | 0.3552 | 0.0064583 | Speed 1
1.9617 | 4402.89 | 0.3552 | 0.0064583 | Speed 1
1.9633 | 4408.193 | 0.3552 | 0.0064583 | Speed 1
1.965 | 4413.771 | 0.3552 | 0.0064583 | Speed 1
1.9667 | 4420.355 | 0.3552 | 0.0064583 | Speed 1
1.9683 | 4427.762 | 0.3552 | 0.0064583 | Speed 1
1.97 | 4435.991 | 0.3552 | 0.0064583 | Speed 1
1.9717 | 4444.313 | 0.3555 | 0.0065833 | Speed 1
1.9733 | 4448.062 | 0.3555 | 0.0065833 | Speed 1
1.975 | 4447.879 | 0.3555 | 0.0065833 | Speed 1
1.9767 | 4446.507 | 0.3555 | 0.0065833 | Speed 1
1.9783 | 4444.495 | 0.3555 | 0.0065833 | Speed 1
1.98 | 4442.575 | 0.3555 | 0.0065833 | Speed 1
1.9817 | 4440.564 | 0.3555 | 0.0065833 | Speed 1
1.9833 | 4438.735 | 0.3555 | 0.0065833 | Speed 1
1.985 | 4437.82 | 0.3555 | 0.0065833 | Speed 1
1.9867 | 4438.003 | 0.3555 | 0.0065833 | Speed 1
1.9883 | 4439.1 | 0.3555 | 0.0065833 | Speed 1
1.99 | 4441.661 | 0.3555 | 0.0065833 | Speed 1
1.9917 | 4445.227 | 0.3555 | 0.0065833 | Speed 1
1.9933 | 4449.068 | 0.3555 | 0.0065833 | Speed 1
1.995 | 4453.914 | 0.3555 | 0.0065833 | Speed 1
1.9967 | 4459.675 | 0.3555 | 0.0065833 | Speed 1
1.9983 | 4466.35 | 0.3555 | 0.0065833 | Speed 1
2 | 4473.848 | 0.3555 | 0.0065833 | Speed 1
2.0017 | 4481.712 | 0.3557 | 0.0066667 | Speed 1
2.0033 | 4484.821 | 0.3557 | 0.0066667 | Speed 1
2.005 | 4484.73 | 0.3557 | 0.0066667 | Speed 1
2.0067 | 4482.992 | 0.3557 | 0.0066667 | Speed 1
2.0083 | 4480.798 | 0.3557 | 0.0066667 | Speed 1
2.01 | 4478.603 | 0.3557 | 0.0066667 | Speed 1
2.0117 | 4476.774 | 0.3557 | 0.0066667 | Speed 1
2.0133 | 4474.763 | 0.3557 | 0.0066667 | Speed 1
2.015 | 4473.025 | 0.3557 | 0.0066667 | Speed 1
2.0167 | 4471.745 | 0.3557 | 0.0066667 | Speed 1
2.0183 | 4471.013 | 0.3557 | 0.0066667 | Speed 1
2.02 | 4471.562 | 0.3557 | 0.0066667 | Speed 1
2.0217 | 4473.665 | 0.3557 | 0.0066667 | Speed 1
2.0233 | 4476.774 | 0.3557 | 0.0066667 | Speed 1
2.025 | 4481.163 | 0.3557 | 0.0066667 | Speed 1
2.0267 | 4486.01 | 0.3557 | 0.0066667 | Speed 1
2.0283 | 4491.771 | 0.3557 | 0.0066667 | Speed 1
2.03 | 4497.989 | 0.3557 | 0.0066667 | Speed 1
2.0317 | 4505.121 | 0.3557 | 0.0066667 | Speed 1
2.0333 | 4513.168 | 0.3557 | 0.0066667 | Speed 1
2.035 | 4521.489 | 0.356 | 0.0067917 | Speed 1
2.0367 | 4525.695 | 0.356 | 0.0067917 | Speed 1
2.0383 | 4526.335 | 0.356 | 0.0067917 | Speed 1
2.04 | 4525.421 | 0.356 | 0.0067917 | Speed 1
2.0417 | 4523.501 | 0.356 | 0.0067917 | Speed 1
2.0433 | 4521.397 | 0.356 | 0.0067917 | Speed 1
2.045 | 4519.66 | 0.356 | 0.0067917 | Speed 1
2.0467 | 4517.923 | 0.356 | 0.0067917 | Speed 1
2.0483 | 4516.643 | 0.356 | 0.0067917 | Speed 1
2.05 | 4516.277 | 0.356 | 0.0067917 | Speed 1
2.0517 | 4516.917 | 0.356 | 0.0067917 | Speed 1
2.0533 | 4519.02 | 0.356 | 0.0067917 | Speed 1
2.055 | 4522.22 | 0.356 | 0.0067917 | Speed 1
2.0567 | 4526.152 | 0.356 | 0.0067917 | Speed 1
2.0583 | 4530.724 | 0.356 | 0.0067917 | Speed 1
2.06 | 4536.302 | 0.356 | 0.0067917 | Speed 1
2.0617 | 4542.703 | 0.356 | 0.0067917 | Speed 1
2.0633 | 4550.11 | 0.356 | 0.0067917 | Speed 1
2.065 | 4558.523 | 0.3562 | 0.006875 | Speed 1
2.0667 | 4564.283 | 0.3562 | 0.006875 | Speed 1
2.0683 | 4565.289 | 0.3562 | 0.006875 | Speed 1
2.07 | 4563.826 | 0.3562 | 0.006875 | Speed 1
2.0717 | 4561.814 | 0.3562 | 0.006875 | Speed 1
2.0733 | 4559.437 | 0.3562 | 0.006875 | Speed 1
2.075 | 4557.608 | 0.3562 | 0.006875 | Speed 1
2.0767 | 4555.688 | 0.3562 | 0.006875 | Speed 1
2.0783 | 4554.316 | 0.3562 | 0.006875 | Speed 1
2.08 | 4553.036 | 0.3562 | 0.006875 | Speed 1
2.0817 | 4552.67 | 0.3562 | 0.006875 | Speed 1
2.0833 | 4553.493 | 0.3562 | 0.006875 | Speed 1
2.085 | 4555.322 | 0.3562 | 0.006875 | Speed 1
2.0867 | 4558.431 | 0.3562 | 0.006875 | Speed 1
2.0883 | 4562.455 | 0.3562 | 0.006875 | Speed 1
2.09 | 4567.301 | 0.3562 | 0.006875 | Speed 1
2.0917 | 4572.604 | 0.3562 | 0.006875 | Speed 1
2.0933 | 4579.188 | 0.3562 | 0.006875 | Speed 1
2.095 | 4586.686 | 0.3562 | 0.006875 | Speed 1
2.0967 | 4594.642 | 0.3562 | 0.006875 | Speed 1
2.0983 | 4603.877 | 0.3565 | 0.007 | Speed 1
2.1 | 4609.547 | 0.3565 | 0.007 | Speed 1
2.1017 | 4610.735 | 0.3565 | 0.007 | Speed 1
2.1033 | 4609.73 | 0.3565 | 0.007 | Speed 1
2.105 | 4607.992 | 0.3565 | 0.007 | Speed 1
2.1067 | 4606.072 | 0.3565 | 0.007 | Speed 1
2.1083 | 4604.06 | 0.3565 | 0.007 | Speed 1
2.11 | 4602.323 | 0.3565 | 0.007 | Speed 1
2.1117 | 4601.226 | 0.3565 | 0.007 | Speed 1
2.1133 | 4601.226 | 0.3565 | 0.007 | Speed 1
2.115 | 4602.231 | 0.3565 | 0.007 | Speed 1
2.1167 | 4604.335 | 0.3565 | 0.007 | Speed 1
2.1183 | 4607.352 | 0.3565 | 0.007 | Speed 1
2.12 | 4611.467 | 0.3565 | 0.007 | Speed 1
2.1217 | 4616.222 | 0.3565 | 0.007 | Speed 1
2.1233 | 4621.983 | 0.3565 | 0.007 | Speed 1
2.125 | 4628.566 | 0.3565 | 0.007 | Speed 1
2.1267 | 4635.973 | 0.3565 | 0.007 | Speed 1
2.1283 | 4644.111 | 0.3567 | 0.0070833 | Speed 1
2.13 | 4648.226 | 0.3567 | 0.0070833 | Speed 1
2.1317 | 4648.501 | 0.3567 | 0.0070833 | Speed 1
2.1333 | 4647.038 | 0.3567 | 0.0070833 | Speed 1
2.135 | 4644.843 | 0.3567 | 0.0070833 | Speed 1
2.1367 | 4642.923 | 0.3567 | 0.0070833 | Speed 1
2.1383 | 4640.911 | 0.3567 | 0.0070833 | Speed 1
2.14 | 4638.625 | 0.3567 | 0.0070833 | Speed 1
2.1417 | 4636.613 | 0.3567 | 0.0070833 | Speed 1
2.1433 | 4635.425 | 0.3567 | 0.0070833 | Speed 1
2.145 | 4634.602 | 0.3567 | 0.0070833 | Speed 1
2.1467 | 4635.425 | 0.3567 | 0.0070833 | Speed 1
2.1483 | 4637.619 | 0.3567 | 0.0070833 | Speed 1
2.15 | 4640.637 | 0.3567 | 0.0070833 | Speed 1
2.1517 | 4644.569 | 0.3567 | 0.0070833 | Speed 1
2.1533 | 4649.506 | 0.3567 | 0.0070833 | Speed 1
2.155 | 4655.176 | 0.3567 | 0.0070833 | Speed 1
2.1567 | 4661.851 | 0.3567 | 0.0070833 | Speed 1
2.1583 | 4669.441 | 0.3567 | 0.0070833 | Speed 1
2.16 | 4677.945 | 0.3567 | 0.0070833 | Speed 1
2.1617 | 4686.814 | 0.357 | 0.0072083 | Speed 1
2.1633 | 4692.484 | 0.357 | 0.0072083 | Speed 1
2.165 | 4693.764 | 0.357 | 0.0072083 | Speed 1
2.1667 | 4693.032 | 0.357 | 0.0072083 | Speed 1
2.1683 | 4691.204 | 0.357 | 0.0072083 | Speed 1
2.17 | 4689.283 | 0.357 | 0.0072083 | Speed 1
2.1717 | 4687.637 | 0.357 | 0.0072083 | Speed 1
2.1733 | 4685.9 | 0.357 | 0.0072083 | Speed 1
2.175 | 4684.528 | 0.357 | 0.0072083 | Speed 1
2.1767 | 4684.346 | 0.357 | 0.0072083 | Speed 1
2.1783 | 4685.351 | 0.357 | 0.0072083 | Speed 1
2.18 | 4687.18 | 0.357 | 0.0072083 | Speed 1
2.1817 | 4690.015 | 0.357 | 0.0072083 | Speed 1
2.1833 | 4693.855 | 0.357 | 0.0072083 | Speed 1
2.185 | 4698.885 | 0.357 | 0.0072083 | Speed 1
2.1867 | 4704.554 | 0.357 | 0.0072083 | Speed 1
2.1883 | 4711.412 | 0.357 | 0.0072083 | Speed 1
2.19 | 4718.819 | 0.357 | 0.0072083 | Speed 1
2.1917 | 4727.414 | 0.3572 | 0.0072917 | Speed 1
2.1933 | 4733.084 | 0.3572 | 0.0072917 | Speed 1
2.195 | 4733.907 | 0.3572 | 0.0072917 | Speed 1
2.1967 | 4732.809 | 0.3572 | 0.0072917 | Speed 1
2.1983 | 4730.798 | 0.3572 | 0.0072917 | Speed 1
2.2 | 4728.603 | 0.3572 | 0.0072917 | Speed 1
2.2017 | 4726.5 | 0.3572 | 0.0072917 | Speed 1
2.2033 | 4724.763 | 0.3572 | 0.0072917 | Speed 1
2.205 | 4723.025 | 0.3572 | 0.0072917 | Speed 1
2.2067 | 4721.654 | 0.3572 | 0.0072917 | Speed 1
2.2083 | 4720.465 | 0.3572 | 0.0072917 | Speed 1
2.21 | 4720.739 | 0.3572 | 0.0072917 | Speed 1
2.2117 | 4722.659 | 0.3572 | 0.0072917 | Speed 1
2.2133 | 4725.86 | 0.3572 | 0.0072917 | Speed 1
2.215 | 4729.792 | 0.3572 | 0.0072917 | Speed 1
2.2167 | 4734.73 | 0.3572 | 0.0072917 | Speed 1
2.2183 | 4740.49 | 0.3572 | 0.0072917 | Speed 1
2.22 | 4747.44 | 0.3572 | 0.0072917 | Speed 1
2.2217 | 4755.304 | 0.3572 | 0.0072917 | Speed 1
2.2233 | 4764.082 | 0.3572 | 0.0072917 | Speed 1
2.225 | 4773.043 | 0.3575 | 0.0074167 | Speed 1
2.2267 | 4777.707 | 0.3575 | 0.0074167 | Speed 1
2.2283 | 4778.713 | 0.3575 | 0.0074167 | Speed 1
2.23 | 4777.707 | 0.3575 | 0.0074167 | Speed 1
2.2317 | 4775.787 | 0.3575 | 0.0074167 | Speed 1
2.2333 | 4773.775 | 0.3575 | 0.0074167 | Speed 1
2.235 | 4771.855 | 0.3575 | 0.0074167 | Speed 1
2.2367 | 4769.934 | 0.3575 | 0.0074167 | Speed 1
2.2383 | 4768.38 | 0.3575 | 0.0074167 | Speed 1
2.24 | 4767.283 | 0.3575 | 0.0074167 | Speed 1
2.2417 | 4767.557 | 0.3575 | 0.0074167 | Speed 1
2.2433 | 4769.203 | 0.3575 | 0.0074167 | Speed 1
2.245 | 4771.763 | 0.3575 | 0.0074167 | Speed 1
2.2467 | 4775.512 | 0.3575 | 0.0074167 | Speed 1
2.2483 | 4780.267 | 0.3575 | 0.0074167 | Speed 1
2.25 | 4785.571 | 0.3575 | 0.0074167 | Speed 1
2.2517 | 4791.88 | 0.3575 | 0.0074167 | Speed 1
2.2533 | 4799.287 | 0.3575 | 0.0074167 | Speed 1
2.255 | 4807.7 | 0.3577 | 0.0075 | Speed 1
2.2567 | 4814.649 | 0.3577 | 0.0075 | Speed 1
2.2583 | 4816.844 | 0.3577 | 0.0075 | Speed 1
2.26 | 4816.204 | 0.3577 | 0.0075 | Speed 1
2.2617 | 4814.558 | 0.3577 | 0.0075 | Speed 1
2.2633 | 4812.546 | 0.3577 | 0.0075 | Speed 1
2.265 | 4810.169 | 0.3577 | 0.0075 | Speed 1
2.2667 | 4808.065 | 0.3577 | 0.0075 | Speed 1
2.2683 | 4806.328 | 0.3577 | 0.0075 | Speed 1
2.27 | 4804.773 | 0.3577 | 0.0075 | Speed 1
2.2717 | 4803.585 | 0.3577 | 0.0075 | Speed 1
2.2733 | 4803.951 | 0.3577 | 0.0075 | Speed 1
2.275 | 4805.688 | 0.3577 | 0.0075 | Speed 1
2.2767 | 4807.974 | 0.3577 | 0.0075 | Speed 1
2.2783 | 4811.632 | 0.3577 | 0.0075 | Speed 1
2.28 | 4816.295 | 0.3577 | 0.0075 | Speed 1
2.2817 | 4822.147 | 0.3577 | 0.0075 | Speed 1
2.2833 | 4828.822 | 0.3577 | 0.0075 | Speed 1
2.285 | 4836.046 | 0.3577 | 0.0075 | Speed 1
2.2867 | 4844.55 | 0.3577 | 0.0075 | Speed 1
2.2883 | 4853.694 | 0.358 | 0.007625 | Speed 1
2.29 | 4859.912 | 0.358 | 0.007625 | Speed 1
2.2917 | 4861.284 | 0.358 | 0.007625 | Speed 1
2.2933 | 4860.644 | 0.358 | 0.007625 | Speed 1
2.295 | 4859.181 | 0.358 | 0.007625 | Speed 1
2.2967 | 4856.986 | 0.358 | 0.007625 | Speed 1
2.2983 | 4854.883 | 0.358 | 0.007625 | Speed 1
2.3 | 4853.146 | 0.358 | 0.007625 | Speed 1
2.3017 | 4851.408 | 0.358 | 0.007625 | Speed 1
2.3033 | 4850.677 | 0.358 | 0.007625 | Speed 1
2.305 | 4851.317 | 0.358 | 0.007625 | Speed 1
2.3067 | 4852.963 | 0.358 | 0.007625 | Speed 1
2.3083 | 4855.615 | 0.358 | 0.007625 | Speed 1
2.31 | 4859.181 | 0.358 | 0.007625 | Speed 1
2.3117 | 4863.479 | 0.358 | 0.007625 | Speed 1
2.3133 | 4868.508 | 0.358 | 0.007625 | Speed 1
2.315 | 4874.909 | 0.358 | 0.007625 | Speed 1
2.3167 | 4882.59 | 0.358 | 0.007625 | Speed 1
2.3183 | 4891.094 | 0.3582 | 0.0077083 | Speed 1
2.32 | 4898.135 | 0.3582 | 0.0077083 | Speed 1
2.3217 | 4899.781 | 0.3582 | 0.0077083 | Speed 1
2.3233 | 4898.775 | 0.3582 | 0.0077083 | Speed 1
2.325 | 4896.855 | 0.3582 | 0.0077083 | Speed 1
2.3267 | 4894.569 | 0.3582 | 0.0077083 | Speed 1
2.3283 | 4892.466 | 0.3582 | 0.0077083 | Speed 1
2.33 | 4890.454 | 0.3582 | 0.0077083 | Speed 1
2.3317 | 4888.534 | 0.3582 | 0.0077083 | Speed 1
2.3333 | 4886.979 | 0.3582 | 0.0077083 | Speed 1
2.335 | 4885.516 | 0.3582 | 0.0077083 | Speed 1
2.3367 | 4885.607 | 0.3582 | 0.0077083 | Speed 1
2.3383 | 4886.888 | 0.3582 | 0.0077083 | Speed 1
2.34 | 4889.539 | 0.3582 | 0.0077083 | Speed 1
2.3417 | 4893.38 | 0.3582 | 0.0077083 | Speed 1
2.3433 | 4897.952 | 0.3582 | 0.0077083 | Speed 1
2.345 | 4903.347 | 0.3582 | 0.0077083 | Speed 1
2.3467 | 4909.474 | 0.3582 | 0.0077083 | Speed 1
2.3483 | 4916.789 | 0.3582 | 0.0077083 | Speed 1
2.35 | 4925.201 | 0.3582 | 0.0077083 | Speed 1
2.3517 | 4934.254 | 0.3585 | 0.0078333 | Speed 1
2.3533 | 4941.752 | 0.3585 | 0.0078333 | Speed 1
2.355 | 4943.947 | 0.3585 | 0.0078333 | Speed 1
2.3567 | 4943.49 | 0.3585 | 0.0078333 | Speed 1
2.3583 | 4941.661 | 0.3585 | 0.0078333 | Speed 1
2.36 | 4939.923 | 0.3585 | 0.0078333 | Speed 1
2.3617 | 4938.095 | 0.3585 | 0.0078333 | Speed 1
2.3633 | 4936.357 | 0.3585 | 0.0078333 | Speed 1
2.365 | 4934.803 | 0.3585 | 0.0078333 | Speed 1
2.3667 | 4933.98 | 0.3585 | 0.0078333 | Speed 1
2.3683 | 4934.528 | 0.3585 | 0.0078333 | Speed 1
2.37 | 4936.083 | 0.3585 | 0.0078333 | Speed 1
2.3717 | 4938.735 | 0.3585 | 0.0078333 | Speed 1
2.3733 | 4942.392 | 0.3585 | 0.0078333 | Speed 1
2.375 | 4946.964 | 0.3585 | 0.0078333 | Speed 1
2.3767 | 4952.542 | 0.3585 | 0.0078333 | Speed 1
2.3783 | 4959.035 | 0.3585 | 0.0078333 | Speed 1
2.38 | 4966.533 | 0.3585 | 0.0078333 | Speed 1
2.3817 | 4975.22 | 0.3587 | 0.0079167 | Speed 1
2.3833 | 4982.535 | 0.3587 | 0.0079167 | Speed 1
2.385 | 4984.547 | 0.3587 | 0.0079167 | Speed 1
2.3867 | 4983.724 | 0.3587 | 0.0079167 | Speed 1
2.3883 | 4982.078 | 0.3587 | 0.0079167 | Speed 1
2.39 | 4979.609 | 0.3587 | 0.0079167 | Speed 1
2.3917 | 4977.323 | 0.3587 | 0.0079167 | Speed 1
2.3933 | 4975.22 | 0.3587 | 0.0079167 | Speed 1
2.395 | 4973.391 | 0.3587 | 0.0079167 | Speed 1
2.3967 | 4972.019 | 0.3587 | 0.0079167 | Speed 1
2.3983 | 4970.739 | 0.3587 | 0.0079167 | Speed 1
2.4 | 4970.465 | 0.3587 | 0.0079167 | Speed 1
2.4017 | 4971.562 | 0.3587 | 0.0079167 | Speed 1
2.4033 | 4973.848 | 0.3587 | 0.0079167 | Speed 1
2.405 | 4977.231 | 0.3587 | 0.0079167 | Speed 1
2.4067 | 4981.621 | 0.3587 | 0.0079167 | Speed 1
2.4083 | 4986.833 | 0.3587 | 0.0079167 | Speed 1
2.41 | 4992.868 | 0.3587 | 0.0079167 | Speed 1
2.4117 | 5000.366 | 0.3587 | 0.0079167 | Speed 1
2.4133 | 5008.596 | 0.3587 | 0.0079167 | Speed 1
2.415 | 5017.923 | 0.359 | 0.0080417 | Speed 1
2.4167 | 5025.604 | 0.359 | 0.0080417 | Speed 1
2.4183 | 5028.073 | 0.359 | 0.0080417 | Speed 1
2.42 | 5027.615 | 0.359 | 0.0080417 | Speed 1
2.4217 | 5026.061 | 0.359 | 0.0080417 | Speed 1
2.4233 | 5024.141 | 0.359 | 0.0080417 | Speed 1
2.425 | 5021.763 | 0.359 | 0.0080417 | Speed 1
2.4267 | 5019.843 | 0.359 | 0.0080417 | Speed 1
2.4283 | 5017.923 | 0.359 | 0.0080417 | Speed 1
2.43 | 5016.917 | 0.359 | 0.0080417 | Speed 1
2.4317 | 5017.191 | 0.359 | 0.0080417 | Speed 1
2.4333 | 5018.746 | 0.359 | 0.0080417 | Speed 1
2.435 | 5021.306 | 0.359 | 0.0080417 | Speed 1
2.4367 | 5024.598 | 0.359 | 0.0080417 | Speed 1
2.4383 | 5028.896 | 0.359 | 0.0080417 | Speed 1
2.44 | 5034.016 | 0.359 | 0.0080417 | Speed 1
2.4417 | 5040.417 | 0.359 | 0.0080417 | Speed 1
2.4433 | 5047.733 | 0.359 | 0.0080417 | Speed 1
2.445 | 5056.237 | 0.359 | 0.0080417 | Speed 1
2.4467 | 5064.375 | 0.3592 | 0.008125 | Speed 1
2.4483 | 5067.301 | 0.3592 | 0.008125 | Speed 1
2.45 | 5066.844 | 0.3592 | 0.008125 | Speed 1
2.4517 | 5065.106 | 0.3592 | 0.008125 | Speed 1
2.4533 | 5063.186 | 0.3592 | 0.008125 | Speed 1
2.455 | 5060.809 | 0.3592 | 0.008125 | Speed 1
2.4567 | 5058.523 | 0.3592 | 0.008125 | Speed 1
2.4583 | 5056.511 | 0.3592 | 0.008125 | Speed 1
2.46 | 5054.773 | 0.3592 | 0.008125 | Speed 1
2.4617 | 5053.676 | 0.3592 | 0.008125 | Speed 1
2.4633 | 5053.493 | 0.3592 | 0.008125 | Speed 1
2.465 | 5054.316 | 0.3592 | 0.008125 | Speed 1
2.4667 | 5056.511 | 0.3592 | 0.008125 | Speed 1
2.4683 | 5059.711 | 0.3592 | 0.008125 | Speed 1
2.47 | 5063.643 | 0.3592 | 0.008125 | Speed 1
2.4717 | 5068.764 | 0.3592 | 0.008125 | Speed 1
2.4733 | 5075.073 | 0.3592 | 0.008125 | Speed 1
2.475 | 5082.114 | 0.3592 | 0.008125 | Speed 1
2.4767 | 5090.436 | 0.3592 | 0.008125 | Speed 1
2.4783 | 5099.58 | 0.3592 | 0.008125 | Speed 1
2.48 | 5107.901 | 0.3595 | 0.00825 | Speed 1
2.4817 | 5110.735 | 0.3595 | 0.00825 | Speed 1
2.4833 | 5110.553 | 0.3595 | 0.00825 | Speed 1
2.485 | 5108.724 | 0.3595 | 0.00825 | Speed 1
2.4867 | 5106.803 | 0.3595 | 0.00825 | Speed 1
2.4883 | 5104.792 | 0.3595 | 0.00825 | Speed 1
2.49 | 5103.237 | 0.3595 | 0.00825 | Speed 1
2.4917 | 5101.5 | 0.3595 | 0.00825 | Speed 1
2.4933 | 5100.403 | 0.3595 | 0.00825 | Speed 1
2.495 | 5100.585 | 0.3595 | 0.00825 | Speed 1
2.4967 | 5101.591 | 0.3595 | 0.00825 | Speed 1
2.4983 | 5104.06 | 0.3595 | 0.00825 | Speed 1
2.5 | 5107.169 | 0.3595 | 0.00825 | Speed 1
2.5017 | 5111.65 | 0.3595 | 0.00825 | Speed 1
2.5033 | 5117.045 | 0.3595 | 0.00825 | Speed 1
2.505 | 5123.354 | 0.3595 | 0.00825 | Speed 1
2.5067 | 5130.67 | 0.3595 | 0.00825 | Speed 1
2.5083 | 5138.716 | 0.3595 | 0.00825 | Speed 1
2.51 | 5146.489 | 0.3597 | 0.0083333 | Speed 1
2.5117 | 5149.141 | 0.3597 | 0.0083333 | Speed 1
2.5133 | 5148.501 | 0.3597 | 0.0083333 | Speed 1
2.515 | 5146.489 | 0.3597 | 0.0083333 | Speed 1
2.5167 | 5144.02 | 0.3597 | 0.0083333 | Speed 1
2.5183 | 5141.734 | 0.3597 | 0.0083333 | Speed 1
2.52 | 5139.265 | 0.3597 | 0.0083333 | Speed 1
2.5217 | 5137.162 | 0.3597 | 0.0083333 | Speed 1
2.5233 | 5135.333 | 0.3597 | 0.0083333 | Speed 1
2.525 | 5134.053 | 0.3597 | 0.0083333 | Speed 1
2.5267 | 5133.504 | 0.3597 | 0.0083333 | Speed 1
2.5283 | 5134.327 | 0.3597 | 0.0083333 | Speed 1
2.53 | 5136.248 | 0.3597 | 0.0083333 | Speed 1
2.5317 | 5138.991 | 0.3597 | 0.0083333 | Speed 1
2.5333 | 5143.106 | 0.3597 | 0.0083333 | Speed 1
2.535 | 5148.226 | 0.3597 | 0.0083333 | Speed 1
2.5367 | 5154.353 | 0.3597 | 0.0083333 | Speed 1
2.5383 | 5161.577 | 0.3597 | 0.0083333 | Speed 1
2.54 | 5169.715 | 0.3597 | 0.0083333 | Speed 1
2.5417 | 5178.676 | 0.36 | 0.0084583 | Speed 1
2.5433 | 5186.083 | 0.36 | 0.0084583 | Speed 1
2.545 | 5188.277 | 0.36 | 0.0084583 | Speed 1
2.5467 | 5187.729 | 0.36 | 0.0084583 | Speed 1
2.5483 | 5185.991 | 0.36 | 0.0084583 | Speed 1
2.55 | 5183.98 | 0.36 | 0.0084583 | Speed 1
2.5517 | 5181.602 | 0.36 | 0.0084583 | Speed 1
2.5533 | 5179.225 | 0.36 | 0.0084583 | Speed 1
2.555 | 5177.762 | 0.36 | 0.0084583 | Speed 1
2.5567 | 5176.482 | 0.36 | 0.0084583 | Speed 1
2.5583 | 5175.933 | 0.36 | 0.0084583 | Speed 1
2.56 | 5176.664 | 0.36 | 0.0084583 | Speed 1
2.5617 | 5178.585 | 0.36 | 0.0084583 | Speed 1
2.5633 | 5181.511 | 0.36 | 0.0084583 | Speed 1
2.565 | 5185.717 | 0.36 | 0.0084583 | Speed 1
2.5667 | 5190.564 | 0.36 | 0.0084583 | Speed 1
2.5683 | 5196.69 | 0.36 | 0.0084583 | Speed 1
2.57 | 5203.731 | 0.36 | 0.0084583 | Speed 1
2.5717 | 5212.235 | 0.36 | 0.0084583 | Speed 1
2.5733 | 5221.379 | 0.3602 | 0.0085417 | Speed 1
2.575 | 5226.134 | 0.3602 | 0.0085417 | Speed 1
2.5767 | 5226.591 | 0.3602 | 0.0085417 | Speed 1
2.5783 | 5225.128 | 0.3602 | 0.0085417 | Speed 1
2.58 | 5222.751 | 0.3602 | 0.0085417 | Speed 1
2.5817 | 5220.739 | 0.3602 | 0.0085417 | Speed 1
2.5833 | 5218.453 | 0.3602 | 0.0085417 | Speed 1
2.585 | 5216.35 | 0.3602 | 0.0085417 | Speed 1
2.5867 | 5214.521 | 0.3602 | 0.0085417 | Speed 1
2.5883 | 5212.692 | 0.3602 | 0.0085417 | Speed 1
2.59 | 5211.595 | 0.3602 | 0.0085417 | Speed 1
2.5917 | 5211.961 | 0.3602 | 0.0085417 | Speed 1
2.5933 | 5213.698 | 0.3602 | 0.0085417 | Speed 1
2.595 | 5216.35 | 0.3602 | 0.0085417 | Speed 1
2.5967 | 5220.373 | 0.3602 | 0.0085417 | Speed 1
2.5983 | 5225.677 | 0.3602 | 0.0085417 | Speed 1
2.6 | 5231.621 | 0.3602 | 0.0085417 | Speed 1
2.6017 | 5238.479 | 0.3602 | 0.0085417 | Speed 1
2.6033 | 5246.434 | 0.3602 | 0.0085417 | Speed 1
2.605 | 5255.304 | 0.3602 | 0.0085417 | Speed 1
2.6067 | 5265.088 | 0.3605 | 0.0086667 | Speed 1
2.6083 | 5271.58 | 0.3605 | 0.0086667 | Speed 1
2.61 | 5273.501 | 0.3605 | 0.0086667 | Speed 1
2.6117 | 5272.678 | 0.3605 | 0.0086667 | Speed 1
2.6133 | 5270.94 | 0.3605 | 0.0086667 | Speed 1
2.615 | 5269.02 | 0.3605 | 0.0086667 | Speed 1
2.6167 | 5267.1 | 0.3605 | 0.0086667 | Speed 1
2.6183 | 5265.637 | 0.3605 | 0.0086667 | Speed 1
2.62 | 5265.179 | 0.3605 | 0.0086667 | Speed 1
2.6217 | 5266.094 | 0.3605 | 0.0086667 | Speed 1
2.6233 | 5267.74 | 0.3605 | 0.0086667 | Speed 1
2.625 | 5270.483 | 0.3605 | 0.0086667 | Speed 1
2.6267 | 5274.506 | 0.3605 | 0.0086667 | Speed 1
2.6283 | 5279.353 | 0.3605 | 0.0086667 | Speed 1
2.63 | 5285.388 | 0.3605 | 0.0086667 | Speed 1
2.6317 | 5292.612 | 0.3605 | 0.0086667 | Speed 1
2.6333 | 5300.567 | 0.3605 | 0.0086667 | Speed 1
2.635 | 5309.254 | 0.3607 | 0.00875 | Speed 1
2.6367 | 5315.838 | 0.3607 | 0.00875 | Speed 1
2.6383 | 5317.392 | 0.3607 | 0.00875 | Speed 1
2.64 | 5316.204 | 0.3607 | 0.00875 | Speed 1
2.6417 | 5313.552 | 0.3607 | 0.00875 | Speed 1
2.6433 | 5311.174 | 0.3607 | 0.00875 | Speed 1
2.645 | 5308.614 | 0.3607 | 0.00875 | Speed 1
2.6467 | 5305.871 | 0.3607 | 0.00875 | Speed 1
2.6483 | 5303.859 | 0.3607 | 0.00875 | Speed 1
2.65 | 5302.305 | 0.3607 | 0.00875 | Speed 1
2.6517 | 5300.933 | 0.3607 | 0.00875 | Speed 1
2.6533 | 5300.201 | 0.3607 | 0.00875 | Speed 1
2.655 | 5301.116 | 0.3607 | 0.00875 | Speed 1
2.6567 | 5303.31 | 0.3607 | 0.00875 | Speed 1
2.6583 | 5307.06 | 0.3607 | 0.00875 | Speed 1
2.66 | 5311.906 | 0.3607 | 0.00875 | Speed 1
2.6617 | 5317.392 | 0.3607 | 0.00875 | Speed 1
2.6633 | 5324.068 | 0.3607 | 0.00875 | Speed 1
2.665 | 5331.566 | 0.3607 | 0.00875 | Speed 1
2.6667 | 5340.344 | 0.3607 | 0.00875 | Speed 1
2.6683 | 5349.854 | 0.3607 | 0.00875 | Speed 1
2.67 | 5359.547 | 0.361 | 0.008875 | Speed 1
2.6717 | 5363.753 | 0.361 | 0.008875 | Speed 1
2.6733 | 5363.844 | 0.361 | 0.008875 | Speed 1
2.675 | 5362.473 | 0.361 | 0.008875 | Speed 1
2.6767 | 5360.278 | 0.361 | 0.008875 | Speed 1
2.6783 | 5357.901 | 0.361 | 0.008875 | Speed 1
2.68 | 5355.98 | 0.361 | 0.008875 | Speed 1
2.6817 | 5354.06 | 0.361 | 0.008875 | Speed 1
2.6833 | 5352.689 | 0.361 | 0.008875 | Speed 1
2.685 | 5352.506 | 0.361 | 0.008875 | Speed 1
2.6867 | 5353.42 | 0.361 | 0.008875 | Speed 1
2.6883 | 5355.523 | 0.361 | 0.008875 | Speed 1
2.69 | 5358.724 | 0.361 | 0.008875 | Speed 1
2.6917 | 5363.021 | 0.361 | 0.008875 | Speed 1
2.6933 | 5368.599 | 0.361 | 0.008875 | Speed 1
2.695 | 5375.183 | 0.361 | 0.008875 | Speed 1
2.6967 | 5382.59 | 0.361 | 0.008875 | Speed 1
2.6983 | 5391.002 | 0.361 | 0.008875 | Speed 1
2.7 | 5398.501 | 0.3612 | 0.0089583 | Speed 1
2.7017 | 5400.97 | 0.3612 | 0.0089583 | Speed 1
2.7033 | 5400.147 | 0.3612 | 0.0089583 | Speed 1
2.705 | 5397.952 | 0.3612 | 0.0089583 | Speed 1
2.7067 | 5395.483 | 0.3612 | 0.0089583 | Speed 1
2.7083 | 5393.106 | 0.3612 | 0.0089583 | Speed 1
2.71 | 5390.82 | 0.3612 | 0.0089583 | Speed 1
2.7117 | 5388.716 | 0.3612 | 0.0089583 | Speed 1
2.7133 | 5386.796 | 0.3612 | 0.0089583 | Speed 1
2.715 | 5384.784 | 0.3612 | 0.0089583 | Speed 1
2.7167 | 5383.779 | 0.3612 | 0.0089583 | Speed 1
2.7183 | 5383.961 | 0.3612 | 0.0089583 | Speed 1
2.72 | 5385.607 | 0.3612 | 0.0089583 | Speed 1
2.7217 | 5388.351 | 0.3612 | 0.0089583 | Speed 1
2.7233 | 5392.557 | 0.3612 | 0.0089583 | Speed 1
2.725 | 5397.769 | 0.3612 | 0.0089583 | Speed 1
2.7267 | 5404.261 | 0.3612 | 0.0089583 | Speed 1
2.7283 | 5411.394 | 0.3612 | 0.0089583 | Speed 1
2.73 | 5419.715 | 0.3612 | 0.0089583 | Speed 1
2.7317 | 5429.133 | 0.3612 | 0.0089583 | Speed 1
2.7333 | 5439.466 | 0.3615 | 0.0090833 | Speed 1
2.735 | 5445.501 | 0.3615 | 0.0090833 | Speed 1
2.7367 | 5446.69 | 0.3615 | 0.0090833 | Speed 1
2.7383 | 5445.776 | 0.3615 | 0.0090833 | Speed 1
2.74 | 5443.855 | 0.3615 | 0.0090833 | Speed 1
2.7417 | 5441.752 | 0.3615 | 0.0090833 | Speed 1
2.7433 | 5439.466 | 0.3615 | 0.0090833 | Speed 1
2.745 | 5437.455 | 0.3615 | 0.0090833 | Speed 1
2.7467 | 5436.083 | 0.3615 | 0.0090833 | Speed 1
2.7483 | 5435.9 | 0.3615 | 0.0090833 | Speed 1
2.75 | 5437.272 | 0.3615 | 0.0090833 | Speed 1
2.7517 | 5439.466 | 0.3615 | 0.0090833 | Speed 1
2.7533 | 5442.575 | 0.3615 | 0.0090833 | Speed 1
2.755 | 5446.964 | 0.3615 | 0.0090833 | Speed 1
2.7567 | 5452.359 | 0.3615 | 0.0090833 | Speed 1
2.7583 | 5459.035 | 0.3615 | 0.0090833 | Speed 1
2.76 | 5466.99 | 0.3615 | 0.0090833 | Speed 1
2.7617 | 5475.585 | 0.3615 | 0.0090833 | Speed 1
2.7633 | 5483.541 | 0.3617 | 0.0091667 | Speed 1
2.765 | 5485.644 | 0.3617 | 0.0091667 | Speed 1
2.7667 | 5484.73 | 0.3617 | 0.0091667 | Speed 1
2.7683 | 5482.626 | 0.3617 | 0.0091667 | Speed 1
2.77 | 5480.066 | 0.3617 | 0.0091667 | Speed 1
2.7717 | 5477.597 | 0.3617 | 0.0091667 | Speed 1
2.7733 | 5475.403 | 0.3617 | 0.0091667 | Speed 1
2.775 | 5473.482 | 0.3617 | 0.0091667 | Speed 1
2.7767 | 5471.471 | 0.3617 | 0.0091667 | Speed 1
2.7783 | 5469.733 | 0.3617 | 0.0091667 | Speed 1
2.78 | 5468.362 | 0.3617 | 0.0091667 | Speed 1
2.7817 | 5468.819 | 0.3617 | 0.0091667 | Speed 1
2.7833 | 5470.373 | 0.3617 | 0.0091667 | Speed 1
2.785 | 5473.391 | 0.3617 | 0.0091667 | Speed 1
2.7867 | 5477.414 | 0.3617 | 0.0091667 | Speed 1
2.7883 | 5482.901 | 0.3617 | 0.0091667 | Speed 1
2.79 | 5489.027 | 0.3617 | 0.0091667 | Speed 1
2.7917 | 5496.343 | 0.3617 | 0.0091667 | Speed 1
2.7933 | 5504.755 | 0.3617 | 0.0091667 | Speed 1
2.795 | 5514.174 | 0.3617 | 0.0091667 | Speed 1
2.7967 | 5523.683 | 0.362 | 0.0092917 | Speed 1
2.7983 | 5527.524 | 0.362 | 0.0092917 | Speed 1
2.8 | 5527.433 | 0.362 | 0.0092917 | Speed 1
2.8017 | 5525.512 | 0.362 | 0.0092917 | Speed 1
2.8033 | 5523.318 | 0.362 | 0.0092917 | Speed 1
2.805 | 5520.757 | 0.362 | 0.0092917 | Speed 1
2.8067 | 5518.38 | 0.362 | 0.0092917 | Speed 1
2.8083 | 5516.094 | 0.362 | 0.0092917 | Speed 1
2.81 | 5514.174 | 0.362 | 0.0092917 | Speed 1
2.8117 | 5513.168 | 0.362 | 0.0092917 | Speed 1
2.8133 | 5513.716 | 0.362 | 0.0092917 | Speed 1
2.815 | 5515.362 | 0.362 | 0.0092917 | Speed 1
2.8167 | 5518.471 | 0.362 | 0.0092917 | Speed 1
2.8183 | 5522.495 | 0.362 | 0.0092917 | Speed 1
2.82 | 5527.615 | 0.362 | 0.0092917 | Speed 1
2.8217 | 5534.016 | 0.362 | 0.0092917 | Speed 1
2.8233 | 5541.149 | 0.362 | 0.0092917 | Speed 1
2.825 | 5549.653 | 0.362 | 0.0092917 | Speed 1
2.8267 | 5558.797 | 0.3622 | 0.009375 | Speed 1
2.8283 | 5564.375 | 0.3622 | 0.009375 | Speed 1
2.83 | 5565.198 | 0.3622 | 0.009375 | Speed 1
2.8317 | 5563.918 | 0.3622 | 0.009375 | Speed 1
2.8333 | 5561.54 | 0.3622 | 0.009375 | Speed 1
2.835 | 5558.705 | 0.3622 | 0.009375 | Speed 1
2.8367 | 5556.237 | 0.3622 | 0.009375 | Speed 1
2.8383 | 5553.859 | 0.3622 | 0.009375 | Speed 1
2.84 | 5551.756 | 0.3622 | 0.009375 | Speed 1
2.8417 | 5549.927 | 0.3622 | 0.009375 | Speed 1
2.8433 | 5548.373 | 0.3622 | 0.009375 | Speed 1
2.845 | 5548.098 | 0.3622 | 0.009375 | Speed 1
2.8467 | 5549.378 | 0.3622 | 0.009375 | Speed 1
2.8483 | 5551.939 | 0.3622 | 0.009375 | Speed 1
2.85 | 5555.505 | 0.3622 | 0.009375 | Speed 1
2.8517 | 5560.351 | 0.3622 | 0.009375 | Speed 1
2.8533 | 5566.569 | 0.3622 | 0.009375 | Speed 1
2.855 | 5573.793 | 0.3622 | 0.009375 | Speed 1
2.8567 | 5582.023 | 0.3622 | 0.009375 | Speed 1
2.8583 | 5591.441 | 0.3622 | 0.009375 | Speed 1
2.86 | 5601.866 | 0.3625 | 0.0095 | Speed 1
2.8617 | 5609.364 | 0.3625 | 0.0095 | Speed 1
2.8633 | 5611.193 | 0.3625 | 0.0095 | Speed 1
2.865 | 5610.461 | 0.3625 | 0.0095 | Speed 1
2.8667 | 5608.358 | 0.3625 | 0.0095 | Speed 1
2.8683 | 5605.889 | 0.3625 | 0.0095 | Speed 1
2.87 | 5603.237 | 0.3625 | 0.0095 | Speed 1
2.8717 | 5600.951 | 0.3625 | 0.0095 | Speed 1
2.8733 | 5598.848 | 0.3625 | 0.0095 | Speed 1
2.875 | 5598.025 | 0.3625 | 0.0095 | Speed 1
2.8767 | 5598.848 | 0.3625 | 0.0095 | Speed 1
2.8783 | 5600.86 | 0.3625 | 0.0095 | Speed 1
2.88 | 5603.786 | 0.3625 | 0.0095 | Speed 1
2.8817 | 5607.809 | 0.3625 | 0.0095 | Speed 1
2.8833 | 5613.021 | 0.3625 | 0.0095 | Speed 1
2.885 | 5619.331 | 0.3625 | 0.0095 | Speed 1
2.8867 | 5626.555 | 0.3625 | 0.0095 | Speed 1
2.8883 | 5634.876 | 0.3625 | 0.0095 | Speed 1
2.89 | 5643.106 | 0.3627 | 0.0095833 | Speed 1
2.8917 | 5645.94 | 0.3627 | 0.0095833 | Speed 1
2.8933 | 5645.117 | 0.3627 | 0.0095833 | Speed 1
2.895 | 5642.923 | 0.3627 | 0.0095833 | Speed 1
2.8967 | 5640.362 | 0.3627 | 0.0095833 | Speed 1
2.8983 | 5637.802 | 0.3627 | 0.0095833 | Speed 1
2.9 | 5635.242 | 0.3627 | 0.0095833 | Speed 1
2.9017 | 5633.047 | 0.3627 | 0.0095833 | Speed 1
2.9033 | 5630.944 | 0.3627 | 0.0095833 | Speed 1
2.905 | 5629.024 | 0.3627 | 0.0095833 | Speed 1
2.9067 | 5627.195 | 0.3627 | 0.0095833 | Speed 1
2.9083 | 5626.646 | 0.3627 | 0.0095833 | Speed 1
2.91 | 5627.835 | 0.3627 | 0.0095833 | Speed 1
2.9117 | 5630.212 | 0.3627 | 0.0095833 | Speed 1
2.9133 | 5633.687 | 0.3627 | 0.0095833 | Speed 1
2.915 | 5638.534 | 0.3627 | 0.0095833 | Speed 1
2.9167 | 5644.569 | 0.3627 | 0.0095833 | Speed 1
2.9183 | 5651.884 | 0.3627 | 0.0095833 | Speed 1
2.92 | 5660.205 | 0.3627 | 0.0095833 | Speed 1
2.9217 | 5669.258 | 0.3627 | 0.0095833 | Speed 1
2.9233 | 5679.499 | 0.363 | 0.0097083 | Speed 1
2.925 | 5687.363 | 0.363 | 0.0097083 | Speed 1
2.9267 | 5689.649 | 0.363 | 0.0097083 | Speed 1
2.9283 | 5688.826 | 0.363 | 0.0097083 | Speed 1
2.93 | 5686.814 | 0.363 | 0.0097083 | Speed 1
2.9317 | 5684.528 | 0.363 | 0.0097083 | Speed 1
2.9333 | 5681.968 | 0.363 | 0.0097083 | Speed 1
2.935 | 5679.591 | 0.363 | 0.0097083 | Speed 1
2.9367 | 5677.487 | 0.363 | 0.0097083 | Speed 1
2.9383 | 5677.122 | 0.363 | 0.0097083 | Speed 1
2.94 | 5677.762 | 0.363 | 0.0097083 | Speed 1
2.9417 | 5679.408 | 0.363 | 0.0097083 | Speed 1
2.9433 | 5682.242 | 0.363 | 0.0097083 | Speed 1
2.945 | 5686.449 | 0.363 | 0.0097083 | Speed 1
2.9467 | 5691.569 | 0.363 | 0.0097083 | Speed 1
2.9483 | 5697.604 | 0.363 | 0.0097083 | Speed 1
2.95 | 5704.463 | 0.363 | 0.0097083 | Speed 1
2.9517 | 5712.875 | 0.363 | 0.0097083 | Speed 1
2.9533 | 5722.111 | 0.3632 | 0.0097917 | Speed 1
2.955 | 5726.866 | 0.3632 | 0.0097917 | Speed 1
2.9567 | 5727.049 | 0.3632 | 0.0097917 | Speed 1
2.9583 | 5725.128 | 0.3632 | 0.0097917 | Speed 1
2.96 | 5722.568 | 0.3632 | 0.0097917 | Speed 1
2.9617 | 5719.916 | 0.3632 | 0.0097917 | Speed 1
2.9633 | 5717.173 | 0.3632 | 0.0097917 | Speed 1
2.965 | 5714.795 | 0.3632 | 0.0097917 | Speed 1
2.9667 | 5712.692 | 0.3632 | 0.0097917 | Speed 1
2.9683 | 5710.589 | 0.3632 | 0.0097917 | Speed 1
2.97 | 5708.943 | 0.3632 | 0.0097917 | Speed 1
2.9717 | 5708.669 | 0.3632 | 0.0097917 | Speed 1
2.9733 | 5709.766 | 0.3632 | 0.0097917 | Speed 1
2.975 | 5712.052 | 0.3632 | 0.0097917 | Speed 1
2.9767 | 5715.71 | 0.3632 | 0.0097917 | Speed 1
2.9783 | 5720.282 | 0.3632 | 0.0097917 | Speed 1
2.98 | 5726.408 | 0.3632 | 0.0097917 | Speed 1
2.9817 | 5733.632 | 0.3632 | 0.0097917 | Speed 1
2.9833 | 5742.136 | 0.3632 | 0.0097917 | Speed 1
2.985 | 5751.28 | 0.3632 | 0.0097917 | Speed 1
2.9867 | 5761.339 | 0.3635 | 0.0099167 | Speed 1
2.9883 | 5770.392 | 0.3635 | 0.0099167 | Speed 1
2.99 | 5773.501 | 0.3635 | 0.0099167 | Speed 1
2.9917 | 5773.135 | 0.3635 | 0.0099167 | Speed 1
2.9933 | 5771.397 | 0.3635 | 0.0099167 | Speed 1
2.995 | 5769.111 | 0.3635 | 0.0099167 | Speed 1
2.9967 | 5766.643 | 0.3635 | 0.0099167 | Speed 1
2.9983 | 5764.539 | 0.3635 | 0.0099167 | Speed 1
3 | 5762.711 | 0.3635 | 0.0099167 | Speed 1
3.0017 | 5762.253 | 0.3635 | 0.0099167 | Speed 1
3.0033 | 5762.985 | 0.3635 | 0.0099167 | Speed 1
3.005 | 5764.997 | 0.3635 | 0.0099167 | Speed 1
3.0067 | 5768.014 | 0.3635 | 0.0099167 | Speed 1
3.0083 | 5772.129 | 0.3635 | 0.0099167 | Speed 1
3.01 | 5777.25 | 0.3635 | 0.0099167 | Speed 1
3.0117 | 5783.742 | 0.3635 | 0.0099167 | Speed 1
3.0133 | 5790.966 | 0.3635 | 0.0099167 | Speed 1
3.015 | 5799.287 | 0.3635 | 0.0099167 | Speed 1
3.0167 | 5806.968 | 0.3637 | 0.01 | Speed 1
3.0183 | 5809.346 | 0.3637 | 0.01 | Speed 1
3.02 | 5808.705 | 0.3637 | 0.01 | Speed 1
3.0217 | 5806.511 | 0.3637 | 0.01 | Speed 1
3.0233 | 5803.676 | 0.3637 | 0.01 | Speed 1
3.025 | 5801.116 | 0.3637 | 0.01 | Speed 1
3.0267 | 5798.281 | 0.3637 | 0.01 | Speed 1
3.0283 | 5795.721 | 0.3637 | 0.01 | Speed 1
3.03 | 5793.709 | 0.3637 | 0.01 | Speed 1
3.0317 | 5791.515 | 0.3637 | 0.01 | Speed 1
3.0333 | 5789.869 | 0.3637 | 0.01 | Speed 1
3.035 | 5789.228 | 0.3637 | 0.01 | Speed 1
3.0367 | 5790.417 | 0.3637 | 0.01 | Speed 1
3.0383 | 5792.886 | 0.3637 | 0.01 | Speed 1
3.04 | 5796.544 | 0.3637 | 0.01 | Speed 1
3.0417 | 5801.573 | 0.3637 | 0.01 | Speed 1
3.0433 | 5807.7 | 0.3637 | 0.01 | Speed 1
3.045 | 5815.289 | 0.3637 | 0.01 | Speed 1
3.0467 | 5823.702 | 0.3637 | 0.01 | Speed 1
3.0483 | 5833.12 | 0.3637 | 0.01 | Speed 1
3.05 | 5842.813 | 0.364 | 0.010125 | Speed 1
3.0517 | 5847.019 | 0.364 | 0.010125 | Speed 1
3.0533 | 5847.111 | 0.364 | 0.010125 | Speed 1
3.055 | 5845.465 | 0.364 | 0.010125 | Speed 1
3.0567 | 5842.996 | 0.364 | 0.010125 | Speed 1
3.0583 | 5840.344 | 0.364 | 0.010125 | Speed 1
3.06 | 5837.875 | 0.364 | 0.010125 | Speed 1
3.0617 | 5835.223 | 0.364 | 0.010125 | Speed 1
3.0633 | 5833.303 | 0.364 | 0.010125 | Speed 1
3.065 | 5831.474 | 0.364 | 0.010125 | Speed 1
3.0667 | 5831.383 | 0.364 | 0.010125 | Speed 1
3.0683 | 5832.846 | 0.364 | 0.010125 | Speed 1
3.07 | 5835.498 | 0.364 | 0.010125 | Speed 1
3.0717 | 5839.338 | 0.364 | 0.010125 | Speed 1
3.0733 | 5844.185 | 0.364 | 0.010125 | Speed 1
3.075 | 5850.403 | 0.364 | 0.010125 | Speed 1
3.0767 | 5857.535 | 0.364 | 0.010125 | Speed 1
3.0783 | 5865.49 | 0.364 | 0.010125 | Speed 1
3.08 | 5874.817 | 0.3642 | 0.010208 | Speed 1
3.0817 | 5881.675 | 0.3642 | 0.010208 | Speed 1
3.0833 | 5882.773 | 0.3642 | 0.010208 | Speed 1
3.085 | 5881.401 | 0.3642 | 0.010208 | Speed 1
3.0867 | 5878.932 | 0.3642 | 0.010208 | Speed 1
3.0883 | 5876.28 | 0.3642 | 0.010208 | Speed 1
3.09 | 5873.537 | 0.3642 | 0.010208 | Speed 1
3.0917 | 5870.977 | 0.3642 | 0.010208 | Speed 1
3.0933 | 5868.691 | 0.3642 | 0.010208 | Speed 1
3.095 | 5866.496 | 0.3642 | 0.010208 | Speed 1
3.0967 | 5864.759 | 0.3642 | 0.010208 | Speed 1
3.0983 | 5863.844 | 0.3642 | 0.010208 | Speed 1
3.1 | 5864.667 | 0.3642 | 0.010208 | Speed 1
3.1017 | 5867.045 | 0.3642 | 0.010208 | Speed 1
3.1033 | 5870.794 | 0.3642 | 0.010208 | Speed 1
3.105 | 5875.549 | 0.3642 | 0.010208 | Speed 1
3.1067 | 5881.584 | 0.3642 | 0.010208 | Speed 1
3.1083 | 5888.625 | 0.3642 | 0.010208 | Speed 1
3.11 | 5896.672 | 0.3642 | 0.010208 | Speed 1
3.1117 | 5906.09 | 0.3642 | 0.010208 | Speed 1
3.1133 | 5916.423 | 0.3645 | 0.010333 | Speed 1
3.115 | 5925.019 | 0.3645 | 0.010333 | Speed 1
3.1167 | 5927.67 | 0.3645 | 0.010333 | Speed 1
3.1183 | 5927.03 | 0.3645 | 0.010333 | Speed 1
3.12 | 5924.927 | 0.3645 | 0.010333 | Speed 1
3.1217 | 5922.55 | 0.3645 | 0.010333 | Speed 1
3.1233 | 5920.081 | 0.3645 | 0.010333 | Speed 1
3.125 | 5917.703 | 0.3645 | 0.010333 | Speed 1
3.1267 | 5915.6 | 0.3645 | 0.010333 | Speed 1
3.1283 | 5913.771 | 0.3645 | 0.010333 | Speed 1
3.13 | 5913.223 | 0.3645 | 0.010333 | Speed 1
3.1317 | 5914.046 | 0.3645 | 0.010333 | Speed 1
3.1333 | 5916.24 | 0.3645 | 0.010333 | Speed 1
3.135 | 5919.806 | 0.3645 | 0.010333 | Speed 1
3.1367 | 5924.378 | 0.3645 | 0.010333 | Speed 1
3.1383 | 5930.139 | 0.3645 | 0.010333 | Speed 1
3.14 | 5936.997 | 0.3645 | 0.010333 | Speed 1
3.1417 | 5944.861 | 0.3645 | 0.010333 | Speed 1
3.1433 | 5954.371 | 0.3645 | 0.010333 | Speed 1
3.145 | 5963.79 | 0.3647 | 0.010417 | Speed 1
3.1467 | 5967.996 | 0.3647 | 0.010417 | Speed 1
3.1483 | 5968.179 | 0.3647 | 0.010417 | Speed 1
3.15 | 5966.258 | 0.3647 | 0.010417 | Speed 1
3.1517 | 5963.607 | 0.3647 | 0.010417 | Speed 1
3.1533 | 5961.046 | 0.3647 | 0.010417 | Speed 1
3.155 | 5958.486 | 0.3647 | 0.010417 | Speed 1
3.1567 | 5956.017 | 0.3647 | 0.010417 | Speed 1
3.1583 | 5953.548 | 0.3647 | 0.010417 | Speed 1
3.16 | 5951.079 | 0.3647 | 0.010417 | Speed 1
3.1617 | 5949.708 | 0.3647 | 0.010417 | Speed 1
3.1633 | 5949.982 | 0.3647 | 0.010417 | Speed 1
3.165 | 5951.811 | 0.3647 | 0.010417 | Speed 1
3.1667 | 5954.554 | 0.3647 | 0.010417 | Speed 1
3.1683 | 5958.669 | 0.3647 | 0.010417 | Speed 1
3.17 | 5964.338 | 0.3647 | 0.010417 | Speed 1
3.1717 | 5971.013 | 0.3647 | 0.010417 | Speed 1
3.1733 | 5978.877 | 0.3647 | 0.010417 | Speed 1
3.175 | 5987.839 | 0.3647 | 0.010417 | Speed 1
3.1767 | 5997.623 | 0.3647 | 0.010417 | Speed 1
3.1783 | 6008.047 | 0.365 | 0.010542 | Speed 1
3.18 | 6012.711 | 0.365 | 0.010542 | Speed 1
3.1817 | 6012.802 | 0.365 | 0.010542 | Speed 1
3.1833 | 6010.882 | 0.365 | 0.010542 | Speed 1
3.185 | 6008.596 | 0.365 | 0.010542 | Speed 1
3.1867 | 6006.035 | 0.365 | 0.010542 | Speed 1
3.1883 | 6003.292 | 0.365 | 0.010542 | Speed 1
3.19 | 6001.098 | 0.365 | 0.010542 | Speed 1
3.1917 | 5999.543 | 0.365 | 0.010542 | Speed 1
3.1933 | 5999.086 | 0.365 | 0.010542 | Speed 1
3.195 | 6000.275 | 0.365 | 0.010542 | Speed 1
3.1967 | 6002.652 | 0.365 | 0.010542 | Speed 1
3.1983 | 6006.035 | 0.365 | 0.010542 | Speed 1
3.2 | 6011.248 | 0.365 | 0.010542 | Speed 1
3.2017 | 6017.283 | 0.365 | 0.010542 | Speed 1
3.2033 | 6024.415 | 0.365 | 0.010542 | Speed 1
3.205 | 6032.37 | 0.365 | 0.010542 | Speed 1
3.2067 | 6041.515 | 0.3652 | 0.010625 | Speed 1
3.2083 | 6049.013 | 0.3652 | 0.010625 | Speed 1
3.21 | 6050.842 | 0.3652 | 0.010625 | Speed 1
3.2117 | 6049.47 | 0.3652 | 0.010625 | Speed 1
3.2133 | 6047.001 | 0.3652 | 0.010625 | Speed 1
3.215 | 6044.258 | 0.3652 | 0.010625 | Speed 1
3.2167 | 6041.24 | 0.3652 | 0.010625 | Speed 1
3.2183 | 6038.406 | 0.3652 | 0.010625 | Speed 1
3.22 | 6035.662 | 0.3652 | 0.010625 | Speed 1
3.2217 | 6033.376 | 0.3652 | 0.010625 | Speed 1
3.2233 | 6031.273 | 0.3652 | 0.010625 | Speed 1
3.225 | 6029.719 | 0.3652 | 0.010625 | Speed 1
3.2267 | 6029.261 | 0.3652 | 0.010625 | Speed 1
3.2283 | 6030.907 | 0.3652 | 0.010625 | Speed 1
3.23 | 6033.925 | 0.3652 | 0.010625 | Speed 1
3.2317 | 6038.131 | 0.3652 | 0.010625 | Speed 1
3.2333 | 6043.526 | 0.3652 | 0.010625 | Speed 1
3.235 | 6050.201 | 0.3652 | 0.010625 | Speed 1
3.2367 | 6058.248 | 0.3652 | 0.010625 | Speed 1
3.2383 | 6067.484 | 0.3652 | 0.010625 | Speed 1
3.24 | 6077.451 | 0.3652 | 0.010625 | Speed 1
3.2417 | 6087.967 | 0.3655 | 0.01075 | Speed 1
3.2433 | 6093.727 | 0.3655 | 0.01075 | Speed 1
3.245 | 6094.825 | 0.3655 | 0.01075 | Speed 1
3.2467 | 6093.545 | 0.3655 | 0.01075 | Speed 1
3.2483 | 6091.167 | 0.3655 | 0.01075 | Speed 1
3.25 | 6088.515 | 0.3655 | 0.01075 | Speed 1
3.2517 | 6085.863 | 0.3655 | 0.01075 | Speed 1
3.2533 | 6083.76 | 0.3655 | 0.01075 | Speed 1
3.255 | 6082.754 | 0.3655 | 0.01075 | Speed 1
3.2567 | 6082.754 | 0.3655 | 0.01075 | Speed 1
3.2583 | 6084.126 | 0.3655 | 0.01075 | Speed 1
3.26 | 6086.504 | 0.3655 | 0.01075 | Speed 1
3.2617 | 6090.07 | 0.3655 | 0.01075 | Speed 1
3.2633 | 6095.008 | 0.3655 | 0.01075 | Speed 1
3.265 | 6101.5 | 0.3655 | 0.01075 | Speed 1
3.2667 | 6108.632 | 0.3655 | 0.01075 | Speed 1
3.2683 | 6116.679 | 0.3655 | 0.01075 | Speed 1
3.27 | 6125.915 | 0.3657 | 0.010833 | Speed 1
3.2717 | 6131.767 | 0.3657 | 0.010833 | Speed 1
3.2733 | 6132.864 | 0.3657 | 0.010833 | Speed 1
3.275 | 6131.218 | 0.3657 | 0.010833 | Speed 1
3.2767 | 6128.292 | 0.3657 | 0.010833 | Speed 1
3.2783 | 6125.183 | 0.3657 | 0.010833 | Speed 1
3.28 | 6122.074 | 0.3657 | 0.010833 | Speed 1
3.2817 | 6119.331 | 0.3657 | 0.010833 | Speed 1
3.2833 | 6116.862 | 0.3657 | 0.010833 | Speed 1
3.285 | 6114.576 | 0.3657 | 0.010833 | Speed 1
3.2867 | 6112.839 | 0.3657 | 0.010833 | Speed 1
3.2883 | 6111.101 | 0.3657 | 0.010833 | Speed 1
3.29 | 6111.101 | 0.3657 | 0.010833 | Speed 1
3.2917 | 6112.564 | 0.3657 | 0.010833 | Speed 1
3.2933 | 6115.856 | 0.3657 | 0.010833 | Speed 1
3.295 | 6120.52 | 0.3657 | 0.010833 | Speed 1
3.2967 | 6126.372 | 0.3657 | 0.010833 | Speed 1
3.2983 | 6133.413 | 0.3657 | 0.010833 | Speed 1
3.3 | 6141.643 | 0.3657 | 0.010833 | Speed 1
3.3017 | 6151.152 | 0.3657 | 0.010833 | Speed 1
3.3033 | 6161.851 | 0.366 | 0.010958 | Speed 1
3.305 | 6171.087 | 0.366 | 0.010958 | Speed 1
3.3067 | 6173.921 | 0.366 | 0.010958 | Speed 1
3.3083 | 6173.373 | 0.366 | 0.010958 | Speed 1
3.31 | 6171.361 | 0.366 | 0.010958 | Speed 1
3.3117 | 6168.618 | 0.366 | 0.010958 | Speed 1
3.3133 | 6165.783 | 0.366 | 0.010958 | Speed 1
3.315 | 6162.857 | 0.366 | 0.010958 | Speed 1
3.3167 | 6160.205 | 0.366 | 0.010958 | Speed 1
3.3183 | 6157.736 | 0.366 | 0.010958 | Speed 1
3.32 | 6156.73 | 0.366 | 0.010958 | Speed 1
3.3217 | 6157.37 | 0.366 | 0.010958 | Speed 1
3.3233 | 6159.291 | 0.366 | 0.010958 | Speed 1
3.325 | 6162.583 | 0.366 | 0.010958 | Speed 1
3.3267 | 6167.155 | 0.366 | 0.010958 | Speed 1
3.3283 | 6172.824 | 0.366 | 0.010958 | Speed 1
3.33 | 6179.499 | 0.366 | 0.010958 | Speed 1
3.3317 | 6187.455 | 0.366 | 0.010958 | Speed 1
3.3333 | 6196.599 | 0.366 | 0.010958 | Speed 1
3.335 | 6205.926 | 0.3662 | 0.011042 | Speed 1
3.3367 | 6209.126 | 0.3662 | 0.011042 | Speed 1
3.3383 | 6208.486 | 0.3662 | 0.011042 | Speed 1
3.34 | 6206.109 | 0.3662 | 0.011042 | Speed 1
3.3417 | 6203.182 | 0.3662 | 0.011042 | Speed 1
3.3433 | 6200.439 | 0.3662 | 0.011042 | Speed 1
3.345 | 6197.696 | 0.3662 | 0.011042 | Speed 1
3.3467 | 6194.861 | 0.3662 | 0.011042 | Speed 1
3.3483 | 6192.484 | 0.3662 | 0.011042 | Speed 1
3.35 | 6190.472 | 0.3662 | 0.011042 | Speed 1
3.3517 | 6188.826 | 0.3662 | 0.011042 | Speed 1
3.3533 | 6188.277 | 0.3662 | 0.011042 | Speed 1
3.355 | 6190.015 | 0.3662 | 0.011042 | Speed 1
3.3567 | 6192.85 | 0.3662 | 0.011042 | Speed 1
3.3583 | 6197.239 | 0.3662 | 0.011042 | Speed 1
3.36 | 6202.725 | 0.3662 | 0.011042 | Speed 1
3.3617 | 6209.4 | 0.3662 | 0.011042 | Speed 1
3.3633 | 6217.447 | 0.3662 | 0.011042 | Speed 1
3.365 | 6226.957 | 0.3662 | 0.011042 | Speed 1
3.3667 | 6237.381 | 0.3662 | 0.011042 | Speed 1
3.3683 | 6248.354 | 0.3665 | 0.011167 | Speed 1
3.37 | 6254.389 | 0.3665 | 0.011167 | Speed 1
3.3717 | 6255.03 | 0.3665 | 0.011167 | Speed 1
3.3733 | 6253.658 | 0.3665 | 0.011167 | Speed 1
3.375 | 6251.189 | 0.3665 | 0.011167 | Speed 1
3.3767 | 6248.446 | 0.3665 | 0.011167 | Speed 1
3.3783 | 6245.885 | 0.3665 | 0.011167 | Speed 1
3.38 | 6243.508 | 0.3665 | 0.011167 | Speed 1
3.3817 | 6241.13 | 0.3665 | 0.011167 | Speed 1
3.3833 | 6240.125 | 0.3665 | 0.011167 | Speed 1
3.385 | 6240.49 | 0.3665 | 0.011167 | Speed 1
3.3867 | 6242.319 | 0.3665 | 0.011167 | Speed 1
3.3883 | 6245.703 | 0.3665 | 0.011167 | Speed 1
3.39 | 6250.183 | 0.3665 | 0.011167 | Speed 1
3.3917 | 6256.035 | 0.3665 | 0.011167 | Speed 1
3.3933 | 6263.259 | 0.3665 | 0.011167 | Speed 1
3.395 | 6271.489 | 0.3665 | 0.011167 | Speed 1
3.3967 | 6280.816 | 0.3665 | 0.011167 | Speed 1
3.3983 | 6290.874 | 0.3667 | 0.01125 | Speed 1
3.4 | 6295.812 | 0.3667 | 0.01125 | Speed 1
3.4017 | 6295.904 | 0.3667 | 0.01125 | Speed 1
3.4033 | 6293.709 | 0.3667 | 0.01125 | Speed 1
3.405 | 6290.783 | 0.3667 | 0.01125 | Speed 1
3.4067 | 6287.583 | 0.3667 | 0.01125 | Speed 1
3.4083 | 6284.748 | 0.3667 | 0.01125 | Speed 1
3.41 | 6282.096 | 0.3667 | 0.01125 | Speed 1
3.4117 | 6279.536 | 0.3667 | 0.01125 | Speed 1
3.4133 | 6276.975 | 0.3667 | 0.01125 | Speed 1
3.415 | 6275.421 | 0.3667 | 0.01125 | Speed 1
3.4167 | 6274.872 | 0.3667 | 0.01125 | Speed 1
3.4183 | 6275.787 | 0.3667 | 0.01125 | Speed 1
3.42 | 6278.438 | 0.3667 | 0.01125 | Speed 1
3.4217 | 6282.645 | 0.3667 | 0.01125 | Speed 1
3.4233 | 6288.04 | 0.3667 | 0.01125 | Speed 1
3.425 | 6294.715 | 0.3667 | 0.01125 | Speed 1
3.4267 | 6302.853 | 0.3667 | 0.01125 | Speed 1
3.4283 | 6312.18 | 0.3667 | 0.01125 | Speed 1
3.43 | 6322.604 | 0.3667 | 0.01125 | Speed 1
3.4317 | 6333.303 | 0.367 | 0.011375 | Speed 1
3.4333 | 6338.058 | 0.367 | 0.011375 | Speed 1
3.435 | 6338.332 | 0.367 | 0.011375 | Speed 1
3.4367 | 6336.229 | 0.367 | 0.011375 | Speed 1
3.4383 | 6333.577 | 0.367 | 0.011375 | Speed 1
3.44 | 6330.468 | 0.367 | 0.011375 | Speed 1
3.4417 | 6327.359 | 0.367 | 0.011375 | Speed 1
3.4433 | 6324.982 | 0.367 | 0.011375 | Speed 1
3.445 | 6322.33 | 0.367 | 0.011375 | Speed 1
3.4467 | 6320.501 | 0.367 | 0.011375 | Speed 1
3.4483 | 6320.136 | 0.367 | 0.011375 | Speed 1
3.45 | 6321.416 | 0.367 | 0.011375 | Speed 1
3.4517 | 6324.433 | 0.367 | 0.011375 | Speed 1
3.4533 | 6328.457 | 0.367 | 0.011375 | Speed 1
3.455 | 6333.852 | 0.367 | 0.011375 | Speed 1
3.4567 | 6340.527 | 0.367 | 0.011375 | Speed 1
3.4583 | 6348.299 | 0.367 | 0.011375 | Speed 1
3.46 | 6357.169 | 0.367 | 0.011375 | Speed 1
3.4617 | 6367.228 | 0.3672 | 0.011458 | Speed 1
3.4633 | 6374.817 | 0.3672 | 0.011458 | Speed 1
3.465 | 6376.555 | 0.3672 | 0.011458 | Speed 1
3.4667 | 6375 | 0.3672 | 0.011458 | Speed 1
3.4683 | 6372.348 | 0.3672 | 0.011458 | Speed 1
3.47 | 6369.057 | 0.3672 | 0.011458 | Speed 1
3.4717 | 6366.039 | 0.3672 | 0.011458 | Speed 1
3.4733 | 6363.113 | 0.3672 | 0.011458 | Speed 1
3.475 | 6360.461 | 0.3672 | 0.011458 | Speed 1
3.4767 | 6358.267 | 0.3672 | 0.011458 | Speed 1
3.4783 | 6356.255 | 0.3672 | 0.011458 | Speed 1
3.48 | 6354.975 | 0.3672 | 0.011458 | Speed 1
3.4817 | 6355.523 | 0.3672 | 0.011458 | Speed 1
3.4833 | 6357.809 | 0.3672 | 0.011458 | Speed 1
3.485 | 6361.376 | 0.3672 | 0.011458 | Speed 1
3.4867 | 6366.313 | 0.3672 | 0.011458 | Speed 1
3.4883 | 6372.257 | 0.3672 | 0.011458 | Speed 1
3.49 | 6379.755 | 0.3672 | 0.011458 | Speed 1
3.4917 | 6388.716 | 0.3672 | 0.011458 | Speed 1
3.4933 | 6398.958 | 0.3672 | 0.011458 | Speed 1
3.495 | 6410.388 | 0.3675 | 0.011583 | Speed 1
3.4967 | 6419.989 | 0.3675 | 0.011583 | Speed 1
3.4983 | 6422.915 | 0.3675 | 0.011583 | Speed 1
3.5 | 6422.367 | 0.3675 | 0.011583 | Speed 1
3.5017 | 6420.172 | 0.3675 | 0.011583 | Speed 1
3.5033 | 6417.337 | 0.3675 | 0.011583 | Speed 1
3.505 | 6414.32 | 0.3675 | 0.011583 | Speed 1
3.5067 | 6411.668 | 0.3675 | 0.011583 | Speed 1
3.5083 | 6409.839 | 0.3675 | 0.011583 | Speed 1
3.51 | 6409.474 | 0.3675 | 0.011583 | Speed 1
3.5117 | 6410.022 | 0.3675 | 0.011583 | Speed 1
3.5133 | 6412.034 | 0.3675 | 0.011583 | Speed 1
3.515 | 6415.783 | 0.3675 | 0.011583 | Speed 1
3.5167 | 6420.629 | 0.3675 | 0.011583 | Speed 1
3.5183 | 6426.756 | 0.3675 | 0.011583 | Speed 1
3.52 | 6434.071 | 0.3675 | 0.011583 | Speed 1
3.5217 | 6442.484 | 0.3675 | 0.011583 | Speed 1
3.5233 | 6452.177 | 0.3677 | 0.011667 | Speed 1
3.525 | 6458.852 | 0.3677 | 0.011667 | Speed 1
3.5267 | 6459.583 | 0.3677 | 0.011667 | Speed 1
3.5283 | 6457.663 | 0.3677 | 0.011667 | Speed 1
3.53 | 6454.554 | 0.3677 | 0.011667 | Speed 1
3.5317 | 6451.171 | 0.3677 | 0.011667 | Speed 1
3.5333 | 6447.604 | 0.3677 | 0.011667 | Speed 1
3.535 | 6444.404 | 0.3677 | 0.011667 | Speed 1
3.5367 | 6441.478 | 0.3677 | 0.011667 | Speed 1
3.5383 | 6438.918 | 0.3677 | 0.011667 | Speed 1
3.54 | 6436.723 | 0.3677 | 0.011667 | Speed 1
3.5417 | 6434.894 | 0.3677 | 0.011667 | Speed 1
3.5433 | 6433.523 | 0.3677 | 0.011667 | Speed 1
3.545 | 6434.346 | 0.3677 | 0.011667 | Speed 1
3.5467 | 6437.089 | 0.3677 | 0.011667 | Speed 1
3.5483 | 6441.386 | 0.3677 | 0.011667 | Speed 1
3.55 | 6447.056 | 0.3677 | 0.011667 | Speed 1
3.5517 | 6453.731 | 0.3677 | 0.011667 | Speed 1
3.5533 | 6462.235 | 0.3677 | 0.011667 | Speed 1
3.555 | 6471.836 | 0.3677 | 0.011667 | Speed 1
3.5567 | 6482.718 | 0.3677 | 0.011667 | Speed 1
3.5583 | 6493.782 | 0.368 | 0.011792 | Speed 1
3.56 | 6498.72 | 0.368 | 0.011792 | Speed 1
3.5617 | 6498.903 | 0.368 | 0.011792 | Speed 1
3.5633 | 6496.983 | 0.368 | 0.011792 | Speed 1
3.565 | 6494.057 | 0.368 | 0.011792 | Speed 1
3.5667 | 6490.765 | 0.368 | 0.011792 | Speed 1
3.5683 | 6487.656 | 0.368 | 0.011792 | Speed 1
3.57 | 6484.912 | 0.368 | 0.011792 | Speed 1
3.5717 | 6482.352 | 0.368 | 0.011792 | Speed 1
3.5733 | 6480.523 | 0.368 | 0.011792 | Speed 1
3.575 | 6480.432 | 0.368 | 0.011792 | Speed 1
3.5767 | 6482.078 | 0.368 | 0.011792 | Speed 1
3.5783 | 6485.187 | 0.368 | 0.011792 | Speed 1
3.58 | 6489.302 | 0.368 | 0.011792 | Speed 1
3.5817 | 6494.88 | 0.368 | 0.011792 | Speed 1
3.5833 | 6501.921 | 0.368 | 0.011792 | Speed 1
3.585 | 6510.333 | 0.368 | 0.011792 | Speed 1
3.5867 | 6519.569 | 0.368 | 0.011792 | Speed 1
3.5883 | 6530.084 | 0.3682 | 0.011875 | Speed 1
3.59 | 6536.577 | 0.3682 | 0.011875 | Speed 1
3.5917 | 6537.583 | 0.3682 | 0.011875 | Speed 1
3.5933 | 6535.571 | 0.3682 | 0.011875 | Speed 1
3.595 | 6532.736 | 0.3682 | 0.011875 | Speed 1
3.5967 | 6529.444 | 0.3682 | 0.011875 | Speed 1
3.5983 | 6525.97 | 0.3682 | 0.011875 | Speed 1
3.6 | 6522.769 | 0.3682 | 0.011875 | Speed 1
3.6017 | 6520.117 | 0.3682 | 0.011875 | Speed 1
3.6033 | 6517.557 | 0.3682 | 0.011875 | Speed 1
3.605 | 6515.271 | 0.3682 | 0.011875 | Speed 1
3.6067 | 6513.899 | 0.3682 | 0.011875 | Speed 1
3.6083 | 6514.539 | 0.3682 | 0.011875 | Speed 1
3.61 | 6516.917 | 0.3682 | 0.011875 | Speed 1
3.6117 | 6520.575 | 0.3682 | 0.011875 | Speed 1
3.6133 | 6525.787 | 0.3682 | 0.011875 | Speed 1
3.615 | 6532.462 | 0.3682 | 0.011875 | Speed 1
3.6167 | 6540.509 | 0.3682 | 0.011875 | Speed 1
3.6183 | 6550.019 | 0.3682 | 0.011875 | Speed 1
3.62 | 6560.351 | 0.3682 | 0.011875 | Speed 1
3.6217 | 6571.599 | 0.3685 | 0.012 | Speed 1
3.6233 | 6580.377 | 0.3685 | 0.012 | Speed 1
3.625 | 6582.572 | 0.3685 | 0.012 | Speed 1
3.6267 | 6581.657 | 0.3685 | 0.012 | Speed 1
3.6283 | 6579.28 | 0.3685 | 0.012 | Speed 1
3.63 | 6576.354 | 0.3685 | 0.012 | Speed 1
3.6317 | 6573.336 | 0.3685 | 0.012 | Speed 1
3.6333 | 6570.318 | 0.3685 | 0.012 | Speed 1
3.635 | 6567.667 | 0.3685 | 0.012 | Speed 1
3.6367 | 6565.838 | 0.3685 | 0.012 | Speed 1
3.6383 | 6565.655 | 0.3685 | 0.012 | Speed 1
3.64 | 6566.752 | 0.3685 | 0.012 | Speed 1
3.6417 | 6569.313 | 0.3685 | 0.012 | Speed 1
3.6433 | 6573.61 | 0.3685 | 0.012 | Speed 1
3.645 | 6579.097 | 0.3685 | 0.012 | Speed 1
3.6467 | 6585.955 | 0.3685 | 0.012 | Speed 1
3.6483 | 6594.185 | 0.3685 | 0.012 | Speed 1
3.65 | 6603.42 | 0.3685 | 0.012 | Speed 1
3.6517 | 6613.57 | 0.3687 | 0.012083 | Speed 1
3.6533 | 6618.782 | 0.3687 | 0.012083 | Speed 1
3.655 | 6618.782 | 0.3687 | 0.012083 | Speed 1
3.6567 | 6616.588 | 0.3687 | 0.012083 | Speed 1
3.6583 | 6613.479 | 0.3687 | 0.012083 | Speed 1
3.66 | 6610.004 | 0.3687 | 0.012083 | Speed 1
3.6617 | 6606.712 | 0.3687 | 0.012083 | Speed 1
3.6633 | 6603.603 | 0.3687 | 0.012083 | Speed 1
3.665 | 6600.677 | 0.3687 | 0.012083 | Speed 1
3.6667 | 6597.934 | 0.3687 | 0.012083 | Speed 1
3.6683 | 6595.282 | 0.3687 | 0.012083 | Speed 1
3.67 | 6593.727 | 0.3687 | 0.012083 | Speed 1
3.6717 | 6593.727 | 0.3687 | 0.012083 | Speed 1
3.6733 | 6595.556 | 0.3687 | 0.012083 | Speed 1
3.675 | 6598.94 | 0.3687 | 0.012083 | Speed 1
3.6767 | 6604.06 | 0.3687 | 0.012083 | Speed 1
3.6783 | 6610.278 | 0.3687 | 0.012083 | Speed 1
3.68 | 6618.142 | 0.3687 | 0.012083 | Speed 1
3.6817 | 6627.286 | 0.3687 | 0.012083 | Speed 1
3.6833 | 6637.436 | 0.3687 | 0.012083 | Speed 1
3.685 | 6648.866 | 0.369 | 0.012208 | Speed 1
3.6867 | 6658.01 | 0.369 | 0.012208 | Speed 1
3.6883 | 6660.205 | 0.369 | 0.012208 | Speed 1
3.69 | 6659.016 | 0.369 | 0.012208 | Speed 1
3.6917 | 6656.639 | 0.369 | 0.012208 | Speed 1
3.6933 | 6653.438 | 0.369 | 0.012208 | Speed 1
3.695 | 6650.147 | 0.369 | 0.012208 | Speed 1
3.6967 | 6647.22 | 0.369 | 0.012208 | Speed 1
3.6983 | 6644.569 | 0.369 | 0.012208 | Speed 1
3.7 | 6642.283 | 0.369 | 0.012208 | Speed 1
3.7017 | 6641.643 | 0.369 | 0.012208 | Speed 1
3.7033 | 6642.466 | 0.369 | 0.012208 | Speed 1
3.705 | 6644.843 | 0.369 | 0.012208 | Speed 1
3.7067 | 6648.409 | 0.369 | 0.012208 | Speed 1
3.7083 | 6653.53 | 0.369 | 0.012208 | Speed 1
3.71 | 6660.022 | 0.369 | 0.012208 | Speed 1
3.7117 | 6667.978 | 0.369 | 0.012208 | Speed 1
3.7133 | 6676.756 | 0.369 | 0.012208 | Speed 1
3.715 | 6686.997 | 0.3692 | 0.012292 | Speed 1
3.7167 | 6695.044 | 0.3692 | 0.012292 | Speed 1
3.7183 | 6696.507 | 0.3692 | 0.012292 | Speed 1
3.72 | 6694.678 | 0.3692 | 0.012292 | Speed 1
3.7217 | 6691.569 | 0.3692 | 0.012292 | Speed 1
3.7233 | 6688.186 | 0.3692 | 0.012292 | Speed 1
3.725 | 6684.894 | 0.3692 | 0.012292 | Speed 1
3.7267 | 6681.419 | 0.3692 | 0.012292 | Speed 1
3.7283 | 6678.219 | 0.3692 | 0.012292 | Speed 1
3.73 | 6675.476 | 0.3692 | 0.012292 | Speed 1
3.7317 | 6673.19 | 0.3692 | 0.012292 | Speed 1
3.7333 | 6671.544 | 0.3692 | 0.012292 | Speed 1
3.735 | 6671.178 | 0.3692 | 0.012292 | Speed 1
3.7367 | 6672.824 | 0.3692 | 0.012292 | Speed 1
3.7383 | 6675.842 | 0.3692 | 0.012292 | Speed 1
3.74 | 6680.505 | 0.3692 | 0.012292 | Speed 1
3.7417 | 6686.723 | 0.3692 | 0.012292 | Speed 1
3.7433 | 6693.947 | 0.3692 | 0.012292 | Speed 1
3.745 | 6702.725 | 0.3692 | 0.012292 | Speed 1
3.7467 | 6712.875 | 0.3692 | 0.012292 | Speed 1
3.7483 | 6724.58 | 0.3692 | 0.012292 | Speed 1
3.75 | 6735.735 | 0.3695 | 0.012417 | Speed 1
3.7517 | 6740.125 | 0.3695 | 0.012417 | Speed 1
3.7533 | 6740.033 | 0.3695 | 0.012417 | Speed 1
3.755 | 6737.656 | 0.3695 | 0.012417 | Speed 1
3.7567 | 6734.547 | 0.3695 | 0.012417 | Speed 1
3.7583 | 6731.438 | 0.3695 | 0.012417 | Speed 1
3.76 | 6728.146 | 0.3695 | 0.012417 | Speed 1
3.7617 | 6725.494 | 0.3695 | 0.012417 | Speed 1
3.7633 | 6723.482 | 0.3695 | 0.012417 | Speed 1
3.765 | 6723.117 | 0.3695 | 0.012417 | Speed 1
3.7667 | 6724.305 | 0.3695 | 0.012417 | Speed 1
3.7683 | 6727.506 | 0.3695 | 0.012417 | Speed 1
3.77 | 6731.803 | 0.3695 | 0.012417 | Speed 1
3.7717 | 6736.924 | 0.3695 | 0.012417 | Speed 1
3.7733 | 6743.599 | 0.3695 | 0.012417 | Speed 1
3.775 | 6751.921 | 0.3695 | 0.012417 | Speed 1
3.7767 | 6761.339 | 0.3695 | 0.012417 | Speed 1
3.7783 | 6771.763 | 0.3697 | 0.0125 | Speed 1
3.78 | 6778.347 | 0.3697 | 0.0125 | Speed 1
3.7817 | 6778.804 | 0.3697 | 0.0125 | Speed 1
3.7833 | 6776.427 | 0.3697 | 0.0125 | Speed 1
3.785 | 6772.678 | 0.3697 | 0.0125 | Speed 1
3.7867 | 6768.746 | 0.3697 | 0.0125 | Speed 1
3.7883 | 6764.905 | 0.3697 | 0.0125 | Speed 1
3.79 | 6761.796 | 0.3697 | 0.0125 | Speed 1
3.7917 | 6758.961 | 0.3697 | 0.0125 | Speed 1
3.7933 | 6756.218 | 0.3697 | 0.0125 | Speed 1
3.795 | 6753.658 | 0.3697 | 0.0125 | Speed 1
3.7967 | 6751.921 | 0.3697 | 0.0125 | Speed 1
3.7983 | 6751.463 | 0.3697 | 0.0125 | Speed 1
3.8 | 6753.292 | 0.3697 | 0.0125 | Speed 1
3.8017 | 6756.767 | 0.3697 | 0.0125 | Speed 1
3.8033 | 6761.979 | 0.3697 | 0.0125 | Speed 1
3.805 | 6768.471 | 0.3697 | 0.0125 | Speed 1
3.8067 | 6776.244 | 0.3697 | 0.0125 | Speed 1
3.8083 | 6785.479 | 0.3697 | 0.0125 | Speed 1
3.81 | 6795.538 | 0.3697 | 0.0125 | Speed 1
3.8117 | 6806.877 | 0.37 | 0.012625 | Speed 1
3.8133 | 6816.661 | 0.37 | 0.012625 | Speed 1
3.815 | 6819.587 | 0.37 | 0.012625 | Speed 1
3.8167 | 6818.673 | 0.37 | 0.012625 | Speed 1
3.8183 | 6816.386 | 0.37 | 0.012625 | Speed 1
3.82 | 6813.369 | 0.37 | 0.012625 | Speed 1
3.8217 | 6810.169 | 0.37 | 0.012625 | Speed 1
3.8233 | 6807.151 | 0.37 | 0.012625 | Speed 1
3.825 | 6804.225 | 0.37 | 0.012625 | Speed 1
3.8267 | 6801.939 | 0.37 | 0.012625 | Speed 1
3.8283 | 6800.75 | 0.37 | 0.012625 | Speed 1
3.83 | 6801.39 | 0.37 | 0.012625 | Speed 1
3.8317 | 6803.585 | 0.37 | 0.012625 | Speed 1
3.8333 | 6807.334 | 0.37 | 0.012625 | Speed 1
3.835 | 6812.363 | 0.37 | 0.012625 | Speed 1
3.8367 | 6818.49 | 0.37 | 0.012625 | Speed 1
3.8383 | 6826.262 | 0.37 | 0.012625 | Speed 1
3.84 | 6835.223 | 0.37 | 0.012625 | Speed 1
3.8417 | 6845.373 | 0.3702 | 0.012708 | Speed 1
3.8433 | 6853.786 | 0.3702 | 0.012708 | Speed 1
3.845 | 6855.066 | 0.3702 | 0.012708 | Speed 1
3.8467 | 6853.42 | 0.3702 | 0.012708 | Speed 1
3.8483 | 6849.854 | 0.3702 | 0.012708 | Speed 1
3.85 | 6846.105 | 0.3702 | 0.012708 | Speed 1
3.8517 | 6842.356 | 0.3702 | 0.012708 | Speed 1
3.8533 | 6838.698 | 0.3702 | 0.012708 | Speed 1
3.855 | 6835.223 | 0.3702 | 0.012708 | Speed 1
3.8567 | 6832.114 | 0.3702 | 0.012708 | Speed 1
3.8583 | 6829.645 | 0.3702 | 0.012708 | Speed 1
3.86 | 6827.542 | 0.3702 | 0.012708 | Speed 1
3.8617 | 6826.902 | 0.3702 | 0.012708 | Speed 1
3.8633 | 6828.091 | 0.3702 | 0.012708 | Speed 1
3.865 | 6831.291 | 0.3702 | 0.012708 | Speed 1
3.8667 | 6835.955 | 0.3702 | 0.012708 | Speed 1
3.8683 | 6842.081 | 0.3702 | 0.012708 | Speed 1
3.87 | 6849.58 | 0.3702 | 0.012708 | Speed 1
3.8717 | 6858.358 | 0.3702 | 0.012708 | Speed 1
3.8733 | 6868.508 | 0.3702 | 0.012708 | Speed 1
3.875 | 6879.389 | 0.3702 | 0.012708 | Speed 1
3.8767 | 6891.002 | 0.3705 | 0.012833 | Speed 1
3.8783 | 6897.22 | 0.3705 | 0.012833 | Speed 1
3.88 | 6897.861 | 0.3705 | 0.012833 | Speed 1
3.8817 | 6896.123 | 0.3705 | 0.012833 | Speed 1
3.8833 | 6893.288 | 0.3705 | 0.012833 | Speed 1
3.885 | 6889.997 | 0.3705 | 0.012833 | Speed 1
3.8867 | 6886.888 | 0.3705 | 0.012833 | Speed 1
3.8883 | 6883.961 | 0.3705 | 0.012833 | Speed 1
3.89 | 6882.133 | 0.3705 | 0.012833 | Speed 1
3.8917 | 6882.316 | 0.3705 | 0.012833 | Speed 1
3.8933 | 6883.687 | 0.3705 | 0.012833 | Speed 1
3.895 | 6886.43 | 0.3705 | 0.012833 | Speed 1
3.8967 | 6890.362 | 0.3705 | 0.012833 | Speed 1
3.8983 | 6895.666 | 0.3705 | 0.012833 | Speed 1
3.9 | 6902.433 | 0.3705 | 0.012833 | Speed 1
3.9017 | 6910.297 | 0.3705 | 0.012833 | Speed 1
3.9033 | 6919.532 | 0.3705 | 0.012833 | Speed 1
3.905 | 6929.773 | 0.3707 | 0.012917 | Speed 1
3.9067 | 6935.717 | 0.3707 | 0.012917 | Speed 1
3.9083 | 6935.443 | 0.3707 | 0.012917 | Speed 1
3.91 | 6933.065 | 0.3707 | 0.012917 | Speed 1
3.9117 | 6929.408 | 0.3707 | 0.012917 | Speed 1
3.9133 | 6925.567 | 0.3707 | 0.012917 | Speed 1
3.915 | 6921.727 | 0.3707 | 0.012917 | Speed 1
3.9167 | 6918.435 | 0.3707 | 0.012917 | Speed 1
3.9183 | 6915.417 | 0.3707 | 0.012917 | Speed 1
3.92 | 6912.308 | 0.3707 | 0.012917 | Speed 1
3.9217 | 6909.565 | 0.3707 | 0.012917 | Speed 1
3.9233 | 6907.553 | 0.3707 | 0.012917 | Speed 1
3.925 | 6907.462 | 0.3707 | 0.012917 | Speed 1
3.9267 | 6909.382 | 0.3707 | 0.012917 | Speed 1
3.9283 | 6912.674 | 0.3707 | 0.012917 | Speed 1
3.93 | 6917.52 | 0.3707 | 0.012917 | Speed 1
3.9317 | 6923.738 | 0.3707 | 0.012917 | Speed 1
3.9333 | 6931.419 | 0.3707 | 0.012917 | Speed 1
3.935 | 6940.655 | 0.3707 | 0.012917 | Speed 1
3.9367 | 6951.354 | 0.3707 | 0.012917 | Speed 1
3.9383 | 6963.149 | 0.3707 | 0.012917 | Speed 1
3.94 | 6973.574 | 0.371 | 0.013042 | Speed 1
3.9417 | 6976.5 | 0.371 | 0.013042 | Speed 1
3.9433 | 6975.128 | 0.371 | 0.013042 | Speed 1
3.945 | 6972.476 | 0.371 | 0.013042 | Speed 1
3.9467 | 6969.185 | 0.371 | 0.013042 | Speed 1
3.9483 | 6965.71 | 0.371 | 0.013042 | Speed 1
3.95 | 6962.418 | 0.371 | 0.013042 | Speed 1
3.9517 | 6959.492 | 0.371 | 0.013042 | Speed 1
3.9533 | 6956.931 | 0.371 | 0.013042 | Speed 1
3.955 | 6955.743 | 0.371 | 0.013042 | Speed 1
3.9567 | 6956.566 | 0.371 | 0.013042 | Speed 1
3.9583 | 6958.852 | 0.371 | 0.013042 | Speed 1
3.96 | 6962.235 | 0.371 | 0.013042 | Speed 1
3.9617 | 6967.264 | 0.371 | 0.013042 | Speed 1
3.9633 | 6973.574 | 0.371 | 0.013042 | Speed 1
3.965 | 6981.438 | 0.371 | 0.013042 | Speed 1
3.9667 | 6990.216 | 0.371 | 0.013042 | Speed 1
3.9683 | 7000.275 | 0.371 | 0.013042 | Speed 1
3.97 | 7009.876 | 0.3712 | 0.013125 | Speed 1
3.9717 | 7012.528 | 0.3712 | 0.013125 | Speed 1
3.9733 | 7011.156 | 0.3712 | 0.013125 | Speed 1
3.975 | 7007.864 | 0.3712 | 0.013125 | Speed 1
3.9767 | 7004.115 | 0.3712 | 0.013125 | Speed 1
3.9783 | 7000.549 | 0.3712 | 0.013125 | Speed 1
3.98 | 6996.8 | 0.3712 | 0.013125 | Speed 1
3.9817 | 6993.782 | 0.3712 | 0.013125 | Speed 1
3.9833 | 6990.765 | 0.3712 | 0.013125 | Speed 1
3.985 | 6987.93 | 0.3712 | 0.013125 | Speed 1
3.9867 | 6985.553 | 0.3712 | 0.013125 | Speed 1
3.9883 | 6985.095 | 0.3712 | 0.013125 | Speed 1
3.99 | 6986.467 | 0.3712 | 0.013125 | Speed 1
3.9917 | 6989.485 | 0.3712 | 0.013125 | Speed 1
3.9933 | 6994.148 | 0.3712 | 0.013125 | Speed 1
3.995 | 7000.092 | 0.3712 | 0.013125 | Speed 1
3.9967 | 7007.498 | 0.3712 | 0.013125 | Speed 1
3.9983 | 7016.277 | 0.3712 | 0.013125 | Speed 1
4 | 7026.61 | 0.3712 | 0.013125 | Speed 1
4.0017 | 7038.04 | 0.3712 | 0.013125 | Speed 1
4.0033 | 7048.921 | 0.3715 | 0.01325 | Speed 1
4.005 | 7052.853 | 0.3715 | 0.01325 | Speed 1
4.0067 | 7052.487 | 0.3715 | 0.01325 | Speed 1
4.0083 | 7049.653 | 0.3715 | 0.01325 | Speed 1
4.01 | 7045.995 | 0.3715 | 0.01325 | Speed 1
4.0117 | 7042.246 | 0.3715 | 0.01325 | Speed 1
4.0133 | 7038.863 | 0.3715 | 0.01325 | Speed 1
4.015 | 7035.479 | 0.3715 | 0.01325 | Speed 1
4.0167 | 7032.736 | 0.3715 | 0.01325 | Speed 1
4.0183 | 7030.45 | 0.3715 | 0.01325 | Speed 1
4.02 | 7030.359 | 0.3715 | 0.01325 | Speed 1
4.0217 | 7032.005 | 0.3715 | 0.01325 | Speed 1
4.0233 | 7035.297 | 0.3715 | 0.01325 | Speed 1
4.025 | 7040.143 | 0.3715 | 0.01325 | Speed 1
4.0267 | 7046.178 | 0.3715 | 0.01325 | Speed 1
4.0283 | 7053.31 | 0.3715 | 0.01325 | Speed 1
4.03 | 7062.18 | 0.3715 | 0.01325 | Speed 1
4.0317 | 7071.964 | 0.3715 | 0.01325 | Speed 1
4.0333 | 7082.389 | 0.3717 | 0.013333 | Speed 1
4.035 | 7086.686 | 0.3717 | 0.013333 | Speed 1
4.0367 | 7086.321 | 0.3717 | 0.013333 | Speed 1
4.0383 | 7083.486 | 0.3717 | 0.013333 | Speed 1
4.04 | 7079.828 | 0.3717 | 0.013333 | Speed 1
4.0417 | 7075.805 | 0.3717 | 0.013333 | Speed 1
4.0433 | 7071.964 | 0.3717 | 0.013333 | Speed 1
4.045 | 7068.49 | 0.3717 | 0.013333 | Speed 1
4.0467 | 7065.472 | 0.3717 | 0.013333 | Speed 1
4.0483 | 7062.82 | 0.3717 | 0.013333 | Speed 1
4.05 | 7060.169 | 0.3717 | 0.013333 | Speed 1
4.0517 | 7058.614 | 0.3717 | 0.013333 | Speed 1
4.0533 | 7059.254 | 0.3717 | 0.013333 | Speed 1
4.055 | 7061.814 | 0.3717 | 0.013333 | Speed 1
4.0567 | 7066.112 | 0.3717 | 0.013333 | Speed 1
4.0583 | 7071.782 | 0.3717 | 0.013333 | Speed 1
4.06 | 7078.731 | 0.3717 | 0.013333 | Speed 1
4.0617 | 7086.595 | 0.3717 | 0.013333 | Speed 1
4.0633 | 7096.288 | 0.3717 | 0.013333 | Speed 1
4.065 | 7107.444 | 0.3717 | 0.013333 | Speed 1
4.0667 | 7118.508 | 0.372 | 0.013458 | Speed 1
4.0683 | 7122.531 | 0.372 | 0.013458 | Speed 1
4.07 | 7121.983 | 0.372 | 0.013458 | Speed 1
4.0717 | 7119.239 | 0.372 | 0.013458 | Speed 1
4.0733 | 7115.856 | 0.372 | 0.013458 | Speed 1
4.075 | 7112.198 | 0.372 | 0.013458 | Speed 1
4.0767 | 7108.541 | 0.372 | 0.013458 | Speed 1
4.0783 | 7105.432 | 0.372 | 0.013458 | Speed 1
4.08 | 7102.414 | 0.372 | 0.013458 | Speed 1
4.0817 | 7100.037 | 0.372 | 0.013458 | Speed 1
4.0833 | 7099.214 | 0.372 | 0.013458 | Speed 1
4.085 | 7100.128 | 0.372 | 0.013458 | Speed 1
4.0867 | 7102.414 | 0.372 | 0.013458 | Speed 1
4.0883 | 7106.712 | 0.372 | 0.013458 | Speed 1
4.09 | 7112.29 | 0.372 | 0.013458 | Speed 1
4.0917 | 7119.148 | 0.372 | 0.013458 | Speed 1
4.0933 | 7127.561 | 0.372 | 0.013458 | Speed 1
4.095 | 7137.162 | 0.372 | 0.013458 | Speed 1
4.0967 | 7147.495 | 0.3722 | 0.013542 | Speed 1
4.0983 | 7152.89 | 0.3722 | 0.013542 | Speed 1
4.1 | 7152.341 | 0.3722 | 0.013542 | Speed 1
4.1017 | 7149.506 | 0.3722 | 0.013542 | Speed 1
4.1033 | 7145.666 | 0.3722 | 0.013542 | Speed 1
4.105 | 7141.734 | 0.3722 | 0.013542 | Speed 1
4.1067 | 7137.893 | 0.3722 | 0.013542 | Speed 1
4.1083 | 7134.327 | 0.3722 | 0.013542 | Speed 1
4.11 | 7131.035 | 0.3722 | 0.013542 | Speed 1
4.1117 | 7128.018 | 0.3722 | 0.013542 | Speed 1
4.1133 | 7125.457 | 0.3722 | 0.013542 | Speed 1
4.115 | 7123.537 | 0.3722 | 0.013542 | Speed 1
4.1167 | 7123.812 | 0.3722 | 0.013542 | Speed 1
4.1183 | 7126.372 | 0.3722 | 0.013542 | Speed 1
4.12 | 7130.578 | 0.3722 | 0.013542 | Speed 1
4.1217 | 7136.339 | 0.3722 | 0.013542 | Speed 1
4.1233 | 7143.38 | 0.3722 | 0.013542 | Speed 1
4.125 | 7151.792 | 0.3722 | 0.013542 | Speed 1
4.1267 | 7161.577 | 0.3722 | 0.013542 | Speed 1
4.1283 | 7172.367 | 0.3722 | 0.013542 | Speed 1
4.13 | 7184.254 | 0.3725 | 0.013667 | Speed 1
4.1317 | 7190.838 | 0.3725 | 0.013667 | Speed 1
4.1333 | 7191.295 | 0.3725 | 0.013667 | Speed 1
4.135 | 7188.826 | 0.3725 | 0.013667 | Speed 1
4.1367 | 7185.351 | 0.3725 | 0.013667 | Speed 1
4.1383 | 7182.06 | 0.3725 | 0.013667 | Speed 1
4.14 | 7178.585 | 0.3725 | 0.013667 | Speed 1
4.1417 | 7175.11 | 0.3725 | 0.013667 | Speed 1
4.1433 | 7172.092 | 0.3725 | 0.013667 | Speed 1
4.145 | 7169.166 | 0.3725 | 0.013667 | Speed 1
4.1467 | 7168.069 | 0.3725 | 0.013667 | Speed 1
4.1483 | 7168.618 | 0.3725 | 0.013667 | Speed 1
4.15 | 7170.995 | 0.3725 | 0.013667 | Speed 1
4.1517 | 7175.019 | 0.3725 | 0.013667 | Speed 1
4.1533 | 7180.414 | 0.3725 | 0.013667 | Speed 1
4.155 | 7187.18 | 0.3725 | 0.013667 | Speed 1
4.1567 | 7195.318 | 0.3725 | 0.013667 | Speed 1
4.1583 | 7204.92 | 0.3725 | 0.013667 | Speed 1
4.16 | 7215.527 | 0.3727 | 0.01375 | Speed 1
4.1617 | 7225.037 | 0.3727 | 0.01375 | Speed 1
4.1633 | 7226.774 | 0.3727 | 0.01375 | Speed 1
4.165 | 7224.945 | 0.3727 | 0.01375 | Speed 1
4.1667 | 7221.836 | 0.3727 | 0.01375 | Speed 1
4.1683 | 7218.179 | 0.3727 | 0.01375 | Speed 1
4.17 | 7214.064 | 0.3727 | 0.01375 | Speed 1
4.1717 | 7210.223 | 0.3727 | 0.01375 | Speed 1
4.1733 | 7206.931 | 0.3727 | 0.01375 | Speed 1
4.175 | 7203.731 | 0.3727 | 0.01375 | Speed 1
4.1767 | 7200.896 | 0.3727 | 0.01375 | Speed 1
4.1783 | 7198.885 | 0.3727 | 0.01375 | Speed 1
4.18 | 7198.519 | 0.3727 | 0.01375 | Speed 1
4.1817 | 7200.348 | 0.3727 | 0.01375 | Speed 1
4.1833 | 7203.914 | 0.3727 | 0.01375 | Speed 1
4.185 | 7208.852 | 0.3727 | 0.01375 | Speed 1
4.1867 | 7215.527 | 0.3727 | 0.01375 | Speed 1
4.1883 | 7223.391 | 0.3727 | 0.01375 | Speed 1
4.19 | 7232.535 | 0.3727 | 0.01375 | Speed 1
4.1917 | 7242.959 | 0.3727 | 0.01375 | Speed 1
4.1933 | 7254.481 | 0.3727 | 0.01375 | Speed 1
4.195 | 7265.82 | 0.373 | 0.013875 | Speed 1
4.1967 | 7270.117 | 0.373 | 0.013875 | Speed 1
4.1983 | 7269.752 | 0.373 | 0.013875 | Speed 1
4.2 | 7267.557 | 0.373 | 0.013875 | Speed 1
4.2017 | 7264.265 | 0.373 | 0.013875 | Speed 1
4.2033 | 7260.882 | 0.373 | 0.013875 | Speed 1
4.205 | 7257.864 | 0.373 | 0.013875 | Speed 1
4.2067 | 7255.944 | 0.373 | 0.013875 | Speed 1
4.2083 | 7255.395 | 0.373 | 0.013875 | Speed 1
4.21 | 7256.218 | 0.373 | 0.013875 | Speed 1
4.2117 | 7258.687 | 0.373 | 0.013875 | Speed 1
4.2133 | 7262.528 | 0.373 | 0.013875 | Speed 1
4.215 | 7267.648 | 0.373 | 0.013875 | Speed 1
4.2167 | 7274.232 | 0.373 | 0.013875 | Speed 1
4.2183 | 7282.096 | 0.373 | 0.013875 | Speed 1
4.22 | 7291.057 | 0.373 | 0.013875 | Speed 1
4.2217 | 7300.842 | 0.3732 | 0.013958 | Speed 1
4.2233 | 7305.871 | 0.3732 | 0.013958 | Speed 1
4.225 | 7305.414 | 0.3732 | 0.013958 | Speed 1
4.2267 | 7302.213 | 0.3732 | 0.013958 | Speed 1
4.2283 | 7298.007 | 0.3732 | 0.013958 | Speed 1
4.23 | 7293.526 | 0.3732 | 0.013958 | Speed 1
4.2317 | 7289.411 | 0.3732 | 0.013958 | Speed 1
4.2333 | 7285.571 | 0.3732 | 0.013958 | Speed 1
4.235 | 7282.005 | 0.3732 | 0.013958 | Speed 1
4.2367 | 7278.713 | 0.3732 | 0.013958 | Speed 1
4.2383 | 7275.97 | 0.3732 | 0.013958 | Speed 1
4.24 | 7273.318 | 0.3732 | 0.013958 | Speed 1
4.2417 | 7271.672 | 0.3732 | 0.013958 | Speed 1
4.2433 | 7272.129 | 0.3732 | 0.013958 | Speed 1
4.245 | 7274.781 | 0.3732 | 0.013958 | Speed 1
4.2467 | 7279.444 | 0.3732 | 0.013958 | Speed 1
4.2483 | 7285.662 | 0.3732 | 0.013958 | Speed 1
4.25 | 7293.16 | 0.3732 | 0.013958 | Speed 1
4.2517 | 7302.03 | 0.3732 | 0.013958 | Speed 1
4.2533 | 7312.363 | 0.3732 | 0.013958 | Speed 1
4.255 | 7323.976 | 0.3732 | 0.013958 | Speed 1
4.2567 | 7335.772 | 0.3735 | 0.014083 | Speed 1
4.2583 | 7340.801 | 0.3735 | 0.014083 | Speed 1
4.26 | 7340.161 | 0.3735 | 0.014083 | Speed 1
4.2617 | 7337.418 | 0.3735 | 0.014083 | Speed 1
4.2633 | 7333.669 | 0.3735 | 0.014083 | Speed 1
4.265 | 7329.737 | 0.3735 | 0.014083 | Speed 1
4.2667 | 7325.988 | 0.3735 | 0.014083 | Speed 1
4.2683 | 7322.696 | 0.3735 | 0.014083 | Speed 1
4.27 | 7319.861 | 0.3735 | 0.014083 | Speed 1
4.2717 | 7317.758 | 0.3735 | 0.014083 | Speed 1
4.2733 | 7317.575 | 0.3735 | 0.014083 | Speed 1
4.275 | 7319.313 | 0.3735 | 0.014083 | Speed 1
4.2767 | 7322.422 | 0.3735 | 0.014083 | Speed 1
4.2783 | 7326.902 | 0.3735 | 0.014083 | Speed 1
4.28 | 7333.12 | 0.3735 | 0.014083 | Speed 1
4.2817 | 7340.618 | 0.3735 | 0.014083 | Speed 1
4.2833 | 7349.305 | 0.3735 | 0.014083 | Speed 1
4.285 | 7359.089 | 0.3735 | 0.014083 | Speed 1
4.2867 | 7369.239 | 0.3737 | 0.014167 | Speed 1
4.2883 | 7373.263 | 0.3737 | 0.014167 | Speed 1
4.29 | 7371.8 | 0.3737 | 0.014167 | Speed 1
4.2917 | 7368.508 | 0.3737 | 0.014167 | Speed 1
4.2933 | 7364.393 | 0.3737 | 0.014167 | Speed 1
4.295 | 7360.095 | 0.3737 | 0.014167 | Speed 1
4.2967 | 7356.163 | 0.3737 | 0.014167 | Speed 1
4.2983 | 7352.14 | 0.3737 | 0.014167 | Speed 1
4.3 | 7348.94 | 0.3737 | 0.014167 | Speed 1
4.3017 | 7345.831 | 0.3737 | 0.014167 | Speed 1
4.3033 | 7342.996 | 0.3737 | 0.014167 | Speed 1
4.305 | 7340.984 | 0.3737 | 0.014167 | Speed 1
4.3067 | 7340.984 | 0.3737 | 0.014167 | Speed 1
4.3083 | 7343.727 | 0.3737 | 0.014167 | Speed 1
4.31 | 7348.025 | 0.3737 | 0.014167 | Speed 1
4.3117 | 7353.877 | 0.3737 | 0.014167 | Speed 1
4.3133 | 7361.101 | 0.3737 | 0.014167 | Speed 1
4.315 | 7369.514 | 0.3737 | 0.014167 | Speed 1
4.3167 | 7379.481 | 0.3737 | 0.014167 | Speed 1
4.3183 | 7390.362 | 0.3737 | 0.014167 | Speed 1
4.32 | 7402.067 | 0.374 | 0.014292 | Speed 1
4.3217 | 7407.736 | 0.374 | 0.014292 | Speed 1
4.3233 | 7407.828 | 0.374 | 0.014292 | Speed 1
4.325 | 7404.993 | 0.374 | 0.014292 | Speed 1
4.3267 | 7401.518 | 0.374 | 0.014292 | Speed 1
4.3283 | 7397.678 | 0.374 | 0.014292 | Speed 1
4.33 | 7393.929 | 0.374 | 0.014292 | Speed 1
4.3317 | 7390.271 | 0.374 | 0.014292 | Speed 1
4.3333 | 7386.979 | 0.374 | 0.014292 | Speed 1
4.335 | 7384.419 | 0.374 | 0.014292 | Speed 1
4.3367 | 7383.413 | 0.374 | 0.014292 | Speed 1
4.3383 | 7384.327 | 0.374 | 0.014292 | Speed 1
4.34 | 7387.162 | 0.374 | 0.014292 | Speed 1
4.3417 | 7391.368 | 0.374 | 0.014292 | Speed 1
4.3433 | 7397.038 | 0.374 | 0.014292 | Speed 1
4.345 | 7403.804 | 0.374 | 0.014292 | Speed 1
4.3467 | 7412.125 | 0.374 | 0.014292 | Speed 1
4.3483 | 7421.635 | 0.374 | 0.014292 | Speed 1
4.35 | 7432.151 | 0.3742 | 0.014375 | Speed 1
4.3517 | 7439.741 | 0.3742 | 0.014375 | Speed 1
4.3533 | 7440.564 | 0.3742 | 0.014375 | Speed 1
4.355 | 7438.095 | 0.3742 | 0.014375 | Speed 1
4.3567 | 7434.437 | 0.3742 | 0.014375 | Speed 1
4.3583 | 7430.505 | 0.3742 | 0.014375 | Speed 1
4.36 | 7426.482 | 0.3742 | 0.014375 | Speed 1
4.3617 | 7422.641 | 0.3742 | 0.014375 | Speed 1
4.3633 | 7418.983 | 0.3742 | 0.014375 | Speed 1
4.365 | 7415.692 | 0.3742 | 0.014375 | Speed 1
4.3667 | 7412.674 | 0.3742 | 0.014375 | Speed 1
4.3683 | 7410.388 | 0.3742 | 0.014375 | Speed 1
4.37 | 7410.388 | 0.3742 | 0.014375 | Speed 1
4.3717 | 7412.125 | 0.3742 | 0.014375 | Speed 1
4.3733 | 7415.966 | 0.3742 | 0.014375 | Speed 1
4.375 | 7421.087 | 0.3742 | 0.014375 | Speed 1
4.3767 | 7427.853 | 0.3742 | 0.014375 | Speed 1
4.3783 | 7435.9 | 0.3742 | 0.014375 | Speed 1
4.38 | 7445.41 | 0.3742 | 0.014375 | Speed 1
4.3817 | 7456.109 | 0.3742 | 0.014375 | Speed 1
4.3833 | 7467.813 | 0.3745 | 0.0145 | Speed 1
4.385 | 7474.58 | 0.3745 | 0.0145 | Speed 1
4.3867 | 7475.128 | 0.3745 | 0.0145 | Speed 1
4.3883 | 7472.934 | 0.3745 | 0.0145 | Speed 1
4.39 | 7469.185 | 0.3745 | 0.0145 | Speed 1
4.3917 | 7465.344 | 0.3745 | 0.0145 | Speed 1
4.3933 | 7461.229 | 0.3745 | 0.0145 | Speed 1
4.395 | 7457.572 | 0.3745 | 0.0145 | Speed 1
4.3967 | 7454.097 | 0.3745 | 0.0145 | Speed 1
4.3983 | 7451.171 | 0.3745 | 0.0145 | Speed 1
4.4 | 7449.525 | 0.3745 | 0.0145 | Speed 1
4.4017 | 7449.616 | 0.3745 | 0.0145 | Speed 1
4.4033 | 7451.628 | 0.3745 | 0.0145 | Speed 1
4.405 | 7455.194 | 0.3745 | 0.0145 | Speed 1
4.4067 | 7460.406 | 0.3745 | 0.0145 | Speed 1
4.4083 | 7467.081 | 0.3745 | 0.0145 | Speed 1
4.41 | 7475.037 | 0.3745 | 0.0145 | Speed 1
4.4117 | 7484.089 | 0.3745 | 0.0145 | Speed 1
4.4133 | 7494.422 | 0.3745 | 0.0145 | Speed 1
4.415 | 7504.572 | 0.3747 | 0.014583 | Speed 1
4.4167 | 7507.59 | 0.3747 | 0.014583 | Speed 1
4.4183 | 7506.035 | 0.3747 | 0.014583 | Speed 1
4.42 | 7502.561 | 0.3747 | 0.014583 | Speed 1
4.4217 | 7498.629 | 0.3747 | 0.014583 | Speed 1
4.4233 | 7494.239 | 0.3747 | 0.014583 | Speed 1
4.425 | 7490.216 | 0.3747 | 0.014583 | Speed 1
4.4267 | 7486.376 | 0.3747 | 0.014583 | Speed 1
4.4283 | 7483.358 | 0.3747 | 0.014583 | Speed 1
4.43 | 7480.34 | 0.3747 | 0.014583 | Speed 1
4.4317 | 7477.78 | 0.3747 | 0.014583 | Speed 1
4.4333 | 7477.049 | 0.3747 | 0.014583 | Speed 1
4.435 | 7478.694 | 0.3747 | 0.014583 | Speed 1
4.4367 | 7482.261 | 0.3747 | 0.014583 | Speed 1
4.4383 | 7487.107 | 0.3747 | 0.014583 | Speed 1
4.44 | 7493.691 | 0.3747 | 0.014583 | Speed 1
4.4417 | 7501.555 | 0.3747 | 0.014583 | Speed 1
4.4433 | 7510.882 | 0.3747 | 0.014583 | Speed 1
4.445 | 7521.306 | 0.3747 | 0.014583 | Speed 1
4.4467 | 7532.828 | 0.3747 | 0.014583 | Speed 1
4.4483 | 7543.16 | 0.375 | 0.014708 | Speed 1
4.45 | 7545.264 | 0.375 | 0.014708 | Speed 1
4.4517 | 7543.709 | 0.375 | 0.014708 | Speed 1
4.4533 | 7540.326 | 0.375 | 0.014708 | Speed 1
4.455 | 7536.302 | 0.375 | 0.014708 | Speed 1
4.4567 | 7532.188 | 0.375 | 0.014708 | Speed 1
4.4583 | 7528.256 | 0.375 | 0.014708 | Speed 1
4.46 | 7524.506 | 0.375 | 0.014708 | Speed 1
4.4617 | 7521.306 | 0.375 | 0.014708 | Speed 1
4.4633 | 7519.477 | 0.375 | 0.014708 | Speed 1
4.465 | 7519.203 | 0.375 | 0.014708 | Speed 1
4.4667 | 7520.849 | 0.375 | 0.014708 | Speed 1
4.4683 | 7524.598 | 0.375 | 0.014708 | Speed 1
4.47 | 7529.627 | 0.375 | 0.014708 | Speed 1
4.4717 | 7536.028 | 0.375 | 0.014708 | Speed 1
4.4733 | 7543.801 | 0.375 | 0.014708 | Speed 1
4.475 | 7552.945 | 0.375 | 0.014708 | Speed 1
4.4767 | 7562.912 | 0.375 | 0.014708 | Speed 1
4.4783 | 7572.056 | 0.3752 | 0.014792 | Speed 1
4.48 | 7573.793 | 0.3752 | 0.014792 | Speed 1
4.4817 | 7571.324 | 0.3752 | 0.014792 | Speed 1
4.4833 | 7567.392 | 0.3752 | 0.014792 | Speed 1
4.485 | 7562.912 | 0.3752 | 0.014792 | Speed 1
4.4867 | 7558.614 | 0.3752 | 0.014792 | Speed 1
4.4883 | 7554.499 | 0.3752 | 0.014792 | Speed 1
4.49 | 7550.933 | 0.3752 | 0.014792 | Speed 1
4.4917 | 7547.367 | 0.3752 | 0.014792 | Speed 1
4.4933 | 7544.166 | 0.3752 | 0.014792 | Speed 1
4.495 | 7541.515 | 0.3752 | 0.014792 | Speed 1
4.4967 | 7539.96 | 0.3752 | 0.014792 | Speed 1
4.4983 | 7540.783 | 0.3752 | 0.014792 | Speed 1
4.5 | 7543.709 | 0.3752 | 0.014792 | Speed 1
4.5017 | 7548.281 | 0.3752 | 0.014792 | Speed 1
4.5033 | 7554.316 | 0.3752 | 0.014792 | Speed 1
4.505 | 7561.723 | 0.3752 | 0.014792 | Speed 1
4.5067 | 7570.776 | 0.3752 | 0.014792 | Speed 1
4.5083 | 7580.926 | 0.3752 | 0.014792 | Speed 1
4.51 | 7591.899 | 0.3752 | 0.014792 | Speed 1
4.5117 | 7603.237 | 0.3755 | 0.014917 | Speed 1
4.5133 | 7607.718 | 0.3755 | 0.014917 | Speed 1
4.515 | 7607.352 | 0.3755 | 0.014917 | Speed 1
4.5167 | 7604.883 | 0.3755 | 0.014917 | Speed 1
4.5183 | 7601.226 | 0.3755 | 0.014917 | Speed 1
4.52 | 7597.294 | 0.3755 | 0.014917 | Speed 1
4.5217 | 7593.362 | 0.3755 | 0.014917 | Speed 1
4.5233 | 7589.887 | 0.3755 | 0.014917 | Speed 1
4.525 | 7586.961 | 0.3755 | 0.014917 | Speed 1
4.5267 | 7585.498 | 0.3755 | 0.014917 | Speed 1
4.5283 | 7586.138 | 0.3755 | 0.014917 | Speed 1
4.53 | 7587.967 | 0.3755 | 0.014917 | Speed 1
4.5317 | 7591.624 | 0.3755 | 0.014917 | Speed 1
4.5333 | 7596.654 | 0.3755 | 0.014917 | Speed 1
4.535 | 7603.146 | 0.3755 | 0.014917 | Speed 1
4.5367 | 7610.918 | 0.3755 | 0.014917 | Speed 1
4.5383 | 7620.062 | 0.3755 | 0.014917 | Speed 1
4.54 | 7630.304 | 0.3757 | 0.015 | Speed 1
4.5417 | 7637.253 | 0.3757 | 0.015 | Speed 1
4.5433 | 7637.711 | 0.3757 | 0.015 | Speed 1
4.545 | 7634.784 | 0.3757 | 0.015 | Speed 1
4.5467 | 7630.944 | 0.3757 | 0.015 | Speed 1
4.5483 | 7626.372 | 0.3757 | 0.015 | Speed 1
4.55 | 7621.891 | 0.3757 | 0.015 | Speed 1
4.5517 | 7617.776 | 0.3757 | 0.015 | Speed 1
4.5533 | 7613.936 | 0.3757 | 0.015 | Speed 1
4.555 | 7610.461 | 0.3757 | 0.015 | Speed 1
4.5567 | 7607.261 | 0.3757 | 0.015 | Speed 1
4.5583 | 7604.426 | 0.3757 | 0.015 | Speed 1
4.56 | 7602.872 | 0.3757 | 0.015 | Speed 1
4.5617 | 7603.603 | 0.3757 | 0.015 | Speed 1
4.5633 | 7606.621 | 0.3757 | 0.015 | Speed 1
4.565 | 7611.01 | 0.3757 | 0.015 | Speed 1
4.5667 | 7617.136 | 0.3757 | 0.015 | Speed 1
4.5683 | 7624.543 | 0.3757 | 0.015 | Speed 1
4.57 | 7633.139 | 0.3757 | 0.015 | Speed 1
4.5717 | 7643.38 | 0.3757 | 0.015 | Speed 1
4.5733 | 7654.901 | 0.3757 | 0.015 | Speed 1
4.575 | 7666.423 | 0.376 | 0.015125 | Speed 1
4.5767 | 7670.629 | 0.376 | 0.015125 | Speed 1
4.5783 | 7669.989 | 0.376 | 0.015125 | Speed 1
4.58 | 7666.972 | 0.376 | 0.015125 | Speed 1
4.5817 | 7663.223 | 0.376 | 0.015125 | Speed 1
4.5833 | 7659.382 | 0.376 | 0.015125 | Speed 1
4.585 | 7655.542 | 0.376 | 0.015125 | Speed 1
4.5867 | 7651.61 | 0.376 | 0.015125 | Speed 1
4.5883 | 7648.226 | 0.376 | 0.015125 | Speed 1
4.59 | 7646.306 | 0.376 | 0.015125 | Speed 1
4.5917 | 7646.215 | 0.376 | 0.015125 | Speed 1
4.5933 | 7648.043 | 0.376 | 0.015125 | Speed 1
4.595 | 7651.244 | 0.376 | 0.015125 | Speed 1
4.5967 | 7655.907 | 0.376 | 0.015125 | Speed 1
4.5983 | 7662.765 | 0.376 | 0.015125 | Speed 1
4.6 | 7670.355 | 0.376 | 0.015125 | Speed 1
4.6017 | 7679.591 | 0.376 | 0.015125 | Speed 1
4.6033 | 7689.649 | 0.376 | 0.015125 | Speed 1
4.605 | 7698.702 | 0.3762 | 0.015208 | Speed 1
4.6067 | 7700.713 | 0.3762 | 0.015208 | Speed 1
4.6083 | 7698.61 | 0.3762 | 0.015208 | Speed 1
4.61 | 7694.587 | 0.3762 | 0.015208 | Speed 1
4.6117 | 7690.289 | 0.3762 | 0.015208 | Speed 1
4.6133 | 7685.9 | 0.3762 | 0.015208 | Speed 1
4.615 | 7681.785 | 0.3762 | 0.015208 | Speed 1
4.6167 | 7678.128 | 0.3762 | 0.015208 | Speed 1
4.6183 | 7674.744 | 0.3762 | 0.015208 | Speed 1
4.62 | 7671.452 | 0.3762 | 0.015208 | Speed 1
4.6217 | 7668.983 | 0.3762 | 0.015208 | Speed 1
4.6233 | 7667.429 | 0.3762 | 0.015208 | Speed 1
4.625 | 7668.526 | 0.3762 | 0.015208 | Speed 1
4.6267 | 7671.269 | 0.3762 | 0.015208 | Speed 1
4.6283 | 7675.659 | 0.3762 | 0.015208 | Speed 1
4.63 | 7681.694 | 0.3762 | 0.015208 | Speed 1
4.6317 | 7689.466 | 0.3762 | 0.015208 | Speed 1
4.6333 | 7698.519 | 0.3762 | 0.015208 | Speed 1
4.635 | 7708.395 | 0.3762 | 0.015208 | Speed 1
4.6367 | 7719.276 | 0.3762 | 0.015208 | Speed 1
4.6383 | 7730.98 | 0.3765 | 0.015333 | Speed 1
4.64 | 7735.553 | 0.3765 | 0.015333 | Speed 1
4.6417 | 7735.095 | 0.3765 | 0.015333 | Speed 1
4.6433 | 7732.169 | 0.3765 | 0.015333 | Speed 1
4.645 | 7728.237 | 0.3765 | 0.015333 | Speed 1
4.6467 | 7724.214 | 0.3765 | 0.015333 | Speed 1
4.6483 | 7720.008 | 0.3765 | 0.015333 | Speed 1
4.65 | 7716.258 | 0.3765 | 0.015333 | Speed 1
4.6517 | 7712.967 | 0.3765 | 0.015333 | Speed 1
4.6533 | 7710.772 | 0.3765 | 0.015333 | Speed 1
4.655 | 7710.132 | 0.3765 | 0.015333 | Speed 1
4.6567 | 7711.504 | 0.3765 | 0.015333 | Speed 1
4.6583 | 7714.704 | 0.3765 | 0.015333 | Speed 1
4.66 | 7719.185 | 0.3765 | 0.015333 | Speed 1
4.6617 | 7725.311 | 0.3765 | 0.015333 | Speed 1
4.6633 | 7732.535 | 0.3765 | 0.015333 | Speed 1
4.665 | 7741.313 | 0.3765 | 0.015333 | Speed 1
4.6667 | 7751.646 | 0.3765 | 0.015333 | Speed 1
4.6683 | 7762.985 | 0.3767 | 0.015417 | Speed 1
4.67 | 7768.563 | 0.3767 | 0.015417 | Speed 1
4.6717 | 7767.557 | 0.3767 | 0.015417 | Speed 1
4.6733 | 7764.082 | 0.3767 | 0.015417 | Speed 1
4.675 | 7760.059 | 0.3767 | 0.015417 | Speed 1
4.6767 | 7755.578 | 0.3767 | 0.015417 | Speed 1
4.6783 | 7751.006 | 0.3767 | 0.015417 | Speed 1
4.68 | 7747.074 | 0.3767 | 0.015417 | Speed 1
4.6817 | 7743.325 | 0.3767 | 0.015417 | Speed 1
4.6833 | 7740.125 | 0.3767 | 0.015417 | Speed 1
4.685 | 7736.741 | 0.3767 | 0.015417 | Speed 1
4.6867 | 7735.187 | 0.3767 | 0.015417 | Speed 1
4.6883 | 7735.735 | 0.3767 | 0.015417 | Speed 1
4.69 | 7738.387 | 0.3767 | 0.015417 | Speed 1
4.6917 | 7742.776 | 0.3767 | 0.015417 | Speed 1
4.6933 | 7748.812 | 0.3767 | 0.015417 | Speed 1
4.695 | 7756.035 | 0.3767 | 0.015417 | Speed 1
4.6967 | 7764.997 | 0.3767 | 0.015417 | Speed 1
4.6983 | 7775.329 | 0.3767 | 0.015417 | Speed 1
4.7 | 7786.394 | 0.3767 | 0.015417 | Speed 1
4.7017 | 7797.641 | 0.377 | 0.015542 | Speed 1
4.7033 | 7801.573 | 0.377 | 0.015542 | Speed 1
4.705 | 7800.384 | 0.377 | 0.015542 | Speed 1
4.7067 | 7796.91 | 0.377 | 0.015542 | Speed 1
4.7083 | 7792.52 | 0.377 | 0.015542 | Speed 1
4.71 | 7788.131 | 0.377 | 0.015542 | Speed 1
4.7117 | 7783.833 | 0.377 | 0.015542 | Speed 1
4.7133 | 7779.901 | 0.377 | 0.015542 | Speed 1
4.715 | 7776.335 | 0.377 | 0.015542 | Speed 1
4.7167 | 7773.226 | 0.377 | 0.015542 | Speed 1
4.7183 | 7771.855 | 0.377 | 0.015542 | Speed 1
4.72 | 7772.678 | 0.377 | 0.015542 | Speed 1
4.7217 | 7775.238 | 0.377 | 0.015542 | Speed 1
4.7233 | 7779.536 | 0.377 | 0.015542 | Speed 1
4.725 | 7785.114 | 0.377 | 0.015542 | Speed 1
4.7267 | 7792.429 | 0.377 | 0.015542 | Speed 1
4.7283 | 7800.842 | 0.377 | 0.015542 | Speed 1
4.73 | 7810.809 | 0.377 | 0.015542 | Speed 1
4.7317 | 7822.056 | 0.3772 | 0.015625 | Speed 1
4.7333 | 7829.737 | 0.3772 | 0.015625 | Speed 1
4.735 | 7829.92 | 0.3772 | 0.015625 | Speed 1
4.7367 | 7827.177 | 0.3772 | 0.015625 | Speed 1
4.7383 | 7822.787 | 0.3772 | 0.015625 | Speed 1
4.74 | 7818.124 | 0.3772 | 0.015625 | Speed 1
4.7417 | 7813.46 | 0.3772 | 0.015625 | Speed 1
4.7433 | 7809.163 | 0.3772 | 0.015625 | Speed 1
4.745 | 7805.231 | 0.3772 | 0.015625 | Speed 1
4.7467 | 7801.664 | 0.3772 | 0.015625 | Speed 1
4.7483 | 7798.555 | 0.3772 | 0.015625 | Speed 1
4.75 | 7796.087 | 0.3772 | 0.015625 | Speed 1
4.7517 | 7795.355 | 0.3772 | 0.015625 | Speed 1
4.7533 | 7797.367 | 0.3772 | 0.015625 | Speed 1
4.755 | 7801.482 | 0.3772 | 0.015625 | Speed 1
4.7567 | 7806.694 | 0.3772 | 0.015625 | Speed 1
4.7583 | 7813.552 | 0.3772 | 0.015625 | Speed 1
4.76 | 7821.873 | 0.3772 | 0.015625 | Speed 1
4.7617 | 7831.657 | 0.3772 | 0.015625 | Speed 1
4.7633 | 7842.356 | 0.3772 | 0.015625 | Speed 1
4.765 | 7854.609 | 0.3772 | 0.015625 | Speed 1
4.7667 | 7866.222 | 0.3775 | 0.01575 | Speed 1
4.7683 | 7870.428 | 0.3775 | 0.01575 | Speed 1
4.77 | 7869.697 | 0.3775 | 0.01575 | Speed 1
4.7717 | 7867.045 | 0.3775 | 0.01575 | Speed 1
4.7733 | 7863.479 | 0.3775 | 0.01575 | Speed 1
4.775 | 7859.821 | 0.3775 | 0.01575 | Speed 1
4.7767 | 7857.261 | 0.3775 | 0.01575 | Speed 1
4.7783 | 7855.889 | 0.3775 | 0.01575 | Speed 1
4.78 | 7856.072 | 0.3775 | 0.01575 | Speed 1
4.7817 | 7857.626 | 0.3775 | 0.01575 | Speed 1
4.7833 | 7861.101 | 0.3775 | 0.01575 | Speed 1
4.785 | 7865.399 | 0.3775 | 0.01575 | Speed 1
4.7867 | 7870.885 | 0.3775 | 0.01575 | Speed 1
4.7883 | 7878.109 | 0.3775 | 0.01575 | Speed 1
4.79 | 7886.705 | 0.3775 | 0.01575 | Speed 1
4.7917 | 7896.032 | 0.3777 | 0.015833 | Speed 1
4.7933 | 7903.713 | 0.3777 | 0.015833 | Speed 1
4.795 | 7903.987 | 0.3777 | 0.015833 | Speed 1
4.7967 | 7900.329 | 0.3777 | 0.015833 | Speed 1
4.7983 | 7895.757 | 0.3777 | 0.015833 | Speed 1
4.8 | 7890.362 | 0.3777 | 0.015833 | Speed 1
4.8017 | 7885.425 | 0.3777 | 0.015833 | Speed 1
4.8033 | 7880.944 | 0.3777 | 0.015833 | Speed 1
4.805 | 7876.646 | 0.3777 | 0.015833 | Speed 1
4.8067 | 7872.806 | 0.3777 | 0.015833 | Speed 1
4.8083 | 7869.605 | 0.3777 | 0.015833 | Speed 1
4.81 | 7866.771 | 0.3777 | 0.015833 | Speed 1
4.8117 | 7864.027 | 0.3777 | 0.015833 | Speed 1
4.8133 | 7862.29 | 0.3777 | 0.015833 | Speed 1
4.815 | 7863.479 | 0.3777 | 0.015833 | Speed 1
4.8167 | 7866.862 | 0.3777 | 0.015833 | Speed 1
4.8183 | 7871.891 | 0.3777 | 0.015833 | Speed 1
4.82 | 7878.475 | 0.3777 | 0.015833 | Speed 1
4.8217 | 7886.888 | 0.3777 | 0.015833 | Speed 1
4.8233 | 7896.306 | 0.3777 | 0.015833 | Speed 1
4.825 | 7907.005 | 0.3777 | 0.015833 | Speed 1
4.8267 | 7918.983 | 0.378 | 0.015958 | Speed 1
4.8283 | 7927.762 | 0.378 | 0.015958 | Speed 1
4.83 | 7929.316 | 0.378 | 0.015958 | Speed 1
4.8317 | 7927.122 | 0.378 | 0.015958 | Speed 1
4.8333 | 7923.647 | 0.378 | 0.015958 | Speed 1
4.835 | 7919.258 | 0.378 | 0.015958 | Speed 1
4.8367 | 7915.143 | 0.378 | 0.015958 | Speed 1
4.8383 | 7911.302 | 0.378 | 0.015958 | Speed 1
4.84 | 7907.553 | 0.378 | 0.015958 | Speed 1
4.8417 | 7904.627 | 0.378 | 0.015958 | Speed 1
4.8433 | 7903.164 | 0.378 | 0.015958 | Speed 1
4.845 | 7903.621 | 0.378 | 0.015958 | Speed 1
4.8467 | 7905.999 | 0.378 | 0.015958 | Speed 1
4.8483 | 7909.656 | 0.378 | 0.015958 | Speed 1
4.85 | 7914.96 | 0.378 | 0.015958 | Speed 1
4.8517 | 7922.275 | 0.378 | 0.015958 | Speed 1
4.8533 | 7930.414 | 0.378 | 0.015958 | Speed 1
4.855 | 7939.923 | 0.378 | 0.015958 | Speed 1
4.8567 | 7950.988 | 0.3782 | 0.016042 | Speed 1
4.8583 | 7959.949 | 0.3782 | 0.016042 | Speed 1
4.86 | 7961.138 | 0.3782 | 0.016042 | Speed 1
4.8617 | 7958.669 | 0.3782 | 0.016042 | Speed 1
4.8633 | 7954.463 | 0.3782 | 0.016042 | Speed 1
4.865 | 7949.799 | 0.3782 | 0.016042 | Speed 1
4.8667 | 7945.044 | 0.3782 | 0.016042 | Speed 1
4.8683 | 7940.564 | 0.3782 | 0.016042 | Speed 1
4.87 | 7936.54 | 0.3782 | 0.016042 | Speed 1
4.8717 | 7932.974 | 0.3782 | 0.016042 | Speed 1
4.8733 | 7929.956 | 0.3782 | 0.016042 | Speed 1
4.875 | 7927.396 | 0.3782 | 0.016042 | Speed 1
4.8767 | 7926.847 | 0.3782 | 0.016042 | Speed 1
4.8783 | 7928.768 | 0.3782 | 0.016042 | Speed 1
4.88 | 7932.242 | 0.3782 | 0.016042 | Speed 1
4.8817 | 7937.546 | 0.3782 | 0.016042 | Speed 1
4.8833 | 7944.038 | 0.3782 | 0.016042 | Speed 1
4.885 | 7951.994 | 0.3782 | 0.016042 | Speed 1
4.8867 | 7961.412 | 0.3782 | 0.016042 | Speed 1
4.8883 | 7972.111 | 0.3782 | 0.016042 | Speed 1
4.89 | 7983.815 | 0.3782 | 0.016042 | Speed 1
4.8917 | 7994.148 | 0.3785 | 0.016167 | Speed 1
4.8933 | 7996.708 | 0.3785 | 0.016167 | Speed 1
4.895 | 7994.697 | 0.3785 | 0.016167 | Speed 1
4.8967 | 7991.13 | 0.3785 | 0.016167 | Speed 1
4.8983 | 7986.558 | 0.3785 | 0.016167 | Speed 1
4.9 | 7982.169 | 0.3785 | 0.016167 | Speed 1
4.9017 | 7978.146 | 0.3785 | 0.016167 | Speed 1
4.9033 | 7974.305 | 0.3785 | 0.016167 | Speed 1
4.905 | 7971.105 | 0.3785 | 0.016167 | Speed 1
4.9067 | 7968.727 | 0.3785 | 0.016167 | Speed 1
4.9083 | 7968.819 | 0.3785 | 0.016167 | Speed 1
4.91 | 7970.373 | 0.3785 | 0.016167 | Speed 1
4.9117 | 7973.665 | 0.3785 | 0.016167 | Speed 1
4.9133 | 7978.786 | 0.3785 | 0.016167 | Speed 1
4.915 | 7985.004 | 0.3785 | 0.016167 | Speed 1
4.9167 | 7992.411 | 0.3785 | 0.016167 | Speed 1
4.9183 | 8001.646 | 0.3785 | 0.016167 | Speed 1
4.92 | 8011.979 | 0.3785 | 0.016167 | Speed 1
4.9217 | 8022.495 | 0.3787 | 0.01625 | Speed 1
4.9233 | 8025.695 | 0.3787 | 0.01625 | Speed 1
4.925 | 8024.324 | 0.3787 | 0.01625 | Speed 1
4.9267 | 8020.575 | 0.3787 | 0.01625 | Speed 1
4.9283 | 8016.094 | 0.3787 | 0.01625 | Speed 1
4.93 | 8011.522 | 0.3787 | 0.01625 | Speed 1
4.9317 | 8007.133 | 0.3787 | 0.01625 | Speed 1
4.9333 | 8003.109 | 0.3787 | 0.01625 | Speed 1
4.935 | 7999.452 | 0.3787 | 0.01625 | Speed 1
4.9367 | 7995.794 | 0.3787 | 0.01625 | Speed 1
4.9383 | 7992.868 | 0.3787 | 0.01625 | Speed 1
4.94 | 7991.313 | 0.3787 | 0.01625 | Speed 1
4.9417 | 7991.953 | 0.3787 | 0.01625 | Speed 1
4.9433 | 7994.788 | 0.3787 | 0.01625 | Speed 1
4.945 | 7999.177 | 0.3787 | 0.01625 | Speed 1
4.9467 | 8005.212 | 0.3787 | 0.01625 | Speed 1
4.9483 | 8012.619 | 0.3787 | 0.01625 | Speed 1
4.95 | 8021.397 | 0.3787 | 0.01625 | Speed 1
4.9517 | 8031.547 | 0.3787 | 0.01625 | Speed 1
4.9533 | 8043.069 | 0.3787 | 0.01625 | Speed 1
4.955 | 8055.231 | 0.379 | 0.016375 | Speed 1
4.9567 | 8060.626 | 0.379 | 0.016375 | Speed 1
4.9583 | 8059.986 | 0.379 | 0.016375 | Speed 1
4.96 | 8056.877 | 0.379 | 0.016375 | Speed 1
4.9617 | 8052.853 | 0.379 | 0.016375 | Speed 1
4.9633 | 8048.555 | 0.379 | 0.016375 | Speed 1
4.965 | 8044.258 | 0.379 | 0.016375 | Speed 1
4.9667 | 8040.051 | 0.379 | 0.016375 | Speed 1
4.9683 | 8036.485 | 0.379 | 0.016375 | Speed 1
4.97 | 8033.925 | 0.379 | 0.016375 | Speed 1
4.9717 | 8033.651 | 0.379 | 0.016375 | Speed 1
4.9733 | 8035.022 | 0.379 | 0.016375 | Speed 1
4.975 | 8037.765 | 0.379 | 0.016375 | Speed 1
4.9767 | 8042.337 | 0.379 | 0.016375 | Speed 1
4.9783 | 8048.281 | 0.379 | 0.016375 | Speed 1
4.98 | 8055.779 | 0.379 | 0.016375 | Speed 1
4.9817 | 8064.558 | 0.379 | 0.016375 | Speed 1
4.9833 | 8074.799 | 0.379 | 0.016375 | Speed 1
4.985 | 8084.766 | 0.3792 | 0.016458 | Speed 1
4.9867 | 8086.869 | 0.3792 | 0.016458 | Speed 1
4.9883 | 8084.858 | 0.3792 | 0.016458 | Speed 1
4.99 | 8080.834 | 0.3792 | 0.016458 | Speed 1
4.9917 | 8076.171 | 0.3792 | 0.016458 | Speed 1
4.9933 | 8071.416 | 0.3792 | 0.016458 | Speed 1
4.995 | 8066.844 | 0.3792 | 0.016458 | Speed 1
4.9967 | 8062.455 | 0.3792 | 0.016458 | Speed 1
4.9983 | 8058.523 | 0.3792 | 0.016458 | Speed 1
5 | 8055.048 | 0.3792 | 0.016458 | Speed 1
5.0017 | 8051.939 | 0.3792 | 0.016458 | Speed 1
5.0033 | 8049.653 | 0.3792 | 0.016458 | Speed 1
5.005 | 8049.561 | 0.3792 | 0.016458 | Speed 1
5.0067 | 8051.756 | 0.3792 | 0.016458 | Speed 1
5.0083 | 8055.688 | 0.3792 | 0.016458 | Speed 1
5.01 | 8061.723 | 0.3792 | 0.016458 | Speed 1
5.0117 | 8068.947 | 0.3792 | 0.016458 | Speed 1
5.0133 | 8077.817 | 0.3792 | 0.016458 | Speed 1
5.015 | 8087.692 | 0.3792 | 0.016458 | Speed 1
5.0167 | 8099.397 | 0.3792 | 0.016458 | Speed 1
5.0183 | 8112.016 | 0.3795 | 0.016583 | Speed 1
5.02 | 8120.52 | 0.3795 | 0.016583 | Speed 1
5.0217 | 8121.343 | 0.3795 | 0.016583 | Speed 1
5.0233 | 8118.965 | 0.3795 | 0.016583 | Speed 1
5.025 | 8114.942 | 0.3795 | 0.016583 | Speed 1
5.0267 | 8110.553 | 0.3795 | 0.016583 | Speed 1
5.0283 | 8106.346 | 0.3795 | 0.016583 | Speed 1
5.03 | 8102.14 | 0.3795 | 0.016583 | Speed 1
5.0317 | 8098.208 | 0.3795 | 0.016583 | Speed 1
5.0333 | 8095.922 | 0.3795 | 0.016583 | Speed 1
5.035 | 8095.373 | 0.3795 | 0.016583 | Speed 1
5.0367 | 8096.654 | 0.3795 | 0.016583 | Speed 1
5.0383 | 8099.671 | 0.3795 | 0.016583 | Speed 1
5.04 | 8104.152 | 0.3795 | 0.016583 | Speed 1
5.0417 | 8110.278 | 0.3795 | 0.016583 | Speed 1
5.0433 | 8117.776 | 0.3795 | 0.016583 | Speed 1
5.045 | 8126.646 | 0.3795 | 0.016583 | Speed 1
5.0467 | 8136.796 | 0.3795 | 0.016583 | Speed 1
5.0483 | 8146.306 | 0.3797 | 0.016667 | Speed 1
5.05 | 8148.318 | 0.3797 | 0.016667 | Speed 1
5.0517 | 8145.94 | 0.3797 | 0.016667 | Speed 1
5.0533 | 8141.368 | 0.3797 | 0.016667 | Speed 1
5.055 | 8136.248 | 0.3797 | 0.016667 | Speed 1
5.0567 | 8131.035 | 0.3797 | 0.016667 | Speed 1
5.0583 | 8126.372 | 0.3797 | 0.016667 | Speed 1
5.06 | 8121.8 | 0.3797 | 0.016667 | Speed 1
5.0617 | 8117.959 | 0.3797 | 0.016667 | Speed 1
5.0633 | 8114.21 | 0.3797 | 0.016667 | Speed 1
5.065 | 8111.01 | 0.3797 | 0.016667 | Speed 1
5.0667 | 8108.084 | 0.3797 | 0.016667 | Speed 1
5.0683 | 8106.803 | 0.3797 | 0.016667 | Speed 1
5.07 | 8108.084 | 0.3797 | 0.016667 | Speed 1
5.0717 | 8111.741 | 0.3797 | 0.016667 | Speed 1
5.0733 | 8117.136 | 0.3797 | 0.016667 | Speed 1
5.075 | 8124.086 | 0.3797 | 0.016667 | Speed 1
5.0767 | 8132.681 | 0.3797 | 0.016667 | Speed 1
5.0783 | 8142.374 | 0.3797 | 0.016667 | Speed 1
5.08 | 8153.347 | 0.3797 | 0.016667 | Speed 1
5.0817 | 8165.509 | 0.38 | 0.016792 | Speed 1
5.0833 | 8173.464 | 0.38 | 0.016792 | Speed 1
5.085 | 8174.196 | 0.38 | 0.016792 | Speed 1
5.0867 | 8171.361 | 0.38 | 0.016792 | Speed 1
5.0883 | 8167.52 | 0.38 | 0.016792 | Speed 1
5.09 | 8163.131 | 0.38 | 0.016792 | Speed 1
5.0917 | 8158.833 | 0.38 | 0.016792 | Speed 1
5.0933 | 8154.719 | 0.38 | 0.016792 | Speed 1
5.095 | 8151.244 | 0.38 | 0.016792 | Speed 1
5.0967 | 8148.043 | 0.38 | 0.016792 | Speed 1
5.0983 | 8146.123 | 0.38 | 0.016792 | Speed 1
5.1 | 8146.58 | 0.38 | 0.016792 | Speed 1
5.1017 | 8148.958 | 0.38 | 0.016792 | Speed 1
5.1033 | 8153.073 | 0.38 | 0.016792 | Speed 1
5.105 | 8158.376 | 0.38 | 0.016792 | Speed 1
5.1067 | 8164.869 | 0.38 | 0.016792 | Speed 1
5.1083 | 8173.19 | 0.38 | 0.016792 | Speed 1
5.11 | 8182.608 | 0.38 | 0.016792 | Speed 1
5.1117 | 8193.581 | 0.3802 | 0.016875 | Speed 1
5.1133 | 8201.079 | 0.3802 | 0.016875 | Speed 1
5.115 | 8201.171 | 0.3802 | 0.016875 | Speed 1
5.1167 | 8197.97 | 0.3802 | 0.016875 | Speed 1
5.1183 | 8193.764 | 0.3802 | 0.016875 | Speed 1
5.12 | 8189.1 | 0.3802 | 0.016875 | Speed 1
5.1217 | 8184.437 | 0.3802 | 0.016875 | Speed 1
5.1233 | 8180.048 | 0.3802 | 0.016875 | Speed 1
5.125 | 8176.299 | 0.3802 | 0.016875 | Speed 1
5.1267 | 8172.458 | 0.3802 | 0.016875 | Speed 1
5.1283 | 8168.983 | 0.3802 | 0.016875 | Speed 1
5.13 | 8166.24 | 0.3802 | 0.016875 | Speed 1
5.1317 | 8165.692 | 0.3802 | 0.016875 | Speed 1
5.1333 | 8167.52 | 0.3802 | 0.016875 | Speed 1
5.135 | 8171.269 | 0.3802 | 0.016875 | Speed 1
5.1367 | 8176.482 | 0.3802 | 0.016875 | Speed 1
5.1383 | 8183.248 | 0.3802 | 0.016875 | Speed 1
5.14 | 8191.386 | 0.3802 | 0.016875 | Speed 1
5.1417 | 8201.262 | 0.3802 | 0.016875 | Speed 1
5.1433 | 8212.052 | 0.3802 | 0.016875 | Speed 1
5.145 | 8223.757 | 0.3805 | 0.017 | Speed 1
5.1467 | 8231.712 | 0.3805 | 0.017 | Speed 1
5.1483 | 8232.169 | 0.3805 | 0.017 | Speed 1
5.15 | 8229.335 | 0.3805 | 0.017 | Speed 1
5.1517 | 8225.037 | 0.3805 | 0.017 | Speed 1
5.1533 | 8220.556 | 0.3805 | 0.017 | Speed 1
5.155 | 8216.258 | 0.3805 | 0.017 | Speed 1
5.1567 | 8211.961 | 0.3805 | 0.017 | Speed 1
5.1583 | 8208.12 | 0.3805 | 0.017 | Speed 1
5.16 | 8204.554 | 0.3805 | 0.017 | Speed 1
5.1617 | 8201.994 | 0.3805 | 0.017 | Speed 1
5.1633 | 8201.628 | 0.3805 | 0.017 | Speed 1
5.165 | 8203.182 | 0.3805 | 0.017 | Speed 1
5.1667 | 8206.566 | 0.3805 | 0.017 | Speed 1
5.1683 | 8211.686 | 0.3805 | 0.017 | Speed 1
5.17 | 8218.27 | 0.3805 | 0.017 | Speed 1
5.1717 | 8226.317 | 0.3805 | 0.017 | Speed 1
5.1733 | 8235.827 | 0.3805 | 0.017 | Speed 1
5.175 | 8246.434 | 0.3805 | 0.017 | Speed 1
5.1767 | 8256.95 | 0.3807 | 0.017083 | Speed 1
5.1783 | 8259.876 | 0.3807 | 0.017083 | Speed 1
5.18 | 8257.956 | 0.3807 | 0.017083 | Speed 1
5.1817 | 8253.749 | 0.3807 | 0.017083 | Speed 1
5.1833 | 8249.269 | 0.3807 | 0.017083 | Speed 1
5.185 | 8244.239 | 0.3807 | 0.017083 | Speed 1
5.1867 | 8239.393 | 0.3807 | 0.017083 | Speed 1
5.1883 | 8235.187 | 0.3807 | 0.017083 | Speed 1
5.19 | 8231.346 | 0.3807 | 0.017083 | Speed 1
5.1917 | 8227.872 | 0.3807 | 0.017083 | Speed 1
5.1933 | 8225.22 | 0.3807 | 0.017083 | Speed 1
5.195 | 8224.305 | 0.3807 | 0.017083 | Speed 1
5.1967 | 8225.768 | 0.3807 | 0.017083 | Speed 1
5.1983 | 8229.243 | 0.3807 | 0.017083 | Speed 1
5.2 | 8234.181 | 0.3807 | 0.017083 | Speed 1
5.2017 | 8240.765 | 0.3807 | 0.017083 | Speed 1
5.2033 | 8248.537 | 0.3807 | 0.017083 | Speed 1
5.205 | 8257.498 | 0.3807 | 0.017083 | Speed 1
5.2067 | 8268.106 | 0.3807 | 0.017083 | Speed 1
5.2083 | 8279.536 | 0.3807 | 0.017083 | Speed 1
5.21 | 8290.143 | 0.381 | 0.017208 | Speed 1
5.2117 | 8292.612 | 0.381 | 0.017208 | Speed 1
5.2133 | 8290.6 | 0.381 | 0.017208 | Speed 1
5.215 | 8286.76 | 0.381 | 0.017208 | Speed 1
5.2167 | 8282.005 | 0.381 | 0.017208 | Speed 1
5.2183 | 8277.25 | 0.381 | 0.017208 | Speed 1
5.22 | 8272.586 | 0.381 | 0.017208 | Speed 1
5.2217 | 8268.38 | 0.381 | 0.017208 | Speed 1
5.2233 | 8264.905 | 0.381 | 0.017208 | Speed 1
5.225 | 8262.253 | 0.381 | 0.017208 | Speed 1
5.2267 | 8261.796 | 0.381 | 0.017208 | Speed 1
5.2283 | 8263.442 | 0.381 | 0.017208 | Speed 1
5.23 | 8266.643 | 0.381 | 0.017208 | Speed 1
5.2317 | 8271.58 | 0.381 | 0.017208 | Speed 1
5.2333 | 8277.798 | 0.381 | 0.017208 | Speed 1
5.235 | 8285.205 | 0.381 | 0.017208 | Speed 1
5.2367 | 8294.441 | 0.381 | 0.017208 | Speed 1
5.2383 | 8304.773 | 0.381 | 0.017208 | Speed 1
5.24 | 8314.832 | 0.3812 | 0.017292 | Speed 1
5.2417 | 8316.844 | 0.3812 | 0.017292 | Speed 1
5.2433 | 8314.466 | 0.3812 | 0.017292 | Speed 1
5.245 | 8310.534 | 0.3812 | 0.017292 | Speed 1
5.2467 | 8305.596 | 0.3812 | 0.017292 | Speed 1
5.2483 | 8300.659 | 0.3812 | 0.017292 | Speed 1
5.25 | 8295.904 | 0.3812 | 0.017292 | Speed 1
5.2517 | 8291.515 | 0.3812 | 0.017292 | Speed 1
5.2533 | 8287.583 | 0.3812 | 0.017292 | Speed 1
5.255 | 8284.108 | 0.3812 | 0.017292 | Speed 1
5.2567 | 8280.724 | 0.3812 | 0.017292 | Speed 1
5.2583 | 8278.53 | 0.3812 | 0.017292 | Speed 1
5.26 | 8278.987 | 0.3812 | 0.017292 | Speed 1
5.2617 | 8281.822 | 0.3812 | 0.017292 | Speed 1
5.2633 | 8286.119 | 0.3812 | 0.017292 | Speed 1
5.265 | 8292.246 | 0.3812 | 0.017292 | Speed 1
5.2667 | 8299.836 | 0.3812 | 0.017292 | Speed 1
5.2683 | 8308.797 | 0.3812 | 0.017292 | Speed 1
5.27 | 8319.038 | 0.3812 | 0.017292 | Speed 1
5.2717 | 8330.651 | 0.3812 | 0.017292 | Speed 1
5.2733 | 8342.447 | 0.3815 | 0.017417 | Speed 1
5.275 | 8346.379 | 0.3815 | 0.017417 | Speed 1
5.2767 | 8344.825 | 0.3815 | 0.017417 | Speed 1
5.2783 | 8341.258 | 0.3815 | 0.017417 | Speed 1
5.28 | 8336.504 | 0.3815 | 0.017417 | Speed 1
5.2817 | 8331.931 | 0.3815 | 0.017417 | Speed 1
5.2833 | 8327.177 | 0.3815 | 0.017417 | Speed 1
5.285 | 8323.153 | 0.3815 | 0.017417 | Speed 1
5.2867 | 8319.313 | 0.3815 | 0.017417 | Speed 1
5.2883 | 8315.929 | 0.3815 | 0.017417 | Speed 1
5.29 | 8314.558 | 0.3815 | 0.017417 | Speed 1
5.2917 | 8315.381 | 0.3815 | 0.017417 | Speed 1
5.2933 | 8318.398 | 0.3815 | 0.017417 | Speed 1
5.295 | 8322.879 | 0.3815 | 0.017417 | Speed 1
5.2967 | 8328.822 | 0.3815 | 0.017417 | Speed 1
5.2983 | 8336.686 | 0.3815 | 0.017417 | Speed 1
5.3 | 8346.013 | 0.3815 | 0.017417 | Speed 1
5.3017 | 8356.529 | 0.3815 | 0.017417 | Speed 1
5.3033 | 8367.502 | 0.3817 | 0.0175 | Speed 1
5.305 | 8370.885 | 0.3817 | 0.0175 | Speed 1
5.3067 | 8368.782 | 0.3817 | 0.0175 | Speed 1
5.3083 | 8364.485 | 0.3817 | 0.0175 | Speed 1
5.31 | 8359.638 | 0.3817 | 0.0175 | Speed 1
5.3117 | 8354.792 | 0.3817 | 0.0175 | Speed 1
5.3133 | 8349.763 | 0.3817 | 0.0175 | Speed 1
5.315 | 8345.465 | 0.3817 | 0.0175 | Speed 1
5.3167 | 8341.716 | 0.3817 | 0.0175 | Speed 1
5.3183 | 8338.058 | 0.3817 | 0.0175 | Speed 1
5.32 | 8335.315 | 0.3817 | 0.0175 | Speed 1
5.3217 | 8333.943 | 0.3817 | 0.0175 | Speed 1
5.3233 | 8335.132 | 0.3817 | 0.0175 | Speed 1
5.325 | 8338.332 | 0.3817 | 0.0175 | Speed 1
5.3267 | 8343.27 | 0.3817 | 0.0175 | Speed 1
5.3283 | 8349.671 | 0.3817 | 0.0175 | Speed 1
5.33 | 8357.261 | 0.3817 | 0.0175 | Speed 1
5.3317 | 8366.13 | 0.3817 | 0.0175 | Speed 1
5.3333 | 8376.28 | 0.3817 | 0.0175 | Speed 1
5.335 | 8387.436 | 0.382 | 0.017625 | Speed 1
5.3367 | 8396.946 | 0.382 | 0.017625 | Speed 1
5.3383 | 8398.135 | 0.382 | 0.017625 | Speed 1
5.34 | 8395.575 | 0.382 | 0.017625 | Speed 1
5.3417 | 8391.186 | 0.382 | 0.017625 | Speed 1
5.3433 | 8386.339 | 0.382 | 0.017625 | Speed 1
5.345 | 8381.31 | 0.382 | 0.017625 | Speed 1
5.3467 | 8376.555 | 0.382 | 0.017625 | Speed 1
5.3483 | 8372.348 | 0.382 | 0.017625 | Speed 1
5.35 | 8368.416 | 0.382 | 0.017625 | Speed 1
5.3517 | 8364.942 | 0.382 | 0.017625 | Speed 1
5.3533 | 8362.656 | 0.382 | 0.017625 | Speed 1
5.355 | 8363.021 | 0.382 | 0.017625 | Speed 1
5.3567 | 8365.673 | 0.382 | 0.017625 | Speed 1
5.3583 | 8369.514 | 0.382 | 0.017625 | Speed 1
5.36 | 8375.092 | 0.382 | 0.017625 | Speed 1
5.3617 | 8382.407 | 0.382 | 0.017625 | Speed 1
5.3633 | 8390.637 | 0.382 | 0.017625 | Speed 1
5.365 | 8400.421 | 0.382 | 0.017625 | Speed 1
5.3667 | 8411.668 | 0.382 | 0.017625 | Speed 1
5.3683 | 8421.453 | 0.3822 | 0.017708 | Speed 1
5.37 | 8423.099 | 0.3822 | 0.017708 | Speed 1
5.3717 | 8420.447 | 0.3822 | 0.017708 | Speed 1
5.3733 | 8416.423 | 0.3822 | 0.017708 | Speed 1
5.375 | 8411.577 | 0.3822 | 0.017708 | Speed 1
5.3767 | 8406.456 | 0.3822 | 0.017708 | Speed 1
5.3783 | 8401.793 | 0.3822 | 0.017708 | Speed 1
5.38 | 8397.495 | 0.3822 | 0.017708 | Speed 1
5.3817 | 8393.837 | 0.3822 | 0.017708 | Speed 1
5.3833 | 8390.637 | 0.3822 | 0.017708 | Speed 1
5.385 | 8388.534 | 0.3822 | 0.017708 | Speed 1
5.3867 | 8388.717 | 0.3822 | 0.017708 | Speed 1
5.3883 | 8390.637 | 0.3822 | 0.017708 | Speed 1
5.39 | 8394.112 | 0.3822 | 0.017708 | Speed 1
5.3917 | 8399.507 | 0.3822 | 0.017708 | Speed 1
5.3933 | 8406.182 | 0.3822 | 0.017708 | Speed 1
5.395 | 8414.686 | 0.3822 | 0.017708 | Speed 1
5.3967 | 8424.196 | 0.3822 | 0.017708 | Speed 1
5.3983 | 8435.169 | 0.3822 | 0.017708 | Speed 1
5.4 | 8446.599 | 0.3825 | 0.017833 | Speed 1
5.4017 | 8452.268 | 0.3825 | 0.017833 | Speed 1
5.4033 | 8451.537 | 0.3825 | 0.017833 | Speed 1
5.405 | 8447.788 | 0.3825 | 0.017833 | Speed 1
5.4067 | 8443.216 | 0.3825 | 0.017833 | Speed 1
5.4083 | 8438.461 | 0.3825 | 0.017833 | Speed 1
5.41 | 8433.706 | 0.3825 | 0.017833 | Speed 1
5.4117 | 8429.408 | 0.3825 | 0.017833 | Speed 1
5.4133 | 8425.476 | 0.3825 | 0.017833 | Speed 1
5.415 | 8421.727 | 0.3825 | 0.017833 | Speed 1
5.4167 | 8419.167 | 0.3825 | 0.017833 | Speed 1
5.4183 | 8418.618 | 0.3825 | 0.017833 | Speed 1
5.42 | 8419.624 | 0.3825 | 0.017833 | Speed 1
5.4217 | 8423.099 | 0.3825 | 0.017833 | Speed 1
5.4233 | 8428.036 | 0.3825 | 0.017833 | Speed 1
5.425 | 8434.62 | 0.3825 | 0.017833 | Speed 1
5.4267 | 8442.484 | 0.3825 | 0.017833 | Speed 1
5.4283 | 8451.628 | 0.3825 | 0.017833 | Speed 1
5.43 | 8461.687 | 0.3825 | 0.017833 | Speed 1
5.4317 | 8472.66 | 0.3827 | 0.017917 | Speed 1
5.4333 | 8476.683 | 0.3827 | 0.017917 | Speed 1
5.435 | 8475.22 | 0.3827 | 0.017917 | Speed 1
5.4367 | 8471.288 | 0.3827 | 0.017917 | Speed 1
5.4383 | 8466.442 | 0.3827 | 0.017917 | Speed 1
5.44 | 8461.595 | 0.3827 | 0.017917 | Speed 1
5.4417 | 8456.749 | 0.3827 | 0.017917 | Speed 1
5.4433 | 8452.543 | 0.3827 | 0.017917 | Speed 1
5.445 | 8448.428 | 0.3827 | 0.017917 | Speed 1
5.4467 | 8445.044 | 0.3827 | 0.017917 | Speed 1
5.4483 | 8442.21 | 0.3827 | 0.017917 | Speed 1
5.45 | 8441.112 | 0.3827 | 0.017917 | Speed 1
5.4517 | 8442.393 | 0.3827 | 0.017917 | Speed 1
5.4533 | 8445.502 | 0.3827 | 0.017917 | Speed 1
5.455 | 8450.439 | 0.3827 | 0.017917 | Speed 1
5.4567 | 8456.749 | 0.3827 | 0.017917 | Speed 1
5.4583 | 8464.521 | 0.3827 | 0.017917 | Speed 1
5.46 | 8473.94 | 0.3827 | 0.017917 | Speed 1
5.4617 | 8484.547 | 0.3827 | 0.017917 | Speed 1
5.4633 | 8496.16 | 0.383 | 0.018042 | Speed 1
5.465 | 8505.121 | 0.383 | 0.018042 | Speed 1
5.4667 | 8506.493 | 0.383 | 0.018042 | Speed 1
5.4683 | 8503.932 | 0.383 | 0.018042 | Speed 1
5.47 | 8500 | 0.383 | 0.018042 | Speed 1
5.4717 | 8495.428 | 0.383 | 0.018042 | Speed 1
5.4733 | 8490.765 | 0.383 | 0.018042 | Speed 1
5.475 | 8486.559 | 0.383 | 0.018042 | Speed 1
5.4767 | 8482.627 | 0.383 | 0.018042 | Speed 1
5.4783 | 8479.792 | 0.383 | 0.018042 | Speed 1
5.48 | 8478.42 | 0.383 | 0.018042 | Speed 1
5.4817 | 8478.969 | 0.383 | 0.018042 | Speed 1
5.4833 | 8481.621 | 0.383 | 0.018042 | Speed 1
5.485 | 8485.736 | 0.383 | 0.018042 | Speed 1
5.4867 | 8491.405 | 0.383 | 0.018042 | Speed 1
5.4883 | 8498.172 | 0.383 | 0.018042 | Speed 1
5.49 | 8506.676 | 0.383 | 0.018042 | Speed 1
5.4917 | 8516.186 | 0.383 | 0.018042 | Speed 1
5.4933 | 8526.518 | 0.3832 | 0.018125 | Speed 1
5.495 | 8530.176 | 0.3832 | 0.018125 | Speed 1
5.4967 | 8528.256 | 0.3832 | 0.018125 | Speed 1
5.4983 | 8524.05 | 0.3832 | 0.018125 | Speed 1
5.5 | 8519.02 | 0.3832 | 0.018125 | Speed 1
5.5017 | 8513.717 | 0.3832 | 0.018125 | Speed 1
5.5033 | 8508.596 | 0.3832 | 0.018125 | Speed 1
5.505 | 8503.932 | 0.3832 | 0.018125 | Speed 1
5.5067 | 8499.452 | 0.3832 | 0.018125 | Speed 1
5.5083 | 8495.428 | 0.3832 | 0.018125 | Speed 1
5.51 | 8492.228 | 0.3832 | 0.018125 | Speed 1
5.5117 | 8489.668 | 0.3832 | 0.018125 | Speed 1
5.5133 | 8488.662 | 0.3832 | 0.018125 | Speed 1
5.515 | 8489.759 | 0.3832 | 0.018125 | Speed 1
5.5167 | 8493.234 | 0.3832 | 0.018125 | Speed 1
5.5183 | 8498.263 | 0.3832 | 0.018125 | Speed 1
5.52 | 8504.938 | 0.3832 | 0.018125 | Speed 1
5.5217 | 8513.168 | 0.3832 | 0.018125 | Speed 1
5.5233 | 8522.586 | 0.3832 | 0.018125 | Speed 1
5.525 | 8533.468 | 0.3832 | 0.018125 | Speed 1
5.5267 | 8545.447 | 0.3835 | 0.01825 | Speed 1
5.5283 | 8554.499 | 0.3835 | 0.01825 | Speed 1
5.53 | 8555.597 | 0.3835 | 0.01825 | Speed 1
5.5317 | 8552.853 | 0.3835 | 0.01825 | Speed 1
5.5333 | 8548.921 | 0.3835 | 0.01825 | Speed 1
5.535 | 8544.167 | 0.3835 | 0.01825 | Speed 1
5.5367 | 8539.412 | 0.3835 | 0.01825 | Speed 1
5.5383 | 8534.931 | 0.3835 | 0.01825 | Speed 1
5.54 | 8530.633 | 0.3835 | 0.01825 | Speed 1
5.5417 | 8526.976 | 0.3835 | 0.01825 | Speed 1
5.5433 | 8525.513 | 0.3835 | 0.01825 | Speed 1
5.545 | 8525.878 | 0.3835 | 0.01825 | Speed 1
5.5467 | 8528.256 | 0.3835 | 0.01825 | Speed 1
5.5483 | 8532.005 | 0.3835 | 0.01825 | Speed 1
5.55 | 8537.308 | 0.3835 | 0.01825 | Speed 1
5.5517 | 8544.167 | 0.3835 | 0.01825 | Speed 1
5.5533 | 8552.305 | 0.3835 | 0.01825 | Speed 1
5.555 | 8561.632 | 0.3835 | 0.01825 | Speed 1
5.5567 | 8572.422 | 0.3837 | 0.018333 | Speed 1
5.5583 | 8579.28 | 0.3837 | 0.018333 | Speed 1
5.56 | 8578.731 | 0.3837 | 0.018333 | Speed 1
5.5617 | 8574.891 | 0.3837 | 0.018333 | Speed 1
5.5633 | 8569.953 | 0.3837 | 0.018333 | Speed 1
5.565 | 8564.649 | 0.3837 | 0.018333 | Speed 1
5.5667 | 8559.62 | 0.3837 | 0.018333 | Speed 1
5.5683 | 8554.865 | 0.3837 | 0.018333 | Speed 1
5.57 | 8550.567 | 0.3837 | 0.018333 | Speed 1
5.5717 | 8546.544 | 0.3837 | 0.018333 | Speed 1
5.5733 | 8542.978 | 0.3837 | 0.018333 | Speed 1
5.575 | 8540.417 | 0.3837 | 0.018333 | Speed 1
5.5767 | 8539.412 | 0.3837 | 0.018333 | Speed 1
5.5783 | 8540.875 | 0.3837 | 0.018333 | Speed 1
5.58 | 8544.349 | 0.3837 | 0.018333 | Speed 1
5.5817 | 8549.562 | 0.3837 | 0.018333 | Speed 1
5.5833 | 8556.42 | 0.3837 | 0.018333 | Speed 1
5.585 | 8564.375 | 0.3837 | 0.018333 | Speed 1
5.5867 | 8574.434 | 0.3837 | 0.018333 | Speed 1
5.5883 | 8585.406 | 0.3837 | 0.018333 | Speed 1
5.59 | 8597.66 | 0.384 | 0.018458 | Speed 1
5.5917 | 8604.701 | 0.384 | 0.018458 | Speed 1
5.5933 | 8604.609 | 0.384 | 0.018458 | Speed 1
5.595 | 8601.043 | 0.384 | 0.018458 | Speed 1
5.5967 | 8596.379 | 0.384 | 0.018458 | Speed 1
5.5983 | 8591.533 | 0.384 | 0.018458 | Speed 1
5.6 | 8586.504 | 0.384 | 0.018458 | Speed 1
5.6017 | 8581.84 | 0.384 | 0.018458 | Speed 1
5.6033 | 8578 | 0.384 | 0.018458 | Speed 1
5.605 | 8574.525 | 0.384 | 0.018458 | Speed 1
5.6067 | 8572.239 | 0.384 | 0.018458 | Speed 1
5.6083 | 8572.239 | 0.384 | 0.018458 | Speed 1
5.61 | 8574.251 | 0.384 | 0.018458 | Speed 1
5.6117 | 8577.817 | 0.384 | 0.018458 | Speed 1
5.6133 | 8582.663 | 0.384 | 0.018458 | Speed 1
5.615 | 8589.43 | 0.384 | 0.018458 | Speed 1
5.6167 | 8597.477 | 0.384 | 0.018458 | Speed 1
5.6183 | 8606.895 | 0.384 | 0.018458 | Speed 1
5.62 | 8617.868 | 0.3842 | 0.018542 | Speed 1
5.6217 | 8627.012 | 0.3842 | 0.018542 | Speed 1
5.6233 | 8627.927 | 0.3842 | 0.018542 | Speed 1
5.625 | 8624.543 | 0.3842 | 0.018542 | Speed 1
5.6267 | 8619.788 | 0.3842 | 0.018542 | Speed 1
5.6283 | 8614.393 | 0.3842 | 0.018542 | Speed 1
5.63 | 8609.09 | 0.3842 | 0.018542 | Speed 1
5.6317 | 8603.786 | 0.3842 | 0.018542 | Speed 1
5.6333 | 8599.397 | 0.3842 | 0.018542 | Speed 1
5.635 | 8595.465 | 0.3842 | 0.018542 | Speed 1
5.6367 | 8591.716 | 0.3842 | 0.018542 | Speed 1
5.6383 | 8588.698 | 0.3842 | 0.018542 | Speed 1
5.64 | 8586.961 | 0.3842 | 0.018542 | Speed 1
5.6417 | 8588.15 | 0.3842 | 0.018542 | Speed 1
5.6433 | 8591.442 | 0.3842 | 0.018542 | Speed 1
5.645 | 8596.654 | 0.3842 | 0.018542 | Speed 1
5.6467 | 8603.329 | 0.3842 | 0.018542 | Speed 1
5.6483 | 8611.284 | 0.3842 | 0.018542 | Speed 1
5.65 | 8620.428 | 0.3842 | 0.018542 | Speed 1
5.6517 | 8631.127 | 0.3842 | 0.018542 | Speed 1
5.6533 | 8643.106 | 0.3842 | 0.018542 | Speed 1
5.655 | 8653.53 | 0.3845 | 0.018667 | Speed 1
5.6567 | 8655.908 | 0.3845 | 0.018667 | Speed 1
5.6583 | 8653.439 | 0.3845 | 0.018667 | Speed 1
5.66 | 8649.141 | 0.3845 | 0.018667 | Speed 1
5.6617 | 8644.295 | 0.3845 | 0.018667 | Speed 1
5.6633 | 8639.265 | 0.3845 | 0.018667 | Speed 1
5.665 | 8634.876 | 0.3845 | 0.018667 | Speed 1
5.6667 | 8630.67 | 0.3845 | 0.018667 | Speed 1
5.6683 | 8627.287 | 0.3845 | 0.018667 | Speed 1
5.67 | 8625.366 | 0.3845 | 0.018667 | Speed 1
5.6717 | 8625.275 | 0.3845 | 0.018667 | Speed 1
5.6733 | 8627.287 | 0.3845 | 0.018667 | Speed 1
5.675 | 8630.853 | 0.3845 | 0.018667 | Speed 1
5.6767 | 8636.065 | 0.3845 | 0.018667 | Speed 1
5.6783 | 8642.74 | 0.3845 | 0.018667 | Speed 1
5.68 | 8650.421 | 0.3845 | 0.018667 | Speed 1
5.6817 | 8660.022 | 0.3845 | 0.018667 | Speed 1
5.6833 | 8670.721 | 0.3847 | 0.01875 | Speed 1
5.685 | 8679.225 | 0.3847 | 0.01875 | Speed 1
5.6867 | 8680.231 | 0.3847 | 0.01875 | Speed 1
5.6883 | 8676.756 | 0.3847 | 0.01875 | Speed 1
5.69 | 8671.727 | 0.3847 | 0.01875 | Speed 1
5.6917 | 8666.332 | 0.3847 | 0.01875 | Speed 1
5.6933 | 8660.937 | 0.3847 | 0.01875 | Speed 1
5.695 | 8655.725 | 0.3847 | 0.01875 | Speed 1
5.6967 | 8651.153 | 0.3847 | 0.01875 | Speed 1
5.6983 | 8647.129 | 0.3847 | 0.01875 | Speed 1
5.7 | 8643.106 | 0.3847 | 0.01875 | Speed 1
5.7017 | 8639.905 | 0.3847 | 0.01875 | Speed 1
5.7033 | 8637.894 | 0.3847 | 0.01875 | Speed 1
5.705 | 8638.534 | 0.3847 | 0.01875 | Speed 1
5.7067 | 8641.277 | 0.3847 | 0.01875 | Speed 1
5.7083 | 8645.758 | 0.3847 | 0.01875 | Speed 1
5.71 | 8652.067 | 0.3847 | 0.01875 | Speed 1
5.7117 | 8659.474 | 0.3847 | 0.01875 | Speed 1
5.7133 | 8668.526 | 0.3847 | 0.01875 | Speed 1
5.715 | 8679.225 | 0.3847 | 0.01875 | Speed 1
5.7167 | 8691.204 | 0.3847 | 0.01875 | Speed 1
5.7183 | 8702.177 | 0.385 | 0.018875 | Speed 1
5.72 | 8704.92 | 0.385 | 0.018875 | Speed 1
5.7217 | 8703 | 0.385 | 0.018875 | Speed 1
5.7233 | 8699.068 | 0.385 | 0.018875 | Speed 1
5.725 | 8694.221 | 0.385 | 0.018875 | Speed 1
5.7267 | 8689.741 | 0.385 | 0.018875 | Speed 1
5.7283 | 8684.986 | 0.385 | 0.018875 | Speed 1
5.73 | 8680.688 | 0.385 | 0.018875 | Speed 1
5.7317 | 8677.03 | 0.385 | 0.018875 | Speed 1
5.7333 | 8674.836 | 0.385 | 0.018875 | Speed 1
5.735 | 8674.379 | 0.385 | 0.018875 | Speed 1
5.7367 | 8676.39 | 0.385 | 0.018875 | Speed 1
5.7383 | 8680.231 | 0.385 | 0.018875 | Speed 1
5.74 | 8685.443 | 0.385 | 0.018875 | Speed 1
5.7417 | 8692.21 | 0.385 | 0.018875 | Speed 1
5.7433 | 8700.165 | 0.385 | 0.018875 | Speed 1
5.745 | 8709.309 | 0.385 | 0.018875 | Speed 1
5.7467 | 8719.551 | 0.3852 | 0.018958 | Speed 1
5.7483 | 8724.946 | 0.3852 | 0.018958 | Speed 1
5.75 | 8723.757 | 0.3852 | 0.018958 | Speed 1
5.7517 | 8719.642 | 0.3852 | 0.018958 | Speed 1
5.7533 | 8714.521 | 0.3852 | 0.018958 | Speed 1
5.755 | 8709.035 | 0.3852 | 0.018958 | Speed 1
5.7567 | 8703.823 | 0.3852 | 0.018958 | Speed 1
5.7583 | 8698.885 | 0.3852 | 0.018958 | Speed 1
5.76 | 8694.221 | 0.3852 | 0.018958 | Speed 1
5.7617 | 8690.198 | 0.3852 | 0.018958 | Speed 1
5.7633 | 8686.632 | 0.3852 | 0.018958 | Speed 1
5.765 | 8683.523 | 0.3852 | 0.018958 | Speed 1
5.7667 | 8680.962 | 0.3852 | 0.018958 | Speed 1
5.7683 | 8681.328 | 0.3852 | 0.018958 | Speed 1
5.77 | 8683.706 | 0.3852 | 0.018958 | Speed 1
5.7717 | 8688.369 | 0.3852 | 0.018958 | Speed 1
5.7733 | 8694.77 | 0.3852 | 0.018958 | Speed 1
5.775 | 8702.543 | 0.3852 | 0.018958 | Speed 1
5.7767 | 8711.961 | 0.3852 | 0.018958 | Speed 1
5.7783 | 8721.928 | 0.3852 | 0.018958 | Speed 1
5.78 | 8733.724 | 0.3852 | 0.018958 | Speed 1
5.7817 | 8746.069 | 0.3855 | 0.019083 | Speed 1
5.7833 | 8751.555 | 0.3855 | 0.019083 | Speed 1
5.785 | 8750.732 | 0.3855 | 0.019083 | Speed 1
5.7867 | 8747.623 | 0.3855 | 0.019083 | Speed 1
5.7883 | 8743.417 | 0.3855 | 0.019083 | Speed 1
5.79 | 8738.936 | 0.3855 | 0.019083 | Speed 1
5.7917 | 8734.364 | 0.3855 | 0.019083 | Speed 1
5.7933 | 8730.066 | 0.3855 | 0.019083 | Speed 1
5.795 | 8727.232 | 0.3855 | 0.019083 | Speed 1
5.7967 | 8725.86 | 0.3855 | 0.019083 | Speed 1
5.7983 | 8726.774 | 0.3855 | 0.019083 | Speed 1
5.8 | 8729.426 | 0.3855 | 0.019083 | Speed 1
5.8017 | 8733.541 | 0.3855 | 0.019083 | Speed 1
5.8033 | 8739.302 | 0.3855 | 0.019083 | Speed 1
5.805 | 8746.16 | 0.3855 | 0.019083 | Speed 1
5.8067 | 8754.298 | 0.3855 | 0.019083 | Speed 1
5.8083 | 8763.808 | 0.3855 | 0.019083 | Speed 1
5.81 | 8773.867 | 0.3857 | 0.019167 | Speed 1
5.8117 | 8777.524 | 0.3857 | 0.019167 | Speed 1
5.8133 | 8775.238 | 0.3857 | 0.019167 | Speed 1
5.815 | 8770.666 | 0.3857 | 0.019167 | Speed 1
5.8167 | 8765.088 | 0.3857 | 0.019167 | Speed 1
5.8183 | 8759.785 | 0.3857 | 0.019167 | Speed 1
5.82 | 8754.481 | 0.3857 | 0.019167 | Speed 1
5.8217 | 8749.635 | 0.3857 | 0.019167 | Speed 1
5.8233 | 8745.52 | 0.3857 | 0.019167 | Speed 1
5.825 | 8741.405 | 0.3857 | 0.019167 | Speed 1
5.8267 | 8738.022 | 0.3857 | 0.019167 | Speed 1
5.8283 | 8734.913 | 0.3857 | 0.019167 | Speed 1
5.83 | 8733.724 | 0.3857 | 0.019167 | Speed 1
5.8317 | 8734.821 | 0.3857 | 0.019167 | Speed 1
5.8333 | 8738.205 | 0.3857 | 0.019167 | Speed 1
5.835 | 8743.417 | 0.3857 | 0.019167 | Speed 1
5.8367 | 8750.275 | 0.3857 | 0.019167 | Speed 1
5.8383 | 8758.505 | 0.3857 | 0.019167 | Speed 1
5.84 | 8767.923 | 0.3857 | 0.019167 | Speed 1
5.8417 | 8779.079 | 0.3857 | 0.019167 | Speed 1
5.8433 | 8790.966 | 0.386 | 0.019292 | Speed 1
5.845 | 8797.824 | 0.386 | 0.019292 | Speed 1
5.8467 | 8797.733 | 0.386 | 0.019292 | Speed 1
5.8483 | 8793.984 | 0.386 | 0.019292 | Speed 1
5.85 | 8789.412 | 0.386 | 0.019292 | Speed 1
5.8517 | 8784.474 | 0.386 | 0.019292 | Speed 1
5.8533 | 8779.262 | 0.386 | 0.019292 | Speed 1
5.855 | 8774.781 | 0.386 | 0.019292 | Speed 1
5.8567 | 8770.849 | 0.386 | 0.019292 | Speed 1
5.8583 | 8767.283 | 0.386 | 0.019292 | Speed 1
5.86 | 8764.997 | 0.386 | 0.019292 | Speed 1
5.8617 | 8765.088 | 0.386 | 0.019292 | Speed 1
5.8633 | 8766.643 | 0.386 | 0.019292 | Speed 1
5.865 | 8770.209 | 0.386 | 0.019292 | Speed 1
5.8667 | 8775.33 | 0.386 | 0.019292 | Speed 1
5.8683 | 8781.913 | 0.386 | 0.019292 | Speed 1
5.87 | 8789.595 | 0.386 | 0.019292 | Speed 1
5.8717 | 8798.647 | 0.386 | 0.019292 | Speed 1
5.8733 | 8809.254 | 0.3862 | 0.019375 | Speed 1
5.875 | 8816.661 | 0.3862 | 0.019375 | Speed 1
5.8767 | 8816.661 | 0.3862 | 0.019375 | Speed 1
5.8783 | 8813.003 | 0.3862 | 0.019375 | Speed 1
5.88 | 8807.883 | 0.3862 | 0.019375 | Speed 1
5.8817 | 8802.396 | 0.3862 | 0.019375 | Speed 1
5.8833 | 8797.184 | 0.3862 | 0.019375 | Speed 1
5.885 | 8792.429 | 0.3862 | 0.019375 | Speed 1
5.8867 | 8787.949 | 0.3862 | 0.019375 | Speed 1
5.8883 | 8784.108 | 0.3862 | 0.019375 | Speed 1
5.89 | 8780.908 | 0.3862 | 0.019375 | Speed 1
5.8917 | 8777.89 | 0.3862 | 0.019375 | Speed 1
5.8933 | 8776.244 | 0.3862 | 0.019375 | Speed 1
5.895 | 8777.25 | 0.3862 | 0.019375 | Speed 1
5.8967 | 8780.359 | 0.3862 | 0.019375 | Speed 1
5.8983 | 8785.297 | 0.3862 | 0.019375 | Speed 1
5.9 | 8791.789 | 0.3862 | 0.019375 | Speed 1
5.9017 | 8799.836 | 0.3862 | 0.019375 | Speed 1
5.9033 | 8809.346 | 0.3862 | 0.019375 | Speed 1
5.905 | 8820.136 | 0.3862 | 0.019375 | Speed 1
5.9067 | 8832.023 | 0.3862 | 0.019375 | Speed 1
5.9083 | 8842.722 | 0.3865 | 0.0195 | Speed 1
5.91 | 8844.916 | 0.3865 | 0.0195 | Speed 1
5.9117 | 8842.63 | 0.3865 | 0.0195 | Speed 1
5.9133 | 8838.241 | 0.3865 | 0.0195 | Speed 1
5.915 | 8833.303 | 0.3865 | 0.0195 | Speed 1
5.9167 | 8828.823 | 0.3865 | 0.0195 | Speed 1
5.9183 | 8824.251 | 0.3865 | 0.0195 | Speed 1
5.92 | 8819.862 | 0.3865 | 0.0195 | Speed 1
5.9217 | 8815.655 | 0.3865 | 0.0195 | Speed 1
5.9233 | 8813.003 | 0.3865 | 0.0195 | Speed 1
5.925 | 8812.729 | 0.3865 | 0.0195 | Speed 1
5.9267 | 8814.558 | 0.3865 | 0.0195 | Speed 1
5.9283 | 8817.85 | 0.3865 | 0.0195 | Speed 1
5.93 | 8822.788 | 0.3865 | 0.0195 | Speed 1
5.9317 | 8828.914 | 0.3865 | 0.0195 | Speed 1
5.9333 | 8836.687 | 0.3865 | 0.0195 | Speed 1
5.935 | 8845.739 | 0.3865 | 0.0195 | Speed 1
5.9367 | 8856.072 | 0.3865 | 0.0195 | Speed 1
5.9383 | 8866.039 | 0.3867 | 0.019583 | Speed 1
5.94 | 8868.234 | 0.3867 | 0.019583 | Speed 1
5.9417 | 8865.308 | 0.3867 | 0.019583 | Speed 1
5.9433 | 8860.37 | 0.3867 | 0.019583 | Speed 1
5.945 | 8854.883 | 0.3867 | 0.019583 | Speed 1
5.9467 | 8849.58 | 0.3867 | 0.019583 | Speed 1
5.9483 | 8844.551 | 0.3867 | 0.019583 | Speed 1
5.95 | 8840.161 | 0.3867 | 0.019583 | Speed 1
5.9517 | 8836.412 | 0.3867 | 0.019583 | Speed 1
5.9533 | 8832.755 | 0.3867 | 0.019583 | Speed 1
5.955 | 8829.829 | 0.3867 | 0.019583 | Speed 1
5.9567 | 8828.914 | 0.3867 | 0.019583 | Speed 1
5.9583 | 8830.286 | 0.3867 | 0.019583 | Speed 1
5.96 | 8833.943 | 0.3867 | 0.019583 | Speed 1
5.9617 | 8839.247 | 0.3867 | 0.019583 | Speed 1
5.9633 | 8846.014 | 0.3867 | 0.019583 | Speed 1
5.965 | 8854.243 | 0.3867 | 0.019583 | Speed 1
5.9667 | 8864.21 | 0.3867 | 0.019583 | Speed 1
5.9683 | 8875.549 | 0.3867 | 0.019583 | Speed 1
5.97 | 8887.711 | 0.387 | 0.019708 | Speed 1
5.9717 | 8895.209 | 0.387 | 0.019708 | Speed 1
5.9733 | 8894.935 | 0.387 | 0.019708 | Speed 1
5.975 | 8891.277 | 0.387 | 0.019708 | Speed 1
5.9767 | 8886.248 | 0.387 | 0.019708 | Speed 1
5.9783 | 8880.67 | 0.387 | 0.019708 | Speed 1
5.98 | 8875.458 | 0.387 | 0.019708 | Speed 1
5.9817 | 8870.703 | 0.387 | 0.019708 | Speed 1
5.9833 | 8865.948 | 0.387 | 0.019708 | Speed 1
5.985 | 8862.016 | 0.387 | 0.019708 | Speed 1
5.9867 | 8858.175 | 0.387 | 0.019708 | Speed 1
5.9883 | 8856.804 | 0.387 | 0.019708 | Speed 1
5.99 | 8857.718 | 0.387 | 0.019708 | Speed 1
5.9917 | 8860.553 | 0.387 | 0.019708 | Speed 1
5.9933 | 8865.216 | 0.387 | 0.019708 | Speed 1
5.995 | 8871.526 | 0.387 | 0.019708 | Speed 1
5.9967 | 8879.207 | 0.387 | 0.019708 | Speed 1
5.9983 | 8888.077 | 0.387 | 0.019708 | Speed 1
6 | 8898.135 | 0.387 | 0.019708 | Speed 1
6.0017 | 8908.651 | 0.3872 | 0.019792 | Speed 1
6.0033 | 8911.851 | 0.3872 | 0.019792 | Speed 1
6.005 | 8909.291 | 0.3872 | 0.019792 | Speed 1
6.0067 | 8904.81 | 0.3872 | 0.019792 | Speed 1
6.0083 | 8899.141 | 0.3872 | 0.019792 | Speed 1
6.01 | 8893.563 | 0.3872 | 0.019792 | Speed 1
6.0117 | 8888.259 | 0.3872 | 0.019792 | Speed 1
6.0133 | 8883.505 | 0.3872 | 0.019792 | Speed 1
6.015 | 8879.115 | 0.3872 | 0.019792 | Speed 1
6.0167 | 8875.366 | 0.3872 | 0.019792 | Speed 1
6.0183 | 8872.257 | 0.3872 | 0.019792 | Speed 1
6.02 | 8870.063 | 0.3872 | 0.019792 | Speed 1
6.0217 | 8870.246 | 0.3872 | 0.019792 | Speed 1
6.0233 | 8872.532 | 0.3872 | 0.019792 | Speed 1
6.025 | 8876.921 | 0.3872 | 0.019792 | Speed 1
6.0267 | 8882.956 | 0.3872 | 0.019792 | Speed 1
6.0283 | 8890.363 | 0.3872 | 0.019792 | Speed 1
6.03 | 8898.958 | 0.3872 | 0.019792 | Speed 1
6.0317 | 8909.017 | 0.3872 | 0.019792 | Speed 1
6.0333 | 8920.447 | 0.3872 | 0.019792 | Speed 1
6.035 | 8932.7 | 0.3875 | 0.019917 | Speed 1
6.0367 | 8937.272 | 0.3875 | 0.019917 | Speed 1
6.0383 | 8935.717 | 0.3875 | 0.019917 | Speed 1
6.04 | 8931.603 | 0.3875 | 0.019917 | Speed 1
6.0417 | 8926.482 | 0.3875 | 0.019917 | Speed 1
6.0433 | 8921.27 | 0.3875 | 0.019917 | Speed 1
6.045 | 8916.423 | 0.3875 | 0.019917 | Speed 1
6.0467 | 8911.851 | 0.3875 | 0.019917 | Speed 1
6.0483 | 8907.645 | 0.3875 | 0.019917 | Speed 1
6.05 | 8904.17 | 0.3875 | 0.019917 | Speed 1
6.0517 | 8902.341 | 0.3875 | 0.019917 | Speed 1
6.0533 | 8902.616 | 0.3875 | 0.019917 | Speed 1
6.055 | 8904.902 | 0.3875 | 0.019917 | Speed 1
6.0567 | 8909.291 | 0.3875 | 0.019917 | Speed 1
6.0583 | 8915.235 | 0.3875 | 0.019917 | Speed 1
6.06 | 8922.184 | 0.3875 | 0.019917 | Speed 1
6.0617 | 8930.505 | 0.3875 | 0.019917 | Speed 1
6.0633 | 8940.198 | 0.3875 | 0.019917 | Speed 1
6.065 | 8951.628 | 0.3877 | 0.02 | Speed 1
6.0667 | 8956.84 | 0.3877 | 0.02 | Speed 1
6.0683 | 8955.286 | 0.3877 | 0.02 | Speed 1
6.07 | 8950.805 | 0.3877 | 0.02 | Speed 1
6.0717 | 8945.684 | 0.3877 | 0.02 | Speed 1
6.0733 | 8940.198 | 0.3877 | 0.02 | Speed 1
6.075 | 8934.894 | 0.3877 | 0.02 | Speed 1
6.0767 | 8930.048 | 0.3877 | 0.02 | Speed 1
6.0783 | 8925.385 | 0.3877 | 0.02 | Speed 1
6.08 | 8921.361 | 0.3877 | 0.02 | Speed 1
6.0817 | 8918.252 | 0.3877 | 0.02 | Speed 1
6.0833 | 8915.417 | 0.3877 | 0.02 | Speed 1
6.085 | 8914.96 | 0.3877 | 0.02 | Speed 1
6.0867 | 8917.155 | 0.3877 | 0.02 | Speed 1
6.0883 | 8921.27 | 0.3877 | 0.02 | Speed 1
6.09 | 8927.396 | 0.3877 | 0.02 | Speed 1
6.0917 | 8934.62 | 0.3877 | 0.02 | Speed 1
6.0933 | 8943.033 | 0.3877 | 0.02 | Speed 1
6.095 | 8953.183 | 0.3877 | 0.02 | Speed 1
6.0967 | 8964.338 | 0.3877 | 0.02 | Speed 1
6.0983 | 8976.5 | 0.388 | 0.020125 | Speed 1
6.1 | 8982.352 | 0.388 | 0.020125 | Speed 1
6.1017 | 8981.529 | 0.388 | 0.020125 | Speed 1
6.1033 | 8977.78 | 0.388 | 0.020125 | Speed 1
6.105 | 8973.025 | 0.388 | 0.020125 | Speed 1
6.1067 | 8967.813 | 0.388 | 0.020125 | Speed 1
6.1083 | 8963.058 | 0.388 | 0.020125 | Speed 1
6.11 | 8958.303 | 0.388 | 0.020125 | Speed 1
6.1117 | 8954.189 | 0.388 | 0.020125 | Speed 1
6.1133 | 8950.348 | 0.388 | 0.020125 | Speed 1
6.115 | 8948.428 | 0.388 | 0.020125 | Speed 1
6.1167 | 8948.793 | 0.388 | 0.020125 | Speed 1
6.1183 | 8951.08 | 0.388 | 0.020125 | Speed 1
6.12 | 8955.103 | 0.388 | 0.020125 | Speed 1
6.1217 | 8960.406 | 0.388 | 0.020125 | Speed 1
6.1233 | 8967.356 | 0.388 | 0.020125 | Speed 1
6.125 | 8975.494 | 0.388 | 0.020125 | Speed 1
6.1267 | 8985.004 | 0.388 | 0.020125 | Speed 1
6.1283 | 8995.703 | 0.3882 | 0.020208 | Speed 1
6.13 | 9001.189 | 0.3882 | 0.020208 | Speed 1
6.1317 | 9000 | 0.3882 | 0.020208 | Speed 1
6.1333 | 8995.977 | 0.3882 | 0.020208 | Speed 1
6.135 | 8990.582 | 0.3882 | 0.020208 | Speed 1
6.1367 | 8984.547 | 0.3882 | 0.020208 | Speed 1
6.1383 | 8978.969 | 0.3882 | 0.020208 | Speed 1
6.14 | 8973.94 | 0.3882 | 0.020208 | Speed 1
6.1417 | 8969.368 | 0.3882 | 0.020208 | Speed 1
6.1433 | 8965.619 | 0.3882 | 0.020208 | Speed 1
6.145 | 8962.418 | 0.3882 | 0.020208 | Speed 1
6.1467 | 8959.309 | 0.3882 | 0.020208 | Speed 1
6.1483 | 8957.938 | 0.3882 | 0.020208 | Speed 1
6.15 | 8959.309 | 0.3882 | 0.020208 | Speed 1
6.1517 | 8962.875 | 0.3882 | 0.020208 | Speed 1
6.1533 | 8968.088 | 0.3882 | 0.020208 | Speed 1
6.155 | 8974.763 | 0.3882 | 0.020208 | Speed 1
6.1567 | 8982.718 | 0.3882 | 0.020208 | Speed 1
6.1583 | 8992.411 | 0.3882 | 0.020208 | Speed 1
6.16 | 9003.018 | 0.3882 | 0.020208 | Speed 1
6.1617 | 9014.997 | 0.3885 | 0.020333 | Speed 1
6.1633 | 9023.227 | 0.3885 | 0.020333 | Speed 1
6.165 | 9023.409 | 0.3885 | 0.020333 | Speed 1
6.1667 | 9020.209 | 0.3885 | 0.020333 | Speed 1
6.1683 | 9015.637 | 0.3885 | 0.020333 | Speed 1
6.17 | 9010.333 | 0.3885 | 0.020333 | Speed 1
6.1717 | 9005.304 | 0.3885 | 0.020333 | Speed 1
6.1733 | 9000.641 | 0.3885 | 0.020333 | Speed 1
6.175 | 8996.434 | 0.3885 | 0.020333 | Speed 1
6.1767 | 8992.96 | 0.3885 | 0.020333 | Speed 1
6.1783 | 8990.674 | 0.3885 | 0.020333 | Speed 1
6.18 | 8990.856 | 0.3885 | 0.020333 | Speed 1
6.1817 | 8993.325 | 0.3885 | 0.020333 | Speed 1
6.1833 | 8997.44 | 0.3885 | 0.020333 | Speed 1
6.185 | 9002.835 | 0.3885 | 0.020333 | Speed 1
6.1867 | 9009.419 | 0.3885 | 0.020333 | Speed 1
6.1883 | 9017.557 | 0.3885 | 0.020333 | Speed 1
6.19 | 9026.793 | 0.3885 | 0.020333 | Speed 1
6.1917 | 9037.217 | 0.3887 | 0.020417 | Speed 1
6.1933 | 9044.258 | 0.3887 | 0.020417 | Speed 1
6.195 | 9043.709 | 0.3887 | 0.020417 | Speed 1
6.1967 | 9039.869 | 0.3887 | 0.020417 | Speed 1
6.1983 | 9034.748 | 0.3887 | 0.020417 | Speed 1
6.2 | 9029.262 | 0.3887 | 0.020417 | Speed 1
6.2017 | 9024.05 | 0.3887 | 0.020417 | Speed 1
6.2033 | 9018.837 | 0.3887 | 0.020417 | Speed 1
6.205 | 9014.265 | 0.3887 | 0.020417 | Speed 1
6.2067 | 9009.968 | 0.3887 | 0.020417 | Speed 1
6.2083 | 9006.31 | 0.3887 | 0.020417 | Speed 1
6.21 | 9003.292 | 0.3887 | 0.020417 | Speed 1
6.2117 | 9001.738 | 0.3887 | 0.020417 | Speed 1
6.2133 | 9002.835 | 0.3887 | 0.020417 | Speed 1
6.215 | 9005.853 | 0.3887 | 0.020417 | Speed 1
6.2167 | 9010.791 | 0.3887 | 0.020417 | Speed 1
6.2183 | 9017.191 | 0.3887 | 0.020417 | Speed 1
6.22 | 9025.147 | 0.3887 | 0.020417 | Speed 1
6.2217 | 9034.382 | 0.3887 | 0.020417 | Speed 1
6.2233 | 9045.081 | 0.3887 | 0.020417 | Speed 1
6.225 | 9056.877 | 0.3887 | 0.020417 | Speed 1
6.2267 | 9067.85 | 0.389 | 0.020542 | Speed 1
6.2283 | 9070.593 | 0.389 | 0.020542 | Speed 1
6.23 | 9068.307 | 0.389 | 0.020542 | Speed 1
6.2317 | 9063.918 | 0.389 | 0.020542 | Speed 1
6.2333 | 9059.071 | 0.389 | 0.020542 | Speed 1
6.235 | 9054.134 | 0.389 | 0.020542 | Speed 1
6.2367 | 9049.104 | 0.389 | 0.020542 | Speed 1
6.2383 | 9044.898 | 0.389 | 0.020542 | Speed 1
6.24 | 9041.698 | 0.389 | 0.020542 | Speed 1
6.2417 | 9040.783 | 0.389 | 0.020542 | Speed 1
6.2433 | 9041.606 | 0.389 | 0.020542 | Speed 1
6.245 | 9043.984 | 0.389 | 0.020542 | Speed 1
6.2467 | 9048.373 | 0.389 | 0.020542 | Speed 1
6.2483 | 9053.676 | 0.389 | 0.020542 | Speed 1
6.25 | 9060.9 | 0.389 | 0.020542 | Speed 1
6.2517 | 9069.404 | 0.389 | 0.020542 | Speed 1
6.2533 | 9079.006 | 0.389 | 0.020542 | Speed 1
6.255 | 9087.144 | 0.3892 | 0.020625 | Speed 1
6.2567 | 9087.418 | 0.3892 | 0.020625 | Speed 1
6.2583 | 9083.578 | 0.3892 | 0.020625 | Speed 1
6.26 | 9078 | 0.3892 | 0.020625 | Speed 1
6.2617 | 9072.33 | 0.3892 | 0.020625 | Speed 1
6.2633 | 9066.661 | 0.3892 | 0.020625 | Speed 1
6.265 | 9061.54 | 0.3892 | 0.020625 | Speed 1
6.2667 | 9056.511 | 0.3892 | 0.020625 | Speed 1
6.2683 | 9052.122 | 0.3892 | 0.020625 | Speed 1
6.27 | 9048.099 | 0.3892 | 0.020625 | Speed 1
6.2717 | 9044.349 | 0.3892 | 0.020625 | Speed 1
6.2733 | 9041.606 | 0.3892 | 0.020625 | Speed 1
6.275 | 9040.052 | 0.3892 | 0.020625 | Speed 1
6.2767 | 9041.058 | 0.3892 | 0.020625 | Speed 1
6.2783 | 9044.441 | 0.3892 | 0.020625 | Speed 1
6.28 | 9049.836 | 0.3892 | 0.020625 | Speed 1
6.2817 | 9057.151 | 0.3892 | 0.020625 | Speed 1
6.2833 | 9065.564 | 0.3892 | 0.020625 | Speed 1
6.285 | 9075.165 | 0.3892 | 0.020625 | Speed 1
6.2867 | 9085.955 | 0.3892 | 0.020625 | Speed 1
6.2883 | 9098.391 | 0.3892 | 0.020625 | Speed 1
6.29 | 9109.181 | 0.3895 | 0.02075 | Speed 1
6.2917 | 9111.01 | 0.3895 | 0.02075 | Speed 1
6.2933 | 9108.267 | 0.3895 | 0.02075 | Speed 1
6.295 | 9103.878 | 0.3895 | 0.02075 | Speed 1
6.2967 | 9099.031 | 0.3895 | 0.02075 | Speed 1
6.2983 | 9093.728 | 0.3895 | 0.02075 | Speed 1
6.3 | 9088.973 | 0.3895 | 0.02075 | Speed 1
6.3017 | 9084.766 | 0.3895 | 0.02075 | Speed 1
6.3033 | 9081.2 | 0.3895 | 0.02075 | Speed 1
6.305 | 9080.011 | 0.3895 | 0.02075 | Speed 1
6.3067 | 9080.926 | 0.3895 | 0.02075 | Speed 1
6.3083 | 9083.669 | 0.3895 | 0.02075 | Speed 1
6.31 | 9087.875 | 0.3895 | 0.02075 | Speed 1
6.3117 | 9093.453 | 0.3895 | 0.02075 | Speed 1
6.3133 | 9100.586 | 0.3895 | 0.02075 | Speed 1
6.315 | 9108.907 | 0.3895 | 0.02075 | Speed 1
6.3167 | 9118.691 | 0.3895 | 0.02075 | Speed 1
6.3183 | 9129.298 | 0.3897 | 0.020833 | Speed 1
6.32 | 9132.956 | 0.3897 | 0.020833 | Speed 1
6.3217 | 9130.67 | 0.3897 | 0.020833 | Speed 1
6.3233 | 9125.732 | 0.3897 | 0.020833 | Speed 1
6.325 | 9120.063 | 0.3897 | 0.020833 | Speed 1
6.3267 | 9114.21 | 0.3897 | 0.020833 | Speed 1
6.3283 | 9108.358 | 0.3897 | 0.020833 | Speed 1
6.33 | 9103.055 | 0.3897 | 0.020833 | Speed 1
6.3317 | 9098.483 | 0.3897 | 0.020833 | Speed 1
6.3333 | 9094.276 | 0.3897 | 0.020833 | Speed 1
6.335 | 9090.893 | 0.3897 | 0.020833 | Speed 1
6.3367 | 9087.967 | 0.3897 | 0.020833 | Speed 1
6.3383 | 9086.961 | 0.3897 | 0.020833 | Speed 1
6.34 | 9088.515 | 0.3897 | 0.020833 | Speed 1
6.3417 | 9092.447 | 0.3897 | 0.020833 | Speed 1
6.3433 | 9097.934 | 0.3897 | 0.020833 | Speed 1
6.345 | 9105.066 | 0.3897 | 0.020833 | Speed 1
6.3467 | 9113.479 | 0.3897 | 0.020833 | Speed 1
6.3483 | 9123.172 | 0.3897 | 0.020833 | Speed 1
6.35 | 9134.145 | 0.3897 | 0.020833 | Speed 1
6.3517 | 9146.215 | 0.39 | 0.020958 | Speed 1
6.3533 | 9151.976 | 0.39 | 0.020958 | Speed 1
6.355 | 9150.787 | 0.39 | 0.020958 | Speed 1
6.3567 | 9146.398 | 0.39 | 0.020958 | Speed 1
6.3583 | 9141.003 | 0.39 | 0.020958 | Speed 1
6.36 | 9135.516 | 0.39 | 0.020958 | Speed 1
6.3617 | 9130.121 | 0.39 | 0.020958 | Speed 1
6.3633 | 9125.366 | 0.39 | 0.020958 | Speed 1
6.365 | 9120.794 | 0.39 | 0.020958 | Speed 1
6.3667 | 9116.954 | 0.39 | 0.020958 | Speed 1
6.3683 | 9114.851 | 0.39 | 0.020958 | Speed 1
6.37 | 9114.851 | 0.39 | 0.020958 | Speed 1
6.3717 | 9117.228 | 0.39 | 0.020958 | Speed 1
6.3733 | 9121.526 | 0.39 | 0.020958 | Speed 1
6.375 | 9126.921 | 0.39 | 0.020958 | Speed 1
6.3767 | 9133.596 | 0.39 | 0.020958 | Speed 1
6.3783 | 9141.734 | 0.39 | 0.020958 | Speed 1
6.38 | 9151.518 | 0.39 | 0.020958 | Speed 1
6.3817 | 9162.491 | 0.3902 | 0.021042 | Speed 1
6.3833 | 9170.995 | 0.3902 | 0.021042 | Speed 1
6.385 | 9171.544 | 0.3902 | 0.021042 | Speed 1
6.3867 | 9167.795 | 0.3902 | 0.021042 | Speed 1
6.3883 | 9162.583 | 0.3902 | 0.021042 | Speed 1
6.39 | 9156.822 | 0.3902 | 0.021042 | Speed 1
6.3917 | 9151.336 | 0.3902 | 0.021042 | Speed 1
6.3933 | 9146.123 | 0.3902 | 0.021042 | Speed 1
6.395 | 9141.368 | 0.3902 | 0.021042 | Speed 1
6.3967 | 9136.979 | 0.3902 | 0.021042 | Speed 1
6.3983 | 9133.413 | 0.3902 | 0.021042 | Speed 1
6.4 | 9131.127 | 0.3902 | 0.021042 | Speed 1
6.4017 | 9131.218 | 0.3902 | 0.021042 | Speed 1
6.4033 | 9133.962 | 0.3902 | 0.021042 | Speed 1
6.405 | 9138.442 | 0.3902 | 0.021042 | Speed 1
6.4067 | 9144.02 | 0.3902 | 0.021042 | Speed 1
6.4083 | 9151.244 | 0.3902 | 0.021042 | Speed 1
6.41 | 9159.84 | 0.3902 | 0.021042 | Speed 1
6.4117 | 9169.624 | 0.3902 | 0.021042 | Speed 1
6.4133 | 9180.597 | 0.3902 | 0.021042 | Speed 1
6.415 | 9190.838 | 0.3905 | 0.021167 | Speed 1
6.4167 | 9192.575 | 0.3905 | 0.021167 | Speed 1
6.4183 | 9189.466 | 0.3905 | 0.021167 | Speed 1
6.42 | 9184.62 | 0.3905 | 0.021167 | Speed 1
6.4217 | 9179.134 | 0.3905 | 0.021167 | Speed 1
6.4233 | 9173.099 | 0.3905 | 0.021167 | Speed 1
6.425 | 9167.612 | 0.3905 | 0.021167 | Speed 1
6.4267 | 9162.674 | 0.3905 | 0.021167 | Speed 1
6.4283 | 9158.285 | 0.3905 | 0.021167 | Speed 1
6.43 | 9154.445 | 0.3905 | 0.021167 | Speed 1
6.4317 | 9151.244 | 0.3905 | 0.021167 | Speed 1
6.4333 | 9149.69 | 0.3905 | 0.021167 | Speed 1
6.435 | 9151.153 | 0.3905 | 0.021167 | Speed 1
6.4367 | 9154.079 | 0.3905 | 0.021167 | Speed 1
6.4383 | 9159.108 | 0.3905 | 0.021167 | Speed 1
6.44 | 9165.783 | 0.3905 | 0.021167 | Speed 1
6.4417 | 9173.647 | 0.3905 | 0.021167 | Speed 1
6.4433 | 9183.066 | 0.3905 | 0.021167 | Speed 1
6.445 | 9193.398 | 0.3905 | 0.021167 | Speed 1
6.4467 | 9204.189 | 0.3907 | 0.02125 | Speed 1
6.4483 | 9206.932 | 0.3907 | 0.02125 | Speed 1
6.45 | 9204.189 | 0.3907 | 0.02125 | Speed 1
6.4517 | 9199.616 | 0.3907 | 0.02125 | Speed 1
6.4533 | 9194.313 | 0.3907 | 0.02125 | Speed 1
6.455 | 9188.826 | 0.3907 | 0.02125 | Speed 1
6.4567 | 9183.248 | 0.3907 | 0.02125 | Speed 1
6.4583 | 9178.402 | 0.3907 | 0.02125 | Speed 1
6.46 | 9174.196 | 0.3907 | 0.02125 | Speed 1
6.4617 | 9170.538 | 0.3907 | 0.02125 | Speed 1
6.4633 | 9167.155 | 0.3907 | 0.02125 | Speed 1
6.465 | 9165.783 | 0.3907 | 0.02125 | Speed 1
6.4667 | 9166.789 | 0.3907 | 0.02125 | Speed 1
6.4683 | 9169.99 | 0.3907 | 0.02125 | Speed 1
6.47 | 9175.293 | 0.3907 | 0.02125 | Speed 1
6.4717 | 9181.603 | 0.3907 | 0.02125 | Speed 1
6.4733 | 9189.466 | 0.3907 | 0.02125 | Speed 1
6.475 | 9198.702 | 0.3907 | 0.02125 | Speed 1
6.4767 | 9209.309 | 0.3907 | 0.02125 | Speed 1
6.4783 | 9221.105 | 0.3907 | 0.02125 | Speed 1
6.48 | 9231.438 | 0.391 | 0.021375 | Speed 1
6.4817 | 9233.358 | 0.391 | 0.021375 | Speed 1
6.4833 | 9230.432 | 0.391 | 0.021375 | Speed 1
6.485 | 9225.677 | 0.391 | 0.021375 | Speed 1
6.4867 | 9220.008 | 0.391 | 0.021375 | Speed 1
6.4883 | 9214.704 | 0.391 | 0.021375 | Speed 1
6.49 | 9209.766 | 0.391 | 0.021375 | Speed 1
6.4917 | 9205.103 | 0.391 | 0.021375 | Speed 1
6.4933 | 9201.08 | 0.391 | 0.021375 | Speed 1
6.495 | 9197.513 | 0.391 | 0.021375 | Speed 1
6.4967 | 9196.507 | 0.391 | 0.021375 | Speed 1
6.4983 | 9197.971 | 0.391 | 0.021375 | Speed 1
6.5 | 9201.262 | 0.391 | 0.021375 | Speed 1
6.5017 | 9205.834 | 0.391 | 0.021375 | Speed 1
6.5033 | 9211.778 | 0.391 | 0.021375 | Speed 1
6.505 | 9219.185 | 0.391 | 0.021375 | Speed 1
6.5067 | 9227.963 | 0.391 | 0.021375 | Speed 1
6.5083 | 9238.205 | 0.3912 | 0.021458 | Speed 1
6.51 | 9246.343 | 0.3912 | 0.021458 | Speed 1
6.5117 | 9246.526 | 0.3912 | 0.021458 | Speed 1
6.5133 | 9242.594 | 0.3912 | 0.021458 | Speed 1
6.515 | 9236.924 | 0.3912 | 0.021458 | Speed 1
6.5167 | 9230.889 | 0.3912 | 0.021458 | Speed 1
6.5183 | 9225.129 | 0.3912 | 0.021458 | Speed 1
6.52 | 9219.551 | 0.3912 | 0.021458 | Speed 1
6.5217 | 9214.43 | 0.3912 | 0.021458 | Speed 1
6.5233 | 9210.224 | 0.3912 | 0.021458 | Speed 1
6.525 | 9206.2 | 0.3912 | 0.021458 | Speed 1
6.5267 | 9202.543 | 0.3912 | 0.021458 | Speed 1
6.5283 | 9199.799 | 0.3912 | 0.021458 | Speed 1
6.53 | 9199.891 | 0.3912 | 0.021458 | Speed 1
6.5317 | 9202.177 | 0.3912 | 0.021458 | Speed 1
6.5333 | 9206.475 | 0.3912 | 0.021458 | Speed 1
6.535 | 9212.784 | 0.3912 | 0.021458 | Speed 1
6.5367 | 9220.556 | 0.3912 | 0.021458 | Speed 1
6.5383 | 9229.518 | 0.3912 | 0.021458 | Speed 1
6.54 | 9239.668 | 0.3912 | 0.021458 | Speed 1
6.5417 | 9251.006 | 0.3912 | 0.021458 | Speed 1
6.5433 | 9262.894 | 0.3915 | 0.021583 | Speed 1
6.545 | 9267.374 | 0.3915 | 0.021583 | Speed 1
6.5467 | 9265.454 | 0.3915 | 0.021583 | Speed 1
6.5483 | 9261.248 | 0.3915 | 0.021583 | Speed 1
6.55 | 9255.67 | 0.3915 | 0.021583 | Speed 1
6.5517 | 9250.366 | 0.3915 | 0.021583 | Speed 1
6.5533 | 9245.246 | 0.3915 | 0.021583 | Speed 1
6.555 | 9240.674 | 0.3915 | 0.021583 | Speed 1
6.5567 | 9236.376 | 0.3915 | 0.021583 | Speed 1
6.5583 | 9233.084 | 0.3915 | 0.021583 | Speed 1
6.56 | 9232.261 | 0.3915 | 0.021583 | Speed 1
6.5617 | 9233.267 | 0.3915 | 0.021583 | Speed 1
6.5633 | 9236.559 | 0.3915 | 0.021583 | Speed 1
6.565 | 9241.131 | 0.3915 | 0.021583 | Speed 1
6.5667 | 9247.349 | 0.3915 | 0.021583 | Speed 1
6.5683 | 9254.938 | 0.3915 | 0.021583 | Speed 1
6.57 | 9263.808 | 0.3915 | 0.021583 | Speed 1
6.5717 | 9273.684 | 0.3915 | 0.021583 | Speed 1
6.5733 | 9283.651 | 0.3917 | 0.021667 | Speed 1
6.575 | 9285.571 | 0.3917 | 0.021667 | Speed 1
6.5767 | 9282.279 | 0.3917 | 0.021667 | Speed 1
6.5783 | 9277.067 | 0.3917 | 0.021667 | Speed 1
6.58 | 9271.306 | 0.3917 | 0.021667 | Speed 1
6.5817 | 9265.728 | 0.3917 | 0.021667 | Speed 1
6.5833 | 9260.333 | 0.3917 | 0.021667 | Speed 1
6.585 | 9255.03 | 0.3917 | 0.021667 | Speed 1
6.5867 | 9250.183 | 0.3917 | 0.021667 | Speed 1
6.5883 | 9245.977 | 0.3917 | 0.021667 | Speed 1
6.59 | 9242.319 | 0.3917 | 0.021667 | Speed 1
6.5917 | 9240.216 | 0.3917 | 0.021667 | Speed 1
6.5933 | 9240.674 | 0.3917 | 0.021667 | Speed 1
6.595 | 9243.234 | 0.3917 | 0.021667 | Speed 1
6.5967 | 9247.623 | 0.3917 | 0.021667 | Speed 1
6.5983 | 9253.841 | 0.3917 | 0.021667 | Speed 1
6.6 | 9261.156 | 0.3917 | 0.021667 | Speed 1
6.6017 | 9270.026 | 0.3917 | 0.021667 | Speed 1
6.6033 | 9279.81 | 0.3917 | 0.021667 | Speed 1
6.605 | 9290.966 | 0.392 | 0.021792 | Speed 1
6.6067 | 9300.202 | 0.392 | 0.021792 | Speed 1
6.6083 | 9301.025 | 0.392 | 0.021792 | Speed 1
6.61 | 9297.55 | 0.392 | 0.021792 | Speed 1
6.6117 | 9292.429 | 0.392 | 0.021792 | Speed 1
6.6133 | 9286.668 | 0.392 | 0.021792 | Speed 1
6.615 | 9280.999 | 0.392 | 0.021792 | Speed 1
6.6167 | 9276.153 | 0.392 | 0.021792 | Speed 1
6.6183 | 9271.398 | 0.392 | 0.021792 | Speed 1
6.62 | 9267.283 | 0.392 | 0.021792 | Speed 1
6.6217 | 9263.625 | 0.392 | 0.021792 | Speed 1
6.6233 | 9261.796 | 0.392 | 0.021792 | Speed 1
6.625 | 9262.528 | 0.392 | 0.021792 | Speed 1
6.6267 | 9265.18 | 0.392 | 0.021792 | Speed 1
6.6283 | 9269.203 | 0.392 | 0.021792 | Speed 1
6.63 | 9274.781 | 0.392 | 0.021792 | Speed 1
6.6317 | 9281.913 | 0.392 | 0.021792 | Speed 1
6.6333 | 9290.509 | 0.392 | 0.021792 | Speed 1
6.635 | 9300.385 | 0.392 | 0.021792 | Speed 1
6.6367 | 9311.54 | 0.3922 | 0.021875 | Speed 1
6.6383 | 9316.57 | 0.3922 | 0.021875 | Speed 1
6.64 | 9314.924 | 0.3922 | 0.021875 | Speed 1
6.6417 | 9310.169 | 0.3922 | 0.021875 | Speed 1
6.6433 | 9304.408 | 0.3922 | 0.021875 | Speed 1
6.645 | 9299.013 | 0.3922 | 0.021875 | Speed 1
6.6467 | 9293.435 | 0.3922 | 0.021875 | Speed 1
6.6483 | 9288.223 | 0.3922 | 0.021875 | Speed 1
6.65 | 9283.651 | 0.3922 | 0.021875 | Speed 1
6.6517 | 9279.719 | 0.3922 | 0.021875 | Speed 1
6.6533 | 9276.061 | 0.3922 | 0.021875 | Speed 1
6.655 | 9274.05 | 0.3922 | 0.021875 | Speed 1
6.6567 | 9274.415 | 0.3922 | 0.021875 | Speed 1
6.6583 | 9276.793 | 0.3922 | 0.021875 | Speed 1
6.66 | 9280.999 | 0.3922 | 0.021875 | Speed 1
6.6617 | 9286.76 | 0.3922 | 0.021875 | Speed 1
6.6633 | 9293.984 | 0.3922 | 0.021875 | Speed 1
6.665 | 9302.579 | 0.3922 | 0.021875 | Speed 1
6.6667 | 9312.272 | 0.3922 | 0.021875 | Speed 1
6.6683 | 9323.153 | 0.3922 | 0.021875 | Speed 1
6.67 | 9334.675 | 0.3925 | 0.022 | Speed 1
6.6717 | 9338.607 | 0.3925 | 0.022 | Speed 1
6.6733 | 9336.595 | 0.3925 | 0.022 | Speed 1
6.675 | 9331.657 | 0.3925 | 0.022 | Speed 1
6.6767 | 9325.805 | 0.3925 | 0.022 | Speed 1
6.6783 | 9320.136 | 0.3925 | 0.022 | Speed 1
6.68 | 9314.832 | 0.3925 | 0.022 | Speed 1
6.6817 | 9309.803 | 0.3925 | 0.022 | Speed 1
6.6833 | 9305.414 | 0.3925 | 0.022 | Speed 1
6.685 | 9301.573 | 0.3925 | 0.022 | Speed 1
6.6867 | 9299.287 | 0.3925 | 0.022 | Speed 1
6.6883 | 9299.287 | 0.3925 | 0.022 | Speed 1
6.69 | 9301.848 | 0.3925 | 0.022 | Speed 1
6.6917 | 9306.145 | 0.3925 | 0.022 | Speed 1
6.6933 | 9312.18 | 0.3925 | 0.022 | Speed 1
6.695 | 9319.13 | 0.3925 | 0.022 | Speed 1
6.6967 | 9327.451 | 0.3925 | 0.022 | Speed 1
6.6983 | 9336.778 | 0.3925 | 0.022 | Speed 1
6.7 | 9347.202 | 0.3927 | 0.022083 | Speed 1
6.7017 | 9351.683 | 0.3927 | 0.022083 | Speed 1
6.7033 | 9349.488 | 0.3927 | 0.022083 | Speed 1
6.705 | 9345.008 | 0.3927 | 0.022083 | Speed 1
6.7067 | 9339.064 | 0.3927 | 0.022083 | Speed 1
6.7083 | 9333.029 | 0.3927 | 0.022083 | Speed 1
6.71 | 9327.36 | 0.3927 | 0.022083 | Speed 1
6.7117 | 9322.056 | 0.3927 | 0.022083 | Speed 1
6.7133 | 9317.21 | 0.3927 | 0.022083 | Speed 1
6.715 | 9312.729 | 0.3927 | 0.022083 | Speed 1
6.7167 | 9308.98 | 0.3927 | 0.022083 | Speed 1
6.7183 | 9305.962 | 0.3927 | 0.022083 | Speed 1
6.72 | 9304.957 | 0.3927 | 0.022083 | Speed 1
6.7217 | 9306.877 | 0.3927 | 0.022083 | Speed 1
6.7233 | 9310.443 | 0.3927 | 0.022083 | Speed 1
6.725 | 9315.838 | 0.3927 | 0.022083 | Speed 1
6.7267 | 9322.696 | 0.3927 | 0.022083 | Speed 1
6.7283 | 9331.292 | 0.3927 | 0.022083 | Speed 1
6.73 | 9340.802 | 0.3927 | 0.022083 | Speed 1
6.7317 | 9351.683 | 0.3927 | 0.022083 | Speed 1
6.7333 | 9363.57 | 0.393 | 0.022208 | Speed 1
6.735 | 9371.069 | 0.393 | 0.022208 | Speed 1
6.7367 | 9371.069 | 0.393 | 0.022208 | Speed 1
6.7383 | 9366.954 | 0.393 | 0.022208 | Speed 1
6.74 | 9361.833 | 0.393 | 0.022208 | Speed 1
6.7417 | 9356.255 | 0.393 | 0.022208 | Speed 1
6.7433 | 9350.86 | 0.393 | 0.022208 | Speed 1
6.745 | 9345.739 | 0.393 | 0.022208 | Speed 1
6.7467 | 9341.442 | 0.393 | 0.022208 | Speed 1
6.7483 | 9337.51 | 0.393 | 0.022208 | Speed 1
6.75 | 9335.406 | 0.393 | 0.022208 | Speed 1
6.7517 | 9335.772 | 0.393 | 0.022208 | Speed 1
6.7533 | 9338.15 | 0.393 | 0.022208 | Speed 1
6.755 | 9342.265 | 0.393 | 0.022208 | Speed 1
6.7567 | 9347.66 | 0.393 | 0.022208 | Speed 1
6.7583 | 9354.06 | 0.393 | 0.022208 | Speed 1
6.76 | 9362.29 | 0.393 | 0.022208 | Speed 1
6.7617 | 9371.892 | 0.393 | 0.022208 | Speed 1
6.7633 | 9382.407 | 0.3932 | 0.022292 | Speed 1
6.765 | 9386.614 | 0.3932 | 0.022292 | Speed 1
6.7667 | 9384.327 | 0.3932 | 0.022292 | Speed 1
6.7683 | 9379.39 | 0.3932 | 0.022292 | Speed 1
6.77 | 9373.446 | 0.3932 | 0.022292 | Speed 1
6.7717 | 9367.411 | 0.3932 | 0.022292 | Speed 1
6.7733 | 9361.193 | 0.3932 | 0.022292 | Speed 1
6.775 | 9355.889 | 0.3932 | 0.022292 | Speed 1
6.7767 | 9351.134 | 0.3932 | 0.022292 | Speed 1
6.7783 | 9346.837 | 0.3932 | 0.022292 | Speed 1
6.78 | 9342.996 | 0.3932 | 0.022292 | Speed 1
6.7817 | 9339.887 | 0.3932 | 0.022292 | Speed 1
6.7833 | 9338.515 | 0.3932 | 0.022292 | Speed 1
6.785 | 9340.161 | 0.3932 | 0.022292 | Speed 1
6.7867 | 9343.636 | 0.3932 | 0.022292 | Speed 1
6.7883 | 9349.031 | 0.3932 | 0.022292 | Speed 1
6.79 | 9355.798 | 0.3932 | 0.022292 | Speed 1
6.7917 | 9364.028 | 0.3932 | 0.022292 | Speed 1
6.7933 | 9373.355 | 0.3932 | 0.022292 | Speed 1
6.795 | 9384.419 | 0.3932 | 0.022292 | Speed 1
6.7967 | 9396.581 | 0.3935 | 0.022417 | Speed 1
6.7983 | 9404.993 | 0.3935 | 0.022417 | Speed 1
6.8 | 9405.176 | 0.3935 | 0.022417 | Speed 1
6.8017 | 9401.427 | 0.3935 | 0.022417 | Speed 1
6.8033 | 9395.758 | 0.3935 | 0.022417 | Speed 1
6.805 | 9389.814 | 0.3935 | 0.022417 | Speed 1
6.8067 | 9384.327 | 0.3935 | 0.022417 | Speed 1
6.8083 | 9379.39 | 0.3935 | 0.022417 | Speed 1
6.81 | 9374.726 | 0.3935 | 0.022417 | Speed 1
6.8117 | 9371.069 | 0.3935 | 0.022417 | Speed 1
6.8133 | 9368.874 | 0.3935 | 0.022417 | Speed 1
6.815 | 9369.24 | 0.3935 | 0.022417 | Speed 1
6.8167 | 9371.434 | 0.3935 | 0.022417 | Speed 1
6.8183 | 9375.458 | 0.3935 | 0.022417 | Speed 1
6.82 | 9380.578 | 0.3935 | 0.022417 | Speed 1
6.8217 | 9387.619 | 0.3935 | 0.022417 | Speed 1
6.8233 | 9396.215 | 0.3935 | 0.022417 | Speed 1
6.825 | 9405.908 | 0.3935 | 0.022417 | Speed 1
6.8267 | 9416.606 | 0.3937 | 0.0225 | Speed 1
6.8283 | 9421.178 | 0.3937 | 0.0225 | Speed 1
6.83 | 9419.075 | 0.3937 | 0.0225 | Speed 1
6.8317 | 9414.229 | 0.3937 | 0.0225 | Speed 1
6.8333 | 9408.011 | 0.3937 | 0.0225 | Speed 1
6.835 | 9401.884 | 0.3937 | 0.0225 | Speed 1
6.8367 | 9395.758 | 0.3937 | 0.0225 | Speed 1
6.8383 | 9389.997 | 0.3937 | 0.0225 | Speed 1
6.84 | 9385.059 | 0.3937 | 0.0225 | Speed 1
6.8417 | 9380.578 | 0.3937 | 0.0225 | Speed 1
6.8433 | 9376.464 | 0.3937 | 0.0225 | Speed 1
6.845 | 9373.355 | 0.3937 | 0.0225 | Speed 1
6.8467 | 9372.349 | 0.3937 | 0.0225 | Speed 1
6.8483 | 9373.903 | 0.3937 | 0.0225 | Speed 1
6.85 | 9377.561 | 0.3937 | 0.0225 | Speed 1
6.8517 | 9382.956 | 0.3937 | 0.0225 | Speed 1
6.8533 | 9389.905 | 0.3937 | 0.0225 | Speed 1
6.855 | 9398.135 | 0.3937 | 0.0225 | Speed 1
6.8567 | 9407.736 | 0.3937 | 0.0225 | Speed 1
6.8583 | 9418.618 | 0.3937 | 0.0225 | Speed 1
6.86 | 9430.048 | 0.394 | 0.022625 | Speed 1
6.8617 | 9434.529 | 0.394 | 0.022625 | Speed 1
6.8633 | 9432.151 | 0.394 | 0.022625 | Speed 1
6.865 | 9427.762 | 0.394 | 0.022625 | Speed 1
6.8667 | 9422.001 | 0.394 | 0.022625 | Speed 1
6.8683 | 9416.058 | 0.394 | 0.022625 | Speed 1
6.87 | 9410.48 | 0.394 | 0.022625 | Speed 1
6.8717 | 9405.45 | 0.394 | 0.022625 | Speed 1
6.8733 | 9401.153 | 0.394 | 0.022625 | Speed 1
6.875 | 9396.581 | 0.394 | 0.022625 | Speed 1
6.8767 | 9393.38 | 0.394 | 0.022625 | Speed 1
6.8783 | 9392.832 | 0.394 | 0.022625 | Speed 1
6.88 | 9394.477 | 0.394 | 0.022625 | Speed 1
6.8817 | 9398.318 | 0.394 | 0.022625 | Speed 1
6.8833 | 9403.713 | 0.394 | 0.022625 | Speed 1
6.885 | 9410.388 | 0.394 | 0.022625 | Speed 1
6.8867 | 9418.435 | 0.394 | 0.022625 | Speed 1
6.8883 | 9427.853 | 0.394 | 0.022625 | Speed 1
6.89 | 9438.552 | 0.3942 | 0.022708 | Speed 1
6.8917 | 9445.959 | 0.3942 | 0.022708 | Speed 1
6.8933 | 9445.502 | 0.3942 | 0.022708 | Speed 1
6.895 | 9441.387 | 0.3942 | 0.022708 | Speed 1
6.8967 | 9435.352 | 0.3942 | 0.022708 | Speed 1
6.8983 | 9429.225 | 0.3942 | 0.022708 | Speed 1
6.9 | 9423.281 | 0.3942 | 0.022708 | Speed 1
6.9017 | 9417.886 | 0.3942 | 0.022708 | Speed 1
6.9033 | 9412.949 | 0.3942 | 0.022708 | Speed 1
6.905 | 9408.559 | 0.3942 | 0.022708 | Speed 1
6.9067 | 9404.81 | 0.3942 | 0.022708 | Speed 1
6.9083 | 9401.244 | 0.3942 | 0.022708 | Speed 1
6.91 | 9399.507 | 0.3942 | 0.022708 | Speed 1
6.9117 | 9400.695 | 0.3942 | 0.022708 | Speed 1
6.9133 | 9403.987 | 0.3942 | 0.022708 | Speed 1
6.915 | 9409.199 | 0.3942 | 0.022708 | Speed 1
6.9167 | 9416.058 | 0.3942 | 0.022708 | Speed 1
6.9183 | 9424.013 | 0.3942 | 0.022708 | Speed 1
6.92 | 9433.523 | 0.3942 | 0.022708 | Speed 1
6.9217 | 9443.856 | 0.3942 | 0.022708 | Speed 1
6.9233 | 9455.652 | 0.3945 | 0.022833 | Speed 1
6.925 | 9465.161 | 0.3945 | 0.022833 | Speed 1
6.9267 | 9465.71 | 0.3945 | 0.022833 | Speed 1
6.9283 | 9462.418 | 0.3945 | 0.022833 | Speed 1
6.93 | 9457.298 | 0.3945 | 0.022833 | Speed 1
6.9317 | 9451.445 | 0.3945 | 0.022833 | Speed 1
6.9333 | 9446.142 | 0.3945 | 0.022833 | Speed 1
6.935 | 9440.838 | 0.3945 | 0.022833 | Speed 1
6.9367 | 9436.083 | 0.3945 | 0.022833 | Speed 1
6.9383 | 9431.968 | 0.3945 | 0.022833 | Speed 1
6.94 | 9428.951 | 0.3945 | 0.022833 | Speed 1
6.9417 | 9428.219 | 0.3945 | 0.022833 | Speed 1
6.9433 | 9429.774 | 0.3945 | 0.022833 | Speed 1
6.945 | 9433.248 | 0.3945 | 0.022833 | Speed 1
6.9467 | 9438.369 | 0.3945 | 0.022833 | Speed 1
6.9483 | 9444.77 | 0.3945 | 0.022833 | Speed 1
6.95 | 9452.634 | 0.3945 | 0.022833 | Speed 1
6.9517 | 9461.687 | 0.3945 | 0.022833 | Speed 1
6.9533 | 9471.928 | 0.3945 | 0.022833 | Speed 1
6.955 | 9481.987 | 0.3947 | 0.022917 | Speed 1
6.9567 | 9483.633 | 0.3947 | 0.022917 | Speed 1
6.9583 | 9480.249 | 0.3947 | 0.022917 | Speed 1
6.96 | 9474.946 | 0.3947 | 0.022917 | Speed 1
6.9617 | 9468.636 | 0.3947 | 0.022917 | Speed 1
6.9633 | 9462.418 | 0.3947 | 0.022917 | Speed 1
6.965 | 9456.749 | 0.3947 | 0.022917 | Speed 1
6.9667 | 9451.354 | 0.3947 | 0.022917 | Speed 1
6.9683 | 9446.507 | 0.3947 | 0.022917 | Speed 1
6.97 | 9442.301 | 0.3947 | 0.022917 | Speed 1
6.9717 | 9438.644 | 0.3947 | 0.022917 | Speed 1
6.9733 | 9436.723 | 0.3947 | 0.022917 | Speed 1
6.975 | 9437.729 | 0.3947 | 0.022917 | Speed 1
6.9767 | 9440.838 | 0.3947 | 0.022917 | Speed 1
6.9783 | 9445.684 | 0.3947 | 0.022917 | Speed 1
6.98 | 9452.177 | 0.3947 | 0.022917 | Speed 1
6.9817 | 9460.224 | 0.3947 | 0.022917 | Speed 1
6.9833 | 9469.185 | 0.3947 | 0.022917 | Speed 1
6.985 | 9479.518 | 0.3947 | 0.022917 | Speed 1
6.9867 | 9490.948 | 0.395 | 0.023042 | Speed 1
6.9883 | 9500.366 | 0.395 | 0.023042 | Speed 1
6.99 | 9501.006 | 0.395 | 0.023042 | Speed 1
6.9917 | 9497.074 | 0.395 | 0.023042 | Speed 1
6.9933 | 9491.588 | 0.395 | 0.023042 | Speed 1
6.995 | 9485.827 | 0.395 | 0.023042 | Speed 1
6.9967 | 9480.158 | 0.395 | 0.023042 | Speed 1
6.9983 | 9474.946 | 0.395 | 0.023042 | Speed 1
7 | 9470.282 | 0.395 | 0.023042 | Speed 1
7.0017 | 9465.71 | 0.395 | 0.023042 | Speed 1
7.0033 | 9462.144 | 0.395 | 0.023042 | Speed 1
7.005 | 9460.589 | 0.395 | 0.023042 | Speed 1
7.0067 | 9461.778 | 0.395 | 0.023042 | Speed 1
7.0083 | 9464.979 | 0.395 | 0.023042 | Speed 1
7.01 | 9469.459 | 0.395 | 0.023042 | Speed 1
7.0117 | 9475.586 | 0.395 | 0.023042 | Speed 1
7.0133 | 9482.81 | 0.395 | 0.023042 | Speed 1
7.015 | 9491.679 | 0.395 | 0.023042 | Speed 1
7.0167 | 9501.829 | 0.395 | 0.023042 | Speed 1
7.0183 | 9510.973 | 0.3952 | 0.023125 | Speed 1
7.02 | 9511.796 | 0.3952 | 0.023125 | Speed 1
7.0217 | 9507.864 | 0.3952 | 0.023125 | Speed 1
7.0233 | 9501.921 | 0.3952 | 0.023125 | Speed 1
7.025 | 9495.886 | 0.3952 | 0.023125 | Speed 1
7.0267 | 9489.942 | 0.3952 | 0.023125 | Speed 1
7.0283 | 9484.364 | 0.3952 | 0.023125 | Speed 1
7.03 | 9479.06 | 0.3952 | 0.023125 | Speed 1
7.0317 | 9474.214 | 0.3952 | 0.023125 | Speed 1
7.0333 | 9469.642 | 0.3952 | 0.023125 | Speed 1
7.035 | 9465.893 | 0.3952 | 0.023125 | Speed 1
7.0367 | 9463.15 | 0.3952 | 0.023125 | Speed 1
7.0383 | 9463.241 | 0.3952 | 0.023125 | Speed 1
7.04 | 9465.893 | 0.3952 | 0.023125 | Speed 1
7.0417 | 9470.465 | 0.3952 | 0.023125 | Speed 1
7.0433 | 9476.409 | 0.3952 | 0.023125 | Speed 1
7.045 | 9483.633 | 0.3952 | 0.023125 | Speed 1
7.0467 | 9492.594 | 0.3952 | 0.023125 | Speed 1
7.0483 | 9503.018 | 0.3952 | 0.023125 | Speed 1
7.05 | 9514.723 | 0.3952 | 0.023125 | Speed 1
7.0517 | 9526.244 | 0.3955 | 0.02325 | Speed 1
7.0533 | 9529.993 | 0.3955 | 0.02325 | Speed 1
7.055 | 9527.707 | 0.3955 | 0.02325 | Speed 1
7.0567 | 9522.861 | 0.3955 | 0.02325 | Speed 1
7.0583 | 9517.466 | 0.3955 | 0.02325 | Speed 1
7.06 | 9512.071 | 0.3955 | 0.02325 | Speed 1
7.0617 | 9506.676 | 0.3955 | 0.02325 | Speed 1
7.0633 | 9501.738 | 0.3955 | 0.02325 | Speed 1
7.065 | 9497.257 | 0.3955 | 0.02325 | Speed 1
7.0667 | 9494.88 | 0.3955 | 0.02325 | Speed 1
7.0683 | 9494.697 | 0.3955 | 0.02325 | Speed 1
7.07 | 9496.526 | 0.3955 | 0.02325 | Speed 1
7.0717 | 9500.092 | 0.3955 | 0.02325 | Speed 1
7.0733 | 9505.213 | 0.3955 | 0.02325 | Speed 1
7.075 | 9511.614 | 0.3955 | 0.02325 | Speed 1
7.0767 | 9519.203 | 0.3955 | 0.02325 | Speed 1
7.0783 | 9528.073 | 0.3955 | 0.02325 | Speed 1
7.08 | 9538.223 | 0.3957 | 0.023333 | Speed 1
7.0817 | 9544.441 | 0.3957 | 0.023333 | Speed 1
7.0833 | 9542.886 | 0.3957 | 0.023333 | Speed 1
7.085 | 9538.04 | 0.3957 | 0.023333 | Speed 1
7.0867 | 9531.731 | 0.3957 | 0.023333 | Speed 1
7.0883 | 9525.33 | 0.3957 | 0.023333 | Speed 1
7.09 | 9519.203 | 0.3957 | 0.023333 | Speed 1
7.0917 | 9513.351 | 0.3957 | 0.023333 | Speed 1
7.0933 | 9508.23 | 0.3957 | 0.023333 | Speed 1
7.095 | 9503.475 | 0.3957 | 0.023333 | Speed 1
7.0967 | 9499.269 | 0.3957 | 0.023333 | Speed 1
7.0983 | 9495.52 | 0.3957 | 0.023333 | Speed 1
7.1 | 9493.051 | 0.3957 | 0.023333 | Speed 1
7.1017 | 9493.783 | 0.3957 | 0.023333 | Speed 1
7.1033 | 9496.617 | 0.3957 | 0.023333 | Speed 1
7.105 | 9501.372 | 0.3957 | 0.023333 | Speed 1
7.1067 | 9507.59 | 0.3957 | 0.023333 | Speed 1
7.1083 | 9515.271 | 0.3957 | 0.023333 | Speed 1
7.11 | 9524.232 | 0.3957 | 0.023333 | Speed 1
7.1117 | 9534.84 | 0.3957 | 0.023333 | Speed 1
7.1133 | 9546.544 | 0.396 | 0.023458 | Speed 1
7.115 | 9555.78 | 0.396 | 0.023458 | Speed 1
7.1167 | 9556.328 | 0.396 | 0.023458 | Speed 1
7.1183 | 9552.671 | 0.396 | 0.023458 | Speed 1
7.12 | 9547.093 | 0.396 | 0.023458 | Speed 1
7.1217 | 9541.058 | 0.396 | 0.023458 | Speed 1
7.1233 | 9535.297 | 0.396 | 0.023458 | Speed 1
7.125 | 9530.268 | 0.396 | 0.023458 | Speed 1
7.1267 | 9525.055 | 0.396 | 0.023458 | Speed 1
7.1283 | 9520.483 | 0.396 | 0.023458 | Speed 1
7.13 | 9517.374 | 0.396 | 0.023458 | Speed 1
7.1317 | 9516.277 | 0.396 | 0.023458 | Speed 1
7.1333 | 9517.649 | 0.396 | 0.023458 | Speed 1
7.135 | 9520.758 | 0.396 | 0.023458 | Speed 1
7.1367 | 9525.147 | 0.396 | 0.023458 | Speed 1
7.1383 | 9531.182 | 0.396 | 0.023458 | Speed 1
7.14 | 9538.772 | 0.396 | 0.023458 | Speed 1
7.1417 | 9547.55 | 0.396 | 0.023458 | Speed 1
7.1433 | 9557.7 | 0.3962 | 0.023542 | Speed 1
7.145 | 9564.558 | 0.3962 | 0.023542 | Speed 1
7.1467 | 9563.461 | 0.3962 | 0.023542 | Speed 1
7.1483 | 9558.523 | 0.3962 | 0.023542 | Speed 1
7.15 | 9552.305 | 0.3962 | 0.023542 | Speed 1
7.1517 | 9546.087 | 0.3962 | 0.023542 | Speed 1
7.1533 | 9539.869 | 0.3962 | 0.023542 | Speed 1
7.155 | 9534.291 | 0.3962 | 0.023542 | Speed 1
7.1567 | 9529.262 | 0.3962 | 0.023542 | Speed 1
7.1583 | 9524.324 | 0.3962 | 0.023542 | Speed 1
7.16 | 9520.3 | 0.3962 | 0.023542 | Speed 1
7.1617 | 9516.551 | 0.3962 | 0.023542 | Speed 1
7.1633 | 9513.717 | 0.3962 | 0.023542 | Speed 1
7.165 | 9513.625 | 0.3962 | 0.023542 | Speed 1
7.1667 | 9516.368 | 0.3962 | 0.023542 | Speed 1
7.1683 | 9521.306 | 0.3962 | 0.023542 | Speed 1
7.17 | 9527.341 | 0.3962 | 0.023542 | Speed 1
7.1717 | 9535.114 | 0.3962 | 0.023542 | Speed 1
7.1733 | 9544.167 | 0.3962 | 0.023542 | Speed 1
7.175 | 9554.408 | 0.3962 | 0.023542 | Speed 1
7.1767 | 9565.655 | 0.3962 | 0.023542 | Speed 1
7.1783 | 9577.451 | 0.3965 | 0.023667 | Speed 1
7.18 | 9581.292 | 0.3965 | 0.023667 | Speed 1
7.1817 | 9579.006 | 0.3965 | 0.023667 | Speed 1
7.1833 | 9573.976 | 0.3965 | 0.023667 | Speed 1
7.185 | 9568.124 | 0.3965 | 0.023667 | Speed 1
7.1867 | 9562.089 | 0.3965 | 0.023667 | Speed 1
7.1883 | 9556.603 | 0.3965 | 0.023667 | Speed 1
7.19 | 9551.482 | 0.3965 | 0.023667 | Speed 1
7.1917 | 9546.727 | 0.3965 | 0.023667 | Speed 1
7.1933 | 9543.161 | 0.3965 | 0.023667 | Speed 1
7.195 | 9541.881 | 0.3965 | 0.023667 | Speed 1
7.1967 | 9542.886 | 0.3965 | 0.023667 | Speed 1
7.1983 | 9545.538 | 0.3965 | 0.023667 | Speed 1
7.2 | 9549.927 | 0.3965 | 0.023667 | Speed 1
7.2017 | 9555.597 | 0.3965 | 0.023667 | Speed 1
7.2033 | 9562.821 | 0.3965 | 0.023667 | Speed 1
7.205 | 9571.416 | 0.3965 | 0.023667 | Speed 1
7.2067 | 9581.292 | 0.3965 | 0.023667 | Speed 1
7.2083 | 9590.802 | 0.3967 | 0.02375 | Speed 1
7.21 | 9591.99 | 0.3967 | 0.02375 | Speed 1
7.2117 | 9588.058 | 0.3967 | 0.02375 | Speed 1
7.2133 | 9582.48 | 0.3967 | 0.02375 | Speed 1
7.215 | 9575.897 | 0.3967 | 0.02375 | Speed 1
7.2167 | 9569.496 | 0.3967 | 0.02375 | Speed 1
7.2183 | 9563.369 | 0.3967 | 0.02375 | Speed 1
7.22 | 9558.248 | 0.3967 | 0.02375 | Speed 1
7.2217 | 9553.311 | 0.3967 | 0.02375 | Speed 1
7.2233 | 9549.104 | 0.3967 | 0.02375 | Speed 1
7.225 | 9545.355 | 0.3967 | 0.02375 | Speed 1
7.2267 | 9542.703 | 0.3967 | 0.02375 | Speed 1
7.2283 | 9542.703 | 0.3967 | 0.02375 | Speed 1
7.23 | 9544.715 | 0.3967 | 0.02375 | Speed 1
7.2317 | 9548.739 | 0.3967 | 0.02375 | Speed 1
7.2333 | 9554.591 | 0.3967 | 0.02375 | Speed 1
7.235 | 9561.906 | 0.3967 | 0.02375 | Speed 1
7.2367 | 9570.319 | 0.3967 | 0.02375 | Speed 1
7.2383 | 9580.469 | 0.3967 | 0.02375 | Speed 1
7.24 | 9591.442 | 0.3967 | 0.02375 | Speed 1
7.2417 | 9601.317 | 0.397 | 0.023875 | Speed 1
7.2433 | 9602.506 | 0.397 | 0.023875 | Speed 1
7.245 | 9599.123 | 0.397 | 0.023875 | Speed 1
7.2467 | 9593.636 | 0.397 | 0.023875 | Speed 1
7.2483 | 9587.418 | 0.397 | 0.023875 | Speed 1
7.25 | 9581.383 | 0.397 | 0.023875 | Speed 1
7.2517 | 9575.805 | 0.397 | 0.023875 | Speed 1
7.2533 | 9570.867 | 0.397 | 0.023875 | Speed 1
7.255 | 9566.478 | 0.397 | 0.023875 | Speed 1
7.2567 | 9562.455 | 0.397 | 0.023875 | Speed 1
7.2583 | 9560.26 | 0.397 | 0.023875 | Speed 1
7.26 | 9560.535 | 0.397 | 0.023875 | Speed 1
7.2617 | 9562.821 | 0.397 | 0.023875 | Speed 1
7.2633 | 9567.027 | 0.397 | 0.023875 | Speed 1
7.265 | 9572.971 | 0.397 | 0.023875 | Speed 1
7.2667 | 9580.011 | 0.397 | 0.023875 | Speed 1
7.2683 | 9588.607 | 0.397 | 0.023875 | Speed 1
7.27 | 9598.391 | 0.397 | 0.023875 | Speed 1
7.2717 | 9608.998 | 0.3972 | 0.023958 | Speed 1
7.2733 | 9612.29 | 0.3972 | 0.023958 | Speed 1
7.275 | 9609.364 | 0.3972 | 0.023958 | Speed 1
7.2767 | 9603.786 | 0.3972 | 0.023958 | Speed 1
7.2783 | 9597.477 | 0.3972 | 0.023958 | Speed 1
7.28 | 9591.259 | 0.3972 | 0.023958 | Speed 1
7.2817 | 9585.224 | 0.3972 | 0.023958 | Speed 1
7.2833 | 9579.737 | 0.3972 | 0.023958 | Speed 1
7.285 | 9574.799 | 0.3972 | 0.023958 | Speed 1
7.2867 | 9570.41 | 0.3972 | 0.023958 | Speed 1
7.2883 | 9566.295 | 0.3972 | 0.023958 | Speed 1
7.29 | 9563.461 | 0.3972 | 0.023958 | Speed 1
7.2917 | 9562.638 | 0.3972 | 0.023958 | Speed 1
7.2933 | 9564.741 | 0.3972 | 0.023958 | Speed 1
7.295 | 9568.581 | 0.3972 | 0.023958 | Speed 1
7.2967 | 9574.251 | 0.3972 | 0.023958 | Speed 1
7.2983 | 9581.475 | 0.3972 | 0.023958 | Speed 1
7.3 | 9589.979 | 0.3972 | 0.023958 | Speed 1
7.3017 | 9599.854 | 0.3972 | 0.023958 | Speed 1
7.3033 | 9611.101 | 0.3972 | 0.023958 | Speed 1
7.305 | 9623.172 | 0.3975 | 0.024083 | Speed 1
7.3067 | 9628.841 | 0.3975 | 0.024083 | Speed 1
7.3083 | 9627.195 | 0.3975 | 0.024083 | Speed 1
7.31 | 9622.532 | 0.3975 | 0.024083 | Speed 1
7.3117 | 9616.588 | 0.3975 | 0.024083 | Speed 1
7.3133 | 9610.553 | 0.3975 | 0.024083 | Speed 1
7.315 | 9604.701 | 0.3975 | 0.024083 | Speed 1
7.3167 | 9599.306 | 0.3975 | 0.024083 | Speed 1
7.3183 | 9594.093 | 0.3975 | 0.024083 | Speed 1
7.32 | 9589.613 | 0.3975 | 0.024083 | Speed 1
7.3217 | 9587.875 | 0.3975 | 0.024083 | Speed 1
7.3233 | 9587.875 | 0.3975 | 0.024083 | Speed 1
7.325 | 9590.253 | 0.3975 | 0.024083 | Speed 1
7.3267 | 9594.276 | 0.3975 | 0.024083 | Speed 1
7.3283 | 9599.763 | 0.3975 | 0.024083 | Speed 1
7.33 | 9606.712 | 0.3975 | 0.024083 | Speed 1
7.3317 | 9614.668 | 0.3975 | 0.024083 | Speed 1
7.3333 | 9624.269 | 0.3975 | 0.024083 | Speed 1
7.335 | 9634.419 | 0.3977 | 0.024167 | Speed 1
7.3367 | 9636.979 | 0.3977 | 0.024167 | Speed 1
7.3383 | 9633.505 | 0.3977 | 0.024167 | Speed 1
7.34 | 9627.927 | 0.3977 | 0.024167 | Speed 1
7.3417 | 9621.069 | 0.3977 | 0.024167 | Speed 1
7.3433 | 9614.576 | 0.3977 | 0.024167 | Speed 1
7.345 | 9608.541 | 0.3977 | 0.024167 | Speed 1
7.3467 | 9602.872 | 0.3977 | 0.024167 | Speed 1
7.3483 | 9597.751 | 0.3977 | 0.024167 | Speed 1
7.35 | 9593.179 | 0.3977 | 0.024167 | Speed 1
7.3517 | 9589.064 | 0.3977 | 0.024167 | Speed 1
7.3533 | 9585.864 | 0.3977 | 0.024167 | Speed 1
7.355 | 9584.858 | 0.3977 | 0.024167 | Speed 1
7.3567 | 9586.412 | 0.3977 | 0.024167 | Speed 1
7.3583 | 9589.887 | 0.3977 | 0.024167 | Speed 1
7.36 | 9595.465 | 0.3977 | 0.024167 | Speed 1
7.3617 | 9602.506 | 0.3977 | 0.024167 | Speed 1
7.3633 | 9610.736 | 0.3977 | 0.024167 | Speed 1
7.365 | 9620.611 | 0.3977 | 0.024167 | Speed 1
7.3667 | 9631.584 | 0.3977 | 0.024167 | Speed 1
7.3683 | 9643.472 | 0.398 | 0.024292 | Speed 1
7.37 | 9648.867 | 0.398 | 0.024292 | Speed 1
7.3717 | 9647.495 | 0.398 | 0.024292 | Speed 1
7.3733 | 9642.923 | 0.398 | 0.024292 | Speed 1
7.375 | 9636.796 | 0.398 | 0.024292 | Speed 1
7.3767 | 9630.487 | 0.398 | 0.024292 | Speed 1
7.3783 | 9624.36 | 0.398 | 0.024292 | Speed 1
7.38 | 9618.874 | 0.398 | 0.024292 | Speed 1
7.3817 | 9614.028 | 0.398 | 0.024292 | Speed 1
7.3833 | 9609.638 | 0.398 | 0.024292 | Speed 1
7.385 | 9607.169 | 0.398 | 0.024292 | Speed 1
7.3867 | 9606.804 | 0.398 | 0.024292 | Speed 1
7.3883 | 9608.998 | 0.398 | 0.024292 | Speed 1
7.39 | 9612.93 | 0.398 | 0.024292 | Speed 1
7.3917 | 9618.325 | 0.398 | 0.024292 | Speed 1
7.3933 | 9625 | 0.398 | 0.024292 | Speed 1
7.395 | 9632.864 | 0.398 | 0.024292 | Speed 1
7.3967 | 9642.1 | 0.398 | 0.024292 | Speed 1
7.3983 | 9652.799 | 0.3982 | 0.024375 | Speed 1
7.4 | 9657.736 | 0.3982 | 0.024375 | Speed 1
7.4017 | 9655.633 | 0.3982 | 0.024375 | Speed 1
7.4033 | 9650.421 | 0.3982 | 0.024375 | Speed 1
7.405 | 9643.563 | 0.3982 | 0.024375 | Speed 1
7.4067 | 9636.796 | 0.3982 | 0.024375 | Speed 1
7.4083 | 9630.67 | 0.3982 | 0.024375 | Speed 1
7.41 | 9625.183 | 0.3982 | 0.024375 | Speed 1
7.4117 | 9619.971 | 0.3982 | 0.024375 | Speed 1
7.4133 | 9615.399 | 0.3982 | 0.024375 | Speed 1
7.415 | 9611.193 | 0.3982 | 0.024375 | Speed 1
7.4167 | 9607.718 | 0.3982 | 0.024375 | Speed 1
7.4183 | 9606.347 | 0.3982 | 0.024375 | Speed 1
7.42 | 9607.901 | 0.3982 | 0.024375 | Speed 1
7.4217 | 9611.284 | 0.3982 | 0.024375 | Speed 1
7.4233 | 9616.679 | 0.3982 | 0.024375 | Speed 1
7.425 | 9623.263 | 0.3982 | 0.024375 | Speed 1
7.4267 | 9631.676 | 0.3982 | 0.024375 | Speed 1
7.4283 | 9640.82 | 0.3982 | 0.024375 | Speed 1
7.43 | 9651.061 | 0.3982 | 0.024375 | Speed 1
7.4317 | 9663.223 | 0.3985 | 0.0245 | Speed 1
7.4333 | 9670.63 | 0.3985 | 0.0245 | Speed 1
7.435 | 9670.355 | 0.3985 | 0.0245 | Speed 1
7.4367 | 9665.966 | 0.3985 | 0.0245 | Speed 1
7.4383 | 9660.571 | 0.3985 | 0.0245 | Speed 1
7.44 | 9654.353 | 0.3985 | 0.0245 | Speed 1
7.4417 | 9648.592 | 0.3985 | 0.0245 | Speed 1
7.4433 | 9643.197 | 0.3985 | 0.0245 | Speed 1
7.445 | 9637.894 | 0.3985 | 0.0245 | Speed 1
7.4467 | 9632.956 | 0.3985 | 0.0245 | Speed 1
7.4483 | 9630.304 | 0.3985 | 0.0245 | Speed 1
7.45 | 9629.938 | 0.3985 | 0.0245 | Speed 1
7.4517 | 9631.767 | 0.3985 | 0.0245 | Speed 1
7.4533 | 9635.608 | 0.3985 | 0.0245 | Speed 1
7.455 | 9640.911 | 0.3985 | 0.0245 | Speed 1
7.4567 | 9647.404 | 0.3985 | 0.0245 | Speed 1
7.4583 | 9655.45 | 0.3985 | 0.0245 | Speed 1
7.46 | 9664.595 | 0.3985 | 0.0245 | Speed 1
7.4617 | 9674.927 | 0.3987 | 0.024583 | Speed 1
7.4633 | 9680.231 | 0.3987 | 0.024583 | Speed 1
7.465 | 9678.219 | 0.3987 | 0.024583 | Speed 1
7.4667 | 9672.916 | 0.3987 | 0.024583 | Speed 1
7.4683 | 9666.332 | 0.3987 | 0.024583 | Speed 1
7.47 | 9659.84 | 0.3987 | 0.024583 | Speed 1
7.4717 | 9653.439 | 0.3987 | 0.024583 | Speed 1
7.4733 | 9647.404 | 0.3987 | 0.024583 | Speed 1
7.475 | 9642.283 | 0.3987 | 0.024583 | Speed 1
7.4767 | 9637.162 | 0.3987 | 0.024583 | Speed 1
7.4783 | 9632.864 | 0.3987 | 0.024583 | Speed 1
7.48 | 9629.115 | 0.3987 | 0.024583 | Speed 1
7.4817 | 9627.469 | 0.3987 | 0.024583 | Speed 1
7.4833 | 9628.75 | 0.3987 | 0.024583 | Speed 1
7.485 | 9631.95 | 0.3987 | 0.024583 | Speed 1
7.4867 | 9637.345 | 0.3987 | 0.024583 | Speed 1
7.4883 | 9644.02 | 0.3987 | 0.024583 | Speed 1
7.49 | 9652.067 | 0.3987 | 0.024583 | Speed 1
7.4917 | 9661.486 | 0.3987 | 0.024583 | Speed 1
7.4933 | 9672.001 | 0.3987 | 0.024583 | Speed 1
7.495 | 9683.706 | 0.399 | 0.024708 | Speed 1
7.4967 | 9692.027 | 0.399 | 0.024708 | Speed 1
7.4983 | 9691.57 | 0.399 | 0.024708 | Speed 1
7.5 | 9687.089 | 0.399 | 0.024708 | Speed 1
7.5017 | 9681.054 | 0.399 | 0.024708 | Speed 1
7.5033 | 9674.653 | 0.399 | 0.024708 | Speed 1
7.505 | 9668.435 | 0.399 | 0.024708 | Speed 1
7.5067 | 9662.857 | 0.399 | 0.024708 | Speed 1
7.5083 | 9657.462 | 0.399 | 0.024708 | Speed 1
7.51 | 9652.981 | 0.399 | 0.024708 | Speed 1
7.5117 | 9650.238 | 0.399 | 0.024708 | Speed 1
7.5133 | 9649.598 | 0.399 | 0.024708 | Speed 1
7.515 | 9651.244 | 0.399 | 0.024708 | Speed 1
7.5167 | 9654.627 | 0.399 | 0.024708 | Speed 1
7.5183 | 9659.474 | 0.399 | 0.024708 | Speed 1
7.52 | 9665.783 | 0.399 | 0.024708 | Speed 1
7.5217 | 9673.647 | 0.399 | 0.024708 | Speed 1
7.5233 | 9682.883 | 0.399 | 0.024708 | Speed 1
7.525 | 9693.216 | 0.3992 | 0.024792 | Speed 1
7.5267 | 9698.793 | 0.3992 | 0.024792 | Speed 1
7.5283 | 9696.416 | 0.3992 | 0.024792 | Speed 1
7.53 | 9690.838 | 0.3992 | 0.024792 | Speed 1
7.5317 | 9684.071 | 0.3992 | 0.024792 | Speed 1
7.5333 | 9677.03 | 0.3992 | 0.024792 | Speed 1
7.535 | 9670.721 | 0.3992 | 0.024792 | Speed 1
7.5367 | 9664.869 | 0.3992 | 0.024792 | Speed 1
7.5383 | 9659.474 | 0.3992 | 0.024792 | Speed 1
7.54 | 9654.353 | 0.3992 | 0.024792 | Speed 1
7.5417 | 9650.055 | 0.3992 | 0.024792 | Speed 1
7.5433 | 9646.581 | 0.3992 | 0.024792 | Speed 1
7.545 | 9644.386 | 0.3992 | 0.024792 | Speed 1
7.5467 | 9645.026 | 0.3992 | 0.024792 | Speed 1
7.5483 | 9647.769 | 0.3992 | 0.024792 | Speed 1
7.55 | 9652.433 | 0.3992 | 0.024792 | Speed 1
7.5517 | 9658.742 | 0.3992 | 0.024792 | Speed 1
7.5533 | 9666.606 | 0.3992 | 0.024792 | Speed 1
7.555 | 9676.025 | 0.3992 | 0.024792 | Speed 1
7.5567 | 9686.906 | 0.3992 | 0.024792 | Speed 1
7.5583 | 9698.702 | 0.3995 | 0.024917 | Speed 1
7.56 | 9707.572 | 0.3995 | 0.024917 | Speed 1
7.5617 | 9707.298 | 0.3995 | 0.024917 | Speed 1
7.5633 | 9702.817 | 0.3995 | 0.024917 | Speed 1
7.565 | 9696.69 | 0.3995 | 0.024917 | Speed 1
7.5667 | 9690.381 | 0.3995 | 0.024917 | Speed 1
7.5683 | 9684.437 | 0.3995 | 0.024917 | Speed 1
7.57 | 9678.585 | 0.3995 | 0.024917 | Speed 1
7.5717 | 9673.373 | 0.3995 | 0.024917 | Speed 1
7.5733 | 9668.618 | 0.3995 | 0.024917 | Speed 1
7.575 | 9665.143 | 0.3995 | 0.024917 | Speed 1
7.5767 | 9663.954 | 0.3995 | 0.024917 | Speed 1
7.5783 | 9665.052 | 0.3995 | 0.024917 | Speed 1
7.58 | 9668.618 | 0.3995 | 0.024917 | Speed 1
7.5817 | 9673.739 | 0.3995 | 0.024917 | Speed 1
7.5833 | 9680.048 | 0.3995 | 0.024917 | Speed 1
7.585 | 9687.546 | 0.3995 | 0.024917 | Speed 1
7.5867 | 9696.416 | 0.3995 | 0.024917 | Speed 1
7.5883 | 9706.657 | 0.3995 | 0.024917 | Speed 1
7.59 | 9715.802 | 0.3997 | 0.025 | Speed 1
7.5917 | 9716.167 | 0.3997 | 0.025 | Speed 1
7.5933 | 9712.235 | 0.3997 | 0.025 | Speed 1
7.595 | 9705.926 | 0.3997 | 0.025 | Speed 1
7.5967 | 9699.342 | 0.3997 | 0.025 | Speed 1
7.5983 | 9693.124 | 0.3997 | 0.025 | Speed 1
7.6 | 9687.18 | 0.3997 | 0.025 | Speed 1
7.6017 | 9681.603 | 0.3997 | 0.025 | Speed 1
7.6033 | 9676.299 | 0.3997 | 0.025 | Speed 1
7.605 | 9672.001 | 0.3997 | 0.025 | Speed 1
7.6067 | 9668.161 | 0.3997 | 0.025 | Speed 1
7.6083 | 9665.783 | 0.3997 | 0.025 | Speed 1
7.61 | 9666.515 | 0.3997 | 0.025 | Speed 1
7.6117 | 9669.258 | 0.3997 | 0.025 | Speed 1
7.6133 | 9673.739 | 0.3997 | 0.025 | Speed 1
7.615 | 9680.048 | 0.3997 | 0.025 | Speed 1
7.6167 | 9687.546 | 0.3997 | 0.025 | Speed 1
7.6183 | 9696.416 | 0.3997 | 0.025 | Speed 1
7.62 | 9706.566 | 0.3997 | 0.025 | Speed 1
7.6217 | 9717.905 | 0.4 | 0.025125 | Speed 1
7.6233 | 9725.494 | 0.4 | 0.025125 | Speed 1
7.625 | 9724.397 | 0.4 | 0.025125 | Speed 1
7.6267 | 9719.733 | 0.4 | 0.025125 | Speed 1
7.6283 | 9713.424 | 0.4 | 0.025125 | Speed 1
7.63 | 9706.84 | 0.4 | 0.025125 | Speed 1
7.6317 | 9700.805 | 0.4 | 0.025125 | Speed 1
7.6333 | 9694.953 | 0.4 | 0.025125 | Speed 1
7.635 | 9689.649 | 0.4 | 0.025125 | Speed 1
7.6367 | 9684.986 | 0.4 | 0.025125 | Speed 1
7.6383 | 9680.962 | 0.4 | 0.025125 | Speed 1
7.64 | 9679.317 | 0.4 | 0.025125 | Speed 1
7.6417 | 9680.322 | 0.4 | 0.025125 | Speed 1
7.6433 | 9683.248 | 0.4 | 0.025125 | Speed 1
7.645 | 9687.912 | 0.4 | 0.025125 | Speed 1
7.6467 | 9694.039 | 0.4 | 0.025125 | Speed 1
7.6483 | 9701.445 | 0.4 | 0.025125 | Speed 1
7.65 | 9710.498 | 0.4 | 0.025125 | Speed 1
7.6517 | 9720.556 | 0.4 | 0.025125 | Speed 1
7.6533 | 9730.432 | 0.4002 | 0.025208 | Speed 1
7.655 | 9731.804 | 0.4002 | 0.025208 | Speed 1
7.6567 | 9727.872 | 0.4002 | 0.025208 | Speed 1
7.6583 | 9721.654 | 0.4002 | 0.025208 | Speed 1
7.66 | 9715.07 | 0.4002 | 0.025208 | Speed 1
7.6617 | 9708.395 | 0.4002 | 0.025208 | Speed 1
7.6633 | 9702.36 | 0.4002 | 0.025208 | Speed 1
7.665 | 9696.69 | 0.4002 | 0.025208 | Speed 1
7.6667 | 9691.753 | 0.4002 | 0.025208 | Speed 1
7.6683 | 9686.998 | 0.4002 | 0.025208 | Speed 1
7.67 | 9683.248 | 0.4002 | 0.025208 | Speed 1
7.6717 | 9680.505 | 0.4002 | 0.025208 | Speed 1
7.6733 | 9680.962 | 0.4002 | 0.025208 | Speed 1
7.675 | 9683.797 | 0.4002 | 0.025208 | Speed 1
7.6767 | 9688.552 | 0.4002 | 0.025208 | Speed 1
7.6783 | 9694.587 | 0.4002 | 0.025208 | Speed 1
7.68 | 9702.177 | 0.4002 | 0.025208 | Speed 1
7.6817 | 9710.864 | 0.4002 | 0.025208 | Speed 1
7.6833 | 9721.014 | 0.4002 | 0.025208 | Speed 1
7.685 | 9732.352 | 0.4005 | 0.025333 | Speed 1
7.6867 | 9740.948 | 0.4005 | 0.025333 | Speed 1
7.6883 | 9740.674 | 0.4005 | 0.025333 | Speed 1
7.69 | 9736.101 | 0.4005 | 0.025333 | Speed 1
7.6917 | 9730.066 | 0.4005 | 0.025333 | Speed 1
7.6933 | 9723.665 | 0.4005 | 0.025333 | Speed 1
7.695 | 9717.63 | 0.4005 | 0.025333 | Speed 1
7.6967 | 9711.961 | 0.4005 | 0.025333 | Speed 1
7.6983 | 9706.657 | 0.4005 | 0.025333 | Speed 1
7.7 | 9701.628 | 0.4005 | 0.025333 | Speed 1
7.7017 | 9697.605 | 0.4005 | 0.025333 | Speed 1
7.7033 | 9695.593 | 0.4005 | 0.025333 | Speed 1
7.705 | 9695.867 | 0.4005 | 0.025333 | Speed 1
7.7067 | 9698.702 | 0.4005 | 0.025333 | Speed 1
7.7083 | 9703.091 | 0.4005 | 0.025333 | Speed 1
7.71 | 9709.126 | 0.4005 | 0.025333 | Speed 1
7.7117 | 9716.533 | 0.4005 | 0.025333 | Speed 1
7.7133 | 9725.22 | 0.4005 | 0.025333 | Speed 1
7.715 | 9735.187 | 0.4005 | 0.025333 | Speed 1
7.7167 | 9745.337 | 0.4007 | 0.025417 | Speed 1
7.7183 | 9748.08 | 0.4007 | 0.025417 | Speed 1
7.72 | 9744.697 | 0.4007 | 0.025417 | Speed 1
7.7217 | 9738.845 | 0.4007 | 0.025417 | Speed 1
7.7233 | 9732.352 | 0.4007 | 0.025417 | Speed 1
7.725 | 9725.86 | 0.4007 | 0.025417 | Speed 1
7.7267 | 9719.733 | 0.4007 | 0.025417 | Speed 1
7.7283 | 9713.973 | 0.4007 | 0.025417 | Speed 1
7.73 | 9709.035 | 0.4007 | 0.025417 | Speed 1
7.7317 | 9704.463 | 0.4007 | 0.025417 | Speed 1
7.7333 | 9700.257 | 0.4007 | 0.025417 | Speed 1
7.735 | 9697.33 | 0.4007 | 0.025417 | Speed 1
7.7367 | 9697.056 | 0.4007 | 0.025417 | Speed 1
7.7383 | 9699.251 | 0.4007 | 0.025417 | Speed 1
7.74 | 9703.64 | 0.4007 | 0.025417 | Speed 1
7.7417 | 9709.218 | 0.4007 | 0.025417 | Speed 1
7.7433 | 9716.533 | 0.4007 | 0.025417 | Speed 1
7.745 | 9725.22 | 0.4007 | 0.025417 | Speed 1
7.7467 | 9735.096 | 0.4007 | 0.025417 | Speed 1
7.7483 | 9745.794 | 0.4007 | 0.025417 | Speed 1
7.75 | 9757.682 | 0.401 | 0.025542 | Speed 1
7.7517 | 9762.162 | 0.401 | 0.025542 | Speed 1
7.7533 | 9759.968 | 0.401 | 0.025542 | Speed 1
7.755 | 9754.938 | 0.401 | 0.025542 | Speed 1
7.7567 | 9748.903 | 0.401 | 0.025542 | Speed 1
7.7583 | 9742.502 | 0.401 | 0.025542 | Speed 1
7.76 | 9736.65 | 0.401 | 0.025542 | Speed 1
7.7617 | 9731.347 | 0.401 | 0.025542 | Speed 1
7.7633 | 9726.592 | 0.401 | 0.025542 | Speed 1
7.765 | 9723.665 | 0.401 | 0.025542 | Speed 1
7.7667 | 9722.66 | 0.401 | 0.025542 | Speed 1
7.7683 | 9724.031 | 0.401 | 0.025542 | Speed 1
7.77 | 9726.866 | 0.401 | 0.025542 | Speed 1
7.7717 | 9731.529 | 0.401 | 0.025542 | Speed 1
7.7733 | 9737.747 | 0.401 | 0.025542 | Speed 1
7.775 | 9745.337 | 0.401 | 0.025542 | Speed 1
7.7767 | 9754.115 | 0.401 | 0.025542 | Speed 1
7.7783 | 9763.9 | 0.4012 | 0.025625 | Speed 1
7.78 | 9768.929 | 0.4012 | 0.025625 | Speed 1
7.7817 | 9766.46 | 0.4012 | 0.025625 | Speed 1
7.7833 | 9760.516 | 0.4012 | 0.025625 | Speed 1
7.785 | 9753.475 | 0.4012 | 0.025625 | Speed 1
7.7867 | 9746.434 | 0.4012 | 0.025625 | Speed 1
7.7883 | 9739.851 | 0.4012 | 0.025625 | Speed 1
7.79 | 9733.815 | 0.4012 | 0.025625 | Speed 1
7.7917 | 9728.329 | 0.4012 | 0.025625 | Speed 1
7.7933 | 9723.3 | 0.4012 | 0.025625 | Speed 1
7.795 | 9718.728 | 0.4012 | 0.025625 | Speed 1
7.7967 | 9714.887 | 0.4012 | 0.025625 | Speed 1
7.7983 | 9712.144 | 0.4012 | 0.025625 | Speed 1
7.8 | 9712.144 | 0.4012 | 0.025625 | Speed 1
7.8017 | 9714.613 | 0.4012 | 0.025625 | Speed 1
7.8033 | 9719.276 | 0.4012 | 0.025625 | Speed 1
7.805 | 9725.494 | 0.4012 | 0.025625 | Speed 1
7.8067 | 9733.175 | 0.4012 | 0.025625 | Speed 1
7.8083 | 9742.228 | 0.4012 | 0.025625 | Speed 1
7.81 | 9752.469 | 0.4012 | 0.025625 | Speed 1
7.8117 | 9763.9 | 0.4012 | 0.025625 | Speed 1
7.8133 | 9774.781 | 0.4015 | 0.02575 | Speed 1
7.815 | 9776.976 | 0.4015 | 0.02575 | Speed 1
7.8167 | 9773.592 | 0.4015 | 0.02575 | Speed 1
7.8183 | 9768.197 | 0.4015 | 0.02575 | Speed 1
7.82 | 9761.705 | 0.4015 | 0.02575 | Speed 1
7.8217 | 9755.304 | 0.4015 | 0.02575 | Speed 1
7.8233 | 9749.086 | 0.4015 | 0.02575 | Speed 1
7.825 | 9743.783 | 0.4015 | 0.02575 | Speed 1
7.8267 | 9738.845 | 0.4015 | 0.02575 | Speed 1
7.8283 | 9735.37 | 0.4015 | 0.02575 | Speed 1
7.83 | 9733.724 | 0.4015 | 0.02575 | Speed 1
7.8317 | 9734.364 | 0.4015 | 0.02575 | Speed 1
7.8333 | 9737.382 | 0.4015 | 0.02575 | Speed 1
7.835 | 9741.771 | 0.4015 | 0.02575 | Speed 1
7.8367 | 9747.714 | 0.4015 | 0.02575 | Speed 1
7.8383 | 9754.664 | 0.4015 | 0.02575 | Speed 1
7.84 | 9762.985 | 0.4015 | 0.02575 | Speed 1
7.8417 | 9773.044 | 0.4017 | 0.025833 | Speed 1
7.8433 | 9780.816 | 0.4017 | 0.025833 | Speed 1
7.845 | 9779.902 | 0.4017 | 0.025833 | Speed 1
7.8467 | 9774.69 | 0.4017 | 0.025833 | Speed 1
7.8483 | 9768.289 | 0.4017 | 0.025833 | Speed 1
7.85 | 9761.614 | 0.4017 | 0.025833 | Speed 1
7.8517 | 9755.121 | 0.4017 | 0.025833 | Speed 1
7.8533 | 9749.086 | 0.4017 | 0.025833 | Speed 1
7.855 | 9743.234 | 0.4017 | 0.025833 | Speed 1
7.8567 | 9738.113 | 0.4017 | 0.025833 | Speed 1
7.8583 | 9733.45 | 0.4017 | 0.025833 | Speed 1
7.86 | 9729.152 | 0.4017 | 0.025833 | Speed 1
7.8617 | 9726.043 | 0.4017 | 0.025833 | Speed 1
7.8633 | 9725.586 | 0.4017 | 0.025833 | Speed 1
7.865 | 9728.055 | 0.4017 | 0.025833 | Speed 1
7.8667 | 9732.261 | 0.4017 | 0.025833 | Speed 1
7.8683 | 9738.022 | 0.4017 | 0.025833 | Speed 1
7.87 | 9745.52 | 0.4017 | 0.025833 | Speed 1
7.8717 | 9754.207 | 0.4017 | 0.025833 | Speed 1
7.8733 | 9764.082 | 0.4017 | 0.025833 | Speed 1
7.875 | 9775.33 | 0.402 | 0.025958 | Speed 1
7.8767 | 9784.382 | 0.402 | 0.025958 | Speed 1
7.8783 | 9784.565 | 0.402 | 0.025958 | Speed 1
7.88 | 9780.45 | 0.402 | 0.025958 | Speed 1
7.8817 | 9774.598 | 0.402 | 0.025958 | Speed 1
7.8833 | 9768.014 | 0.402 | 0.025958 | Speed 1
7.885 | 9761.979 | 0.402 | 0.025958 | Speed 1
7.8867 | 9756.127 | 0.402 | 0.025958 | Speed 1
7.8883 | 9750.732 | 0.402 | 0.025958 | Speed 1
7.89 | 9745.794 | 0.402 | 0.025958 | Speed 1
7.8917 | 9741.771 | 0.402 | 0.025958 | Speed 1
7.8933 | 9739.851 | 0.402 | 0.025958 | Speed 1
7.895 | 9740.582 | 0.402 | 0.025958 | Speed 1
7.8967 | 9743.142 | 0.402 | 0.025958 | Speed 1
7.8983 | 9747.532 | 0.402 | 0.025958 | Speed 1
7.9 | 9753.384 | 0.402 | 0.025958 | Speed 1
7.9017 | 9760.333 | 0.402 | 0.025958 | Speed 1
7.9033 | 9768.563 | 0.402 | 0.025958 | Speed 1
7.905 | 9778.164 | 0.402 | 0.025958 | Speed 1
7.9067 | 9787.217 | 0.4022 | 0.026042 | Speed 1
7.9083 | 9787.491 | 0.4022 | 0.026042 | Speed 1
7.91 | 9783.102 | 0.4022 | 0.026042 | Speed 1
7.9117 | 9776.793 | 0.4022 | 0.026042 | Speed 1
7.9133 | 9769.752 | 0.4022 | 0.026042 | Speed 1
7.915 | 9762.985 | 0.4022 | 0.026042 | Speed 1
7.9167 | 9756.584 | 0.4022 | 0.026042 | Speed 1
7.9183 | 9750.823 | 0.4022 | 0.026042 | Speed 1
7.92 | 9745.794 | 0.4022 | 0.026042 | Speed 1
7.9217 | 9741.222 | 0.4022 | 0.026042 | Speed 1
7.9233 | 9737.199 | 0.4022 | 0.026042 | Speed 1
7.925 | 9734.547 | 0.4022 | 0.026042 | Speed 1
7.9267 | 9734.364 | 0.4022 | 0.026042 | Speed 1
7.9283 | 9736.193 | 0.4022 | 0.026042 | Speed 1
7.93 | 9740.582 | 0.4022 | 0.026042 | Speed 1
7.9317 | 9746.343 | 0.4022 | 0.026042 | Speed 1
7.9333 | 9753.658 | 0.4022 | 0.026042 | Speed 1
7.935 | 9762.162 | 0.4022 | 0.026042 | Speed 1
7.9367 | 9772.129 | 0.4022 | 0.026042 | Speed 1
7.9383 | 9782.828 | 0.4022 | 0.026042 | Speed 1
7.94 | 9793.618 | 0.4025 | 0.026167 | Speed 1
7.9417 | 9795.904 | 0.4025 | 0.026167 | Speed 1
7.9433 | 9792.703 | 0.4025 | 0.026167 | Speed 1
7.945 | 9786.851 | 0.4025 | 0.026167 | Speed 1
7.9467 | 9780.268 | 0.4025 | 0.026167 | Speed 1
7.9483 | 9773.775 | 0.4025 | 0.026167 | Speed 1
7.95 | 9767.923 | 0.4025 | 0.026167 | Speed 1
7.9517 | 9762.528 | 0.4025 | 0.026167 | Speed 1
7.9533 | 9757.407 | 0.4025 | 0.026167 | Speed 1
7.955 | 9753.292 | 0.4025 | 0.026167 | Speed 1
7.9567 | 9751.372 | 0.4025 | 0.026167 | Speed 1
7.9583 | 9751.829 | 0.4025 | 0.026167 | Speed 1
7.96 | 9754.024 | 0.4025 | 0.026167 | Speed 1
7.9617 | 9758.139 | 0.4025 | 0.026167 | Speed 1
7.9633 | 9763.625 | 0.4025 | 0.026167 | Speed 1
7.965 | 9770.666 | 0.4025 | 0.026167 | Speed 1
7.9667 | 9778.896 | 0.4025 | 0.026167 | Speed 1
7.9683 | 9788.589 | 0.4025 | 0.026167 | Speed 1
7.97 | 9798.099 | 0.4027 | 0.02625 | Speed 1
7.9717 | 9799.47 | 0.4027 | 0.02625 | Speed 1
7.9733 | 9795.447 | 0.4027 | 0.02625 | Speed 1
7.975 | 9789.229 | 0.4027 | 0.02625 | Speed 1
7.9767 | 9782.279 | 0.4027 | 0.02625 | Speed 1
7.9783 | 9775.33 | 0.4027 | 0.02625 | Speed 1
7.98 | 9769.02 | 0.4027 | 0.02625 | Speed 1
7.9817 | 9763.351 | 0.4027 | 0.02625 | Speed 1
7.9833 | 9758.047 | 0.4027 | 0.02625 | Speed 1
7.985 | 9753.292 | 0.4027 | 0.02625 | Speed 1
7.9867 | 9749.086 | 0.4027 | 0.02625 | Speed 1
7.9883 | 9745.703 | 0.4027 | 0.02625 | Speed 1
7.99 | 9745.063 | 0.4027 | 0.02625 | Speed 1
7.9917 | 9746.709 | 0.4027 | 0.02625 | Speed 1
7.9933 | 9750.549 | 0.4027 | 0.02625 | Speed 1
7.995 | 9756.127 | 0.4027 | 0.02625 | Speed 1
7.9967 | 9763.077 | 0.4027 | 0.02625 | Speed 1
7.9983 | 9771.306 | 0.4027 | 0.02625 | Speed 1
8 | 9781.09 | 0.4027 | 0.02625 | Speed 1
8.0017 | 9791.789 | 0.4027 | 0.02625 | Speed 1
8.0033 | 9802.945 | 0.403 | 0.026375 | Speed 1
8.005 | 9806.054 | 0.403 | 0.026375 | Speed 1
8.0067 | 9803.128 | 0.403 | 0.026375 | Speed 1
8.0083 | 9797.55 | 0.403 | 0.026375 | Speed 1
8.01 | 9791.606 | 0.403 | 0.026375 | Speed 1
8.0117 | 9785.114 | 0.403 | 0.026375 | Speed 1
8.0133 | 9778.987 | 0.403 | 0.026375 | Speed 1
8.015 | 9773.592 | 0.403 | 0.026375 | Speed 1
8.0167 | 9768.38 | 0.403 | 0.026375 | Speed 1
8.0183 | 9764.174 | 0.403 | 0.026375 | Speed 1
8.02 | 9761.705 | 0.403 | 0.026375 | Speed 1
8.0217 | 9761.796 | 0.403 | 0.026375 | Speed 1
8.0233 | 9763.808 | 0.403 | 0.026375 | Speed 1
8.025 | 9767.74 | 0.403 | 0.026375 | Speed 1
8.0267 | 9772.861 | 0.403 | 0.026375 | Speed 1
8.0283 | 9779.81 | 0.403 | 0.026375 | Speed 1
8.03 | 9787.766 | 0.403 | 0.026375 | Speed 1
8.0317 | 9796.91 | 0.403 | 0.026375 | Speed 1
8.0333 | 9806.42 | 0.4032 | 0.026458 | Speed 1
8.035 | 9807.517 | 0.4032 | 0.026458 | Speed 1
8.0367 | 9803.585 | 0.4032 | 0.026458 | Speed 1
8.0383 | 9797.184 | 0.4032 | 0.026458 | Speed 1
8.04 | 9790.052 | 0.4032 | 0.026458 | Speed 1
8.0417 | 9783.285 | 0.4032 | 0.026458 | Speed 1
8.0433 | 9776.976 | 0.4032 | 0.026458 | Speed 1
8.045 | 9771.032 | 0.4032 | 0.026458 | Speed 1
8.0467 | 9765.82 | 0.4032 | 0.026458 | Speed 1
8.0483 | 9761.248 | 0.4032 | 0.026458 | Speed 1
8.05 | 9756.859 | 0.4032 | 0.026458 | Speed 1
8.0517 | 9753.292 | 0.4032 | 0.026458 | Speed 1
8.0533 | 9752.195 | 0.4032 | 0.026458 | Speed 1
8.055 | 9753.658 | 0.4032 | 0.026458 | Speed 1
8.0567 | 9757.499 | 0.4032 | 0.026458 | Speed 1
8.0583 | 9762.985 | 0.4032 | 0.026458 | Speed 1
8.06 | 9769.843 | 0.4032 | 0.026458 | Speed 1
8.0617 | 9778.164 | 0.4032 | 0.026458 | Speed 1
8.0633 | 9787.491 | 0.4032 | 0.026458 | Speed 1
8.065 | 9798.099 | 0.4032 | 0.026458 | Speed 1
8.0667 | 9809.62 | 0.4035 | 0.026583 | Speed 1
8.0683 | 9813.735 | 0.4035 | 0.026583 | Speed 1
8.07 | 9811.083 | 0.4035 | 0.026583 | Speed 1
8.0717 | 9805.505 | 0.4035 | 0.026583 | Speed 1
8.0733 | 9798.921 | 0.4035 | 0.026583 | Speed 1
8.075 | 9792.338 | 0.4035 | 0.026583 | Speed 1
8.0767 | 9786.12 | 0.4035 | 0.026583 | Speed 1
8.0783 | 9780.816 | 0.4035 | 0.026583 | Speed 1
8.08 | 9775.695 | 0.4035 | 0.026583 | Speed 1
8.0817 | 9771.215 | 0.4035 | 0.026583 | Speed 1
8.0833 | 9767.923 | 0.4035 | 0.026583 | Speed 1
8.085 | 9767.923 | 0.4035 | 0.026583 | Speed 1
8.0867 | 9769.935 | 0.4035 | 0.026583 | Speed 1
8.0883 | 9773.409 | 0.4035 | 0.026583 | Speed 1
8.09 | 9778.987 | 0.4035 | 0.026583 | Speed 1
8.0917 | 9785.48 | 0.4035 | 0.026583 | Speed 1
8.0933 | 9793.344 | 0.4035 | 0.026583 | Speed 1
8.095 | 9802.305 | 0.4035 | 0.026583 | Speed 1
8.0967 | 9812.638 | 0.4037 | 0.026667 | Speed 1
8.0983 | 9818.216 | 0.4037 | 0.026667 | Speed 1
8.1 | 9815.655 | 0.4037 | 0.026667 | Speed 1
8.1017 | 9809.894 | 0.4037 | 0.026667 | Speed 1
8.1033 | 9803.128 | 0.4037 | 0.026667 | Speed 1
8.105 | 9796.635 | 0.4037 | 0.026667 | Speed 1
8.1067 | 9790.326 | 0.4037 | 0.026667 | Speed 1
8.1083 | 9784.199 | 0.4037 | 0.026667 | Speed 1
8.11 | 9778.713 | 0.4037 | 0.026667 | Speed 1
8.1117 | 9773.775 | 0.4037 | 0.026667 | Speed 1
8.1133 | 9769.203 | 0.4037 | 0.026667 | Speed 1
8.115 | 9765.82 | 0.4037 | 0.026667 | Speed 1
8.1167 | 9764.723 | 0.4037 | 0.026667 | Speed 1
8.1183 | 9766.277 | 0.4037 | 0.026667 | Speed 1
8.12 | 9769.752 | 0.4037 | 0.026667 | Speed 1
8.1217 | 9774.872 | 0.4037 | 0.026667 | Speed 1
8.1233 | 9781.365 | 0.4037 | 0.026667 | Speed 1
8.125 | 9789.32 | 0.4037 | 0.026667 | Speed 1
8.1267 | 9798.739 | 0.4037 | 0.026667 | Speed 1
8.1283 | 9808.889 | 0.4037 | 0.026667 | Speed 1
8.13 | 9819.862 | 0.404 | 0.026792 | Speed 1
8.1317 | 9823.519 | 0.404 | 0.026792 | Speed 1
8.1333 | 9820.684 | 0.404 | 0.026792 | Speed 1
8.135 | 9814.832 | 0.404 | 0.026792 | Speed 1
8.1367 | 9808.523 | 0.404 | 0.026792 | Speed 1
8.1383 | 9802.122 | 0.404 | 0.026792 | Speed 1
8.14 | 9795.995 | 0.404 | 0.026792 | Speed 1
8.1417 | 9790.417 | 0.404 | 0.026792 | Speed 1
8.1433 | 9785.571 | 0.404 | 0.026792 | Speed 1
8.145 | 9780.999 | 0.404 | 0.026792 | Speed 1
8.1467 | 9777.799 | 0.404 | 0.026792 | Speed 1
8.1483 | 9777.067 | 0.404 | 0.026792 | Speed 1
8.15 | 9778.622 | 0.404 | 0.026792 | Speed 1
8.1517 | 9782.005 | 0.404 | 0.026792 | Speed 1
8.1533 | 9786.851 | 0.404 | 0.026792 | Speed 1
8.155 | 9793.344 | 0.404 | 0.026792 | Speed 1
8.1567 | 9801.208 | 0.404 | 0.026792 | Speed 1
8.1583 | 9810.443 | 0.404 | 0.026792 | Speed 1
8.16 | 9820.41 | 0.4042 | 0.026875 | Speed 1
8.1617 | 9824.616 | 0.4042 | 0.026875 | Speed 1
8.1633 | 9821.599 | 0.4042 | 0.026875 | Speed 1
8.165 | 9815.747 | 0.4042 | 0.026875 | Speed 1
8.1667 | 9808.797 | 0.4042 | 0.026875 | Speed 1
8.1683 | 9801.573 | 0.4042 | 0.026875 | Speed 1
8.17 | 9795.264 | 0.4042 | 0.026875 | Speed 1
8.1717 | 9789.595 | 0.4042 | 0.026875 | Speed 1
8.1733 | 9784.291 | 0.4042 | 0.026875 | Speed 1
8.175 | 9779.262 | 0.4042 | 0.026875 | Speed 1
8.1767 | 9774.69 | 0.4042 | 0.026875 | Speed 1
8.1783 | 9771.032 | 0.4042 | 0.026875 | Speed 1
8.18 | 9769.386 | 0.4042 | 0.026875 | Speed 1
8.1817 | 9770.758 | 0.4042 | 0.026875 | Speed 1
8.1833 | 9773.775 | 0.4042 | 0.026875 | Speed 1
8.185 | 9778.713 | 0.4042 | 0.026875 | Speed 1
8.1867 | 9784.931 | 0.4042 | 0.026875 | Speed 1
8.1883 | 9792.795 | 0.4042 | 0.026875 | Speed 1
8.19 | 9801.848 | 0.4042 | 0.026875 | Speed 1
8.1917 | 9812.272 | 0.4042 | 0.026875 | Speed 1
8.1933 | 9823.793 | 0.4045 | 0.027 | Speed 1
8.195 | 9831.84 | 0.4045 | 0.027 | Speed 1
8.1967 | 9831.383 | 0.4045 | 0.027 | Speed 1
8.1983 | 9826.628 | 0.4045 | 0.027 | Speed 1
8.2 | 9819.953 | 0.4045 | 0.027 | Speed 1
8.2017 | 9813.369 | 0.4045 | 0.027 | Speed 1
8.2033 | 9807.151 | 0.4045 | 0.027 | Speed 1
8.205 | 9801.573 | 0.4045 | 0.027 | Speed 1
8.2067 | 9796.087 | 0.4045 | 0.027 | Speed 1
8.2083 | 9791.24 | 0.4045 | 0.027 | Speed 1
8.21 | 9787.949 | 0.4045 | 0.027 | Speed 1
8.2117 | 9787.308 | 0.4045 | 0.027 | Speed 1
8.2133 | 9788.954 | 0.4045 | 0.027 | Speed 1
8.215 | 9792.795 | 0.4045 | 0.027 | Speed 1
8.2167 | 9798.007 | 0.4045 | 0.027 | Speed 1
8.2183 | 9804.317 | 0.4045 | 0.027 | Speed 1
8.22 | 9812.455 | 0.4045 | 0.027 | Speed 1
8.2217 | 9821.873 | 0.4045 | 0.027 | Speed 1
8.2233 | 9832.206 | 0.4047 | 0.027083 | Speed 1
8.225 | 9836.687 | 0.4047 | 0.027083 | Speed 1
8.2267 | 9833.761 | 0.4047 | 0.027083 | Speed 1
8.2283 | 9827.908 | 0.4047 | 0.027083 | Speed 1
8.23 | 9821.142 | 0.4047 | 0.027083 | Speed 1
8.2317 | 9814.284 | 0.4047 | 0.027083 | Speed 1
8.2333 | 9807.883 | 0.4047 | 0.027083 | Speed 1
8.235 | 9801.756 | 0.4047 | 0.027083 | Speed 1
8.2367 | 9795.995 | 0.4047 | 0.027083 | Speed 1
8.2383 | 9790.966 | 0.4047 | 0.027083 | Speed 1
8.24 | 9786.394 | 0.4047 | 0.027083 | Speed 1
8.2417 | 9782.736 | 0.4047 | 0.027083 | Speed 1
8.2433 | 9781.273 | 0.4047 | 0.027083 | Speed 1
8.245 | 9782.188 | 0.4047 | 0.027083 | Speed 1
8.2467 | 9785.388 | 0.4047 | 0.027083 | Speed 1
8.2483 | 9790.052 | 0.4047 | 0.027083 | Speed 1
8.25 | 9796.361 | 0.4047 | 0.027083 | Speed 1
8.2517 | 9804.225 | 0.4047 | 0.027083 | Speed 1
8.2533 | 9813.461 | 0.4047 | 0.027083 | Speed 1
8.255 | 9823.519 | 0.4047 | 0.027083 | Speed 1
8.2567 | 9834.126 | 0.405 | 0.027208 | Speed 1
8.2583 | 9837.601 | 0.405 | 0.027208 | Speed 1
8.26 | 9834.492 | 0.405 | 0.027208 | Speed 1
8.2617 | 9828.914 | 0.405 | 0.027208 | Speed 1
8.2633 | 9822.513 | 0.405 | 0.027208 | Speed 1
8.265 | 9816.021 | 0.405 | 0.027208 | Speed 1
8.2667 | 9809.529 | 0.405 | 0.027208 | Speed 1
8.2683 | 9803.494 | 0.405 | 0.027208 | Speed 1
8.27 | 9798.007 | 0.405 | 0.027208 | Speed 1
8.2717 | 9793.161 | 0.405 | 0.027208 | Speed 1
8.2733 | 9789.229 | 0.405 | 0.027208 | Speed 1
8.275 | 9787.766 | 0.405 | 0.027208 | Speed 1
8.2767 | 9788.954 | 0.405 | 0.027208 | Speed 1
8.2783 | 9791.972 | 0.405 | 0.027208 | Speed 1
8.28 | 9796.91 | 0.405 | 0.027208 | Speed 1
8.2817 | 9803.311 | 0.405 | 0.027208 | Speed 1
8.2833 | 9811.083 | 0.405 | 0.027208 | Speed 1
8.285 | 9819.77 | 0.405 | 0.027208 | Speed 1
8.2867 | 9829.646 | 0.4052 | 0.027292 | Speed 1
8.2883 | 9837.144 | 0.4052 | 0.027292 | Speed 1
8.29 | 9835.955 | 0.4052 | 0.027292 | Speed 1
8.2917 | 9831.109 | 0.4052 | 0.027292 | Speed 1
8.2933 | 9824.342 | 0.4052 | 0.027292 | Speed 1
8.295 | 9817.575 | 0.4052 | 0.027292 | Speed 1
8.2967 | 9810.9 | 0.4052 | 0.027292 | Speed 1
8.2983 | 9804.774 | 0.4052 | 0.027292 | Speed 1
8.3 | 9799.104 | 0.4052 | 0.027292 | Speed 1
8.3017 | 9793.709 | 0.4052 | 0.027292 | Speed 1
8.3033 | 9789.32 | 0.4052 | 0.027292 | Speed 1
8.305 | 9785.205 | 0.4052 | 0.027292 | Speed 1
8.3067 | 9783.377 | 0.4052 | 0.027292 | Speed 1
8.3083 | 9784.199 | 0.4052 | 0.027292 | Speed 1
8.31 | 9787.034 | 0.4052 | 0.027292 | Speed 1
8.3117 | 9791.881 | 0.4052 | 0.027292 | Speed 1
8.3133 | 9798.099 | 0.4052 | 0.027292 | Speed 1
8.315 | 9805.871 | 0.4052 | 0.027292 | Speed 1
8.3167 | 9814.649 | 0.4052 | 0.027292 | Speed 1
8.3183 | 9824.708 | 0.4052 | 0.027292 | Speed 1
8.32 | 9835.955 | 0.4055 | 0.027417 | Speed 1
8.3217 | 9842.905 | 0.4055 | 0.027417 | Speed 1
8.3233 | 9841.807 | 0.4055 | 0.027417 | Speed 1
8.325 | 9836.778 | 0.4055 | 0.027417 | Speed 1
8.3267 | 9830.286 | 0.4055 | 0.027417 | Speed 1
8.3283 | 9823.336 | 0.4055 | 0.027417 | Speed 1
8.33 | 9816.935 | 0.4055 | 0.027417 | Speed 1
8.3317 | 9810.9 | 0.4055 | 0.027417 | Speed 1
8.3333 | 9805.597 | 0.4055 | 0.027417 | Speed 1
8.335 | 9800.385 | 0.4055 | 0.027417 | Speed 1
8.3367 | 9796.27 | 0.4055 | 0.027417 | Speed 1
8.3383 | 9795.081 | 0.4055 | 0.027417 | Speed 1
8.34 | 9795.904 | 0.4055 | 0.027417 | Speed 1
8.3417 | 9798.647 | 0.4055 | 0.027417 | Speed 1
8.3433 | 9803.219 | 0.4055 | 0.027417 | Speed 1
8.345 | 9809.254 | 0.4055 | 0.027417 | Speed 1
8.3467 | 9816.57 | 0.4055 | 0.027417 | Speed 1
8.3483 | 9825.257 | 0.4055 | 0.027417 | Speed 1
8.35 | 9835.315 | 0.4057 | 0.0275 | Speed 1
8.3517 | 9842.813 | 0.4057 | 0.0275 | Speed 1
8.3533 | 9841.716 | 0.4057 | 0.0275 | Speed 1
8.355 | 9836.778 | 0.4057 | 0.0275 | Speed 1
8.3567 | 9830.194 | 0.4057 | 0.0275 | Speed 1
8.3583 | 9823.153 | 0.4057 | 0.0275 | Speed 1
8.36 | 9816.295 | 0.4057 | 0.0275 | Speed 1
8.3617 | 9810.077 | 0.4057 | 0.0275 | Speed 1
8.3633 | 9804.408 | 0.4057 | 0.0275 | Speed 1
8.365 | 9799.287 | 0.4057 | 0.0275 | Speed 1
8.3667 | 9794.441 | 0.4057 | 0.0275 | Speed 1
8.3683 | 9790.235 | 0.4057 | 0.0275 | Speed 1
8.37 | 9787.674 | 0.4057 | 0.0275 | Speed 1
8.3717 | 9787.949 | 0.4057 | 0.0275 | Speed 1
8.3733 | 9790.417 | 0.4057 | 0.0275 | Speed 1
8.375 | 9794.807 | 0.4057 | 0.0275 | Speed 1
8.3767 | 9800.659 | 0.4057 | 0.0275 | Speed 1
8.3783 | 9808.431 | 0.4057 | 0.0275 | Speed 1
8.38 | 9817.21 | 0.4057 | 0.0275 | Speed 1
8.3817 | 9827.177 | 0.4057 | 0.0275 | Speed 1
8.3833 | 9838.241 | 0.406 | 0.027625 | Speed 1
8.385 | 9845.831 | 0.406 | 0.027625 | Speed 1
8.3867 | 9844.459 | 0.406 | 0.027625 | Speed 1
8.3883 | 9839.43 | 0.406 | 0.027625 | Speed 1
8.39 | 9832.938 | 0.406 | 0.027625 | Speed 1
8.3917 | 9826.262 | 0.406 | 0.027625 | Speed 1
8.3933 | 9819.953 | 0.406 | 0.027625 | Speed 1
8.395 | 9813.918 | 0.406 | 0.027625 | Speed 1
8.3967 | 9808.614 | 0.406 | 0.027625 | Speed 1
8.3983 | 9803.951 | 0.406 | 0.027625 | Speed 1
8.4 | 9799.836 | 0.406 | 0.027625 | Speed 1
8.4017 | 9798.007 | 0.406 | 0.027625 | Speed 1
8.4033 | 9798.556 | 0.406 | 0.027625 | Speed 1
8.405 | 9801.482 | 0.406 | 0.027625 | Speed 1
8.4067 | 9806.145 | 0.406 | 0.027625 | Speed 1
8.4083 | 9812.089 | 0.406 | 0.027625 | Speed 1
8.41 | 9819.496 | 0.406 | 0.027625 | Speed 1
8.4117 | 9828.183 | 0.406 | 0.027625 | Speed 1
8.4133 | 9837.875 | 0.4062 | 0.027708 | Speed 1
8.415 | 9845.648 | 0.4062 | 0.027708 | Speed 1
8.4167 | 9845.008 | 0.4062 | 0.027708 | Speed 1
8.4183 | 9839.796 | 0.4062 | 0.027708 | Speed 1
8.42 | 9833.212 | 0.4062 | 0.027708 | Speed 1
8.4217 | 9826.354 | 0.4062 | 0.027708 | Speed 1
8.4233 | 9819.679 | 0.4062 | 0.027708 | Speed 1
8.425 | 9813.552 | 0.4062 | 0.027708 | Speed 1
8.4267 | 9807.883 | 0.4062 | 0.027708 | Speed 1
8.4283 | 9802.579 | 0.4062 | 0.027708 | Speed 1
8.43 | 9798.007 | 0.4062 | 0.027708 | Speed 1
8.4317 | 9794.075 | 0.4062 | 0.027708 | Speed 1
8.4333 | 9790.966 | 0.4062 | 0.027708 | Speed 1
8.435 | 9790.966 | 0.4062 | 0.027708 | Speed 1
8.4367 | 9793.161 | 0.4062 | 0.027708 | Speed 1
8.4383 | 9797.733 | 0.4062 | 0.027708 | Speed 1
8.44 | 9803.585 | 0.4062 | 0.027708 | Speed 1
8.4417 | 9810.809 | 0.4062 | 0.027708 | Speed 1
8.4433 | 9819.77 | 0.4062 | 0.027708 | Speed 1
8.445 | 9829.463 | 0.4062 | 0.027708 | Speed 1
8.4467 | 9840.436 | 0.4062 | 0.027708 | Speed 1
8.4483 | 9850.86 | 0.4065 | 0.027833 | Speed 1
8.45 | 9852.232 | 0.4065 | 0.027833 | Speed 1
8.4517 | 9848.391 | 0.4065 | 0.027833 | Speed 1
8.4533 | 9842.813 | 0.4065 | 0.027833 | Speed 1
8.455 | 9836.504 | 0.4065 | 0.027833 | Speed 1
8.4567 | 9830.103 | 0.4065 | 0.027833 | Speed 1
8.4583 | 9823.976 | 0.4065 | 0.027833 | Speed 1
8.46 | 9818.581 | 0.4065 | 0.027833 | Speed 1
8.4617 | 9813.461 | 0.4065 | 0.027833 | Speed 1
8.4633 | 9809.254 | 0.4065 | 0.027833 | Speed 1
8.465 | 9807.243 | 0.4065 | 0.027833 | Speed 1
8.4667 | 9807.791 | 0.4065 | 0.027833 | Speed 1
8.4683 | 9810.352 | 0.4065 | 0.027833 | Speed 1
8.47 | 9814.375 | 0.4065 | 0.027833 | Speed 1
8.4717 | 9819.862 | 0.4065 | 0.027833 | Speed 1
8.4733 | 9826.902 | 0.4065 | 0.027833 | Speed 1
8.475 | 9835.224 | 0.4065 | 0.027833 | Speed 1
8.4767 | 9844.642 | 0.4065 | 0.027833 | Speed 1
8.4783 | 9853.603 | 0.4067 | 0.027917 | Speed 1
8.48 | 9854.152 | 0.4067 | 0.027917 | Speed 1
8.4817 | 9849.671 | 0.4067 | 0.027917 | Speed 1
8.4833 | 9843.362 | 0.4067 | 0.027917 | Speed 1
8.485 | 9836.412 | 0.4067 | 0.027917 | Speed 1
8.4867 | 9829.737 | 0.4067 | 0.027917 | Speed 1
8.4883 | 9823.245 | 0.4067 | 0.027917 | Speed 1
8.49 | 9817.575 | 0.4067 | 0.027917 | Speed 1
8.4917 | 9812.455 | 0.4067 | 0.027917 | Speed 1
8.4933 | 9807.608 | 0.4067 | 0.027917 | Speed 1
8.495 | 9803.311 | 0.4067 | 0.027917 | Speed 1
8.4967 | 9800.11 | 0.4067 | 0.027917 | Speed 1
8.4983 | 9799.562 | 0.4067 | 0.027917 | Speed 1
8.5 | 9801.756 | 0.4067 | 0.027917 | Speed 1
8.5017 | 9805.871 | 0.4067 | 0.027917 | Speed 1
8.5033 | 9811.449 | 0.4067 | 0.027917 | Speed 1
8.505 | 9818.673 | 0.4067 | 0.027917 | Speed 1
8.5067 | 9826.811 | 0.4067 | 0.027917 | Speed 1
8.5083 | 9836.504 | 0.4067 | 0.027917 | Speed 1
8.51 | 9847.477 | 0.4067 | 0.027917 | Speed 1
8.5117 | 9857.627 | 0.407 | 0.028042 | Speed 1
8.5133 | 9858.633 | 0.407 | 0.028042 | Speed 1
8.515 | 9854.609 | 0.407 | 0.028042 | Speed 1
8.5167 | 9848.3 | 0.407 | 0.028042 | Speed 1
8.5183 | 9841.624 | 0.407 | 0.028042 | Speed 1
8.52 | 9835.041 | 0.407 | 0.028042 | Speed 1
8.5217 | 9828.823 | 0.407 | 0.028042 | Speed 1
8.5233 | 9822.879 | 0.407 | 0.028042 | Speed 1
8.525 | 9817.85 | 0.407 | 0.028042 | Speed 1
8.5267 | 9813.552 | 0.407 | 0.028042 | Speed 1
8.5283 | 9811.083 | 0.407 | 0.028042 | Speed 1
8.53 | 9811.54 | 0.407 | 0.028042 | Speed 1
8.5317 | 9814.284 | 0.407 | 0.028042 | Speed 1
8.5333 | 9818.216 | 0.407 | 0.028042 | Speed 1
8.535 | 9824.068 | 0.407 | 0.028042 | Speed 1
8.5367 | 9830.834 | 0.407 | 0.028042 | Speed 1
8.5383 | 9838.881 | 0.407 | 0.028042 | Speed 1
8.54 | 9848.574 | 0.407 | 0.028042 | Speed 1
8.5417 | 9857.901 | 0.4072 | 0.028125 | Speed 1
8.5433 | 9858.998 | 0.4072 | 0.028125 | Speed 1
8.545 | 9854.883 | 0.4072 | 0.028125 | Speed 1
8.5467 | 9848.483 | 0.4072 | 0.028125 | Speed 1
8.5483 | 9841.35 | 0.4072 | 0.028125 | Speed 1
8.55 | 9834.584 | 0.4072 | 0.028125 | Speed 1
8.5517 | 9828.183 | 0.4072 | 0.028125 | Speed 1
8.5533 | 9822.422 | 0.4072 | 0.028125 | Speed 1
8.555 | 9816.935 | 0.4072 | 0.028125 | Speed 1
8.5567 | 9812.18 | 0.4072 | 0.028125 | Speed 1
8.5583 | 9807.791 | 0.4072 | 0.028125 | Speed 1
8.56 | 9804.134 | 0.4072 | 0.028125 | Speed 1
8.5617 | 9803.219 | 0.4072 | 0.028125 | Speed 1
8.5633 | 9805.414 | 0.4072 | 0.028125 | Speed 1
8.565 | 9809.346 | 0.4072 | 0.028125 | Speed 1
8.5667 | 9815.107 | 0.4072 | 0.028125 | Speed 1
8.5683 | 9822.148 | 0.4072 | 0.028125 | Speed 1
8.57 | 9830.469 | 0.4072 | 0.028125 | Speed 1
8.5717 | 9840.07 | 0.4072 | 0.028125 | Speed 1
8.5733 | 9850.86 | 0.4072 | 0.028125 | Speed 1
8.575 | 9862.382 | 0.4075 | 0.02825 | Speed 1
8.5767 | 9865.033 | 0.4075 | 0.02825 | Speed 1
8.5783 | 9861.924 | 0.4075 | 0.02825 | Speed 1
8.58 | 9856.072 | 0.4075 | 0.02825 | Speed 1
8.5817 | 9849.306 | 0.4075 | 0.02825 | Speed 1
8.5833 | 9842.722 | 0.4075 | 0.02825 | Speed 1
8.585 | 9836.595 | 0.4075 | 0.02825 | Speed 1
8.5867 | 9830.743 | 0.4075 | 0.02825 | Speed 1
8.5883 | 9825.622 | 0.4075 | 0.02825 | Speed 1
8.59 | 9821.142 | 0.4075 | 0.02825 | Speed 1
8.5917 | 9818.764 | 0.4075 | 0.02825 | Speed 1
8.5933 | 9818.856 | 0.4075 | 0.02825 | Speed 1
8.595 | 9820.867 | 0.4075 | 0.02825 | Speed 1
8.5967 | 9824.708 | 0.4075 | 0.02825 | Speed 1
8.5983 | 9830.194 | 0.4075 | 0.02825 | Speed 1
8.6 | 9837.052 | 0.4075 | 0.02825 | Speed 1
8.6017 | 9845.099 | 0.4075 | 0.02825 | Speed 1
8.6033 | 9854.518 | 0.4075 | 0.02825 | Speed 1
8.605 | 9863.753 | 0.4077 | 0.028333 | Speed 1
8.6067 | 9864.942 | 0.4077 | 0.028333 | Speed 1
8.6083 | 9860.736 | 0.4077 | 0.028333 | Speed 1
8.61 | 9854.518 | 0.4077 | 0.028333 | Speed 1
8.6117 | 9847.477 | 0.4077 | 0.028333 | Speed 1
8.6133 | 9840.436 | 0.4077 | 0.028333 | Speed 1
8.615 | 9833.943 | 0.4077 | 0.028333 | Speed 1
8.6167 | 9827.817 | 0.4077 | 0.028333 | Speed 1
8.6183 | 9822.422 | 0.4077 | 0.028333 | Speed 1
8.62 | 9817.575 | 0.4077 | 0.028333 | Speed 1
8.6217 | 9813.186 | 0.4077 | 0.028333 | Speed 1
8.6233 | 9809.712 | 0.4077 | 0.028333 | Speed 1
8.625 | 9808.614 | 0.4077 | 0.028333 | Speed 1
8.6267 | 9810.169 | 0.4077 | 0.028333 | Speed 1
8.6283 | 9813.826 | 0.4077 | 0.028333 | Speed 1
8.63 | 9819.13 | 0.4077 | 0.028333 | Speed 1
8.6317 | 9825.805 | 0.4077 | 0.028333 | Speed 1
8.6333 | 9833.761 | 0.4077 | 0.028333 | Speed 1
8.635 | 9843.453 | 0.4077 | 0.028333 | Speed 1
8.6367 | 9854.152 | 0.4077 | 0.028333 | Speed 1
8.6383 | 9864.302 | 0.408 | 0.028458 | Speed 1
8.64 | 9865.399 | 0.408 | 0.028458 | Speed 1
8.6417 | 9861.467 | 0.408 | 0.028458 | Speed 1
8.6433 | 9855.706 | 0.408 | 0.028458 | Speed 1
8.645 | 9848.848 | 0.408 | 0.028458 | Speed 1
8.6467 | 9842.356 | 0.408 | 0.028458 | Speed 1
8.6483 | 9836.047 | 0.408 | 0.028458 | Speed 1
8.65 | 9830.286 | 0.408 | 0.028458 | Speed 1
8.6517 | 9825.165 | 0.408 | 0.028458 | Speed 1
8.6533 | 9820.684 | 0.408 | 0.028458 | Speed 1
8.655 | 9817.667 | 0.408 | 0.028458 | Speed 1
8.6567 | 9817.301 | 0.408 | 0.028458 | Speed 1
8.6583 | 9819.221 | 0.408 | 0.028458 | Speed 1
8.66 | 9823.245 | 0.408 | 0.028458 | Speed 1
8.6617 | 9828.548 | 0.408 | 0.028458 | Speed 1
8.6633 | 9835.681 | 0.408 | 0.028458 | Speed 1
8.665 | 9843.728 | 0.408 | 0.028458 | Speed 1
8.6667 | 9853.146 | 0.408 | 0.028458 | Speed 1
8.6683 | 9863.57 | 0.4082 | 0.028542 | Speed 1
8.67 | 9867.777 | 0.4082 | 0.028542 | Speed 1
8.6717 | 9864.759 | 0.4082 | 0.028542 | Speed 1
8.6733 | 9858.907 | 0.4082 | 0.028542 | Speed 1
8.675 | 9851.774 | 0.4082 | 0.028542 | Speed 1
8.6767 | 9845.008 | 0.4082 | 0.028542 | Speed 1
8.6783 | 9837.967 | 0.4082 | 0.028542 | Speed 1
8.68 | 9832.115 | 0.4082 | 0.028542 | Speed 1
8.6817 | 9826.537 | 0.4082 | 0.028542 | Speed 1
8.6833 | 9821.69 | 0.4082 | 0.028542 | Speed 1
8.685 | 9817.484 | 0.4082 | 0.028542 | Speed 1
8.6867 | 9814.009 | 0.4082 | 0.028542 | Speed 1
8.6883 | 9813.186 | 0.4082 | 0.028542 | Speed 1
8.69 | 9815.107 | 0.4082 | 0.028542 | Speed 1
8.6917 | 9819.13 | 0.4082 | 0.028542 | Speed 1
8.6933 | 9824.799 | 0.4082 | 0.028542 | Speed 1
8.695 | 9832.023 | 0.4082 | 0.028542 | Speed 1
8.6967 | 9840.619 | 0.4082 | 0.028542 | Speed 1
8.6983 | 9850.677 | 0.4082 | 0.028542 | Speed 1
8.7 | 9861.65 | 0.4082 | 0.028542 | Speed 1
8.7017 | 9872.257 | 0.4085 | 0.028667 | Speed 1
8.7033 | 9874.086 | 0.4085 | 0.028667 | Speed 1
8.705 | 9870.246 | 0.4085 | 0.028667 | Speed 1
8.7067 | 9863.845 | 0.4085 | 0.028667 | Speed 1
8.7083 | 9857.261 | 0.4085 | 0.028667 | Speed 1
8.71 | 9850.677 | 0.4085 | 0.028667 | Speed 1
8.7117 | 9844.459 | 0.4085 | 0.028667 | Speed 1
8.7133 | 9838.424 | 0.4085 | 0.028667 | Speed 1
8.715 | 9832.938 | 0.4085 | 0.028667 | Speed 1
8.7167 | 9828.457 | 0.4085 | 0.028667 | Speed 1
8.7183 | 9824.891 | 0.4085 | 0.028667 | Speed 1
8.72 | 9824.251 | 0.4085 | 0.028667 | Speed 1
8.7217 | 9825.714 | 0.4085 | 0.028667 | Speed 1
8.7233 | 9829.006 | 0.4085 | 0.028667 | Speed 1
8.725 | 9834.218 | 0.4085 | 0.028667 | Speed 1
8.7267 | 9841.259 | 0.4085 | 0.028667 | Speed 1
8.7283 | 9849.214 | 0.4085 | 0.028667 | Speed 1
8.73 | 9858.45 | 0.4085 | 0.028667 | Speed 1
8.7317 | 9868.691 | 0.4087 | 0.02875 | Speed 1
8.7333 | 9874.543 | 0.4087 | 0.02875 | Speed 1
8.735 | 9872.349 | 0.4087 | 0.02875 | Speed 1
8.7367 | 9866.679 | 0.4087 | 0.02875 | Speed 1
8.7383 | 9859.73 | 0.4087 | 0.02875 | Speed 1
8.74 | 9852.689 | 0.4087 | 0.02875 | Speed 1
8.7417 | 9846.105 | 0.4087 | 0.02875 | Speed 1
8.7433 | 9839.613 | 0.4087 | 0.02875 | Speed 1
8.745 | 9834.035 | 0.4087 | 0.02875 | Speed 1
8.7467 | 9829.097 | 0.4087 | 0.02875 | Speed 1
8.7483 | 9824.708 | 0.4087 | 0.02875 | Speed 1
8.75 | 9820.867 | 0.4087 | 0.02875 | Speed 1
8.7517 | 9819.587 | 0.4087 | 0.02875 | Speed 1
8.7533 | 9820.959 | 0.4087 | 0.02875 | Speed 1
8.755 | 9824.342 | 0.4087 | 0.02875 | Speed 1
8.7567 | 9829.371 | 0.4087 | 0.02875 | Speed 1
8.7583 | 9836.229 | 0.4087 | 0.02875 | Speed 1
8.76 | 9844.185 | 0.4087 | 0.02875 | Speed 1
8.7617 | 9853.42 | 0.4087 | 0.02875 | Speed 1
8.7633 | 9863.662 | 0.4087 | 0.02875 | Speed 1
8.765 | 9875.183 | 0.409 | 0.028875 | Speed 1
8.7667 | 9881.036 | 0.409 | 0.028875 | Speed 1
8.7683 | 9878.932 | 0.409 | 0.028875 | Speed 1
8.77 | 9873.537 | 0.409 | 0.028875 | Speed 1
8.7717 | 9867.137 | 0.409 | 0.028875 | Speed 1
8.7733 | 9860.37 | 0.409 | 0.028875 | Speed 1
8.775 | 9853.878 | 0.409 | 0.028875 | Speed 1
8.7767 | 9847.66 | 0.409 | 0.028875 | Speed 1
8.7783 | 9842.173 | 0.409 | 0.028875 | Speed 1
8.78 | 9837.327 | 0.409 | 0.028875 | Speed 1
8.7817 | 9834.035 | 0.409 | 0.028875 | Speed 1
8.7833 | 9833.669 | 0.409 | 0.028875 | Speed 1
8.785 | 9835.315 | 0.409 | 0.028875 | Speed 1
8.7867 | 9838.973 | 0.409 | 0.028875 | Speed 1
8.7883 | 9843.636 | 0.409 | 0.028875 | Speed 1
8.79 | 9849.854 | 0.409 | 0.028875 | Speed 1
8.7917 | 9857.444 | 0.409 | 0.028875 | Speed 1
8.7933 | 9866.496 | 0.409 | 0.028875 | Speed 1
8.795 | 9876.464 | 0.4092 | 0.028958 | Speed 1
8.7967 | 9879.755 | 0.4092 | 0.028958 | Speed 1
8.7983 | 9875.823 | 0.4092 | 0.028958 | Speed 1
8.8 | 9869.605 | 0.4092 | 0.028958 | Speed 1
8.8017 | 9862.565 | 0.4092 | 0.028958 | Speed 1
8.8033 | 9855.432 | 0.4092 | 0.028958 | Speed 1
8.805 | 9848.848 | 0.4092 | 0.028958 | Speed 1
8.8067 | 9842.905 | 0.4092 | 0.028958 | Speed 1
8.8083 | 9837.327 | 0.4092 | 0.028958 | Speed 1
8.81 | 9832.389 | 0.4092 | 0.028958 | Speed 1
8.8117 | 9827.36 | 0.4092 | 0.028958 | Speed 1
8.8133 | 9823.611 | 0.4092 | 0.028958 | Speed 1
8.815 | 9821.69 | 0.4092 | 0.028958 | Speed 1
8.8167 | 9822.513 | 0.4092 | 0.028958 | Speed 1
8.8183 | 9825.439 | 0.4092 | 0.028958 | Speed 1
8.82 | 9830.652 | 0.4092 | 0.028958 | Speed 1
8.8217 | 9837.235 | 0.4092 | 0.028958 | Speed 1
8.8233 | 9845.099 | 0.4092 | 0.028958 | Speed 1
8.825 | 9854.152 | 0.4092 | 0.028958 | Speed 1
8.8267 | 9864.302 | 0.4092 | 0.028958 | Speed 1
8.8283 | 9875.641 | 0.4095 | 0.029083 | Speed 1
8.83 | 9883.139 | 0.4095 | 0.029083 | Speed 1
8.8317 | 9881.859 | 0.4095 | 0.029083 | Speed 1
8.8333 | 9877.195 | 0.4095 | 0.029083 | Speed 1
8.835 | 9870.886 | 0.4095 | 0.029083 | Speed 1
8.8367 | 9864.302 | 0.4095 | 0.029083 | Speed 1
8.8383 | 9857.627 | 0.4095 | 0.029083 | Speed 1
8.84 | 9851.134 | 0.4095 | 0.029083 | Speed 1
8.8417 | 9845.739 | 0.4095 | 0.029083 | Speed 1
8.8433 | 9840.984 | 0.4095 | 0.029083 | Speed 1
8.845 | 9837.601 | 0.4095 | 0.029083 | Speed 1
8.8467 | 9837.052 | 0.4095 | 0.029083 | Speed 1
8.8483 | 9838.607 | 0.4095 | 0.029083 | Speed 1
8.85 | 9841.716 | 0.4095 | 0.029083 | Speed 1
8.8517 | 9846.379 | 0.4095 | 0.029083 | Speed 1
8.8533 | 9852.597 | 0.4095 | 0.029083 | Speed 1
8.855 | 9859.73 | 0.4095 | 0.029083 | Speed 1
8.8567 | 9868.417 | 0.4095 | 0.029083 | Speed 1
8.8583 | 9878.292 | 0.4097 | 0.029167 | Speed 1
8.86 | 9884.51 | 0.4097 | 0.029167 | Speed 1
8.8617 | 9882.682 | 0.4097 | 0.029167 | Speed 1
8.8633 | 9877.195 | 0.4097 | 0.029167 | Speed 1
8.865 | 9870.063 | 0.4097 | 0.029167 | Speed 1
8.8667 | 9862.656 | 0.4097 | 0.029167 | Speed 1
8.8683 | 9855.524 | 0.4097 | 0.029167 | Speed 1
8.87 | 9849.214 | 0.4097 | 0.029167 | Speed 1
8.8717 | 9843.362 | 0.4097 | 0.029167 | Speed 1
8.8733 | 9837.875 | 0.4097 | 0.029167 | Speed 1
8.875 | 9833.212 | 0.4097 | 0.029167 | Speed 1
8.8767 | 9829.097 | 0.4097 | 0.029167 | Speed 1
8.8783 | 9827.36 | 0.4097 | 0.029167 | Speed 1
8.88 | 9828.183 | 0.4097 | 0.029167 | Speed 1
8.8817 | 9831.017 | 0.4097 | 0.029167 | Speed 1
8.8833 | 9835.589 | 0.4097 | 0.029167 | Speed 1
8.885 | 9841.899 | 0.4097 | 0.029167 | Speed 1
8.8867 | 9849.671 | 0.4097 | 0.029167 | Speed 1
8.8883 | 9858.907 | 0.4097 | 0.029167 | Speed 1
8.89 | 9869.057 | 0.4097 | 0.029167 | Speed 1
8.8917 | 9879.755 | 0.41 | 0.029292 | Speed 1
8.8933 | 9882.682 | 0.41 | 0.029292 | Speed 1
8.895 | 9879.024 | 0.41 | 0.029292 | Speed 1
8.8967 | 9872.989 | 0.41 | 0.029292 | Speed 1
8.8983 | 9866.222 | 0.41 | 0.029292 | Speed 1
8.9 | 9859.364 | 0.41 | 0.029292 | Speed 1
8.9017 | 9853.055 | 0.41 | 0.029292 | Speed 1
8.9033 | 9846.928 | 0.41 | 0.029292 | Speed 1
8.905 | 9841.716 | 0.41 | 0.029292 | Speed 1
8.9067 | 9836.87 | 0.41 | 0.029292 | Speed 1
8.9083 | 9833.029 | 0.41 | 0.029292 | Speed 1
8.91 | 9831.383 | 0.41 | 0.029292 | Speed 1
8.9117 | 9832.389 | 0.41 | 0.029292 | Speed 1
8.9133 | 9835.315 | 0.41 | 0.029292 | Speed 1
8.915 | 9839.887 | 0.41 | 0.029292 | Speed 1
8.9167 | 9846.014 | 0.41 | 0.029292 | Speed 1
8.9183 | 9853.603 | 0.41 | 0.029292 | Speed 1
8.92 | 9862.29 | 0.41 | 0.029292 | Speed 1
8.9217 | 9872.349 | 0.4102 | 0.029375 | Speed 1
8.9233 | 9879.847 | 0.4102 | 0.029375 | Speed 1
8.925 | 9878.475 | 0.4102 | 0.029375 | Speed 1
8.9267 | 9873.263 | 0.4102 | 0.029375 | Speed 1
8.9283 | 9866.496 | 0.4102 | 0.029375 | Speed 1
8.93 | 9859.638 | 0.4102 | 0.029375 | Speed 1
8.9317 | 9852.872 | 0.4102 | 0.029375 | Speed 1
8.9333 | 9846.562 | 0.4102 | 0.029375 | Speed 1
8.935 | 9840.71 | 0.4102 | 0.029375 | Speed 1
8.9367 | 9835.589 | 0.4102 | 0.029375 | Speed 1
8.9383 | 9831.292 | 0.4102 | 0.029375 | Speed 1
8.94 | 9826.994 | 0.4102 | 0.029375 | Speed 1
8.9417 | 9824.982 | 0.4102 | 0.029375 | Speed 1
8.9433 | 9825.714 | 0.4102 | 0.029375 | Speed 1
8.945 | 9828.731 | 0.4102 | 0.029375 | Speed 1
8.9467 | 9833.12 | 0.4102 | 0.029375 | Speed 1
8.9483 | 9839.156 | 0.4102 | 0.029375 | Speed 1
8.95 | 9846.562 | 0.4102 | 0.029375 | Speed 1
8.9517 | 9855.432 | 0.4102 | 0.029375 | Speed 1
8.9533 | 9865.765 | 0.4102 | 0.029375 | Speed 1
8.955 | 9876.921 | 0.4105 | 0.0295 | Speed 1
8.9567 | 9885.791 | 0.4105 | 0.0295 | Speed 1
8.9583 | 9885.425 | 0.4105 | 0.0295 | Speed 1
8.96 | 9880.761 | 0.4105 | 0.0295 | Speed 1
8.9617 | 9874.178 | 0.4105 | 0.0295 | Speed 1
8.9633 | 9867.411 | 0.4105 | 0.0295 | Speed 1
8.965 | 9860.736 | 0.4105 | 0.0295 | Speed 1
8.9667 | 9854.701 | 0.4105 | 0.0295 | Speed 1
8.9683 | 9848.848 | 0.4105 | 0.0295 | Speed 1
8.97 | 9843.819 | 0.4105 | 0.0295 | Speed 1
8.9717 | 9839.979 | 0.4105 | 0.0295 | Speed 1
8.9733 | 9838.515 | 0.4105 | 0.0295 | Speed 1
8.975 | 9839.338 | 0.4105 | 0.0295 | Speed 1
8.9767 | 9841.99 | 0.4105 | 0.0295 | Speed 1
8.9783 | 9846.654 | 0.4105 | 0.0295 | Speed 1
8.98 | 9852.689 | 0.4105 | 0.0295 | Speed 1
8.9817 | 9859.821 | 0.4105 | 0.0295 | Speed 1
8.9833 | 9868.325 | 0.4105 | 0.0295 | Speed 1
8.985 | 9878.109 | 0.4107 | 0.029583 | Speed 1
8.9867 | 9884.419 | 0.4107 | 0.029583 | Speed 1
8.9883 | 9882.499 | 0.4107 | 0.029583 | Speed 1
8.99 | 9876.646 | 0.4107 | 0.029583 | Speed 1
8.9917 | 9869.605 | 0.4107 | 0.029583 | Speed 1
8.9933 | 9862.565 | 0.4107 | 0.029583 | Speed 1
8.995 | 9855.341 | 0.4107 | 0.029583 | Speed 1
8.9967 | 9848.848 | 0.4107 | 0.029583 | Speed 1
8.9983 | 9843.088 | 0.4107 | 0.029583 | Speed 1
9 | 9837.693 | 0.4107 | 0.029583 | Speed 1
9.0017 | 9833.212 | 0.4107 | 0.029583 | Speed 1
9.0033 | 9829.189 | 0.4107 | 0.029583 | Speed 1
9.005 | 9826.354 | 0.4107 | 0.029583 | Speed 1
9.0067 | 9826.445 | 0.4107 | 0.029583 | Speed 1
9.0083 | 9829.097 | 0.4107 | 0.029583 | Speed 1
9.01 | 9833.486 | 0.4107 | 0.029583 | Speed 1
9.0117 | 9839.521 | 0.4107 | 0.029583 | Speed 1
9.0133 | 9846.928 | 0.4107 | 0.029583 | Speed 1
9.015 | 9855.432 | 0.4107 | 0.029583 | Speed 1
9.0167 | 9865.308 | 0.4107 | 0.029583 | Speed 1
9.0183 | 9876.464 | 0.411 | 0.029708 | Speed 1
9.02 | 9884.968 | 0.411 | 0.029708 | Speed 1
9.0217 | 9884.419 | 0.411 | 0.029708 | Speed 1
9.0233 | 9879.755 | 0.411 | 0.029708 | Speed 1
9.025 | 9873.172 | 0.411 | 0.029708 | Speed 1
9.0267 | 9866.405 | 0.411 | 0.029708 | Speed 1
9.0283 | 9859.364 | 0.411 | 0.029708 | Speed 1
9.03 | 9853.329 | 0.411 | 0.029708 | Speed 1
9.0317 | 9847.751 | 0.411 | 0.029708 | Speed 1
9.0333 | 9842.905 | 0.411 | 0.029708 | Speed 1
9.035 | 9839.156 | 0.411 | 0.029708 | Speed 1
9.0367 | 9838.058 | 0.411 | 0.029708 | Speed 1
9.0383 | 9839.156 | 0.411 | 0.029708 | Speed 1
9.04 | 9842.082 | 0.411 | 0.029708 | Speed 1
9.0417 | 9846.471 | 0.411 | 0.029708 | Speed 1
9.0433 | 9852.323 | 0.411 | 0.029708 | Speed 1
9.045 | 9859.364 | 0.411 | 0.029708 | Speed 1
9.0467 | 9867.594 | 0.411 | 0.029708 | Speed 1
9.0483 | 9876.921 | 0.4112 | 0.029792 | Speed 1
9.05 | 9882.316 | 0.4112 | 0.029792 | Speed 1
9.0517 | 9880.121 | 0.4112 | 0.029792 | Speed 1
9.0533 | 9874.086 | 0.4112 | 0.029792 | Speed 1
9.055 | 9866.954 | 0.4112 | 0.029792 | Speed 1
9.0567 | 9859.547 | 0.4112 | 0.029792 | Speed 1
9.0583 | 9852.78 | 0.4112 | 0.029792 | Speed 1
9.06 | 9846.471 | 0.4112 | 0.029792 | Speed 1
9.0617 | 9840.71 | 0.4112 | 0.029792 | Speed 1
9.0633 | 9835.864 | 0.4112 | 0.029792 | Speed 1
9.065 | 9831.292 | 0.4112 | 0.029792 | Speed 1
9.0667 | 9827.085 | 0.4112 | 0.029792 | Speed 1
9.0683 | 9823.793 | 0.4112 | 0.029792 | Speed 1
9.07 | 9823.153 | 0.4112 | 0.029792 | Speed 1
9.0717 | 9825.074 | 0.4112 | 0.029792 | Speed 1
9.0733 | 9829.371 | 0.4112 | 0.029792 | Speed 1
9.075 | 9835.132 | 0.4112 | 0.029792 | Speed 1
9.0767 | 9842.356 | 0.4112 | 0.029792 | Speed 1
9.0783 | 9850.769 | 0.4112 | 0.029792 | Speed 1
9.08 | 9860.553 | 0.4112 | 0.029792 | Speed 1
9.0817 | 9871.709 | 0.4112 | 0.029792 | Speed 1
9.0833 | 9883.322 | 0.4115 | 0.029917 | Speed 1
9.085 | 9887.254 | 0.4115 | 0.029917 | Speed 1
9.0867 | 9884.785 | 0.4115 | 0.029917 | Speed 1
9.0883 | 9879.481 | 0.4115 | 0.029917 | Speed 1
9.09 | 9872.714 | 0.4115 | 0.029917 | Speed 1
9.0917 | 9866.131 | 0.4115 | 0.029917 | Speed 1
9.0933 | 9859.913 | 0.4115 | 0.029917 | Speed 1
9.095 | 9854.426 | 0.4115 | 0.029917 | Speed 1
9.0967 | 9849.488 | 0.4115 | 0.029917 | Speed 1
9.0983 | 9846.379 | 0.4115 | 0.029917 | Speed 1
9.1 | 9845.556 | 0.4115 | 0.029917 | Speed 1
9.1017 | 9846.837 | 0.4115 | 0.029917 | Speed 1
9.1033 | 9849.488 | 0.4115 | 0.029917 | Speed 1
9.105 | 9853.969 | 0.4115 | 0.029917 | Speed 1
9.1067 | 9859.638 | 0.4115 | 0.029917 | Speed 1
9.1083 | 9866.679 | 0.4115 | 0.029917 | Speed 1
9.11 | 9875.183 | 0.4115 | 0.029917 | Speed 1
9.1117 | 9884.693 | 0.4117 | 0.03 | Speed 1
9.1133 | 9888.442 | 0.4117 | 0.03 | Speed 1
9.115 | 9885.242 | 0.4117 | 0.03 | Speed 1
9.1167 | 9879.024 | 0.4117 | 0.03 | Speed 1
9.1183 | 9871.617 | 0.4117 | 0.03 | Speed 1
9.12 | 9864.21 | 0.4117 | 0.03 | Speed 1
9.1217 | 9857.352 | 0.4117 | 0.03 | Speed 1
9.1233 | 9850.769 | 0.4117 | 0.03 | Speed 1
9.125 | 9845.008 | 0.4117 | 0.03 | Speed 1
9.1267 | 9839.979 | 0.4117 | 0.03 | Speed 1
9.1283 | 9835.132 | 0.4117 | 0.03 | Speed 1
9.13 | 9831.017 | 0.4117 | 0.03 | Speed 1
9.1317 | 9828.091 | 0.4117 | 0.03 | Speed 1
9.1333 | 9827.817 | 0.4117 | 0.03 | Speed 1
9.135 | 9830.286 | 0.4117 | 0.03 | Speed 1
9.1367 | 9834.584 | 0.4117 | 0.03 | Speed 1
9.1383 | 9840.527 | 0.4117 | 0.03 | Speed 1
9.14 | 9847.294 | 0.4117 | 0.03 | Speed 1
9.1417 | 9855.981 | 0.4117 | 0.03 | Speed 1
9.1433 | 9865.948 | 0.4117 | 0.03 | Speed 1
9.145 | 9877.287 | 0.412 | 0.030125 | Speed 1
9.1467 | 9884.876 | 0.412 | 0.030125 | Speed 1
9.1483 | 9884.053 | 0.412 | 0.030125 | Speed 1
9.15 | 9879.39 | 0.412 | 0.030125 | Speed 1
9.1517 | 9872.806 | 0.412 | 0.030125 | Speed 1
9.1533 | 9866.039 | 0.412 | 0.030125 | Speed 1
9.155 | 9859.73 | 0.412 | 0.030125 | Speed 1
9.1567 | 9853.786 | 0.412 | 0.030125 | Speed 1
9.1583 | 9848.208 | 0.412 | 0.030125 | Speed 1
9.16 | 9843.27 | 0.412 | 0.030125 | Speed 1
9.1617 | 9839.064 | 0.412 | 0.030125 | Speed 1
9.1633 | 9837.418 | 0.412 | 0.030125 | Speed 1
9.165 | 9838.058 | 0.412 | 0.030125 | Speed 1
9.1667 | 9840.527 | 0.412 | 0.030125 | Speed 1
9.1683 | 9844.916 | 0.412 | 0.030125 | Speed 1
9.17 | 9850.494 | 0.412 | 0.030125 | Speed 1
9.1717 | 9857.535 | 0.412 | 0.030125 | Speed 1
9.1733 | 9866.039 | 0.412 | 0.030125 | Speed 1
9.175 | 9875.823 | 0.412 | 0.030125 | Speed 1
9.1767 | 9884.145 | 0.4122 | 0.030208 | Speed 1
9.1783 | 9883.505 | 0.4122 | 0.030208 | Speed 1
9.18 | 9878.658 | 0.4122 | 0.030208 | Speed 1
9.1817 | 9871.8 | 0.4122 | 0.030208 | Speed 1
9.1833 | 9864.485 | 0.4122 | 0.030208 | Speed 1
9.185 | 9857.718 | 0.4122 | 0.030208 | Speed 1
9.1867 | 9851.409 | 0.4122 | 0.030208 | Speed 1
9.1883 | 9845.739 | 0.4122 | 0.030208 | Speed 1
9.19 | 9840.436 | 0.4122 | 0.030208 | Speed 1
9.1917 | 9835.772 | 0.4122 | 0.030208 | Speed 1
9.1933 | 9831.657 | 0.4122 | 0.030208 | Speed 1
9.195 | 9828.548 | 0.4122 | 0.030208 | Speed 1
9.1967 | 9828.64 | 0.4122 | 0.030208 | Speed 1
9.1983 | 9831.109 | 0.4122 | 0.030208 | Speed 1
9.2 | 9835.224 | 0.4122 | 0.030208 | Speed 1
9.2017 | 9841.076 | 0.4122 | 0.030208 | Speed 1
9.2033 | 9848.3 | 0.4122 | 0.030208 | Speed 1
9.205 | 9856.895 | 0.4122 | 0.030208 | Speed 1
9.2067 | 9867.045 | 0.4122 | 0.030208 | Speed 1
9.2083 | 9878.109 | 0.4125 | 0.030333 | Speed 1
9.21 | 9886.431 | 0.4125 | 0.030333 | Speed 1
9.2117 | 9885.608 | 0.4125 | 0.030333 | Speed 1
9.2133 | 9880.67 | 0.4125 | 0.030333 | Speed 1
9.215 | 9874.269 | 0.4125 | 0.030333 | Speed 1
9.2167 | 9867.685 | 0.4125 | 0.030333 | Speed 1
9.2183 | 9861.101 | 0.4125 | 0.030333 | Speed 1
9.22 | 9855.066 | 0.4125 | 0.030333 | Speed 1
9.2217 | 9849.488 | 0.4125 | 0.030333 | Speed 1
9.2233 | 9844.459 | 0.4125 | 0.030333 | Speed 1
9.225 | 9840.253 | 0.4125 | 0.030333 | Speed 1
9.2267 | 9837.967 | 0.4125 | 0.030333 | Speed 1
9.2283 | 9838.241 | 0.4125 | 0.030333 | Speed 1
9.23 | 9840.802 | 0.4125 | 0.030333 | Speed 1
9.2317 | 9845.008 | 0.4125 | 0.030333 | Speed 1
9.2333 | 9850.677 | 0.4125 | 0.030333 | Speed 1
9.235 | 9858.084 | 0.4125 | 0.030333 | Speed 1
9.2367 | 9866.405 | 0.4125 | 0.030333 | Speed 1
9.2383 | 9875.915 | 0.4125 | 0.030333 | Speed 1
9.24 | 9884.51 | 0.4127 | 0.030417 | Speed 1
9.2417 | 9884.785 | 0.4127 | 0.030417 | Speed 1
9.2433 | 9880.121 | 0.4127 | 0.030417 | Speed 1
9.245 | 9873.446 | 0.4127 | 0.030417 | Speed 1
9.2467 | 9866.131 | 0.4127 | 0.030417 | Speed 1
9.2483 | 9859.273 | 0.4127 | 0.030417 | Speed 1
9.25 | 9852.963 | 0.4127 | 0.030417 | Speed 1
9.2517 | 9847.385 | 0.4127 | 0.030417 | Speed 1
9.2533 | 9842.173 | 0.4127 | 0.030417 | Speed 1
9.255 | 9837.144 | 0.4127 | 0.030417 | Speed 1
9.2567 | 9832.938 | 0.4127 | 0.030417 | Speed 1
9.2583 | 9830.011 | 0.4127 | 0.030417 | Speed 1
9.26 | 9829.554 | 0.4127 | 0.030417 | Speed 1
9.2617 | 9831.932 | 0.4127 | 0.030417 | Speed 1
9.2633 | 9836.138 | 0.4127 | 0.030417 | Speed 1
9.265 | 9841.624 | 0.4127 | 0.030417 | Speed 1
9.2667 | 9848.848 | 0.4127 | 0.030417 | Speed 1
9.2683 | 9857.444 | 0.4127 | 0.030417 | Speed 1
9.27 | 9867.045 | 0.4127 | 0.030417 | Speed 1
9.2717 | 9877.927 | 0.4127 | 0.030417 | Speed 1
9.2733 | 9888.9 | 0.413 | 0.030542 | Speed 1
9.275 | 9891.46 | 0.413 | 0.030542 | Speed 1
9.2767 | 9887.802 | 0.413 | 0.030542 | Speed 1
9.2783 | 9881.859 | 0.413 | 0.030542 | Speed 1
9.28 | 9874.909 | 0.413 | 0.030542 | Speed 1
9.2817 | 9868.142 | 0.413 | 0.030542 | Speed 1
9.2833 | 9862.016 | 0.413 | 0.030542 | Speed 1
9.285 | 9855.889 | 0.413 | 0.030542 | Speed 1
9.2867 | 9850.769 | 0.413 | 0.030542 | Speed 1
9.2883 | 9846.471 | 0.413 | 0.030542 | Speed 1
9.29 | 9844.551 | 0.413 | 0.030542 | Speed 1
9.2917 | 9845.008 | 0.413 | 0.030542 | Speed 1
9.2933 | 9847.385 | 0.413 | 0.030542 | Speed 1
9.295 | 9851.592 | 0.413 | 0.030542 | Speed 1
9.2967 | 9857.444 | 0.413 | 0.030542 | Speed 1
9.2983 | 9864.759 | 0.413 | 0.030542 | Speed 1
9.3 | 9873.355 | 0.413 | 0.030542 | Speed 1
9.3017 | 9883.139 | 0.4132 | 0.030625 | Speed 1
9.3033 | 9891.003 | 0.4132 | 0.030625 | Speed 1
9.305 | 9890.271 | 0.4132 | 0.030625 | Speed 1
9.3067 | 9885.242 | 0.4132 | 0.030625 | Speed 1
9.3083 | 9878.475 | 0.4132 | 0.030625 | Speed 1
9.31 | 9871.069 | 0.4132 | 0.030625 | Speed 1
9.3117 | 9864.302 | 0.4132 | 0.030625 | Speed 1
9.3133 | 9857.81 | 0.4132 | 0.030625 | Speed 1
9.315 | 9852.415 | 0.4132 | 0.030625 | Speed 1
9.3167 | 9847.111 | 0.4132 | 0.030625 | Speed 1
9.3183 | 9842.173 | 0.4132 | 0.030625 | Speed 1
9.32 | 9838.15 | 0.4132 | 0.030625 | Speed 1
9.3217 | 9835.681 | 0.4132 | 0.030625 | Speed 1
9.3233 | 9835.955 | 0.4132 | 0.030625 | Speed 1
9.325 | 9838.424 | 0.4132 | 0.030625 | Speed 1
9.3267 | 9843.088 | 0.4132 | 0.030625 | Speed 1
9.3283 | 9849.306 | 0.4132 | 0.030625 | Speed 1
9.33 | 9856.895 | 0.4132 | 0.030625 | Speed 1
9.3317 | 9865.491 | 0.4132 | 0.030625 | Speed 1
9.3333 | 9875.458 | 0.4132 | 0.030625 | Speed 1
9.335 | 9886.705 | 0.4135 | 0.03075 | Speed 1
9.3367 | 9894.295 | 0.4135 | 0.03075 | Speed 1
9.3383 | 9893.014 | 0.4135 | 0.03075 | Speed 1
9.34 | 9887.985 | 0.4135 | 0.03075 | Speed 1
9.3417 | 9881.401 | 0.4135 | 0.03075 | Speed 1
9.3433 | 9874.452 | 0.4135 | 0.03075 | Speed 1
9.345 | 9867.96 | 0.4135 | 0.03075 | Speed 1
9.3467 | 9861.924 | 0.4135 | 0.03075 | Speed 1
9.3483 | 9856.255 | 0.4135 | 0.03075 | Speed 1
9.35 | 9851.226 | 0.4135 | 0.03075 | Speed 1
9.3517 | 9846.928 | 0.4135 | 0.03075 | Speed 1
9.3533 | 9845.191 | 0.4135 | 0.03075 | Speed 1
9.355 | 9846.014 | 0.4135 | 0.03075 | Speed 1
9.3567 | 9848.483 | 0.4135 | 0.03075 | Speed 1
9.3583 | 9852.689 | 0.4135 | 0.03075 | Speed 1
9.36 | 9858.724 | 0.4135 | 0.03075 | Speed 1
9.3617 | 9865.948 | 0.4135 | 0.03075 | Speed 1
9.3633 | 9874.269 | 0.4135 | 0.03075 | Speed 1
9.365 | 9884.145 | 0.4137 | 0.030833 | Speed 1
9.3667 | 9889.174 | 0.4137 | 0.030833 | Speed 1
9.3683 | 9886.705 | 0.4137 | 0.030833 | Speed 1
9.37 | 9881.127 | 0.4137 | 0.030833 | Speed 1
9.3717 | 9874.178 | 0.4137 | 0.030833 | Speed 1
9.3733 | 9866.862 | 0.4137 | 0.030833 | Speed 1
9.375 | 9859.821 | 0.4137 | 0.030833 | Speed 1
9.3767 | 9853.603 | 0.4137 | 0.030833 | Speed 1
9.3783 | 9847.934 | 0.4137 | 0.030833 | Speed 1
9.38 | 9842.813 | 0.4137 | 0.030833 | Speed 1
9.3817 | 9837.967 | 0.4137 | 0.030833 | Speed 1
9.3833 | 9833.943 | 0.4137 | 0.030833 | Speed 1
9.385 | 9830.469 | 0.4137 | 0.030833 | Speed 1
9.3867 | 9829.28 | 0.4137 | 0.030833 | Speed 1
9.3883 | 9831.017 | 0.4137 | 0.030833 | Speed 1
9.39 | 9835.132 | 0.4137 | 0.030833 | Speed 1
9.3917 | 9841.076 | 0.4137 | 0.030833 | Speed 1
9.3933 | 9848.483 | 0.4137 | 0.030833 | Speed 1
9.395 | 9857.169 | 0.4137 | 0.030833 | Speed 1
9.3967 | 9867.137 | 0.4137 | 0.030833 | Speed 1
9.3983 | 9878.384 | 0.4137 | 0.030833 | Speed 1
9.4 | 9887.985 | 0.414 | 0.030958 | Speed 1
9.4017 | 9888.717 | 0.414 | 0.030958 | Speed 1
9.4033 | 9884.876 | 0.414 | 0.030958 | Speed 1
9.405 | 9879.024 | 0.414 | 0.030958 | Speed 1
9.4067 | 9872.532 | 0.414 | 0.030958 | Speed 1
9.4083 | 9866.039 | 0.414 | 0.030958 | Speed 1
9.41 | 9860.096 | 0.414 | 0.030958 | Speed 1
9.4117 | 9854.701 | 0.414 | 0.030958 | Speed 1
9.4133 | 9849.946 | 0.414 | 0.030958 | Speed 1
9.415 | 9846.197 | 0.414 | 0.030958 | Speed 1
9.4167 | 9844.368 | 0.414 | 0.030958 | Speed 1
9.4183 | 9844.916 | 0.414 | 0.030958 | Speed 1
9.42 | 9847.751 | 0.414 | 0.030958 | Speed 1
9.4217 | 9852.14 | 0.414 | 0.030958 | Speed 1
9.4233 | 9857.901 | 0.414 | 0.030958 | Speed 1
9.425 | 9865.125 | 0.414 | 0.030958 | Speed 1
9.4267 | 9873.355 | 0.414 | 0.030958 | Speed 1
9.4283 | 9882.956 | 0.414 | 0.030958 | Speed 1
9.43 | 9892.466 | 0.4143 | 0.031083 | Speed 1
9.4317 | 9893.929 | 0.4143 | 0.031083 | Speed 1
9.4333 | 9889.448 | 0.4143 | 0.031083 | Speed 1
9.435 | 9883.047 | 0.4143 | 0.031083 | Speed 1
9.4367 | 9876.006 | 0.4143 | 0.031083 | Speed 1
9.4383 | 9868.965 | 0.4143 | 0.031083 | Speed 1
9.44 | 9862.382 | 0.4143 | 0.031083 | Speed 1
9.4417 | 9856.255 | 0.4143 | 0.031083 | Speed 1
9.4433 | 9850.677 | 0.4143 | 0.031083 | Speed 1
9.445 | 9845.831 | 0.4143 | 0.031083 | Speed 1
9.4467 | 9841.442 | 0.4143 | 0.031083 | Speed 1
9.4483 | 9837.693 | 0.4143 | 0.031083 | Speed 1
9.45 | 9836.412 | 0.4143 | 0.031083 | Speed 1
9.4517 | 9837.784 | 0.4143 | 0.031083 | Speed 1
9.4533 | 9841.533 | 0.4143 | 0.031083 | Speed 1
9.455 | 9846.928 | 0.4143 | 0.031083 | Speed 1
9.4567 | 9853.786 | 0.4143 | 0.031083 | Speed 1
9.4583 | 9861.833 | 0.4143 | 0.031083 | Speed 1
9.46 | 9871.16 | 0.4143 | 0.031083 | Speed 1
9.4617 | 9881.493 | 0.4143 | 0.031083 | Speed 1
9.4633 | 9892.74 | 0.4145 | 0.031167 | Speed 1
9.465 | 9896.306 | 0.4145 | 0.031167 | Speed 1
9.4667 | 9893.472 | 0.4145 | 0.031167 | Speed 1
9.4683 | 9887.802 | 0.4145 | 0.031167 | Speed 1
9.47 | 9881.401 | 0.4145 | 0.031167 | Speed 1
9.4717 | 9874.818 | 0.4145 | 0.031167 | Speed 1
9.4733 | 9868.6 | 0.4145 | 0.031167 | Speed 1
9.475 | 9862.747 | 0.4145 | 0.031167 | Speed 1
9.4767 | 9857.444 | 0.4145 | 0.031167 | Speed 1
9.4783 | 9852.78 | 0.4145 | 0.031167 | Speed 1
9.48 | 9849.854 | 0.4145 | 0.031167 | Speed 1
9.4817 | 9849.58 | 0.4145 | 0.031167 | Speed 1
9.4833 | 9851.592 | 0.4145 | 0.031167 | Speed 1
9.485 | 9855.524 | 0.4145 | 0.031167 | Speed 1
9.4867 | 9860.644 | 0.4145 | 0.031167 | Speed 1
9.4883 | 9867.228 | 0.4145 | 0.031167 | Speed 1
9.49 | 9875.183 | 0.4145 | 0.031167 | Speed 1
9.4917 | 9884.236 | 0.4145 | 0.031167 | Speed 1
9.4933 | 9894.477 | 0.4147 | 0.03125 | Speed 1
9.495 | 9898.318 | 0.4147 | 0.03125 | Speed 1
9.4967 | 9895.209 | 0.4147 | 0.03125 | Speed 1
9.4983 | 9889.174 | 0.4147 | 0.03125 | Speed 1
9.5 | 9882.499 | 0.4147 | 0.03125 | Speed 1
9.5017 | 9875.366 | 0.4147 | 0.03125 | Speed 1
9.5033 | 9868.417 | 0.4147 | 0.03125 | Speed 1
9.505 | 9862.382 | 0.4147 | 0.03125 | Speed 1
9.5067 | 9856.895 | 0.4147 | 0.03125 | Speed 1
9.5083 | 9851.866 | 0.4147 | 0.03125 | Speed 1
9.51 | 9847.294 | 0.4147 | 0.03125 | Speed 1
9.5117 | 9843.453 | 0.4147 | 0.03125 | Speed 1
9.5133 | 9841.99 | 0.4147 | 0.03125 | Speed 1
9.515 | 9843.453 | 0.4147 | 0.03125 | Speed 1
9.5167 | 9846.837 | 0.4147 | 0.03125 | Speed 1
9.5183 | 9852.049 | 0.4147 | 0.03125 | Speed 1
9.52 | 9858.907 | 0.4147 | 0.03125 | Speed 1
9.5217 | 9866.771 | 0.4147 | 0.03125 | Speed 1
9.5233 | 9876.098 | 0.4147 | 0.03125 | Speed 1
9.525 | 9886.614 | 0.4147 | 0.03125 | Speed 1
9.5267 | 9897.769 | 0.415 | 0.031375 | Speed 1
9.5283 | 9901.244 | 0.415 | 0.031375 | Speed 1
9.53 | 9898.501 | 0.415 | 0.031375 | Speed 1
9.5317 | 9892.466 | 0.415 | 0.031375 | Speed 1
9.5333 | 9885.516 | 0.415 | 0.031375 | Speed 1
9.535 | 9878.841 | 0.415 | 0.031375 | Speed 1
9.5367 | 9872.532 | 0.415 | 0.031375 | Speed 1
9.5383 | 9866.862 | 0.415 | 0.031375 | Speed 1
9.54 | 9861.376 | 0.415 | 0.031375 | Speed 1
9.5417 | 9856.804 | 0.415 | 0.031375 | Speed 1
9.5433 | 9853.603 | 0.415 | 0.031375 | Speed 1
9.545 | 9852.78 | 0.415 | 0.031375 | Speed 1
9.5467 | 9854.152 | 0.415 | 0.031375 | Speed 1
9.5483 | 9857.81 | 0.415 | 0.031375 | Speed 1
9.55 | 9862.747 | 0.415 | 0.031375 | Speed 1
9.5517 | 9869.24 | 0.415 | 0.031375 | Speed 1
9.5533 | 9876.829 | 0.415 | 0.031375 | Speed 1
9.555 | 9885.791 | 0.415 | 0.031375 | Speed 1
9.5567 | 9895.849 | 0.4152 | 0.031458 | Speed 1
9.5583 | 9899.141 | 0.4152 | 0.031458 | Speed 1
9.56 | 9895.849 | 0.4152 | 0.031458 | Speed 1
9.5617 | 9889.357 | 0.4152 | 0.031458 | Speed 1
9.5633 | 9882.316 | 0.4152 | 0.031458 | Speed 1
9.565 | 9875.092 | 0.4152 | 0.031458 | Speed 1
9.5667 | 9868.234 | 0.4152 | 0.031458 | Speed 1
9.5683 | 9862.016 | 0.4152 | 0.031458 | Speed 1
9.57 | 9856.804 | 0.4152 | 0.031458 | Speed 1
9.5717 | 9851.957 | 0.4152 | 0.031458 | Speed 1
9.5733 | 9847.385 | 0.4152 | 0.031458 | Speed 1
9.575 | 9843.545 | 0.4152 | 0.031458 | Speed 1
9.5767 | 9841.624 | 0.4152 | 0.031458 | Speed 1
9.5783 | 9842.447 | 0.4152 | 0.031458 | Speed 1
9.58 | 9845.922 | 0.4152 | 0.031458 | Speed 1
9.5817 | 9850.86 | 0.4152 | 0.031458 | Speed 1
9.5833 | 9857.169 | 0.4152 | 0.031458 | Speed 1
9.585 | 9864.851 | 0.4152 | 0.031458 | Speed 1
9.5867 | 9873.903 | 0.4152 | 0.031458 | Speed 1
9.5883 | 9884.693 | 0.4152 | 0.031458 | Speed 1
9.59 | 9896.398 | 0.4155 | 0.031583 | Speed 1
9.5917 | 9903.347 | 0.4155 | 0.031583 | Speed 1
9.5933 | 9901.61 | 0.4155 | 0.031583 | Speed 1
9.595 | 9896.123 | 0.4155 | 0.031583 | Speed 1
9.5967 | 9889.631 | 0.4155 | 0.031583 | Speed 1
9.5983 | 9882.682 | 0.4155 | 0.031583 | Speed 1
9.6 | 9876.098 | 0.4155 | 0.031583 | Speed 1
9.6017 | 9870.337 | 0.4155 | 0.031583 | Speed 1
9.6033 | 9864.942 | 0.4155 | 0.031583 | Speed 1
9.605 | 9860.096 | 0.4155 | 0.031583 | Speed 1
9.6067 | 9856.895 | 0.4155 | 0.031583 | Speed 1
9.6083 | 9856.072 | 0.4155 | 0.031583 | Speed 1
9.61 | 9857.261 | 0.4155 | 0.031583 | Speed 1
9.6117 | 9860.553 | 0.4155 | 0.031583 | Speed 1
9.6133 | 9865.582 | 0.4155 | 0.031583 | Speed 1
9.615 | 9871.709 | 0.4155 | 0.031583 | Speed 1
9.6167 | 9879.207 | 0.4155 | 0.031583 | Speed 1
9.6183 | 9888.351 | 0.4155 | 0.031583 | Speed 1
9.62 | 9898.684 | 0.4157 | 0.031667 | Speed 1
9.6217 | 9902.981 | 0.4157 | 0.031667 | Speed 1
9.6233 | 9899.872 | 0.4157 | 0.031667 | Speed 1
9.625 | 9893.837 | 0.4157 | 0.031667 | Speed 1
9.6267 | 9886.705 | 0.4157 | 0.031667 | Speed 1
9.6283 | 9879.481 | 0.4157 | 0.031667 | Speed 1
9.63 | 9872.623 | 0.4157 | 0.031667 | Speed 1
9.6317 | 9866.496 | 0.4157 | 0.031667 | Speed 1
9.6333 | 9860.827 | 0.4157 | 0.031667 | Speed 1
9.635 | 9855.432 | 0.4157 | 0.031667 | Speed 1
9.6367 | 9850.951 | 0.4157 | 0.031667 | Speed 1
9.6383 | 9846.928 | 0.4157 | 0.031667 | Speed 1
9.64 | 9844.825 | 0.4157 | 0.031667 | Speed 1
9.6417 | 9845.374 | 0.4157 | 0.031667 | Speed 1
9.6433 | 9848.208 | 0.4157 | 0.031667 | Speed 1
9.645 | 9853.238 | 0.4157 | 0.031667 | Speed 1
9.6467 | 9859.547 | 0.4157 | 0.031667 | Speed 1
9.6483 | 9867.137 | 0.4157 | 0.031667 | Speed 1
9.65 | 9876.464 | 0.4157 | 0.031667 | Speed 1
9.6517 | 9886.979 | 0.4157 | 0.031667 | Speed 1
9.6533 | 9898.227 | 0.416 | 0.031792 | Speed 1
9.655 | 9901.153 | 0.416 | 0.031792 | Speed 1
9.6567 | 9897.769 | 0.416 | 0.031792 | Speed 1
9.6583 | 9892.191 | 0.416 | 0.031792 | Speed 1
9.66 | 9885.333 | 0.416 | 0.031792 | Speed 1
9.6617 | 9878.384 | 0.416 | 0.031792 | Speed 1
9.6633 | 9871.983 | 0.416 | 0.031792 | Speed 1
9.665 | 9866.039 | 0.416 | 0.031792 | Speed 1
9.6667 | 9860.644 | 0.416 | 0.031792 | Speed 1
9.6683 | 9855.798 | 0.416 | 0.031792 | Speed 1
9.67 | 9851.866 | 0.416 | 0.031792 | Speed 1
9.6717 | 9850.677 | 0.416 | 0.031792 | Speed 1
9.6733 | 9851.866 | 0.416 | 0.031792 | Speed 1
9.675 | 9854.883 | 0.416 | 0.031792 | Speed 1
9.6767 | 9859.73 | 0.416 | 0.031792 | Speed 1
9.6783 | 9866.039 | 0.416 | 0.031792 | Speed 1
9.68 | 9873.446 | 0.416 | 0.031792 | Speed 1
9.6817 | 9882.407 | 0.416 | 0.031792 | Speed 1
9.6833 | 9892.649 | 0.4162 | 0.031875 | Speed 1
9.685 | 9900.33 | 0.4162 | 0.031875 | Speed 1
9.6867 | 9899.415 | 0.4162 | 0.031875 | Speed 1
9.6883 | 9894.386 | 0.4162 | 0.031875 | Speed 1
9.69 | 9887.528 | 0.4162 | 0.031875 | Speed 1
9.6917 | 9880.396 | 0.4162 | 0.031875 | Speed 1
9.6933 | 9873.629 | 0.4162 | 0.031875 | Speed 1
9.695 | 9867.228 | 0.4162 | 0.031875 | Speed 1
9.6967 | 9861.559 | 0.4162 | 0.031875 | Speed 1
9.6983 | 9856.438 | 0.4162 | 0.031875 | Speed 1
9.7 | 9851.957 | 0.4162 | 0.031875 | Speed 1
9.7017 | 9847.751 | 0.4162 | 0.031875 | Speed 1
9.7033 | 9846.105 | 0.4162 | 0.031875 | Speed 1
9.705 | 9846.928 | 0.4162 | 0.031875 | Speed 1
9.7067 | 9850.129 | 0.4162 | 0.031875 | Speed 1
9.7083 | 9855.066 | 0.4162 | 0.031875 | Speed 1
9.71 | 9861.101 | 0.4162 | 0.031875 | Speed 1
9.7117 | 9869.057 | 0.4162 | 0.031875 | Speed 1
9.7133 | 9878.018 | 0.4162 | 0.031875 | Speed 1
9.715 | 9887.894 | 0.4162 | 0.031875 | Speed 1
9.7167 | 9899.232 | 0.4165 | 0.032 | Speed 1
9.7183 | 9905.999 | 0.4165 | 0.032 | Speed 1
9.72 | 9903.987 | 0.4165 | 0.032 | Speed 1
9.7217 | 9898.501 | 0.4165 | 0.032 | Speed 1
9.7233 | 9891.917 | 0.4165 | 0.032 | Speed 1
9.725 | 9884.968 | 0.4165 | 0.032 | Speed 1
9.7267 | 9878.201 | 0.4165 | 0.032 | Speed 1
9.7283 | 9871.8 | 0.4165 | 0.032 | Speed 1
9.73 | 9866.039 | 0.4165 | 0.032 | Speed 1
9.7317 | 9861.101 | 0.4165 | 0.032 | Speed 1
9.7333 | 9857.261 | 0.4165 | 0.032 | Speed 1
9.735 | 9855.798 | 0.4165 | 0.032 | Speed 1
9.7367 | 9856.621 | 0.4165 | 0.032 | Speed 1
9.7383 | 9859.638 | 0.4165 | 0.032 | Speed 1
9.74 | 9864.21 | 0.4165 | 0.032 | Speed 1
9.7417 | 9870.154 | 0.4165 | 0.032 | Speed 1
9.7433 | 9877.744 | 0.4165 | 0.032 | Speed 1
9.745 | 9886.339 | 0.4165 | 0.032 | Speed 1
9.7467 | 9896.672 | 0.4167 | 0.032083 | Speed 1
9.7483 | 9903.713 | 0.4167 | 0.032083 | Speed 1
9.75 | 9902.25 | 0.4167 | 0.032083 | Speed 1
9.7517 | 9896.763 | 0.4167 | 0.032083 | Speed 1
9.7533 | 9889.631 | 0.4167 | 0.032083 | Speed 1
9.755 | 9882.499 | 0.4167 | 0.032083 | Speed 1
9.7567 | 9875.732 | 0.4167 | 0.032083 | Speed 1
9.7583 | 9869.331 | 0.4167 | 0.032083 | Speed 1
9.76 | 9863.753 | 0.4167 | 0.032083 | Speed 1
9.7617 | 9858.633 | 0.4167 | 0.032083 | Speed 1
9.7633 | 9853.969 | 0.4167 | 0.032083 | Speed 1
9.765 | 9849.671 | 0.4167 | 0.032083 | Speed 1
9.7667 | 9846.745 | 0.4167 | 0.032083 | Speed 1
9.7683 | 9847.111 | 0.4167 | 0.032083 | Speed 1
9.77 | 9849.946 | 0.4167 | 0.032083 | Speed 1
9.7717 | 9854.792 | 0.4167 | 0.032083 | Speed 1
9.7733 | 9861.284 | 0.4167 | 0.032083 | Speed 1
9.775 | 9869.148 | 0.4167 | 0.032083 | Speed 1
9.7767 | 9878.201 | 0.4167 | 0.032083 | Speed 1
9.7783 | 9888.9 | 0.4167 | 0.032083 | Speed 1
9.78 | 9900.695 | 0.417 | 0.032208 | Speed 1
9.7817 | 9907.645 | 0.417 | 0.032208 | Speed 1
9.7833 | 9906.09 | 0.417 | 0.032208 | Speed 1
9.785 | 9900.97 | 0.417 | 0.032208 | Speed 1
9.7867 | 9894.02 | 0.417 | 0.032208 | Speed 1
9.7883 | 9887.071 | 0.417 | 0.032208 | Speed 1
9.79 | 9880.396 | 0.417 | 0.032208 | Speed 1
9.7917 | 9874.36 | 0.417 | 0.032208 | Speed 1
9.7933 | 9868.783 | 0.417 | 0.032208 | Speed 1
9.795 | 9863.753 | 0.417 | 0.032208 | Speed 1
9.7967 | 9859.821 | 0.417 | 0.032208 | Speed 1
9.7983 | 9858.084 | 0.417 | 0.032208 | Speed 1
9.8 | 9858.907 | 0.417 | 0.032208 | Speed 1
9.8017 | 9861.833 | 0.417 | 0.032208 | Speed 1
9.8033 | 9866.222 | 0.417 | 0.032208 | Speed 1
9.805 | 9871.983 | 0.417 | 0.032208 | Speed 1
9.8067 | 9879.664 | 0.417 | 0.032208 | Speed 1
9.8083 | 9888.168 | 0.417 | 0.032208 | Speed 1
9.81 | 9898.044 | 0.4172 | 0.032292 | Speed 1
9.8117 | 9904.81 | 0.4172 | 0.032292 | Speed 1
9.8133 | 9903.164 | 0.4172 | 0.032292 | Speed 1
9.815 | 9897.495 | 0.4172 | 0.032292 | Speed 1
9.8167 | 9890.454 | 0.4172 | 0.032292 | Speed 1
9.8183 | 9883.413 | 0.4172 | 0.032292 | Speed 1
9.82 | 9876.646 | 0.4172 | 0.032292 | Speed 1
9.8217 | 9869.971 | 0.4172 | 0.032292 | Speed 1
9.8233 | 9864.119 | 0.4172 | 0.032292 | Speed 1
9.825 | 9858.815 | 0.4172 | 0.032292 | Speed 1
9.8267 | 9853.878 | 0.4172 | 0.032292 | Speed 1
9.8283 | 9849.763 | 0.4172 | 0.032292 | Speed 1
9.83 | 9846.928 | 0.4172 | 0.032292 | Speed 1
9.8317 | 9846.928 | 0.4172 | 0.032292 | Speed 1
9.8333 | 9849.488 | 0.4172 | 0.032292 | Speed 1
9.835 | 9853.786 | 0.4172 | 0.032292 | Speed 1
9.8367 | 9859.73 | 0.4172 | 0.032292 | Speed 1
9.8383 | 9867.137 | 0.4172 | 0.032292 | Speed 1
9.84 | 9875.732 | 0.4172 | 0.032292 | Speed 1
9.8417 | 9885.333 | 0.4172 | 0.032292 | Speed 1
9.8433 | 9896.489 | 0.4175 | 0.032417 | Speed 1
9.845 | 9905.542 | 0.4175 | 0.032417 | Speed 1
9.8467 | 9905.359 | 0.4175 | 0.032417 | Speed 1
9.8483 | 9900.787 | 0.4175 | 0.032417 | Speed 1
9.85 | 9894.569 | 0.4175 | 0.032417 | Speed 1
9.8517 | 9887.985 | 0.4175 | 0.032417 | Speed 1
9.8533 | 9881.218 | 0.4175 | 0.032417 | Speed 1
9.855 | 9875 | 0.4175 | 0.032417 | Speed 1
9.8567 | 9869.514 | 0.4175 | 0.032417 | Speed 1
9.8583 | 9864.576 | 0.4175 | 0.032417 | Speed 1
9.86 | 9860.461 | 0.4175 | 0.032417 | Speed 1
9.8617 | 9858.358 | 0.4175 | 0.032417 | Speed 1
9.8633 | 9858.724 | 0.4175 | 0.032417 | Speed 1
9.865 | 9861.284 | 0.4175 | 0.032417 | Speed 1
9.8667 | 9865.582 | 0.4175 | 0.032417 | Speed 1
9.8683 | 9871.434 | 0.4175 | 0.032417 | Speed 1
9.87 | 9878.658 | 0.4175 | 0.032417 | Speed 1
9.8717 | 9887.071 | 0.4175 | 0.032417 | Speed 1
9.8733 | 9896.855 | 0.4175 | 0.032417 | Speed 1
9.875 | 9905.542 | 0.4177 | 0.0325 | Speed 1
9.8767 | 9905.725 | 0.4177 | 0.0325 | Speed 1
9.8783 | 9900.97 | 0.4177 | 0.0325 | Speed 1
9.88 | 9894.112 | 0.4177 | 0.0325 | Speed 1
9.8817 | 9886.979 | 0.4177 | 0.0325 | Speed 1
9.8833 | 9880.03 | 0.4177 | 0.0325 | Speed 1
9.885 | 9873.72 | 0.4177 | 0.0325 | Speed 1
9.8867 | 9867.777 | 0.4177 | 0.0325 | Speed 1
9.8883 | 9862.382 | 0.4177 | 0.0325 | Speed 1
9.89 | 9857.81 | 0.4177 | 0.0325 | Speed 1
9.8917 | 9853.146 | 0.4177 | 0.0325 | Speed 1
9.8933 | 9850.129 | 0.4177 | 0.0325 | Speed 1
9.895 | 9849.946 | 0.4177 | 0.0325 | Speed 1
9.8967 | 9852.232 | 0.4177 | 0.0325 | Speed 1
9.8983 | 9856.438 | 0.4177 | 0.0325 | Speed 1
9.9 | 9862.107 | 0.4177 | 0.0325 | Speed 1
9.9017 | 9869.331 | 0.4177 | 0.0325 | Speed 1
9.9033 | 9877.652 | 0.4177 | 0.0325 | Speed 1
9.905 | 9887.436 | 0.4177 | 0.0325 | Speed 1
9.9067 | 9898.409 | 0.418 | 0.032625 | Speed 1
9.9083 | 9904.536 | 0.418 | 0.032625 | Speed 1
9.91 | 9902.433 | 0.418 | 0.032625 | Speed 1
9.9117 | 9896.855 | 0.418 | 0.032625 | Speed 1
9.9133 | 9890.271 | 0.418 | 0.032625 | Speed 1
9.915 | 9883.413 | 0.418 | 0.032625 | Speed 1
9.9167 | 9877.104 | 0.418 | 0.032625 | Speed 1
9.9183 | 9871.069 | 0.418 | 0.032625 | Speed 1
9.92 | 9865.582 | 0.418 | 0.032625 | Speed 1
9.9217 | 9860.736 | 0.418 | 0.032625 | Speed 1
9.9233 | 9856.347 | 0.418 | 0.032625 | Speed 1
9.925 | 9853.878 | 0.418 | 0.032625 | Speed 1
9.9267 | 9854.152 | 0.418 | 0.032625 | Speed 1
9.9283 | 9856.438 | 0.418 | 0.032625 | Speed 1
9.93 | 9860.553 | 0.418 | 0.032625 | Speed 1
9.9317 | 9866.314 | 0.418 | 0.032625 | Speed 1
9.9333 | 9873.537 | 0.418 | 0.032625 | Speed 1
9.935 | 9881.767 | 0.418 | 0.032625 | Speed 1
9.9367 | 9891.643 | 0.418 | 0.032625 | Speed 1
9.9383 | 9901.061 | 0.4182 | 0.032708 | Speed 1
9.94 | 9902.159 | 0.4182 | 0.032708 | Speed 1
9.9417 | 9897.952 | 0.4182 | 0.032708 | Speed 1
9.9433 | 9891.46 | 0.4182 | 0.032708 | Speed 1
9.945 | 9884.053 | 0.4182 | 0.032708 | Speed 1
9.9467 | 9877.012 | 0.4182 | 0.032708 | Speed 1
9.9483 | 9870.611 | 0.4182 | 0.032708 | Speed 1
9.95 | 9864.485 | 0.4182 | 0.032708 | Speed 1
9.9517 | 9858.998 | 0.4182 | 0.032708 | Speed 1
9.9533 | 9854.06 | 0.4182 | 0.032708 | Speed 1
9.955 | 9850.129 | 0.4182 | 0.032708 | Speed 1
9.9567 | 9846.837 | 0.4182 | 0.032708 | Speed 1
9.9583 | 9846.288 | 0.4182 | 0.032708 | Speed 1
9.96 | 9848.665 | 0.4182 | 0.032708 | Speed 1
9.9617 | 9853.055 | 0.4182 | 0.032708 | Speed 1
9.9633 | 9859.09 | 0.4182 | 0.032708 | Speed 1
9.965 | 9866.496 | 0.4182 | 0.032708 | Speed 1
9.9667 | 9875.641 | 0.4182 | 0.032708 | Speed 1
9.9683 | 9885.973 | 0.4182 | 0.032708 | Speed 1
9.97 | 9897.404 | 0.4185 | 0.032833 | Speed 1
9.9717 | 9906.639 | 0.4185 | 0.032833 | Speed 1
9.9733 | 9906.731 | 0.4185 | 0.032833 | Speed 1
9.975 | 9902.159 | 0.4185 | 0.032833 | Speed 1
9.9767 | 9895.575 | 0.4185 | 0.032833 | Speed 1
9.9783 | 9888.625 | 0.4185 | 0.032833 | Speed 1
9.98 | 9881.95 | 0.4185 | 0.032833 | Speed 1
9.9817 | 9875.732 | 0.4185 | 0.032833 | Speed 1
9.9833 | 9870.154 | 0.4185 | 0.032833 | Speed 1
9.985 | 9865.033 | 0.4185 | 0.032833 | Speed 1
9.9867 | 9860.553 | 0.4185 | 0.032833 | Speed 1
9.9883 | 9857.992 | 0.4185 | 0.032833 | Speed 1
9.99 | 9858.084 | 0.4185 | 0.032833 | Speed 1
9.9917 | 9860.461 | 0.4185 | 0.032833 | Speed 1
9.9933 | 9864.302 | 0.4185 | 0.032833 | Speed 1
9.995 | 9869.605 | 0.4185 | 0.032833 | Speed 1
9.9967 | 9876.189 | 0.4185 | 0.032833 | Speed 1
9.9983 | 9884.236 | 0.4185 | 0.032833 | Speed 1
10 | 9893.837 | 0.4185 | 0.032833 | Speed 1
10.0017 | 9903.804 | 0.4187 | 0.032917 | Speed 1
10.0033 | 9906.365 | 0.4187 | 0.032917 | Speed 1
10.005 | 9902.524 | 0.4187 | 0.032917 | Speed 1
10.0067 | 9896.215 | 0.4187 | 0.032917 | Speed 1
10.0083 | 9889.265 | 0.4187 | 0.032917 | Speed 1
10.01 | 9882.224 | 0.4187 | 0.032917 | Speed 1
10.0117 | 9875.366 | 0.4187 | 0.032917 | Speed 1
10.0133 | 9869.24 | 0.4187 | 0.032917 | Speed 1
10.015 | 9863.845 | 0.4187 | 0.032917 | Speed 1
10.0167 | 9858.815 | 0.4187 | 0.032917 | Speed 1
10.0183 | 9854.243 | 0.4187 | 0.032917 | Speed 1
10.02 | 9851.226 | 0.4187 | 0.032917 | Speed 1
10.0217 | 9851.592 | 0.4187 | 0.032917 | Speed 1
10.0233 | 9854.243 | 0.4187 | 0.032917 | Speed 1
10.025 | 9858.633 | 0.4187 | 0.032917 | Speed 1
10.0267 | 9864.851 | 0.4187 | 0.032917 | Speed 1
10.0283 | 9872.074 | 0.4187 | 0.032917 | Speed 1
10.03 | 9880.761 | 0.4187 | 0.032917 | Speed 1
10.0317 | 9890.728 | 0.4187 | 0.032917 | Speed 1
10.0333 | 9901.976 | 0.419 | 0.033042 | Speed 1
10.035 | 9908.468 | 0.419 | 0.033042 | Speed 1
10.0367 | 9906.822 | 0.419 | 0.033042 | Speed 1
10.0383 | 9901.244 | 0.419 | 0.033042 | Speed 1
10.04 | 9894.112 | 0.419 | 0.033042 | Speed 1
10.0417 | 9887.345 | 0.419 | 0.033042 | Speed 1
10.0433 | 9880.853 | 0.419 | 0.033042 | Speed 1
10.045 | 9874.818 | 0.419 | 0.033042 | Speed 1
10.0467 | 9869.24 | 0.419 | 0.033042 | Speed 1
10.0483 | 9864.119 | 0.419 | 0.033042 | Speed 1
10.05 | 9859.73 | 0.419 | 0.033042 | Speed 1
10.0517 | 9857.901 | 0.419 | 0.033042 | Speed 1
10.0533 | 9858.45 | 0.419 | 0.033042 | Speed 1
10.055 | 9861.101 | 0.419 | 0.033042 | Speed 1
10.0567 | 9865.582 | 0.419 | 0.033042 | Speed 1
10.0583 | 9871.251 | 0.419 | 0.033042 | Speed 1
10.06 | 9878.475 | 0.419 | 0.033042 | Speed 1
10.0617 | 9887.071 | 0.419 | 0.033042 | Speed 1
10.0633 | 9896.946 | 0.419 | 0.033042 | Speed 1
10.065 | 9905.542 | 0.4192 | 0.033125 | Speed 1
10.0667 | 9905.359 | 0.4192 | 0.033125 | Speed 1
10.0683 | 9900.238 | 0.4192 | 0.033125 | Speed 1
10.07 | 9893.197 | 0.4192 | 0.033125 | Speed 1
10.0717 | 9885.973 | 0.4192 | 0.033125 | Speed 1
10.0733 | 9879.024 | 0.4192 | 0.033125 | Speed 1
10.075 | 9872.44 | 0.4192 | 0.033125 | Speed 1
10.0767 | 9866.314 | 0.4192 | 0.033125 | Speed 1
10.0783 | 9860.736 | 0.4192 | 0.033125 | Speed 1
10.08 | 9855.889 | 0.4192 | 0.033125 | Speed 1
10.0817 | 9851.409 | 0.4192 | 0.033125 | Speed 1
10.0833 | 9848.025 | 0.4192 | 0.033125 | Speed 1
10.085 | 9846.745 | 0.4192 | 0.033125 | Speed 1
10.0867 | 9847.934 | 0.4192 | 0.033125 | Speed 1
10.0883 | 9851.409 | 0.4192 | 0.033125 | Speed 1
10.09 | 9856.712 | 0.4192 | 0.033125 | Speed 1
10.0917 | 9863.387 | 0.4192 | 0.033125 | Speed 1
10.0933 | 9871.434 | 0.4192 | 0.033125 | Speed 1
10.095 | 9880.853 | 0.4192 | 0.033125 | Speed 1
10.0967 | 9891.734 | 0.4192 | 0.033125 | Speed 1
10.0983 | 9903.164 | 0.4195 | 0.03325 | Speed 1
10.1 | 9906.639 | 0.4195 | 0.03325 | Speed 1
10.1017 | 9903.256 | 0.4195 | 0.03325 | Speed 1
10.1033 | 9897.221 | 0.4195 | 0.03325 | Speed 1
10.105 | 9890.18 | 0.4195 | 0.03325 | Speed 1
10.1067 | 9883.413 | 0.4195 | 0.03325 | Speed 1
10.1083 | 9877.195 | 0.4195 | 0.03325 | Speed 1
10.11 | 9871.434 | 0.4195 | 0.03325 | Speed 1
10.1117 | 9866.131 | 0.4195 | 0.03325 | Speed 1
10.1133 | 9861.559 | 0.4195 | 0.03325 | Speed 1
10.115 | 9858.633 | 0.4195 | 0.03325 | Speed 1
10.1167 | 9858.541 | 0.4195 | 0.03325 | Speed 1
10.1183 | 9860.37 | 0.4195 | 0.03325 | Speed 1
10.12 | 9864.21 | 0.4195 | 0.03325 | Speed 1
10.1217 | 9869.24 | 0.4195 | 0.03325 | Speed 1
10.1233 | 9875.915 | 0.4195 | 0.03325 | Speed 1
10.125 | 9883.779 | 0.4195 | 0.03325 | Speed 1
10.1267 | 9892.832 | 0.4195 | 0.03325 | Speed 1
10.1283 | 9902.799 | 0.4197 | 0.033333 | Speed 1
10.13 | 9905.725 | 0.4197 | 0.033333 | Speed 1
10.1317 | 9901.884 | 0.4197 | 0.033333 | Speed 1
10.1333 | 9895.575 | 0.4197 | 0.033333 | Speed 1
10.135 | 9888.625 | 0.4197 | 0.033333 | Speed 1
10.1367 | 9881.584 | 0.4197 | 0.033333 | Speed 1
10.1383 | 9874.635 | 0.4197 | 0.033333 | Speed 1
10.14 | 9868.234 | 0.4197 | 0.033333 | Speed 1
10.1417 | 9862.656 | 0.4197 | 0.033333 | Speed 1
10.1433 | 9857.535 | 0.4197 | 0.033333 | Speed 1
10.145 | 9853.055 | 0.4197 | 0.033333 | Speed 1
10.1467 | 9849.488 | 0.4197 | 0.033333 | Speed 1
10.1483 | 9848.117 | 0.4197 | 0.033333 | Speed 1
10.15 | 9849.488 | 0.4197 | 0.033333 | Speed 1
10.1517 | 9852.78 | 0.4197 | 0.033333 | Speed 1
10.1533 | 9858.084 | 0.4197 | 0.033333 | Speed 1
10.155 | 9864.759 | 0.4197 | 0.033333 | Speed 1
10.1567 | 9872.806 | 0.4197 | 0.033333 | Speed 1
10.1583 | 9881.859 | 0.4197 | 0.033333 | Speed 1
10.16 | 9892.74 | 0.4197 | 0.033333 | Speed 1
10.1617 | 9903.347 | 0.42 | 0.033458 | Speed 1
10.1633 | 9905.359 | 0.42 | 0.033458 | Speed 1
10.165 | 9901.976 | 0.42 | 0.033458 | Speed 1
10.1667 | 9895.849 | 0.42 | 0.033458 | Speed 1
10.1683 | 9888.991 | 0.42 | 0.033458 | Speed 1
10.17 | 9882.407 | 0.42 | 0.033458 | Speed 1
10.1717 | 9876.281 | 0.42 | 0.033458 | Speed 1
10.1733 | 9870.428 | 0.42 | 0.033458 | Speed 1
10.175 | 9865.399 | 0.42 | 0.033458 | Speed 1
10.1767 | 9860.644 | 0.42 | 0.033458 | Speed 1
10.1783 | 9857.352 | 0.42 | 0.033458 | Speed 1
10.18 | 9856.621 | 0.42 | 0.033458 | Speed 1
10.1817 | 9858.084 | 0.42 | 0.033458 | Speed 1
10.1833 | 9861.467 | 0.42 | 0.033458 | Speed 1
10.185 | 9866.405 | 0.42 | 0.033458 | Speed 1
10.1867 | 9873.172 | 0.42 | 0.033458 | Speed 1
10.1883 | 9880.853 | 0.42 | 0.033458 | Speed 1
10.19 | 9889.905 | 0.42 | 0.033458 | Speed 1
10.1917 | 9899.872 | 0.4202 | 0.033542 | Speed 1
10.1933 | 9904.81 | 0.4202 | 0.033542 | Speed 1
10.195 | 9902.341 | 0.4202 | 0.033542 | Speed 1
10.1967 | 9896.581 | 0.4202 | 0.033542 | Speed 1
10.1983 | 9889.54 | 0.4202 | 0.033542 | Speed 1
10.2 | 9882.773 | 0.4202 | 0.033542 | Speed 1
10.2017 | 9876.189 | 0.4202 | 0.033542 | Speed 1
10.2033 | 9869.88 | 0.4202 | 0.033542 | Speed 1
10.205 | 9864.119 | 0.4202 | 0.033542 | Speed 1
10.2067 | 9858.998 | 0.4202 | 0.033542 | Speed 1
10.2083 | 9854.426 | 0.4202 | 0.033542 | Speed 1
10.21 | 9850.86 | 0.4202 | 0.033542 | Speed 1
10.2117 | 9849.488 | 0.4202 | 0.033542 | Speed 1
10.2133 | 9850.86 | 0.4202 | 0.033542 | Speed 1
10.215 | 9853.969 | 0.4202 | 0.033542 | Speed 1
10.2167 | 9858.815 | 0.4202 | 0.033542 | Speed 1
10.2183 | 9865.033 | 0.4202 | 0.033542 | Speed 1
10.22 | 9872.897 | 0.4202 | 0.033542 | Speed 1
10.2217 | 9881.95 | 0.4202 | 0.033542 | Speed 1
10.2233 | 9892.283 | 0.4202 | 0.033542 | Speed 1
10.225 | 9903.53 | 0.4205 | 0.033667 | Speed 1
10.2267 | 9907.096 | 0.4205 | 0.033667 | Speed 1
10.2283 | 9904.079 | 0.4205 | 0.033667 | Speed 1
10.23 | 9898.044 | 0.4205 | 0.033667 | Speed 1
10.2317 | 9891.277 | 0.4205 | 0.033667 | Speed 1
10.2333 | 9884.51 | 0.4205 | 0.033667 | Speed 1
10.235 | 9878.109 | 0.4205 | 0.033667 | Speed 1
10.2367 | 9871.983 | 0.4205 | 0.033667 | Speed 1
10.2383 | 9866.588 | 0.4205 | 0.033667 | Speed 1
10.24 | 9861.65 | 0.4205 | 0.033667 | Speed 1
10.2417 | 9858.358 | 0.4205 | 0.033667 | Speed 1
10.2433 | 9857.627 | 0.4205 | 0.033667 | Speed 1
10.245 | 9859.181 | 0.4205 | 0.033667 | Speed 1
10.2467 | 9862.29 | 0.4205 | 0.033667 | Speed 1
10.2483 | 9866.862 | 0.4205 | 0.033667 | Speed 1
10.25 | 9873.263 | 0.4205 | 0.033667 | Speed 1
10.2517 | 9880.396 | 0.4205 | 0.033667 | Speed 1
10.2533 | 9889.448 | 0.4205 | 0.033667 | Speed 1
10.255 | 9899.415 | 0.4207 | 0.03375 | Speed 1
10.2567 | 9904.719 | 0.4207 | 0.03375 | Speed 1
10.2583 | 9902.341 | 0.4207 | 0.03375 | Speed 1
10.26 | 9896.581 | 0.4207 | 0.03375 | Speed 1
10.2617 | 9889.448 | 0.4207 | 0.03375 | Speed 1
10.2633 | 9882.407 | 0.4207 | 0.03375 | Speed 1
10.265 | 9875.366 | 0.4207 | 0.03375 | Speed 1
10.2667 | 9868.965 | 0.4207 | 0.03375 | Speed 1
10.2683 | 9863.387 | 0.4207 | 0.03375 | Speed 1
10.27 | 9858.175 | 0.4207 | 0.03375 | Speed 1
10.2717 | 9853.42 | 0.4207 | 0.03375 | Speed 1
10.2733 | 9849.671 | 0.4207 | 0.03375 | Speed 1
10.275 | 9847.477 | 0.4207 | 0.03375 | Speed 1
10.2767 | 9848.3 | 0.4207 | 0.03375 | Speed 1
10.2783 | 9851.226 | 0.4207 | 0.03375 | Speed 1
10.28 | 9855.981 | 0.4207 | 0.03375 | Speed 1
10.2817 | 9862.382 | 0.4207 | 0.03375 | Speed 1
10.2833 | 9869.971 | 0.4207 | 0.03375 | Speed 1
10.285 | 9879.115 | 0.4207 | 0.03375 | Speed 1
10.2867 | 9889.357 | 0.4207 | 0.03375 | Speed 1
10.2883 | 9900.421 | 0.421 | 0.033875 | Speed 1
10.29 | 9903.804 | 0.421 | 0.033875 | Speed 1
10.2917 | 9900.695 | 0.421 | 0.033875 | Speed 1
10.2933 | 9894.752 | 0.421 | 0.033875 | Speed 1
10.295 | 9887.985 | 0.421 | 0.033875 | Speed 1
10.2967 | 9881.31 | 0.421 | 0.033875 | Speed 1
10.2983 | 9874.452 | 0.421 | 0.033875 | Speed 1
10.3 | 9868.6 | 0.421 | 0.033875 | Speed 1
10.3017 | 9863.205 | 0.421 | 0.033875 | Speed 1
10.3033 | 9858.358 | 0.421 | 0.033875 | Speed 1
10.305 | 9855.066 | 0.421 | 0.033875 | Speed 1
10.3067 | 9854.243 | 0.421 | 0.033875 | Speed 1
10.3083 | 9855.615 | 0.421 | 0.033875 | Speed 1
10.31 | 9859.364 | 0.421 | 0.033875 | Speed 1
10.3117 | 9864.485 | 0.421 | 0.033875 | Speed 1
10.3133 | 9871.16 | 0.421 | 0.033875 | Speed 1
10.315 | 9879.298 | 0.421 | 0.033875 | Speed 1
10.3167 | 9888.534 | 0.421 | 0.033875 | Speed 1
10.3183 | 9898.592 | 0.4212 | 0.033958 | Speed 1
10.32 | 9900.97 | 0.4212 | 0.033958 | Speed 1
10.3217 | 9897.221 | 0.4212 | 0.033958 | Speed 1
10.3233 | 9890.637 | 0.4212 | 0.033958 | Speed 1
10.325 | 9883.596 | 0.4212 | 0.033958 | Speed 1
10.3267 | 9876.738 | 0.4212 | 0.033958 | Speed 1
10.3283 | 9869.971 | 0.4212 | 0.033958 | Speed 1
10.33 | 9863.753 | 0.4212 | 0.033958 | Speed 1
10.3317 | 9858.084 | 0.4212 | 0.033958 | Speed 1
10.3333 | 9853.329 | 0.4212 | 0.033958 | Speed 1
10.335 | 9848.94 | 0.4212 | 0.033958 | Speed 1
10.3367 | 9845.282 | 0.4212 | 0.033958 | Speed 1
10.3383 | 9844.642 | 0.4212 | 0.033958 | Speed 1
10.34 | 9846.288 | 0.4212 | 0.033958 | Speed 1
10.3417 | 9849.946 | 0.4212 | 0.033958 | Speed 1
10.3433 | 9855.249 | 0.4212 | 0.033958 | Speed 1
10.345 | 9861.65 | 0.4212 | 0.033958 | Speed 1
10.3467 | 9869.697 | 0.4212 | 0.033958 | Speed 1
10.3483 | 9879.024 | 0.4212 | 0.033958 | Speed 1
10.35 | 9889.814 | 0.4212 | 0.033958 | Speed 1
10.3517 | 9900.97 | 0.4215 | 0.034083 | Speed 1
10.3533 | 9906.639 | 0.4215 | 0.034083 | Speed 1
10.355 | 9904.81 | 0.4215 | 0.034083 | Speed 1
10.3567 | 9899.232 | 0.4215 | 0.034083 | Speed 1
10.3583 | 9892.649 | 0.4215 | 0.034083 | Speed 1
10.36 | 9885.882 | 0.4215 | 0.034083 | Speed 1
10.3617 | 9879.664 | 0.4215 | 0.034083 | Speed 1
10.3633 | 9873.446 | 0.4215 | 0.034083 | Speed 1
10.365 | 9867.96 | 0.4215 | 0.034083 | Speed 1
10.3667 | 9863.296 | 0.4215 | 0.034083 | Speed 1
10.3683 | 9860.644 | 0.4215 | 0.034083 | Speed 1
10.37 | 9860.553 | 0.4215 | 0.034083 | Speed 1
10.3717 | 9862.107 | 0.4215 | 0.034083 | Speed 1
10.3733 | 9865.399 | 0.4215 | 0.034083 | Speed 1
10.375 | 9870.428 | 0.4215 | 0.034083 | Speed 1
10.3767 | 9876.738 | 0.4215 | 0.034083 | Speed 1
10.3783 | 9884.693 | 0.4215 | 0.034083 | Speed 1
10.38 | 9893.654 | 0.4215 | 0.034083 | Speed 1
10.3817 | 9903.256 | 0.4217 | 0.034167 | Speed 1
10.3833 | 9904.81 | 0.4217 | 0.034167 | Speed 1
10.385 | 9900.421 | 0.4217 | 0.034167 | Speed 1
10.3867 | 9893.746 | 0.4217 | 0.034167 | Speed 1
10.3883 | 9886.614 | 0.4217 | 0.034167 | Speed 1
10.39 | 9879.664 | 0.4217 | 0.034167 | Speed 1
10.3917 | 9873.08 | 0.4217 | 0.034167 | Speed 1
10.3933 | 9866.679 | 0.4217 | 0.034167 | Speed 1
10.395 | 9861.101 | 0.4217 | 0.034167 | Speed 1
10.3967 | 9855.798 | 0.4217 | 0.034167 | Speed 1
10.3983 | 9851.134 | 0.4217 | 0.034167 | Speed 1
10.4 | 9847.202 | 0.4217 | 0.034167 | Speed 1
10.4017 | 9845.831 | 0.4217 | 0.034167 | Speed 1
10.4033 | 9846.837 | 0.4217 | 0.034167 | Speed 1
10.405 | 9850.129 | 0.4217 | 0.034167 | Speed 1
10.4067 | 9855.066 | 0.4217 | 0.034167 | Speed 1
10.4083 | 9861.742 | 0.4217 | 0.034167 | Speed 1
10.41 | 9869.605 | 0.4217 | 0.034167 | Speed 1
10.4117 | 9878.658 | 0.4217 | 0.034167 | Speed 1
10.4133 | 9889.174 | 0.4217 | 0.034167 | Speed 1
10.415 | 9899.324 | 0.422 | 0.034292 | Speed 1
10.4167 | 9900.97 | 0.422 | 0.034292 | Speed 1
10.4183 | 9897.221 | 0.422 | 0.034292 | Speed 1
10.42 | 9891.186 | 0.422 | 0.034292 | Speed 1
10.4217 | 9884.145 | 0.422 | 0.034292 | Speed 1
10.4233 | 9877.561 | 0.422 | 0.034292 | Speed 1
10.425 | 9871.16 | 0.422 | 0.034292 | Speed 1
10.4267 | 9865.125 | 0.422 | 0.034292 | Speed 1
10.4283 | 9859.547 | 0.422 | 0.034292 | Speed 1
10.43 | 9854.883 | 0.422 | 0.034292 | Speed 1
10.4317 | 9851.592 | 0.422 | 0.034292 | Speed 1
10.4333 | 9851.043 | 0.422 | 0.034292 | Speed 1
10.435 | 9852.506 | 0.422 | 0.034292 | Speed 1
10.4367 | 9855.889 | 0.422 | 0.034292 | Speed 1
10.4383 | 9860.919 | 0.422 | 0.034292 | Speed 1
10.44 | 9867.228 | 0.422 | 0.034292 | Speed 1
10.4417 | 9874.726 | 0.422 | 0.034292 | Speed 1
10.4433 | 9883.596 | 0.422 | 0.034292 | Speed 1
10.445 | 9893.654 | 0.4222 | 0.034375 | Speed 1
10.4467 | 9898.135 | 0.4222 | 0.034375 | Speed 1
10.4483 | 9895.392 | 0.4222 | 0.034375 | Speed 1
10.45 | 9889.54 | 0.4222 | 0.034375 | Speed 1
10.4517 | 9882.407 | 0.4222 | 0.034375 | Speed 1
10.4533 | 9875.275 | 0.4222 | 0.034375 | Speed 1
10.455 | 9868.325 | 0.4222 | 0.034375 | Speed 1
10.4567 | 9861.924 | 0.4222 | 0.034375 | Speed 1
10.4583 | 9856.164 | 0.4222 | 0.034375 | Speed 1
10.46 | 9851.134 | 0.4222 | 0.034375 | Speed 1
10.4617 | 9846.745 | 0.4222 | 0.034375 | Speed 1
10.4633 | 9842.905 | 0.4222 | 0.034375 | Speed 1
10.465 | 9841.624 | 0.4222 | 0.034375 | Speed 1
10.4667 | 9842.813 | 0.4222 | 0.034375 | Speed 1
10.4683 | 9846.014 | 0.4222 | 0.034375 | Speed 1
10.47 | 9851.226 | 0.4222 | 0.034375 | Speed 1
10.4717 | 9857.81 | 0.4222 | 0.034375 | Speed 1
10.4733 | 9865.582 | 0.4222 | 0.034375 | Speed 1
10.475 | 9874.818 | 0.4222 | 0.034375 | Speed 1
10.4767 | 9885.059 | 0.4225 | 0.0345 | Speed 1
10.4783 | 9893.014 | 0.4225 | 0.0345 | Speed 1
10.48 | 9892.1 | 0.4225 | 0.0345 | Speed 1
10.4817 | 9887.162 | 0.4225 | 0.0345 | Speed 1
10.4833 | 9880.578 | 0.4225 | 0.0345 | Speed 1
10.485 | 9873.446 | 0.4225 | 0.0345 | Speed 1
10.4867 | 9866.314 | 0.4225 | 0.0345 | Speed 1
10.4883 | 9860.096 | 0.4225 | 0.0345 | Speed 1
10.49 | 9854.152 | 0.4225 | 0.0345 | Speed 1
10.4917 | 9849.123 | 0.4225 | 0.0345 | Speed 1
10.4933 | 9844.459 | 0.4225 | 0.0345 | Speed 1
10.495 | 9840.802 | 0.4225 | 0.0345 | Speed 1
10.4967 | 9839.156 | 0.4225 | 0.0345 | Speed 1
10.4983 | 9840.161 | 0.4225 | 0.0345 | Speed 1
10.5 | 9843.545 | 0.4225 | 0.0345 | Speed 1
10.5017 | 9848.483 | 0.4225 | 0.0345 | Speed 1
10.5033 | 9854.883 | 0.4225 | 0.0345 | Speed 1
10.505 | 9862.656 | 0.4225 | 0.0345 | Speed 1
10.5067 | 9871.617 | 0.4225 | 0.0345 | Speed 1
10.5083 | 9881.95 | 0.4225 | 0.0345 | Speed 1
10.51 | 9891.917 | 0.4227 | 0.034583 | Speed 1
10.5117 | 9893.289 | 0.4227 | 0.034583 | Speed 1
10.5133 | 9889.082 | 0.4227 | 0.034583 | Speed 1
10.515 | 9882.956 | 0.4227 | 0.034583 | Speed 1
10.5167 | 9876.098 | 0.4227 | 0.034583 | Speed 1
10.5183 | 9869.24 | 0.4227 | 0.034583 | Speed 1
10.52 | 9863.022 | 0.4227 | 0.034583 | Speed 1
10.5217 | 9857.261 | 0.4227 | 0.034583 | Speed 1
10.5233 | 9851.683 | 0.4227 | 0.034583 | Speed 1
10.525 | 9847.111 | 0.4227 | 0.034583 | Speed 1
10.5267 | 9843.545 | 0.4227 | 0.034583 | Speed 1
10.5283 | 9842.356 | 0.4227 | 0.034583 | Speed 1
10.53 | 9843.545 | 0.4227 | 0.034583 | Speed 1
10.5317 | 9846.562 | 0.4227 | 0.034583 | Speed 1
10.5333 | 9851.134 | 0.4227 | 0.034583 | Speed 1
10.535 | 9857.352 | 0.4227 | 0.034583 | Speed 1
10.5367 | 9864.942 | 0.4227 | 0.034583 | Speed 1
10.5383 | 9873.446 | 0.4227 | 0.034583 | Speed 1
10.54 | 9883.596 | 0.4227 | 0.034583 | Speed 1
10.5417 | 9894.569 | 0.423 | 0.034708 | Speed 1
10.5433 | 9899.141 | 0.423 | 0.034708 | Speed 1
10.545 | 9896.489 | 0.423 | 0.034708 | Speed 1
10.5467 | 9890.637 | 0.423 | 0.034708 | Speed 1
10.5483 | 9883.962 | 0.423 | 0.034708 | Speed 1
10.55 | 9876.829 | 0.423 | 0.034708 | Speed 1
10.5517 | 9870.154 | 0.423 | 0.034708 | Speed 1
10.5533 | 9863.936 | 0.423 | 0.034708 | Speed 1
10.555 | 9858.45 | 0.423 | 0.034708 | Speed 1
10.5567 | 9853.603 | 0.423 | 0.034708 | Speed 1
10.5583 | 9849.031 | 0.423 | 0.034708 | Speed 1
10.56 | 9846.471 | 0.423 | 0.034708 | Speed 1
10.5617 | 9846.654 | 0.423 | 0.034708 | Speed 1
10.5633 | 9848.665 | 0.423 | 0.034708 | Speed 1
10.565 | 9852.872 | 0.423 | 0.034708 | Speed 1
10.5667 | 9858.45 | 0.423 | 0.034708 | Speed 1
10.5683 | 9865.308 | 0.423 | 0.034708 | Speed 1
10.57 | 9873.72 | 0.423 | 0.034708 | Speed 1
10.5717 | 9883.413 | 0.423 | 0.034708 | Speed 1
10.5733 | 9891.368 | 0.4232 | 0.034792 | Speed 1
10.575 | 9890.82 | 0.4232 | 0.034792 | Speed 1
10.5767 | 9885.608 | 0.4232 | 0.034792 | Speed 1
10.5783 | 9878.75 | 0.4232 | 0.034792 | Speed 1
10.58 | 9871.709 | 0.4232 | 0.034792 | Speed 1
10.5817 | 9864.851 | 0.4232 | 0.034792 | Speed 1
10.5833 | 9858.541 | 0.4232 | 0.034792 | Speed 1
10.585 | 9852.689 | 0.4232 | 0.034792 | Speed 1
10.5867 | 9847.202 | 0.4232 | 0.034792 | Speed 1
10.5883 | 9842.63 | 0.4232 | 0.034792 | Speed 1
10.59 | 9838.333 | 0.4232 | 0.034792 | Speed 1
10.5917 | 9835.224 | 0.4232 | 0.034792 | Speed 1
10.5933 | 9834.858 | 0.4232 | 0.034792 | Speed 1
10.595 | 9837.235 | 0.4232 | 0.034792 | Speed 1
10.5967 | 9841.167 | 0.4232 | 0.034792 | Speed 1
10.5983 | 9846.379 | 0.4232 | 0.034792 | Speed 1
10.6 | 9853.512 | 0.4232 | 0.034792 | Speed 1
10.6017 | 9862.199 | 0.4232 | 0.034792 | Speed 1
10.6033 | 9871.983 | 0.4232 | 0.034792 | Speed 1
10.605 | 9882.682 | 0.4232 | 0.034792 | Speed 1
10.6067 | 9893.014 | 0.4235 | 0.034917 | Speed 1
10.6083 | 9894.752 | 0.4235 | 0.034917 | Speed 1
10.61 | 9890.911 | 0.4235 | 0.034917 | Speed 1
10.6117 | 9885.242 | 0.4235 | 0.034917 | Speed 1
10.6133 | 9878.658 | 0.4235 | 0.034917 | Speed 1
10.615 | 9871.892 | 0.4235 | 0.034917 | Speed 1
10.6167 | 9865.765 | 0.4235 | 0.034917 | Speed 1
10.6183 | 9860.096 | 0.4235 | 0.034917 | Speed 1
10.62 | 9854.792 | 0.4235 | 0.034917 | Speed 1
10.6217 | 9850.586 | 0.4235 | 0.034917 | Speed 1
10.6233 | 9848.3 | 0.4235 | 0.034917 | Speed 1
10.625 | 9848.848 | 0.4235 | 0.034917 | Speed 1
10.6267 | 9851.683 | 0.4235 | 0.034917 | Speed 1
10.6283 | 9856.255 | 0.4235 | 0.034917 | Speed 1
10.63 | 9862.107 | 0.4235 | 0.034917 | Speed 1
10.6317 | 9869.423 | 0.4235 | 0.034917 | Speed 1
10.6333 | 9877.835 | 0.4235 | 0.034917 | Speed 1
10.635 | 9887.985 | 0.4237 | 0.035 | Speed 1
10.6367 | 9895.392 | 0.4237 | 0.035 | Speed 1
10.6383 | 9894.477 | 0.4237 | 0.035 | Speed 1
10.64 | 9889.082 | 0.4237 | 0.035 | Speed 1
10.6417 | 9882.59 | 0.4237 | 0.035 | Speed 1
10.6433 | 9875.732 | 0.4237 | 0.035 | Speed 1
10.645 | 9868.874 | 0.4237 | 0.035 | Speed 1
10.6467 | 9862.473 | 0.4237 | 0.035 | Speed 1
10.6483 | 9856.347 | 0.4237 | 0.035 | Speed 1
10.65 | 9850.86 | 0.4237 | 0.035 | Speed 1
10.6517 | 9846.014 | 0.4237 | 0.035 | Speed 1
10.6533 | 9841.807 | 0.4237 | 0.035 | Speed 1
10.655 | 9839.338 | 0.4237 | 0.035 | Speed 1
10.6567 | 9839.613 | 0.4237 | 0.035 | Speed 1
10.6583 | 9842.082 | 0.4237 | 0.035 | Speed 1
10.66 | 9846.288 | 0.4237 | 0.035 | Speed 1
10.6617 | 9852.323 | 0.4237 | 0.035 | Speed 1
10.6633 | 9859.821 | 0.4237 | 0.035 | Speed 1
10.665 | 9868.508 | 0.4237 | 0.035 | Speed 1
10.6667 | 9878.475 | 0.4237 | 0.035 | Speed 1
10.6683 | 9889.631 | 0.424 | 0.035125 | Speed 1
10.67 | 9894.203 | 0.424 | 0.035125 | Speed 1
10.6717 | 9891.46 | 0.424 | 0.035125 | Speed 1
10.6733 | 9885.882 | 0.424 | 0.035125 | Speed 1
10.675 | 9879.298 | 0.424 | 0.035125 | Speed 1
10.6767 | 9872.714 | 0.424 | 0.035125 | Speed 1
10.6783 | 9866.405 | 0.424 | 0.035125 | Speed 1
10.68 | 9860.004 | 0.424 | 0.035125 | Speed 1
10.6817 | 9854.518 | 0.424 | 0.035125 | Speed 1
10.6833 | 9849.306 | 0.424 | 0.035125 | Speed 1
10.685 | 9845.282 | 0.424 | 0.035125 | Speed 1
10.6867 | 9843.453 | 0.424 | 0.035125 | Speed 1
10.6883 | 9844.185 | 0.424 | 0.035125 | Speed 1
10.69 | 9846.928 | 0.424 | 0.035125 | Speed 1
10.6917 | 9851.317 | 0.424 | 0.035125 | Speed 1
10.6933 | 9857.352 | 0.424 | 0.035125 | Speed 1
10.695 | 9864.485 | 0.424 | 0.035125 | Speed 1
10.6967 | 9872.989 | 0.424 | 0.035125 | Speed 1
10.6983 | 9882.773 | 0.4242 | 0.035208 | Speed 1
10.7 | 9887.985 | 0.4242 | 0.035208 | Speed 1
10.7017 | 9885.333 | 0.4242 | 0.035208 | Speed 1
10.7033 | 9879.39 | 0.4242 | 0.035208 | Speed 1
10.705 | 9871.983 | 0.4242 | 0.035208 | Speed 1
10.7067 | 9864.759 | 0.4242 | 0.035208 | Speed 1
10.7083 | 9857.535 | 0.4242 | 0.035208 | Speed 1
10.71 | 9851.317 | 0.4242 | 0.035208 | Speed 1
10.7117 | 9845.465 | 0.4242 | 0.035208 | Speed 1
10.7133 | 9840.253 | 0.4242 | 0.035208 | Speed 1
10.715 | 9835.589 | 0.4242 | 0.035208 | Speed 1
10.7167 | 9831.566 | 0.4242 | 0.035208 | Speed 1
10.7183 | 9828.183 | 0.4242 | 0.035208 | Speed 1
10.72 | 9826.628 | 0.4242 | 0.035208 | Speed 1
10.7217 | 9827.725 | 0.4242 | 0.035208 | Speed 1
10.7233 | 9831.2 | 0.4242 | 0.035208 | Speed 1
10.725 | 9836.412 | 0.4242 | 0.035208 | Speed 1
10.7267 | 9843.088 | 0.4242 | 0.035208 | Speed 1
10.7283 | 9851.317 | 0.4242 | 0.035208 | Speed 1
10.73 | 9861.01 | 0.4242 | 0.035208 | Speed 1
10.7317 | 9872.349 | 0.4242 | 0.035208 | Speed 1
10.7333 | 9884.053 | 0.4245 | 0.035333 | Speed 1
10.735 | 9889.082 | 0.4245 | 0.035333 | Speed 1
10.7367 | 9886.979 | 0.4245 | 0.035333 | Speed 1
10.7383 | 9881.95 | 0.4245 | 0.035333 | Speed 1
10.74 | 9875.823 | 0.4245 | 0.035333 | Speed 1
10.7417 | 9868.965 | 0.4245 | 0.035333 | Speed 1
10.7433 | 9862.93 | 0.4245 | 0.035333 | Speed 1
10.745 | 9857.261 | 0.4245 | 0.035333 | Speed 1
10.7467 | 9852.14 | 0.4245 | 0.035333 | Speed 1
10.7483 | 9847.568 | 0.4245 | 0.035333 | Speed 1
10.75 | 9845.191 | 0.4245 | 0.035333 | Speed 1
10.7517 | 9845.008 | 0.4245 | 0.035333 | Speed 1
10.7533 | 9847.111 | 0.4245 | 0.035333 | Speed 1
10.755 | 9851.134 | 0.4245 | 0.035333 | Speed 1
10.7567 | 9856.529 | 0.4245 | 0.035333 | Speed 1
10.7583 | 9863.113 | 0.4245 | 0.035333 | Speed 1
10.76 | 9871.16 | 0.4245 | 0.035333 | Speed 1
10.7617 | 9880.396 | 0.4245 | 0.035333 | Speed 1
10.7633 | 9890.088 | 0.4248 | 0.035458 | Speed 1
10.765 | 9891.917 | 0.4248 | 0.035458 | Speed 1
10.7667 | 9887.985 | 0.4248 | 0.035458 | Speed 1
10.7683 | 9881.493 | 0.4248 | 0.035458 | Speed 1
10.77 | 9874.452 | 0.4248 | 0.035458 | Speed 1
10.7717 | 9867.319 | 0.4248 | 0.035458 | Speed 1
10.7733 | 9860.461 | 0.4248 | 0.035458 | Speed 1
10.775 | 9854.426 | 0.4248 | 0.035458 | Speed 1
10.7767 | 9849.031 | 0.4248 | 0.035458 | Speed 1
10.7783 | 9843.819 | 0.4248 | 0.035458 | Speed 1
10.78 | 9839.613 | 0.4248 | 0.035458 | Speed 1
10.7817 | 9835.864 | 0.4248 | 0.035458 | Speed 1
10.7833 | 9834.584 | 0.4248 | 0.035458 | Speed 1
10.785 | 9835.955 | 0.4248 | 0.035458 | Speed 1
10.7867 | 9839.247 | 0.4248 | 0.035458 | Speed 1
10.7883 | 9844.276 | 0.4248 | 0.035458 | Speed 1
10.79 | 9850.951 | 0.4248 | 0.035458 | Speed 1
10.7917 | 9858.724 | 0.4248 | 0.035458 | Speed 1
10.7933 | 9868.234 | 0.4248 | 0.035458 | Speed 1
10.795 | 9878.75 | 0.4248 | 0.035458 | Speed 1
10.7967 | 9889.723 | 0.425 | 0.035542 | Speed 1
10.7983 | 9892.649 | 0.425 | 0.035542 | Speed 1
10.8 | 9889.631 | 0.425 | 0.035542 | Speed 1
10.8017 | 9883.779 | 0.425 | 0.035542 | Speed 1
10.8033 | 9877.378 | 0.425 | 0.035542 | Speed 1
10.805 | 9870.428 | 0.425 | 0.035542 | Speed 1
10.8067 | 9864.393 | 0.425 | 0.035542 | Speed 1
10.8083 | 9858.724 | 0.425 | 0.035542 | Speed 1
10.81 | 9853.238 | 0.425 | 0.035542 | Speed 1
10.8117 | 9849.031 | 0.425 | 0.035542 | Speed 1
10.8133 | 9846.288 | 0.425 | 0.035542 | Speed 1
10.815 | 9846.014 | 0.425 | 0.035542 | Speed 1
10.8167 | 9848.117 | 0.425 | 0.035542 | Speed 1
10.8183 | 9851.774 | 0.425 | 0.035542 | Speed 1
10.82 | 9856.987 | 0.425 | 0.035542 | Speed 1
10.8217 | 9863.936 | 0.425 | 0.035542 | Speed 1
10.8233 | 9871.8 | 0.425 | 0.035542 | Speed 1
10.825 | 9881.036 | 0.425 | 0.035542 | Speed 1
10.8267 | 9890.637 | 0.4252 | 0.035625 | Speed 1
10.8283 | 9892.923 | 0.4252 | 0.035625 | Speed 1
10.83 | 9889.174 | 0.4252 | 0.035625 | Speed 1
10.8317 | 9882.773 | 0.4252 | 0.035625 | Speed 1
10.8333 | 9875.915 | 0.4252 | 0.035625 | Speed 1
10.835 | 9869.057 | 0.4252 | 0.035625 | Speed 1
10.8367 | 9862.199 | 0.4252 | 0.035625 | Speed 1
10.8383 | 9856.164 | 0.4252 | 0.035625 | Speed 1
10.84 | 9850.586 | 0.4252 | 0.035625 | Speed 1
10.8417 | 9845.922 | 0.4252 | 0.035625 | Speed 1
10.8433 | 9841.624 | 0.4252 | 0.035625 | Speed 1
10.845 | 9838.058 | 0.4252 | 0.035625 | Speed 1
10.8467 | 9837.418 | 0.4252 | 0.035625 | Speed 1
10.8483 | 9839.156 | 0.4252 | 0.035625 | Speed 1
10.85 | 9842.996 | 0.4252 | 0.035625 | Speed 1
10.8517 | 9848.391 | 0.4252 | 0.035625 | Speed 1
10.8533 | 9855.341 | 0.4252 | 0.035625 | Speed 1
10.855 | 9863.845 | 0.4252 | 0.035625 | Speed 1
10.8567 | 9873.355 | 0.4252 | 0.035625 | Speed 1
10.8583 | 9884.419 | 0.4252 | 0.035625 | Speed 1
10.86 | 9895.483 | 0.4255 | 0.03575 | Speed 1
10.8617 | 9898.775 | 0.4255 | 0.03575 | Speed 1
10.8633 | 9895.758 | 0.4255 | 0.03575 | Speed 1
10.865 | 9890.18 | 0.4255 | 0.03575 | Speed 1
10.8667 | 9883.687 | 0.4255 | 0.03575 | Speed 1
10.8683 | 9877.012 | 0.4255 | 0.03575 | Speed 1
10.87 | 9870.428 | 0.4255 | 0.03575 | Speed 1
10.8717 | 9864.576 | 0.4255 | 0.03575 | Speed 1
10.8733 | 9859.364 | 0.4255 | 0.03575 | Speed 1
10.875 | 9855.066 | 0.4255 | 0.03575 | Speed 1
10.8767 | 9853.055 | 0.4255 | 0.03575 | Speed 1
10.8783 | 9853.329 | 0.4255 | 0.03575 | Speed 1
10.88 | 9855.615 | 0.4255 | 0.03575 | Speed 1
10.8817 | 9859.821 | 0.4255 | 0.03575 | Speed 1
10.8833 | 9865.216 | 0.4255 | 0.03575 | Speed 1
10.885 | 9872.166 | 0.4255 | 0.03575 | Speed 1
10.8867 | 9880.03 | 0.4255 | 0.03575 | Speed 1
10.8883 | 9889.54 | 0.4257 | 0.035833 | Speed 1
10.89 | 9897.038 | 0.4257 | 0.035833 | Speed 1
10.8917 | 9896.032 | 0.4257 | 0.035833 | Speed 1
10.8933 | 9891.094 | 0.4257 | 0.035833 | Speed 1
10.895 | 9884.053 | 0.4257 | 0.035833 | Speed 1
10.8967 | 9876.829 | 0.4257 | 0.035833 | Speed 1
10.8983 | 9869.88 | 0.4257 | 0.035833 | Speed 1
10.9 | 9863.57 | 0.4257 | 0.035833 | Speed 1
10.9017 | 9857.535 | 0.4257 | 0.035833 | Speed 1
10.9033 | 9852.049 | 0.4257 | 0.035833 | Speed 1
10.905 | 9847.477 | 0.4257 | 0.035833 | Speed 1
10.9067 | 9843.179 | 0.4257 | 0.035833 | Speed 1
10.9083 | 9839.613 | 0.4257 | 0.035833 | Speed 1
10.91 | 9838.424 | 0.4257 | 0.035833 | Speed 1
10.9117 | 9839.887 | 0.4257 | 0.035833 | Speed 1
10.9133 | 9843.453 | 0.4257 | 0.035833 | Speed 1
10.915 | 9848.391 | 0.4257 | 0.035833 | Speed 1
10.9167 | 9855.341 | 0.4257 | 0.035833 | Speed 1
10.9183 | 9863.753 | 0.4257 | 0.035833 | Speed 1
10.92 | 9873.446 | 0.4257 | 0.035833 | Speed 1
10.9217 | 9884.145 | 0.4257 | 0.035833 | Speed 1
10.9233 | 9894.02 | 0.426 | 0.035958 | Speed 1
10.925 | 9895.026 | 0.426 | 0.035958 | Speed 1
10.9267 | 9891.003 | 0.426 | 0.035958 | Speed 1
10.9283 | 9885.242 | 0.426 | 0.035958 | Speed 1
10.93 | 9878.475 | 0.426 | 0.035958 | Speed 1
10.9317 | 9872.166 | 0.426 | 0.035958 | Speed 1
10.9333 | 9866.131 | 0.426 | 0.035958 | Speed 1
10.935 | 9860.736 | 0.426 | 0.035958 | Speed 1
10.9367 | 9855.615 | 0.426 | 0.035958 | Speed 1
10.9383 | 9851.134 | 0.426 | 0.035958 | Speed 1
10.94 | 9848.208 | 0.426 | 0.035958 | Speed 1
10.9417 | 9848.117 | 0.426 | 0.035958 | Speed 1
10.9433 | 9850.037 | 0.426 | 0.035958 | Speed 1
10.945 | 9853.878 | 0.426 | 0.035958 | Speed 1
10.9467 | 9859.181 | 0.426 | 0.035958 | Speed 1
10.9483 | 9865.856 | 0.426 | 0.035958 | Speed 1
10.95 | 9874.178 | 0.426 | 0.035958 | Speed 1
10.9517 | 9883.596 | 0.426 | 0.035958 | Speed 1
10.9533 | 9893.472 | 0.4262 | 0.036042 | Speed 1
10.955 | 9895.3 | 0.4262 | 0.036042 | Speed 1
10.9567 | 9891.643 | 0.4262 | 0.036042 | Speed 1
10.9583 | 9885.791 | 0.4262 | 0.036042 | Speed 1
10.96 | 9878.841 | 0.4262 | 0.036042 | Speed 1
10.9617 | 9871.892 | 0.4262 | 0.036042 | Speed 1
10.9633 | 9865.308 | 0.4262 | 0.036042 | Speed 1
10.965 | 9859.181 | 0.4262 | 0.036042 | Speed 1
10.9667 | 9853.695 | 0.4262 | 0.036042 | Speed 1
10.9683 | 9848.574 | 0.4262 | 0.036042 | Speed 1
10.97 | 9844.459 | 0.4262 | 0.036042 | Speed 1
10.9717 | 9840.71 | 0.4262 | 0.036042 | Speed 1
10.9733 | 9838.698 | 0.4262 | 0.036042 | Speed 1
10.975 | 9839.521 | 0.4262 | 0.036042 | Speed 1
10.9767 | 9842.63 | 0.4262 | 0.036042 | Speed 1
10.9783 | 9847.568 | 0.4262 | 0.036042 | Speed 1
10.98 | 9854.06 | 0.4262 | 0.036042 | Speed 1
10.9817 | 9861.742 | 0.4262 | 0.036042 | Speed 1
10.9833 | 9870.886 | 0.4262 | 0.036042 | Speed 1
10.985 | 9881.127 | 0.4262 | 0.036042 | Speed 1
10.9867 | 9892.466 | 0.4265 | 0.036167 | Speed 1
10.9883 | 9899.415 | 0.4265 | 0.036167 | Speed 1
10.99 | 9898.044 | 0.4265 | 0.036167 | Speed 1
10.9917 | 9893.38 | 0.4265 | 0.036167 | Speed 1
10.9933 | 9886.888 | 0.4265 | 0.036167 | Speed 1
10.995 | 9880.03 | 0.4265 | 0.036167 | Speed 1
10.9967 | 9873.72 | 0.4265 | 0.036167 | Speed 1
10.9983 | 9867.685 | 0.4265 | 0.036167 | Speed 1
11 | 9862.29 | 0.4265 | 0.036167 | Speed 1
11.0017 | 9857.444 | 0.4265 | 0.036167 | Speed 1
11.0033 | 9853.603 | 0.4265 | 0.036167 | Speed 1
11.005 | 9852.415 | 0.4265 | 0.036167 | Speed 1
11.0067 | 9853.603 | 0.4265 | 0.036167 | Speed 1
11.0083 | 9856.164 | 0.4265 | 0.036167 | Speed 1
11.01 | 9860.736 | 0.4265 | 0.036167 | Speed 1
11.0117 | 9866.679 | 0.4265 | 0.036167 | Speed 1
11.0133 | 9874.086 | 0.4265 | 0.036167 | Speed 1
11.015 | 9882.956 | 0.4265 | 0.036167 | Speed 1
11.0167 | 9892.74 | 0.4267 | 0.03625 | Speed 1
11.0183 | 9899.69 | 0.4267 | 0.03625 | Speed 1
11.02 | 9898.044 | 0.4267 | 0.03625 | Speed 1
11.0217 | 9892.557 | 0.4267 | 0.03625 | Speed 1
11.0233 | 9886.156 | 0.4267 | 0.03625 | Speed 1
11.025 | 9879.207 | 0.4267 | 0.03625 | Speed 1
11.0267 | 9872.623 | 0.4267 | 0.03625 | Speed 1
11.0283 | 9866.405 | 0.4267 | 0.03625 | Speed 1
11.03 | 9861.101 | 0.4267 | 0.03625 | Speed 1
11.0317 | 9855.706 | 0.4267 | 0.03625 | Speed 1
11.0333 | 9851.317 | 0.4267 | 0.03625 | Speed 1
11.035 | 9847.477 | 0.4267 | 0.03625 | Speed 1
11.0367 | 9845.648 | 0.4267 | 0.03625 | Speed 1
11.0383 | 9846.197 | 0.4267 | 0.03625 | Speed 1
11.04 | 9848.94 | 0.4267 | 0.03625 | Speed 1
11.0417 | 9853.512 | 0.4267 | 0.03625 | Speed 1
11.0433 | 9859.456 | 0.4267 | 0.03625 | Speed 1
11.045 | 9866.954 | 0.4267 | 0.03625 | Speed 1
11.0467 | 9876.006 | 0.4267 | 0.03625 | Speed 1
11.0483 | 9886.522 | 0.4267 | 0.03625 | Speed 1
11.05 | 9898.318 | 0.427 | 0.036375 | Speed 1
11.0517 | 9905.085 | 0.427 | 0.036375 | Speed 1
11.0533 | 9903.53 | 0.427 | 0.036375 | Speed 1
11.055 | 9898.318 | 0.427 | 0.036375 | Speed 1
11.0567 | 9891.826 | 0.427 | 0.036375 | Speed 1
11.0583 | 9885.242 | 0.427 | 0.036375 | Speed 1
11.06 | 9878.841 | 0.427 | 0.036375 | Speed 1
11.0617 | 9872.623 | 0.427 | 0.036375 | Speed 1
11.0633 | 9867.228 | 0.427 | 0.036375 | Speed 1
11.065 | 9862.382 | 0.427 | 0.036375 | Speed 1
11.0667 | 9859.547 | 0.427 | 0.036375 | Speed 1
11.0683 | 9859.09 | 0.427 | 0.036375 | Speed 1
11.07 | 9860.736 | 0.427 | 0.036375 | Speed 1
11.0717 | 9863.845 | 0.427 | 0.036375 | Speed 1
11.0733 | 9868.417 | 0.427 | 0.036375 | Speed 1
11.075 | 9874.818 | 0.427 | 0.036375 | Speed 1
11.0767 | 9882.59 | 0.427 | 0.036375 | Speed 1
11.0783 | 9891.826 | 0.427 | 0.036375 | Speed 1
11.08 | 9901.061 | 0.4272 | 0.036458 | Speed 1
11.0817 | 9902.159 | 0.4272 | 0.036458 | Speed 1
11.0833 | 9897.678 | 0.4272 | 0.036458 | Speed 1
11.085 | 9891.094 | 0.4272 | 0.036458 | Speed 1
11.0867 | 9884.053 | 0.4272 | 0.036458 | Speed 1
11.0883 | 9876.829 | 0.4272 | 0.036458 | Speed 1
11.09 | 9870.246 | 0.4272 | 0.036458 | Speed 1
11.0917 | 9864.028 | 0.4272 | 0.036458 | Speed 1
11.0933 | 9858.358 | 0.4272 | 0.036458 | Speed 1
11.095 | 9853.42 | 0.4272 | 0.036458 | Speed 1
11.0967 | 9849.214 | 0.4272 | 0.036458 | Speed 1
11.0983 | 9845.556 | 0.4272 | 0.036458 | Speed 1
11.1 | 9843.636 | 0.4272 | 0.036458 | Speed 1
11.1017 | 9844.368 | 0.4272 | 0.036458 | Speed 1
11.1033 | 9847.477 | 0.4272 | 0.036458 | Speed 1
11.105 | 9852.597 | 0.4272 | 0.036458 | Speed 1
11.1067 | 9858.907 | 0.4272 | 0.036458 | Speed 1
11.1083 | 9866.588 | 0.4272 | 0.036458 | Speed 1
11.11 | 9876.006 | 0.4272 | 0.036458 | Speed 1
11.1117 | 9886.431 | 0.4272 | 0.036458 | Speed 1
11.1133 | 9898.318 | 0.4275 | 0.036583 | Speed 1
11.115 | 9904.536 | 0.4275 | 0.036583 | Speed 1
11.1167 | 9903.073 | 0.4275 | 0.036583 | Speed 1
11.1183 | 9897.952 | 0.4275 | 0.036583 | Speed 1
11.12 | 9891.917 | 0.4275 | 0.036583 | Speed 1
11.1217 | 9885.608 | 0.4275 | 0.036583 | Speed 1
11.1233 | 9879.024 | 0.4275 | 0.036583 | Speed 1
11.125 | 9873.08 | 0.4275 | 0.036583 | Speed 1
11.1267 | 9867.685 | 0.4275 | 0.036583 | Speed 1
11.1283 | 9862.656 | 0.4275 | 0.036583 | Speed 1
11.13 | 9859.821 | 0.4275 | 0.036583 | Speed 1
11.1317 | 9859.273 | 0.4275 | 0.036583 | Speed 1
11.1333 | 9860.553 | 0.4275 | 0.036583 | Speed 1
11.135 | 9863.936 | 0.4275 | 0.036583 | Speed 1
11.1367 | 9868.783 | 0.4275 | 0.036583 | Speed 1
11.1383 | 9875 | 0.4275 | 0.036583 | Speed 1
11.14 | 9882.59 | 0.4275 | 0.036583 | Speed 1
11.1417 | 9891.551 | 0.4275 | 0.036583 | Speed 1
11.1433 | 9901.061 | 0.4278 | 0.036708 | Speed 1
11.145 | 9902.616 | 0.4278 | 0.036708 | Speed 1
11.1467 | 9898.684 | 0.4278 | 0.036708 | Speed 1
11.1483 | 9892.283 | 0.4278 | 0.036708 | Speed 1
11.15 | 9884.968 | 0.4278 | 0.036708 | Speed 1
11.1517 | 9877.744 | 0.4278 | 0.036708 | Speed 1
11.1533 | 9870.977 | 0.4278 | 0.036708 | Speed 1
11.155 | 9864.851 | 0.4278 | 0.036708 | Speed 1
11.1567 | 9859.456 | 0.4278 | 0.036708 | Speed 1
11.1583 | 9854.335 | 0.4278 | 0.036708 | Speed 1
11.16 | 9850.037 | 0.4278 | 0.036708 | Speed 1
11.1617 | 9845.922 | 0.4278 | 0.036708 | Speed 1
11.1633 | 9842.813 | 0.4278 | 0.036708 | Speed 1
11.165 | 9842.265 | 0.4278 | 0.036708 | Speed 1
11.1667 | 9844.551 | 0.4278 | 0.036708 | Speed 1
11.1683 | 9848.574 | 0.4278 | 0.036708 | Speed 1
11.17 | 9854.518 | 0.4278 | 0.036708 | Speed 1
11.1717 | 9861.833 | 0.4278 | 0.036708 | Speed 1
11.1733 | 9870.611 | 0.4278 | 0.036708 | Speed 1
11.175 | 9880.761 | 0.4278 | 0.036708 | Speed 1
11.1767 | 9892.009 | 0.428 | 0.036792 | Speed 1
11.1783 | 9899.781 | 0.428 | 0.036792 | Speed 1
11.18 | 9899.05 | 0.428 | 0.036792 | Speed 1
11.1817 | 9894.112 | 0.428 | 0.036792 | Speed 1
11.1833 | 9887.711 | 0.428 | 0.036792 | Speed 1
11.185 | 9881.218 | 0.428 | 0.036792 | Speed 1
11.1867 | 9874.543 | 0.428 | 0.036792 | Speed 1
11.1883 | 9868.325 | 0.428 | 0.036792 | Speed 1
11.19 | 9863.296 | 0.428 | 0.036792 | Speed 1
11.1917 | 9858.358 | 0.428 | 0.036792 | Speed 1
11.1933 | 9854.243 | 0.428 | 0.036792 | Speed 1
11.195 | 9852.689 | 0.428 | 0.036792 | Speed 1
11.1967 | 9853.238 | 0.428 | 0.036792 | Speed 1
11.1983 | 9855.798 | 0.428 | 0.036792 | Speed 1
11.2 | 9860.096 | 0.428 | 0.036792 | Speed 1
11.2017 | 9865.582 | 0.428 | 0.036792 | Speed 1
11.2033 | 9872.714 | 0.428 | 0.036792 | Speed 1
11.205 | 9881.31 | 0.428 | 0.036792 | Speed 1
11.2067 | 9891.368 | 0.428 | 0.036792 | Speed 1
11.2083 | 9900.695 | 0.4282 | 0.036875 | Speed 1
11.21 | 9901.427 | 0.4282 | 0.036875 | Speed 1
11.2117 | 9897.038 | 0.4282 | 0.036875 | Speed 1
11.2133 | 9890.728 | 0.4282 | 0.036875 | Speed 1
11.215 | 9883.87 | 0.4282 | 0.036875 | Speed 1
11.2167 | 9877.195 | 0.4282 | 0.036875 | Speed 1
11.2183 | 9870.52 | 0.4282 | 0.036875 | Speed 1
11.22 | 9864.668 | 0.4282 | 0.036875 | Speed 1
11.2217 | 9859.547 | 0.4282 | 0.036875 | Speed 1
11.2233 | 9854.883 | 0.4282 | 0.036875 | Speed 1
11.225 | 9850.586 | 0.4282 | 0.036875 | Speed 1
11.2267 | 9848.025 | 0.4282 | 0.036875 | Speed 1
11.2283 | 9848.025 | 0.4282 | 0.036875 | Speed 1
11.23 | 9850.22 | 0.4282 | 0.036875 | Speed 1
11.2317 | 9854.701 | 0.4282 | 0.036875 | Speed 1
11.2333 | 9860.461 | 0.4282 | 0.036875 | Speed 1
11.235 | 9867.777 | 0.4282 | 0.036875 | Speed 1
11.2367 | 9876.281 | 0.4282 | 0.036875 | Speed 1
11.2383 | 9886.248 | 0.4282 | 0.036875 | Speed 1
11.24 | 9897.678 | 0.4285 | 0.037 | Speed 1
11.2417 | 9906.822 | 0.4285 | 0.037 | Speed 1
11.2433 | 9907.096 | 0.4285 | 0.037 | Speed 1
11.245 | 9902.707 | 0.4285 | 0.037 | Speed 1
11.2467 | 9896.489 | 0.4285 | 0.037 | Speed 1
11.2483 | 9889.905 | 0.4285 | 0.037 | Speed 1
11.25 | 9883.139 | 0.4285 | 0.037 | Speed 1
11.2517 | 9876.921 | 0.4285 | 0.037 | Speed 1
11.2533 | 9871.16 | 0.4285 | 0.037 | Speed 1
11.255 | 9865.948 | 0.4285 | 0.037 | Speed 1
11.2567 | 9861.65 | 0.4285 | 0.037 | Speed 1
11.2583 | 9859.364 | 0.4285 | 0.037 | Speed 1
11.26 | 9859.821 | 0.4285 | 0.037 | Speed 1
11.2617 | 9862.29 | 0.4285 | 0.037 | Speed 1
11.2633 | 9866.314 | 0.4285 | 0.037 | Speed 1
11.265 | 9872.074 | 0.4285 | 0.037 | Speed 1
11.2667 | 9879.207 | 0.4285 | 0.037 | Speed 1
11.2683 | 9887.345 | 0.4285 | 0.037 | Speed 1
11.27 | 9897.312 | 0.4285 | 0.037 | Speed 1
11.2717 | 9906.913 | 0.4287 | 0.037083 | Speed 1
11.2733 | 9908.011 | 0.4287 | 0.037083 | Speed 1
11.275 | 9903.347 | 0.4287 | 0.037083 | Speed 1
11.2767 | 9896.763 | 0.4287 | 0.037083 | Speed 1
11.2783 | 9889.723 | 0.4287 | 0.037083 | Speed 1
11.28 | 9882.773 | 0.4287 | 0.037083 | Speed 1
11.2817 | 9876.372 | 0.4287 | 0.037083 | Speed 1
11.2833 | 9870.703 | 0.4287 | 0.037083 | Speed 1
11.285 | 9864.942 | 0.4287 | 0.037083 | Speed 1
11.2867 | 9860.187 | 0.4287 | 0.037083 | Speed 1
11.2883 | 9855.706 | 0.4287 | 0.037083 | Speed 1
11.29 | 9852.963 | 0.4287 | 0.037083 | Speed 1
11.2917 | 9852.597 | 0.4287 | 0.037083 | Speed 1
11.2933 | 9854.335 | 0.4287 | 0.037083 | Speed 1
11.295 | 9858.084 | 0.4287 | 0.037083 | Speed 1
11.2967 | 9863.662 | 0.4287 | 0.037083 | Speed 1
11.2983 | 9870.428 | 0.4287 | 0.037083 | Speed 1
11.3 | 9878.841 | 0.4287 | 0.037083 | Speed 1
11.3017 | 9888.259 | 0.4287 | 0.037083 | Speed 1
11.3033 | 9899.324 | 0.4287 | 0.037083 | Speed 1
11.305 | 9908.925 | 0.429 | 0.037208 | Speed 1
11.3067 | 9909.84 | 0.429 | 0.037208 | Speed 1
11.3083 | 9905.725 | 0.429 | 0.037208 | Speed 1
11.31 | 9899.415 | 0.429 | 0.037208 | Speed 1
11.3117 | 9892.557 | 0.429 | 0.037208 | Speed 1
11.3133 | 9885.973 | 0.429 | 0.037208 | Speed 1
11.315 | 9879.664 | 0.429 | 0.037208 | Speed 1
11.3167 | 9873.995 | 0.429 | 0.037208 | Speed 1
11.3183 | 9868.6 | 0.429 | 0.037208 | Speed 1
11.32 | 9864.21 | 0.429 | 0.037208 | Speed 1
11.3217 | 9861.559 | 0.429 | 0.037208 | Speed 1
11.3233 | 9861.65 | 0.429 | 0.037208 | Speed 1
11.325 | 9863.57 | 0.429 | 0.037208 | Speed 1
11.3267 | 9867.502 | 0.429 | 0.037208 | Speed 1
11.3283 | 9872.714 | 0.429 | 0.037208 | Speed 1
11.33 | 9879.207 | 0.429 | 0.037208 | Speed 1
11.3317 | 9887.345 | 0.429 | 0.037208 | Speed 1
11.3333 | 9896.946 | 0.429 | 0.037208 | Speed 1
11.335 | 9905.999 | 0.4292 | 0.037292 | Speed 1
11.3367 | 9906.365 | 0.4292 | 0.037292 | Speed 1
11.3383 | 9902.067 | 0.4292 | 0.037292 | Speed 1
11.34 | 9895.392 | 0.4292 | 0.037292 | Speed 1
11.3417 | 9888.077 | 0.4292 | 0.037292 | Speed 1
11.3433 | 9881.036 | 0.4292 | 0.037292 | Speed 1
11.345 | 9874.452 | 0.4292 | 0.037292 | Speed 1
11.3467 | 9868.6 | 0.4292 | 0.037292 | Speed 1
11.3483 | 9863.296 | 0.4292 | 0.037292 | Speed 1
11.35 | 9858.175 | 0.4292 | 0.037292 | Speed 1
11.3517 | 9853.969 | 0.4292 | 0.037292 | Speed 1
11.3533 | 9850.769 | 0.4292 | 0.037292 | Speed 1
11.355 | 9850.22 | 0.4292 | 0.037292 | Speed 1
11.3567 | 9852.506 | 0.4292 | 0.037292 | Speed 1
11.3583 | 9856.621 | 0.4292 | 0.037292 | Speed 1
11.36 | 9862.747 | 0.4292 | 0.037292 | Speed 1
11.3617 | 9870.063 | 0.4292 | 0.037292 | Speed 1
11.3633 | 9878.75 | 0.4292 | 0.037292 | Speed 1
11.365 | 9888.625 | 0.4292 | 0.037292 | Speed 1
11.3667 | 9899.964 | 0.4292 | 0.037292 | Speed 1
11.3683 | 9909.657 | 0.4295 | 0.037417 | Speed 1
11.37 | 9910.571 | 0.4295 | 0.037417 | Speed 1
11.3717 | 9906.365 | 0.4295 | 0.037417 | Speed 1
11.3733 | 9900.33 | 0.4295 | 0.037417 | Speed 1
11.375 | 9893.654 | 0.4295 | 0.037417 | Speed 1
11.3767 | 9886.979 | 0.4295 | 0.037417 | Speed 1
11.3783 | 9880.853 | 0.4295 | 0.037417 | Speed 1
11.38 | 9875.275 | 0.4295 | 0.037417 | Speed 1
11.3817 | 9870.337 | 0.4295 | 0.037417 | Speed 1
11.3833 | 9866.131 | 0.4295 | 0.037417 | Speed 1
11.385 | 9864.576 | 0.4295 | 0.037417 | Speed 1
11.3867 | 9865.399 | 0.4295 | 0.037417 | Speed 1
11.3883 | 9868.051 | 0.4295 | 0.037417 | Speed 1
11.39 | 9872.166 | 0.4295 | 0.037417 | Speed 1
11.3917 | 9878.018 | 0.4295 | 0.037417 | Speed 1
11.3933 | 9885.059 | 0.4295 | 0.037417 | Speed 1
11.395 | 9893.563 | 0.4295 | 0.037417 | Speed 1
11.3967 | 9903.53 | 0.4297 | 0.0375 | Speed 1
11.3983 | 9909.931 | 0.4297 | 0.0375 | Speed 1
11.4 | 9908.102 | 0.4297 | 0.0375 | Speed 1
11.4017 | 9902.524 | 0.4297 | 0.0375 | Speed 1
11.4033 | 9895.849 | 0.4297 | 0.0375 | Speed 1
11.405 | 9888.717 | 0.4297 | 0.0375 | Speed 1
11.4067 | 9881.95 | 0.4297 | 0.0375 | Speed 1
11.4083 | 9875.275 | 0.4297 | 0.0375 | Speed 1
11.41 | 9869.24 | 0.4297 | 0.0375 | Speed 1
11.4117 | 9864.028 | 0.4297 | 0.0375 | Speed 1
11.4133 | 9859.181 | 0.4297 | 0.0375 | Speed 1
11.415 | 9854.975 | 0.4297 | 0.0375 | Speed 1
11.4167 | 9852.14 | 0.4297 | 0.0375 | Speed 1
11.4183 | 9852.049 | 0.4297 | 0.0375 | Speed 1
11.42 | 9854.335 | 0.4297 | 0.0375 | Speed 1
11.4217 | 9858.633 | 0.4297 | 0.0375 | Speed 1
11.4233 | 9864.485 | 0.4297 | 0.0375 | Speed 1
11.425 | 9871.617 | 0.4297 | 0.0375 | Speed 1
11.4267 | 9880.487 | 0.4297 | 0.0375 | Speed 1
11.4283 | 9890.637 | 0.4297 | 0.0375 | Speed 1
11.43 | 9901.793 | 0.43 | 0.037625 | Speed 1
11.4317 | 9908.468 | 0.43 | 0.037625 | Speed 1
11.4333 | 9907.096 | 0.43 | 0.037625 | Speed 1
11.435 | 9901.793 | 0.43 | 0.037625 | Speed 1
11.4367 | 9895.118 | 0.43 | 0.037625 | Speed 1
11.4383 | 9888.168 | 0.43 | 0.037625 | Speed 1
11.44 | 9881.493 | 0.43 | 0.037625 | Speed 1
11.4417 | 9875.366 | 0.43 | 0.037625 | Speed 1
11.4433 | 9869.971 | 0.43 | 0.037625 | Speed 1
11.445 | 9864.851 | 0.43 | 0.037625 | Speed 1
11.4467 | 9860.096 | 0.43 | 0.037625 | Speed 1
11.4483 | 9856.712 | 0.43 | 0.037625 | Speed 1
11.45 | 9855.798 | 0.43 | 0.037625 | Speed 1
11.4517 | 9857.81 | 0.43 | 0.037625 | Speed 1
11.4533 | 9862.107 | 0.43 | 0.037625 | Speed 1
11.455 | 9867.137 | 0.43 | 0.037625 | Speed 1
11.4567 | 9873.72 | 0.43 | 0.037625 | Speed 1
11.4583 | 9882.041 | 0.43 | 0.037625 | Speed 1
11.46 | 9891.46 | 0.43 | 0.037625 | Speed 1
11.4617 | 9900.878 | 0.4302 | 0.037708 | Speed 1
11.4633 | 9902.25 | 0.4302 | 0.037708 | Speed 1
11.465 | 9898.044 | 0.4302 | 0.037708 | Speed 1
11.4667 | 9891.734 | 0.4302 | 0.037708 | Speed 1
11.4683 | 9884.785 | 0.4302 | 0.037708 | Speed 1
11.47 | 9878.109 | 0.4302 | 0.037708 | Speed 1
11.4717 | 9871.8 | 0.4302 | 0.037708 | Speed 1
11.4733 | 9865.948 | 0.4302 | 0.037708 | Speed 1
11.475 | 9860.644 | 0.4302 | 0.037708 | Speed 1
11.4767 | 9855.981 | 0.4302 | 0.037708 | Speed 1
11.4783 | 9852.049 | 0.4302 | 0.037708 | Speed 1
11.48 | 9848.574 | 0.4302 | 0.037708 | Speed 1
11.4817 | 9847.02 | 0.4302 | 0.037708 | Speed 1
11.4833 | 9848.574 | 0.4302 | 0.037708 | Speed 1
11.485 | 9852.232 | 0.4302 | 0.037708 | Speed 1
11.4867 | 9857.718 | 0.4302 | 0.037708 | Speed 1
11.4883 | 9864.485 | 0.4302 | 0.037708 | Speed 1
11.49 | 9872.623 | 0.4302 | 0.037708 | Speed 1
11.4917 | 9882.041 | 0.4302 | 0.037708 | Speed 1
11.4933 | 9892.74 | 0.4302 | 0.037708 | Speed 1
11.495 | 9904.353 | 0.4305 | 0.037833 | Speed 1
11.4967 | 9909.108 | 0.4305 | 0.037833 | Speed 1
11.4983 | 9906.731 | 0.4305 | 0.037833 | Speed 1
11.5 | 9901.061 | 0.4305 | 0.037833 | Speed 1
11.5017 | 9894.66 | 0.4305 | 0.037833 | Speed 1
11.5033 | 9888.077 | 0.4305 | 0.037833 | Speed 1
11.505 | 9882.316 | 0.4305 | 0.037833 | Speed 1
11.5067 | 9876.829 | 0.4305 | 0.037833 | Speed 1
11.5083 | 9871.434 | 0.4305 | 0.037833 | Speed 1
11.51 | 9866.954 | 0.4305 | 0.037833 | Speed 1
11.5117 | 9864.028 | 0.4305 | 0.037833 | Speed 1
11.5133 | 9863.845 | 0.4305 | 0.037833 | Speed 1
11.515 | 9865.765 | 0.4305 | 0.037833 | Speed 1
11.5167 | 9869.331 | 0.4305 | 0.037833 | Speed 1
11.5183 | 9874.543 | 0.4305 | 0.037833 | Speed 1
11.52 | 9881.218 | 0.4305 | 0.037833 | Speed 1
11.5217 | 9889.265 | 0.4305 | 0.037833 | Speed 1
11.5233 | 9898.044 | 0.4305 | 0.037833 | Speed 1
11.525 | 9908.651 | 0.4307 | 0.037917 | Speed 1
11.5267 | 9912.857 | 0.4307 | 0.037917 | Speed 1
11.5283 | 9909.748 | 0.4307 | 0.037917 | Speed 1
11.53 | 9903.896 | 0.4307 | 0.037917 | Speed 1
11.5317 | 9896.946 | 0.4307 | 0.037917 | Speed 1
11.5333 | 9889.905 | 0.4307 | 0.037917 | Speed 1
11.535 | 9883.322 | 0.4307 | 0.037917 | Speed 1
11.5367 | 9877.195 | 0.4307 | 0.037917 | Speed 1
11.5383 | 9871.8 | 0.4307 | 0.037917 | Speed 1
11.54 | 9866.862 | 0.4307 | 0.037917 | Speed 1
11.5417 | 9862.199 | 0.4307 | 0.037917 | Speed 1
11.5433 | 9858.45 | 0.4307 | 0.037917 | Speed 1
11.545 | 9856.895 | 0.4307 | 0.037917 | Speed 1
11.5467 | 9858.175 | 0.4307 | 0.037917 | Speed 1
11.5483 | 9861.742 | 0.4307 | 0.037917 | Speed 1
11.55 | 9866.679 | 0.4307 | 0.037917 | Speed 1
11.5517 | 9873.446 | 0.4307 | 0.037917 | Speed 1
11.5533 | 9881.493 | 0.4307 | 0.037917 | Speed 1
11.555 | 9890.911 | 0.4307 | 0.037917 | Speed 1
11.5567 | 9901.518 | 0.4307 | 0.037917 | Speed 1
11.5583 | 9913.04 | 0.431 | 0.038042 | Speed 1
11.56 | 9916.789 | 0.431 | 0.038042 | Speed 1
11.5617 | 9913.68 | 0.431 | 0.038042 | Speed 1
11.5633 | 9907.554 | 0.431 | 0.038042 | Speed 1
11.565 | 9900.97 | 0.431 | 0.038042 | Speed 1
11.5667 | 9894.203 | 0.431 | 0.038042 | Speed 1
11.5683 | 9888.077 | 0.431 | 0.038042 | Speed 1
11.57 | 9882.224 | 0.431 | 0.038042 | Speed 1
11.5717 | 9876.829 | 0.431 | 0.038042 | Speed 1
11.5733 | 9872.166 | 0.431 | 0.038042 | Speed 1
11.575 | 9869.148 | 0.431 | 0.038042 | Speed 1
11.5767 | 9868.325 | 0.431 | 0.038042 | Speed 1
11.5783 | 9869.697 | 0.431 | 0.038042 | Speed 1
11.58 | 9873.08 | 0.431 | 0.038042 | Speed 1
11.5817 | 9878.018 | 0.431 | 0.038042 | Speed 1
11.5833 | 9884.236 | 0.431 | 0.038042 | Speed 1
11.585 | 9892.374 | 0.431 | 0.038042 | Speed 1
11.5867 | 9901.427 | 0.431 | 0.038042 | Speed 1
11.5883 | 9911.668 | 0.4312 | 0.038125 | Speed 1
11.59 | 9915.966 | 0.4312 | 0.038125 | Speed 1
11.5917 | 9913.314 | 0.4312 | 0.038125 | Speed 1
11.5933 | 9907.462 | 0.4312 | 0.038125 | Speed 1
11.595 | 9900.513 | 0.4312 | 0.038125 | Speed 1
11.5967 | 9893.197 | 0.4312 | 0.038125 | Speed 1
11.5983 | 9886.431 | 0.4312 | 0.038125 | Speed 1
11.6 | 9880.213 | 0.4312 | 0.038125 | Speed 1
11.6017 | 9874.635 | 0.4312 | 0.038125 | Speed 1
11.6033 | 9869.423 | 0.4312 | 0.038125 | Speed 1
11.605 | 9864.759 | 0.4312 | 0.038125 | Speed 1
11.6067 | 9860.644 | 0.4312 | 0.038125 | Speed 1
11.6083 | 9858.815 | 0.4312 | 0.038125 | Speed 1
11.61 | 9859.638 | 0.4312 | 0.038125 | Speed 1
11.6117 | 9862.565 | 0.4312 | 0.038125 | Speed 1
11.6133 | 9867.502 | 0.4312 | 0.038125 | Speed 1
11.615 | 9873.903 | 0.4312 | 0.038125 | Speed 1
11.6167 | 9881.401 | 0.4312 | 0.038125 | Speed 1
11.6183 | 9890.728 | 0.4312 | 0.038125 | Speed 1
11.62 | 9901.61 | 0.4312 | 0.038125 | Speed 1
11.6217 | 9913.131 | 0.4315 | 0.03825 | Speed 1
11.6233 | 9920.081 | 0.4315 | 0.03825 | Speed 1
11.625 | 9918.709 | 0.4315 | 0.03825 | Speed 1
11.6267 | 9913.589 | 0.4315 | 0.03825 | Speed 1
11.6283 | 9907.279 | 0.4315 | 0.03825 | Speed 1
11.63 | 9900.878 | 0.4315 | 0.03825 | Speed 1
11.6317 | 9894.386 | 0.4315 | 0.03825 | Speed 1
11.6333 | 9888.351 | 0.4315 | 0.03825 | Speed 1
11.635 | 9882.864 | 0.4315 | 0.03825 | Speed 1
11.6367 | 9878.018 | 0.4315 | 0.03825 | Speed 1
11.6383 | 9874.635 | 0.4315 | 0.03825 | Speed 1
11.64 | 9873.355 | 0.4315 | 0.03825 | Speed 1
11.6417 | 9874.726 | 0.4315 | 0.03825 | Speed 1
11.6433 | 9877.561 | 0.4315 | 0.03825 | Speed 1
11.645 | 9882.407 | 0.4315 | 0.03825 | Speed 1
11.6467 | 9888.717 | 0.4315 | 0.03825 | Speed 1
11.6483 | 9896.489 | 0.4315 | 0.03825 | Speed 1
11.65 | 9905.542 | 0.4315 | 0.03825 | Speed 1
11.6517 | 9915.966 | 0.4317 | 0.038333 | Speed 1
11.6533 | 9920.264 | 0.4317 | 0.038333 | Speed 1
11.655 | 9917.246 | 0.4317 | 0.038333 | Speed 1
11.6567 | 9911.303 | 0.4317 | 0.038333 | Speed 1
11.6583 | 9903.804 | 0.4317 | 0.038333 | Speed 1
11.66 | 9896.946 | 0.4317 | 0.038333 | Speed 1
11.6617 | 9889.997 | 0.4317 | 0.038333 | Speed 1
11.6633 | 9883.779 | 0.4317 | 0.038333 | Speed 1
11.665 | 9878.018 | 0.4317 | 0.038333 | Speed 1
11.6667 | 9872.897 | 0.4317 | 0.038333 | Speed 1
11.6683 | 9868.6 | 0.4317 | 0.038333 | Speed 1
11.67 | 9864.668 | 0.4317 | 0.038333 | Speed 1
11.6717 | 9862.656 | 0.4317 | 0.038333 | Speed 1
11.6733 | 9863.205 | 0.4317 | 0.038333 | Speed 1
11.675 | 9865.948 | 0.4317 | 0.038333 | Speed 1
11.6767 | 9870.611 | 0.4317 | 0.038333 | Speed 1
11.6783 | 9876.921 | 0.4317 | 0.038333 | Speed 1
11.68 | 9884.693 | 0.4317 | 0.038333 | Speed 1
11.6817 | 9893.837 | 0.4317 | 0.038333 | Speed 1
11.6833 | 9904.536 | 0.4317 | 0.038333 | Speed 1
11.685 | 9916.24 | 0.432 | 0.038458 | Speed 1
11.6867 | 9922.184 | 0.432 | 0.038458 | Speed 1
11.6883 | 9919.898 | 0.432 | 0.038458 | Speed 1
11.69 | 9914.777 | 0.432 | 0.038458 | Speed 1
11.6917 | 9908.194 | 0.432 | 0.038458 | Speed 1
11.6933 | 9901.518 | 0.432 | 0.038458 | Speed 1
11.695 | 9895.209 | 0.432 | 0.038458 | Speed 1
11.6967 | 9889.357 | 0.432 | 0.038458 | Speed 1
11.6983 | 9883.596 | 0.432 | 0.038458 | Speed 1
11.7 | 9878.841 | 0.432 | 0.038458 | Speed 1
11.7017 | 9875.183 | 0.432 | 0.038458 | Speed 1
11.7033 | 9873.995 | 0.432 | 0.038458 | Speed 1
11.705 | 9875 | 0.432 | 0.038458 | Speed 1
11.7067 | 9878.018 | 0.432 | 0.038458 | Speed 1
11.7083 | 9882.682 | 0.432 | 0.038458 | Speed 1
11.71 | 9888.717 | 0.432 | 0.038458 | Speed 1
11.7117 | 9896.672 | 0.432 | 0.038458 | Speed 1
11.7133 | 9905.542 | 0.432 | 0.038458 | Speed 1
11.715 | 9915.692 | 0.4322 | 0.038542 | Speed 1
11.7167 | 9922.184 | 0.4322 | 0.038542 | Speed 1
11.7183 | 9920.63 | 0.4322 | 0.038542 | Speed 1
11.72 | 9915.235 | 0.4322 | 0.038542 | Speed 1
11.7217 | 9908.285 | 0.4322 | 0.038542 | Speed 1
11.7233 | 9901.244 | 0.4322 | 0.038542 | Speed 1
11.725 | 9894.203 | 0.4322 | 0.038542 | Speed 1
11.7267 | 9887.894 | 0.4322 | 0.038542 | Speed 1
11.7283 | 9882.224 | 0.4322 | 0.038542 | Speed 1
11.73 | 9877.104 | 0.4322 | 0.038542 | Speed 1
11.7317 | 9872.166 | 0.4322 | 0.038542 | Speed 1
11.7333 | 9868.325 | 0.4322 | 0.038542 | Speed 1
11.735 | 9865.948 | 0.4322 | 0.038542 | Speed 1
11.7367 | 9866.222 | 0.4322 | 0.038542 | Speed 1
11.7383 | 9868.783 | 0.4322 | 0.038542 | Speed 1
11.74 | 9873.355 | 0.4322 | 0.038542 | Speed 1
11.7417 | 9879.755 | 0.4322 | 0.038542 | Speed 1
11.7433 | 9887.528 | 0.4322 | 0.038542 | Speed 1
11.745 | 9896.489 | 0.4322 | 0.038542 | Speed 1
11.7467 | 9906.913 | 0.4322 | 0.038542 | Speed 1
11.7483 | 9918.344 | 0.4325 | 0.038667 | Speed 1
11.75 | 9924.287 | 0.4325 | 0.038667 | Speed 1
11.7517 | 9922.733 | 0.4325 | 0.038667 | Speed 1
11.7533 | 9917.521 | 0.4325 | 0.038667 | Speed 1
11.755 | 9910.845 | 0.4325 | 0.038667 | Speed 1
11.7567 | 9904.17 | 0.4325 | 0.038667 | Speed 1
11.7583 | 9897.678 | 0.4325 | 0.038667 | Speed 1
11.76 | 9891.551 | 0.4325 | 0.038667 | Speed 1
11.7617 | 9886.156 | 0.4325 | 0.038667 | Speed 1
11.7633 | 9880.853 | 0.4325 | 0.038667 | Speed 1
11.765 | 9876.555 | 0.4325 | 0.038667 | Speed 1
11.7667 | 9875.092 | 0.4325 | 0.038667 | Speed 1
11.7683 | 9876.281 | 0.4325 | 0.038667 | Speed 1
11.77 | 9879.024 | 0.4325 | 0.038667 | Speed 1
11.7717 | 9883.322 | 0.4325 | 0.038667 | Speed 1
11.7733 | 9889.54 | 0.4325 | 0.038667 | Speed 1
11.775 | 9897.129 | 0.4325 | 0.038667 | Speed 1
11.7767 | 9905.816 | 0.4325 | 0.038667 | Speed 1
11.7783 | 9915.692 | 0.4327 | 0.03875 | Speed 1
11.78 | 9922.276 | 0.4327 | 0.03875 | Speed 1
11.7817 | 9920.447 | 0.4327 | 0.03875 | Speed 1
11.7833 | 9914.96 | 0.4327 | 0.03875 | Speed 1
11.785 | 9908.011 | 0.4327 | 0.03875 | Speed 1
11.7867 | 9901.244 | 0.4327 | 0.03875 | Speed 1
11.7883 | 9894.569 | 0.4327 | 0.03875 | Speed 1
11.79 | 9888.442 | 0.4327 | 0.03875 | Speed 1
11.7917 | 9882.59 | 0.4327 | 0.03875 | Speed 1
11.7933 | 9877.652 | 0.4327 | 0.03875 | Speed 1
11.795 | 9872.897 | 0.4327 | 0.03875 | Speed 1
11.7967 | 9868.691 | 0.4327 | 0.03875 | Speed 1
11.7983 | 9865.674 | 0.4327 | 0.03875 | Speed 1
11.8 | 9865.674 | 0.4327 | 0.03875 | Speed 1
11.8017 | 9867.868 | 0.4327 | 0.03875 | Speed 1
11.8033 | 9872.257 | 0.4327 | 0.03875 | Speed 1
11.805 | 9878.292 | 0.4327 | 0.03875 | Speed 1
11.8067 | 9885.882 | 0.4327 | 0.03875 | Speed 1
11.8083 | 9894.477 | 0.4327 | 0.03875 | Speed 1
11.81 | 9904.81 | 0.4327 | 0.03875 | Speed 1
11.8117 | 9916.058 | 0.433 | 0.038875 | Speed 1
11.8133 | 9925.75 | 0.433 | 0.038875 | Speed 1
11.815 | 9925.842 | 0.433 | 0.038875 | Speed 1
11.8167 | 9921.544 | 0.433 | 0.038875 | Speed 1
11.8183 | 9915.326 | 0.433 | 0.038875 | Speed 1
11.82 | 9909.017 | 0.433 | 0.038875 | Speed 1
11.8217 | 9902.067 | 0.433 | 0.038875 | Speed 1
11.8233 | 9896.032 | 0.433 | 0.038875 | Speed 1
11.825 | 9890.363 | 0.433 | 0.038875 | Speed 1
11.8267 | 9885.242 | 0.433 | 0.038875 | Speed 1
11.8283 | 9881.036 | 0.433 | 0.038875 | Speed 1
11.83 | 9879.39 | 0.433 | 0.038875 | Speed 1
11.8317 | 9880.121 | 0.433 | 0.038875 | Speed 1
11.8333 | 9882.773 | 0.433 | 0.038875 | Speed 1
11.835 | 9887.071 | 0.433 | 0.038875 | Speed 1
11.8367 | 9892.832 | 0.433 | 0.038875 | Speed 1
11.8383 | 9900.055 | 0.433 | 0.038875 | Speed 1
11.84 | 9908.834 | 0.433 | 0.038875 | Speed 1
11.8417 | 9918.344 | 0.4332 | 0.038958 | Speed 1
11.8433 | 9922.55 | 0.4332 | 0.038958 | Speed 1
11.845 | 9919.624 | 0.4332 | 0.038958 | Speed 1
11.8467 | 9913.497 | 0.4332 | 0.038958 | Speed 1
11.8483 | 9906.639 | 0.4332 | 0.038958 | Speed 1
11.85 | 9899.232 | 0.4332 | 0.038958 | Speed 1
11.8517 | 9892.649 | 0.4332 | 0.038958 | Speed 1
11.8533 | 9886.522 | 0.4332 | 0.038958 | Speed 1
11.855 | 9880.853 | 0.4332 | 0.038958 | Speed 1
11.8567 | 9875.732 | 0.4332 | 0.038958 | Speed 1
11.8583 | 9871.16 | 0.4332 | 0.038958 | Speed 1
11.86 | 9867.137 | 0.4332 | 0.038958 | Speed 1
11.8617 | 9864.119 | 0.4332 | 0.038958 | Speed 1
11.8633 | 9863.57 | 0.4332 | 0.038958 | Speed 1
11.865 | 9865.308 | 0.4332 | 0.038958 | Speed 1
11.8667 | 9869.24 | 0.4332 | 0.038958 | Speed 1
11.8683 | 9875 | 0.4332 | 0.038958 | Speed 1
11.87 | 9882.499 | 0.4332 | 0.038958 | Speed 1
11.8717 | 9890.911 | 0.4332 | 0.038958 | Speed 1
11.8733 | 9900.97 | 0.4332 | 0.038958 | Speed 1
11.875 | 9912.126 | 0.4332 | 0.038958 | Speed 1
11.8767 | 9923.921 | 0.4335 | 0.039083 | Speed 1
11.8783 | 9927.579 | 0.4335 | 0.039083 | Speed 1
11.88 | 9924.744 | 0.4335 | 0.039083 | Speed 1
11.8817 | 9919.349 | 0.4335 | 0.039083 | Speed 1
11.8833 | 9913.04 | 0.4335 | 0.039083 | Speed 1
11.885 | 9906.365 | 0.4335 | 0.039083 | Speed 1
11.8867 | 9900.238 | 0.4335 | 0.039083 | Speed 1
11.8883 | 9894.477 | 0.4335 | 0.039083 | Speed 1
11.89 | 9889.448 | 0.4335 | 0.039083 | Speed 1
11.8917 | 9885.425 | 0.4335 | 0.039083 | Speed 1
11.8933 | 9883.596 | 0.4335 | 0.039083 | Speed 1
11.895 | 9883.962 | 0.4335 | 0.039083 | Speed 1
11.8967 | 9886.431 | 0.4335 | 0.039083 | Speed 1
11.8983 | 9890.363 | 0.4335 | 0.039083 | Speed 1
11.9 | 9896.215 | 0.4335 | 0.039083 | Speed 1
11.9017 | 9903.073 | 0.4335 | 0.039083 | Speed 1
11.9033 | 9911.211 | 0.4335 | 0.039083 | Speed 1
11.905 | 9920.63 | 0.4337 | 0.039167 | Speed 1
11.9067 | 9927.671 | 0.4337 | 0.039167 | Speed 1
11.9083 | 9926.482 | 0.4337 | 0.039167 | Speed 1
11.91 | 9921.087 | 0.4337 | 0.039167 | Speed 1
11.9117 | 9914.412 | 0.4337 | 0.039167 | Speed 1
11.9133 | 9907.279 | 0.4337 | 0.039167 | Speed 1
11.915 | 9900.604 | 0.4337 | 0.039167 | Speed 1
11.9167 | 9894.112 | 0.4337 | 0.039167 | Speed 1
11.9183 | 9888.077 | 0.4337 | 0.039167 | Speed 1
11.92 | 9882.956 | 0.4337 | 0.039167 | Speed 1
11.9217 | 9878.475 | 0.4337 | 0.039167 | Speed 1
11.9233 | 9874.543 | 0.4337 | 0.039167 | Speed 1
11.925 | 9871.251 | 0.4337 | 0.039167 | Speed 1
11.9267 | 9870.703 | 0.4337 | 0.039167 | Speed 1
11.9283 | 9872.897 | 0.4337 | 0.039167 | Speed 1
11.93 | 9877.104 | 0.4337 | 0.039167 | Speed 1
11.9317 | 9882.864 | 0.4337 | 0.039167 | Speed 1
11.9333 | 9890.18 | 0.4337 | 0.039167 | Speed 1
11.935 | 9898.775 | 0.4337 | 0.039167 | Speed 1
11.9367 | 9908.925 | 0.4337 | 0.039167 | Speed 1
11.9383 | 9920.081 | 0.4337 | 0.039167 | Speed 1
11.94 | 9929.591 | 0.434 | 0.039292 | Speed 1
11.9417 | 9930.231 | 0.434 | 0.039292 | Speed 1
11.9433 | 9925.842 | 0.434 | 0.039292 | Speed 1
11.945 | 9919.349 | 0.434 | 0.039292 | Speed 1
11.9467 | 9912.308 | 0.434 | 0.039292 | Speed 1
11.9483 | 9905.542 | 0.434 | 0.039292 | Speed 1
11.95 | 9899.598 | 0.434 | 0.039292 | Speed 1
11.9517 | 9894.112 | 0.434 | 0.039292 | Speed 1
11.9533 | 9888.9 | 0.434 | 0.039292 | Speed 1
11.955 | 9884.602 | 0.434 | 0.039292 | Speed 1
11.9567 | 9882.316 | 0.434 | 0.039292 | Speed 1
11.9583 | 9882.773 | 0.434 | 0.039292 | Speed 1
11.96 | 9885.333 | 0.434 | 0.039292 | Speed 1
11.9617 | 9889.448 | 0.434 | 0.039292 | Speed 1
11.9633 | 9895.026 | 0.434 | 0.039292 | Speed 1
11.965 | 9902.067 | 0.434 | 0.039292 | Speed 1
11.9667 | 9910.754 | 0.434 | 0.039292 | Speed 1
11.9683 | 9920.812 | 0.4342 | 0.039375 | Speed 1
11.97 | 9927.762 | 0.4342 | 0.039375 | Speed 1
11.9717 | 9926.116 | 0.4342 | 0.039375 | Speed 1
11.9733 | 9920.721 | 0.4342 | 0.039375 | Speed 1
11.975 | 9913.954 | 0.4342 | 0.039375 | Speed 1
11.9767 | 9907.188 | 0.4342 | 0.039375 | Speed 1
11.9783 | 9900.33 | 0.4342 | 0.039375 | Speed 1
11.98 | 9894.02 | 0.4342 | 0.039375 | Speed 1
11.9817 | 9888.351 | 0.4342 | 0.039375 | Speed 1
11.9833 | 9883.322 | 0.4342 | 0.039375 | Speed 1
11.985 | 9878.567 | 0.4342 | 0.039375 | Speed 1
11.9867 | 9874.452 | 0.4342 | 0.039375 | Speed 1
11.9883 | 9872.257 | 0.4342 | 0.039375 | Speed 1
11.99 | 9872.532 | 0.4342 | 0.039375 | Speed 1
11.9917 | 9875.183 | 0.4342 | 0.039375 | Speed 1
11.9933 | 9879.664 | 0.4342 | 0.039375 | Speed 1
11.995 | 9885.791 | 0.4342 | 0.039375 | Speed 1
11.9967 | 9893.472 | 0.4342 | 0.039375 | Speed 1
11.9983 | 9902.524 | 0.4342 | 0.039375 | Speed 1
12 | 9912.766 | 0.4342 | 0.039375 | Speed 1
12.0017 | 9924.196 | 0.4345 | 0.0395 | Speed 1
12.0033 | 9930.139 | 0.4345 | 0.0395 | Speed 1
12.005 | 9928.311 | 0.4345 | 0.0395 | Speed 1
12.0067 | 9923.007 | 0.4345 | 0.0395 | Speed 1
12.0083 | 9916.332 | 0.4345 | 0.0395 | Speed 1
12.01 | 9909.657 | 0.4345 | 0.0395 | Speed 1
12.0117 | 9903.073 | 0.4345 | 0.0395 | Speed 1
12.0133 | 9897.038 | 0.4345 | 0.0395 | Speed 1
12.015 | 9891.643 | 0.4345 | 0.0395 | Speed 1
12.0167 | 9886.979 | 0.4345 | 0.0395 | Speed 1
12.0183 | 9883.047 | 0.4345 | 0.0395 | Speed 1
12.02 | 9881.218 | 0.4345 | 0.0395 | Speed 1
12.0217 | 9881.676 | 0.4345 | 0.0395 | Speed 1
12.0233 | 9884.236 | 0.4345 | 0.0395 | Speed 1
12.025 | 9888.717 | 0.4345 | 0.0395 | Speed 1
12.0267 | 9894.843 | 0.4345 | 0.0395 | Speed 1
12.0283 | 9902.25 | 0.4345 | 0.0395 | Speed 1
12.03 | 9910.845 | 0.4345 | 0.0395 | Speed 1
12.0317 | 9920.538 | 0.4347 | 0.039583 | Speed 1
12.0333 | 9927.579 | 0.4347 | 0.039583 | Speed 1
12.035 | 9926.299 | 0.4347 | 0.039583 | Speed 1
12.0367 | 9921.087 | 0.4347 | 0.039583 | Speed 1
12.0383 | 9914.32 | 0.4347 | 0.039583 | Speed 1
12.04 | 9907.096 | 0.4347 | 0.039583 | Speed 1
12.0417 | 9900.33 | 0.4347 | 0.039583 | Speed 1
12.0433 | 9893.746 | 0.4347 | 0.039583 | Speed 1
12.045 | 9888.534 | 0.4347 | 0.039583 | Speed 1
12.0467 | 9883.322 | 0.4347 | 0.039583 | Speed 1
12.0483 | 9878.841 | 0.4347 | 0.039583 | Speed 1
12.05 | 9874.909 | 0.4347 | 0.039583 | Speed 1
12.0517 | 9872.166 | 0.4347 | 0.039583 | Speed 1
12.0533 | 9872.349 | 0.4347 | 0.039583 | Speed 1
12.055 | 9874.726 | 0.4347 | 0.039583 | Speed 1
12.0567 | 9879.207 | 0.4347 | 0.039583 | Speed 1
12.0583 | 9885.15 | 0.4347 | 0.039583 | Speed 1
12.06 | 9892.649 | 0.4347 | 0.039583 | Speed 1
12.0617 | 9901.61 | 0.4347 | 0.039583 | Speed 1
12.0633 | 9912.034 | 0.4347 | 0.039583 | Speed 1
12.065 | 9923.281 | 0.4347 | 0.039583 | Speed 1
12.0667 | 9932.883 | 0.435 | 0.039708 | Speed 1
12.0683 | 9933.431 | 0.435 | 0.039708 | Speed 1
12.07 | 9929.317 | 0.435 | 0.039708 | Speed 1
12.0717 | 9923.373 | 0.435 | 0.039708 | Speed 1
12.0733 | 9916.698 | 0.435 | 0.039708 | Speed 1
12.075 | 9910.571 | 0.435 | 0.039708 | Speed 1
12.0767 | 9904.536 | 0.435 | 0.039708 | Speed 1
12.0783 | 9899.232 | 0.435 | 0.039708 | Speed 1
12.08 | 9894.02 | 0.435 | 0.039708 | Speed 1
12.0817 | 9889.814 | 0.435 | 0.039708 | Speed 1
12.0833 | 9888.168 | 0.435 | 0.039708 | Speed 1
12.085 | 9888.808 | 0.435 | 0.039708 | Speed 1
12.0867 | 9891.46 | 0.435 | 0.039708 | Speed 1
12.0883 | 9895.941 | 0.435 | 0.039708 | Speed 1
12.09 | 9901.701 | 0.435 | 0.039708 | Speed 1
12.0917 | 9908.925 | 0.435 | 0.039708 | Speed 1
12.0933 | 9917.246 | 0.435 | 0.039708 | Speed 1
12.095 | 9926.848 | 0.4352 | 0.039792 | Speed 1
12.0967 | 9933.248 | 0.4352 | 0.039792 | Speed 1
12.0983 | 9931.328 | 0.4352 | 0.039792 | Speed 1
12.1 | 9926.025 | 0.4352 | 0.039792 | Speed 1
12.1017 | 9919.075 | 0.4352 | 0.039792 | Speed 1
12.1033 | 9911.851 | 0.4352 | 0.039792 | Speed 1
12.105 | 9905.176 | 0.4352 | 0.039792 | Speed 1
12.1067 | 9898.958 | 0.4352 | 0.039792 | Speed 1
12.1083 | 9893.472 | 0.4352 | 0.039792 | Speed 1
12.11 | 9888.259 | 0.4352 | 0.039792 | Speed 1
12.1117 | 9883.505 | 0.4352 | 0.039792 | Speed 1
12.1133 | 9879.39 | 0.4352 | 0.039792 | Speed 1
12.115 | 9876.189 | 0.4352 | 0.039792 | Speed 1
12.1167 | 9875.823 | 0.4352 | 0.039792 | Speed 1
12.1183 | 9878.475 | 0.4352 | 0.039792 | Speed 1
12.12 | 9882.316 | 0.4352 | 0.039792 | Speed 1
12.1217 | 9888.259 | 0.4352 | 0.039792 | Speed 1
12.1233 | 9895.849 | 0.4352 | 0.039792 | Speed 1
12.125 | 9904.445 | 0.4355 | 0.039917 | Speed 1
12.1267 | 9907.828 | 0.4355 | 0.039917 | Speed 1
12.1283 | 9904.445 | 0.4355 | 0.039917 | Speed 1
12.13 | 9898.592 | 0.4355 | 0.039917 | Speed 1
12.1317 | 9891.46 | 0.4355 | 0.039917 | Speed 1
12.1333 | 9884.419 | 0.4355 | 0.039917 | Speed 1
12.135 | 9877.927 | 0.4355 | 0.039917 | Speed 1
12.1367 | 9871.617 | 0.4355 | 0.039917 | Speed 1
12.1383 | 9865.856 | 0.4355 | 0.039917 | Speed 1
12.14 | 9861.01 | 0.4355 | 0.039917 | Speed 1
12.1417 | 9856.804 | 0.4355 | 0.039917 | Speed 1
12.1433 | 9852.963 | 0.4355 | 0.039917 | Speed 1
12.145 | 9849.58 | 0.4355 | 0.039917 | Speed 1
12.1467 | 9846.837 | 0.4355 | 0.039917 | Speed 1
12.1483 | 9844.825 | 0.4355 | 0.039917 | Speed 1
12.15 | 9845.648 | 0.4355 | 0.039917 | Speed 1
12.1517 | 9849.397 | 0.4355 | 0.039917 | Speed 1
12.1533 | 9855.158 | 0.4355 | 0.039917 | Speed 1
12.155 | 9862.839 | 0.4355 | 0.039917 | Speed 1
12.1567 | 9872.166 | 0.4355 | 0.039917 | Speed 1
12.1583 | 9883.047 | 0.4355 | 0.039917 | Speed 1
12.16 | 9894.752 | 0.4357 | 0.04 | Speed 1
12.1617 | 9903.347 | 0.4357 | 0.04 | Speed 1
12.1633 | 9903.439 | 0.4357 | 0.04 | Speed 1
12.165 | 9899.415 | 0.4357 | 0.04 | Speed 1
12.1667 | 9893.746 | 0.4357 | 0.04 | Speed 1
12.1683 | 9887.802 | 0.4357 | 0.04 | Speed 1
12.17 | 9881.676 | 0.4357 | 0.04 | Speed 1
12.1717 | 9876.189 | 0.4357 | 0.04 | Speed 1
12.1733 | 9871.251 | 0.4357 | 0.04 | Speed 1
12.175 | 9866.771 | 0.4357 | 0.04 | Speed 1
12.1767 | 9862.747 | 0.4357 | 0.04 | Speed 1
12.1783 | 9861.01 | 0.4357 | 0.04 | Speed 1
12.18 | 9861.65 | 0.4357 | 0.04 | Speed 1
12.1817 | 9864.21 | 0.4357 | 0.04 | Speed 1
12.1833 | 9868.783 | 0.4357 | 0.04 | Speed 1
12.185 | 9874.818 | 0.4357 | 0.04 | Speed 1
12.1867 | 9882.499 | 0.4357 | 0.04 | Speed 1
12.1883 | 9891.094 | 0.4357 | 0.04 | Speed 1
12.19 | 9901.427 | 0.4357 | 0.04 | Speed 1
12.1917 | 9912.857 | 0.436 | 0.040125 | Speed 1
12.1933 | 9921.544 | 0.436 | 0.040125 | Speed 1
12.195 | 9921.361 | 0.436 | 0.040125 | Speed 1
12.1967 | 9916.972 | 0.436 | 0.040125 | Speed 1
12.1983 | 9911.211 | 0.436 | 0.040125 | Speed 1
12.2 | 9905.176 | 0.436 | 0.040125 | Speed 1
12.2017 | 9898.958 | 0.436 | 0.040125 | Speed 1
12.2033 | 9893.106 | 0.436 | 0.040125 | Speed 1
12.205 | 9888.168 | 0.436 | 0.040125 | Speed 1
12.2067 | 9883.505 | 0.436 | 0.040125 | Speed 1
12.2083 | 9879.115 | 0.436 | 0.040125 | Speed 1
12.21 | 9876.281 | 0.436 | 0.040125 | Speed 1
12.2117 | 9876.646 | 0.436 | 0.040125 | Speed 1
12.2133 | 9879.115 | 0.436 | 0.040125 | Speed 1
12.215 | 9882.956 | 0.436 | 0.040125 | Speed 1
12.2167 | 9888.534 | 0.436 | 0.040125 | Speed 1
12.2183 | 9895.575 | 0.436 | 0.040125 | Speed 1
12.22 | 9904.079 | 0.436 | 0.040125 | Speed 1
12.2217 | 9914.046 | 0.436 | 0.040125 | Speed 1
12.2233 | 9923.83 | 0.4362 | 0.040208 | Speed 1
12.225 | 9925.11 | 0.4362 | 0.040208 | Speed 1
12.2267 | 9921.361 | 0.4362 | 0.040208 | Speed 1
12.2283 | 9915.143 | 0.4362 | 0.040208 | Speed 1
12.23 | 9908.285 | 0.4362 | 0.040208 | Speed 1
12.2317 | 9901.427 | 0.4362 | 0.040208 | Speed 1
12.2333 | 9895.209 | 0.4362 | 0.040208 | Speed 1
12.235 | 9889.357 | 0.4362 | 0.040208 | Speed 1
12.2367 | 9884.053 | 0.4362 | 0.040208 | Speed 1
12.2383 | 9879.481 | 0.4362 | 0.040208 | Speed 1
12.24 | 9875.458 | 0.4362 | 0.040208 | Speed 1
12.2417 | 9872.349 | 0.4362 | 0.040208 | Speed 1
12.2433 | 9871.709 | 0.4362 | 0.040208 | Speed 1
12.245 | 9873.446 | 0.4362 | 0.040208 | Speed 1
12.2467 | 9877.561 | 0.4362 | 0.040208 | Speed 1
12.2483 | 9883.23 | 0.4362 | 0.040208 | Speed 1
12.25 | 9890.363 | 0.4362 | 0.040208 | Speed 1
12.2517 | 9898.775 | 0.4362 | 0.040208 | Speed 1
12.2533 | 9908.925 | 0.4362 | 0.040208 | Speed 1
12.255 | 9920.264 | 0.4362 | 0.040208 | Speed 1
12.2567 | 9931.511 | 0.4365 | 0.040333 | Speed 1
12.2583 | 9934.712 | 0.4365 | 0.040333 | Speed 1
12.26 | 9931.968 | 0.4365 | 0.040333 | Speed 1
12.2617 | 9926.573 | 0.4365 | 0.040333 | Speed 1
12.2633 | 9920.264 | 0.4365 | 0.040333 | Speed 1
12.265 | 9913.589 | 0.4365 | 0.040333 | Speed 1
12.2667 | 9907.279 | 0.4365 | 0.040333 | Speed 1
12.2683 | 9901.518 | 0.4365 | 0.040333 | Speed 1
12.27 | 9896.306 | 0.4365 | 0.040333 | Speed 1
12.2717 | 9892.1 | 0.4365 | 0.040333 | Speed 1
12.2733 | 9889.265 | 0.4365 | 0.040333 | Speed 1
12.275 | 9889.082 | 0.4365 | 0.040333 | Speed 1
12.2767 | 9891.094 | 0.4365 | 0.040333 | Speed 1
12.2783 | 9894.935 | 0.4365 | 0.040333 | Speed 1
12.28 | 9900.421 | 0.4365 | 0.040333 | Speed 1
12.2817 | 9907.188 | 0.4365 | 0.040333 | Speed 1
12.2833 | 9915.235 | 0.4365 | 0.040333 | Speed 1
12.285 | 9924.653 | 0.4365 | 0.040333 | Speed 1
12.2867 | 9935.26 | 0.4367 | 0.040417 | Speed 1
12.2883 | 9938.918 | 0.4367 | 0.040417 | Speed 1
12.29 | 9935.9 | 0.4367 | 0.040417 | Speed 1
12.2917 | 9930.231 | 0.4367 | 0.040417 | Speed 1
12.2933 | 9923.281 | 0.4367 | 0.040417 | Speed 1
12.295 | 9916.515 | 0.4367 | 0.040417 | Speed 1
12.2967 | 9910.022 | 0.4367 | 0.040417 | Speed 1
12.2983 | 9903.987 | 0.4367 | 0.040417 | Speed 1
12.3 | 9898.318 | 0.4367 | 0.040417 | Speed 1
12.3017 | 9893.472 | 0.4367 | 0.040417 | Speed 1
12.3033 | 9888.9 | 0.4367 | 0.040417 | Speed 1
12.305 | 9885.608 | 0.4367 | 0.040417 | Speed 1
12.3067 | 9884.51 | 0.4367 | 0.040417 | Speed 1
12.3083 | 9885.973 | 0.4367 | 0.040417 | Speed 1
12.31 | 9889.357 | 0.4367 | 0.040417 | Speed 1
12.3117 | 9894.477 | 0.4367 | 0.040417 | Speed 1
12.3133 | 9901.153 | 0.4367 | 0.040417 | Speed 1
12.315 | 9909.199 | 0.4367 | 0.040417 | Speed 1
12.3167 | 9919.075 | 0.4367 | 0.040417 | Speed 1
12.3183 | 9929.774 | 0.4367 | 0.040417 | Speed 1
12.32 | 9940.747 | 0.437 | 0.040542 | Speed 1
12.3217 | 9943.307 | 0.437 | 0.040542 | Speed 1
12.3233 | 9940.198 | 0.437 | 0.040542 | Speed 1

## 0.01Graphene_6000psi(undrained)
Partner Data Point File
Time ( min ) | Stress ( psi ) | Position ( in ) | strain | Zone
0 | 5777.798 | 0.0325 | 0 | Speed 1
0.00167 | 5783.102 | 0.0325 | 0 | Speed 1
0.00333 | 5788.406 | 0.0325 | 0 | Speed 1
0.005 | 5794.075 | 0.0325 | 0 | Speed 1
0.00667 | 5801.482 | 0.0325 | 0 | Speed 1
0.00833 | 5811.266 | 0.033 | 0.00020833 | Speed 1
0.01 | 5810.717 | 0.033 | 0.00020833 | Speed 1
0.01167 | 5793.801 | 0.033 | 0.00020833 | Speed 1
0.01333 | 5770.575 | 0.033 | 0.00020833 | Speed 1
0.015 | 5745.062 | 0.033 | 0.00020833 | Speed 1
0.01667 | 5719.459 | 0.033 | 0.00020833 | Speed 1
0.01833 | 5694.77 | 0.033 | 0.00020833 | Speed 1
0.02 | 5671.178 | 0.033 | 0.00020833 | Speed 1
0.02167 | 5650.147 | 0.033 | 0.00020833 | Speed 1
0.02333 | 5630.944 | 0.033 | 0.00020833 | Speed 1
0.025 | 5613.57 | 0.033 | 0.00020833 | Speed 1
0.02667 | 5597.751 | 0.033 | 0.00020833 | Speed 1
0.02833 | 5583.852 | 0.033 | 0.00020833 | Speed 1
0.03 | 5571.324 | 0.033 | 0.00020833 | Speed 1
0.03167 | 5562.637 | 0.0325 | 0 | Speed 1
0.03333 | 5575.348 | 0.0325 | 0 | Speed 1
0.035 | 5606.621 | 0.0325 | 0 | Speed 1
0.03667 | 5650.787 | 0.0325 | 0 | Speed 1
0.03833 | 5703.914 | 0.0325 | 0 | Speed 1
0.04 | 5761.43 | 0.033 | 0.00020833 | Speed 1
0.04167 | 5805.231 | 0.033 | 0.00020833 | Speed 1
0.04333 | 5835.589 | 0.033 | 0.00020833 | Speed 1
0.045 | 5859.638 | 0.033 | 0.00020833 | Speed 1
0.04667 | 5880.944 | 0.033 | 0.00020833 | Speed 1
0.04833 | 5901.427 | 0.0332 | 0.00029167 | Speed 1
0.05 | 5914.869 | 0.0332 | 0.00029167 | Speed 1
0.05167 | 5921.818 | 0.0332 | 0.00029167 | Speed 1
0.05333 | 5926.573 | 0.0332 | 0.00029167 | Speed 1
0.055 | 5930.322 | 0.0332 | 0.00029167 | Speed 1
0.05667 | 5934.254 | 0.0332 | 0.00029167 | Speed 1
0.05833 | 5938.735 | 0.0332 | 0.00029167 | Speed 1
0.06 | 5944.038 | 0.0332 | 0.00029167 | Speed 1
0.06167 | 5950.348 | 0.0332 | 0.00029167 | Speed 1
0.06333 | 5957.389 | 0.0332 | 0.00029167 | Speed 1
0.065 | 5965.253 | 0.0332 | 0.00029167 | Speed 1
0.06667 | 5974.214 | 0.0332 | 0.00029167 | Speed 1
0.06833 | 5983.632 | 0.0335 | 0.00041667 | Speed 1
0.07 | 5985.918 | 0.0335 | 0.00041667 | Speed 1
0.07167 | 5982.809 | 0.0335 | 0.00041667 | Speed 1
0.07333 | 5977.872 | 0.0335 | 0.00041667 | Speed 1
0.075 | 5972.568 | 0.0335 | 0.00041667 | Speed 1
0.07667 | 5967.996 | 0.0335 | 0.00041667 | Speed 1
0.07833 | 5964.704 | 0.0335 | 0.00041667 | Speed 1
0.08 | 5962.509 | 0.0335 | 0.00041667 | Speed 1
0.08167 | 5961.686 | 0.0335 | 0.00041667 | Speed 1
0.08333 | 5962.509 | 0.0335 | 0.00041667 | Speed 1
0.085 | 5964.43 | 0.0335 | 0.00041667 | Speed 1
0.08667 | 5967.356 | 0.0335 | 0.00041667 | Speed 1
0.08833 | 5971.471 | 0.0335 | 0.00041667 | Speed 1
0.09 | 5976.134 | 0.0335 | 0.00041667 | Speed 1
0.09167 | 5981.621 | 0.0335 | 0.00041667 | Speed 1
0.09333 | 5987.656 | 0.0335 | 0.00041667 | Speed 1
0.095 | 5994.788 | 0.0335 | 0.00041667 | Speed 1
0.09667 | 6002.561 | 0.0335 | 0.00041667 | Speed 1
0.09833 | 6011.43 | 0.0335 | 0.00041667 | Speed 1
0.1 | 6021.306 | 0.0335 | 0.00041667 | Speed 1
0.10167 | 6032.096 | 0.0335 | 0.00041667 | Speed 1
0.10333 | 6043.801 | 0.0335 | 0.00041667 | Speed 1
0.105 | 6054.225 | 0.0337 | 0.0005 | Speed 1
0.10667 | 6056.419 | 0.0337 | 0.0005 | Speed 1
0.10833 | 6054.773 | 0.0337 | 0.0005 | Speed 1
0.11 | 6052.305 | 0.0337 | 0.0005 | Speed 1
0.11167 | 6049.561 | 0.0337 | 0.0005 | Speed 1
0.11333 | 6047.641 | 0.0337 | 0.0005 | Speed 1
0.115 | 6047.001 | 0.0337 | 0.0005 | Speed 1
0.11667 | 6047.641 | 0.0337 | 0.0005 | Speed 1
0.11833 | 6048.921 | 0.0337 | 0.0005 | Speed 1
0.12 | 6051.024 | 0.0337 | 0.0005 | Speed 1
0.12167 | 6054.225 | 0.0337 | 0.0005 | Speed 1
0.12333 | 6058.431 | 0.0337 | 0.0005 | Speed 1
0.125 | 6063.735 | 0.0337 | 0.0005 | Speed 1
0.12667 | 6069.678 | 0.0337 | 0.0005 | Speed 1
0.12833 | 6076.628 | 0.0337 | 0.0005 | Speed 1
0.13 | 6084.766 | 0.0337 | 0.0005 | Speed 1
0.13167 | 6093.819 | 0.0337 | 0.0005 | Speed 1
0.13333 | 6103.603 | 0.034 | 0.000625 | Speed 1
0.135 | 6111.376 | 0.034 | 0.000625 | Speed 1
0.13667 | 6111.467 | 0.034 | 0.000625 | Speed 1
0.13833 | 6107.992 | 0.034 | 0.000625 | Speed 1
0.14 | 6103.329 | 0.034 | 0.000625 | Speed 1
0.14167 | 6099.488 | 0.034 | 0.000625 | Speed 1
0.14333 | 6096.288 | 0.034 | 0.000625 | Speed 1
0.145 | 6094.733 | 0.034 | 0.000625 | Speed 1
0.14667 | 6094.185 | 0.034 | 0.000625 | Speed 1
0.14833 | 6094.825 | 0.034 | 0.000625 | Speed 1
0.15 | 6096.471 | 0.034 | 0.000625 | Speed 1
0.15167 | 6099.305 | 0.034 | 0.000625 | Speed 1
0.15333 | 6102.689 | 0.034 | 0.000625 | Speed 1
0.155 | 6106.895 | 0.034 | 0.000625 | Speed 1
0.15667 | 6111.741 | 0.034 | 0.000625 | Speed 1
0.15833 | 6117.594 | 0.034 | 0.000625 | Speed 1
0.16 | 6124.452 | 0.034 | 0.000625 | Speed 1
0.16167 | 6132.041 | 0.034 | 0.000625 | Speed 1
0.16333 | 6141.185 | 0.034 | 0.000625 | Speed 1
0.165 | 6151.152 | 0.034 | 0.000625 | Speed 1
0.16667 | 6162.217 | 0.034 | 0.000625 | Speed 1
0.16833 | 6172.001 | 0.0342 | 0.00070833 | Speed 1
0.17 | 6173.19 | 0.0342 | 0.00070833 | Speed 1
0.17167 | 6170.721 | 0.0342 | 0.00070833 | Speed 1
0.17333 | 6167.063 | 0.0342 | 0.00070833 | Speed 1
0.175 | 6163.68 | 0.0342 | 0.00070833 | Speed 1
0.17667 | 6160.845 | 0.0342 | 0.00070833 | Speed 1
0.17833 | 6159.108 | 0.0342 | 0.00070833 | Speed 1
0.18 | 6158.742 | 0.0342 | 0.00070833 | Speed 1
0.18167 | 6159.291 | 0.0342 | 0.00070833 | Speed 1
0.18333 | 6160.937 | 0.0342 | 0.00070833 | Speed 1
0.185 | 6163.588 | 0.0342 | 0.00070833 | Speed 1
0.18667 | 6167.155 | 0.0342 | 0.00070833 | Speed 1
0.18833 | 6171.818 | 0.0342 | 0.00070833 | Speed 1
0.19 | 6177.305 | 0.0342 | 0.00070833 | Speed 1
0.19167 | 6183.888 | 0.0342 | 0.00070833 | Speed 1
0.19333 | 6191.478 | 0.0342 | 0.00070833 | Speed 1
0.195 | 6200.165 | 0.0342 | 0.00070833 | Speed 1
0.19667 | 6209.583 | 0.0342 | 0.00070833 | Speed 1
0.19833 | 6220.19 | 0.0345 | 0.00083333 | Speed 1
0.2 | 6223.757 | 0.0345 | 0.00083333 | Speed 1
0.20167 | 6221.471 | 0.0345 | 0.00083333 | Speed 1
0.20333 | 6217.081 | 0.0345 | 0.00083333 | Speed 1
0.205 | 6212.327 | 0.0345 | 0.00083333 | Speed 1
0.20667 | 6208.395 | 0.0345 | 0.00083333 | Speed 1
0.20833 | 6205.651 | 0.0345 | 0.00083333 | Speed 1
0.21 | 6204.005 | 0.0345 | 0.00083333 | Speed 1
0.21167 | 6203.548 | 0.0345 | 0.00083333 | Speed 1
0.21333 | 6204.097 | 0.0345 | 0.00083333 | Speed 1
0.215 | 6205.834 | 0.0345 | 0.00083333 | Speed 1
0.21667 | 6208.76 | 0.0345 | 0.00083333 | Speed 1
0.21833 | 6212.052 | 0.0345 | 0.00083333 | Speed 1
0.22 | 6216.258 | 0.0345 | 0.00083333 | Speed 1
0.22167 | 6221.562 | 0.0345 | 0.00083333 | Speed 1
0.22333 | 6227.78 | 0.0345 | 0.00083333 | Speed 1
0.225 | 6235.004 | 0.0345 | 0.00083333 | Speed 1
0.22667 | 6243.234 | 0.0345 | 0.00083333 | Speed 1
0.22833 | 6252.561 | 0.0345 | 0.00083333 | Speed 1
0.23 | 6262.802 | 0.0345 | 0.00083333 | Speed 1
0.23167 | 6273.409 | 0.0347 | 0.00091667 | Speed 1
0.23333 | 6276.244 | 0.0347 | 0.00091667 | Speed 1
0.235 | 6273.958 | 0.0347 | 0.00091667 | Speed 1
0.23667 | 6269.752 | 0.0347 | 0.00091667 | Speed 1
0.23833 | 6265.637 | 0.0347 | 0.00091667 | Speed 1
0.24 | 6261.979 | 0.0347 | 0.00091667 | Speed 1
0.24167 | 6259.693 | 0.0347 | 0.00091667 | Speed 1
0.24333 | 6258.23 | 0.0347 | 0.00091667 | Speed 1
0.245 | 6258.321 | 0.0347 | 0.00091667 | Speed 1
0.24667 | 6259.144 | 0.0347 | 0.00091667 | Speed 1
0.24833 | 6261.065 | 0.0347 | 0.00091667 | Speed 1
0.25 | 6263.716 | 0.0347 | 0.00091667 | Speed 1
0.25167 | 6267.648 | 0.0347 | 0.00091667 | Speed 1
0.25333 | 6272.495 | 0.0347 | 0.00091667 | Speed 1
0.255 | 6278.164 | 0.0347 | 0.00091667 | Speed 1
0.25667 | 6285.022 | 0.0347 | 0.00091667 | Speed 1
0.25833 | 6293.16 | 0.0347 | 0.00091667 | Speed 1
0.26 | 6301.939 | 0.0347 | 0.00091667 | Speed 1
0.26167 | 6311.449 | 0.035 | 0.0010417 | Speed 1
0.26333 | 6315.289 | 0.035 | 0.0010417 | Speed 1
0.265 | 6312.82 | 0.035 | 0.0010417 | Speed 1
0.26667 | 6308.157 | 0.035 | 0.0010417 | Speed 1
0.26833 | 6302.853 | 0.035 | 0.0010417 | Speed 1
0.27 | 6298.19 | 0.035 | 0.0010417 | Speed 1
0.27167 | 6294.898 | 0.035 | 0.0010417 | Speed 1
0.27333 | 6292.612 | 0.035 | 0.0010417 | Speed 1
0.275 | 6291.423 | 0.035 | 0.0010417 | Speed 1
0.27667 | 6291.606 | 0.035 | 0.0010417 | Speed 1
0.27833 | 6292.886 | 0.035 | 0.0010417 | Speed 1
0.28 | 6294.898 | 0.035 | 0.0010417 | Speed 1
0.28167 | 6297.824 | 0.035 | 0.0010417 | Speed 1
0.28333 | 6301.573 | 0.035 | 0.0010417 | Speed 1
0.285 | 6306.237 | 0.035 | 0.0010417 | Speed 1
0.28667 | 6311.632 | 0.035 | 0.0010417 | Speed 1
0.28833 | 6318.307 | 0.035 | 0.0010417 | Speed 1
0.29 | 6326.262 | 0.035 | 0.0010417 | Speed 1
0.29167 | 6334.949 | 0.035 | 0.0010417 | Speed 1
0.29333 | 6344.825 | 0.035 | 0.0010417 | Speed 1
0.295 | 6355.34 | 0.0352 | 0.001125 | Speed 1
0.29667 | 6363.844 | 0.0352 | 0.001125 | Speed 1
0.29833 | 6364.21 | 0.0352 | 0.001125 | Speed 1
0.3 | 6361.101 | 0.0352 | 0.001125 | Speed 1
0.30167 | 6357.261 | 0.0352 | 0.001125 | Speed 1
0.30333 | 6353.329 | 0.0352 | 0.001125 | Speed 1
0.305 | 6350.037 | 0.0352 | 0.001125 | Speed 1
0.30667 | 6347.934 | 0.0352 | 0.001125 | Speed 1
0.30833 | 6346.836 | 0.0352 | 0.001125 | Speed 1
0.31 | 6347.019 | 0.0352 | 0.001125 | Speed 1
0.31167 | 6348.391 | 0.0352 | 0.001125 | Speed 1
0.31333 | 6350.494 | 0.0352 | 0.001125 | Speed 1
0.315 | 6353.694 | 0.0352 | 0.001125 | Speed 1
0.31667 | 6357.718 | 0.0352 | 0.001125 | Speed 1
0.31833 | 6362.93 | 0.0352 | 0.001125 | Speed 1
0.32 | 6369.422 | 0.0352 | 0.001125 | Speed 1
0.32167 | 6376.555 | 0.0352 | 0.001125 | Speed 1
0.32333 | 6385.15 | 0.0352 | 0.001125 | Speed 1
0.325 | 6394.294 | 0.0352 | 0.001125 | Speed 1
0.32667 | 6402.981 | 0.0355 | 0.00125 | Speed 1
0.32833 | 6403.347 | 0.0355 | 0.00125 | Speed 1
0.33 | 6399.689 | 0.0355 | 0.00125 | Speed 1
0.33167 | 6394.386 | 0.0355 | 0.00125 | Speed 1
0.33333 | 6389.265 | 0.0355 | 0.00125 | Speed 1
0.335 | 6384.967 | 0.0355 | 0.00125 | Speed 1
0.33667 | 6381.95 | 0.0355 | 0.00125 | Speed 1
0.33833 | 6379.938 | 0.0355 | 0.00125 | Speed 1
0.34 | 6379.298 | 0.0355 | 0.00125 | Speed 1
0.34167 | 6379.664 | 0.0355 | 0.00125 | Speed 1
0.34333 | 6381.035 | 0.0355 | 0.00125 | Speed 1
0.345 | 6383.139 | 0.0355 | 0.00125 | Speed 1
0.34667 | 6386.248 | 0.0355 | 0.00125 | Speed 1
0.34833 | 6390.271 | 0.0355 | 0.00125 | Speed 1
0.35 | 6395.483 | 0.0355 | 0.00125 | Speed 1
0.35167 | 6401.701 | 0.0355 | 0.00125 | Speed 1
0.35333 | 6409.016 | 0.0355 | 0.00125 | Speed 1
0.355 | 6417.246 | 0.0355 | 0.00125 | Speed 1
0.35667 | 6426.299 | 0.0355 | 0.00125 | Speed 1
0.35833 | 6436.632 | 0.0355 | 0.00125 | Speed 1
0.36 | 6446.69 | 0.0357 | 0.0013333 | Speed 1
0.36167 | 6449.068 | 0.0357 | 0.0013333 | Speed 1
0.36333 | 6446.507 | 0.0357 | 0.0013333 | Speed 1
0.365 | 6442.392 | 0.0357 | 0.0013333 | Speed 1
0.36667 | 6438.277 | 0.0357 | 0.0013333 | Speed 1
0.36833 | 6434.894 | 0.0357 | 0.0013333 | Speed 1
0.37 | 6432.425 | 0.0357 | 0.0013333 | Speed 1
0.37167 | 6430.871 | 0.0357 | 0.0013333 | Speed 1
0.37333 | 6430.688 | 0.0357 | 0.0013333 | Speed 1
0.375 | 6431.054 | 0.0357 | 0.0013333 | Speed 1
0.37667 | 6432.517 | 0.0357 | 0.0013333 | Speed 1
0.37833 | 6435.077 | 0.0357 | 0.0013333 | Speed 1
0.38 | 6438.552 | 0.0357 | 0.0013333 | Speed 1
0.38167 | 6443.124 | 0.0357 | 0.0013333 | Speed 1
0.38333 | 6448.702 | 0.0357 | 0.0013333 | Speed 1
0.385 | 6455.651 | 0.0357 | 0.0013333 | Speed 1
0.38667 | 6463.515 | 0.0357 | 0.0013333 | Speed 1
0.38833 | 6472.294 | 0.0357 | 0.0013333 | Speed 1
0.39 | 6480.432 | 0.036 | 0.0014583 | Speed 1
0.39167 | 6480.432 | 0.036 | 0.0014583 | Speed 1
0.39333 | 6476.134 | 0.036 | 0.0014583 | Speed 1
0.395 | 6470.739 | 0.036 | 0.0014583 | Speed 1
0.39667 | 6465.161 | 0.036 | 0.0014583 | Speed 1
0.39833 | 6460.498 | 0.036 | 0.0014583 | Speed 1
0.4 | 6457.023 | 0.036 | 0.0014583 | Speed 1
0.40167 | 6454.645 | 0.036 | 0.0014583 | Speed 1
0.40333 | 6453.365 | 0.036 | 0.0014583 | Speed 1
0.405 | 6453.365 | 0.036 | 0.0014583 | Speed 1
0.40667 | 6454.28 | 0.036 | 0.0014583 | Speed 1
0.40833 | 6456.109 | 0.036 | 0.0014583 | Speed 1
0.41 | 6458.76 | 0.036 | 0.0014583 | Speed 1
0.41167 | 6462.418 | 0.036 | 0.0014583 | Speed 1
0.41333 | 6466.99 | 0.036 | 0.0014583 | Speed 1
0.415 | 6472.659 | 0.036 | 0.0014583 | Speed 1
0.41667 | 6479.517 | 0.036 | 0.0014583 | Speed 1
0.41833 | 6487.656 | 0.036 | 0.0014583 | Speed 1
0.42 | 6496.708 | 0.036 | 0.0014583 | Speed 1
0.42167 | 6506.401 | 0.036 | 0.0014583 | Speed 1
0.42333 | 6516.917 | 0.0362 | 0.0015417 | Speed 1
0.425 | 6522.769 | 0.0362 | 0.0015417 | Speed 1
0.42667 | 6521.397 | 0.0362 | 0.0015417 | Speed 1
0.42833 | 6517.831 | 0.0362 | 0.0015417 | Speed 1
0.43 | 6513.625 | 0.0362 | 0.0015417 | Speed 1
0.43167 | 6509.602 | 0.0362 | 0.0015417 | Speed 1
0.43333 | 6506.675 | 0.0362 | 0.0015417 | Speed 1
0.435 | 6504.755 | 0.0362 | 0.0015417 | Speed 1
0.43667 | 6503.658 | 0.0362 | 0.0015417 | Speed 1
0.43833 | 6503.566 | 0.0362 | 0.0015417 | Speed 1
0.44 | 6504.664 | 0.0362 | 0.0015417 | Speed 1
0.44167 | 6506.95 | 0.0362 | 0.0015417 | Speed 1
0.44333 | 6510.242 | 0.0362 | 0.0015417 | Speed 1
0.445 | 6514.631 | 0.0362 | 0.0015417 | Speed 1
0.44667 | 6519.843 | 0.0362 | 0.0015417 | Speed 1
0.44833 | 6526.061 | 0.0362 | 0.0015417 | Speed 1
0.45 | 6533.742 | 0.0362 | 0.0015417 | Speed 1
0.45167 | 6542.52 | 0.0362 | 0.0015417 | Speed 1
0.45333 | 6552.487 | 0.0365 | 0.0016667 | Speed 1
0.455 | 6557.974 | 0.0365 | 0.0016667 | Speed 1
0.45667 | 6555.779 | 0.0365 | 0.0016667 | Speed 1
0.45833 | 6551.024 | 0.0365 | 0.0016667 | Speed 1
0.46 | 6545.538 | 0.0365 | 0.0016667 | Speed 1
0.46167 | 6540.509 | 0.0365 | 0.0016667 | Speed 1
0.46333 | 6536.028 | 0.0365 | 0.0016667 | Speed 1
0.465 | 6532.645 | 0.0365 | 0.0016667 | Speed 1
0.46667 | 6530.907 | 0.0365 | 0.0016667 | Speed 1
0.46833 | 6530.084 | 0.0365 | 0.0016667 | Speed 1
0.47 | 6530.633 | 0.0365 | 0.0016667 | Speed 1
0.47167 | 6531.913 | 0.0365 | 0.0016667 | Speed 1
0.47333 | 6534.108 | 0.0365 | 0.0016667 | Speed 1
0.475 | 6537.308 | 0.0365 | 0.0016667 | Speed 1
0.47667 | 6541.515 | 0.0365 | 0.0016667 | Speed 1
0.47833 | 6546.818 | 0.0365 | 0.0016667 | Speed 1
0.48 | 6552.853 | 0.0365 | 0.0016667 | Speed 1
0.48167 | 6560.26 | 0.0365 | 0.0016667 | Speed 1
0.48333 | 6568.855 | 0.0365 | 0.0016667 | Speed 1
0.485 | 6578.64 | 0.0365 | 0.0016667 | Speed 1
0.48667 | 6589.155 | 0.0367 | 0.00175 | Speed 1
0.48833 | 6596.471 | 0.0367 | 0.00175 | Speed 1
0.49 | 6596.288 | 0.0367 | 0.00175 | Speed 1
0.49167 | 6592.813 | 0.0367 | 0.00175 | Speed 1
0.49333 | 6588.058 | 0.0367 | 0.00175 | Speed 1
0.495 | 6583.76 | 0.0367 | 0.00175 | Speed 1
0.49667 | 6580.011 | 0.0367 | 0.00175 | Speed 1
0.49833 | 6577.359 | 0.0367 | 0.00175 | Speed 1
0.5 | 6575.805 | 0.0367 | 0.00175 | Speed 1
0.50167 | 6575.165 | 0.0367 | 0.00175 | Speed 1
0.50333 | 6575.896 | 0.0367 | 0.00175 | Speed 1
0.505 | 6577.908 | 0.0367 | 0.00175 | Speed 1
0.50667 | 6580.834 | 0.0367 | 0.00175 | Speed 1
0.50833 | 6584.4 | 0.0367 | 0.00175 | Speed 1
0.51 | 6589.43 | 0.0367 | 0.00175 | Speed 1
0.51167 | 6595.648 | 0.0367 | 0.00175 | Speed 1
0.51333 | 6602.597 | 0.0367 | 0.00175 | Speed 1
0.515 | 6611.193 | 0.0367 | 0.00175 | Speed 1
0.51667 | 6620.52 | 0.037 | 0.001875 | Speed 1
0.51833 | 6627.378 | 0.037 | 0.001875 | Speed 1
0.52 | 6626.098 | 0.037 | 0.001875 | Speed 1
0.52167 | 6621.434 | 0.037 | 0.001875 | Speed 1
0.52333 | 6615.948 | 0.037 | 0.001875 | Speed 1
0.525 | 6608.267 | 0.037 | 0.001875 | Speed 1
0.52667 | 6601.134 | 0.037 | 0.001875 | Speed 1
0.52833 | 6596.471 | 0.037 | 0.001875 | Speed 1
0.53 | 6593.453 | 0.037 | 0.001875 | Speed 1
0.53167 | 6591.899 | 0.037 | 0.001875 | Speed 1
0.53333 | 6591.899 | 0.037 | 0.001875 | Speed 1
0.535 | 6592.63 | 0.037 | 0.001875 | Speed 1
0.53667 | 6594.916 | 0.037 | 0.001875 | Speed 1
0.53833 | 6597.751 | 0.037 | 0.001875 | Speed 1
0.54 | 6601.683 | 0.037 | 0.001875 | Speed 1
0.54167 | 6606.803 | 0.037 | 0.001875 | Speed 1
0.54333 | 6613.113 | 0.037 | 0.001875 | Speed 1
0.545 | 6620.245 | 0.037 | 0.001875 | Speed 1
0.54667 | 6628.566 | 0.037 | 0.001875 | Speed 1
0.54833 | 6638.168 | 0.037 | 0.001875 | Speed 1
0.55 | 6648.592 | 0.0372 | 0.0019583 | Speed 1
0.55167 | 6656.547 | 0.0372 | 0.0019583 | Speed 1
0.55333 | 6656.456 | 0.0372 | 0.0019583 | Speed 1
0.555 | 6653.073 | 0.0372 | 0.0019583 | Speed 1
0.55667 | 6648.775 | 0.0372 | 0.0019583 | Speed 1
0.55833 | 6644.477 | 0.0372 | 0.0019583 | Speed 1
0.56 | 6640.82 | 0.0372 | 0.0019583 | Speed 1
0.56167 | 6638.259 | 0.0372 | 0.0019583 | Speed 1
0.56333 | 6636.43 | 0.0372 | 0.0019583 | Speed 1
0.565 | 6635.425 | 0.0372 | 0.0019583 | Speed 1
0.56667 | 6635.882 | 0.0372 | 0.0019583 | Speed 1
0.56833 | 6637.528 | 0.0372 | 0.0019583 | Speed 1
0.57 | 6640.454 | 0.0372 | 0.0019583 | Speed 1
0.57167 | 6644.203 | 0.0372 | 0.0019583 | Speed 1
0.57333 | 6649.324 | 0.0372 | 0.0019583 | Speed 1
0.575 | 6655.084 | 0.0372 | 0.0019583 | Speed 1
0.57667 | 6662.034 | 0.0372 | 0.0019583 | Speed 1
0.57833 | 6669.989 | 0.0372 | 0.0019583 | Speed 1
0.58 | 6678.951 | 0.0372 | 0.0019583 | Speed 1
0.58167 | 6689.009 | 0.0375 | 0.0020833 | Speed 1
0.58333 | 6693.215 | 0.0375 | 0.0020833 | Speed 1
0.585 | 6690.929 | 0.0375 | 0.0020833 | Speed 1
0.58667 | 6686.174 | 0.0375 | 0.0020833 | Speed 1
0.58833 | 6680.962 | 0.0375 | 0.0020833 | Speed 1
0.59 | 6676.299 | 0.0375 | 0.0020833 | Speed 1
0.59167 | 6672.275 | 0.0375 | 0.0020833 | Speed 1
0.59333 | 6669.349 | 0.0375 | 0.0020833 | Speed 1
0.595 | 6667.429 | 0.0375 | 0.0020833 | Speed 1
0.59667 | 6666.88 | 0.0375 | 0.0020833 | Speed 1
0.59833 | 6667.429 | 0.0375 | 0.0020833 | Speed 1
0.6 | 6668.983 | 0.0375 | 0.0020833 | Speed 1
0.60167 | 6671.544 | 0.0375 | 0.0020833 | Speed 1
0.60333 | 6675.11 | 0.0375 | 0.0020833 | Speed 1
0.605 | 6679.591 | 0.0375 | 0.0020833 | Speed 1
0.60667 | 6685.351 | 0.0375 | 0.0020833 | Speed 1
0.60833 | 6692.027 | 0.0375 | 0.0020833 | Speed 1
0.61 | 6699.982 | 0.0375 | 0.0020833 | Speed 1
0.61167 | 6708.852 | 0.0375 | 0.0020833 | Speed 1
0.61333 | 6718.819 | 0.0375 | 0.0020833 | Speed 1
0.615 | 6728.786 | 0.0377 | 0.0021667 | Speed 1
0.61667 | 6731.255 | 0.0377 | 0.0021667 | Speed 1
0.61833 | 6728.786 | 0.0377 | 0.0021667 | Speed 1
0.62 | 6724.397 | 0.0377 | 0.0021667 | Speed 1
0.62167 | 6720.008 | 0.0377 | 0.0021667 | Speed 1
0.62333 | 6715.893 | 0.0377 | 0.0021667 | Speed 1
0.625 | 6712.692 | 0.0377 | 0.0021667 | Speed 1
0.62667 | 6710.406 | 0.0377 | 0.0021667 | Speed 1
0.62833 | 6709.492 | 0.0377 | 0.0021667 | Speed 1
0.63 | 6709.4 | 0.0377 | 0.0021667 | Speed 1
0.63167 | 6710.589 | 0.0377 | 0.0021667 | Speed 1
0.63333 | 6712.327 | 0.0377 | 0.0021667 | Speed 1
0.635 | 6715.618 | 0.0377 | 0.0021667 | Speed 1
0.63667 | 6720.19 | 0.0377 | 0.0021667 | Speed 1
0.63833 | 6725.768 | 0.0377 | 0.0021667 | Speed 1
0.64 | 6732.261 | 0.0377 | 0.0021667 | Speed 1
0.64167 | 6739.85 | 0.0377 | 0.0021667 | Speed 1
0.64333 | 6748.629 | 0.0377 | 0.0021667 | Speed 1
0.645 | 6756.675 | 0.038 | 0.0022917 | Speed 1
0.64667 | 6757.133 | 0.038 | 0.0022917 | Speed 1
0.64833 | 6753.109 | 0.038 | 0.0022917 | Speed 1
0.65 | 6747.44 | 0.038 | 0.0022917 | Speed 1
0.65167 | 6741.679 | 0.038 | 0.0022917 | Speed 1
0.65333 | 6736.376 | 0.038 | 0.0022917 | Speed 1
0.655 | 6732.352 | 0.038 | 0.0022917 | Speed 1
0.65667 | 6728.969 | 0.038 | 0.0022917 | Speed 1
0.65833 | 6727.049 | 0.038 | 0.0022917 | Speed 1
0.66 | 6726.226 | 0.038 | 0.0022917 | Speed 1
0.66167 | 6726.591 | 0.038 | 0.0022917 | Speed 1
0.66333 | 6728.237 | 0.038 | 0.0022917 | Speed 1
0.665 | 6730.523 | 0.038 | 0.0022917 | Speed 1
0.66667 | 6733.724 | 0.038 | 0.0022917 | Speed 1
0.66833 | 6738.113 | 0.038 | 0.0022917 | Speed 1
0.67 | 6743.691 | 0.038 | 0.0022917 | Speed 1
0.67167 | 6750.275 | 0.038 | 0.0022917 | Speed 1
0.67333 | 6757.864 | 0.038 | 0.0022917 | Speed 1
0.675 | 6766.46 | 0.038 | 0.0022917 | Speed 1
0.67667 | 6776.061 | 0.038 | 0.0022917 | Speed 1
0.67833 | 6786.577 | 0.0382 | 0.002375 | Speed 1
0.68 | 6794.258 | 0.0382 | 0.002375 | Speed 1
0.68167 | 6793.983 | 0.0382 | 0.002375 | Speed 1
0.68333 | 6790.509 | 0.0382 | 0.002375 | Speed 1
0.685 | 6786.211 | 0.0382 | 0.002375 | Speed 1
0.68667 | 6782.188 | 0.0382 | 0.002375 | Speed 1
0.68833 | 6778.896 | 0.0382 | 0.002375 | Speed 1
0.69 | 6776.427 | 0.0382 | 0.002375 | Speed 1
0.69167 | 6774.781 | 0.0382 | 0.002375 | Speed 1
0.69333 | 6774.232 | 0.0382 | 0.002375 | Speed 1
0.695 | 6774.964 | 0.0382 | 0.002375 | Speed 1
0.69667 | 6776.884 | 0.0382 | 0.002375 | Speed 1
0.69833 | 6780.084 | 0.0382 | 0.002375 | Speed 1
0.7 | 6784.016 | 0.0382 | 0.002375 | Speed 1
0.70167 | 6788.771 | 0.0382 | 0.002375 | Speed 1
0.70333 | 6795.081 | 0.0382 | 0.002375 | Speed 1
0.705 | 6802.579 | 0.0382 | 0.002375 | Speed 1
0.70667 | 6810.9 | 0.0382 | 0.002375 | Speed 1
0.70833 | 6820.136 | 0.0385 | 0.0025 | Speed 1
0.71 | 6826.628 | 0.0385 | 0.0025 | Speed 1
0.71167 | 6825.165 | 0.0385 | 0.0025 | Speed 1
0.71333 | 6820.318 | 0.0385 | 0.0025 | Speed 1
0.715 | 6814.923 | 0.0385 | 0.0025 | Speed 1
0.71667 | 6809.711 | 0.0385 | 0.0025 | Speed 1
0.71833 | 6804.682 | 0.0385 | 0.0025 | Speed 1
0.72 | 6801.024 | 0.0385 | 0.0025 | Speed 1
0.72167 | 6798.281 | 0.0385 | 0.0025 | Speed 1
0.72333 | 6797.092 | 0.0385 | 0.0025 | Speed 1
0.725 | 6797.092 | 0.0385 | 0.0025 | Speed 1
0.72667 | 6797.824 | 0.0385 | 0.0025 | Speed 1
0.72833 | 6799.653 | 0.0385 | 0.0025 | Speed 1
0.73 | 6802.762 | 0.0385 | 0.0025 | Speed 1
0.73167 | 6806.602 | 0.0385 | 0.0025 | Speed 1
0.73333 | 6811.449 | 0.0385 | 0.0025 | Speed 1
0.735 | 6817.575 | 0.0385 | 0.0025 | Speed 1
0.73667 | 6824.433 | 0.0385 | 0.0025 | Speed 1
0.73833 | 6832.754 | 0.0385 | 0.0025 | Speed 1
0.74 | 6842.264 | 0.0385 | 0.0025 | Speed 1
0.74167 | 6852.414 | 0.0387 | 0.0025833 | Speed 1
0.74333 | 6860.735 | 0.0387 | 0.0025833 | Speed 1
0.745 | 6860.461 | 0.0387 | 0.0025833 | Speed 1
0.74667 | 6856.986 | 0.0387 | 0.0025833 | Speed 1
0.74833 | 6852.414 | 0.0387 | 0.0025833 | Speed 1
0.75 | 6847.934 | 0.0387 | 0.0025833 | Speed 1
0.75167 | 6844.185 | 0.0387 | 0.0025833 | Speed 1
0.75333 | 6841.533 | 0.0387 | 0.0025833 | Speed 1
0.755 | 6839.613 | 0.0387 | 0.0025833 | Speed 1
0.75667 | 6839.064 | 0.0387 | 0.0025833 | Speed 1
0.75833 | 6839.521 | 0.0387 | 0.0025833 | Speed 1
0.76 | 6840.801 | 0.0387 | 0.0025833 | Speed 1
0.76167 | 6843.453 | 0.0387 | 0.0025833 | Speed 1
0.76333 | 6847.111 | 0.0387 | 0.0025833 | Speed 1
0.765 | 6852.14 | 0.0387 | 0.0025833 | Speed 1
0.76667 | 6858.175 | 0.0387 | 0.0025833 | Speed 1
0.76833 | 6865.033 | 0.0387 | 0.0025833 | Speed 1
0.77 | 6872.989 | 0.0387 | 0.0025833 | Speed 1
0.77167 | 6882.407 | 0.039 | 0.0027083 | Speed 1
0.77333 | 6888.808 | 0.039 | 0.0027083 | Speed 1
0.775 | 6886.888 | 0.039 | 0.0027083 | Speed 1
0.77667 | 6881.675 | 0.039 | 0.0027083 | Speed 1
0.77833 | 6875.366 | 0.039 | 0.0027083 | Speed 1
0.78 | 6869.239 | 0.039 | 0.0027083 | Speed 1
0.78167 | 6864.302 | 0.039 | 0.0027083 | Speed 1
0.78333 | 6860.37 | 0.039 | 0.0027083 | Speed 1
0.785 | 6857.535 | 0.039 | 0.0027083 | Speed 1
0.78667 | 6855.98 | 0.039 | 0.0027083 | Speed 1
0.78833 | 6855.523 | 0.039 | 0.0027083 | Speed 1
0.79 | 6856.255 | 0.039 | 0.0027083 | Speed 1
0.79167 | 6858.267 | 0.039 | 0.0027083 | Speed 1
0.79333 | 6860.918 | 0.039 | 0.0027083 | Speed 1
0.795 | 6864.393 | 0.039 | 0.0027083 | Speed 1
0.79667 | 6869.057 | 0.039 | 0.0027083 | Speed 1
0.79833 | 6875.183 | 0.039 | 0.0027083 | Speed 1
0.8 | 6882.407 | 0.039 | 0.0027083 | Speed 1
0.80167 | 6890.545 | 0.039 | 0.0027083 | Speed 1
0.80333 | 6899.964 | 0.039 | 0.0027083 | Speed 1
0.805 | 6910.022 | 0.039 | 0.0027083 | Speed 1
0.80667 | 6920.355 | 0.0392 | 0.0027917 | Speed 1
0.80833 | 6923.19 | 0.0392 | 0.0027917 | Speed 1
0.81 | 6920.904 | 0.0392 | 0.0027917 | Speed 1
0.81167 | 6916.515 | 0.0392 | 0.0027917 | Speed 1
0.81333 | 6912.308 | 0.0392 | 0.0027917 | Speed 1
0.815 | 6908.559 | 0.0392 | 0.0027917 | Speed 1
0.81667 | 6905.45 | 0.0392 | 0.0027917 | Speed 1
0.81833 | 6902.981 | 0.0392 | 0.0027917 | Speed 1
0.82 | 6901.975 | 0.0392 | 0.0027917 | Speed 1
0.82167 | 6902.433 | 0.0392 | 0.0027917 | Speed 1
0.82333 | 6903.713 | 0.0392 | 0.0027917 | Speed 1
0.825 | 6905.999 | 0.0392 | 0.0027917 | Speed 1
0.82667 | 6909.474 | 0.0392 | 0.0027917 | Speed 1
0.82833 | 6914.046 | 0.0392 | 0.0027917 | Speed 1
0.83 | 6919.715 | 0.0392 | 0.0027917 | Speed 1
0.83167 | 6926.39 | 0.0392 | 0.0027917 | Speed 1
0.83333 | 6934.437 | 0.0392 | 0.0027917 | Speed 1
0.835 | 6943.124 | 0.0392 | 0.0027917 | Speed 1
0.83667 | 6952.634 | 0.0395 | 0.0029167 | Speed 1
0.83833 | 6954.92 | 0.0395 | 0.0029167 | Speed 1
0.84 | 6951.536 | 0.0395 | 0.0029167 | Speed 1
0.84167 | 6946.233 | 0.0395 | 0.0029167 | Speed 1
0.84333 | 6940.655 | 0.0395 | 0.0029167 | Speed 1
0.845 | 6935.351 | 0.0395 | 0.0029167 | Speed 1
0.84667 | 6930.779 | 0.0395 | 0.0029167 | Speed 1
0.84833 | 6927.213 | 0.0395 | 0.0029167 | Speed 1
0.85 | 6924.836 | 0.0395 | 0.0029167 | Speed 1
0.85167 | 6923.738 | 0.0395 | 0.0029167 | Speed 1
0.85333 | 6923.647 | 0.0395 | 0.0029167 | Speed 1
0.855 | 6924.836 | 0.0395 | 0.0029167 | Speed 1
0.85667 | 6927.487 | 0.0395 | 0.0029167 | Speed 1
0.85833 | 6931.328 | 0.0395 | 0.0029167 | Speed 1
0.86 | 6935.9 | 0.0395 | 0.0029167 | Speed 1
0.86167 | 6941.478 | 0.0395 | 0.0029167 | Speed 1
0.86333 | 6948.153 | 0.0395 | 0.0029167 | Speed 1
0.865 | 6955.743 | 0.0395 | 0.0029167 | Speed 1
0.86667 | 6964.613 | 0.0395 | 0.0029167 | Speed 1
0.86833 | 6974.763 | 0.0395 | 0.0029167 | Speed 1
0.87 | 6985.37 | 0.0397 | 0.003 | Speed 1
0.87167 | 6990.856 | 0.0397 | 0.003 | Speed 1
0.87333 | 6989.942 | 0.0397 | 0.003 | Speed 1
0.875 | 6986.101 | 0.0397 | 0.003 | Speed 1
0.87667 | 6981.346 | 0.0397 | 0.003 | Speed 1
0.87833 | 6977.14 | 0.0397 | 0.003 | Speed 1
0.88 | 6973.665 | 0.0397 | 0.003 | Speed 1
0.88167 | 6971.196 | 0.0397 | 0.003 | Speed 1
0.88333 | 6969.459 | 0.0397 | 0.003 | Speed 1
0.885 | 6969.367 | 0.0397 | 0.003 | Speed 1
0.88667 | 6970.556 | 0.0397 | 0.003 | Speed 1
0.88833 | 6972.568 | 0.0397 | 0.003 | Speed 1
0.89 | 6975.86 | 0.0397 | 0.003 | Speed 1
0.89167 | 6979.975 | 0.0397 | 0.003 | Speed 1
0.89333 | 6985.187 | 0.0397 | 0.003 | Speed 1
0.895 | 6991.588 | 0.0397 | 0.003 | Speed 1
0.89667 | 6998.903 | 0.0397 | 0.003 | Speed 1
0.89833 | 7007.224 | 0.0397 | 0.003 | Speed 1
0.9 | 7016.002 | 0.04 | 0.003125 | Speed 1
0.90167 | 7017.923 | 0.04 | 0.003125 | Speed 1
0.90333 | 7014.265 | 0.04 | 0.003125 | Speed 1
0.905 | 7008.779 | 0.04 | 0.003125 | Speed 1
0.90667 | 7002.652 | 0.04 | 0.003125 | Speed 1
0.90833 | 6997.074 | 0.04 | 0.003125 | Speed 1
0.91 | 6992.136 | 0.04 | 0.003125 | Speed 1
0.91167 | 6988.479 | 0.04 | 0.003125 | Speed 1
0.91333 | 6985.918 | 0.04 | 0.003125 | Speed 1
0.915 | 6984.73 | 0.04 | 0.003125 | Speed 1
0.91667 | 6984.73 | 0.04 | 0.003125 | Speed 1
0.91833 | 6985.827 | 0.04 | 0.003125 | Speed 1
0.92 | 6987.93 | 0.04 | 0.003125 | Speed 1
0.92167 | 6991.13 | 0.04 | 0.003125 | Speed 1
0.92333 | 6995.52 | 0.04 | 0.003125 | Speed 1
0.925 | 7000.915 | 0.04 | 0.003125 | Speed 1
0.92667 | 7007.133 | 0.04 | 0.003125 | Speed 1
0.92833 | 7014.448 | 0.04 | 0.003125 | Speed 1
0.93 | 7022.678 | 0.04 | 0.003125 | Speed 1
0.93167 | 7031.822 | 0.04 | 0.003125 | Speed 1
0.93333 | 7042.063 | 0.04 | 0.003125 | Speed 1
0.935 | 7051.482 | 0.0402 | 0.0032083 | Speed 1
0.93667 | 7053.219 | 0.0402 | 0.0032083 | Speed 1
0.93833 | 7050.75 | 0.0402 | 0.0032083 | Speed 1
0.94 | 7046.818 | 0.0402 | 0.0032083 | Speed 1
0.94167 | 7042.703 | 0.0402 | 0.0032083 | Speed 1
0.94333 | 7038.954 | 0.0402 | 0.0032083 | Speed 1
0.945 | 7036.394 | 0.0402 | 0.0032083 | Speed 1
0.94667 | 7034.839 | 0.0402 | 0.0032083 | Speed 1
0.94833 | 7034.474 | 0.0402 | 0.0032083 | Speed 1
0.95 | 7035.022 | 0.0402 | 0.0032083 | Speed 1
0.95167 | 7036.577 | 0.0402 | 0.0032083 | Speed 1
0.95333 | 7039.411 | 0.0402 | 0.0032083 | Speed 1
0.955 | 7043.069 | 0.0402 | 0.0032083 | Speed 1
0.95667 | 7048.007 | 0.0402 | 0.0032083 | Speed 1
0.95833 | 7053.859 | 0.0402 | 0.0032083 | Speed 1
0.96 | 7060.809 | 0.0402 | 0.0032083 | Speed 1
0.96167 | 7069.038 | 0.0402 | 0.0032083 | Speed 1
0.96333 | 7078 | 0.0405 | 0.0033333 | Speed 1
0.965 | 7082.48 | 0.0405 | 0.0033333 | Speed 1
0.96667 | 7079.645 | 0.0405 | 0.0033333 | Speed 1
0.96833 | 7074.25 | 0.0405 | 0.0033333 | Speed 1
0.97 | 7068.032 | 0.0405 | 0.0033333 | Speed 1
0.97167 | 7062.089 | 0.0405 | 0.0033333 | Speed 1
0.97333 | 7056.602 | 0.0405 | 0.0033333 | Speed 1
0.975 | 7052.67 | 0.0405 | 0.0033333 | Speed 1
0.97667 | 7050.293 | 0.0405 | 0.0033333 | Speed 1
0.97833 | 7048.738 | 0.0405 | 0.0033333 | Speed 1
0.98 | 7048.373 | 0.0405 | 0.0033333 | Speed 1
0.98167 | 7049.196 | 0.0405 | 0.0033333 | Speed 1
0.98333 | 7050.567 | 0.0405 | 0.0033333 | Speed 1
0.985 | 7053.036 | 0.0405 | 0.0033333 | Speed 1
0.98667 | 7056.785 | 0.0405 | 0.0033333 | Speed 1
0.98833 | 7061.906 | 0.0405 | 0.0033333 | Speed 1
0.99 | 7068.124 | 0.0405 | 0.0033333 | Speed 1
0.99167 | 7075.348 | 0.0405 | 0.0033333 | Speed 1
0.99333 | 7083.486 | 0.0405 | 0.0033333 | Speed 1
0.995 | 7092.722 | 0.0405 | 0.0033333 | Speed 1
0.99667 | 7102.78 | 0.0405 | 0.0033333 | Speed 1
0.99833 | 7112.107 | 0.0407 | 0.0034167 | Speed 1
1 | 7113.204 | 0.0407 | 0.0034167 | Speed 1
1.0017 | 7110.095 | 0.0407 | 0.0034167 | Speed 1
1.0033 | 7105.432 | 0.0407 | 0.0034167 | Speed 1
1.005 | 7100.86 | 0.0407 | 0.0034167 | Speed 1
1.0067 | 7096.928 | 0.0407 | 0.0034167 | Speed 1
1.0083 | 7093.819 | 0.0407 | 0.0034167 | Speed 1
1.01 | 7091.624 | 0.0407 | 0.0034167 | Speed 1
1.0117 | 7091.076 | 0.0407 | 0.0034167 | Speed 1
1.0133 | 7091.441 | 0.0407 | 0.0034167 | Speed 1
1.015 | 7092.722 | 0.0407 | 0.0034167 | Speed 1
1.0167 | 7095.008 | 0.0407 | 0.0034167 | Speed 1
1.0183 | 7098.482 | 0.0407 | 0.0034167 | Speed 1
1.02 | 7103.512 | 0.0407 | 0.0034167 | Speed 1
1.0217 | 7109.089 | 0.0407 | 0.0034167 | Speed 1
1.0233 | 7116.13 | 0.0407 | 0.0034167 | Speed 1
1.025 | 7124.086 | 0.0407 | 0.0034167 | Speed 1
1.0267 | 7133.139 | 0.0407 | 0.0034167 | Speed 1
1.0283 | 7140.454 | 0.041 | 0.0035417 | Speed 1
1.03 | 7139.357 | 0.041 | 0.0035417 | Speed 1
1.0317 | 7134.784 | 0.041 | 0.0035417 | Speed 1
1.0333 | 7128.475 | 0.041 | 0.0035417 | Speed 1
1.035 | 7122.531 | 0.041 | 0.0035417 | Speed 1
1.0367 | 7116.679 | 0.041 | 0.0035417 | Speed 1
1.0383 | 7112.29 | 0.041 | 0.0035417 | Speed 1
1.04 | 7109.089 | 0.041 | 0.0035417 | Speed 1
1.0417 | 7106.986 | 0.041 | 0.0035417 | Speed 1
1.0433 | 7106.255 | 0.041 | 0.0035417 | Speed 1
1.045 | 7106.529 | 0.041 | 0.0035417 | Speed 1
1.0467 | 7108.084 | 0.041 | 0.0035417 | Speed 1
1.0483 | 7110.187 | 0.041 | 0.0035417 | Speed 1
1.05 | 7113.844 | 0.041 | 0.0035417 | Speed 1
1.0517 | 7118.782 | 0.041 | 0.0035417 | Speed 1
1.0533 | 7124.269 | 0.041 | 0.0035417 | Speed 1
1.055 | 7131.127 | 0.041 | 0.0035417 | Speed 1
1.0567 | 7139.265 | 0.041 | 0.0035417 | Speed 1
1.0583 | 7148.226 | 0.041 | 0.0035417 | Speed 1
1.06 | 7158.102 | 0.041 | 0.0035417 | Speed 1
1.0617 | 7168.892 | 0.0412 | 0.003625 | Speed 1
1.0633 | 7173.555 | 0.0412 | 0.003625 | Speed 1
1.065 | 7171.91 | 0.0412 | 0.003625 | Speed 1
1.0667 | 7167.703 | 0.0412 | 0.003625 | Speed 1
1.0683 | 7163.223 | 0.0412 | 0.003625 | Speed 1
1.07 | 7159.108 | 0.0412 | 0.003625 | Speed 1
1.0717 | 7155.999 | 0.0412 | 0.003625 | Speed 1
1.0733 | 7153.53 | 0.0412 | 0.003625 | Speed 1
1.075 | 7152.433 | 0.0412 | 0.003625 | Speed 1
1.0767 | 7152.25 | 0.0412 | 0.003625 | Speed 1
1.0783 | 7153.347 | 0.0412 | 0.003625 | Speed 1
1.08 | 7155.724 | 0.0412 | 0.003625 | Speed 1
1.0817 | 7159.016 | 0.0412 | 0.003625 | Speed 1
1.0833 | 7163.68 | 0.0412 | 0.003625 | Speed 1
1.085 | 7169.075 | 0.0412 | 0.003625 | Speed 1
1.0867 | 7175.659 | 0.0412 | 0.003625 | Speed 1
1.0883 | 7183.431 | 0.0412 | 0.003625 | Speed 1
1.09 | 7192.209 | 0.0412 | 0.003625 | Speed 1
1.0917 | 7201.536 | 0.0415 | 0.00375 | Speed 1
1.0933 | 7203.091 | 0.0415 | 0.00375 | Speed 1
1.095 | 7199.25 | 0.0415 | 0.00375 | Speed 1
1.0967 | 7193.307 | 0.0415 | 0.00375 | Speed 1
1.0983 | 7187.546 | 0.0415 | 0.00375 | Speed 1
1.1 | 7182.242 | 0.0415 | 0.00375 | Speed 1
1.1017 | 7177.396 | 0.0415 | 0.00375 | Speed 1
1.1033 | 7173.464 | 0.0415 | 0.00375 | Speed 1
1.105 | 7171.087 | 0.0415 | 0.00375 | Speed 1
1.1067 | 7169.806 | 0.0415 | 0.00375 | Speed 1
1.1083 | 7169.532 | 0.0415 | 0.00375 | Speed 1
1.11 | 7170.538 | 0.0415 | 0.00375 | Speed 1
1.1117 | 7172.824 | 0.0415 | 0.00375 | Speed 1
1.1133 | 7176.116 | 0.0415 | 0.00375 | Speed 1
1.115 | 7180.505 | 0.0415 | 0.00375 | Speed 1
1.1167 | 7185.991 | 0.0415 | 0.00375 | Speed 1
1.1183 | 7192.758 | 0.0415 | 0.00375 | Speed 1
1.12 | 7200.531 | 0.0415 | 0.00375 | Speed 1
1.1217 | 7209.218 | 0.0415 | 0.00375 | Speed 1
1.1233 | 7219.002 | 0.0415 | 0.00375 | Speed 1
1.125 | 7229.7 | 0.0417 | 0.0038333 | Speed 1
1.1267 | 7237.29 | 0.0417 | 0.0038333 | Speed 1
1.1283 | 7237.016 | 0.0417 | 0.0038333 | Speed 1
1.13 | 7233.175 | 0.0417 | 0.0038333 | Speed 1
1.1317 | 7228.512 | 0.0417 | 0.0038333 | Speed 1
1.1333 | 7224.122 | 0.0417 | 0.0038333 | Speed 1
1.135 | 7220.465 | 0.0417 | 0.0038333 | Speed 1
1.1367 | 7217.904 | 0.0417 | 0.0038333 | Speed 1
1.1383 | 7216.35 | 0.0417 | 0.0038333 | Speed 1
1.14 | 7215.893 | 0.0417 | 0.0038333 | Speed 1
1.1417 | 7216.899 | 0.0417 | 0.0038333 | Speed 1
1.1433 | 7219.002 | 0.0417 | 0.0038333 | Speed 1
1.145 | 7222.111 | 0.0417 | 0.0038333 | Speed 1
1.1467 | 7226.317 | 0.0417 | 0.0038333 | Speed 1
1.1483 | 7231.255 | 0.0417 | 0.0038333 | Speed 1
1.15 | 7237.564 | 0.0417 | 0.0038333 | Speed 1
1.1517 | 7244.88 | 0.0417 | 0.0038333 | Speed 1
1.1533 | 7253.201 | 0.0417 | 0.0038333 | Speed 1
1.155 | 7262.345 | 0.042 | 0.0039583 | Speed 1
1.1567 | 7265.82 | 0.042 | 0.0039583 | Speed 1
1.1583 | 7262.802 | 0.042 | 0.0039583 | Speed 1
1.16 | 7257.407 | 0.042 | 0.0039583 | Speed 1
1.1617 | 7251.189 | 0.042 | 0.0039583 | Speed 1
1.1633 | 7245.154 | 0.042 | 0.0039583 | Speed 1
1.165 | 7240.216 | 0.042 | 0.0039583 | Speed 1
1.1667 | 7236.376 | 0.042 | 0.0039583 | Speed 1
1.1683 | 7233.267 | 0.042 | 0.0039583 | Speed 1
1.17 | 7231.895 | 0.042 | 0.0039583 | Speed 1
1.1717 | 7231.529 | 0.042 | 0.0039583 | Speed 1
1.1733 | 7232.261 | 0.042 | 0.0039583 | Speed 1
1.175 | 7233.815 | 0.042 | 0.0039583 | Speed 1
1.1767 | 7236.741 | 0.042 | 0.0039583 | Speed 1
1.1783 | 7240.948 | 0.042 | 0.0039583 | Speed 1
1.18 | 7246.251 | 0.042 | 0.0039583 | Speed 1
1.1817 | 7252.561 | 0.042 | 0.0039583 | Speed 1
1.1833 | 7259.967 | 0.042 | 0.0039583 | Speed 1
1.185 | 7268.471 | 0.042 | 0.0039583 | Speed 1
1.1867 | 7277.798 | 0.042 | 0.0039583 | Speed 1
1.1883 | 7288.04 | 0.042 | 0.0039583 | Speed 1
1.19 | 7296.727 | 0.0422 | 0.0040417 | Speed 1
1.1917 | 7297.458 | 0.0422 | 0.0040417 | Speed 1
1.1933 | 7294.258 | 0.0422 | 0.0040417 | Speed 1
1.195 | 7289.686 | 0.0422 | 0.0040417 | Speed 1
1.1967 | 7285.297 | 0.0422 | 0.0040417 | Speed 1
1.1983 | 7281.182 | 0.0422 | 0.0040417 | Speed 1
1.2 | 7278.438 | 0.0422 | 0.0040417 | Speed 1
1.2017 | 7276.61 | 0.0422 | 0.0040417 | Speed 1
1.2033 | 7275.97 | 0.0422 | 0.0040417 | Speed 1
1.205 | 7276.518 | 0.0422 | 0.0040417 | Speed 1
1.2067 | 7278.164 | 0.0422 | 0.0040417 | Speed 1
1.2083 | 7280.907 | 0.0422 | 0.0040417 | Speed 1
1.21 | 7284.931 | 0.0422 | 0.0040417 | Speed 1
1.2117 | 7289.96 | 0.0422 | 0.0040417 | Speed 1
1.2133 | 7295.904 | 0.0422 | 0.0040417 | Speed 1
1.215 | 7302.945 | 0.0422 | 0.0040417 | Speed 1
1.2167 | 7310.809 | 0.0422 | 0.0040417 | Speed 1
1.2183 | 7320.044 | 0.0425 | 0.0041667 | Speed 1
1.22 | 7325.165 | 0.0425 | 0.0041667 | Speed 1
1.2217 | 7323.245 | 0.0425 | 0.0041667 | Speed 1
1.2233 | 7317.85 | 0.0425 | 0.0041667 | Speed 1
1.225 | 7311.54 | 0.0425 | 0.0041667 | Speed 1
1.2267 | 7305.505 | 0.0425 | 0.0041667 | Speed 1
1.2283 | 7300.384 | 0.0425 | 0.0041667 | Speed 1
1.23 | 7296.269 | 0.0425 | 0.0041667 | Speed 1
1.2317 | 7293.16 | 0.0425 | 0.0041667 | Speed 1
1.2333 | 7291.24 | 0.0425 | 0.0041667 | Speed 1
1.235 | 7290.6 | 0.0425 | 0.0041667 | Speed 1
1.2367 | 7290.966 | 0.0425 | 0.0041667 | Speed 1
1.2383 | 7292.155 | 0.0425 | 0.0041667 | Speed 1
1.24 | 7295.081 | 0.0425 | 0.0041667 | Speed 1
1.2417 | 7298.83 | 0.0425 | 0.0041667 | Speed 1
1.2433 | 7303.859 | 0.0425 | 0.0041667 | Speed 1
1.245 | 7309.803 | 0.0425 | 0.0041667 | Speed 1
1.2467 | 7316.661 | 0.0425 | 0.0041667 | Speed 1
1.2483 | 7324.799 | 0.0425 | 0.0041667 | Speed 1
1.25 | 7334.4 | 0.0425 | 0.0041667 | Speed 1
1.2517 | 7344.276 | 0.0425 | 0.0041667 | Speed 1
1.2533 | 7352.689 | 0.0427 | 0.00425 | Speed 1
1.255 | 7352.963 | 0.0427 | 0.00425 | Speed 1
1.2567 | 7349.854 | 0.0427 | 0.00425 | Speed 1
1.2583 | 7344.916 | 0.0427 | 0.00425 | Speed 1
1.26 | 7340.253 | 0.0427 | 0.00425 | Speed 1
1.2617 | 7336.138 | 0.0427 | 0.00425 | Speed 1
1.2633 | 7332.754 | 0.0427 | 0.00425 | Speed 1
1.265 | 7330.651 | 0.0427 | 0.00425 | Speed 1
1.2667 | 7329.92 | 0.0427 | 0.00425 | Speed 1
1.2683 | 7330.011 | 0.0427 | 0.00425 | Speed 1
1.27 | 7331.291 | 0.0427 | 0.00425 | Speed 1
1.2717 | 7333.395 | 0.0427 | 0.00425 | Speed 1
1.2733 | 7337.052 | 0.0427 | 0.00425 | Speed 1
1.275 | 7341.807 | 0.0427 | 0.00425 | Speed 1
1.2767 | 7347.476 | 0.0427 | 0.00425 | Speed 1
1.2783 | 7354.06 | 0.0427 | 0.00425 | Speed 1
1.28 | 7362.016 | 0.0427 | 0.00425 | Speed 1
1.2817 | 7370.794 | 0.0427 | 0.00425 | Speed 1
1.2833 | 7379.664 | 0.043 | 0.004375 | Speed 1
1.285 | 7380.395 | 0.043 | 0.004375 | Speed 1
1.2867 | 7376.006 | 0.043 | 0.004375 | Speed 1
1.2883 | 7369.971 | 0.043 | 0.004375 | Speed 1
1.29 | 7363.753 | 0.043 | 0.004375 | Speed 1
1.2917 | 7358.724 | 0.043 | 0.004375 | Speed 1
1.2933 | 7354.152 | 0.043 | 0.004375 | Speed 1
1.295 | 7350.677 | 0.043 | 0.004375 | Speed 1
1.2967 | 7348.208 | 0.043 | 0.004375 | Speed 1
1.2983 | 7347.476 | 0.043 | 0.004375 | Speed 1
1.3 | 7347.294 | 0.043 | 0.004375 | Speed 1
1.3017 | 7348.574 | 0.043 | 0.004375 | Speed 1
1.3033 | 7350.951 | 0.043 | 0.004375 | Speed 1
1.305 | 7354.517 | 0.043 | 0.004375 | Speed 1
1.3067 | 7358.998 | 0.043 | 0.004375 | Speed 1
1.3083 | 7364.576 | 0.043 | 0.004375 | Speed 1
1.31 | 7371.343 | 0.043 | 0.004375 | Speed 1
1.3117 | 7379.207 | 0.043 | 0.004375 | Speed 1
1.3133 | 7388.625 | 0.043 | 0.004375 | Speed 1
1.315 | 7398.592 | 0.043 | 0.004375 | Speed 1
1.3167 | 7409.199 | 0.0432 | 0.0044583 | Speed 1
1.3183 | 7413.68 | 0.0432 | 0.0044583 | Speed 1
1.32 | 7411.485 | 0.0432 | 0.0044583 | Speed 1
1.3217 | 7407.37 | 0.0432 | 0.0044583 | Speed 1
1.3233 | 7402.524 | 0.0432 | 0.0044583 | Speed 1
1.325 | 7398.135 | 0.0432 | 0.0044583 | Speed 1
1.3267 | 7394.66 | 0.0432 | 0.0044583 | Speed 1
1.3283 | 7392.374 | 0.0432 | 0.0044583 | Speed 1
1.33 | 7391.002 | 0.0432 | 0.0044583 | Speed 1
1.3317 | 7390.911 | 0.0432 | 0.0044583 | Speed 1
1.3333 | 7392.008 | 0.0432 | 0.0044583 | Speed 1
1.335 | 7393.929 | 0.0432 | 0.0044583 | Speed 1
1.3367 | 7397.495 | 0.0432 | 0.0044583 | Speed 1
1.3383 | 7401.792 | 0.0432 | 0.0044583 | Speed 1
1.34 | 7407.279 | 0.0432 | 0.0044583 | Speed 1
1.3417 | 7414.137 | 0.0432 | 0.0044583 | Speed 1
1.3433 | 7421.818 | 0.0432 | 0.0044583 | Speed 1
1.345 | 7430.505 | 0.0432 | 0.0044583 | Speed 1
1.3467 | 7439.466 | 0.0435 | 0.0045833 | Speed 1
1.3483 | 7441.204 | 0.0435 | 0.0045833 | Speed 1
1.35 | 7437.363 | 0.0435 | 0.0045833 | Speed 1
1.3517 | 7431.511 | 0.0435 | 0.0045833 | Speed 1
1.3533 | 7425.201 | 0.0435 | 0.0045833 | Speed 1
1.355 | 7419.532 | 0.0435 | 0.0045833 | Speed 1
1.3567 | 7414.686 | 0.0435 | 0.0045833 | Speed 1
1.3583 | 7411.028 | 0.0435 | 0.0045833 | Speed 1
1.36 | 7408.559 | 0.0435 | 0.0045833 | Speed 1
1.3617 | 7407.279 | 0.0435 | 0.0045833 | Speed 1
1.3633 | 7407.005 | 0.0435 | 0.0045833 | Speed 1
1.365 | 7407.828 | 0.0435 | 0.0045833 | Speed 1
1.3667 | 7409.565 | 0.0435 | 0.0045833 | Speed 1
1.3683 | 7412.583 | 0.0435 | 0.0045833 | Speed 1
1.37 | 7417.063 | 0.0435 | 0.0045833 | Speed 1
1.3717 | 7422.458 | 0.0435 | 0.0045833 | Speed 1
1.3733 | 7428.951 | 0.0435 | 0.0045833 | Speed 1
1.375 | 7436.723 | 0.0435 | 0.0045833 | Speed 1
1.3767 | 7445.501 | 0.0435 | 0.0045833 | Speed 1
1.3783 | 7455.103 | 0.0435 | 0.0045833 | Speed 1
1.38 | 7465.71 | 0.0437 | 0.0046667 | Speed 1
1.3817 | 7473.94 | 0.0437 | 0.0046667 | Speed 1
1.3833 | 7473.665 | 0.0437 | 0.0046667 | Speed 1
1.385 | 7470.282 | 0.0437 | 0.0046667 | Speed 1
1.3867 | 7465.436 | 0.0437 | 0.0046667 | Speed 1
1.3883 | 7460.955 | 0.0437 | 0.0046667 | Speed 1
1.39 | 7457.114 | 0.0437 | 0.0046667 | Speed 1
1.3917 | 7454.097 | 0.0437 | 0.0046667 | Speed 1
1.3933 | 7452.177 | 0.0437 | 0.0046667 | Speed 1
1.395 | 7451.994 | 0.0437 | 0.0046667 | Speed 1
1.3967 | 7452.908 | 0.0437 | 0.0046667 | Speed 1
1.3983 | 7454.645 | 0.0437 | 0.0046667 | Speed 1
1.4 | 7457.48 | 0.0437 | 0.0046667 | Speed 1
1.4017 | 7461.504 | 0.0437 | 0.0046667 | Speed 1
1.4033 | 7466.807 | 0.0437 | 0.0046667 | Speed 1
1.405 | 7473.208 | 0.0437 | 0.0046667 | Speed 1
1.4067 | 7480.523 | 0.0437 | 0.0046667 | Speed 1
1.4083 | 7489.119 | 0.0437 | 0.0046667 | Speed 1
1.41 | 7498.629 | 0.044 | 0.0047917 | Speed 1
1.4117 | 7502.286 | 0.044 | 0.0047917 | Speed 1
1.4133 | 7499.36 | 0.044 | 0.0047917 | Speed 1
1.415 | 7493.599 | 0.044 | 0.0047917 | Speed 1
1.4167 | 7487.016 | 0.044 | 0.0047917 | Speed 1
1.4183 | 7480.98 | 0.044 | 0.0047917 | Speed 1
1.42 | 7475.585 | 0.044 | 0.0047917 | Speed 1
1.4217 | 7471.379 | 0.044 | 0.0047917 | Speed 1
1.4233 | 7468.27 | 0.044 | 0.0047917 | Speed 1
1.425 | 7466.076 | 0.044 | 0.0047917 | Speed 1
1.4267 | 7465.344 | 0.044 | 0.0047917 | Speed 1
1.4283 | 7466.258 | 0.044 | 0.0047917 | Speed 1
1.43 | 7468.27 | 0.044 | 0.0047917 | Speed 1
1.4317 | 7471.105 | 0.044 | 0.0047917 | Speed 1
1.4333 | 7475.403 | 0.044 | 0.0047917 | Speed 1
1.435 | 7480.249 | 0.044 | 0.0047917 | Speed 1
1.4367 | 7486.65 | 0.044 | 0.0047917 | Speed 1
1.4383 | 7494.057 | 0.044 | 0.0047917 | Speed 1
1.44 | 7502.469 | 0.044 | 0.0047917 | Speed 1
1.4417 | 7511.979 | 0.044 | 0.0047917 | Speed 1
1.4433 | 7522.22 | 0.044 | 0.0047917 | Speed 1
1.445 | 7531.73 | 0.0442 | 0.004875 | Speed 1
1.4467 | 7533.376 | 0.0442 | 0.004875 | Speed 1
1.4483 | 7530.45 | 0.0442 | 0.004875 | Speed 1
1.45 | 7526.061 | 0.0442 | 0.004875 | Speed 1
1.4517 | 7521.489 | 0.0442 | 0.004875 | Speed 1
1.4533 | 7517.466 | 0.0442 | 0.004875 | Speed 1
1.455 | 7514.265 | 0.0442 | 0.004875 | Speed 1
1.4567 | 7512.436 | 0.0442 | 0.004875 | Speed 1
1.4583 | 7511.522 | 0.0442 | 0.004875 | Speed 1
1.46 | 7511.796 | 0.0442 | 0.004875 | Speed 1
1.4617 | 7513.351 | 0.0442 | 0.004875 | Speed 1
1.4633 | 7516.002 | 0.0442 | 0.004875 | Speed 1
1.465 | 7519.934 | 0.0442 | 0.004875 | Speed 1
1.4667 | 7524.781 | 0.0442 | 0.004875 | Speed 1
1.4683 | 7530.542 | 0.0442 | 0.004875 | Speed 1
1.47 | 7537.674 | 0.0442 | 0.004875 | Speed 1
1.4717 | 7545.538 | 0.0442 | 0.004875 | Speed 1
1.4733 | 7554.682 | 0.0445 | 0.005 | Speed 1
1.475 | 7558.888 | 0.0445 | 0.005 | Speed 1
1.4767 | 7555.962 | 0.0445 | 0.005 | Speed 1
1.4783 | 7550.201 | 0.0445 | 0.005 | Speed 1
1.48 | 7543.709 | 0.0445 | 0.005 | Speed 1
1.4817 | 7537.491 | 0.0445 | 0.005 | Speed 1
1.4833 | 7531.547 | 0.0445 | 0.005 | Speed 1
1.485 | 7527.067 | 0.0445 | 0.005 | Speed 1
1.4867 | 7523.958 | 0.0445 | 0.005 | Speed 1
1.4883 | 7522.038 | 0.0445 | 0.005 | Speed 1
1.49 | 7521.306 | 0.0445 | 0.005 | Speed 1
1.4917 | 7521.489 | 0.0445 | 0.005 | Speed 1
1.4933 | 7522.861 | 0.0445 | 0.005 | Speed 1
1.495 | 7525.604 | 0.0445 | 0.005 | Speed 1
1.4967 | 7529.353 | 0.0445 | 0.005 | Speed 1
1.4983 | 7534.016 | 0.0445 | 0.005 | Speed 1
1.5 | 7540.051 | 0.0445 | 0.005 | Speed 1
1.5017 | 7547.184 | 0.0445 | 0.005 | Speed 1
1.5033 | 7555.414 | 0.0445 | 0.005 | Speed 1
1.505 | 7564.741 | 0.0445 | 0.005 | Speed 1
1.5067 | 7574.982 | 0.0445 | 0.005 | Speed 1
1.5083 | 7585.681 | 0.0447 | 0.0050833 | Speed 1
1.51 | 7589.704 | 0.0447 | 0.0050833 | Speed 1
1.5117 | 7587.692 | 0.0447 | 0.0050833 | Speed 1
1.5133 | 7583.212 | 0.0447 | 0.0050833 | Speed 1
1.515 | 7578.731 | 0.0447 | 0.0050833 | Speed 1
1.5167 | 7574.708 | 0.0447 | 0.0050833 | Speed 1
1.5183 | 7571.141 | 0.0447 | 0.0050833 | Speed 1
1.52 | 7568.855 | 0.0447 | 0.0050833 | Speed 1
1.5217 | 7567.85 | 0.0447 | 0.0050833 | Speed 1
1.5233 | 7567.758 | 0.0447 | 0.0050833 | Speed 1
1.525 | 7568.855 | 0.0447 | 0.0050833 | Speed 1
1.5267 | 7571.141 | 0.0447 | 0.0050833 | Speed 1
1.5283 | 7574.616 | 0.0447 | 0.0050833 | Speed 1
1.53 | 7579.005 | 0.0447 | 0.0050833 | Speed 1
1.5317 | 7584.4 | 0.0447 | 0.0050833 | Speed 1
1.5333 | 7591.441 | 0.0447 | 0.0050833 | Speed 1
1.535 | 7599.488 | 0.0447 | 0.0050833 | Speed 1
1.5367 | 7608.267 | 0.0447 | 0.0050833 | Speed 1
1.5383 | 7615.49 | 0.045 | 0.0052083 | Speed 1
1.54 | 7614.302 | 0.045 | 0.0052083 | Speed 1
1.5417 | 7609.364 | 0.045 | 0.0052083 | Speed 1
1.5433 | 7603.054 | 0.045 | 0.0052083 | Speed 1
1.545 | 7596.928 | 0.045 | 0.0052083 | Speed 1
1.5467 | 7591.167 | 0.045 | 0.0052083 | Speed 1
1.5483 | 7586.504 | 0.045 | 0.0052083 | Speed 1
1.55 | 7582.846 | 0.045 | 0.0052083 | Speed 1
1.5517 | 7580.743 | 0.045 | 0.0052083 | Speed 1
1.5533 | 7579.463 | 0.045 | 0.0052083 | Speed 1
1.555 | 7579.28 | 0.045 | 0.0052083 | Speed 1
1.5567 | 7580.468 | 0.045 | 0.0052083 | Speed 1
1.5583 | 7582.663 | 0.045 | 0.0052083 | Speed 1
1.56 | 7586.321 | 0.045 | 0.0052083 | Speed 1
1.5617 | 7590.71 | 0.045 | 0.0052083 | Speed 1
1.5633 | 7596.562 | 0.045 | 0.0052083 | Speed 1
1.565 | 7603.329 | 0.045 | 0.0052083 | Speed 1
1.5667 | 7611.193 | 0.045 | 0.0052083 | Speed 1
1.5683 | 7619.971 | 0.045 | 0.0052083 | Speed 1
1.57 | 7629.938 | 0.045 | 0.0052083 | Speed 1
1.5717 | 7640.911 | 0.0452 | 0.0052917 | Speed 1
1.5733 | 7647.495 | 0.0452 | 0.0052917 | Speed 1
1.575 | 7646.763 | 0.0452 | 0.0052917 | Speed 1
1.5767 | 7643.014 | 0.0452 | 0.0052917 | Speed 1
1.5783 | 7638.168 | 0.0452 | 0.0052917 | Speed 1
1.58 | 7633.687 | 0.0452 | 0.0052917 | Speed 1
1.5817 | 7630.212 | 0.0452 | 0.0052917 | Speed 1
1.5833 | 7627.561 | 0.0452 | 0.0052917 | Speed 1
1.585 | 7626.463 | 0.0452 | 0.0052917 | Speed 1
1.5867 | 7626.189 | 0.0452 | 0.0052917 | Speed 1
1.5883 | 7627.195 | 0.0452 | 0.0052917 | Speed 1
1.59 | 7628.932 | 0.0452 | 0.0052917 | Speed 1
1.5917 | 7632.041 | 0.0452 | 0.0052917 | Speed 1
1.5933 | 7636.248 | 0.0452 | 0.0052917 | Speed 1
1.595 | 7641.734 | 0.0452 | 0.0052917 | Speed 1
1.5967 | 7648.043 | 0.0452 | 0.0052917 | Speed 1
1.5983 | 7655.633 | 0.0452 | 0.0052917 | Speed 1
1.6 | 7664.503 | 0.0452 | 0.0052917 | Speed 1
1.6017 | 7673.098 | 0.0455 | 0.0054167 | Speed 1
1.6033 | 7674.196 | 0.0455 | 0.0054167 | Speed 1
1.605 | 7669.989 | 0.0455 | 0.0054167 | Speed 1
1.6067 | 7663.68 | 0.0455 | 0.0054167 | Speed 1
1.6083 | 7657.279 | 0.0455 | 0.0054167 | Speed 1
1.61 | 7651.244 | 0.0455 | 0.0054167 | Speed 1
1.6117 | 7646.397 | 0.0455 | 0.0054167 | Speed 1
1.6133 | 7642.283 | 0.0455 | 0.0054167 | Speed 1
1.615 | 7639.722 | 0.0455 | 0.0054167 | Speed 1
1.6167 | 7638.351 | 0.0455 | 0.0054167 | Speed 1
1.6183 | 7638.076 | 0.0455 | 0.0054167 | Speed 1
1.62 | 7639.082 | 0.0455 | 0.0054167 | Speed 1
1.6217 | 7641.551 | 0.0455 | 0.0054167 | Speed 1
1.6233 | 7644.569 | 0.0455 | 0.0054167 | Speed 1
1.625 | 7648.775 | 0.0455 | 0.0054167 | Speed 1
1.6267 | 7654.17 | 0.0455 | 0.0054167 | Speed 1
1.6283 | 7661.028 | 0.0455 | 0.0054167 | Speed 1
1.63 | 7668.801 | 0.0455 | 0.0054167 | Speed 1
1.6317 | 7677.213 | 0.0455 | 0.0054167 | Speed 1
1.6333 | 7686.723 | 0.0455 | 0.0054167 | Speed 1
1.635 | 7697.33 | 0.0455 | 0.0054167 | Speed 1
1.6367 | 7706.383 | 0.0457 | 0.0055 | Speed 1
1.6383 | 7707.206 | 0.0457 | 0.0055 | Speed 1
1.64 | 7703.822 | 0.0457 | 0.0055 | Speed 1
1.6417 | 7699.068 | 0.0457 | 0.0055 | Speed 1
1.6433 | 7694.495 | 0.0457 | 0.0055 | Speed 1
1.645 | 7690.564 | 0.0457 | 0.0055 | Speed 1
1.6467 | 7687.637 | 0.0457 | 0.0055 | Speed 1
1.6483 | 7685.991 | 0.0457 | 0.0055 | Speed 1
1.65 | 7685.443 | 0.0457 | 0.0055 | Speed 1
1.6517 | 7685.991 | 0.0457 | 0.0055 | Speed 1
1.6533 | 7687.82 | 0.0457 | 0.0055 | Speed 1
1.655 | 7690.746 | 0.0457 | 0.0055 | Speed 1
1.6567 | 7694.77 | 0.0457 | 0.0055 | Speed 1
1.6583 | 7700.073 | 0.0457 | 0.0055 | Speed 1
1.66 | 7706.383 | 0.0457 | 0.0055 | Speed 1
1.6617 | 7713.607 | 0.0457 | 0.0055 | Speed 1
1.6633 | 7722.019 | 0.0457 | 0.0055 | Speed 1
1.665 | 7731.438 | 0.046 | 0.005625 | Speed 1
1.6667 | 7733.815 | 0.046 | 0.005625 | Speed 1
1.6683 | 7729.883 | 0.046 | 0.005625 | Speed 1
1.67 | 7723.574 | 0.046 | 0.005625 | Speed 1
1.6717 | 7716.899 | 0.046 | 0.005625 | Speed 1
1.6733 | 7710.863 | 0.046 | 0.005625 | Speed 1
1.675 | 7705.743 | 0.046 | 0.005625 | Speed 1
1.6767 | 7701.536 | 0.046 | 0.005625 | Speed 1
1.6783 | 7698.519 | 0.046 | 0.005625 | Speed 1
1.68 | 7696.964 | 0.046 | 0.005625 | Speed 1
1.6817 | 7696.05 | 0.046 | 0.005625 | Speed 1
1.6833 | 7696.599 | 0.046 | 0.005625 | Speed 1
1.685 | 7698.519 | 0.046 | 0.005625 | Speed 1
1.6867 | 7702.085 | 0.046 | 0.005625 | Speed 1
1.6883 | 7706.109 | 0.046 | 0.005625 | Speed 1
1.69 | 7711.321 | 0.046 | 0.005625 | Speed 1
1.6917 | 7717.63 | 0.046 | 0.005625 | Speed 1
1.6933 | 7724.945 | 0.046 | 0.005625 | Speed 1
1.695 | 7733.267 | 0.046 | 0.005625 | Speed 1
1.6967 | 7743.325 | 0.046 | 0.005625 | Speed 1
1.6983 | 7753.749 | 0.0462 | 0.0057083 | Speed 1
1.7 | 7761.522 | 0.0462 | 0.0057083 | Speed 1
1.7017 | 7761.43 | 0.0462 | 0.0057083 | Speed 1
1.7033 | 7758.047 | 0.0462 | 0.0057083 | Speed 1
1.705 | 7753.018 | 0.0462 | 0.0057083 | Speed 1
1.7067 | 7748.08 | 0.0462 | 0.0057083 | Speed 1
1.7083 | 7743.874 | 0.0462 | 0.0057083 | Speed 1
1.71 | 7740.582 | 0.0462 | 0.0057083 | Speed 1
1.7117 | 7738.753 | 0.0462 | 0.0057083 | Speed 1
1.7133 | 7737.839 | 0.0462 | 0.0057083 | Speed 1
1.715 | 7738.479 | 0.0462 | 0.0057083 | Speed 1
1.7167 | 7740.307 | 0.0462 | 0.0057083 | Speed 1
1.7183 | 7743.142 | 0.0462 | 0.0057083 | Speed 1
1.72 | 7746.708 | 0.0462 | 0.0057083 | Speed 1
1.7217 | 7751.738 | 0.0462 | 0.0057083 | Speed 1
1.7233 | 7757.956 | 0.0462 | 0.0057083 | Speed 1
1.725 | 7764.997 | 0.0462 | 0.0057083 | Speed 1
1.7267 | 7773.135 | 0.0462 | 0.0057083 | Speed 1
1.7283 | 7782.462 | 0.0465 | 0.0058333 | Speed 1
1.73 | 7788.04 | 0.0465 | 0.0058333 | Speed 1
1.7317 | 7785.845 | 0.0465 | 0.0058333 | Speed 1
1.7333 | 7780.267 | 0.0465 | 0.0058333 | Speed 1
1.735 | 7773.866 | 0.0465 | 0.0058333 | Speed 1
1.7367 | 7767.466 | 0.0465 | 0.0058333 | Speed 1
1.7383 | 7761.979 | 0.0465 | 0.0058333 | Speed 1
1.74 | 7757.407 | 0.0465 | 0.0058333 | Speed 1
1.7417 | 7754.024 | 0.0465 | 0.0058333 | Speed 1
1.7433 | 7752.012 | 0.0465 | 0.0058333 | Speed 1
1.745 | 7751.28 | 0.0465 | 0.0058333 | Speed 1
1.7467 | 7751.829 | 0.0465 | 0.0058333 | Speed 1
1.7483 | 7753.658 | 0.0465 | 0.0058333 | Speed 1
1.75 | 7756.584 | 0.0465 | 0.0058333 | Speed 1
1.7517 | 7760.699 | 0.0465 | 0.0058333 | Speed 1
1.7533 | 7765.82 | 0.0465 | 0.0058333 | Speed 1
1.755 | 7771.672 | 0.0465 | 0.0058333 | Speed 1
1.7567 | 7778.713 | 0.0465 | 0.0058333 | Speed 1
1.7583 | 7786.942 | 0.0465 | 0.0058333 | Speed 1
1.76 | 7796.269 | 0.0465 | 0.0058333 | Speed 1
1.7617 | 7806.602 | 0.0465 | 0.0058333 | Speed 1
1.7633 | 7814.923 | 0.0467 | 0.0059167 | Speed 1
1.765 | 7815.106 | 0.0467 | 0.0059167 | Speed 1
1.7667 | 7810.991 | 0.0467 | 0.0059167 | Speed 1
1.7683 | 7805.779 | 0.0467 | 0.0059167 | Speed 1
1.77 | 7800.75 | 0.0467 | 0.0059167 | Speed 1
1.7717 | 7796.452 | 0.0467 | 0.0059167 | Speed 1
1.7733 | 7793.069 | 0.0467 | 0.0059167 | Speed 1
1.775 | 7790.783 | 0.0467 | 0.0059167 | Speed 1
1.7767 | 7789.869 | 0.0467 | 0.0059167 | Speed 1
1.7783 | 7790.234 | 0.0467 | 0.0059167 | Speed 1
1.78 | 7791.789 | 0.0467 | 0.0059167 | Speed 1
1.7817 | 7794.349 | 0.0467 | 0.0059167 | Speed 1
1.7833 | 7798.007 | 0.0467 | 0.0059167 | Speed 1
1.785 | 7803.036 | 0.0467 | 0.0059167 | Speed 1
1.7867 | 7808.797 | 0.0467 | 0.0059167 | Speed 1
1.7883 | 7815.746 | 0.0467 | 0.0059167 | Speed 1
1.79 | 7823.976 | 0.0467 | 0.0059167 | Speed 1
1.7917 | 7832.754 | 0.0467 | 0.0059167 | Speed 1
1.7933 | 7840.527 | 0.047 | 0.0060417 | Speed 1
1.795 | 7840.344 | 0.047 | 0.0060417 | Speed 1
1.7967 | 7835.315 | 0.047 | 0.0060417 | Speed 1
1.7983 | 7829.188 | 0.047 | 0.0060417 | Speed 1
1.8 | 7822.879 | 0.047 | 0.0060417 | Speed 1
1.8017 | 7817.118 | 0.047 | 0.0060417 | Speed 1
1.8033 | 7812.455 | 0.047 | 0.0060417 | Speed 1
1.805 | 7808.98 | 0.047 | 0.0060417 | Speed 1
1.8067 | 7806.785 | 0.047 | 0.0060417 | Speed 1
1.8083 | 7805.779 | 0.047 | 0.0060417 | Speed 1
1.81 | 7805.962 | 0.047 | 0.0060417 | Speed 1
1.8117 | 7807.425 | 0.047 | 0.0060417 | Speed 1
1.8133 | 7809.986 | 0.047 | 0.0060417 | Speed 1
1.815 | 7813.735 | 0.047 | 0.0060417 | Speed 1
1.8167 | 7818.307 | 0.047 | 0.0060417 | Speed 1
1.8183 | 7824.25 | 0.047 | 0.0060417 | Speed 1
1.82 | 7831.383 | 0.047 | 0.0060417 | Speed 1
1.8217 | 7839.43 | 0.047 | 0.0060417 | Speed 1
1.8233 | 7848.757 | 0.047 | 0.0060417 | Speed 1
1.825 | 7858.632 | 0.047 | 0.0060417 | Speed 1
1.8267 | 7868.325 | 0.0472 | 0.006125 | Speed 1
1.8283 | 7870.154 | 0.0472 | 0.006125 | Speed 1
1.83 | 7867.319 | 0.0472 | 0.006125 | Speed 1
1.8317 | 7862.656 | 0.0472 | 0.006125 | Speed 1
1.8333 | 7857.535 | 0.0472 | 0.006125 | Speed 1
1.835 | 7853.146 | 0.0472 | 0.006125 | Speed 1
1.8367 | 7849.671 | 0.0472 | 0.006125 | Speed 1
1.8383 | 7847.111 | 0.0472 | 0.006125 | Speed 1
1.84 | 7846.013 | 0.0472 | 0.006125 | Speed 1
1.8417 | 7845.922 | 0.0472 | 0.006125 | Speed 1
1.8433 | 7847.111 | 0.0472 | 0.006125 | Speed 1
1.845 | 7849.305 | 0.0472 | 0.006125 | Speed 1
1.8467 | 7852.689 | 0.0472 | 0.006125 | Speed 1
1.8483 | 7857.169 | 0.0472 | 0.006125 | Speed 1
1.85 | 7862.656 | 0.0472 | 0.006125 | Speed 1
1.8517 | 7869.514 | 0.0472 | 0.006125 | Speed 1
1.8533 | 7877.286 | 0.0472 | 0.006125 | Speed 1
1.855 | 7886.248 | 0.0472 | 0.006125 | Speed 1
1.8567 | 7895.575 | 0.0475 | 0.00625 | Speed 1
1.8583 | 7897.403 | 0.0475 | 0.00625 | Speed 1
1.86 | 7893.38 | 0.0475 | 0.00625 | Speed 1
1.8617 | 7887.253 | 0.0475 | 0.00625 | Speed 1
1.8633 | 7880.761 | 0.0475 | 0.00625 | Speed 1
1.865 | 7875 | 0.0475 | 0.00625 | Speed 1
1.8667 | 7869.88 | 0.0475 | 0.00625 | Speed 1
1.8683 | 7866.222 | 0.0475 | 0.00625 | Speed 1
1.87 | 7863.936 | 0.0475 | 0.00625 | Speed 1
1.8717 | 7862.473 | 0.0475 | 0.00625 | Speed 1
1.8733 | 7862.381 | 0.0475 | 0.00625 | Speed 1
1.875 | 7863.296 | 0.0475 | 0.00625 | Speed 1
1.8767 | 7865.307 | 0.0475 | 0.00625 | Speed 1
1.8783 | 7868.599 | 0.0475 | 0.00625 | Speed 1
1.88 | 7873.263 | 0.0475 | 0.00625 | Speed 1
1.8817 | 7878.658 | 0.0475 | 0.00625 | Speed 1
1.8833 | 7885.242 | 0.0475 | 0.00625 | Speed 1
1.885 | 7893.197 | 0.0475 | 0.00625 | Speed 1
1.8867 | 7902.158 | 0.0475 | 0.00625 | Speed 1
1.8883 | 7912.125 | 0.0475 | 0.00625 | Speed 1
1.89 | 7922.915 | 0.0477 | 0.0063333 | Speed 1
1.8917 | 7927.122 | 0.0477 | 0.0063333 | Speed 1
1.8933 | 7924.927 | 0.0477 | 0.0063333 | Speed 1
1.895 | 7920.081 | 0.0477 | 0.0063333 | Speed 1
1.8967 | 7914.777 | 0.0477 | 0.0063333 | Speed 1
1.8983 | 7909.931 | 0.0477 | 0.0063333 | Speed 1
1.9 | 7905.907 | 0.0477 | 0.0063333 | Speed 1
1.9017 | 7902.981 | 0.0477 | 0.0063333 | Speed 1
1.9033 | 7901.335 | 0.0477 | 0.0063333 | Speed 1
1.905 | 7900.878 | 0.0477 | 0.0063333 | Speed 1
1.9067 | 7901.975 | 0.0477 | 0.0063333 | Speed 1
1.9083 | 7904.261 | 0.0477 | 0.0063333 | Speed 1
1.91 | 7907.37 | 0.0477 | 0.0063333 | Speed 1
1.9117 | 7911.394 | 0.0477 | 0.0063333 | Speed 1
1.9133 | 7916.606 | 0.0477 | 0.0063333 | Speed 1
1.915 | 7922.915 | 0.0477 | 0.0063333 | Speed 1
1.9167 | 7930.962 | 0.0477 | 0.0063333 | Speed 1
1.9183 | 7939.558 | 0.0477 | 0.0063333 | Speed 1
1.92 | 7948.427 | 0.048 | 0.0064583 | Speed 1
1.9217 | 7949.433 | 0.048 | 0.0064583 | Speed 1
1.9233 | 7945.136 | 0.048 | 0.0064583 | Speed 1
1.925 | 7939.009 | 0.048 | 0.0064583 | Speed 1
1.9267 | 7932.425 | 0.048 | 0.0064583 | Speed 1
1.9283 | 7926.207 | 0.048 | 0.0064583 | Speed 1
1.93 | 7920.629 | 0.048 | 0.0064583 | Speed 1
1.9317 | 7916.697 | 0.048 | 0.0064583 | Speed 1
1.9333 | 7913.771 | 0.048 | 0.0064583 | Speed 1
1.935 | 7912.308 | 0.048 | 0.0064583 | Speed 1
1.9367 | 7912.125 | 0.048 | 0.0064583 | Speed 1
1.9383 | 7913.223 | 0.048 | 0.0064583 | Speed 1
1.94 | 7915.326 | 0.048 | 0.0064583 | Speed 1
1.9417 | 7918.618 | 0.048 | 0.0064583 | Speed 1
1.9433 | 7923.281 | 0.048 | 0.0064583 | Speed 1
1.945 | 7928.585 | 0.048 | 0.0064583 | Speed 1
1.9467 | 7935.443 | 0.048 | 0.0064583 | Speed 1
1.9483 | 7943.032 | 0.048 | 0.0064583 | Speed 1
1.95 | 7951.811 | 0.048 | 0.0064583 | Speed 1
1.9517 | 7961.595 | 0.048 | 0.0064583 | Speed 1
1.9533 | 7972.385 | 0.0482 | 0.0065417 | Speed 1
1.955 | 7979.609 | 0.0482 | 0.0065417 | Speed 1
1.9567 | 7978.603 | 0.0482 | 0.0065417 | Speed 1
1.9583 | 7974.305 | 0.0482 | 0.0065417 | Speed 1
1.96 | 7969.367 | 0.0482 | 0.0065417 | Speed 1
1.9617 | 7964.613 | 0.0482 | 0.0065417 | Speed 1
1.9633 | 7960.589 | 0.0482 | 0.0065417 | Speed 1
1.965 | 7957.572 | 0.0482 | 0.0065417 | Speed 1
1.9667 | 7956.017 | 0.0482 | 0.0065417 | Speed 1
1.9683 | 7955.377 | 0.0482 | 0.0065417 | Speed 1
1.97 | 7955.834 | 0.0482 | 0.0065417 | Speed 1
1.9717 | 7957.663 | 0.0482 | 0.0065417 | Speed 1
1.9733 | 7960.772 | 0.0482 | 0.0065417 | Speed 1
1.975 | 7964.613 | 0.0482 | 0.0065417 | Speed 1
1.9767 | 7969.825 | 0.0482 | 0.0065417 | Speed 1
1.9783 | 7976.134 | 0.0482 | 0.0065417 | Speed 1
1.98 | 7983.815 | 0.0482 | 0.0065417 | Speed 1
1.9817 | 7992.319 | 0.0482 | 0.0065417 | Speed 1
1.9833 | 8001.189 | 0.0485 | 0.0066667 | Speed 1
1.985 | 8002.012 | 0.0485 | 0.0066667 | Speed 1
1.9867 | 7997.257 | 0.0485 | 0.0066667 | Speed 1
1.9883 | 7990.856 | 0.0485 | 0.0066667 | Speed 1
1.99 | 7983.632 | 0.0485 | 0.0066667 | Speed 1
1.9917 | 7976.957 | 0.0485 | 0.0066667 | Speed 1
1.9933 | 7971.654 | 0.0485 | 0.0066667 | Speed 1
1.995 | 7967.63 | 0.0485 | 0.0066667 | Speed 1
1.9967 | 7964.521 | 0.0485 | 0.0066667 | Speed 1
1.9983 | 7962.509 | 0.0485 | 0.0066667 | Speed 1
2 | 7962.144 | 0.0485 | 0.0066667 | Speed 1
2.0017 | 7963.241 | 0.0485 | 0.0066667 | Speed 1
2.0033 | 7965.344 | 0.0485 | 0.0066667 | Speed 1
2.005 | 7968.453 | 0.0485 | 0.0066667 | Speed 1
2.0067 | 7972.751 | 0.0485 | 0.0066667 | Speed 1
2.0083 | 7978.42 | 0.0485 | 0.0066667 | Speed 1
2.01 | 7985.004 | 0.0485 | 0.0066667 | Speed 1
2.0117 | 7992.411 | 0.0485 | 0.0066667 | Speed 1
2.0133 | 8001.189 | 0.0485 | 0.0066667 | Speed 1
2.015 | 8011.065 | 0.0485 | 0.0066667 | Speed 1
2.0167 | 8021.855 | 0.0487 | 0.00675 | Speed 1
2.0183 | 8029.079 | 0.0487 | 0.00675 | Speed 1
2.02 | 8028.621 | 0.0487 | 0.00675 | Speed 1
2.0217 | 8024.415 | 0.0487 | 0.00675 | Speed 1
2.0233 | 8019.02 | 0.0487 | 0.00675 | Speed 1
2.025 | 8014.082 | 0.0487 | 0.00675 | Speed 1
2.0267 | 8009.784 | 0.0487 | 0.00675 | Speed 1
2.0283 | 8006.767 | 0.0487 | 0.00675 | Speed 1
2.03 | 8004.481 | 0.0487 | 0.00675 | Speed 1
2.0317 | 8003.566 | 0.0487 | 0.00675 | Speed 1
2.0333 | 8003.932 | 0.0487 | 0.00675 | Speed 1
2.035 | 8005.578 | 0.0487 | 0.00675 | Speed 1
2.0367 | 8008.413 | 0.0487 | 0.00675 | Speed 1
2.0383 | 8012.253 | 0.0487 | 0.00675 | Speed 1
2.04 | 8017.374 | 0.0487 | 0.00675 | Speed 1
2.0417 | 8023.683 | 0.0487 | 0.00675 | Speed 1
2.0433 | 8030.816 | 0.0487 | 0.00675 | Speed 1
2.045 | 8039.503 | 0.0487 | 0.00675 | Speed 1
2.0467 | 8049.013 | 0.049 | 0.006875 | Speed 1
2.0483 | 8055.779 | 0.049 | 0.006875 | Speed 1
2.05 | 8054.133 | 0.049 | 0.006875 | Speed 1
2.0517 | 8048.83 | 0.049 | 0.006875 | Speed 1
2.0533 | 8042.337 | 0.049 | 0.006875 | Speed 1
2.055 | 8035.937 | 0.049 | 0.006875 | Speed 1
2.0567 | 8030.45 | 0.049 | 0.006875 | Speed 1
2.0583 | 8025.878 | 0.049 | 0.006875 | Speed 1
2.06 | 8022.586 | 0.049 | 0.006875 | Speed 1
2.0617 | 8020.575 | 0.049 | 0.006875 | Speed 1
2.0633 | 8019.934 | 0.049 | 0.006875 | Speed 1
2.065 | 8020.483 | 0.049 | 0.006875 | Speed 1
2.0667 | 8022.312 | 0.049 | 0.006875 | Speed 1
2.0683 | 8025.329 | 0.049 | 0.006875 | Speed 1
2.07 | 8029.079 | 0.049 | 0.006875 | Speed 1
2.0717 | 8034.382 | 0.049 | 0.006875 | Speed 1
2.0733 | 8040.783 | 0.049 | 0.006875 | Speed 1
2.075 | 8048.373 | 0.049 | 0.006875 | Speed 1
2.0767 | 8057.06 | 0.049 | 0.006875 | Speed 1
2.0783 | 8066.752 | 0.049 | 0.006875 | Speed 1
2.08 | 8077.359 | 0.049 | 0.006875 | Speed 1
2.0817 | 8086.686 | 0.0492 | 0.0069583 | Speed 1
2.0833 | 8087.601 | 0.0492 | 0.0069583 | Speed 1
2.085 | 8084.218 | 0.0492 | 0.0069583 | Speed 1
2.0867 | 8079.188 | 0.0492 | 0.0069583 | Speed 1
2.0883 | 8074.068 | 0.0492 | 0.0069583 | Speed 1
2.09 | 8069.678 | 0.0492 | 0.0069583 | Speed 1
2.0917 | 8066.386 | 0.0492 | 0.0069583 | Speed 1
2.0933 | 8063.918 | 0.0492 | 0.0069583 | Speed 1
2.095 | 8062.82 | 0.0492 | 0.0069583 | Speed 1
2.0967 | 8062.729 | 0.0492 | 0.0069583 | Speed 1
2.0983 | 8063.918 | 0.0492 | 0.0069583 | Speed 1
2.1 | 8066.661 | 0.0492 | 0.0069583 | Speed 1
2.1017 | 8070.501 | 0.0492 | 0.0069583 | Speed 1
2.1033 | 8075.348 | 0.0492 | 0.0069583 | Speed 1
2.105 | 8081.657 | 0.0492 | 0.0069583 | Speed 1
2.1067 | 8088.881 | 0.0492 | 0.0069583 | Speed 1
2.1083 | 8097.111 | 0.0492 | 0.0069583 | Speed 1
2.11 | 8106.529 | 0.0492 | 0.0069583 | Speed 1
2.1117 | 8115.125 | 0.0495 | 0.0070833 | Speed 1
2.1133 | 8115.033 | 0.0495 | 0.0070833 | Speed 1
2.115 | 8110.004 | 0.0495 | 0.0070833 | Speed 1
2.1167 | 8103.603 | 0.0495 | 0.0070833 | Speed 1
2.1183 | 8097.202 | 0.0495 | 0.0070833 | Speed 1
2.12 | 8091.441 | 0.0495 | 0.0070833 | Speed 1
2.1217 | 8086.778 | 0.0495 | 0.0070833 | Speed 1
2.1233 | 8082.846 | 0.0495 | 0.0070833 | Speed 1
2.125 | 8080.56 | 0.0495 | 0.0070833 | Speed 1
2.1267 | 8079.463 | 0.0495 | 0.0070833 | Speed 1
2.1283 | 8079.737 | 0.0495 | 0.0070833 | Speed 1
2.13 | 8081.2 | 0.0495 | 0.0070833 | Speed 1
2.1317 | 8083.577 | 0.0495 | 0.0070833 | Speed 1
2.1333 | 8087.509 | 0.0495 | 0.0070833 | Speed 1
2.135 | 8092.63 | 0.0495 | 0.0070833 | Speed 1
2.1367 | 8098.757 | 0.0495 | 0.0070833 | Speed 1
2.1383 | 8105.798 | 0.0495 | 0.0070833 | Speed 1
2.14 | 8113.753 | 0.0495 | 0.0070833 | Speed 1
2.1417 | 8123.08 | 0.0495 | 0.0070833 | Speed 1
2.1433 | 8133.321 | 0.0495 | 0.0070833 | Speed 1
2.145 | 8143.746 | 0.0497 | 0.0071667 | Speed 1
2.1467 | 8147.22 | 0.0497 | 0.0071667 | Speed 1
2.1483 | 8144.477 | 0.0497 | 0.0071667 | Speed 1
2.15 | 8139.722 | 0.0497 | 0.0071667 | Speed 1
2.1517 | 8134.236 | 0.0497 | 0.0071667 | Speed 1
2.1533 | 8129.664 | 0.0497 | 0.0071667 | Speed 1
2.155 | 8126.189 | 0.0497 | 0.0071667 | Speed 1
2.1567 | 8123.72 | 0.0497 | 0.0071667 | Speed 1
2.1583 | 8122.348 | 0.0497 | 0.0071667 | Speed 1
2.16 | 8122.166 | 0.0497 | 0.0071667 | Speed 1
2.1617 | 8123.354 | 0.0497 | 0.0071667 | Speed 1
2.1633 | 8125.366 | 0.0497 | 0.0071667 | Speed 1
2.165 | 8128.841 | 0.0497 | 0.0071667 | Speed 1
2.1667 | 8133.504 | 0.0497 | 0.0071667 | Speed 1
2.1683 | 8139.448 | 0.0497 | 0.0071667 | Speed 1
2.17 | 8146.306 | 0.0497 | 0.0071667 | Speed 1
2.1717 | 8154.17 | 0.0497 | 0.0071667 | Speed 1
2.1733 | 8162.948 | 0.0497 | 0.0071667 | Speed 1
2.175 | 8170.904 | 0.05 | 0.0072917 | Speed 1
2.1767 | 8170.446 | 0.05 | 0.0072917 | Speed 1
2.1783 | 8165.417 | 0.05 | 0.0072917 | Speed 1
2.18 | 8158.833 | 0.05 | 0.0072917 | Speed 1
2.1817 | 8152.067 | 0.05 | 0.0072917 | Speed 1
2.1833 | 8145.666 | 0.05 | 0.0072917 | Speed 1
2.185 | 8140.911 | 0.05 | 0.0072917 | Speed 1
2.1867 | 8137.162 | 0.05 | 0.0072917 | Speed 1
2.1883 | 8134.967 | 0.05 | 0.0072917 | Speed 1
2.19 | 8133.596 | 0.05 | 0.0072917 | Speed 1
2.1917 | 8133.596 | 0.05 | 0.0072917 | Speed 1
2.1933 | 8134.784 | 0.05 | 0.0072917 | Speed 1
2.195 | 8137.528 | 0.05 | 0.0072917 | Speed 1
2.1967 | 8141.094 | 0.05 | 0.0072917 | Speed 1
2.1983 | 8145.757 | 0.05 | 0.0072917 | Speed 1
2.2 | 8151.427 | 0.05 | 0.0072917 | Speed 1
2.2017 | 8158.285 | 0.05 | 0.0072917 | Speed 1
2.2033 | 8166.149 | 0.05 | 0.0072917 | Speed 1
2.205 | 8175.11 | 0.05 | 0.0072917 | Speed 1
2.2067 | 8185.351 | 0.05 | 0.0072917 | Speed 1
2.2083 | 8196.141 | 0.0502 | 0.007375 | Speed 1
2.21 | 8201.811 | 0.0502 | 0.007375 | Speed 1
2.2117 | 8200.348 | 0.0502 | 0.007375 | Speed 1
2.2133 | 8195.959 | 0.0502 | 0.007375 | Speed 1
2.215 | 8190.746 | 0.0502 | 0.007375 | Speed 1
2.2167 | 8186.174 | 0.0502 | 0.007375 | Speed 1
2.2183 | 8182.242 | 0.0502 | 0.007375 | Speed 1
2.22 | 8179.408 | 0.0502 | 0.007375 | Speed 1
2.2217 | 8177.945 | 0.0502 | 0.007375 | Speed 1
2.2233 | 8177.487 | 0.0502 | 0.007375 | Speed 1
2.225 | 8178.493 | 0.0502 | 0.007375 | Speed 1
2.2267 | 8180.414 | 0.0502 | 0.007375 | Speed 1
2.2283 | 8183.797 | 0.0502 | 0.007375 | Speed 1
2.23 | 8188.095 | 0.0502 | 0.007375 | Speed 1
2.2317 | 8193.398 | 0.0502 | 0.007375 | Speed 1
2.2333 | 8200.165 | 0.0502 | 0.007375 | Speed 1
2.235 | 8207.937 | 0.0502 | 0.007375 | Speed 1
2.2367 | 8216.807 | 0.0502 | 0.007375 | Speed 1
2.2383 | 8225.311 | 0.0505 | 0.0075 | Speed 1
2.24 | 8225.494 | 0.0505 | 0.0075 | Speed 1
2.2417 | 8220.648 | 0.0505 | 0.0075 | Speed 1
2.2433 | 8213.972 | 0.0505 | 0.0075 | Speed 1
2.245 | 8207.389 | 0.0505 | 0.0075 | Speed 1
2.2467 | 8201.171 | 0.0505 | 0.0075 | Speed 1
2.2483 | 8195.959 | 0.0505 | 0.0075 | Speed 1
2.25 | 8191.844 | 0.0505 | 0.0075 | Speed 1
2.2517 | 8189.009 | 0.0505 | 0.0075 | Speed 1
2.2533 | 8187.546 | 0.0505 | 0.0075 | Speed 1
2.255 | 8187.363 | 0.0505 | 0.0075 | Speed 1
2.2567 | 8188.095 | 0.0505 | 0.0075 | Speed 1
2.2583 | 8190.746 | 0.0505 | 0.0075 | Speed 1
2.26 | 8193.947 | 0.0505 | 0.0075 | Speed 1
2.2617 | 8198.702 | 0.0505 | 0.0075 | Speed 1
2.2633 | 8204.097 | 0.0505 | 0.0075 | Speed 1
2.265 | 8210.955 | 0.0505 | 0.0075 | Speed 1
2.2667 | 8218.727 | 0.0505 | 0.0075 | Speed 1
2.2683 | 8227.963 | 0.0505 | 0.0075 | Speed 1
2.27 | 8238.113 | 0.0505 | 0.0075 | Speed 1
2.2717 | 8249.086 | 0.0507 | 0.0075833 | Speed 1
2.2733 | 8254.938 | 0.0507 | 0.0075833 | Speed 1
2.275 | 8253.658 | 0.0507 | 0.0075833 | Speed 1
2.2767 | 8249.086 | 0.0507 | 0.0075833 | Speed 1
2.2783 | 8243.965 | 0.0507 | 0.0075833 | Speed 1
2.28 | 8239.119 | 0.0507 | 0.0075833 | Speed 1
2.2817 | 8235.004 | 0.0507 | 0.0075833 | Speed 1
2.2833 | 8231.803 | 0.0507 | 0.0075833 | Speed 1
2.285 | 8230.34 | 0.0507 | 0.0075833 | Speed 1
2.2867 | 8229.609 | 0.0507 | 0.0075833 | Speed 1
2.2883 | 8230.249 | 0.0507 | 0.0075833 | Speed 1
2.29 | 8232.169 | 0.0507 | 0.0075833 | Speed 1
2.2917 | 8235.37 | 0.0507 | 0.0075833 | Speed 1
2.2933 | 8239.393 | 0.0507 | 0.0075833 | Speed 1
2.295 | 8244.697 | 0.0507 | 0.0075833 | Speed 1
2.2967 | 8251.189 | 0.0507 | 0.0075833 | Speed 1
2.2983 | 8258.87 | 0.0507 | 0.0075833 | Speed 1
2.3 | 8267.466 | 0.0507 | 0.0075833 | Speed 1
2.3017 | 8277.158 | 0.051 | 0.0077083 | Speed 1
2.3033 | 8280.267 | 0.051 | 0.0077083 | Speed 1
2.305 | 8276.792 | 0.051 | 0.0077083 | Speed 1
2.3067 | 8270.392 | 0.051 | 0.0077083 | Speed 1
2.3083 | 8263.351 | 0.051 | 0.0077083 | Speed 1
2.31 | 8256.95 | 0.051 | 0.0077083 | Speed 1
2.3117 | 8251.372 | 0.051 | 0.0077083 | Speed 1
2.3133 | 8247.257 | 0.051 | 0.0077083 | Speed 1
2.315 | 8244.148 | 0.051 | 0.0077083 | Speed 1
2.3167 | 8242.319 | 0.051 | 0.0077083 | Speed 1
2.3183 | 8242.045 | 0.051 | 0.0077083 | Speed 1
2.32 | 8242.776 | 0.051 | 0.0077083 | Speed 1
2.3217 | 8244.88 | 0.051 | 0.0077083 | Speed 1
2.3233 | 8247.897 | 0.051 | 0.0077083 | Speed 1
2.325 | 8252.286 | 0.051 | 0.0077083 | Speed 1
2.3267 | 8257.864 | 0.051 | 0.0077083 | Speed 1
2.3283 | 8264.539 | 0.051 | 0.0077083 | Speed 1
2.33 | 8272.312 | 0.051 | 0.0077083 | Speed 1
2.3317 | 8280.999 | 0.051 | 0.0077083 | Speed 1
2.3333 | 8291.423 | 0.051 | 0.0077083 | Speed 1
2.335 | 8302.762 | 0.051 | 0.0077083 | Speed 1
2.3367 | 8311.449 | 0.0512 | 0.0077917 | Speed 1
2.3383 | 8312.089 | 0.0512 | 0.0077917 | Speed 1
2.34 | 8308.34 | 0.0512 | 0.0077917 | Speed 1
2.3417 | 8303.128 | 0.0512 | 0.0077917 | Speed 1
2.3433 | 8298.555 | 0.0512 | 0.0077917 | Speed 1
2.345 | 8294.441 | 0.0512 | 0.0077917 | Speed 1
2.3467 | 8291.332 | 0.0512 | 0.0077917 | Speed 1
2.3483 | 8288.771 | 0.0512 | 0.0077917 | Speed 1
2.35 | 8287.765 | 0.0512 | 0.0077917 | Speed 1
2.3517 | 8288.314 | 0.0512 | 0.0077917 | Speed 1
2.3533 | 8289.777 | 0.0512 | 0.0077917 | Speed 1
2.355 | 8292.429 | 0.0512 | 0.0077917 | Speed 1
2.3567 | 8296.635 | 0.0512 | 0.0077917 | Speed 1
2.3583 | 8302.03 | 0.0512 | 0.0077917 | Speed 1
2.36 | 8308.248 | 0.0512 | 0.0077917 | Speed 1
2.3617 | 8315.655 | 0.0512 | 0.0077917 | Speed 1
2.3633 | 8324.159 | 0.0512 | 0.0077917 | Speed 1
2.365 | 8333.669 | 0.0515 | 0.0079167 | Speed 1
2.3667 | 8340.801 | 0.0515 | 0.0079167 | Speed 1
2.3683 | 8339.978 | 0.0515 | 0.0079167 | Speed 1
2.37 | 8334.766 | 0.0515 | 0.0079167 | Speed 1
2.3717 | 8328.091 | 0.0515 | 0.0079167 | Speed 1
2.3733 | 8321.599 | 0.0515 | 0.0079167 | Speed 1
2.375 | 8315.929 | 0.0515 | 0.0079167 | Speed 1
2.3767 | 8311.266 | 0.0515 | 0.0079167 | Speed 1
2.3783 | 8307.974 | 0.0515 | 0.0079167 | Speed 1
2.38 | 8305.871 | 0.0515 | 0.0079167 | Speed 1
2.3817 | 8304.956 | 0.0515 | 0.0079167 | Speed 1
2.3833 | 8305.322 | 0.0515 | 0.0079167 | Speed 1
2.385 | 8307.151 | 0.0515 | 0.0079167 | Speed 1
2.3867 | 8309.894 | 0.0515 | 0.0079167 | Speed 1
2.3883 | 8313.826 | 0.0515 | 0.0079167 | Speed 1
2.39 | 8319.221 | 0.0515 | 0.0079167 | Speed 1
2.3917 | 8325.622 | 0.0515 | 0.0079167 | Speed 1
2.3933 | 8333.12 | 0.0515 | 0.0079167 | Speed 1
2.395 | 8341.807 | 0.0515 | 0.0079167 | Speed 1
2.3967 | 8351.591 | 0.0515 | 0.0079167 | Speed 1
2.3983 | 8362.29 | 0.0517 | 0.008 | Speed 1
2.4 | 8370.52 | 0.0517 | 0.008 | Speed 1
2.4017 | 8370.611 | 0.0517 | 0.008 | Speed 1
2.4033 | 8366.496 | 0.0517 | 0.008 | Speed 1
2.405 | 8361.101 | 0.0517 | 0.008 | Speed 1
2.4067 | 8355.889 | 0.0517 | 0.008 | Speed 1
2.4083 | 8351.317 | 0.0517 | 0.008 | Speed 1
2.41 | 8347.934 | 0.0517 | 0.008 | Speed 1
2.4117 | 8345.739 | 0.0517 | 0.008 | Speed 1
2.4133 | 8344.55 | 0.0517 | 0.008 | Speed 1
2.415 | 8344.825 | 0.0517 | 0.008 | Speed 1
2.4167 | 8346.105 | 0.0517 | 0.008 | Speed 1
2.4183 | 8348.848 | 0.0517 | 0.008 | Speed 1
2.42 | 8352.414 | 0.0517 | 0.008 | Speed 1
2.4217 | 8357.352 | 0.0517 | 0.008 | Speed 1
2.4233 | 8363.296 | 0.0517 | 0.008 | Speed 1
2.425 | 8370.428 | 0.0517 | 0.008 | Speed 1
2.4267 | 8378.566 | 0.0517 | 0.008 | Speed 1
2.4283 | 8387.985 | 0.052 | 0.008125 | Speed 1
2.43 | 8393.472 | 0.052 | 0.008125 | Speed 1
2.4317 | 8391.094 | 0.052 | 0.008125 | Speed 1
2.4333 | 8384.784 | 0.052 | 0.008125 | Speed 1
2.435 | 8377.926 | 0.052 | 0.008125 | Speed 1
2.4367 | 8371.251 | 0.052 | 0.008125 | Speed 1
2.4383 | 8365.582 | 0.052 | 0.008125 | Speed 1
2.44 | 8360.735 | 0.052 | 0.008125 | Speed 1
2.4417 | 8356.895 | 0.052 | 0.008125 | Speed 1
2.4433 | 8355.066 | 0.052 | 0.008125 | Speed 1
2.445 | 8354.243 | 0.052 | 0.008125 | Speed 1
2.4467 | 8354.609 | 0.052 | 0.008125 | Speed 1
2.4483 | 8356.346 | 0.052 | 0.008125 | Speed 1
2.45 | 8358.998 | 0.052 | 0.008125 | Speed 1
2.4517 | 8363.021 | 0.052 | 0.008125 | Speed 1
2.4533 | 8368.234 | 0.052 | 0.008125 | Speed 1
2.455 | 8374.36 | 0.052 | 0.008125 | Speed 1
2.4567 | 8381.767 | 0.052 | 0.008125 | Speed 1
2.4583 | 8390.363 | 0.052 | 0.008125 | Speed 1
2.46 | 8399.964 | 0.052 | 0.008125 | Speed 1
2.4617 | 8410.48 | 0.052 | 0.008125 | Speed 1
2.4633 | 8422.001 | 0.0522 | 0.0082083 | Speed 1
2.465 | 8426.756 | 0.0522 | 0.0082083 | Speed 1
2.4667 | 8424.927 | 0.0522 | 0.0082083 | Speed 1
2.4683 | 8420.447 | 0.0522 | 0.0082083 | Speed 1
2.47 | 8415.6 | 0.0522 | 0.0082083 | Speed 1
2.4717 | 8410.663 | 0.0522 | 0.0082083 | Speed 1
2.4733 | 8406.822 | 0.0522 | 0.0082083 | Speed 1
2.475 | 8404.262 | 0.0522 | 0.0082083 | Speed 1
2.4767 | 8402.799 | 0.0522 | 0.0082083 | Speed 1
2.4783 | 8402.616 | 0.0522 | 0.0082083 | Speed 1
2.48 | 8403.713 | 0.0522 | 0.0082083 | Speed 1
2.4817 | 8406.182 | 0.0522 | 0.0082083 | Speed 1
2.4833 | 8409.565 | 0.0522 | 0.0082083 | Speed 1
2.485 | 8414.32 | 0.0522 | 0.0082083 | Speed 1
2.4867 | 8420.355 | 0.0522 | 0.0082083 | Speed 1
2.4883 | 8427.579 | 0.0522 | 0.0082083 | Speed 1
2.49 | 8435.626 | 0.0522 | 0.0082083 | Speed 1
2.4917 | 8444.862 | 0.0522 | 0.0082083 | Speed 1
2.4933 | 8452.268 | 0.0525 | 0.0083333 | Speed 1
2.495 | 8450.897 | 0.0525 | 0.0083333 | Speed 1
2.4967 | 8445.502 | 0.0525 | 0.0083333 | Speed 1
2.4983 | 8438.369 | 0.0525 | 0.0083333 | Speed 1
2.5 | 8431.511 | 0.0525 | 0.0083333 | Speed 1
2.5017 | 8425.567 | 0.0525 | 0.0083333 | Speed 1
2.5033 | 8420.538 | 0.0525 | 0.0083333 | Speed 1
2.505 | 8416.606 | 0.0525 | 0.0083333 | Speed 1
2.5067 | 8413.863 | 0.0525 | 0.0083333 | Speed 1
2.5083 | 8412.766 | 0.0525 | 0.0083333 | Speed 1
2.51 | 8412.583 | 0.0525 | 0.0083333 | Speed 1
2.5117 | 8413.954 | 0.0525 | 0.0083333 | Speed 1
2.5133 | 8416.515 | 0.0525 | 0.0083333 | Speed 1
2.515 | 8420.172 | 0.0525 | 0.0083333 | Speed 1
2.5167 | 8425.293 | 0.0525 | 0.0083333 | Speed 1
2.5183 | 8431.42 | 0.0525 | 0.0083333 | Speed 1
2.52 | 8438.552 | 0.0525 | 0.0083333 | Speed 1
2.5217 | 8446.873 | 0.0525 | 0.0083333 | Speed 1
2.5233 | 8456.292 | 0.0525 | 0.0083333 | Speed 1
2.525 | 8466.716 | 0.0525 | 0.0083333 | Speed 1
2.5267 | 8477.14 | 0.0527 | 0.0084167 | Speed 1
2.5283 | 8479.243 | 0.0527 | 0.0084167 | Speed 1
2.53 | 8475.951 | 0.0527 | 0.0084167 | Speed 1
2.5317 | 8470.739 | 0.0527 | 0.0084167 | Speed 1
2.5333 | 8465.253 | 0.0527 | 0.0084167 | Speed 1
2.535 | 8460.224 | 0.0527 | 0.0084167 | Speed 1
2.5367 | 8456.292 | 0.0527 | 0.0084167 | Speed 1
2.5383 | 8453.548 | 0.0527 | 0.0084167 | Speed 1
2.54 | 8451.994 | 0.0527 | 0.0084167 | Speed 1
2.5417 | 8451.994 | 0.0527 | 0.0084167 | Speed 1
2.5433 | 8453 | 0.0527 | 0.0084167 | Speed 1
2.545 | 8455.377 | 0.0527 | 0.0084167 | Speed 1
2.5467 | 8459.035 | 0.0527 | 0.0084167 | Speed 1
2.5483 | 8463.515 | 0.0527 | 0.0084167 | Speed 1
2.55 | 8469.276 | 0.0527 | 0.0084167 | Speed 1
2.5517 | 8476.317 | 0.0527 | 0.0084167 | Speed 1
2.5533 | 8484.547 | 0.0527 | 0.0084167 | Speed 1
2.555 | 8493.6 | 0.0527 | 0.0084167 | Speed 1
2.5567 | 8503.018 | 0.053 | 0.0085417 | Speed 1
2.5583 | 8504.481 | 0.053 | 0.0085417 | Speed 1
2.56 | 8500.275 | 0.053 | 0.0085417 | Speed 1
2.5617 | 8493.874 | 0.053 | 0.0085417 | Speed 1
2.5633 | 8487.016 | 0.053 | 0.0085417 | Speed 1
2.565 | 8480.889 | 0.053 | 0.0085417 | Speed 1
2.5667 | 8475.586 | 0.053 | 0.0085417 | Speed 1
2.5683 | 8471.562 | 0.053 | 0.0085417 | Speed 1
2.57 | 8468.911 | 0.053 | 0.0085417 | Speed 1
2.5717 | 8467.447 | 0.053 | 0.0085417 | Speed 1
2.5733 | 8467.173 | 0.053 | 0.0085417 | Speed 1
2.575 | 8468.27 | 0.053 | 0.0085417 | Speed 1
2.5767 | 8470.556 | 0.053 | 0.0085417 | Speed 1
2.5783 | 8474.306 | 0.053 | 0.0085417 | Speed 1
2.58 | 8479.152 | 0.053 | 0.0085417 | Speed 1
2.5817 | 8484.913 | 0.053 | 0.0085417 | Speed 1
2.5833 | 8491.862 | 0.053 | 0.0085417 | Speed 1
2.585 | 8500 | 0.053 | 0.0085417 | Speed 1
2.5867 | 8509.145 | 0.053 | 0.0085417 | Speed 1
2.5883 | 8519.386 | 0.053 | 0.0085417 | Speed 1
2.59 | 8530.359 | 0.0532 | 0.008625 | Speed 1
2.5917 | 8535.297 | 0.0532 | 0.008625 | Speed 1
2.5933 | 8533.468 | 0.0532 | 0.008625 | Speed 1
2.595 | 8529.079 | 0.0532 | 0.008625 | Speed 1
2.5967 | 8523.867 | 0.0532 | 0.008625 | Speed 1
2.5983 | 8518.929 | 0.0532 | 0.008625 | Speed 1
2.6 | 8514.631 | 0.0532 | 0.008625 | Speed 1
2.6017 | 8511.522 | 0.0532 | 0.008625 | Speed 1
2.6033 | 8509.876 | 0.0532 | 0.008625 | Speed 1
2.605 | 8509.145 | 0.0532 | 0.008625 | Speed 1
2.6067 | 8509.968 | 0.0532 | 0.008625 | Speed 1
2.6083 | 8511.888 | 0.0532 | 0.008625 | Speed 1
2.61 | 8515.18 | 0.0532 | 0.008625 | Speed 1
2.6117 | 8519.569 | 0.0532 | 0.008625 | Speed 1
2.6133 | 8525.238 | 0.0532 | 0.008625 | Speed 1
2.615 | 8531.731 | 0.0532 | 0.008625 | Speed 1
2.6167 | 8539.503 | 0.0532 | 0.008625 | Speed 1
2.6183 | 8548.556 | 0.0532 | 0.008625 | Speed 1
2.62 | 8558.706 | 0.0535 | 0.00875 | Speed 1
2.6217 | 8563.461 | 0.0535 | 0.00875 | Speed 1
2.6233 | 8561.175 | 0.0535 | 0.00875 | Speed 1
2.625 | 8555.231 | 0.0535 | 0.00875 | Speed 1
2.6267 | 8548.556 | 0.0535 | 0.00875 | Speed 1
2.6283 | 8542.338 | 0.0535 | 0.00875 | Speed 1
2.63 | 8537.034 | 0.0535 | 0.00875 | Speed 1
2.6317 | 8532.828 | 0.0535 | 0.00875 | Speed 1
2.6333 | 8529.719 | 0.0535 | 0.00875 | Speed 1
2.635 | 8528.073 | 0.0535 | 0.00875 | Speed 1
2.6367 | 8527.707 | 0.0535 | 0.00875 | Speed 1
2.6383 | 8528.439 | 0.0535 | 0.00875 | Speed 1
2.64 | 8530.359 | 0.0535 | 0.00875 | Speed 1
2.6417 | 8533.742 | 0.0535 | 0.00875 | Speed 1
2.6433 | 8537.857 | 0.0535 | 0.00875 | Speed 1
2.645 | 8543.618 | 0.0535 | 0.00875 | Speed 1
2.6467 | 8550.11 | 0.0535 | 0.00875 | Speed 1
2.6483 | 8557.791 | 0.0535 | 0.00875 | Speed 1
2.65 | 8566.753 | 0.0535 | 0.00875 | Speed 1
2.6517 | 8577.085 | 0.0535 | 0.00875 | Speed 1
2.6533 | 8588.058 | 0.0537 | 0.0088333 | Speed 1
2.655 | 8595.008 | 0.0537 | 0.0088333 | Speed 1
2.6567 | 8593.819 | 0.0537 | 0.0088333 | Speed 1
2.6583 | 8589.613 | 0.0537 | 0.0088333 | Speed 1
2.66 | 8584.218 | 0.0537 | 0.0088333 | Speed 1
2.6617 | 8579.097 | 0.0537 | 0.0088333 | Speed 1
2.6633 | 8574.891 | 0.0537 | 0.0088333 | Speed 1
2.665 | 8571.416 | 0.0537 | 0.0088333 | Speed 1
2.6667 | 8569.404 | 0.0537 | 0.0088333 | Speed 1
2.6683 | 8568.764 | 0.0537 | 0.0088333 | Speed 1
2.67 | 8569.221 | 0.0537 | 0.0088333 | Speed 1
2.6717 | 8570.867 | 0.0537 | 0.0088333 | Speed 1
2.6733 | 8573.793 | 0.0537 | 0.0088333 | Speed 1
2.675 | 8577.908 | 0.0537 | 0.0088333 | Speed 1
2.6767 | 8583.395 | 0.0537 | 0.0088333 | Speed 1
2.6783 | 8589.887 | 0.0537 | 0.0088333 | Speed 1
2.68 | 8597.66 | 0.0537 | 0.0088333 | Speed 1
2.6817 | 8606.438 | 0.0537 | 0.0088333 | Speed 1
2.6833 | 8615.674 | 0.054 | 0.0089583 | Speed 1
2.685 | 8617.137 | 0.054 | 0.0089583 | Speed 1
2.6867 | 8612.656 | 0.054 | 0.0089583 | Speed 1
2.6883 | 8605.524 | 0.054 | 0.0089583 | Speed 1
2.69 | 8598.208 | 0.054 | 0.0089583 | Speed 1
2.6917 | 8591.533 | 0.054 | 0.0089583 | Speed 1
2.6933 | 8585.955 | 0.054 | 0.0089583 | Speed 1
2.695 | 8581.292 | 0.054 | 0.0089583 | Speed 1
2.6967 | 8577.817 | 0.054 | 0.0089583 | Speed 1
2.6983 | 8576.08 | 0.054 | 0.0089583 | Speed 1
2.7 | 8575.531 | 0.054 | 0.0089583 | Speed 1
2.7017 | 8576.537 | 0.054 | 0.0089583 | Speed 1
2.7033 | 8578.366 | 0.054 | 0.0089583 | Speed 1
2.705 | 8581.657 | 0.054 | 0.0089583 | Speed 1
2.7067 | 8585.681 | 0.054 | 0.0089583 | Speed 1
2.7083 | 8591.35 | 0.054 | 0.0089583 | Speed 1
2.71 | 8598.025 | 0.054 | 0.0089583 | Speed 1
2.7117 | 8605.798 | 0.054 | 0.0089583 | Speed 1
2.7133 | 8614.302 | 0.054 | 0.0089583 | Speed 1
2.715 | 8624.543 | 0.054 | 0.0089583 | Speed 1
2.7167 | 8635.699 | 0.054 | 0.0089583 | Speed 1
2.7183 | 8645.941 | 0.0542 | 0.0090417 | Speed 1
2.72 | 8647.586 | 0.0542 | 0.0090417 | Speed 1
2.7217 | 8644.569 | 0.0542 | 0.0090417 | Speed 1
2.7233 | 8639.723 | 0.0542 | 0.0090417 | Speed 1
2.725 | 8634.785 | 0.0542 | 0.0090417 | Speed 1
2.7267 | 8630.213 | 0.0542 | 0.0090417 | Speed 1
2.7283 | 8626.829 | 0.0542 | 0.0090417 | Speed 1
2.73 | 8624.818 | 0.0542 | 0.0090417 | Speed 1
2.7317 | 8623.72 | 0.0542 | 0.0090417 | Speed 1
2.7333 | 8623.995 | 0.0542 | 0.0090417 | Speed 1
2.735 | 8625.275 | 0.0542 | 0.0090417 | Speed 1
2.7367 | 8628.201 | 0.0542 | 0.0090417 | Speed 1
2.7383 | 8632.041 | 0.0542 | 0.0090417 | Speed 1
2.74 | 8637.619 | 0.0542 | 0.0090417 | Speed 1
2.7417 | 8643.837 | 0.0542 | 0.0090417 | Speed 1
2.7433 | 8651.061 | 0.0542 | 0.0090417 | Speed 1
2.745 | 8659.931 | 0.0542 | 0.0090417 | Speed 1
2.7467 | 8669.624 | 0.0545 | 0.0091667 | Speed 1
2.7483 | 8674.013 | 0.0545 | 0.0091667 | Speed 1
2.75 | 8670.721 | 0.0545 | 0.0091667 | Speed 1
2.7517 | 8664.686 | 0.0545 | 0.0091667 | Speed 1
2.7533 | 8657.736 | 0.0545 | 0.0091667 | Speed 1
2.755 | 8650.97 | 0.0545 | 0.0091667 | Speed 1
2.7567 | 8644.843 | 0.0545 | 0.0091667 | Speed 1
2.7583 | 8639.723 | 0.0545 | 0.0091667 | Speed 1
2.76 | 8636.339 | 0.0545 | 0.0091667 | Speed 1
2.7617 | 8634.145 | 0.0545 | 0.0091667 | Speed 1
2.7633 | 8633.596 | 0.0545 | 0.0091667 | Speed 1
2.765 | 8634.327 | 0.0545 | 0.0091667 | Speed 1
2.7667 | 8636.065 | 0.0545 | 0.0091667 | Speed 1
2.7683 | 8639.082 | 0.0545 | 0.0091667 | Speed 1
2.77 | 8643.014 | 0.0545 | 0.0091667 | Speed 1
2.7717 | 8648.135 | 0.0545 | 0.0091667 | Speed 1
2.7733 | 8654.627 | 0.0545 | 0.0091667 | Speed 1
2.775 | 8662.034 | 0.0545 | 0.0091667 | Speed 1
2.7767 | 8670.721 | 0.0545 | 0.0091667 | Speed 1
2.7783 | 8680.414 | 0.0545 | 0.0091667 | Speed 1
2.78 | 8691.112 | 0.0545 | 0.0091667 | Speed 1
2.7817 | 8700.622 | 0.0547 | 0.00925 | Speed 1
2.7833 | 8701.628 | 0.0547 | 0.00925 | Speed 1
2.785 | 8698.062 | 0.0547 | 0.00925 | Speed 1
2.7867 | 8692.941 | 0.0547 | 0.00925 | Speed 1
2.7883 | 8687.638 | 0.0547 | 0.00925 | Speed 1
2.79 | 8682.791 | 0.0547 | 0.00925 | Speed 1
2.7917 | 8679.408 | 0.0547 | 0.00925 | Speed 1
2.7933 | 8677.03 | 0.0547 | 0.00925 | Speed 1
2.795 | 8675.842 | 0.0547 | 0.00925 | Speed 1
2.7967 | 8676.025 | 0.0547 | 0.00925 | Speed 1
2.7983 | 8677.213 | 0.0547 | 0.00925 | Speed 1
2.8 | 8679.774 | 0.0547 | 0.00925 | Speed 1
2.8017 | 8683.706 | 0.0547 | 0.00925 | Speed 1
2.8033 | 8688.552 | 0.0547 | 0.00925 | Speed 1
2.805 | 8694.77 | 0.0547 | 0.00925 | Speed 1
2.8067 | 8702.085 | 0.0547 | 0.00925 | Speed 1
2.8083 | 8710.498 | 0.0547 | 0.00925 | Speed 1
2.81 | 8720.191 | 0.055 | 0.009375 | Speed 1
2.8117 | 8727.689 | 0.055 | 0.009375 | Speed 1
2.8133 | 8725.951 | 0.055 | 0.009375 | Speed 1
2.815 | 8720.465 | 0.055 | 0.009375 | Speed 1
2.8167 | 8713.515 | 0.055 | 0.009375 | Speed 1
2.8183 | 8706.566 | 0.055 | 0.009375 | Speed 1
2.82 | 8700.348 | 0.055 | 0.009375 | Speed 1
2.8217 | 8695.227 | 0.055 | 0.009375 | Speed 1
2.8233 | 8691.478 | 0.055 | 0.009375 | Speed 1
2.825 | 8688.735 | 0.055 | 0.009375 | Speed 1
2.8267 | 8687.638 | 0.055 | 0.009375 | Speed 1
2.8283 | 8688.095 | 0.055 | 0.009375 | Speed 1
2.83 | 8689.375 | 0.055 | 0.009375 | Speed 1
2.8317 | 8692.301 | 0.055 | 0.009375 | Speed 1
2.8333 | 8696.233 | 0.055 | 0.009375 | Speed 1
2.835 | 8701.354 | 0.055 | 0.009375 | Speed 1
2.8367 | 8707.846 | 0.055 | 0.009375 | Speed 1
2.8383 | 8715.07 | 0.055 | 0.009375 | Speed 1
2.84 | 8723.757 | 0.055 | 0.009375 | Speed 1
2.8417 | 8733.45 | 0.055 | 0.009375 | Speed 1
2.8433 | 8744.057 | 0.055 | 0.009375 | Speed 1
2.845 | 8753.75 | 0.0552 | 0.0094583 | Speed 1
2.8467 | 8754.847 | 0.0552 | 0.0094583 | Speed 1
2.8483 | 8751.372 | 0.0552 | 0.0094583 | Speed 1
2.85 | 8746.16 | 0.0552 | 0.0094583 | Speed 1
2.8517 | 8740.399 | 0.0552 | 0.0094583 | Speed 1
2.8533 | 8735.37 | 0.0552 | 0.0094583 | Speed 1
2.855 | 8731.347 | 0.0552 | 0.0094583 | Speed 1
2.8567 | 8728.878 | 0.0552 | 0.0094583 | Speed 1
2.8583 | 8727.689 | 0.0552 | 0.0094583 | Speed 1
2.86 | 8727.597 | 0.0552 | 0.0094583 | Speed 1
2.8617 | 8728.786 | 0.0552 | 0.0094583 | Speed 1
2.8633 | 8731.621 | 0.0552 | 0.0094583 | Speed 1
2.865 | 8735.004 | 0.0552 | 0.0094583 | Speed 1
2.8667 | 8739.759 | 0.0552 | 0.0094583 | Speed 1
2.8683 | 8745.611 | 0.0552 | 0.0094583 | Speed 1
2.87 | 8752.652 | 0.0552 | 0.0094583 | Speed 1
2.8717 | 8761.065 | 0.0552 | 0.0094583 | Speed 1
2.8733 | 8770.3 | 0.0552 | 0.0094583 | Speed 1
2.875 | 8779.719 | 0.0555 | 0.0095833 | Speed 1
2.8767 | 8780.999 | 0.0555 | 0.0095833 | Speed 1
2.8783 | 8777.067 | 0.0555 | 0.0095833 | Speed 1
2.88 | 8770.758 | 0.0555 | 0.0095833 | Speed 1
2.8817 | 8764.082 | 0.0555 | 0.0095833 | Speed 1
2.8833 | 8757.956 | 0.0555 | 0.0095833 | Speed 1
2.885 | 8752.652 | 0.0555 | 0.0095833 | Speed 1
2.8867 | 8748.446 | 0.0555 | 0.0095833 | Speed 1
2.8883 | 8745.794 | 0.0555 | 0.0095833 | Speed 1
2.89 | 8744.423 | 0.0555 | 0.0095833 | Speed 1
2.8917 | 8744.331 | 0.0555 | 0.0095833 | Speed 1
2.8933 | 8745.52 | 0.0555 | 0.0095833 | Speed 1
2.895 | 8747.989 | 0.0555 | 0.0095833 | Speed 1
2.8967 | 8751.738 | 0.0555 | 0.0095833 | Speed 1
2.8983 | 8756.218 | 0.0555 | 0.0095833 | Speed 1
2.9 | 8762.254 | 0.0555 | 0.0095833 | Speed 1
2.9017 | 8769.295 | 0.0555 | 0.0095833 | Speed 1
2.9033 | 8777.433 | 0.0555 | 0.0095833 | Speed 1
2.905 | 8786.851 | 0.0555 | 0.0095833 | Speed 1
2.9067 | 8797.093 | 0.0555 | 0.0095833 | Speed 1
2.9083 | 8807.974 | 0.0557 | 0.0096667 | Speed 1
2.91 | 8812.18 | 0.0557 | 0.0096667 | Speed 1
2.9117 | 8809.803 | 0.0557 | 0.0096667 | Speed 1
2.9133 | 8805.139 | 0.0557 | 0.0096667 | Speed 1
2.915 | 8799.927 | 0.0557 | 0.0096667 | Speed 1
2.9167 | 8794.807 | 0.0557 | 0.0096667 | Speed 1
2.9183 | 8790.783 | 0.0557 | 0.0096667 | Speed 1
2.92 | 8787.857 | 0.0557 | 0.0096667 | Speed 1
2.9217 | 8786.394 | 0.0557 | 0.0096667 | Speed 1
2.9233 | 8786.211 | 0.0557 | 0.0096667 | Speed 1
2.925 | 8787.034 | 0.0557 | 0.0096667 | Speed 1
2.9267 | 8789.229 | 0.0557 | 0.0096667 | Speed 1
2.9283 | 8792.429 | 0.0557 | 0.0096667 | Speed 1
2.93 | 8797.184 | 0.0557 | 0.0096667 | Speed 1
2.9317 | 8802.853 | 0.0557 | 0.0096667 | Speed 1
2.9333 | 8809.62 | 0.0557 | 0.0096667 | Speed 1
2.935 | 8817.484 | 0.0557 | 0.0096667 | Speed 1
2.9367 | 8826.72 | 0.0557 | 0.0096667 | Speed 1
2.9383 | 8835.498 | 0.056 | 0.0097917 | Speed 1
2.94 | 8835.589 | 0.056 | 0.0097917 | Speed 1
2.9417 | 8830.743 | 0.056 | 0.0097917 | Speed 1
2.9433 | 8824.159 | 0.056 | 0.0097917 | Speed 1
2.945 | 8816.935 | 0.056 | 0.0097917 | Speed 1
2.9467 | 8810.26 | 0.056 | 0.0097917 | Speed 1
2.9483 | 8804.682 | 0.056 | 0.0097917 | Speed 1
2.95 | 8800.476 | 0.056 | 0.0097917 | Speed 1
2.9517 | 8798.19 | 0.056 | 0.0097917 | Speed 1
2.9533 | 8796.635 | 0.056 | 0.0097917 | Speed 1
2.955 | 8796.453 | 0.056 | 0.0097917 | Speed 1
2.9567 | 8797.367 | 0.056 | 0.0097917 | Speed 1
2.9583 | 8799.836 | 0.056 | 0.0097917 | Speed 1
2.96 | 8803.494 | 0.056 | 0.0097917 | Speed 1
2.9617 | 8808.157 | 0.056 | 0.0097917 | Speed 1
2.9633 | 8813.918 | 0.056 | 0.0097917 | Speed 1
2.965 | 8820.502 | 0.056 | 0.0097917 | Speed 1
2.9667 | 8828.731 | 0.056 | 0.0097917 | Speed 1
2.9683 | 8838.15 | 0.056 | 0.0097917 | Speed 1
2.97 | 8848.391 | 0.056 | 0.0097917 | Speed 1
2.9717 | 8859.73 | 0.0562 | 0.009875 | Speed 1
2.9733 | 8865.856 | 0.0562 | 0.009875 | Speed 1
2.975 | 8864.028 | 0.0562 | 0.009875 | Speed 1
2.9767 | 8859.547 | 0.0562 | 0.009875 | Speed 1
2.9783 | 8854.335 | 0.0562 | 0.009875 | Speed 1
2.98 | 8849.397 | 0.0562 | 0.009875 | Speed 1
2.9817 | 8845.191 | 0.0562 | 0.009875 | Speed 1
2.9833 | 8841.716 | 0.0562 | 0.009875 | Speed 1
2.985 | 8839.979 | 0.0562 | 0.009875 | Speed 1
2.9867 | 8839.521 | 0.0562 | 0.009875 | Speed 1
2.9883 | 8840.07 | 0.0562 | 0.009875 | Speed 1
2.99 | 8841.99 | 0.0562 | 0.009875 | Speed 1
2.9917 | 8845.191 | 0.0562 | 0.009875 | Speed 1
2.9933 | 8849.671 | 0.0562 | 0.009875 | Speed 1
2.995 | 8855.341 | 0.0562 | 0.009875 | Speed 1
2.9967 | 8862.382 | 0.0562 | 0.009875 | Speed 1
2.9983 | 8870.246 | 0.0562 | 0.009875 | Speed 1
3 | 8879.573 | 0.0562 | 0.009875 | Speed 1
3.0017 | 8888.168 | 0.0565 | 0.01 | Speed 1
3.0033 | 8888.259 | 0.0565 | 0.01 | Speed 1
3.005 | 8883.322 | 0.0565 | 0.01 | Speed 1
3.0067 | 8876.372 | 0.0565 | 0.01 | Speed 1
3.0083 | 8868.965 | 0.0565 | 0.01 | Speed 1
3.01 | 8862.382 | 0.0565 | 0.01 | Speed 1
3.0117 | 8856.987 | 0.0565 | 0.01 | Speed 1
3.0133 | 8852.689 | 0.0565 | 0.01 | Speed 1
3.015 | 8849.763 | 0.0565 | 0.01 | Speed 1
3.0167 | 8848.025 | 0.0565 | 0.01 | Speed 1
3.0183 | 8847.934 | 0.0565 | 0.01 | Speed 1
3.02 | 8848.94 | 0.0565 | 0.01 | Speed 1
3.0217 | 8851.317 | 0.0565 | 0.01 | Speed 1
3.0233 | 8854.609 | 0.0565 | 0.01 | Speed 1
3.025 | 8859.364 | 0.0565 | 0.01 | Speed 1
3.0267 | 8865.033 | 0.0565 | 0.01 | Speed 1
3.0283 | 8871.8 | 0.0565 | 0.01 | Speed 1
3.03 | 8879.664 | 0.0565 | 0.01 | Speed 1
3.0317 | 8888.717 | 0.0565 | 0.01 | Speed 1
3.0333 | 8899.232 | 0.0565 | 0.01 | Speed 1
3.035 | 8910.48 | 0.0567 | 0.010083 | Speed 1
3.0367 | 8916.972 | 0.0567 | 0.010083 | Speed 1
3.0383 | 8915.875 | 0.0567 | 0.010083 | Speed 1
3.04 | 8911.394 | 0.0567 | 0.010083 | Speed 1
3.0417 | 8905.999 | 0.0567 | 0.010083 | Speed 1
3.0433 | 8900.878 | 0.0567 | 0.010083 | Speed 1
3.045 | 8896.215 | 0.0567 | 0.010083 | Speed 1
3.0467 | 8892.832 | 0.0567 | 0.010083 | Speed 1
3.0483 | 8891.003 | 0.0567 | 0.010083 | Speed 1
3.05 | 8890.088 | 0.0567 | 0.010083 | Speed 1
3.0517 | 8890.637 | 0.0567 | 0.010083 | Speed 1
3.0533 | 8892.74 | 0.0567 | 0.010083 | Speed 1
3.055 | 8895.758 | 0.0567 | 0.010083 | Speed 1
3.0567 | 8900.055 | 0.0567 | 0.010083 | Speed 1
3.0583 | 8905.542 | 0.0567 | 0.010083 | Speed 1
3.06 | 8912.126 | 0.0567 | 0.010083 | Speed 1
3.0617 | 8919.807 | 0.0567 | 0.010083 | Speed 1
3.0633 | 8928.585 | 0.0567 | 0.010083 | Speed 1
3.065 | 8938.186 | 0.057 | 0.010208 | Speed 1
3.0667 | 8941.661 | 0.057 | 0.010208 | Speed 1
3.0683 | 8938.003 | 0.057 | 0.010208 | Speed 1
3.07 | 8931.511 | 0.057 | 0.010208 | Speed 1
3.0717 | 8924.47 | 0.057 | 0.010208 | Speed 1
3.0733 | 8917.795 | 0.057 | 0.010208 | Speed 1
3.075 | 8912.308 | 0.057 | 0.010208 | Speed 1
3.0767 | 8907.736 | 0.057 | 0.010208 | Speed 1
3.0783 | 8904.262 | 0.057 | 0.010208 | Speed 1
3.08 | 8902.25 | 0.057 | 0.010208 | Speed 1
3.0817 | 8901.701 | 0.057 | 0.010208 | Speed 1
3.0833 | 8902.707 | 0.057 | 0.010208 | Speed 1
3.085 | 8904.719 | 0.057 | 0.010208 | Speed 1
3.0867 | 8907.919 | 0.057 | 0.010208 | Speed 1
3.0883 | 8912.491 | 0.057 | 0.010208 | Speed 1
3.09 | 8917.795 | 0.057 | 0.010208 | Speed 1
3.0917 | 8924.287 | 0.057 | 0.010208 | Speed 1
3.0933 | 8932.151 | 0.057 | 0.010208 | Speed 1
3.095 | 8941.204 | 0.057 | 0.010208 | Speed 1
3.0967 | 8951.262 | 0.057 | 0.010208 | Speed 1
3.0983 | 8962.144 | 0.0572 | 0.010292 | Speed 1
3.1 | 8969.825 | 0.0572 | 0.010292 | Speed 1
3.1017 | 8969.185 | 0.0572 | 0.010292 | Speed 1
3.1033 | 8964.704 | 0.0572 | 0.010292 | Speed 1
3.105 | 8959.126 | 0.0572 | 0.010292 | Speed 1
3.1067 | 8954.097 | 0.0572 | 0.010292 | Speed 1
3.1083 | 8949.342 | 0.0572 | 0.010292 | Speed 1
3.11 | 8946.05 | 0.0572 | 0.010292 | Speed 1
3.1117 | 8943.947 | 0.0572 | 0.010292 | Speed 1
3.1133 | 8942.941 | 0.0572 | 0.010292 | Speed 1
3.115 | 8943.398 | 0.0572 | 0.010292 | Speed 1
3.1167 | 8944.953 | 0.0572 | 0.010292 | Speed 1
3.1183 | 8947.971 | 0.0572 | 0.010292 | Speed 1
3.12 | 8952.085 | 0.0572 | 0.010292 | Speed 1
3.1217 | 8957.298 | 0.0572 | 0.010292 | Speed 1
3.1233 | 8963.607 | 0.0572 | 0.010292 | Speed 1
3.125 | 8971.197 | 0.0572 | 0.010292 | Speed 1
3.1267 | 8979.883 | 0.0572 | 0.010292 | Speed 1
3.1283 | 8990.033 | 0.0575 | 0.010417 | Speed 1
3.13 | 8996.251 | 0.0575 | 0.010417 | Speed 1
3.1317 | 8994.331 | 0.0575 | 0.010417 | Speed 1
3.1333 | 8988.753 | 0.0575 | 0.010417 | Speed 1
3.135 | 8981.895 | 0.0575 | 0.010417 | Speed 1
3.1367 | 8975.129 | 0.0575 | 0.010417 | Speed 1
3.1383 | 8969.276 | 0.0575 | 0.010417 | Speed 1
3.14 | 8964.43 | 0.0575 | 0.010417 | Speed 1
3.1417 | 8961.138 | 0.0575 | 0.010417 | Speed 1
3.1433 | 8959.035 | 0.0575 | 0.010417 | Speed 1
3.145 | 8958.395 | 0.0575 | 0.010417 | Speed 1
3.1467 | 8959.126 | 0.0575 | 0.010417 | Speed 1
3.1483 | 8961.321 | 0.0575 | 0.010417 | Speed 1
3.15 | 8964.704 | 0.0575 | 0.010417 | Speed 1
3.1517 | 8969.276 | 0.0575 | 0.010417 | Speed 1
3.1533 | 8975.037 | 0.0575 | 0.010417 | Speed 1
3.155 | 8981.987 | 0.0575 | 0.010417 | Speed 1
3.1567 | 8990.308 | 0.0575 | 0.010417 | Speed 1
3.1583 | 8999.635 | 0.0575 | 0.010417 | Speed 1
3.16 | 9009.968 | 0.0575 | 0.010417 | Speed 1
3.1617 | 9021.032 | 0.0577 | 0.0105 | Speed 1
3.1633 | 9026.793 | 0.0577 | 0.0105 | Speed 1
3.165 | 9024.781 | 0.0577 | 0.0105 | Speed 1
3.1667 | 9019.569 | 0.0577 | 0.0105 | Speed 1
3.1683 | 9013.717 | 0.0577 | 0.0105 | Speed 1
3.17 | 9008.047 | 0.0577 | 0.0105 | Speed 1
3.1717 | 9002.835 | 0.0577 | 0.0105 | Speed 1
3.1733 | 8999.178 | 0.0577 | 0.0105 | Speed 1
3.175 | 8996.617 | 0.0577 | 0.0105 | Speed 1
3.1767 | 8995.611 | 0.0577 | 0.0105 | Speed 1
3.1783 | 8995.886 | 0.0577 | 0.0105 | Speed 1
3.18 | 8997.349 | 0.0577 | 0.0105 | Speed 1
3.1817 | 9000.092 | 0.0577 | 0.0105 | Speed 1
3.1833 | 9004.481 | 0.0577 | 0.0105 | Speed 1
3.185 | 9009.693 | 0.0577 | 0.0105 | Speed 1
3.1867 | 9016.094 | 0.0577 | 0.0105 | Speed 1
3.1883 | 9023.501 | 0.0577 | 0.0105 | Speed 1
3.19 | 9032.279 | 0.0577 | 0.0105 | Speed 1
3.1917 | 9042.155 | 0.058 | 0.010625 | Speed 1
3.1933 | 9048.83 | 0.058 | 0.010625 | Speed 1
3.195 | 9046.544 | 0.058 | 0.010625 | Speed 1
3.1967 | 9040.509 | 0.058 | 0.010625 | Speed 1
3.1983 | 9033.377 | 0.058 | 0.010625 | Speed 1
3.2 | 9026.701 | 0.058 | 0.010625 | Speed 1
3.2017 | 9020.575 | 0.058 | 0.010625 | Speed 1
3.2033 | 9016.003 | 0.058 | 0.010625 | Speed 1
3.205 | 9012.436 | 0.058 | 0.010625 | Speed 1
3.2067 | 9010.791 | 0.058 | 0.010625 | Speed 1
3.2083 | 9010.516 | 0.058 | 0.010625 | Speed 1
3.21 | 9011.065 | 0.058 | 0.010625 | Speed 1
3.2117 | 9013.077 | 0.058 | 0.010625 | Speed 1
3.2133 | 9016.368 | 0.058 | 0.010625 | Speed 1
3.215 | 9020.849 | 0.058 | 0.010625 | Speed 1
3.2167 | 9026.701 | 0.058 | 0.010625 | Speed 1
3.2183 | 9033.377 | 0.058 | 0.010625 | Speed 1
3.22 | 9041.423 | 0.058 | 0.010625 | Speed 1
3.2217 | 9050.293 | 0.058 | 0.010625 | Speed 1
3.2233 | 9060.352 | 0.058 | 0.010625 | Speed 1
3.225 | 9071.142 | 0.0583 | 0.01075 | Speed 1
3.2267 | 9078.183 | 0.0583 | 0.01075 | Speed 1
3.2283 | 9076.811 | 0.0583 | 0.01075 | Speed 1
3.23 | 9072.148 | 0.0583 | 0.01075 | Speed 1
3.2317 | 9066.661 | 0.0583 | 0.01075 | Speed 1
3.2333 | 9061.266 | 0.0583 | 0.01075 | Speed 1
3.235 | 9056.694 | 0.0583 | 0.01075 | Speed 1
3.2367 | 9053.311 | 0.0583 | 0.01075 | Speed 1
3.2383 | 9051.025 | 0.0583 | 0.01075 | Speed 1
3.24 | 9050.385 | 0.0583 | 0.01075 | Speed 1
3.2417 | 9050.567 | 0.0583 | 0.01075 | Speed 1
3.2433 | 9052.122 | 0.0583 | 0.01075 | Speed 1
3.245 | 9054.865 | 0.0583 | 0.01075 | Speed 1
3.2467 | 9059.071 | 0.0583 | 0.01075 | Speed 1
3.2483 | 9064.558 | 0.0583 | 0.01075 | Speed 1
3.25 | 9071.233 | 0.0583 | 0.01075 | Speed 1
3.2517 | 9078.914 | 0.0583 | 0.01075 | Speed 1
3.2533 | 9088.058 | 0.0583 | 0.01075 | Speed 1
3.255 | 9097.751 | 0.0585 | 0.010833 | Speed 1
3.2567 | 9100.586 | 0.0585 | 0.010833 | Speed 1
3.2583 | 9096.379 | 0.0585 | 0.010833 | Speed 1
3.26 | 9089.43 | 0.0585 | 0.010833 | Speed 1
3.2617 | 9082.023 | 0.0585 | 0.010833 | Speed 1
3.2633 | 9075.074 | 0.0585 | 0.010833 | Speed 1
3.265 | 9069.13 | 0.0585 | 0.010833 | Speed 1
3.2667 | 9064.466 | 0.0585 | 0.010833 | Speed 1
3.2683 | 9061.266 | 0.0585 | 0.010833 | Speed 1
3.27 | 9059.254 | 0.0585 | 0.010833 | Speed 1
3.2717 | 9058.523 | 0.0585 | 0.010833 | Speed 1
3.2733 | 9059.071 | 0.0585 | 0.010833 | Speed 1
3.275 | 9061.083 | 0.0585 | 0.010833 | Speed 1
3.2767 | 9064.009 | 0.0585 | 0.010833 | Speed 1
3.2783 | 9068.49 | 0.0585 | 0.010833 | Speed 1
3.28 | 9074.068 | 0.0585 | 0.010833 | Speed 1
3.2817 | 9080.926 | 0.0585 | 0.010833 | Speed 1
3.2833 | 9088.881 | 0.0585 | 0.010833 | Speed 1
3.285 | 9097.842 | 0.0585 | 0.010833 | Speed 1
3.2867 | 9108.175 | 0.0585 | 0.010833 | Speed 1
3.2883 | 9119.057 | 0.0585 | 0.010833 | Speed 1
3.29 | 9128.018 | 0.0587 | 0.010917 | Speed 1
3.2917 | 9127.927 | 0.0587 | 0.010917 | Speed 1
3.2933 | 9123.812 | 0.0587 | 0.010917 | Speed 1
3.295 | 9118.051 | 0.0587 | 0.010917 | Speed 1
3.2967 | 9112.747 | 0.0587 | 0.010917 | Speed 1
3.2983 | 9107.992 | 0.0587 | 0.010917 | Speed 1
3.3 | 9104.426 | 0.0587 | 0.010917 | Speed 1
3.3017 | 9102.14 | 0.0587 | 0.010917 | Speed 1
3.3033 | 9100.769 | 0.0587 | 0.010917 | Speed 1
3.305 | 9101.043 | 0.0587 | 0.010917 | Speed 1
3.3067 | 9102.872 | 0.0587 | 0.010917 | Speed 1
3.3083 | 9105.798 | 0.0587 | 0.010917 | Speed 1
3.31 | 9109.821 | 0.0587 | 0.010917 | Speed 1
3.3117 | 9114.576 | 0.0587 | 0.010917 | Speed 1
3.3133 | 9120.611 | 0.0587 | 0.010917 | Speed 1
3.315 | 9128.384 | 0.0587 | 0.010917 | Speed 1
3.3167 | 9136.888 | 0.0587 | 0.010917 | Speed 1
3.3183 | 9146.398 | 0.059 | 0.011042 | Speed 1
3.32 | 9152.067 | 0.059 | 0.011042 | Speed 1
3.3217 | 9149.69 | 0.059 | 0.011042 | Speed 1
3.3233 | 9143.654 | 0.059 | 0.011042 | Speed 1
3.325 | 9136.156 | 0.059 | 0.011042 | Speed 1
3.3267 | 9128.567 | 0.059 | 0.011042 | Speed 1
3.3283 | 9121.892 | 0.059 | 0.011042 | Speed 1
3.33 | 9116.405 | 0.059 | 0.011042 | Speed 1
3.3317 | 9112.747 | 0.059 | 0.011042 | Speed 1
3.3333 | 9110.736 | 0.059 | 0.011042 | Speed 1
3.335 | 9110.004 | 0.059 | 0.011042 | Speed 1
3.3367 | 9110.37 | 0.059 | 0.011042 | Speed 1
3.3383 | 9112.107 | 0.059 | 0.011042 | Speed 1
3.34 | 9115.216 | 0.059 | 0.011042 | Speed 1
3.3417 | 9119.331 | 0.059 | 0.011042 | Speed 1
3.3433 | 9124.726 | 0.059 | 0.011042 | Speed 1
3.345 | 9131.31 | 0.059 | 0.011042 | Speed 1
3.3467 | 9139.174 | 0.059 | 0.011042 | Speed 1
3.3483 | 9147.586 | 0.059 | 0.011042 | Speed 1
3.35 | 9157.188 | 0.059 | 0.011042 | Speed 1
3.3517 | 9168.161 | 0.059 | 0.011042 | Speed 1
3.3533 | 9179.225 | 0.0592 | 0.011125 | Speed 1
3.355 | 9181.603 | 0.0592 | 0.011125 | Speed 1
3.3567 | 9178.402 | 0.0592 | 0.011125 | Speed 1
3.3583 | 9173.007 | 0.0592 | 0.011125 | Speed 1
3.36 | 9167.338 | 0.0592 | 0.011125 | Speed 1
3.3617 | 9162.217 | 0.0592 | 0.011125 | Speed 1
3.3633 | 9158.194 | 0.0592 | 0.011125 | Speed 1
3.365 | 9155.268 | 0.0592 | 0.011125 | Speed 1
3.3667 | 9153.347 | 0.0592 | 0.011125 | Speed 1
3.3683 | 9152.981 | 0.0592 | 0.011125 | Speed 1
3.37 | 9153.896 | 0.0592 | 0.011125 | Speed 1
3.3717 | 9156.456 | 0.0592 | 0.011125 | Speed 1
3.3733 | 9159.565 | 0.0592 | 0.011125 | Speed 1
3.375 | 9164.137 | 0.0592 | 0.011125 | Speed 1
3.3767 | 9169.898 | 0.0592 | 0.011125 | Speed 1
3.3783 | 9176.848 | 0.0592 | 0.011125 | Speed 1
3.38 | 9185.443 | 0.0592 | 0.011125 | Speed 1
3.3817 | 9195.136 | 0.0592 | 0.011125 | Speed 1
3.3833 | 9204.28 | 0.0595 | 0.01125 | Speed 1
3.385 | 9204.097 | 0.0595 | 0.01125 | Speed 1
3.3867 | 9198.702 | 0.0595 | 0.01125 | Speed 1
3.3883 | 9191.478 | 0.0595 | 0.01125 | Speed 1
3.39 | 9184.254 | 0.0595 | 0.01125 | Speed 1
3.3917 | 9177.853 | 0.0595 | 0.01125 | Speed 1
3.3933 | 9172.916 | 0.0595 | 0.01125 | Speed 1
3.395 | 9168.984 | 0.0595 | 0.01125 | Speed 1
3.3967 | 9165.966 | 0.0595 | 0.01125 | Speed 1
3.3983 | 9164.32 | 0.0595 | 0.01125 | Speed 1
3.4 | 9164.32 | 0.0595 | 0.01125 | Speed 1
3.4017 | 9165.326 | 0.0595 | 0.01125 | Speed 1
3.4033 | 9167.521 | 0.0595 | 0.01125 | Speed 1
3.405 | 9170.995 | 0.0595 | 0.01125 | Speed 1
3.4067 | 9175.933 | 0.0595 | 0.01125 | Speed 1
3.4083 | 9181.785 | 0.0595 | 0.01125 | Speed 1
3.41 | 9188.735 | 0.0595 | 0.01125 | Speed 1
3.4117 | 9196.965 | 0.0595 | 0.01125 | Speed 1
3.4133 | 9206.2 | 0.0595 | 0.01125 | Speed 1
3.415 | 9216.716 | 0.0595 | 0.01125 | Speed 1
3.4167 | 9227.963 | 0.0597 | 0.011333 | Speed 1
3.4183 | 9233.998 | 0.0597 | 0.011333 | Speed 1
3.42 | 9232.261 | 0.0597 | 0.011333 | Speed 1
3.4217 | 9227.323 | 0.0597 | 0.011333 | Speed 1
3.4233 | 9221.837 | 0.0597 | 0.011333 | Speed 1
3.425 | 9216.716 | 0.0597 | 0.011333 | Speed 1
3.4267 | 9212.693 | 0.0597 | 0.011333 | Speed 1
3.4283 | 9210.041 | 0.0597 | 0.011333 | Speed 1
3.43 | 9208.395 | 0.0597 | 0.011333 | Speed 1
3.4317 | 9207.846 | 0.0597 | 0.011333 | Speed 1
3.4333 | 9208.486 | 0.0597 | 0.011333 | Speed 1
3.435 | 9210.864 | 0.0597 | 0.011333 | Speed 1
3.4367 | 9214.43 | 0.0597 | 0.011333 | Speed 1
3.4383 | 9219.276 | 0.0597 | 0.011333 | Speed 1
3.44 | 9225.129 | 0.0597 | 0.011333 | Speed 1
3.4417 | 9232.078 | 0.0597 | 0.011333 | Speed 1
3.4433 | 9240.399 | 0.0597 | 0.011333 | Speed 1
3.445 | 9249.635 | 0.06 | 0.011458 | Speed 1
3.4467 | 9255.944 | 0.06 | 0.011458 | Speed 1
3.4483 | 9253.75 | 0.06 | 0.011458 | Speed 1
3.45 | 9247.349 | 0.06 | 0.011458 | Speed 1
3.4517 | 9240.033 | 0.06 | 0.011458 | Speed 1
3.4533 | 9232.81 | 0.06 | 0.011458 | Speed 1
3.455 | 9226.226 | 0.06 | 0.011458 | Speed 1
3.4567 | 9220.831 | 0.06 | 0.011458 | Speed 1
3.4583 | 9216.899 | 0.06 | 0.011458 | Speed 1
3.46 | 9214.338 | 0.06 | 0.011458 | Speed 1
3.4617 | 9213.15 | 0.06 | 0.011458 | Speed 1
3.4633 | 9213.058 | 0.06 | 0.011458 | Speed 1
3.465 | 9214.156 | 0.06 | 0.011458 | Speed 1
3.4667 | 9216.624 | 0.06 | 0.011458 | Speed 1
3.4683 | 9220.556 | 0.06 | 0.011458 | Speed 1
3.47 | 9225.769 | 0.06 | 0.011458 | Speed 1
3.4717 | 9231.804 | 0.06 | 0.011458 | Speed 1
3.4733 | 9239.119 | 0.06 | 0.011458 | Speed 1
3.475 | 9247.257 | 0.06 | 0.011458 | Speed 1
3.4767 | 9256.767 | 0.06 | 0.011458 | Speed 1
3.4783 | 9267.1 | 0.06 | 0.011458 | Speed 1
3.48 | 9278.53 | 0.0602 | 0.011542 | Speed 1
3.4817 | 9284.382 | 0.0602 | 0.011542 | Speed 1
3.4833 | 9282.828 | 0.0602 | 0.011542 | Speed 1
3.485 | 9278.347 | 0.0602 | 0.011542 | Speed 1
3.4867 | 9273.044 | 0.0602 | 0.011542 | Speed 1
3.4883 | 9267.923 | 0.0602 | 0.011542 | Speed 1
3.49 | 9263.625 | 0.0602 | 0.011542 | Speed 1
3.4917 | 9260.516 | 0.0602 | 0.011542 | Speed 1
3.4933 | 9258.413 | 0.0602 | 0.011542 | Speed 1
3.495 | 9257.956 | 0.0602 | 0.011542 | Speed 1
3.4967 | 9258.596 | 0.0602 | 0.011542 | Speed 1
3.4983 | 9260.608 | 0.0602 | 0.011542 | Speed 1
3.5 | 9263.808 | 0.0602 | 0.011542 | Speed 1
3.5017 | 9268.197 | 0.0602 | 0.011542 | Speed 1
3.5033 | 9273.867 | 0.0602 | 0.011542 | Speed 1
3.505 | 9280.725 | 0.0602 | 0.011542 | Speed 1
3.5067 | 9288.954 | 0.0602 | 0.011542 | Speed 1
3.5083 | 9298.281 | 0.0602 | 0.011542 | Speed 1
3.51 | 9306.328 | 0.0605 | 0.011667 | Speed 1
3.5117 | 9305.688 | 0.0605 | 0.011667 | Speed 1
3.5133 | 9300.293 | 0.0605 | 0.011667 | Speed 1
3.515 | 9292.795 | 0.0605 | 0.011667 | Speed 1
3.5167 | 9285.114 | 0.0605 | 0.011667 | Speed 1
3.5183 | 9278.622 | 0.0605 | 0.011667 | Speed 1
3.52 | 9273.044 | 0.0605 | 0.011667 | Speed 1
3.5217 | 9268.837 | 0.0605 | 0.011667 | Speed 1
3.5233 | 9266.094 | 0.0605 | 0.011667 | Speed 1
3.525 | 9264.448 | 0.0605 | 0.011667 | Speed 1
3.5267 | 9264.265 | 0.0605 | 0.011667 | Speed 1
3.5283 | 9265.454 | 0.0605 | 0.011667 | Speed 1
3.53 | 9267.832 | 0.0605 | 0.011667 | Speed 1
3.5317 | 9271.123 | 0.0605 | 0.011667 | Speed 1
3.5333 | 9275.97 | 0.0605 | 0.011667 | Speed 1
3.535 | 9281.731 | 0.0605 | 0.011667 | Speed 1
3.5367 | 9289.046 | 0.0605 | 0.011667 | Speed 1
3.5383 | 9297.184 | 0.0605 | 0.011667 | Speed 1
3.54 | 9306.328 | 0.0605 | 0.011667 | Speed 1
3.5417 | 9316.844 | 0.0605 | 0.011667 | Speed 1
3.5433 | 9328.274 | 0.0607 | 0.01175 | Speed 1
3.545 | 9333.303 | 0.0607 | 0.01175 | Speed 1
3.5467 | 9331.2 | 0.0607 | 0.01175 | Speed 1
3.5483 | 9326.171 | 0.0607 | 0.01175 | Speed 1
3.55 | 9320.502 | 0.0607 | 0.01175 | Speed 1
3.5517 | 9315.198 | 0.0607 | 0.01175 | Speed 1
3.5533 | 9310.809 | 0.0607 | 0.01175 | Speed 1
3.555 | 9307.791 | 0.0607 | 0.01175 | Speed 1
3.5567 | 9305.688 | 0.0607 | 0.01175 | Speed 1
3.5583 | 9304.957 | 0.0607 | 0.01175 | Speed 1
3.56 | 9305.871 | 0.0607 | 0.01175 | Speed 1
3.5617 | 9307.7 | 0.0607 | 0.01175 | Speed 1
3.5633 | 9310.717 | 0.0607 | 0.01175 | Speed 1
3.565 | 9315.381 | 0.0607 | 0.01175 | Speed 1
3.5667 | 9320.959 | 0.0607 | 0.01175 | Speed 1
3.5683 | 9327.543 | 0.0607 | 0.01175 | Speed 1
3.57 | 9335.498 | 0.0607 | 0.01175 | Speed 1
3.5717 | 9344.642 | 0.0607 | 0.01175 | Speed 1
3.5733 | 9353.146 | 0.061 | 0.011875 | Speed 1
3.575 | 9352.597 | 0.061 | 0.011875 | Speed 1
3.5767 | 9346.745 | 0.061 | 0.011875 | Speed 1
3.5783 | 9338.881 | 0.061 | 0.011875 | Speed 1
3.58 | 9331.109 | 0.061 | 0.011875 | Speed 1
3.5817 | 9324.068 | 0.061 | 0.011875 | Speed 1
3.5833 | 9318.033 | 0.061 | 0.011875 | Speed 1
3.585 | 9313.735 | 0.061 | 0.011875 | Speed 1
3.5867 | 9310.535 | 0.061 | 0.011875 | Speed 1
3.5883 | 9308.614 | 0.061 | 0.011875 | Speed 1
3.59 | 9308.157 | 0.061 | 0.011875 | Speed 1
3.5917 | 9309.254 | 0.061 | 0.011875 | Speed 1
3.5933 | 9311.083 | 0.061 | 0.011875 | Speed 1
3.595 | 9314.649 | 0.061 | 0.011875 | Speed 1
3.5967 | 9319.13 | 0.061 | 0.011875 | Speed 1
3.5983 | 9324.891 | 0.061 | 0.011875 | Speed 1
3.6 | 9332.115 | 0.061 | 0.011875 | Speed 1
3.6017 | 9340.253 | 0.061 | 0.011875 | Speed 1
3.6033 | 9349.671 | 0.061 | 0.011875 | Speed 1
3.605 | 9359.913 | 0.061 | 0.011875 | Speed 1
3.6067 | 9371.16 | 0.061 | 0.011875 | Speed 1
3.6083 | 9380.578 | 0.0612 | 0.011958 | Speed 1
3.61 | 9381.127 | 0.0612 | 0.011958 | Speed 1
3.6117 | 9377.561 | 0.0612 | 0.011958 | Speed 1
3.6133 | 9372.44 | 0.0612 | 0.011958 | Speed 1
3.615 | 9367.045 | 0.0612 | 0.011958 | Speed 1
3.6167 | 9362.473 | 0.0612 | 0.011958 | Speed 1
3.6183 | 9358.907 | 0.0612 | 0.011958 | Speed 1
3.62 | 9356.804 | 0.0612 | 0.011958 | Speed 1
3.6217 | 9355.889 | 0.0612 | 0.011958 | Speed 1
3.6233 | 9356.072 | 0.0612 | 0.011958 | Speed 1
3.625 | 9357.718 | 0.0612 | 0.011958 | Speed 1
3.6267 | 9360.919 | 0.0612 | 0.011958 | Speed 1
3.6283 | 9365.125 | 0.0612 | 0.011958 | Speed 1
3.63 | 9370.611 | 0.0612 | 0.011958 | Speed 1
3.6317 | 9377.195 | 0.0612 | 0.011958 | Speed 1
3.6333 | 9384.876 | 0.0612 | 0.011958 | Speed 1
3.635 | 9393.929 | 0.0612 | 0.011958 | Speed 1
3.6367 | 9403.53 | 0.0615 | 0.012083 | Speed 1
3.6383 | 9405.725 | 0.0615 | 0.012083 | Speed 1
3.64 | 9401.336 | 0.0615 | 0.012083 | Speed 1
3.6417 | 9394.386 | 0.0615 | 0.012083 | Speed 1
3.6433 | 9387.162 | 0.0615 | 0.012083 | Speed 1
3.645 | 9380.304 | 0.0615 | 0.012083 | Speed 1
3.6467 | 9374.452 | 0.0615 | 0.012083 | Speed 1
3.6483 | 9369.697 | 0.0615 | 0.012083 | Speed 1
3.65 | 9366.131 | 0.0615 | 0.012083 | Speed 1
3.6517 | 9363.845 | 0.0615 | 0.012083 | Speed 1
3.6533 | 9363.387 | 0.0615 | 0.012083 | Speed 1
3.655 | 9364.119 | 0.0615 | 0.012083 | Speed 1
3.6567 | 9365.948 | 0.0615 | 0.012083 | Speed 1
3.6583 | 9369.057 | 0.0615 | 0.012083 | Speed 1
3.66 | 9373.72 | 0.0615 | 0.012083 | Speed 1
3.6617 | 9379.298 | 0.0615 | 0.012083 | Speed 1
3.6633 | 9386.065 | 0.0615 | 0.012083 | Speed 1
3.665 | 9394.203 | 0.0615 | 0.012083 | Speed 1
3.6667 | 9403.164 | 0.0615 | 0.012083 | Speed 1
3.6683 | 9413.406 | 0.0615 | 0.012083 | Speed 1
3.67 | 9424.562 | 0.0617 | 0.012167 | Speed 1
3.6717 | 9432.608 | 0.0617 | 0.012167 | Speed 1
3.6733 | 9432.06 | 0.0617 | 0.012167 | Speed 1
3.675 | 9427.579 | 0.0617 | 0.012167 | Speed 1
3.6767 | 9422.184 | 0.0617 | 0.012167 | Speed 1
3.6783 | 9416.606 | 0.0617 | 0.012167 | Speed 1
3.68 | 9412.126 | 0.0617 | 0.012167 | Speed 1
3.6817 | 9408.651 | 0.0617 | 0.012167 | Speed 1
3.6833 | 9406.273 | 0.0617 | 0.012167 | Speed 1
3.685 | 9404.993 | 0.0617 | 0.012167 | Speed 1
3.6867 | 9405.359 | 0.0617 | 0.012167 | Speed 1
3.6883 | 9406.822 | 0.0617 | 0.012167 | Speed 1
3.69 | 9409.657 | 0.0617 | 0.012167 | Speed 1
3.6917 | 9413.68 | 0.0617 | 0.012167 | Speed 1
3.6933 | 9418.618 | 0.0617 | 0.012167 | Speed 1
3.695 | 9424.927 | 0.0617 | 0.012167 | Speed 1
3.6967 | 9432.517 | 0.0617 | 0.012167 | Speed 1
3.6983 | 9441.021 | 0.0617 | 0.012167 | Speed 1
3.7 | 9450.348 | 0.062 | 0.012292 | Speed 1
3.7017 | 9452.725 | 0.062 | 0.012292 | Speed 1
3.7033 | 9448.336 | 0.062 | 0.012292 | Speed 1
3.705 | 9441.021 | 0.062 | 0.012292 | Speed 1
3.7067 | 9432.883 | 0.062 | 0.012292 | Speed 1
3.7083 | 9425.293 | 0.062 | 0.012292 | Speed 1
3.71 | 9418.618 | 0.062 | 0.012292 | Speed 1
3.7117 | 9413.406 | 0.062 | 0.012292 | Speed 1
3.7133 | 9409.748 | 0.062 | 0.012292 | Speed 1
3.715 | 9407.371 | 0.062 | 0.012292 | Speed 1
3.7167 | 9406.639 | 0.062 | 0.012292 | Speed 1
3.7183 | 9407.371 | 0.062 | 0.012292 | Speed 1
3.72 | 9409.017 | 0.062 | 0.012292 | Speed 1
3.7217 | 9412.126 | 0.062 | 0.012292 | Speed 1
3.7233 | 9416.24 | 0.062 | 0.012292 | Speed 1
3.725 | 9421.544 | 0.062 | 0.012292 | Speed 1
3.7267 | 9428.219 | 0.062 | 0.012292 | Speed 1
3.7283 | 9436.083 | 0.062 | 0.012292 | Speed 1
3.73 | 9445.044 | 0.062 | 0.012292 | Speed 1
3.7317 | 9454.829 | 0.062 | 0.012292 | Speed 1
3.7333 | 9466.076 | 0.062 | 0.012292 | Speed 1
3.735 | 9477.415 | 0.0622 | 0.012375 | Speed 1
3.7367 | 9480.615 | 0.0622 | 0.012375 | Speed 1
3.7383 | 9477.597 | 0.0622 | 0.012375 | Speed 1
3.74 | 9472.751 | 0.0622 | 0.012375 | Speed 1
3.7417 | 9466.899 | 0.0622 | 0.012375 | Speed 1
3.7433 | 9462.235 | 0.0622 | 0.012375 | Speed 1
3.745 | 9458.395 | 0.0622 | 0.012375 | Speed 1
3.7467 | 9455.834 | 0.0622 | 0.012375 | Speed 1
3.7483 | 9454.371 | 0.0622 | 0.012375 | Speed 1
3.75 | 9454.371 | 0.0622 | 0.012375 | Speed 1
3.7517 | 9455.652 | 0.0622 | 0.012375 | Speed 1
3.7533 | 9458.212 | 0.0622 | 0.012375 | Speed 1
3.755 | 9462.235 | 0.0622 | 0.012375 | Speed 1
3.7567 | 9466.99 | 0.0622 | 0.012375 | Speed 1
3.7583 | 9472.934 | 0.0622 | 0.012375 | Speed 1
3.76 | 9480.249 | 0.0622 | 0.012375 | Speed 1
3.7617 | 9488.936 | 0.0622 | 0.012375 | Speed 1
3.7633 | 9498.629 | 0.0625 | 0.0125 | Speed 1
3.765 | 9501.189 | 0.0625 | 0.0125 | Speed 1
3.7667 | 9496.8 | 0.0625 | 0.0125 | Speed 1
3.7683 | 9489.393 | 0.0625 | 0.0125 | Speed 1
3.77 | 9481.347 | 0.0625 | 0.0125 | Speed 1
3.7717 | 9474.031 | 0.0625 | 0.0125 | Speed 1
3.7733 | 9467.63 | 0.0625 | 0.0125 | Speed 1
3.775 | 9462.327 | 0.0625 | 0.0125 | Speed 1
3.7767 | 9458.486 | 0.0625 | 0.0125 | Speed 1
3.7783 | 9455.926 | 0.0625 | 0.0125 | Speed 1
3.78 | 9454.829 | 0.0625 | 0.0125 | Speed 1
3.7817 | 9455.011 | 0.0625 | 0.0125 | Speed 1
3.7833 | 9456.749 | 0.0625 | 0.0125 | Speed 1
3.785 | 9459.858 | 0.0625 | 0.0125 | Speed 1
3.7867 | 9463.881 | 0.0625 | 0.0125 | Speed 1
3.7883 | 9469.002 | 0.0625 | 0.0125 | Speed 1
3.79 | 9475.586 | 0.0625 | 0.0125 | Speed 1
3.7917 | 9483.358 | 0.0625 | 0.0125 | Speed 1
3.7933 | 9491.954 | 0.0625 | 0.0125 | Speed 1
3.795 | 9502.012 | 0.0625 | 0.0125 | Speed 1
3.7967 | 9513.168 | 0.0625 | 0.0125 | Speed 1
3.7983 | 9523.958 | 0.0627 | 0.012583 | Speed 1
3.8 | 9526.061 | 0.0627 | 0.012583 | Speed 1
3.8017 | 9523.044 | 0.0627 | 0.012583 | Speed 1
3.8033 | 9517.74 | 0.0627 | 0.012583 | Speed 1
3.805 | 9511.979 | 0.0627 | 0.012583 | Speed 1
3.8067 | 9507.133 | 0.0627 | 0.012583 | Speed 1
3.8083 | 9503.109 | 0.0627 | 0.012583 | Speed 1
3.81 | 9500.549 | 0.0627 | 0.012583 | Speed 1
3.8117 | 9499.269 | 0.0627 | 0.012583 | Speed 1
3.8133 | 9499.269 | 0.0627 | 0.012583 | Speed 1
3.815 | 9500.366 | 0.0627 | 0.012583 | Speed 1
3.8167 | 9502.927 | 0.0627 | 0.012583 | Speed 1
3.8183 | 9506.584 | 0.0627 | 0.012583 | Speed 1
3.82 | 9511.614 | 0.0627 | 0.012583 | Speed 1
3.8217 | 9517.557 | 0.0627 | 0.012583 | Speed 1
3.8233 | 9524.781 | 0.0627 | 0.012583 | Speed 1
3.825 | 9533.285 | 0.0627 | 0.012583 | Speed 1
3.8267 | 9542.978 | 0.063 | 0.012708 | Speed 1
3.8283 | 9548.647 | 0.063 | 0.012708 | Speed 1
3.83 | 9545.63 | 0.063 | 0.012708 | Speed 1
3.8317 | 9539.137 | 0.063 | 0.012708 | Speed 1
3.8333 | 9531.273 | 0.063 | 0.012708 | Speed 1
3.835 | 9523.867 | 0.063 | 0.012708 | Speed 1
3.8367 | 9517.191 | 0.063 | 0.012708 | Speed 1
3.8383 | 9511.431 | 0.063 | 0.012708 | Speed 1
3.84 | 9507.316 | 0.063 | 0.012708 | Speed 1
3.8417 | 9504.847 | 0.063 | 0.012708 | Speed 1
3.8433 | 9503.75 | 0.063 | 0.012708 | Speed 1
3.845 | 9503.932 | 0.063 | 0.012708 | Speed 1
3.8467 | 9505.213 | 0.063 | 0.012708 | Speed 1
3.8483 | 9508.047 | 0.063 | 0.012708 | Speed 1
3.85 | 9512.436 | 0.063 | 0.012708 | Speed 1
3.8517 | 9518.014 | 0.063 | 0.012708 | Speed 1
3.8533 | 9524.415 | 0.063 | 0.012708 | Speed 1
3.855 | 9531.822 | 0.063 | 0.012708 | Speed 1
3.8567 | 9540.326 | 0.063 | 0.012708 | Speed 1
3.8583 | 9549.927 | 0.063 | 0.012708 | Speed 1
3.86 | 9560.9 | 0.063 | 0.012708 | Speed 1
3.8617 | 9571.325 | 0.0632 | 0.012792 | Speed 1
3.8633 | 9573.245 | 0.0632 | 0.012792 | Speed 1
3.865 | 9569.77 | 0.0632 | 0.012792 | Speed 1
3.8667 | 9564.375 | 0.0632 | 0.012792 | Speed 1
3.8683 | 9558.523 | 0.0632 | 0.012792 | Speed 1
3.87 | 9553.219 | 0.0632 | 0.012792 | Speed 1
3.8717 | 9549.013 | 0.0632 | 0.012792 | Speed 1
3.8733 | 9546.087 | 0.0632 | 0.012792 | Speed 1
3.875 | 9544.349 | 0.0632 | 0.012792 | Speed 1
3.8767 | 9543.984 | 0.0632 | 0.012792 | Speed 1
3.8783 | 9544.99 | 0.0632 | 0.012792 | Speed 1
3.88 | 9547.367 | 0.0632 | 0.012792 | Speed 1
3.8817 | 9551.025 | 0.0632 | 0.012792 | Speed 1
3.8833 | 9555.688 | 0.0632 | 0.012792 | Speed 1
3.885 | 9561.998 | 0.0632 | 0.012792 | Speed 1
3.8867 | 9569.221 | 0.0632 | 0.012792 | Speed 1
3.8883 | 9577.543 | 0.0632 | 0.012792 | Speed 1
3.89 | 9587.144 | 0.0632 | 0.012792 | Speed 1
3.8917 | 9595.831 | 0.0635 | 0.012917 | Speed 1
3.8933 | 9595.739 | 0.0635 | 0.012917 | Speed 1
3.895 | 9590.619 | 0.0635 | 0.012917 | Speed 1
3.8967 | 9583.486 | 0.0635 | 0.012917 | Speed 1
3.8983 | 9576.445 | 0.0635 | 0.012917 | Speed 1
3.9 | 9569.953 | 0.0635 | 0.012917 | Speed 1
3.9017 | 9564.741 | 0.0635 | 0.012917 | Speed 1
3.9033 | 9560.809 | 0.0635 | 0.012917 | Speed 1
3.905 | 9557.883 | 0.0635 | 0.012917 | Speed 1
3.9067 | 9556.237 | 0.0635 | 0.012917 | Speed 1
3.9083 | 9556.328 | 0.0635 | 0.012917 | Speed 1
3.91 | 9557.426 | 0.0635 | 0.012917 | Speed 1
3.9117 | 9559.529 | 0.0635 | 0.012917 | Speed 1
3.9133 | 9563.278 | 0.0635 | 0.012917 | Speed 1
3.915 | 9568.673 | 0.0635 | 0.012917 | Speed 1
3.9167 | 9574.525 | 0.0635 | 0.012917 | Speed 1
3.9183 | 9581.657 | 0.0635 | 0.012917 | Speed 1
3.92 | 9590.07 | 0.0635 | 0.012917 | Speed 1
3.9217 | 9599.58 | 0.0635 | 0.012917 | Speed 1
3.9233 | 9610.278 | 0.0635 | 0.012917 | Speed 1
3.925 | 9620.886 | 0.0637 | 0.013 | Speed 1
3.9267 | 9623.172 | 0.0637 | 0.013 | Speed 1
3.9283 | 9619.057 | 0.0637 | 0.013 | Speed 1
3.93 | 9613.296 | 0.0637 | 0.013 | Speed 1
3.9317 | 9607.444 | 0.0637 | 0.013 | Speed 1
3.9333 | 9602.506 | 0.0637 | 0.013 | Speed 1
3.935 | 9598.117 | 0.0637 | 0.013 | Speed 1
3.9367 | 9594.825 | 0.0637 | 0.013 | Speed 1
3.9383 | 9592.905 | 0.0637 | 0.013 | Speed 1
3.94 | 9592.447 | 0.0637 | 0.013 | Speed 1
3.9417 | 9593.27 | 0.0637 | 0.013 | Speed 1
3.9433 | 9595.556 | 0.0637 | 0.013 | Speed 1
3.945 | 9598.94 | 0.0637 | 0.013 | Speed 1
3.9467 | 9603.695 | 0.0637 | 0.013 | Speed 1
3.9483 | 9609.456 | 0.0637 | 0.013 | Speed 1
3.95 | 9616.496 | 0.0637 | 0.013 | Speed 1
3.9517 | 9624.818 | 0.0637 | 0.013 | Speed 1
3.9533 | 9633.962 | 0.0637 | 0.013 | Speed 1
3.955 | 9642.557 | 0.064 | 0.013125 | Speed 1
3.9567 | 9641.826 | 0.064 | 0.013125 | Speed 1
3.9583 | 9636.065 | 0.064 | 0.013125 | Speed 1
3.96 | 9628.658 | 0.064 | 0.013125 | Speed 1
3.9617 | 9621.16 | 0.064 | 0.013125 | Speed 1
3.9633 | 9614.302 | 0.064 | 0.013125 | Speed 1
3.965 | 9608.541 | 0.064 | 0.013125 | Speed 1
3.9667 | 9604.426 | 0.064 | 0.013125 | Speed 1
3.9683 | 9601.409 | 0.064 | 0.013125 | Speed 1
3.97 | 9599.763 | 0.064 | 0.013125 | Speed 1
3.9717 | 9599.854 | 0.064 | 0.013125 | Speed 1
3.9733 | 9600.86 | 0.064 | 0.013125 | Speed 1
3.975 | 9603.329 | 0.064 | 0.013125 | Speed 1
3.9767 | 9606.804 | 0.064 | 0.013125 | Speed 1
3.9783 | 9611.559 | 0.064 | 0.013125 | Speed 1
3.98 | 9617.685 | 0.064 | 0.013125 | Speed 1
3.9817 | 9625.092 | 0.064 | 0.013125 | Speed 1
3.9833 | 9633.505 | 0.064 | 0.013125 | Speed 1
3.985 | 9643.38 | 0.064 | 0.013125 | Speed 1
3.9867 | 9654.079 | 0.064 | 0.013125 | Speed 1
3.9883 | 9665.875 | 0.0642 | 0.013208 | Speed 1
3.99 | 9671.544 | 0.0642 | 0.013208 | Speed 1
3.9917 | 9669.715 | 0.0642 | 0.013208 | Speed 1
3.9933 | 9664.595 | 0.0642 | 0.013208 | Speed 1
3.995 | 9658.834 | 0.0642 | 0.013208 | Speed 1
3.9967 | 9653.347 | 0.0642 | 0.013208 | Speed 1
3.9983 | 9649.05 | 0.0642 | 0.013208 | Speed 1
4 | 9645.849 | 0.0642 | 0.013208 | Speed 1
4.0017 | 9643.837 | 0.0642 | 0.013208 | Speed 1
4.0033 | 9643.197 | 0.0642 | 0.013208 | Speed 1
4.005 | 9643.654 | 0.0642 | 0.013208 | Speed 1
4.0067 | 9645.758 | 0.0642 | 0.013208 | Speed 1
4.0083 | 9648.958 | 0.0642 | 0.013208 | Speed 1
4.01 | 9653.256 | 0.0642 | 0.013208 | Speed 1
4.0117 | 9658.925 | 0.0642 | 0.013208 | Speed 1
4.0133 | 9665.783 | 0.0642 | 0.013208 | Speed 1
4.015 | 9673.739 | 0.0642 | 0.013208 | Speed 1
4.0167 | 9683.066 | 0.0642 | 0.013208 | Speed 1
4.0183 | 9692.575 | 0.0645 | 0.013333 | Speed 1
4.02 | 9693.947 | 0.0645 | 0.013333 | Speed 1
4.0217 | 9689.192 | 0.0645 | 0.013333 | Speed 1
4.0233 | 9682.243 | 0.0645 | 0.013333 | Speed 1
4.025 | 9674.744 | 0.0645 | 0.013333 | Speed 1
4.0267 | 9667.612 | 0.0645 | 0.013333 | Speed 1
4.0283 | 9661.76 | 0.0645 | 0.013333 | Speed 1
4.03 | 9656.822 | 0.0645 | 0.013333 | Speed 1
4.0317 | 9653.53 | 0.0645 | 0.013333 | Speed 1
4.0333 | 9651.61 | 0.0645 | 0.013333 | Speed 1
4.035 | 9650.97 | 0.0645 | 0.013333 | Speed 1
4.0367 | 9651.427 | 0.0645 | 0.013333 | Speed 1
4.0383 | 9653.53 | 0.0645 | 0.013333 | Speed 1
4.04 | 9657.096 | 0.0645 | 0.013333 | Speed 1
4.0417 | 9661.943 | 0.0645 | 0.013333 | Speed 1
4.0433 | 9667.703 | 0.0645 | 0.013333 | Speed 1
4.045 | 9674.653 | 0.0645 | 0.013333 | Speed 1
4.0467 | 9682.791 | 0.0645 | 0.013333 | Speed 1
4.0483 | 9692.118 | 0.0645 | 0.013333 | Speed 1
4.05 | 9702.634 | 0.0645 | 0.013333 | Speed 1
4.0517 | 9714.247 | 0.0647 | 0.013417 | Speed 1
4.0533 | 9718.636 | 0.0647 | 0.013417 | Speed 1
4.055 | 9716.533 | 0.0647 | 0.013417 | Speed 1
4.0567 | 9711.229 | 0.0647 | 0.013417 | Speed 1
4.0583 | 9705.194 | 0.0647 | 0.013417 | Speed 1
4.06 | 9699.434 | 0.0647 | 0.013417 | Speed 1
4.0617 | 9694.679 | 0.0647 | 0.013417 | Speed 1
4.0633 | 9691.295 | 0.0647 | 0.013417 | Speed 1
4.065 | 9689.009 | 0.0647 | 0.013417 | Speed 1
4.0667 | 9688.003 | 0.0647 | 0.013417 | Speed 1
4.0683 | 9688.552 | 0.0647 | 0.013417 | Speed 1
4.07 | 9690.289 | 0.0647 | 0.013417 | Speed 1
4.0717 | 9693.398 | 0.0647 | 0.013417 | Speed 1
4.0733 | 9697.879 | 0.0647 | 0.013417 | Speed 1
4.075 | 9703.457 | 0.0647 | 0.013417 | Speed 1
4.0767 | 9710.132 | 0.0647 | 0.013417 | Speed 1
4.0783 | 9717.996 | 0.0647 | 0.013417 | Speed 1
4.08 | 9727.049 | 0.0647 | 0.013417 | Speed 1
4.0817 | 9737.107 | 0.065 | 0.013542 | Speed 1
4.0833 | 9738.845 | 0.065 | 0.013542 | Speed 1
4.085 | 9734.364 | 0.065 | 0.013542 | Speed 1
4.0867 | 9727.323 | 0.065 | 0.013542 | Speed 1
4.0883 | 9719.551 | 0.065 | 0.013542 | Speed 1
4.09 | 9712.144 | 0.065 | 0.013542 | Speed 1
4.0917 | 9706.2 | 0.065 | 0.013542 | Speed 1
4.0933 | 9701.354 | 0.065 | 0.013542 | Speed 1
4.095 | 9697.971 | 0.065 | 0.013542 | Speed 1
4.0967 | 9695.867 | 0.065 | 0.013542 | Speed 1
4.0983 | 9695.319 | 0.065 | 0.013542 | Speed 1
4.1 | 9696.05 | 0.065 | 0.013542 | Speed 1
4.1017 | 9697.971 | 0.065 | 0.013542 | Speed 1
4.1033 | 9701.445 | 0.065 | 0.013542 | Speed 1
4.105 | 9705.926 | 0.065 | 0.013542 | Speed 1
4.1067 | 9711.687 | 0.065 | 0.013542 | Speed 1
4.1083 | 9718.362 | 0.065 | 0.013542 | Speed 1
4.11 | 9726.592 | 0.065 | 0.013542 | Speed 1
4.1117 | 9735.553 | 0.065 | 0.013542 | Speed 1
4.1133 | 9745.977 | 0.065 | 0.013542 | Speed 1
4.115 | 9757.499 | 0.0652 | 0.013625 | Speed 1
4.1167 | 9764.631 | 0.0652 | 0.013625 | Speed 1
4.1183 | 9763.534 | 0.0652 | 0.013625 | Speed 1
4.12 | 9758.962 | 0.0652 | 0.013625 | Speed 1
4.1217 | 9753.018 | 0.0652 | 0.013625 | Speed 1
4.1233 | 9747.44 | 0.0652 | 0.013625 | Speed 1
4.125 | 9742.411 | 0.0652 | 0.013625 | Speed 1
4.1267 | 9738.662 | 0.0652 | 0.013625 | Speed 1
4.1283 | 9736.376 | 0.0652 | 0.013625 | Speed 1
4.13 | 9735.096 | 0.0652 | 0.013625 | Speed 1
4.1317 | 9735.553 | 0.0652 | 0.013625 | Speed 1
4.1333 | 9737.199 | 0.0652 | 0.013625 | Speed 1
4.135 | 9740.308 | 0.0652 | 0.013625 | Speed 1
4.1367 | 9744.423 | 0.0652 | 0.013625 | Speed 1
4.1383 | 9749.818 | 0.0652 | 0.013625 | Speed 1
4.14 | 9756.127 | 0.0652 | 0.013625 | Speed 1
4.1417 | 9763.9 | 0.0652 | 0.013625 | Speed 1
4.1433 | 9773.135 | 0.0652 | 0.013625 | Speed 1
4.145 | 9782.828 | 0.0655 | 0.01375 | Speed 1
4.1467 | 9787.857 | 0.0655 | 0.01375 | Speed 1
4.1483 | 9784.84 | 0.0655 | 0.01375 | Speed 1
4.15 | 9778.347 | 0.0655 | 0.01375 | Speed 1
4.1517 | 9770.666 | 0.0655 | 0.01375 | Speed 1
4.1533 | 9763.442 | 0.0655 | 0.01375 | Speed 1
4.155 | 9757.224 | 0.0655 | 0.01375 | Speed 1
4.1567 | 9752.195 | 0.0655 | 0.01375 | Speed 1
4.1583 | 9748.446 | 0.0655 | 0.01375 | Speed 1
4.16 | 9745.886 | 0.0655 | 0.01375 | Speed 1
4.1617 | 9745.063 | 0.0655 | 0.01375 | Speed 1
4.1633 | 9745.52 | 0.0655 | 0.01375 | Speed 1
4.165 | 9747.44 | 0.0655 | 0.01375 | Speed 1
4.1667 | 9750.366 | 0.0655 | 0.01375 | Speed 1
4.1683 | 9754.664 | 0.0655 | 0.01375 | Speed 1
4.17 | 9760.242 | 0.0655 | 0.01375 | Speed 1
4.1717 | 9767.009 | 0.0655 | 0.01375 | Speed 1
4.1733 | 9774.872 | 0.0655 | 0.01375 | Speed 1
4.175 | 9783.925 | 0.0655 | 0.01375 | Speed 1
4.1767 | 9794.075 | 0.0655 | 0.01375 | Speed 1
4.1783 | 9804.957 | 0.0657 | 0.013833 | Speed 1
4.18 | 9812.638 | 0.0657 | 0.013833 | Speed 1
4.1817 | 9811.815 | 0.0657 | 0.013833 | Speed 1
4.1833 | 9807.334 | 0.0657 | 0.013833 | Speed 1
4.185 | 9801.39 | 0.0657 | 0.013833 | Speed 1
4.1867 | 9795.355 | 0.0657 | 0.013833 | Speed 1
4.1883 | 9790.6 | 0.0657 | 0.013833 | Speed 1
4.19 | 9786.668 | 0.0657 | 0.013833 | Speed 1
4.1917 | 9784.199 | 0.0657 | 0.013833 | Speed 1
4.1933 | 9782.736 | 0.0657 | 0.013833 | Speed 1
4.195 | 9782.828 | 0.0657 | 0.013833 | Speed 1
4.1967 | 9784.199 | 0.0657 | 0.013833 | Speed 1
4.1983 | 9787.034 | 0.0657 | 0.013833 | Speed 1
4.2 | 9790.875 | 0.0657 | 0.013833 | Speed 1
4.2017 | 9795.904 | 0.0657 | 0.013833 | Speed 1
4.2033 | 9802.03 | 0.0657 | 0.013833 | Speed 1
4.205 | 9809.529 | 0.0657 | 0.013833 | Speed 1
4.2067 | 9818.307 | 0.0657 | 0.013833 | Speed 1
4.2083 | 9828.457 | 0.066 | 0.013958 | Speed 1
4.21 | 9833.212 | 0.066 | 0.013958 | Speed 1
4.2117 | 9829.92 | 0.066 | 0.013958 | Speed 1
4.2133 | 9823.336 | 0.066 | 0.013958 | Speed 1
4.215 | 9815.747 | 0.066 | 0.013958 | Speed 1
4.2167 | 9808.248 | 0.066 | 0.013958 | Speed 1
4.2183 | 9801.482 | 0.066 | 0.013958 | Speed 1
4.22 | 9796.27 | 0.066 | 0.013958 | Speed 1
4.2217 | 9792.429 | 0.066 | 0.013958 | Speed 1
4.2233 | 9789.869 | 0.066 | 0.013958 | Speed 1
4.225 | 9788.954 | 0.066 | 0.013958 | Speed 1
4.2267 | 9789.229 | 0.066 | 0.013958 | Speed 1
4.2283 | 9791.058 | 0.066 | 0.013958 | Speed 1
4.23 | 9794.258 | 0.066 | 0.013958 | Speed 1
4.2317 | 9798.464 | 0.066 | 0.013958 | Speed 1
4.2333 | 9803.676 | 0.066 | 0.013958 | Speed 1
4.235 | 9810.169 | 0.066 | 0.013958 | Speed 1
4.2367 | 9817.85 | 0.066 | 0.013958 | Speed 1
4.2383 | 9826.72 | 0.066 | 0.013958 | Speed 1
4.24 | 9836.778 | 0.066 | 0.013958 | Speed 1
4.2417 | 9847.842 | 0.066 | 0.013958 | Speed 1
4.2433 | 9858.45 | 0.0662 | 0.014042 | Speed 1
4.245 | 9860.736 | 0.0662 | 0.014042 | Speed 1
4.2467 | 9857.535 | 0.0662 | 0.014042 | Speed 1
4.2483 | 9852.14 | 0.0662 | 0.014042 | Speed 1
4.25 | 9846.471 | 0.0662 | 0.014042 | Speed 1
4.2517 | 9841.442 | 0.0662 | 0.014042 | Speed 1
4.2533 | 9837.235 | 0.0662 | 0.014042 | Speed 1
4.255 | 9834.401 | 0.0662 | 0.014042 | Speed 1
4.2567 | 9832.846 | 0.0662 | 0.014042 | Speed 1
4.2583 | 9832.755 | 0.0662 | 0.014042 | Speed 1
4.26 | 9833.761 | 0.0662 | 0.014042 | Speed 1
4.2617 | 9836.047 | 0.0662 | 0.014042 | Speed 1
4.2633 | 9839.796 | 0.0662 | 0.014042 | Speed 1
4.265 | 9844.642 | 0.0662 | 0.014042 | Speed 1
4.2667 | 9850.769 | 0.0662 | 0.014042 | Speed 1
4.2683 | 9858.267 | 0.0662 | 0.014042 | Speed 1
4.27 | 9866.679 | 0.0662 | 0.014042 | Speed 1
4.2717 | 9876.372 | 0.0665 | 0.014167 | Speed 1
4.2733 | 9881.127 | 0.0665 | 0.014167 | Speed 1
4.275 | 9877.835 | 0.0665 | 0.014167 | Speed 1
4.2767 | 9870.977 | 0.0665 | 0.014167 | Speed 1
4.2783 | 9863.205 | 0.0665 | 0.014167 | Speed 1
4.28 | 9855.432 | 0.0665 | 0.014167 | Speed 1
4.2817 | 9848.574 | 0.0665 | 0.014167 | Speed 1
4.2833 | 9843.088 | 0.0665 | 0.014167 | Speed 1
4.285 | 9839.064 | 0.0665 | 0.014167 | Speed 1
4.2867 | 9836.412 | 0.0665 | 0.014167 | Speed 1
4.2883 | 9835.132 | 0.0665 | 0.014167 | Speed 1
4.29 | 9835.224 | 0.0665 | 0.014167 | Speed 1
4.2917 | 9836.687 | 0.0665 | 0.014167 | Speed 1
4.2933 | 9839.338 | 0.0665 | 0.014167 | Speed 1
4.295 | 9843.27 | 0.0665 | 0.014167 | Speed 1
4.2967 | 9848.391 | 0.0665 | 0.014167 | Speed 1
4.2983 | 9854.792 | 0.0665 | 0.014167 | Speed 1
4.3 | 9862.473 | 0.0665 | 0.014167 | Speed 1
4.3017 | 9871.16 | 0.0665 | 0.014167 | Speed 1
4.3033 | 9880.944 | 0.0665 | 0.014167 | Speed 1
4.305 | 9891.826 | 0.0665 | 0.014167 | Speed 1
4.3067 | 9902.067 | 0.0667 | 0.01425 | Speed 1
4.3083 | 9903.622 | 0.0667 | 0.01425 | Speed 1
4.31 | 9899.964 | 0.0667 | 0.01425 | Speed 1
4.3117 | 9894.477 | 0.0667 | 0.01425 | Speed 1
4.3133 | 9888.717 | 0.0667 | 0.01425 | Speed 1
4.315 | 9883.413 | 0.0667 | 0.01425 | Speed 1
4.3167 | 9878.841 | 0.0667 | 0.01425 | Speed 1
4.3183 | 9875.732 | 0.0667 | 0.01425 | Speed 1
4.32 | 9873.995 | 0.0667 | 0.01425 | Speed 1
4.3217 | 9873.629 | 0.0667 | 0.01425 | Speed 1
4.3233 | 9874.818 | 0.0667 | 0.01425 | Speed 1
4.325 | 9877.195 | 0.0667 | 0.01425 | Speed 1
4.3267 | 9880.944 | 0.0667 | 0.01425 | Speed 1
4.3283 | 9885.608 | 0.0667 | 0.01425 | Speed 1
4.33 | 9891.551 | 0.0667 | 0.01425 | Speed 1
4.3317 | 9898.775 | 0.0667 | 0.01425 | Speed 1
4.3333 | 9907.188 | 0.0667 | 0.01425 | Speed 1
4.335 | 9916.698 | 0.067 | 0.014375 | Speed 1
4.3367 | 9922.001 | 0.067 | 0.014375 | Speed 1
4.3383 | 9918.892 | 0.067 | 0.014375 | Speed 1
4.34 | 9911.943 | 0.067 | 0.014375 | Speed 1
4.3417 | 9904.079 | 0.067 | 0.014375 | Speed 1
4.3433 | 9896.581 | 0.067 | 0.014375 | Speed 1
4.345 | 9889.814 | 0.067 | 0.014375 | Speed 1
4.3467 | 9884.327 | 0.067 | 0.014375 | Speed 1
4.3483 | 9880.213 | 0.067 | 0.014375 | Speed 1
4.35 | 9877.652 | 0.067 | 0.014375 | Speed 1
4.3517 | 9876.098 | 0.067 | 0.014375 | Speed 1
4.3533 | 9876.006 | 0.067 | 0.014375 | Speed 1
4.355 | 9877.104 | 0.067 | 0.014375 | Speed 1
4.3567 | 9879.481 | 0.067 | 0.014375 | Speed 1
4.3583 | 9883.322 | 0.067 | 0.014375 | Speed 1
4.36 | 9888.259 | 0.067 | 0.014375 | Speed 1
4.3617 | 9894.477 | 0.067 | 0.014375 | Speed 1
4.3633 | 9902.159 | 0.067 | 0.014375 | Speed 1
4.365 | 9910.663 | 0.067 | 0.014375 | Speed 1
4.3667 | 9920.172 | 0.067 | 0.014375 | Speed 1
4.3683 | 9931.145 | 0.067 | 0.014375 | Speed 1
4.37 | 9942.941 | 0.0672 | 0.014458 | Speed 1
4.3717 | 9947.513 | 0.0672 | 0.014458 | Speed 1
4.3733 | 9945.227 | 0.0672 | 0.014458 | Speed 1
4.375 | 9940.015 | 0.0672 | 0.014458 | Speed 1
4.3767 | 9934.437 | 0.0672 | 0.014458 | Speed 1
4.3783 | 9929.317 | 0.0672 | 0.014458 | Speed 1
4.38 | 9925.019 | 0.0672 | 0.014458 | Speed 1
4.3817 | 9921.727 | 0.0672 | 0.014458 | Speed 1
4.3833 | 9919.624 | 0.0672 | 0.014458 | Speed 1
4.385 | 9918.892 | 0.0672 | 0.014458 | Speed 1
4.3867 | 9919.624 | 0.0672 | 0.014458 | Speed 1
4.3883 | 9921.635 | 0.0672 | 0.014458 | Speed 1
4.39 | 9924.927 | 0.0672 | 0.014458 | Speed 1
4.3917 | 9929.682 | 0.0672 | 0.014458 | Speed 1
4.3933 | 9935.717 | 0.0672 | 0.014458 | Speed 1
4.395 | 9942.85 | 0.0672 | 0.014458 | Speed 1
4.3967 | 9951.171 | 0.0672 | 0.014458 | Speed 1
4.3983 | 9960.772 | 0.0672 | 0.014458 | Speed 1
4.4 | 9968.819 | 0.0675 | 0.014583 | Speed 1
4.4017 | 9967.447 | 0.0675 | 0.014583 | Speed 1
4.4033 | 9961.412 | 0.0675 | 0.014583 | Speed 1
4.405 | 9953.914 | 0.0675 | 0.014583 | Speed 1
4.4067 | 9946.233 | 0.0675 | 0.014583 | Speed 1
4.4083 | 9939.649 | 0.0675 | 0.014583 | Speed 1
4.41 | 9933.523 | 0.0675 | 0.014583 | Speed 1
4.4117 | 9928.951 | 0.0675 | 0.014583 | Speed 1
4.4133 | 9925.842 | 0.0675 | 0.014583 | Speed 1
4.415 | 9924.196 | 0.0675 | 0.014583 | Speed 1
4.4167 | 9923.739 | 0.0675 | 0.014583 | Speed 1
4.4183 | 9924.836 | 0.0675 | 0.014583 | Speed 1
4.42 | 9927.213 | 0.0675 | 0.014583 | Speed 1
4.4217 | 9930.597 | 0.0675 | 0.014583 | Speed 1
4.4233 | 9935.535 | 0.0675 | 0.014583 | Speed 1
4.425 | 9941.753 | 0.0675 | 0.014583 | Speed 1
4.4267 | 9949.342 | 0.0675 | 0.014583 | Speed 1
4.4283 | 9957.663 | 0.0675 | 0.014583 | Speed 1
4.43 | 9966.807 | 0.0675 | 0.014583 | Speed 1
4.4317 | 9977.323 | 0.0675 | 0.014583 | Speed 1
4.4333 | 9989.21 | 0.0677 | 0.014667 | Speed 1
4.435 | 9993.965 | 0.0677 | 0.014667 | Speed 1
4.4367 | 9991.588 | 0.0677 | 0.014667 | Speed 1
4.4383 | 9986.376 | 0.0677 | 0.014667 | Speed 1
4.44 | 9980.615 | 0.0677 | 0.014667 | Speed 1
4.4417 | 9975.129 | 0.0677 | 0.014667 | Speed 1
4.4433 | 9970.374 | 0.0677 | 0.014667 | Speed 1
4.445 | 9966.899 | 0.0677 | 0.014667 | Speed 1
4.4467 | 9964.887 | 0.0677 | 0.014667 | Speed 1
4.4483 | 9964.156 | 0.0677 | 0.014667 | Speed 1
4.45 | 9964.704 | 0.0677 | 0.014667 | Speed 1
4.4517 | 9966.716 | 0.0677 | 0.014667 | Speed 1
4.4533 | 9969.916 | 0.0677 | 0.014667 | Speed 1
4.455 | 9974.214 | 0.0677 | 0.014667 | Speed 1
4.4567 | 9979.883 | 0.0677 | 0.014667 | Speed 1
4.4583 | 9986.833 | 0.0677 | 0.014667 | Speed 1
4.46 | 9994.971 | 0.0677 | 0.014667 | Speed 1
4.4617 | 10004.21 | 0.0677 | 0.014667 | Speed 1
4.4633 | 10012.53 | 0.068 | 0.014792 | Speed 1
4.465 | 10011.43 | 0.068 | 0.014792 | Speed 1
4.4667 | 10005.3 | 0.068 | 0.014792 | Speed 1
4.4683 | 9997.349 | 0.068 | 0.014792 | Speed 1
4.47 | 9989.576 | 0.068 | 0.014792 | Speed 1
4.4717 | 9982.352 | 0.068 | 0.014792 | Speed 1
4.4733 | 9976.317 | 0.068 | 0.014792 | Speed 1
4.475 | 9971.745 | 0.068 | 0.014792 | Speed 1
4.4767 | 9968.362 | 0.068 | 0.014792 | Speed 1
4.4783 | 9966.259 | 0.068 | 0.014792 | Speed 1
4.48 | 9965.71 | 0.068 | 0.014792 | Speed 1
4.4817 | 9966.716 | 0.068 | 0.014792 | Speed 1
4.4833 | 9968.819 | 0.068 | 0.014792 | Speed 1
4.485 | 9972.477 | 0.068 | 0.014792 | Speed 1
4.4867 | 9977.14 | 0.068 | 0.014792 | Speed 1
4.4883 | 9982.992 | 0.068 | 0.014792 | Speed 1
4.49 | 9989.851 | 0.068 | 0.014792 | Speed 1
4.4917 | 9998.263 | 0.068 | 0.014792 | Speed 1
4.4933 | 10007.59 | 0.068 | 0.014792 | Speed 1
4.495 | 10018.11 | 0.068 | 0.014792 | Speed 1
4.4967 | 10029.99 | 0.0682 | 0.014875 | Speed 1
4.4983 | 10038.31 | 0.0682 | 0.014875 | Speed 1
4.5 | 10037.95 | 0.0682 | 0.014875 | Speed 1
4.5017 | 10033.65 | 0.0682 | 0.014875 | Speed 1
4.5033 | 10027.52 | 0.0682 | 0.014875 | Speed 1
4.505 | 10021.76 | 0.0682 | 0.014875 | Speed 1
4.5067 | 10016.83 | 0.0682 | 0.014875 | Speed 1
4.5083 | 10012.89 | 0.0682 | 0.014875 | Speed 1
4.51 | 10010.42 | 0.0682 | 0.014875 | Speed 1
4.5117 | 10009.69 | 0.0682 | 0.014875 | Speed 1
4.5133 | 10009.88 | 0.0682 | 0.014875 | Speed 1
4.515 | 10011.89 | 0.0682 | 0.014875 | Speed 1
4.5167 | 10014.81 | 0.0682 | 0.014875 | Speed 1
4.5183 | 10019.02 | 0.0682 | 0.014875 | Speed 1
4.52 | 10024.51 | 0.0682 | 0.014875 | Speed 1
4.5217 | 10031.18 | 0.0682 | 0.014875 | Speed 1
4.5233 | 10039.05 | 0.0682 | 0.014875 | Speed 1
4.525 | 10048.28 | 0.0682 | 0.014875 | Speed 1
4.5267 | 10057.52 | 0.0685 | 0.015 | Speed 1
4.5283 | 10058.25 | 0.0685 | 0.015 | Speed 1
4.53 | 10053.04 | 0.0685 | 0.015 | Speed 1
4.5317 | 10045.36 | 0.0685 | 0.015 | Speed 1
4.5333 | 10037.4 | 0.0685 | 0.015 | Speed 1
4.535 | 10030.27 | 0.0685 | 0.015 | Speed 1
4.5367 | 10023.87 | 0.0685 | 0.015 | Speed 1
4.5383 | 10019.2 | 0.0685 | 0.015 | Speed 1
4.54 | 10015.91 | 0.0685 | 0.015 | Speed 1
4.5417 | 10013.99 | 0.0685 | 0.015 | Speed 1
4.5433 | 10013.17 | 0.0685 | 0.015 | Speed 1
4.545 | 10013.72 | 0.0685 | 0.015 | Speed 1
4.5467 | 10015.64 | 0.0685 | 0.015 | Speed 1
4.5483 | 10018.93 | 0.0685 | 0.015 | Speed 1
4.55 | 10023.68 | 0.0685 | 0.015 | Speed 1
4.5517 | 10029.44 | 0.0685 | 0.015 | Speed 1
4.5533 | 10036.21 | 0.0685 | 0.015 | Speed 1
4.555 | 10044.17 | 0.0685 | 0.015 | Speed 1
4.5567 | 10053.68 | 0.0685 | 0.015 | Speed 1
4.5583 | 10064.19 | 0.0685 | 0.015 | Speed 1
4.56 | 10075.44 | 0.0687 | 0.015083 | Speed 1
4.5617 | 10079.46 | 0.0687 | 0.015083 | Speed 1
4.5633 | 10076.72 | 0.0687 | 0.015083 | Speed 1
4.565 | 10070.96 | 0.0687 | 0.015083 | Speed 1
4.5667 | 10064.65 | 0.0687 | 0.015083 | Speed 1
4.5683 | 10058.98 | 0.0687 | 0.015083 | Speed 1
4.57 | 10054.04 | 0.0687 | 0.015083 | Speed 1
4.5717 | 10050.2 | 0.0687 | 0.015083 | Speed 1
4.5733 | 10047.64 | 0.0687 | 0.015083 | Speed 1
4.575 | 10046.82 | 0.0687 | 0.015083 | Speed 1
4.5767 | 10046.82 | 0.0687 | 0.015083 | Speed 1
4.5783 | 10048.65 | 0.0687 | 0.015083 | Speed 1
4.58 | 10051.66 | 0.0687 | 0.015083 | Speed 1
4.5817 | 10055.87 | 0.0687 | 0.015083 | Speed 1
4.5833 | 10061.36 | 0.0687 | 0.015083 | Speed 1
4.585 | 10068.31 | 0.0687 | 0.015083 | Speed 1
4.5867 | 10076.08 | 0.0687 | 0.015083 | Speed 1
4.5883 | 10085.5 | 0.0687 | 0.015083 | Speed 1
4.59 | 10095.83 | 0.069 | 0.015208 | Speed 1
4.5917 | 10100.04 | 0.069 | 0.015208 | Speed 1
4.5933 | 10096.47 | 0.069 | 0.015208 | Speed 1
4.595 | 10089.7 | 0.069 | 0.015208 | Speed 1
4.5967 | 10082.21 | 0.069 | 0.015208 | Speed 1
4.5983 | 10074.89 | 0.069 | 0.015208 | Speed 1
4.6 | 10068.58 | 0.069 | 0.015208 | Speed 1
4.6017 | 10063.73 | 0.069 | 0.015208 | Speed 1
4.6033 | 10060.17 | 0.069 | 0.015208 | Speed 1
4.605 | 10058.07 | 0.069 | 0.015208 | Speed 1
4.6067 | 10057.06 | 0.069 | 0.015208 | Speed 1
4.6083 | 10057.15 | 0.069 | 0.015208 | Speed 1
4.61 | 10058.71 | 0.069 | 0.015208 | Speed 1
4.6117 | 10061.81 | 0.069 | 0.015208 | Speed 1
4.6133 | 10066.3 | 0.069 | 0.015208 | Speed 1
4.615 | 10071.96 | 0.069 | 0.015208 | Speed 1
4.6167 | 10078.64 | 0.069 | 0.015208 | Speed 1
4.6183 | 10086.5 | 0.069 | 0.015208 | Speed 1
4.62 | 10095.92 | 0.069 | 0.015208 | Speed 1
4.6217 | 10106.25 | 0.069 | 0.015208 | Speed 1
4.6233 | 10117.59 | 0.0692 | 0.015292 | Speed 1
4.625 | 10124.36 | 0.0692 | 0.015292 | Speed 1
4.6267 | 10122.81 | 0.0692 | 0.015292 | Speed 1
4.6283 | 10117.59 | 0.0692 | 0.015292 | Speed 1
4.63 | 10111.28 | 0.0692 | 0.015292 | Speed 1
4.6317 | 10105.34 | 0.0692 | 0.015292 | Speed 1
4.6333 | 10100.22 | 0.0692 | 0.015292 | Speed 1
4.635 | 10096.38 | 0.0692 | 0.015292 | Speed 1
4.6367 | 10093.64 | 0.0692 | 0.015292 | Speed 1
4.6383 | 10092.26 | 0.0692 | 0.015292 | Speed 1
4.64 | 10092.36 | 0.0692 | 0.015292 | Speed 1
4.6417 | 10094 | 0.0692 | 0.015292 | Speed 1
4.6433 | 10097.02 | 0.0692 | 0.015292 | Speed 1
4.645 | 10101.13 | 0.0692 | 0.015292 | Speed 1
4.6467 | 10106.44 | 0.0692 | 0.015292 | Speed 1
4.6483 | 10112.93 | 0.0692 | 0.015292 | Speed 1
4.65 | 10120.61 | 0.0692 | 0.015292 | Speed 1
4.6517 | 10129.48 | 0.0692 | 0.015292 | Speed 1
4.6533 | 10139.91 | 0.0695 | 0.015417 | Speed 1
4.655 | 10144.75 | 0.0695 | 0.015417 | Speed 1
4.6567 | 10141.46 | 0.0695 | 0.015417 | Speed 1
4.6583 | 10134.78 | 0.0695 | 0.015417 | Speed 1
4.66 | 10127.1 | 0.0695 | 0.015417 | Speed 1
4.6617 | 10119.51 | 0.0695 | 0.015417 | Speed 1
4.6633 | 10113.11 | 0.0695 | 0.015417 | Speed 1
4.665 | 10107.72 | 0.0695 | 0.015417 | Speed 1
4.6667 | 10103.69 | 0.0695 | 0.015417 | Speed 1
4.6683 | 10101.13 | 0.0695 | 0.015417 | Speed 1
4.67 | 10100.04 | 0.0695 | 0.015417 | Speed 1
4.6717 | 10100.4 | 0.0695 | 0.015417 | Speed 1
4.6733 | 10102.23 | 0.0695 | 0.015417 | Speed 1
4.675 | 10105.07 | 0.0695 | 0.015417 | Speed 1
4.6767 | 10109 | 0.0695 | 0.015417 | Speed 1
4.6783 | 10114.58 | 0.0695 | 0.015417 | Speed 1
4.68 | 10121.07 | 0.0695 | 0.015417 | Speed 1
4.6817 | 10129.12 | 0.0695 | 0.015417 | Speed 1
4.6833 | 10138.08 | 0.0695 | 0.015417 | Speed 1
4.685 | 10148.41 | 0.0695 | 0.015417 | Speed 1
4.6867 | 10159.66 | 0.0697 | 0.0155 | Speed 1
4.6883 | 10168.07 | 0.0697 | 0.0155 | Speed 1
4.69 | 10167.61 | 0.0697 | 0.0155 | Speed 1
4.6917 | 10162.86 | 0.0697 | 0.0155 | Speed 1
4.6933 | 10156.73 | 0.0697 | 0.0155 | Speed 1
4.695 | 10150.51 | 0.0697 | 0.0155 | Speed 1
4.6967 | 10145.12 | 0.0697 | 0.0155 | Speed 1
4.6983 | 10141.19 | 0.0697 | 0.0155 | Speed 1
4.7 | 10138.63 | 0.0697 | 0.0155 | Speed 1
4.7017 | 10136.98 | 0.0697 | 0.0155 | Speed 1
4.7033 | 10136.61 | 0.0697 | 0.0155 | Speed 1
4.705 | 10137.89 | 0.0697 | 0.0155 | Speed 1
4.7067 | 10140.18 | 0.0697 | 0.0155 | Speed 1
4.7083 | 10144.29 | 0.0697 | 0.0155 | Speed 1
4.71 | 10149.32 | 0.0697 | 0.0155 | Speed 1
4.7117 | 10155.45 | 0.0697 | 0.0155 | Speed 1
4.7133 | 10162.77 | 0.0697 | 0.0155 | Speed 1
4.715 | 10171.64 | 0.0697 | 0.0155 | Speed 1
4.7167 | 10181.6 | 0.07 | 0.015625 | Speed 1
4.7183 | 10188.92 | 0.07 | 0.015625 | Speed 1
4.72 | 10187.36 | 0.07 | 0.015625 | Speed 1
4.7217 | 10181.33 | 0.07 | 0.015625 | Speed 1
4.7233 | 10173.74 | 0.07 | 0.015625 | Speed 1
4.725 | 10166.42 | 0.07 | 0.015625 | Speed 1
4.7267 | 10159.84 | 0.07 | 0.015625 | Speed 1
4.7283 | 10154.44 | 0.07 | 0.015625 | Speed 1
4.73 | 10150.24 | 0.07 | 0.015625 | Speed 1
4.7317 | 10147.49 | 0.07 | 0.015625 | Speed 1
4.7333 | 10145.94 | 0.07 | 0.015625 | Speed 1
4.735 | 10145.94 | 0.07 | 0.015625 | Speed 1
4.7367 | 10147.13 | 0.07 | 0.015625 | Speed 1
4.7383 | 10149.87 | 0.07 | 0.015625 | Speed 1
4.74 | 10153.9 | 0.07 | 0.015625 | Speed 1
4.7417 | 10159.11 | 0.07 | 0.015625 | Speed 1
4.7433 | 10165.51 | 0.07 | 0.015625 | Speed 1
4.745 | 10173.28 | 0.07 | 0.015625 | Speed 1
4.7467 | 10182.33 | 0.07 | 0.015625 | Speed 1
4.7483 | 10192.39 | 0.07 | 0.015625 | Speed 1
4.75 | 10203.73 | 0.07 | 0.015625 | Speed 1
4.7517 | 10213.33 | 0.0702 | 0.015708 | Speed 1
4.7533 | 10214.06 | 0.0702 | 0.015708 | Speed 1
4.755 | 10210.04 | 0.0702 | 0.015708 | Speed 1
4.7567 | 10203.82 | 0.0702 | 0.015708 | Speed 1
4.7583 | 10197.42 | 0.0702 | 0.015708 | Speed 1
4.76 | 10191.66 | 0.0702 | 0.015708 | Speed 1
4.7617 | 10187.36 | 0.0702 | 0.015708 | Speed 1
4.7633 | 10184.25 | 0.0702 | 0.015708 | Speed 1
4.765 | 10182.43 | 0.0702 | 0.015708 | Speed 1
4.7667 | 10182.06 | 0.0702 | 0.015708 | Speed 1
4.7683 | 10182.7 | 0.0702 | 0.015708 | Speed 1
4.77 | 10185.17 | 0.0702 | 0.015708 | Speed 1
4.7717 | 10188.73 | 0.0702 | 0.015708 | Speed 1
4.7733 | 10193.67 | 0.0702 | 0.015708 | Speed 1
4.775 | 10199.8 | 0.0702 | 0.015708 | Speed 1
4.7767 | 10207.3 | 0.0702 | 0.015708 | Speed 1
4.7783 | 10215.89 | 0.0702 | 0.015708 | Speed 1
4.78 | 10226.04 | 0.0705 | 0.015833 | Speed 1
4.7817 | 10233.45 | 0.0705 | 0.015833 | Speed 1
4.7833 | 10231.53 | 0.0705 | 0.015833 | Speed 1
4.785 | 10225.31 | 0.0705 | 0.015833 | Speed 1
4.7867 | 10217.45 | 0.0705 | 0.015833 | Speed 1
4.7883 | 10209.4 | 0.0705 | 0.015833 | Speed 1
4.79 | 10202.09 | 0.0705 | 0.015833 | Speed 1
4.7917 | 10196.32 | 0.0705 | 0.015833 | Speed 1
4.7933 | 10191.94 | 0.0705 | 0.015833 | Speed 1
4.795 | 10189.37 | 0.0705 | 0.015833 | Speed 1
4.7967 | 10188.09 | 0.0705 | 0.015833 | Speed 1
4.7983 | 10187.91 | 0.0705 | 0.015833 | Speed 1
4.8 | 10189.01 | 0.0705 | 0.015833 | Speed 1
4.8017 | 10191.75 | 0.0705 | 0.015833 | Speed 1
4.8033 | 10195.78 | 0.0705 | 0.015833 | Speed 1
4.805 | 10200.9 | 0.0705 | 0.015833 | Speed 1
4.8067 | 10207.21 | 0.0705 | 0.015833 | Speed 1
4.8083 | 10214.61 | 0.0705 | 0.015833 | Speed 1
4.81 | 10223.67 | 0.0705 | 0.015833 | Speed 1
4.8117 | 10233.54 | 0.0705 | 0.015833 | Speed 1
4.8133 | 10244.7 | 0.0705 | 0.015833 | Speed 1
4.815 | 10255.3 | 0.0707 | 0.015917 | Speed 1
4.8167 | 10256.58 | 0.0707 | 0.015917 | Speed 1
4.8183 | 10252.56 | 0.0707 | 0.015917 | Speed 1
4.82 | 10246.53 | 0.0707 | 0.015917 | Speed 1
4.8217 | 10240.31 | 0.0707 | 0.015917 | Speed 1
4.8233 | 10234.64 | 0.0707 | 0.015917 | Speed 1
4.825 | 10230.07 | 0.0707 | 0.015917 | Speed 1
4.8267 | 10226.77 | 0.0707 | 0.015917 | Speed 1
4.8283 | 10225.13 | 0.0707 | 0.015917 | Speed 1
4.83 | 10224.49 | 0.0707 | 0.015917 | Speed 1
4.8317 | 10225.4 | 0.0707 | 0.015917 | Speed 1
4.8333 | 10227.32 | 0.0707 | 0.015917 | Speed 1
4.835 | 10230.8 | 0.0707 | 0.015917 | Speed 1
4.8367 | 10235.55 | 0.0707 | 0.015917 | Speed 1
4.8383 | 10241.68 | 0.0707 | 0.015917 | Speed 1
4.84 | 10249.09 | 0.0707 | 0.015917 | Speed 1
4.8417 | 10257.96 | 0.0707 | 0.015917 | Speed 1
4.8433 | 10268.11 | 0.0707 | 0.015917 | Speed 1
4.845 | 10276.24 | 0.071 | 0.016042 | Speed 1
4.8467 | 10275.33 | 0.071 | 0.016042 | Speed 1
4.8483 | 10269.48 | 0.071 | 0.016042 | Speed 1
4.85 | 10261.8 | 0.071 | 0.016042 | Speed 1
4.8517 | 10253.75 | 0.071 | 0.016042 | Speed 1
4.8533 | 10246.43 | 0.071 | 0.016042 | Speed 1
4.855 | 10240.67 | 0.071 | 0.016042 | Speed 1
4.8567 | 10236.01 | 0.071 | 0.016042 | Speed 1
4.8583 | 10232.81 | 0.071 | 0.016042 | Speed 1
4.86 | 10230.89 | 0.071 | 0.016042 | Speed 1
4.8617 | 10230.52 | 0.071 | 0.016042 | Speed 1
4.8633 | 10231.53 | 0.071 | 0.016042 | Speed 1
4.865 | 10233.91 | 0.071 | 0.016042 | Speed 1
4.8667 | 10237.47 | 0.071 | 0.016042 | Speed 1
4.8683 | 10242.41 | 0.071 | 0.016042 | Speed 1
4.87 | 10248.72 | 0.071 | 0.016042 | Speed 1
4.8717 | 10255.85 | 0.071 | 0.016042 | Speed 1
4.8733 | 10264.45 | 0.071 | 0.016042 | Speed 1
4.875 | 10274.32 | 0.071 | 0.016042 | Speed 1
4.8767 | 10285.66 | 0.071 | 0.016042 | Speed 1
4.8783 | 10297 | 0.0712 | 0.016125 | Speed 1
4.88 | 10299.65 | 0.0712 | 0.016125 | Speed 1
4.8817 | 10296.27 | 0.0712 | 0.016125 | Speed 1
4.8833 | 10290.51 | 0.0712 | 0.016125 | Speed 1
4.885 | 10284.11 | 0.0712 | 0.016125 | Speed 1
4.8867 | 10278.35 | 0.0712 | 0.016125 | Speed 1
4.8883 | 10273.32 | 0.0712 | 0.016125 | Speed 1
4.89 | 10269.75 | 0.0712 | 0.016125 | Speed 1
4.8917 | 10267.47 | 0.0712 | 0.016125 | Speed 1
4.8933 | 10266.73 | 0.0712 | 0.016125 | Speed 1
4.895 | 10267.1 | 0.0712 | 0.016125 | Speed 1
4.8967 | 10269.11 | 0.0712 | 0.016125 | Speed 1
4.8983 | 10272.77 | 0.0712 | 0.016125 | Speed 1
4.9 | 10277.34 | 0.0712 | 0.016125 | Speed 1
4.9017 | 10283.01 | 0.0712 | 0.016125 | Speed 1
4.9033 | 10290.14 | 0.0712 | 0.016125 | Speed 1
4.905 | 10298.74 | 0.0712 | 0.016125 | Speed 1
4.9067 | 10308.43 | 0.0712 | 0.016125 | Speed 1
4.9083 | 10318.58 | 0.0715 | 0.01625 | Speed 1
4.91 | 10320.78 | 0.0715 | 0.01625 | Speed 1
4.9117 | 10316.48 | 0.0715 | 0.01625 | Speed 1
4.9133 | 10309.53 | 0.0715 | 0.01625 | Speed 1
4.915 | 10301.76 | 0.0715 | 0.01625 | Speed 1
4.9167 | 10294.53 | 0.0715 | 0.01625 | Speed 1
4.9183 | 10288.13 | 0.0715 | 0.01625 | Speed 1
4.92 | 10283.1 | 0.0715 | 0.01625 | Speed 1
4.9217 | 10279.72 | 0.0715 | 0.01625 | Speed 1
4.9233 | 10277.71 | 0.0715 | 0.01625 | Speed 1
4.925 | 10277.07 | 0.0715 | 0.01625 | Speed 1
4.9267 | 10277.8 | 0.0715 | 0.01625 | Speed 1
4.9283 | 10279.9 | 0.0715 | 0.01625 | Speed 1
4.93 | 10283.56 | 0.0715 | 0.01625 | Speed 1
4.9317 | 10288.04 | 0.0715 | 0.01625 | Speed 1
4.9333 | 10293.8 | 0.0715 | 0.01625 | Speed 1
4.935 | 10300.75 | 0.0715 | 0.01625 | Speed 1
4.9367 | 10309.44 | 0.0715 | 0.01625 | Speed 1
4.9383 | 10319.04 | 0.0715 | 0.01625 | Speed 1
4.94 | 10329.65 | 0.0715 | 0.01625 | Speed 1
4.9417 | 10341.44 | 0.0717 | 0.016333 | Speed 1
4.9433 | 10346.2 | 0.0717 | 0.016333 | Speed 1
4.945 | 10344.09 | 0.0717 | 0.016333 | Speed 1
4.9467 | 10338.7 | 0.0717 | 0.016333 | Speed 1
4.9483 | 10332.3 | 0.0717 | 0.016333 | Speed 1
4.95 | 10326.26 | 0.0717 | 0.016333 | Speed 1
4.9517 | 10321.42 | 0.0717 | 0.016333 | Speed 1
4.9533 | 10317.58 | 0.0717 | 0.016333 | Speed 1
4.955 | 10314.92 | 0.0717 | 0.016333 | Speed 1
4.9567 | 10313.83 | 0.0717 | 0.016333 | Speed 1
4.9583 | 10314.37 | 0.0717 | 0.016333 | Speed 1
4.96 | 10316.11 | 0.0717 | 0.016333 | Speed 1
4.9617 | 10319.04 | 0.0717 | 0.016333 | Speed 1
4.9633 | 10323.34 | 0.0717 | 0.016333 | Speed 1
4.965 | 10329.01 | 0.0717 | 0.016333 | Speed 1
4.9667 | 10335.68 | 0.0717 | 0.016333 | Speed 1
4.9683 | 10343.73 | 0.0717 | 0.016333 | Speed 1
4.97 | 10352.96 | 0.0717 | 0.016333 | Speed 1
4.9717 | 10362.66 | 0.072 | 0.016458 | Speed 1
4.9733 | 10364.3 | 0.072 | 0.016458 | Speed 1
4.975 | 10359.46 | 0.072 | 0.016458 | Speed 1
4.9767 | 10352.23 | 0.072 | 0.016458 | Speed 1
4.9783 | 10344 | 0.072 | 0.016458 | Speed 1
4.98 | 10336.41 | 0.072 | 0.016458 | Speed 1
4.9817 | 10330.01 | 0.072 | 0.016458 | Speed 1
4.9833 | 10324.98 | 0.072 | 0.016458 | Speed 1
4.985 | 10321.32 | 0.072 | 0.016458 | Speed 1
4.9867 | 10319.04 | 0.072 | 0.016458 | Speed 1
4.9883 | 10318.4 | 0.072 | 0.016458 | Speed 1
4.99 | 10319.13 | 0.072 | 0.016458 | Speed 1
4.9917 | 10321.23 | 0.072 | 0.016458 | Speed 1
4.9933 | 10324.43 | 0.072 | 0.016458 | Speed 1
4.995 | 10329.19 | 0.072 | 0.016458 | Speed 1
4.9967 | 10334.77 | 0.072 | 0.016458 | Speed 1
4.9983 | 10342.17 | 0.072 | 0.016458 | Speed 1
5 | 10350.49 | 0.072 | 0.016458 | Speed 1
5.0017 | 10360 | 0.072 | 0.016458 | Speed 1
5.0033 | 10370.61 | 0.072 | 0.016458 | Speed 1
5.005 | 10382.22 | 0.0722 | 0.016542 | Speed 1
5.0067 | 10390.45 | 0.0722 | 0.016542 | Speed 1
5.0083 | 10389.72 | 0.0722 | 0.016542 | Speed 1
5.01 | 10384.97 | 0.0722 | 0.016542 | Speed 1
5.0117 | 10378.66 | 0.0722 | 0.016542 | Speed 1
5.0133 | 10372.26 | 0.0722 | 0.016542 | Speed 1
5.015 | 10366.86 | 0.0722 | 0.016542 | Speed 1
5.0167 | 10362.84 | 0.0722 | 0.016542 | Speed 1
5.0183 | 10360.19 | 0.0722 | 0.016542 | Speed 1
5.02 | 10359.09 | 0.0722 | 0.016542 | Speed 1
5.0217 | 10358.91 | 0.0722 | 0.016542 | Speed 1
5.0233 | 10360.1 | 0.0722 | 0.016542 | Speed 1
5.025 | 10362.56 | 0.0722 | 0.016542 | Speed 1
5.0267 | 10366.77 | 0.0722 | 0.016542 | Speed 1
5.0283 | 10371.89 | 0.0722 | 0.016542 | Speed 1
5.03 | 10378.66 | 0.0722 | 0.016542 | Speed 1
5.0317 | 10386.98 | 0.0722 | 0.016542 | Speed 1
5.0333 | 10396.21 | 0.0722 | 0.016542 | Speed 1
5.035 | 10406.09 | 0.0725 | 0.016667 | Speed 1
5.0367 | 10407.92 | 0.0725 | 0.016667 | Speed 1
5.0383 | 10402.8 | 0.0725 | 0.016667 | Speed 1
5.04 | 10394.93 | 0.0725 | 0.016667 | Speed 1
5.0417 | 10386.34 | 0.0725 | 0.016667 | Speed 1
5.0433 | 10378.48 | 0.0725 | 0.016667 | Speed 1
5.045 | 10371.89 | 0.0725 | 0.016667 | Speed 1
5.0467 | 10366.4 | 0.0725 | 0.016667 | Speed 1
5.0483 | 10362.66 | 0.0725 | 0.016667 | Speed 1
5.05 | 10360.19 | 0.0725 | 0.016667 | Speed 1
5.0517 | 10359.09 | 0.0725 | 0.016667 | Speed 1
5.0533 | 10359.36 | 0.0725 | 0.016667 | Speed 1
5.055 | 10361.28 | 0.0725 | 0.016667 | Speed 1
5.0567 | 10364.21 | 0.0725 | 0.016667 | Speed 1
5.0583 | 10368.87 | 0.0725 | 0.016667 | Speed 1
5.06 | 10374.45 | 0.0725 | 0.016667 | Speed 1
5.0617 | 10381.58 | 0.0725 | 0.016667 | Speed 1
5.0633 | 10389.81 | 0.0725 | 0.016667 | Speed 1
5.065 | 10399.14 | 0.0725 | 0.016667 | Speed 1
5.0667 | 10409.38 | 0.0725 | 0.016667 | Speed 1
5.0683 | 10421.27 | 0.0728 | 0.016792 | Speed 1
5.07 | 10429.13 | 0.0728 | 0.016792 | Speed 1
5.0717 | 10427.94 | 0.0728 | 0.016792 | Speed 1
5.0733 | 10422.92 | 0.0728 | 0.016792 | Speed 1
5.075 | 10416.24 | 0.0728 | 0.016792 | Speed 1
5.0767 | 10409.93 | 0.0728 | 0.016792 | Speed 1
5.0783 | 10404.63 | 0.0728 | 0.016792 | Speed 1
5.08 | 10400.33 | 0.0728 | 0.016792 | Speed 1
5.0817 | 10397.59 | 0.0728 | 0.016792 | Speed 1
5.0833 | 10396.03 | 0.0728 | 0.016792 | Speed 1
5.085 | 10395.94 | 0.0728 | 0.016792 | Speed 1
5.0867 | 10397.4 | 0.0728 | 0.016792 | Speed 1
5.0883 | 10399.96 | 0.0728 | 0.016792 | Speed 1
5.09 | 10404.17 | 0.0728 | 0.016792 | Speed 1
5.0917 | 10409.57 | 0.0728 | 0.016792 | Speed 1
5.0933 | 10416.24 | 0.0728 | 0.016792 | Speed 1
5.095 | 10424.1 | 0.0728 | 0.016792 | Speed 1
5.0967 | 10433.07 | 0.0728 | 0.016792 | Speed 1
5.0983 | 10443.03 | 0.073 | 0.016875 | Speed 1
5.1 | 10447.24 | 0.073 | 0.016875 | Speed 1
5.1017 | 10443.49 | 0.073 | 0.016875 | Speed 1
5.1033 | 10436.17 | 0.073 | 0.016875 | Speed 1
5.105 | 10428.13 | 0.073 | 0.016875 | Speed 1
5.1067 | 10420.45 | 0.073 | 0.016875 | Speed 1
5.1083 | 10413.41 | 0.073 | 0.016875 | Speed 1
5.11 | 10407.74 | 0.073 | 0.016875 | Speed 1
5.1117 | 10403.8 | 0.073 | 0.016875 | Speed 1
5.1133 | 10401.06 | 0.073 | 0.016875 | Speed 1
5.115 | 10400.06 | 0.073 | 0.016875 | Speed 1
5.1167 | 10400.06 | 0.073 | 0.016875 | Speed 1
5.1183 | 10401.52 | 0.073 | 0.016875 | Speed 1
5.12 | 10404.44 | 0.073 | 0.016875 | Speed 1
5.1217 | 10408.83 | 0.073 | 0.016875 | Speed 1
5.1233 | 10414.05 | 0.073 | 0.016875 | Speed 1
5.125 | 10420.72 | 0.073 | 0.016875 | Speed 1
5.1267 | 10428.77 | 0.073 | 0.016875 | Speed 1
5.1283 | 10437.91 | 0.073 | 0.016875 | Speed 1
5.13 | 10447.97 | 0.073 | 0.016875 | Speed 1
5.1317 | 10459.4 | 0.073 | 0.016875 | Speed 1
5.1333 | 10469.73 | 0.0732 | 0.016958 | Speed 1
5.135 | 10471.2 | 0.0732 | 0.016958 | Speed 1
5.1367 | 10467.36 | 0.0732 | 0.016958 | Speed 1
5.1383 | 10461.41 | 0.0732 | 0.016958 | Speed 1
5.14 | 10455.19 | 0.0732 | 0.016958 | Speed 1
5.1417 | 10449.34 | 0.0732 | 0.016958 | Speed 1
5.1433 | 10444.95 | 0.0732 | 0.016958 | Speed 1
5.145 | 10441.75 | 0.0732 | 0.016958 | Speed 1
5.1467 | 10439.92 | 0.0732 | 0.016958 | Speed 1
5.1483 | 10439.74 | 0.0732 | 0.016958 | Speed 1
5.15 | 10440.84 | 0.0732 | 0.016958 | Speed 1
5.1517 | 10443.31 | 0.0732 | 0.016958 | Speed 1
5.1533 | 10447.06 | 0.0732 | 0.016958 | Speed 1
5.155 | 10451.9 | 0.0732 | 0.016958 | Speed 1
5.1567 | 10458.3 | 0.0732 | 0.016958 | Speed 1
5.1583 | 10465.71 | 0.0732 | 0.016958 | Speed 1
5.16 | 10474.67 | 0.0732 | 0.016958 | Speed 1
5.1617 | 10484.55 | 0.0735 | 0.017083 | Speed 1
5.1633 | 10491.95 | 0.0735 | 0.017083 | Speed 1
5.165 | 10490.03 | 0.0735 | 0.017083 | Speed 1
5.1667 | 10483.72 | 0.0735 | 0.017083 | Speed 1
5.1683 | 10475.4 | 0.0735 | 0.017083 | Speed 1
5.17 | 10467.26 | 0.0735 | 0.017083 | Speed 1
5.1717 | 10460.13 | 0.0735 | 0.017083 | Speed 1
5.1733 | 10454.37 | 0.0735 | 0.017083 | Speed 1
5.175 | 10449.89 | 0.0735 | 0.017083 | Speed 1
5.1767 | 10447.06 | 0.0735 | 0.017083 | Speed 1
5.1783 | 10445.14 | 0.0735 | 0.017083 | Speed 1
5.18 | 10445.04 | 0.0735 | 0.017083 | Speed 1
5.1817 | 10446.32 | 0.0735 | 0.017083 | Speed 1
5.1833 | 10449.07 | 0.0735 | 0.017083 | Speed 1
5.185 | 10453 | 0.0735 | 0.017083 | Speed 1
5.1867 | 10458.03 | 0.0735 | 0.017083 | Speed 1
5.1883 | 10464.34 | 0.0735 | 0.017083 | Speed 1
5.19 | 10472.2 | 0.0735 | 0.017083 | Speed 1
5.1917 | 10480.98 | 0.0735 | 0.017083 | Speed 1
5.1933 | 10491.13 | 0.0735 | 0.017083 | Speed 1
5.195 | 10502.56 | 0.0735 | 0.017083 | Speed 1
5.1967 | 10512.99 | 0.0737 | 0.017167 | Speed 1
5.1983 | 10513.99 | 0.0737 | 0.017167 | Speed 1
5.2 | 10509.78 | 0.0737 | 0.017167 | Speed 1
5.2017 | 10503.66 | 0.0737 | 0.017167 | Speed 1
5.2033 | 10496.98 | 0.0737 | 0.017167 | Speed 1
5.205 | 10491.04 | 0.0737 | 0.017167 | Speed 1
5.2067 | 10486.38 | 0.0737 | 0.017167 | Speed 1
5.2083 | 10482.99 | 0.0737 | 0.017167 | Speed 1
5.21 | 10480.8 | 0.0737 | 0.017167 | Speed 1
5.2117 | 10480.25 | 0.0737 | 0.017167 | Speed 1
5.2133 | 10480.98 | 0.0737 | 0.017167 | Speed 1
5.215 | 10483.27 | 0.0737 | 0.017167 | Speed 1
5.2167 | 10486.65 | 0.0737 | 0.017167 | Speed 1
5.2183 | 10491.68 | 0.0737 | 0.017167 | Speed 1
5.22 | 10498.08 | 0.0737 | 0.017167 | Speed 1
5.2217 | 10505.58 | 0.0737 | 0.017167 | Speed 1
5.2233 | 10514.27 | 0.0737 | 0.017167 | Speed 1
5.225 | 10524.32 | 0.0737 | 0.017167 | Speed 1
5.2267 | 10531.91 | 0.074 | 0.017292 | Speed 1
5.2283 | 10530.27 | 0.074 | 0.017292 | Speed 1
5.23 | 10523.87 | 0.074 | 0.017292 | Speed 1
5.2317 | 10515.73 | 0.074 | 0.017292 | Speed 1
5.2333 | 10507.68 | 0.074 | 0.017292 | Speed 1
5.235 | 10500 | 0.074 | 0.017292 | Speed 1
5.2367 | 10493.78 | 0.074 | 0.017292 | Speed 1
5.2383 | 10489.03 | 0.074 | 0.017292 | Speed 1
5.24 | 10485.92 | 0.074 | 0.017292 | Speed 1
5.2417 | 10484 | 0.074 | 0.017292 | Speed 1
5.2433 | 10483.72 | 0.074 | 0.017292 | Speed 1
5.245 | 10484.46 | 0.074 | 0.017292 | Speed 1
5.2467 | 10487.02 | 0.074 | 0.017292 | Speed 1
5.2483 | 10490.86 | 0.074 | 0.017292 | Speed 1
5.25 | 10495.79 | 0.074 | 0.017292 | Speed 1
5.2517 | 10502.2 | 0.074 | 0.017292 | Speed 1
5.2533 | 10509.88 | 0.074 | 0.017292 | Speed 1
5.255 | 10518.47 | 0.074 | 0.017292 | Speed 1
5.2567 | 10528.35 | 0.074 | 0.017292 | Speed 1
5.2583 | 10539.69 | 0.074 | 0.017292 | Speed 1
5.26 | 10550.57 | 0.0742 | 0.017375 | Speed 1
5.2617 | 10552.4 | 0.0742 | 0.017375 | Speed 1
5.2633 | 10548.56 | 0.0742 | 0.017375 | Speed 1
5.265 | 10542.25 | 0.0742 | 0.017375 | Speed 1
5.2667 | 10535.39 | 0.0742 | 0.017375 | Speed 1
5.2683 | 10529.35 | 0.0742 | 0.017375 | Speed 1
5.27 | 10524.14 | 0.0742 | 0.017375 | Speed 1
5.2717 | 10520.67 | 0.0742 | 0.017375 | Speed 1
5.2733 | 10518.01 | 0.0742 | 0.017375 | Speed 1
5.275 | 10517.1 | 0.0742 | 0.017375 | Speed 1
5.2767 | 10517.83 | 0.0742 | 0.017375 | Speed 1
5.2783 | 10520.03 | 0.0742 | 0.017375 | Speed 1
5.28 | 10523.59 | 0.0742 | 0.017375 | Speed 1
5.2817 | 10527.98 | 0.0742 | 0.017375 | Speed 1
5.2833 | 10534.02 | 0.0742 | 0.017375 | Speed 1
5.285 | 10541.42 | 0.0742 | 0.017375 | Speed 1
5.2867 | 10550.02 | 0.0742 | 0.017375 | Speed 1
5.2883 | 10560.08 | 0.0742 | 0.017375 | Speed 1
5.29 | 10569.86 | 0.0745 | 0.0175 | Speed 1
5.2917 | 10570.23 | 0.0745 | 0.0175 | Speed 1
5.2933 | 10564.74 | 0.0745 | 0.0175 | Speed 1
5.295 | 10556.88 | 0.0745 | 0.0175 | Speed 1
5.2967 | 10548.83 | 0.0745 | 0.0175 | Speed 1
5.2983 | 10541.24 | 0.0745 | 0.0175 | Speed 1
5.3 | 10534.93 | 0.0745 | 0.0175 | Speed 1
5.3017 | 10529.81 | 0.0745 | 0.0175 | Speed 1
5.3033 | 10525.97 | 0.0745 | 0.0175 | Speed 1
5.305 | 10523.96 | 0.0745 | 0.0175 | Speed 1
5.3067 | 10523.23 | 0.0745 | 0.0175 | Speed 1
5.3083 | 10523.78 | 0.0745 | 0.0175 | Speed 1
5.31 | 10525.79 | 0.0745 | 0.0175 | Speed 1
5.3117 | 10529.44 | 0.0745 | 0.0175 | Speed 1
5.3133 | 10534.02 | 0.0745 | 0.0175 | Speed 1
5.315 | 10540.42 | 0.0745 | 0.0175 | Speed 1
5.3167 | 10547.92 | 0.0745 | 0.0175 | Speed 1
5.3183 | 10556.6 | 0.0745 | 0.0175 | Speed 1
5.32 | 10566.66 | 0.0745 | 0.0175 | Speed 1
5.3217 | 10578.09 | 0.0745 | 0.0175 | Speed 1
5.3233 | 10588.79 | 0.0747 | 0.017583 | Speed 1
5.325 | 10589.8 | 0.0747 | 0.017583 | Speed 1
5.3267 | 10585.41 | 0.0747 | 0.017583 | Speed 1
5.3283 | 10578.73 | 0.0747 | 0.017583 | Speed 1
5.33 | 10571.78 | 0.0747 | 0.017583 | Speed 1
5.3317 | 10565.38 | 0.0747 | 0.017583 | Speed 1
5.3333 | 10560.26 | 0.0747 | 0.017583 | Speed 1
5.335 | 10556.33 | 0.0747 | 0.017583 | Speed 1
5.3367 | 10554.13 | 0.0747 | 0.017583 | Speed 1
5.3383 | 10552.95 | 0.0747 | 0.017583 | Speed 1
5.34 | 10553.68 | 0.0747 | 0.017583 | Speed 1
5.3417 | 10555.69 | 0.0747 | 0.017583 | Speed 1
5.3433 | 10559.07 | 0.0747 | 0.017583 | Speed 1
5.345 | 10563.74 | 0.0747 | 0.017583 | Speed 1
5.3467 | 10569.59 | 0.0747 | 0.017583 | Speed 1
5.3483 | 10576.81 | 0.0747 | 0.017583 | Speed 1
5.35 | 10585.41 | 0.0747 | 0.017583 | Speed 1
5.3517 | 10595.1 | 0.0747 | 0.017583 | Speed 1
5.3533 | 10606.07 | 0.075 | 0.017708 | Speed 1
5.355 | 10610.37 | 0.075 | 0.017708 | Speed 1
5.3567 | 10607.08 | 0.075 | 0.017708 | Speed 1
5.3583 | 10600.22 | 0.075 | 0.017708 | Speed 1
5.36 | 10592.17 | 0.075 | 0.017708 | Speed 1
5.3617 | 10584.58 | 0.075 | 0.017708 | Speed 1
5.3633 | 10578 | 0.075 | 0.017708 | Speed 1
5.365 | 10572.88 | 0.075 | 0.017708 | Speed 1
5.3667 | 10568.95 | 0.075 | 0.017708 | Speed 1
5.3683 | 10566.57 | 0.075 | 0.017708 | Speed 1
5.37 | 10565.38 | 0.075 | 0.017708 | Speed 1
5.3717 | 10565.84 | 0.075 | 0.017708 | Speed 1
5.3733 | 10567.76 | 0.075 | 0.017708 | Speed 1
5.375 | 10571.14 | 0.075 | 0.017708 | Speed 1
5.3767 | 10575.81 | 0.075 | 0.017708 | Speed 1
5.3783 | 10581.84 | 0.075 | 0.017708 | Speed 1
5.38 | 10589.16 | 0.075 | 0.017708 | Speed 1
5.3817 | 10597.84 | 0.075 | 0.017708 | Speed 1
5.3833 | 10607.44 | 0.075 | 0.017708 | Speed 1
5.385 | 10618.14 | 0.075 | 0.017708 | Speed 1
5.3867 | 10629.85 | 0.0752 | 0.017792 | Speed 1
5.3883 | 10633.87 | 0.0752 | 0.017792 | Speed 1
5.39 | 10631.04 | 0.0752 | 0.017792 | Speed 1
5.3917 | 10625.37 | 0.0752 | 0.017792 | Speed 1
5.3933 | 10619.06 | 0.0752 | 0.017792 | Speed 1
5.395 | 10612.56 | 0.0752 | 0.017792 | Speed 1
5.3967 | 10607.44 | 0.0752 | 0.017792 | Speed 1
5.3983 | 10603.33 | 0.0752 | 0.017792 | Speed 1
5.4 | 10600.68 | 0.0752 | 0.017792 | Speed 1
5.4017 | 10599.49 | 0.0752 | 0.017792 | Speed 1
5.4033 | 10599.49 | 0.0752 | 0.017792 | Speed 1
5.405 | 10601.04 | 0.0752 | 0.017792 | Speed 1
5.4067 | 10604.24 | 0.0752 | 0.017792 | Speed 1
5.4083 | 10608.54 | 0.0752 | 0.017792 | Speed 1
5.41 | 10613.75 | 0.0752 | 0.017792 | Speed 1
5.4117 | 10621.07 | 0.0752 | 0.017792 | Speed 1
5.4133 | 10628.93 | 0.0752 | 0.017792 | Speed 1
5.415 | 10638.26 | 0.0752 | 0.017792 | Speed 1
5.4167 | 10648.87 | 0.0755 | 0.017917 | Speed 1
5.4183 | 10653.8 | 0.0755 | 0.017917 | Speed 1
5.42 | 10650.42 | 0.0755 | 0.017917 | Speed 1
5.4217 | 10643.84 | 0.0755 | 0.017917 | Speed 1
5.4233 | 10635.88 | 0.0755 | 0.017917 | Speed 1
5.425 | 10628.29 | 0.0755 | 0.017917 | Speed 1
5.4267 | 10621.25 | 0.0755 | 0.017917 | Speed 1
5.4283 | 10615.86 | 0.0755 | 0.017917 | Speed 1
5.43 | 10611.83 | 0.0755 | 0.017917 | Speed 1
5.4317 | 10609.36 | 0.0755 | 0.017917 | Speed 1
5.4333 | 10608.18 | 0.0755 | 0.017917 | Speed 1
5.435 | 10608.45 | 0.0755 | 0.017917 | Speed 1
5.4367 | 10610.1 | 0.0755 | 0.017917 | Speed 1
5.4383 | 10613.48 | 0.0755 | 0.017917 | Speed 1
5.44 | 10617.96 | 0.0755 | 0.017917 | Speed 1
5.4417 | 10623.63 | 0.0755 | 0.017917 | Speed 1
5.4433 | 10630.4 | 0.0755 | 0.017917 | Speed 1
5.445 | 10638.81 | 0.0755 | 0.017917 | Speed 1
5.4467 | 10648.23 | 0.0755 | 0.017917 | Speed 1
5.4483 | 10659.11 | 0.0755 | 0.017917 | Speed 1
5.45 | 10670.9 | 0.0757 | 0.018 | Speed 1
5.4517 | 10678.49 | 0.0757 | 0.018 | Speed 1
5.4533 | 10677.21 | 0.0757 | 0.018 | Speed 1
5.455 | 10672.18 | 0.0757 | 0.018 | Speed 1
5.4567 | 10665.51 | 0.0757 | 0.018 | Speed 1
5.4583 | 10659.11 | 0.0757 | 0.018 | Speed 1
5.46 | 10653.53 | 0.0757 | 0.018 | Speed 1
5.4617 | 10649.32 | 0.0757 | 0.018 | Speed 1
5.4633 | 10646.12 | 0.0757 | 0.018 | Speed 1
5.465 | 10644.29 | 0.0757 | 0.018 | Speed 1
5.4667 | 10644.02 | 0.0757 | 0.018 | Speed 1
5.4683 | 10645.48 | 0.0757 | 0.018 | Speed 1
5.47 | 10648.04 | 0.0757 | 0.018 | Speed 1
5.4717 | 10652.16 | 0.0757 | 0.018 | Speed 1
5.4733 | 10657.65 | 0.0757 | 0.018 | Speed 1
5.475 | 10664.32 | 0.0757 | 0.018 | Speed 1
5.4767 | 10672.18 | 0.0757 | 0.018 | Speed 1
5.4783 | 10681.42 | 0.0757 | 0.018 | Speed 1
5.48 | 10691.75 | 0.076 | 0.018125 | Speed 1
5.4817 | 10696.05 | 0.076 | 0.018125 | Speed 1
5.4833 | 10692.39 | 0.076 | 0.018125 | Speed 1
5.485 | 10685.08 | 0.076 | 0.018125 | Speed 1
5.4867 | 10676.94 | 0.076 | 0.018125 | Speed 1
5.4883 | 10668.8 | 0.076 | 0.018125 | Speed 1
5.49 | 10662.03 | 0.076 | 0.018125 | Speed 1
5.4917 | 10656.36 | 0.076 | 0.018125 | Speed 1
5.4933 | 10652.34 | 0.076 | 0.018125 | Speed 1
5.495 | 10649.42 | 0.076 | 0.018125 | Speed 1
5.4967 | 10648.04 | 0.076 | 0.018125 | Speed 1
5.4983 | 10648.14 | 0.076 | 0.018125 | Speed 1
5.5 | 10649.69 | 0.076 | 0.018125 | Speed 1
5.5017 | 10652.52 | 0.076 | 0.018125 | Speed 1
5.5033 | 10656.73 | 0.076 | 0.018125 | Speed 1
5.505 | 10662.4 | 0.076 | 0.018125 | Speed 1
5.5067 | 10669.17 | 0.076 | 0.018125 | Speed 1
5.5083 | 10677.3 | 0.076 | 0.018125 | Speed 1
5.51 | 10686.54 | 0.076 | 0.018125 | Speed 1
5.5117 | 10697.06 | 0.076 | 0.018125 | Speed 1
5.5133 | 10708.85 | 0.076 | 0.018125 | Speed 1
5.515 | 10718.82 | 0.0762 | 0.018208 | Speed 1
5.5167 | 10720.01 | 0.0762 | 0.018208 | Speed 1
5.5183 | 10715.8 | 0.0762 | 0.018208 | Speed 1
5.52 | 10709.95 | 0.0762 | 0.018208 | Speed 1
5.5217 | 10703.91 | 0.0762 | 0.018208 | Speed 1
5.5233 | 10698.24 | 0.0762 | 0.018208 | Speed 1
5.525 | 10693.49 | 0.0762 | 0.018208 | Speed 1
5.5267 | 10690.11 | 0.0762 | 0.018208 | Speed 1
5.5283 | 10688 | 0.0762 | 0.018208 | Speed 1
5.53 | 10687.91 | 0.0762 | 0.018208 | Speed 1
5.5317 | 10688.83 | 0.0762 | 0.018208 | Speed 1
5.5333 | 10691.11 | 0.0762 | 0.018208 | Speed 1
5.535 | 10694.77 | 0.0762 | 0.018208 | Speed 1
5.5367 | 10700.26 | 0.0762 | 0.018208 | Speed 1
5.5383 | 10706.47 | 0.0762 | 0.018208 | Speed 1
5.54 | 10714.06 | 0.0762 | 0.018208 | Speed 1
5.5417 | 10723.12 | 0.0762 | 0.018208 | Speed 1
5.5433 | 10733.27 | 0.0765 | 0.018333 | Speed 1
5.545 | 10737.75 | 0.0765 | 0.018333 | Speed 1
5.5467 | 10734.09 | 0.0765 | 0.018333 | Speed 1
5.5483 | 10726.87 | 0.0765 | 0.018333 | Speed 1
5.55 | 10718.54 | 0.0765 | 0.018333 | Speed 1
5.5517 | 10710.5 | 0.0765 | 0.018333 | Speed 1
5.5533 | 10703.27 | 0.0765 | 0.018333 | Speed 1
5.555 | 10697.42 | 0.0765 | 0.018333 | Speed 1
5.5567 | 10692.85 | 0.0765 | 0.018333 | Speed 1
5.5583 | 10689.92 | 0.0765 | 0.018333 | Speed 1
5.56 | 10688.09 | 0.0765 | 0.018333 | Speed 1
5.5617 | 10687.91 | 0.0765 | 0.018333 | Speed 1
5.5633 | 10689.28 | 0.0765 | 0.018333 | Speed 1
5.565 | 10692.12 | 0.0765 | 0.018333 | Speed 1
5.5667 | 10695.96 | 0.0765 | 0.018333 | Speed 1
5.5683 | 10701.17 | 0.0765 | 0.018333 | Speed 1
5.57 | 10707.85 | 0.0765 | 0.018333 | Speed 1
5.5717 | 10715.62 | 0.0765 | 0.018333 | Speed 1
5.5733 | 10724.76 | 0.0765 | 0.018333 | Speed 1
5.575 | 10735.46 | 0.0765 | 0.018333 | Speed 1
5.5767 | 10746.8 | 0.0765 | 0.018333 | Speed 1
5.5783 | 10757.22 | 0.0767 | 0.018417 | Speed 1
5.58 | 10758.5 | 0.0767 | 0.018417 | Speed 1
5.5817 | 10754.48 | 0.0767 | 0.018417 | Speed 1
5.5833 | 10748.26 | 0.0767 | 0.018417 | Speed 1
5.585 | 10741.41 | 0.0767 | 0.018417 | Speed 1
5.5867 | 10735.83 | 0.0767 | 0.018417 | Speed 1
5.5883 | 10731.07 | 0.0767 | 0.018417 | Speed 1
5.59 | 10727.41 | 0.0767 | 0.018417 | Speed 1
5.5917 | 10725.59 | 0.0767 | 0.018417 | Speed 1
5.5933 | 10725.22 | 0.0767 | 0.018417 | Speed 1
5.595 | 10725.95 | 0.0767 | 0.018417 | Speed 1
5.5967 | 10728.05 | 0.0767 | 0.018417 | Speed 1
5.5983 | 10731.53 | 0.0767 | 0.018417 | Speed 1
5.6 | 10736.74 | 0.0767 | 0.018417 | Speed 1
5.6017 | 10743.42 | 0.0767 | 0.018417 | Speed 1
5.6033 | 10750.92 | 0.0767 | 0.018417 | Speed 1
5.605 | 10759.88 | 0.0767 | 0.018417 | Speed 1
5.6067 | 10769.84 | 0.077 | 0.018542 | Speed 1
5.6083 | 10776.61 | 0.077 | 0.018542 | Speed 1
5.61 | 10774.32 | 0.077 | 0.018542 | Speed 1
5.6117 | 10767.47 | 0.077 | 0.018542 | Speed 1
5.6133 | 10759.42 | 0.077 | 0.018542 | Speed 1
5.615 | 10751.46 | 0.077 | 0.018542 | Speed 1
5.6167 | 10744.06 | 0.077 | 0.018542 | Speed 1
5.6183 | 10737.75 | 0.077 | 0.018542 | Speed 1
5.62 | 10733.54 | 0.077 | 0.018542 | Speed 1
5.6217 | 10730.43 | 0.077 | 0.018542 | Speed 1
5.6233 | 10728.51 | 0.077 | 0.018542 | Speed 1
5.625 | 10728.15 | 0.077 | 0.018542 | Speed 1
5.6267 | 10729.43 | 0.077 | 0.018542 | Speed 1
5.6283 | 10731.99 | 0.077 | 0.018542 | Speed 1
5.63 | 10735.92 | 0.077 | 0.018542 | Speed 1
5.6317 | 10741.31 | 0.077 | 0.018542 | Speed 1
5.6333 | 10747.9 | 0.077 | 0.018542 | Speed 1
5.635 | 10755.76 | 0.077 | 0.018542 | Speed 1
5.6367 | 10764.81 | 0.077 | 0.018542 | Speed 1
5.6383 | 10774.78 | 0.077 | 0.018542 | Speed 1
5.64 | 10786.03 | 0.077 | 0.018542 | Speed 1
5.6417 | 10797.37 | 0.0772 | 0.018625 | Speed 1
5.6433 | 10800.02 | 0.0772 | 0.018625 | Speed 1
5.645 | 10796.73 | 0.0772 | 0.018625 | Speed 1
5.6467 | 10790.78 | 0.0772 | 0.018625 | Speed 1
5.6483 | 10784.29 | 0.0772 | 0.018625 | Speed 1
5.65 | 10778.35 | 0.0772 | 0.018625 | Speed 1
5.6517 | 10773.23 | 0.0772 | 0.018625 | Speed 1
5.6533 | 10769.66 | 0.0772 | 0.018625 | Speed 1
5.655 | 10767.37 | 0.0772 | 0.018625 | Speed 1
5.6567 | 10766.55 | 0.0772 | 0.018625 | Speed 1
5.6583 | 10767.47 | 0.0772 | 0.018625 | Speed 1
5.66 | 10769.39 | 0.0772 | 0.018625 | Speed 1
5.6617 | 10772.86 | 0.0772 | 0.018625 | Speed 1
5.6633 | 10777.52 | 0.0772 | 0.018625 | Speed 1
5.665 | 10783.65 | 0.0772 | 0.018625 | Speed 1
5.6667 | 10791.24 | 0.0772 | 0.018625 | Speed 1
5.6683 | 10799.93 | 0.0772 | 0.018625 | Speed 1
5.67 | 10810.17 | 0.0772 | 0.018625 | Speed 1
5.6717 | 10819.68 | 0.0775 | 0.01875 | Speed 1
5.6733 | 10820.14 | 0.0775 | 0.01875 | Speed 1
5.675 | 10814.56 | 0.0775 | 0.01875 | Speed 1
5.6767 | 10806.69 | 0.0775 | 0.01875 | Speed 1
5.6783 | 10798.46 | 0.0775 | 0.01875 | Speed 1
5.68 | 10791.42 | 0.0775 | 0.01875 | Speed 1
5.6817 | 10785.21 | 0.0775 | 0.01875 | Speed 1
5.6833 | 10780.18 | 0.0775 | 0.01875 | Speed 1
5.685 | 10776.88 | 0.0775 | 0.01875 | Speed 1
5.6867 | 10774.78 | 0.0775 | 0.01875 | Speed 1
5.6883 | 10774.42 | 0.0775 | 0.01875 | Speed 1
5.69 | 10775.06 | 0.0775 | 0.01875 | Speed 1
5.6917 | 10777.34 | 0.0775 | 0.01875 | Speed 1
5.6933 | 10781 | 0.0775 | 0.01875 | Speed 1
5.695 | 10786.12 | 0.0775 | 0.01875 | Speed 1
5.6967 | 10792.52 | 0.0775 | 0.01875 | Speed 1
5.6983 | 10800.11 | 0.0775 | 0.01875 | Speed 1
5.7 | 10808.71 | 0.0775 | 0.01875 | Speed 1
5.7017 | 10818.58 | 0.0775 | 0.01875 | Speed 1
5.7033 | 10829.83 | 0.0775 | 0.01875 | Speed 1
5.705 | 10841.53 | 0.0777 | 0.018833 | Speed 1
5.7067 | 10845.01 | 0.0777 | 0.018833 | Speed 1
5.7083 | 10841.99 | 0.0777 | 0.018833 | Speed 1
5.71 | 10835.96 | 0.0777 | 0.018833 | Speed 1
5.7117 | 10829.1 | 0.0777 | 0.018833 | Speed 1
5.7133 | 10823.24 | 0.0777 | 0.018833 | Speed 1
5.715 | 10818.4 | 0.0777 | 0.018833 | Speed 1
5.7167 | 10814.74 | 0.0777 | 0.018833 | Speed 1
5.7183 | 10812.45 | 0.0777 | 0.018833 | Speed 1
5.72 | 10811.36 | 0.0777 | 0.018833 | Speed 1
5.7217 | 10811.91 | 0.0777 | 0.018833 | Speed 1
5.7233 | 10813.74 | 0.0777 | 0.018833 | Speed 1
5.725 | 10816.75 | 0.0777 | 0.018833 | Speed 1
5.7267 | 10820.96 | 0.0777 | 0.018833 | Speed 1
5.7283 | 10826.9 | 0.0777 | 0.018833 | Speed 1
5.73 | 10834.31 | 0.0777 | 0.018833 | Speed 1
5.7317 | 10842.63 | 0.0777 | 0.018833 | Speed 1
5.7333 | 10852.51 | 0.0777 | 0.018833 | Speed 1
5.735 | 10862.47 | 0.078 | 0.018958 | Speed 1
5.7367 | 10863.84 | 0.078 | 0.018958 | Speed 1
5.7383 | 10858.91 | 0.078 | 0.018958 | Speed 1
5.74 | 10851.23 | 0.078 | 0.018958 | Speed 1
5.7417 | 10843 | 0.078 | 0.018958 | Speed 1
5.7433 | 10835.32 | 0.078 | 0.018958 | Speed 1
5.745 | 10828.82 | 0.078 | 0.018958 | Speed 1
5.7467 | 10823.61 | 0.078 | 0.018958 | Speed 1
5.7483 | 10820.32 | 0.078 | 0.018958 | Speed 1
5.75 | 10817.94 | 0.078 | 0.018958 | Speed 1
5.7517 | 10817.21 | 0.078 | 0.018958 | Speed 1
5.7533 | 10817.76 | 0.078 | 0.018958 | Speed 1
5.755 | 10819.86 | 0.078 | 0.018958 | Speed 1
5.7567 | 10823.15 | 0.078 | 0.018958 | Speed 1
5.7583 | 10828.09 | 0.078 | 0.018958 | Speed 1
5.76 | 10834.22 | 0.078 | 0.018958 | Speed 1
5.7617 | 10841.53 | 0.078 | 0.018958 | Speed 1
5.7633 | 10850.31 | 0.078 | 0.018958 | Speed 1
5.765 | 10860.1 | 0.078 | 0.018958 | Speed 1
5.7667 | 10871.34 | 0.078 | 0.018958 | Speed 1
5.7683 | 10882.77 | 0.0782 | 0.019042 | Speed 1
5.77 | 10886.06 | 0.0782 | 0.019042 | Speed 1
5.7717 | 10882.96 | 0.0782 | 0.019042 | Speed 1
5.7733 | 10877.1 | 0.0782 | 0.019042 | Speed 1
5.775 | 10870.15 | 0.0782 | 0.019042 | Speed 1
5.7767 | 10863.94 | 0.0782 | 0.019042 | Speed 1
5.7783 | 10858.54 | 0.0782 | 0.019042 | Speed 1
5.78 | 10854.7 | 0.0782 | 0.019042 | Speed 1
5.7817 | 10852.23 | 0.0782 | 0.019042 | Speed 1
5.7833 | 10851.04 | 0.0782 | 0.019042 | Speed 1
5.785 | 10851.5 | 0.0782 | 0.019042 | Speed 1
5.7867 | 10853.42 | 0.0782 | 0.019042 | Speed 1
5.7883 | 10856.53 | 0.0782 | 0.019042 | Speed 1
5.79 | 10860.83 | 0.0782 | 0.019042 | Speed 1
5.7917 | 10866.59 | 0.0782 | 0.019042 | Speed 1
5.7933 | 10873.9 | 0.0782 | 0.019042 | Speed 1
5.795 | 10882.32 | 0.0782 | 0.019042 | Speed 1
5.7967 | 10891.73 | 0.0782 | 0.019042 | Speed 1
5.7983 | 10902.52 | 0.0785 | 0.019167 | Speed 1
5.8 | 10905.91 | 0.0785 | 0.019167 | Speed 1
5.8017 | 10902.34 | 0.0785 | 0.019167 | Speed 1
5.8033 | 10895.39 | 0.0785 | 0.019167 | Speed 1
5.805 | 10887.25 | 0.0785 | 0.019167 | Speed 1
5.8067 | 10879.48 | 0.0785 | 0.019167 | Speed 1
5.8083 | 10872.9 | 0.0785 | 0.019167 | Speed 1
5.81 | 10867.5 | 0.0785 | 0.019167 | Speed 1
5.8117 | 10863.57 | 0.0785 | 0.019167 | Speed 1
5.8133 | 10861.28 | 0.0785 | 0.019167 | Speed 1
5.815 | 10860.28 | 0.0785 | 0.019167 | Speed 1
5.8167 | 10860.83 | 0.0785 | 0.019167 | Speed 1
5.8183 | 10862.56 | 0.0785 | 0.019167 | Speed 1
5.82 | 10865.77 | 0.0785 | 0.019167 | Speed 1
5.8217 | 10870.34 | 0.0785 | 0.019167 | Speed 1
5.8233 | 10876.37 | 0.0785 | 0.019167 | Speed 1
5.825 | 10883.5 | 0.0785 | 0.019167 | Speed 1
5.8267 | 10892.1 | 0.0785 | 0.019167 | Speed 1
5.8283 | 10901.61 | 0.0785 | 0.019167 | Speed 1
5.83 | 10912.49 | 0.0785 | 0.019167 | Speed 1
5.8317 | 10923.83 | 0.0787 | 0.01925 | Speed 1
5.8333 | 10926.94 | 0.0787 | 0.01925 | Speed 1
5.835 | 10923.28 | 0.0787 | 0.01925 | Speed 1
5.8367 | 10917.15 | 0.0787 | 0.01925 | Speed 1
5.8383 | 10910.21 | 0.0787 | 0.01925 | Speed 1
5.84 | 10903.35 | 0.0787 | 0.01925 | Speed 1
5.8417 | 10898.14 | 0.0787 | 0.01925 | Speed 1
5.8433 | 10893.75 | 0.0787 | 0.01925 | Speed 1
5.845 | 10890.73 | 0.0787 | 0.01925 | Speed 1
5.8467 | 10889.54 | 0.0787 | 0.01925 | Speed 1
5.8483 | 10890 | 0.0787 | 0.01925 | Speed 1
5.85 | 10891.64 | 0.0787 | 0.01925 | Speed 1
5.8517 | 10894.57 | 0.0787 | 0.01925 | Speed 1
5.8533 | 10898.78 | 0.0787 | 0.01925 | Speed 1
5.855 | 10904.35 | 0.0787 | 0.01925 | Speed 1
5.8567 | 10911.3 | 0.0787 | 0.01925 | Speed 1
5.8583 | 10919.35 | 0.0787 | 0.01925 | Speed 1
5.86 | 10928.59 | 0.0787 | 0.01925 | Speed 1
5.8617 | 10939.47 | 0.079 | 0.019375 | Speed 1
5.8633 | 10943.4 | 0.079 | 0.019375 | Speed 1
5.865 | 10939.38 | 0.079 | 0.019375 | Speed 1
5.8667 | 10932.15 | 0.079 | 0.019375 | Speed 1
5.8683 | 10923.83 | 0.079 | 0.019375 | Speed 1
5.87 | 10915.42 | 0.079 | 0.019375 | Speed 1
5.8717 | 10908.47 | 0.079 | 0.019375 | Speed 1
5.8733 | 10902.71 | 0.079 | 0.019375 | Speed 1
5.875 | 10898.96 | 0.079 | 0.019375 | Speed 1
5.8767 | 10896.49 | 0.079 | 0.019375 | Speed 1
5.8783 | 10895.21 | 0.079 | 0.019375 | Speed 1
5.88 | 10895.39 | 0.079 | 0.019375 | Speed 1
5.8817 | 10897.13 | 0.079 | 0.019375 | Speed 1
5.8833 | 10900.24 | 0.079 | 0.019375 | Speed 1
5.885 | 10904.9 | 0.079 | 0.019375 | Speed 1
5.8867 | 10910.75 | 0.079 | 0.019375 | Speed 1
5.8883 | 10917.89 | 0.079 | 0.019375 | Speed 1
5.89 | 10926.12 | 0.079 | 0.019375 | Speed 1
5.8917 | 10935.63 | 0.079 | 0.019375 | Speed 1
5.8933 | 10946.6 | 0.079 | 0.019375 | Speed 1
5.895 | 10958.21 | 0.0792 | 0.019458 | Speed 1
5.8967 | 10965.25 | 0.0792 | 0.019458 | Speed 1
5.8983 | 10963.7 | 0.0792 | 0.019458 | Speed 1
5.9 | 10958.21 | 0.0792 | 0.019458 | Speed 1
5.9017 | 10951.72 | 0.0792 | 0.019458 | Speed 1
5.9033 | 10945.41 | 0.0792 | 0.019458 | Speed 1
5.905 | 10939.65 | 0.0792 | 0.019458 | Speed 1
5.9067 | 10935.26 | 0.0792 | 0.019458 | Speed 1
5.9083 | 10932.43 | 0.0792 | 0.019458 | Speed 1
5.91 | 10930.69 | 0.0792 | 0.019458 | Speed 1
5.9117 | 10930.6 | 0.0792 | 0.019458 | Speed 1
5.9133 | 10931.69 | 0.0792 | 0.019458 | Speed 1
5.915 | 10934.44 | 0.0792 | 0.019458 | Speed 1
5.9167 | 10938.46 | 0.0792 | 0.019458 | Speed 1
5.9183 | 10943.86 | 0.0792 | 0.019458 | Speed 1
5.92 | 10950.35 | 0.0792 | 0.019458 | Speed 1
5.9217 | 10958.58 | 0.0792 | 0.019458 | Speed 1
5.9233 | 10967.9 | 0.0792 | 0.019458 | Speed 1
5.925 | 10978.51 | 0.0795 | 0.019583 | Speed 1
5.9267 | 10985.46 | 0.0795 | 0.019583 | Speed 1
5.9283 | 10983.36 | 0.0795 | 0.019583 | Speed 1
5.93 | 10976.96 | 0.0795 | 0.019583 | Speed 1
5.9317 | 10968.91 | 0.0795 | 0.019583 | Speed 1
5.9333 | 10961.23 | 0.0795 | 0.019583 | Speed 1
5.935 | 10954.28 | 0.0795 | 0.019583 | Speed 1
5.9367 | 10948.61 | 0.0795 | 0.019583 | Speed 1
5.9383 | 10944.5 | 0.0795 | 0.019583 | Speed 1
5.94 | 10941.3 | 0.0795 | 0.019583 | Speed 1
5.9417 | 10939.83 | 0.0795 | 0.019583 | Speed 1
5.9433 | 10939.83 | 0.0795 | 0.019583 | Speed 1
5.945 | 10941.3 | 0.0795 | 0.019583 | Speed 1
5.9467 | 10944.13 | 0.0795 | 0.019583 | Speed 1
5.9483 | 10948.15 | 0.0795 | 0.019583 | Speed 1
5.95 | 10953.73 | 0.0795 | 0.019583 | Speed 1
5.9517 | 10960.59 | 0.0795 | 0.019583 | Speed 1
5.9533 | 10968.73 | 0.0795 | 0.019583 | Speed 1
5.955 | 10978.15 | 0.0795 | 0.019583 | Speed 1
5.9567 | 10988.57 | 0.0795 | 0.019583 | Speed 1
5.9583 | 11000.18 | 0.0797 | 0.019667 | Speed 1
5.96 | 11007.22 | 0.0797 | 0.019667 | Speed 1
5.9617 | 11005.4 | 0.0797 | 0.019667 | Speed 1
5.9633 | 11000.09 | 0.0797 | 0.019667 | Speed 1
5.965 | 10993.05 | 0.0797 | 0.019667 | Speed 1
5.9667 | 10986.74 | 0.0797 | 0.019667 | Speed 1
5.9683 | 10981.07 | 0.0797 | 0.019667 | Speed 1
5.97 | 10976.41 | 0.0797 | 0.019667 | Speed 1
5.9717 | 10973.3 | 0.0797 | 0.019667 | Speed 1
5.9733 | 10971.38 | 0.0797 | 0.019667 | Speed 1
5.975 | 10971.2 | 0.0797 | 0.019667 | Speed 1
5.9767 | 10972.48 | 0.0797 | 0.019667 | Speed 1
5.9783 | 10975.22 | 0.0797 | 0.019667 | Speed 1
5.98 | 10978.97 | 0.0797 | 0.019667 | Speed 1
5.9817 | 10984 | 0.0797 | 0.019667 | Speed 1
5.9833 | 10990.67 | 0.0797 | 0.019667 | Speed 1
5.985 | 10998.26 | 0.0797 | 0.019667 | Speed 1
5.9867 | 11007.59 | 0.0797 | 0.019667 | Speed 1
5.9883 | 11018.11 | 0.08 | 0.019792 | Speed 1
5.99 | 11025.24 | 0.08 | 0.019792 | Speed 1
5.9917 | 11023.04 | 0.08 | 0.019792 | Speed 1
5.9933 | 11016.55 | 0.08 | 0.019792 | Speed 1
5.995 | 11008.41 | 0.08 | 0.019792 | Speed 1
5.9967 | 11000.09 | 0.08 | 0.019792 | Speed 1
5.9983 | 10992.69 | 0.08 | 0.019792 | Speed 1
6 | 10986.92 | 0.08 | 0.019792 | Speed 1
6.0017 | 10982.63 | 0.08 | 0.019792 | Speed 1
6.0033 | 10979.52 | 0.08 | 0.019792 | Speed 1
6.005 | 10978.24 | 0.08 | 0.019792 | Speed 1
6.0067 | 10978.15 | 0.08 | 0.019792 | Speed 1
6.0083 | 10979.79 | 0.08 | 0.019792 | Speed 1
6.01 | 10982.44 | 0.08 | 0.019792 | Speed 1
6.0117 | 10986.38 | 0.08 | 0.019792 | Speed 1
6.0133 | 10992.05 | 0.08 | 0.019792 | Speed 1
6.015 | 10998.72 | 0.08 | 0.019792 | Speed 1
6.0167 | 11006.77 | 0.08 | 0.019792 | Speed 1
6.0183 | 11015.82 | 0.08 | 0.019792 | Speed 1
6.02 | 11026.34 | 0.08 | 0.019792 | Speed 1
6.0217 | 11038.04 | 0.08 | 0.019792 | Speed 1
6.0233 | 11047.92 | 0.0802 | 0.019875 | Speed 1
6.025 | 11048.01 | 0.0802 | 0.019875 | Speed 1
6.0267 | 11043.53 | 0.0802 | 0.019875 | Speed 1
6.0283 | 11036.85 | 0.0802 | 0.019875 | Speed 1
6.03 | 11030.08 | 0.0802 | 0.019875 | Speed 1
6.0317 | 11024.23 | 0.0802 | 0.019875 | Speed 1
6.0333 | 11019.29 | 0.0802 | 0.019875 | Speed 1
6.035 | 11015.73 | 0.0802 | 0.019875 | Speed 1
6.0367 | 11013.72 | 0.0802 | 0.019875 | Speed 1
6.0383 | 11013.26 | 0.0802 | 0.019875 | Speed 1
6.04 | 11014.36 | 0.0802 | 0.019875 | Speed 1
6.0417 | 11016.55 | 0.0802 | 0.019875 | Speed 1
6.0433 | 11020.48 | 0.0802 | 0.019875 | Speed 1
6.045 | 11025.6 | 0.0802 | 0.019875 | Speed 1
6.0467 | 11031.82 | 0.0802 | 0.019875 | Speed 1
6.0483 | 11039.41 | 0.0802 | 0.019875 | Speed 1
6.05 | 11048.01 | 0.0802 | 0.019875 | Speed 1
6.0517 | 11058.16 | 0.0805 | 0.02 | Speed 1
6.0533 | 11065.02 | 0.0805 | 0.02 | Speed 1
6.055 | 11062.55 | 0.0805 | 0.02 | Speed 1
6.0567 | 11055.78 | 0.0805 | 0.02 | Speed 1
6.0583 | 11047.55 | 0.0805 | 0.02 | Speed 1
6.06 | 11038.95 | 0.0805 | 0.02 | Speed 1
6.0617 | 11031.64 | 0.0805 | 0.02 | Speed 1
6.0633 | 11025.51 | 0.0805 | 0.02 | Speed 1
6.065 | 11020.67 | 0.0805 | 0.02 | Speed 1
6.0667 | 11017.37 | 0.0805 | 0.02 | Speed 1
6.0683 | 11015.64 | 0.0805 | 0.02 | Speed 1
6.07 | 11015.45 | 0.0805 | 0.02 | Speed 1
6.0717 | 11016.64 | 0.0805 | 0.02 | Speed 1
6.0733 | 11019.29 | 0.0805 | 0.02 | Speed 1
6.075 | 11023.14 | 0.0805 | 0.02 | Speed 1
6.0767 | 11028.44 | 0.0805 | 0.02 | Speed 1
6.0783 | 11035.3 | 0.0805 | 0.02 | Speed 1
6.08 | 11043.16 | 0.0805 | 0.02 | Speed 1
6.0817 | 11052.12 | 0.0805 | 0.02 | Speed 1
6.0833 | 11062.55 | 0.0805 | 0.02 | Speed 1
6.085 | 11074.34 | 0.0805 | 0.02 | Speed 1
6.0867 | 11085.68 | 0.0807 | 0.020083 | Speed 1
6.0883 | 11088.33 | 0.0807 | 0.020083 | Speed 1
6.09 | 11084.86 | 0.0807 | 0.020083 | Speed 1
6.0917 | 11078.64 | 0.0807 | 0.020083 | Speed 1
6.0933 | 11072.24 | 0.0807 | 0.020083 | Speed 1
6.095 | 11066.2 | 0.0807 | 0.020083 | Speed 1
6.0967 | 11060.99 | 0.0807 | 0.020083 | Speed 1
6.0983 | 11057.15 | 0.0807 | 0.020083 | Speed 1
6.1 | 11054.96 | 0.0807 | 0.020083 | Speed 1
6.1017 | 11054.41 | 0.0807 | 0.020083 | Speed 1
6.1033 | 11055.14 | 0.0807 | 0.020083 | Speed 1
6.105 | 11056.97 | 0.0807 | 0.020083 | Speed 1
6.1067 | 11060.44 | 0.0807 | 0.020083 | Speed 1
6.1083 | 11065.47 | 0.0807 | 0.020083 | Speed 1
6.11 | 11071.78 | 0.0807 | 0.020083 | Speed 1
6.1117 | 11079.01 | 0.0807 | 0.020083 | Speed 1
6.1133 | 11087.78 | 0.0807 | 0.020083 | Speed 1
6.115 | 11097.84 | 0.0807 | 0.020083 | Speed 1
6.1167 | 11106.16 | 0.081 | 0.020208 | Speed 1
6.1183 | 11104.79 | 0.081 | 0.020208 | Speed 1
6.12 | 11098.39 | 0.081 | 0.020208 | Speed 1
6.1217 | 11090.16 | 0.081 | 0.020208 | Speed 1
6.1233 | 11081.75 | 0.081 | 0.020208 | Speed 1
6.125 | 11074.07 | 0.081 | 0.020208 | Speed 1
6.1267 | 11067.76 | 0.081 | 0.020208 | Speed 1
6.1283 | 11062.82 | 0.081 | 0.020208 | Speed 1
6.13 | 11059.44 | 0.081 | 0.020208 | Speed 1
6.1317 | 11057.61 | 0.081 | 0.020208 | Speed 1
6.1333 | 11057.15 | 0.081 | 0.020208 | Speed 1
6.135 | 11058.16 | 0.081 | 0.020208 | Speed 1
6.1367 | 11060.53 | 0.081 | 0.020208 | Speed 1
6.1383 | 11064.1 | 0.081 | 0.020208 | Speed 1
6.14 | 11069.31 | 0.081 | 0.020208 | Speed 1
6.1417 | 11075.71 | 0.081 | 0.020208 | Speed 1
6.1433 | 11083.3 | 0.081 | 0.020208 | Speed 1
6.145 | 11091.99 | 0.081 | 0.020208 | Speed 1
6.1467 | 11101.96 | 0.081 | 0.020208 | Speed 1
6.1483 | 11113.66 | 0.081 | 0.020208 | Speed 1
6.15 | 11124.91 | 0.0812 | 0.020292 | Speed 1
6.1517 | 11126.92 | 0.0812 | 0.020292 | Speed 1
6.1533 | 11123.26 | 0.0812 | 0.020292 | Speed 1
6.155 | 11116.95 | 0.0812 | 0.020292 | Speed 1
6.1567 | 11110.1 | 0.0812 | 0.020292 | Speed 1
6.1583 | 11104.15 | 0.0812 | 0.020292 | Speed 1
6.16 | 11098.94 | 0.0812 | 0.020292 | Speed 1
6.1617 | 11095.1 | 0.0812 | 0.020292 | Speed 1
6.1633 | 11092.81 | 0.0812 | 0.020292 | Speed 1
6.165 | 11091.81 | 0.0812 | 0.020292 | Speed 1
6.1667 | 11092.36 | 0.0812 | 0.020292 | Speed 1
6.1683 | 11094.28 | 0.0812 | 0.020292 | Speed 1
6.17 | 11097.48 | 0.0812 | 0.020292 | Speed 1
6.1717 | 11102.14 | 0.0812 | 0.020292 | Speed 1
6.1733 | 11108.45 | 0.0812 | 0.020292 | Speed 1
6.175 | 11115.77 | 0.0812 | 0.020292 | Speed 1
6.1767 | 11124.09 | 0.0812 | 0.020292 | Speed 1
6.1783 | 11134.14 | 0.0812 | 0.020292 | Speed 1
6.18 | 11144.29 | 0.0815 | 0.020417 | Speed 1
6.1817 | 11145.21 | 0.0815 | 0.020417 | Speed 1
6.1833 | 11140.18 | 0.0815 | 0.020417 | Speed 1
6.185 | 11132.5 | 0.0815 | 0.020417 | Speed 1
6.1867 | 11124.27 | 0.0815 | 0.020417 | Speed 1
6.1883 | 11116.5 | 0.0815 | 0.020417 | Speed 1
6.19 | 11109.73 | 0.0815 | 0.020417 | Speed 1
6.1917 | 11104.43 | 0.0815 | 0.020417 | Speed 1
6.1933 | 11100.49 | 0.0815 | 0.020417 | Speed 1
6.195 | 11098.39 | 0.0815 | 0.020417 | Speed 1
6.1967 | 11097.66 | 0.0815 | 0.020417 | Speed 1
6.1983 | 11098.39 | 0.0815 | 0.020417 | Speed 1
6.2 | 11100.86 | 0.0815 | 0.020417 | Speed 1
6.2017 | 11104.43 | 0.0815 | 0.020417 | Speed 1
6.2033 | 11109.27 | 0.0815 | 0.020417 | Speed 1
6.205 | 11115.4 | 0.0815 | 0.020417 | Speed 1
6.2067 | 11123.26 | 0.0815 | 0.020417 | Speed 1
6.2083 | 11132.13 | 0.0815 | 0.020417 | Speed 1
6.21 | 11141.73 | 0.0815 | 0.020417 | Speed 1
6.2117 | 11153.07 | 0.0815 | 0.020417 | Speed 1
6.2133 | 11164.96 | 0.0817 | 0.0205 | Speed 1
6.215 | 11170.45 | 0.0817 | 0.0205 | Speed 1
6.2167 | 11168.25 | 0.0817 | 0.0205 | Speed 1
6.2183 | 11162.58 | 0.0817 | 0.0205 | Speed 1
6.22 | 11155.82 | 0.0817 | 0.0205 | Speed 1
6.2217 | 11149.6 | 0.0817 | 0.0205 | Speed 1
6.2233 | 11144.2 | 0.0817 | 0.0205 | Speed 1
6.225 | 11140.09 | 0.0817 | 0.0205 | Speed 1
6.2267 | 11137.53 | 0.0817 | 0.0205 | Speed 1
6.2283 | 11136.16 | 0.0817 | 0.0205 | Speed 1
6.23 | 11136.25 | 0.0817 | 0.0205 | Speed 1
6.2317 | 11137.99 | 0.0817 | 0.0205 | Speed 1
6.2333 | 11141.09 | 0.0817 | 0.0205 | Speed 1
6.235 | 11145.57 | 0.0817 | 0.0205 | Speed 1
6.2367 | 11151.52 | 0.0817 | 0.0205 | Speed 1
6.2383 | 11158.74 | 0.0817 | 0.0205 | Speed 1
6.24 | 11167.25 | 0.0817 | 0.0205 | Speed 1
6.2417 | 11176.76 | 0.0817 | 0.0205 | Speed 1
6.2433 | 11186.81 | 0.082 | 0.020625 | Speed 1
6.245 | 11188.37 | 0.082 | 0.020625 | Speed 1
6.2467 | 11183.16 | 0.082 | 0.020625 | Speed 1
6.2483 | 11175.29 | 0.082 | 0.020625 | Speed 1
6.25 | 11166.88 | 0.082 | 0.020625 | Speed 1
6.2517 | 11158.74 | 0.082 | 0.020625 | Speed 1
6.2533 | 11151.98 | 0.082 | 0.020625 | Speed 1
6.255 | 11146.58 | 0.082 | 0.020625 | Speed 1
6.2567 | 11142.74 | 0.082 | 0.020625 | Speed 1
6.2583 | 11139.91 | 0.082 | 0.020625 | Speed 1
6.26 | 11138.99 | 0.082 | 0.020625 | Speed 1
6.2617 | 11139.45 | 0.082 | 0.020625 | Speed 1
6.2633 | 11141.19 | 0.082 | 0.020625 | Speed 1
6.265 | 11144.75 | 0.082 | 0.020625 | Speed 1
6.2667 | 11149.6 | 0.082 | 0.020625 | Speed 1
6.2683 | 11155.91 | 0.082 | 0.020625 | Speed 1
6.27 | 11163.22 | 0.082 | 0.020625 | Speed 1
6.2717 | 11171.54 | 0.082 | 0.020625 | Speed 1
6.2733 | 11181.42 | 0.082 | 0.020625 | Speed 1
6.275 | 11192.21 | 0.082 | 0.020625 | Speed 1
6.2767 | 11204.1 | 0.0822 | 0.020708 | Speed 1
6.2783 | 11210.04 | 0.0822 | 0.020708 | Speed 1
6.28 | 11207.85 | 0.0822 | 0.020708 | Speed 1
6.2817 | 11202.18 | 0.0822 | 0.020708 | Speed 1
6.2833 | 11195.59 | 0.0822 | 0.020708 | Speed 1
6.285 | 11189.1 | 0.0822 | 0.020708 | Speed 1
6.2867 | 11183.8 | 0.0822 | 0.020708 | Speed 1
6.2883 | 11179.59 | 0.0822 | 0.020708 | Speed 1
6.29 | 11176.85 | 0.0822 | 0.020708 | Speed 1
6.2917 | 11175.2 | 0.0822 | 0.020708 | Speed 1
6.2933 | 11175.11 | 0.0822 | 0.020708 | Speed 1
6.295 | 11176.94 | 0.0822 | 0.020708 | Speed 1
6.2967 | 11179.77 | 0.0822 | 0.020708 | Speed 1
6.2983 | 11184.07 | 0.0822 | 0.020708 | Speed 1
6.3 | 11189.65 | 0.0822 | 0.020708 | Speed 1
6.3017 | 11196.69 | 0.0822 | 0.020708 | Speed 1
6.3033 | 11204.92 | 0.0822 | 0.020708 | Speed 1
6.305 | 11214.25 | 0.0822 | 0.020708 | Speed 1
6.3067 | 11224.58 | 0.0825 | 0.020833 | Speed 1
6.3083 | 11227.05 | 0.0825 | 0.020833 | Speed 1
6.31 | 11222.29 | 0.0825 | 0.020833 | Speed 1
6.3117 | 11214.61 | 0.0825 | 0.020833 | Speed 1
6.3133 | 11206.38 | 0.0825 | 0.020833 | Speed 1
6.315 | 11198.15 | 0.0825 | 0.020833 | Speed 1
6.3167 | 11191.2 | 0.0825 | 0.020833 | Speed 1
6.3183 | 11185.63 | 0.0825 | 0.020833 | Speed 1
6.32 | 11181.51 | 0.0825 | 0.020833 | Speed 1
6.3217 | 11179.04 | 0.0825 | 0.020833 | Speed 1
6.3233 | 11178.13 | 0.0825 | 0.020833 | Speed 1
6.325 | 11178.68 | 0.0825 | 0.020833 | Speed 1
6.3267 | 11180.32 | 0.0825 | 0.020833 | Speed 1
6.3283 | 11183.16 | 0.0825 | 0.020833 | Speed 1
6.33 | 11187.82 | 0.0825 | 0.020833 | Speed 1
6.3317 | 11193.76 | 0.0825 | 0.020833 | Speed 1
6.3333 | 11200.99 | 0.0825 | 0.020833 | Speed 1
6.335 | 11209.13 | 0.0825 | 0.020833 | Speed 1
6.3367 | 11218.82 | 0.0825 | 0.020833 | Speed 1
6.3383 | 11229.52 | 0.0825 | 0.020833 | Speed 1
6.34 | 11241.22 | 0.0827 | 0.020917 | Speed 1
6.3417 | 11247.26 | 0.0827 | 0.020917 | Speed 1
6.3433 | 11245.15 | 0.0827 | 0.020917 | Speed 1
6.345 | 11239.3 | 0.0827 | 0.020917 | Speed 1
6.3467 | 11232.63 | 0.0827 | 0.020917 | Speed 1
6.3483 | 11225.86 | 0.0827 | 0.020917 | Speed 1
6.35 | 11220.19 | 0.0827 | 0.020917 | Speed 1
6.3517 | 11215.8 | 0.0827 | 0.020917 | Speed 1
6.3533 | 11212.97 | 0.0827 | 0.020917 | Speed 1
6.355 | 11211.5 | 0.0827 | 0.020917 | Speed 1
6.3567 | 11211.41 | 0.0827 | 0.020917 | Speed 1
6.3583 | 11213.15 | 0.0827 | 0.020917 | Speed 1
6.36 | 11215.44 | 0.0827 | 0.020917 | Speed 1
6.3617 | 11219.46 | 0.0827 | 0.020917 | Speed 1
6.3633 | 11224.67 | 0.0827 | 0.020917 | Speed 1
6.365 | 11231.35 | 0.0827 | 0.020917 | Speed 1
6.3667 | 11239.39 | 0.0827 | 0.020917 | Speed 1
6.3683 | 11248.99 | 0.0827 | 0.020917 | Speed 1
6.37 | 11259.24 | 0.083 | 0.021042 | Speed 1
6.3717 | 11261.61 | 0.083 | 0.021042 | Speed 1
6.3733 | 11256.77 | 0.083 | 0.021042 | Speed 1
6.375 | 11248.99 | 0.083 | 0.021042 | Speed 1
6.3767 | 11240.22 | 0.083 | 0.021042 | Speed 1
6.3783 | 11232.17 | 0.083 | 0.021042 | Speed 1
6.38 | 11225.13 | 0.083 | 0.021042 | Speed 1
6.3817 | 11219 | 0.083 | 0.021042 | Speed 1
6.3833 | 11214.8 | 0.083 | 0.021042 | Speed 1
6.385 | 11212.24 | 0.083 | 0.021042 | Speed 1
6.3867 | 11210.96 | 0.083 | 0.021042 | Speed 1
6.3883 | 11211.32 | 0.083 | 0.021042 | Speed 1
6.39 | 11212.78 | 0.083 | 0.021042 | Speed 1
6.3917 | 11216.08 | 0.083 | 0.021042 | Speed 1
6.3933 | 11220.65 | 0.083 | 0.021042 | Speed 1
6.395 | 11226.32 | 0.083 | 0.021042 | Speed 1
6.3967 | 11233.08 | 0.083 | 0.021042 | Speed 1
6.3983 | 11241.41 | 0.083 | 0.021042 | Speed 1
6.4 | 11251.1 | 0.083 | 0.021042 | Speed 1
6.4017 | 11261.98 | 0.083 | 0.021042 | Speed 1
6.4033 | 11274.05 | 0.083 | 0.021042 | Speed 1
6.405 | 11283.83 | 0.0832 | 0.021125 | Speed 1
6.4067 | 11284.47 | 0.0832 | 0.021125 | Speed 1
6.4083 | 11279.99 | 0.0832 | 0.021125 | Speed 1
6.41 | 11273.87 | 0.0832 | 0.021125 | Speed 1
6.4117 | 11267.37 | 0.0832 | 0.021125 | Speed 1
6.4133 | 11261.61 | 0.0832 | 0.021125 | Speed 1
6.415 | 11257.13 | 0.0832 | 0.021125 | Speed 1
6.4167 | 11253.93 | 0.0832 | 0.021125 | Speed 1
6.4183 | 11252.38 | 0.0832 | 0.021125 | Speed 1
6.42 | 11251.74 | 0.0832 | 0.021125 | Speed 1
6.4217 | 11253.11 | 0.0832 | 0.021125 | Speed 1
6.4233 | 11255.76 | 0.0832 | 0.021125 | Speed 1
6.425 | 11259.97 | 0.0832 | 0.021125 | Speed 1
6.4267 | 11265.45 | 0.0832 | 0.021125 | Speed 1
6.4283 | 11271.95 | 0.0832 | 0.021125 | Speed 1
6.43 | 11279.72 | 0.0832 | 0.021125 | Speed 1
6.4317 | 11288.86 | 0.0832 | 0.021125 | Speed 1
6.4333 | 11299.29 | 0.0835 | 0.02125 | Speed 1
6.435 | 11305.96 | 0.0835 | 0.02125 | Speed 1
6.4367 | 11303.13 | 0.0835 | 0.02125 | Speed 1
6.4383 | 11296 | 0.0835 | 0.02125 | Speed 1
6.44 | 11287.58 | 0.0835 | 0.02125 | Speed 1
6.4417 | 11279.44 | 0.0835 | 0.02125 | Speed 1
6.4433 | 11272.4 | 0.0835 | 0.02125 | Speed 1
6.445 | 11266.64 | 0.0835 | 0.02125 | Speed 1
6.4467 | 11262.35 | 0.0835 | 0.02125 | Speed 1
6.4483 | 11259.24 | 0.0835 | 0.02125 | Speed 1
6.45 | 11257.77 | 0.0835 | 0.02125 | Speed 1
6.4517 | 11257.59 | 0.0835 | 0.02125 | Speed 1
6.4533 | 11258.96 | 0.0835 | 0.02125 | Speed 1
6.455 | 11261.8 | 0.0835 | 0.02125 | Speed 1
6.4567 | 11265.91 | 0.0835 | 0.02125 | Speed 1
6.4583 | 11271.49 | 0.0835 | 0.02125 | Speed 1
6.46 | 11278.35 | 0.0835 | 0.02125 | Speed 1
6.4617 | 11286.12 | 0.0835 | 0.02125 | Speed 1
6.4633 | 11295.45 | 0.0835 | 0.02125 | Speed 1
6.465 | 11305.87 | 0.0835 | 0.02125 | Speed 1
6.4667 | 11317.58 | 0.0835 | 0.02125 | Speed 1
6.4683 | 11328.64 | 0.0837 | 0.021333 | Speed 1
6.47 | 11330.65 | 0.0837 | 0.021333 | Speed 1
6.4717 | 11326.72 | 0.0837 | 0.021333 | Speed 1
6.4733 | 11320.32 | 0.0837 | 0.021333 | Speed 1
6.475 | 11313.92 | 0.0837 | 0.021333 | Speed 1
6.4767 | 11307.88 | 0.0837 | 0.021333 | Speed 1
6.4783 | 11303.13 | 0.0837 | 0.021333 | Speed 1
6.48 | 11299.56 | 0.0837 | 0.021333 | Speed 1
6.4817 | 11297.46 | 0.0837 | 0.021333 | Speed 1
6.4833 | 11296.82 | 0.0837 | 0.021333 | Speed 1
6.485 | 11297.82 | 0.0837 | 0.021333 | Speed 1
6.4867 | 11300.38 | 0.0837 | 0.021333 | Speed 1
6.4883 | 11304.13 | 0.0837 | 0.021333 | Speed 1
6.49 | 11308.98 | 0.0837 | 0.021333 | Speed 1
6.4917 | 11315.47 | 0.0837 | 0.021333 | Speed 1
6.4933 | 11323.15 | 0.0837 | 0.021333 | Speed 1
6.495 | 11331.93 | 0.0837 | 0.021333 | Speed 1
6.4967 | 11342.26 | 0.084 | 0.021458 | Speed 1
6.4983 | 11348.85 | 0.084 | 0.021458 | Speed 1
6.5 | 11345.65 | 0.084 | 0.021458 | Speed 1
6.5017 | 11338.42 | 0.084 | 0.021458 | Speed 1
6.5033 | 11329.83 | 0.084 | 0.021458 | Speed 1
6.505 | 11321.32 | 0.084 | 0.021458 | Speed 1
6.5067 | 11313.74 | 0.084 | 0.021458 | Speed 1
6.5083 | 11307.33 | 0.084 | 0.021458 | Speed 1
6.51 | 11302.67 | 0.084 | 0.021458 | Speed 1
6.5117 | 11299.56 | 0.084 | 0.021458 | Speed 1
6.5133 | 11297.82 | 0.084 | 0.021458 | Speed 1
6.515 | 11297.37 | 0.084 | 0.021458 | Speed 1
6.5167 | 11298.74 | 0.084 | 0.021458 | Speed 1
6.5183 | 11301.48 | 0.084 | 0.021458 | Speed 1
6.52 | 11305.69 | 0.084 | 0.021458 | Speed 1
6.5217 | 11310.99 | 0.084 | 0.021458 | Speed 1
6.5233 | 11317.67 | 0.084 | 0.021458 | Speed 1
6.525 | 11325.71 | 0.084 | 0.021458 | Speed 1
6.5267 | 11334.77 | 0.084 | 0.021458 | Speed 1
6.5283 | 11345.1 | 0.084 | 0.021458 | Speed 1
6.53 | 11356.71 | 0.084 | 0.021458 | Speed 1
6.5317 | 11368.05 | 0.0842 | 0.021542 | Speed 1
6.5333 | 11370.98 | 0.0842 | 0.021542 | Speed 1
6.535 | 11367.41 | 0.0842 | 0.021542 | Speed 1
6.5367 | 11361.28 | 0.0842 | 0.021542 | Speed 1
6.5383 | 11354.61 | 0.0842 | 0.021542 | Speed 1
6.54 | 11348.48 | 0.0842 | 0.021542 | Speed 1
6.5417 | 11343.18 | 0.0842 | 0.021542 | Speed 1
6.5433 | 11339.52 | 0.0842 | 0.021542 | Speed 1
6.545 | 11337.51 | 0.0842 | 0.021542 | Speed 1
6.5467 | 11336.69 | 0.0842 | 0.021542 | Speed 1
6.5483 | 11337.33 | 0.0842 | 0.021542 | Speed 1
6.55 | 11339.25 | 0.0842 | 0.021542 | Speed 1
6.5517 | 11342.72 | 0.0842 | 0.021542 | Speed 1
6.5533 | 11347.48 | 0.0842 | 0.021542 | Speed 1
6.555 | 11354.06 | 0.0842 | 0.021542 | Speed 1
6.5567 | 11361.65 | 0.0842 | 0.021542 | Speed 1
6.5583 | 11370.43 | 0.0842 | 0.021542 | Speed 1
6.56 | 11380.67 | 0.0845 | 0.021667 | Speed 1
6.5617 | 11387.62 | 0.0845 | 0.021667 | Speed 1
6.5633 | 11385.24 | 0.0845 | 0.021667 | Speed 1
6.565 | 11378.11 | 0.0845 | 0.021667 | Speed 1
6.5667 | 11369.7 | 0.0845 | 0.021667 | Speed 1
6.5683 | 11361.1 | 0.0845 | 0.021667 | Speed 1
6.57 | 11353.42 | 0.0845 | 0.021667 | Speed 1
6.5717 | 11346.84 | 0.0845 | 0.021667 | Speed 1
6.5733 | 11341.81 | 0.0845 | 0.021667 | Speed 1
6.575 | 11338.7 | 0.0845 | 0.021667 | Speed 1
6.5767 | 11336.69 | 0.0845 | 0.021667 | Speed 1
6.5783 | 11336.32 | 0.0845 | 0.021667 | Speed 1
6.58 | 11337.14 | 0.0845 | 0.021667 | Speed 1
6.5817 | 11339.61 | 0.0845 | 0.021667 | Speed 1
6.5833 | 11343 | 0.0845 | 0.021667 | Speed 1
6.585 | 11348.12 | 0.0845 | 0.021667 | Speed 1
6.5867 | 11354.52 | 0.0845 | 0.021667 | Speed 1
6.5883 | 11362.11 | 0.0845 | 0.021667 | Speed 1
6.59 | 11371.07 | 0.0845 | 0.021667 | Speed 1
6.5917 | 11381.04 | 0.0845 | 0.021667 | Speed 1
6.5933 | 11392.56 | 0.0845 | 0.021667 | Speed 1
6.595 | 11403.8 | 0.0847 | 0.02175 | Speed 1
6.5967 | 11405.63 | 0.0847 | 0.02175 | Speed 1
6.5983 | 11401.88 | 0.0847 | 0.02175 | Speed 1
6.6 | 11395.39 | 0.0847 | 0.02175 | Speed 1
6.6017 | 11388.72 | 0.0847 | 0.02175 | Speed 1
6.6033 | 11382.68 | 0.0847 | 0.02175 | Speed 1
6.605 | 11377.47 | 0.0847 | 0.02175 | Speed 1
6.6067 | 11373.63 | 0.0847 | 0.02175 | Speed 1
6.6083 | 11371.16 | 0.0847 | 0.02175 | Speed 1
6.61 | 11370.15 | 0.0847 | 0.02175 | Speed 1
6.6117 | 11370.79 | 0.0847 | 0.02175 | Speed 1
6.6133 | 11372.99 | 0.0847 | 0.02175 | Speed 1
6.615 | 11376.46 | 0.0847 | 0.02175 | Speed 1
6.6167 | 11381.31 | 0.0847 | 0.02175 | Speed 1
6.6183 | 11387.44 | 0.0847 | 0.02175 | Speed 1
6.62 | 11394.93 | 0.0847 | 0.02175 | Speed 1
6.6217 | 11403.62 | 0.0847 | 0.02175 | Speed 1
6.6233 | 11413.5 | 0.0847 | 0.02175 | Speed 1
6.625 | 11422.37 | 0.085 | 0.021875 | Speed 1
6.6267 | 11421.82 | 0.085 | 0.021875 | Speed 1
6.6283 | 11415.6 | 0.085 | 0.021875 | Speed 1
6.63 | 11407.28 | 0.085 | 0.021875 | Speed 1
6.6317 | 11398.68 | 0.085 | 0.021875 | Speed 1
6.6333 | 11390.82 | 0.085 | 0.021875 | Speed 1
6.635 | 11384.24 | 0.085 | 0.021875 | Speed 1
6.6367 | 11379.21 | 0.085 | 0.021875 | Speed 1
6.6383 | 11375.64 | 0.085 | 0.021875 | Speed 1
6.64 | 11373.63 | 0.085 | 0.021875 | Speed 1
6.6417 | 11372.99 | 0.085 | 0.021875 | Speed 1
6.6433 | 11373.72 | 0.085 | 0.021875 | Speed 1
6.645 | 11375.55 | 0.085 | 0.021875 | Speed 1
6.6467 | 11379.21 | 0.085 | 0.021875 | Speed 1
6.6483 | 11384.42 | 0.085 | 0.021875 | Speed 1
6.65 | 11390.91 | 0.085 | 0.021875 | Speed 1
6.6517 | 11398.59 | 0.085 | 0.021875 | Speed 1
6.6533 | 11407.55 | 0.085 | 0.021875 | Speed 1
6.655 | 11417.61 | 0.085 | 0.021875 | Speed 1
6.6567 | 11428.95 | 0.085 | 0.021875 | Speed 1
6.6583 | 11441.02 | 0.0852 | 0.021958 | Speed 1
6.66 | 11446.6 | 0.0852 | 0.021958 | Speed 1
6.6617 | 11444.31 | 0.0852 | 0.021958 | Speed 1
6.6633 | 11438.92 | 0.0852 | 0.021958 | Speed 1
6.665 | 11432.33 | 0.0852 | 0.021958 | Speed 1
6.6667 | 11426.02 | 0.0852 | 0.021958 | Speed 1
6.6683 | 11420.63 | 0.0852 | 0.021958 | Speed 1
6.67 | 11416.51 | 0.0852 | 0.021958 | Speed 1
6.6717 | 11413.5 | 0.0852 | 0.021958 | Speed 1
6.6733 | 11412.13 | 0.0852 | 0.021958 | Speed 1
6.675 | 11412.13 | 0.0852 | 0.021958 | Speed 1
6.6767 | 11413.86 | 0.0852 | 0.021958 | Speed 1
6.6783 | 11417.25 | 0.0852 | 0.021958 | Speed 1
6.68 | 11421.45 | 0.0852 | 0.021958 | Speed 1
6.6817 | 11427.4 | 0.0852 | 0.021958 | Speed 1
6.6833 | 11434.53 | 0.0852 | 0.021958 | Speed 1
6.685 | 11442.85 | 0.0852 | 0.021958 | Speed 1
6.6867 | 11452.82 | 0.0852 | 0.021958 | Speed 1
6.6883 | 11463.52 | 0.0855 | 0.022083 | Speed 1
6.69 | 11466.08 | 0.0855 | 0.022083 | Speed 1
6.6917 | 11461.5 | 0.0855 | 0.022083 | Speed 1
6.6933 | 11454.01 | 0.0855 | 0.022083 | Speed 1
6.695 | 11445.5 | 0.0855 | 0.022083 | Speed 1
6.6967 | 11437.73 | 0.0855 | 0.022083 | Speed 1
6.6983 | 11430.78 | 0.0855 | 0.022083 | Speed 1
6.7 | 11425.2 | 0.0855 | 0.022083 | Speed 1
6.7017 | 11421.18 | 0.0855 | 0.022083 | Speed 1
6.7033 | 11418.8 | 0.0855 | 0.022083 | Speed 1
6.705 | 11417.7 | 0.0855 | 0.022083 | Speed 1
6.7067 | 11418.16 | 0.0855 | 0.022083 | Speed 1
6.7083 | 11420.26 | 0.0855 | 0.022083 | Speed 1
6.71 | 11423.65 | 0.0855 | 0.022083 | Speed 1
6.7117 | 11428.13 | 0.0855 | 0.022083 | Speed 1
6.7133 | 11433.98 | 0.0855 | 0.022083 | Speed 1
6.715 | 11441.39 | 0.0855 | 0.022083 | Speed 1
6.7167 | 11449.8 | 0.0855 | 0.022083 | Speed 1
6.7183 | 11459.58 | 0.0855 | 0.022083 | Speed 1
6.72 | 11470.56 | 0.0855 | 0.022083 | Speed 1
6.7217 | 11482.35 | 0.0857 | 0.022167 | Speed 1
6.7233 | 11488.75 | 0.0857 | 0.022167 | Speed 1
6.725 | 11487.02 | 0.0857 | 0.022167 | Speed 1
6.7267 | 11481.07 | 0.0857 | 0.022167 | Speed 1
6.7283 | 11474.49 | 0.0857 | 0.022167 | Speed 1
6.73 | 11468 | 0.0857 | 0.022167 | Speed 1
6.7317 | 11462.33 | 0.0857 | 0.022167 | Speed 1
6.7333 | 11458.03 | 0.0857 | 0.022167 | Speed 1
6.735 | 11455.01 | 0.0857 | 0.022167 | Speed 1
6.7367 | 11453.27 | 0.0857 | 0.022167 | Speed 1
6.7383 | 11453.18 | 0.0857 | 0.022167 | Speed 1
6.74 | 11454.74 | 0.0857 | 0.022167 | Speed 1
6.7417 | 11457.57 | 0.0857 | 0.022167 | Speed 1
6.7433 | 11461.96 | 0.0857 | 0.022167 | Speed 1
6.745 | 11467.45 | 0.0857 | 0.022167 | Speed 1
6.7467 | 11474.49 | 0.0857 | 0.022167 | Speed 1
6.7483 | 11482.54 | 0.0857 | 0.022167 | Speed 1
6.75 | 11491.95 | 0.0857 | 0.022167 | Speed 1
6.7517 | 11502.56 | 0.086 | 0.022292 | Speed 1
6.7533 | 11505.67 | 0.086 | 0.022292 | Speed 1
6.755 | 11501.19 | 0.086 | 0.022292 | Speed 1
6.7567 | 11493.6 | 0.086 | 0.022292 | Speed 1
6.7583 | 11484.91 | 0.086 | 0.022292 | Speed 1
6.76 | 11476.87 | 0.086 | 0.022292 | Speed 1
6.7617 | 11470.37 | 0.086 | 0.022292 | Speed 1
6.7633 | 11464.8 | 0.086 | 0.022292 | Speed 1
6.765 | 11460.68 | 0.086 | 0.022292 | Speed 1
6.7667 | 11458.12 | 0.086 | 0.022292 | Speed 1
6.7683 | 11456.93 | 0.086 | 0.022292 | Speed 1
6.77 | 11456.93 | 0.086 | 0.022292 | Speed 1
6.7717 | 11458.49 | 0.086 | 0.022292 | Speed 1
6.7733 | 11461.6 | 0.086 | 0.022292 | Speed 1
6.775 | 11465.98 | 0.086 | 0.022292 | Speed 1
6.7767 | 11471.75 | 0.086 | 0.022292 | Speed 1
6.7783 | 11479.15 | 0.086 | 0.022292 | Speed 1
6.78 | 11487.56 | 0.086 | 0.022292 | Speed 1
6.7817 | 11497.17 | 0.086 | 0.022292 | Speed 1
6.7833 | 11508.32 | 0.086 | 0.022292 | Speed 1
6.785 | 11520.21 | 0.0862 | 0.022375 | Speed 1
6.7867 | 11527.07 | 0.0862 | 0.022375 | Speed 1
6.7883 | 11525.42 | 0.0862 | 0.022375 | Speed 1
6.79 | 11520.03 | 0.0862 | 0.022375 | Speed 1
6.7917 | 11513.26 | 0.0862 | 0.022375 | Speed 1
6.7933 | 11506.4 | 0.0862 | 0.022375 | Speed 1
6.795 | 11500.55 | 0.0862 | 0.022375 | Speed 1
6.7967 | 11496.16 | 0.0862 | 0.022375 | Speed 1
6.7983 | 11493.23 | 0.0862 | 0.022375 | Speed 1
6.8 | 11491.41 | 0.0862 | 0.022375 | Speed 1
6.8017 | 11491.22 | 0.0862 | 0.022375 | Speed 1
6.8033 | 11492.5 | 0.0862 | 0.022375 | Speed 1
6.805 | 11495.06 | 0.0862 | 0.022375 | Speed 1
6.8067 | 11499.36 | 0.0862 | 0.022375 | Speed 1
6.8083 | 11504.94 | 0.0862 | 0.022375 | Speed 1
6.81 | 11511.8 | 0.0862 | 0.022375 | Speed 1
6.8117 | 11520.03 | 0.0862 | 0.022375 | Speed 1
6.8133 | 11529.35 | 0.0862 | 0.022375 | Speed 1
6.815 | 11539.69 | 0.0865 | 0.0225 | Speed 1
6.8167 | 11545.17 | 0.0865 | 0.0225 | Speed 1
6.8183 | 11541.7 | 0.0865 | 0.0225 | Speed 1
6.82 | 11534.75 | 0.0865 | 0.0225 | Speed 1
6.8217 | 11526.34 | 0.0865 | 0.0225 | Speed 1
6.8233 | 11518.38 | 0.0865 | 0.0225 | Speed 1
6.825 | 11511.25 | 0.0865 | 0.0225 | Speed 1
6.8267 | 11505.4 | 0.0865 | 0.0225 | Speed 1
6.8283 | 11501.19 | 0.0865 | 0.0225 | Speed 1
6.83 | 11498.63 | 0.0865 | 0.0225 | Speed 1
6.8317 | 11496.98 | 0.0865 | 0.0225 | Speed 1
6.8333 | 11496.8 | 0.0865 | 0.0225 | Speed 1
6.835 | 11498.45 | 0.0865 | 0.0225 | Speed 1
6.8367 | 11501.28 | 0.0865 | 0.0225 | Speed 1
6.8383 | 11505.58 | 0.0865 | 0.0225 | Speed 1
6.84 | 11511.16 | 0.0865 | 0.0225 | Speed 1
6.8417 | 11518.29 | 0.0865 | 0.0225 | Speed 1
6.8433 | 11526.43 | 0.0865 | 0.0225 | Speed 1
6.845 | 11535.48 | 0.0865 | 0.0225 | Speed 1
6.8467 | 11545.81 | 0.0865 | 0.0225 | Speed 1
6.8483 | 11557.33 | 0.0867 | 0.022583 | Speed 1
6.85 | 11563.64 | 0.0867 | 0.022583 | Speed 1
6.8517 | 11561.54 | 0.0867 | 0.022583 | Speed 1
6.8533 | 11555.6 | 0.0867 | 0.022583 | Speed 1
6.855 | 11548.37 | 0.0867 | 0.022583 | Speed 1
6.8567 | 11541.7 | 0.0867 | 0.022583 | Speed 1
6.8583 | 11536.03 | 0.0867 | 0.022583 | Speed 1
6.86 | 11531.46 | 0.0867 | 0.022583 | Speed 1
6.8617 | 11527.8 | 0.0867 | 0.022583 | Speed 1
6.8633 | 11525.97 | 0.0867 | 0.022583 | Speed 1
6.865 | 11525.88 | 0.0867 | 0.022583 | Speed 1
6.8667 | 11526.7 | 0.0867 | 0.022583 | Speed 1
6.8683 | 11529.26 | 0.0867 | 0.022583 | Speed 1
6.87 | 11533.19 | 0.0867 | 0.022583 | Speed 1
6.8717 | 11538.41 | 0.0867 | 0.022583 | Speed 1
6.8733 | 11545.17 | 0.0867 | 0.022583 | Speed 1
6.875 | 11552.76 | 0.0867 | 0.022583 | Speed 1
6.8767 | 11562.18 | 0.0867 | 0.022583 | Speed 1
6.8783 | 11572.51 | 0.087 | 0.022708 | Speed 1
6.88 | 11580.1 | 0.087 | 0.022708 | Speed 1
6.8817 | 11577.91 | 0.087 | 0.022708 | Speed 1
6.8833 | 11571.32 | 0.087 | 0.022708 | Speed 1
6.885 | 11562.82 | 0.087 | 0.022708 | Speed 1
6.8867 | 11554.59 | 0.087 | 0.022708 | Speed 1
6.8883 | 11547.28 | 0.087 | 0.022708 | Speed 1
6.89 | 11541.33 | 0.087 | 0.022708 | Speed 1
6.8917 | 11536.85 | 0.087 | 0.022708 | Speed 1
6.8933 | 11533.83 | 0.087 | 0.022708 | Speed 1
6.895 | 11532.28 | 0.087 | 0.022708 | Speed 1
6.8967 | 11531.82 | 0.087 | 0.022708 | Speed 1
6.8983 | 11533.1 | 0.087 | 0.022708 | Speed 1
6.9 | 11535.85 | 0.087 | 0.022708 | Speed 1
6.9017 | 11539.69 | 0.087 | 0.022708 | Speed 1
6.9033 | 11544.99 | 0.087 | 0.022708 | Speed 1
6.905 | 11551.57 | 0.087 | 0.022708 | Speed 1
6.9067 | 11559.35 | 0.087 | 0.022708 | Speed 1
6.9083 | 11568.49 | 0.087 | 0.022708 | Speed 1
6.91 | 11578.91 | 0.087 | 0.022708 | Speed 1
6.9117 | 11590.71 | 0.087 | 0.022708 | Speed 1
6.9133 | 11601.04 | 0.0872 | 0.022792 | Speed 1
6.915 | 11601.87 | 0.0872 | 0.022792 | Speed 1
6.9167 | 11597.39 | 0.0872 | 0.022792 | Speed 1
6.9183 | 11590.71 | 0.0872 | 0.022792 | Speed 1
6.92 | 11583.94 | 0.0872 | 0.022792 | Speed 1
6.9217 | 11577.63 | 0.0872 | 0.022792 | Speed 1
6.9233 | 11572.51 | 0.0872 | 0.022792 | Speed 1
6.925 | 11568.95 | 0.0872 | 0.022792 | Speed 1
6.9267 | 11566.94 | 0.0872 | 0.022792 | Speed 1
6.9283 | 11566.2 | 0.0872 | 0.022792 | Speed 1
6.93 | 11567.03 | 0.0872 | 0.022792 | Speed 1
6.9317 | 11569.4 | 0.0872 | 0.022792 | Speed 1
6.9333 | 11573.06 | 0.0872 | 0.022792 | Speed 1
6.935 | 11578.18 | 0.0872 | 0.022792 | Speed 1
6.9367 | 11584.68 | 0.0872 | 0.022792 | Speed 1
6.9383 | 11592.45 | 0.0872 | 0.022792 | Speed 1
6.94 | 11601.41 | 0.0872 | 0.022792 | Speed 1
6.9417 | 11611.65 | 0.0872 | 0.022792 | Speed 1
6.9433 | 11620.52 | 0.0875 | 0.022917 | Speed 1
6.945 | 11620.34 | 0.0875 | 0.022917 | Speed 1
6.9467 | 11614.48 | 0.0875 | 0.022917 | Speed 1
6.9483 | 11606.07 | 0.0875 | 0.022917 | Speed 1
6.95 | 11597.39 | 0.0875 | 0.022917 | Speed 1
6.9517 | 11589.8 | 0.0875 | 0.022917 | Speed 1
6.9533 | 11583.49 | 0.0875 | 0.022917 | Speed 1
6.955 | 11578.73 | 0.0875 | 0.022917 | Speed 1
6.9567 | 11575.71 | 0.0875 | 0.022917 | Speed 1
6.9583 | 11573.34 | 0.0875 | 0.022917 | Speed 1
6.96 | 11572.79 | 0.0875 | 0.022917 | Speed 1
6.9617 | 11573.7 | 0.0875 | 0.022917 | Speed 1
6.9633 | 11575.9 | 0.0875 | 0.022917 | Speed 1
6.965 | 11579.65 | 0.0875 | 0.022917 | Speed 1
6.9667 | 11584.77 | 0.0875 | 0.022917 | Speed 1
6.9683 | 11591.44 | 0.0875 | 0.022917 | Speed 1
6.97 | 11599.31 | 0.0875 | 0.022917 | Speed 1
6.9717 | 11608.45 | 0.0875 | 0.022917 | Speed 1
6.9733 | 11618.51 | 0.0875 | 0.022917 | Speed 1
6.975 | 11629.94 | 0.0875 | 0.022917 | Speed 1
6.9767 | 11641.37 | 0.0877 | 0.023 | Speed 1
6.9783 | 11643.56 | 0.0877 | 0.023 | Speed 1
6.98 | 11639.54 | 0.0877 | 0.023 | Speed 1
6.9817 | 11632.96 | 0.0877 | 0.023 | Speed 1
6.9833 | 11626.19 | 0.0877 | 0.023 | Speed 1
6.985 | 11619.79 | 0.0877 | 0.023 | Speed 1
6.9867 | 11614.76 | 0.0877 | 0.023 | Speed 1
6.9883 | 11610.92 | 0.0877 | 0.023 | Speed 1
6.99 | 11608.72 | 0.0877 | 0.023 | Speed 1
6.9917 | 11607.81 | 0.0877 | 0.023 | Speed 1
6.9933 | 11608.27 | 0.0877 | 0.023 | Speed 1
6.995 | 11610.37 | 0.0877 | 0.023 | Speed 1
6.9967 | 11613.57 | 0.0877 | 0.023 | Speed 1
6.9983 | 11618.6 | 0.0877 | 0.023 | Speed 1
7 | 11624.63 | 0.0877 | 0.023 | Speed 1
7.0017 | 11631.95 | 0.0877 | 0.023 | Speed 1
7.0033 | 11640.55 | 0.0877 | 0.023 | Speed 1
7.005 | 11650.6 | 0.0877 | 0.023 | Speed 1
7.0067 | 11659.57 | 0.088 | 0.023125 | Speed 1
7.0083 | 11659.02 | 0.088 | 0.023125 | Speed 1
7.01 | 11653.07 | 0.088 | 0.023125 | Speed 1
7.0117 | 11644.75 | 0.088 | 0.023125 | Speed 1
7.0133 | 11636.34 | 0.088 | 0.023125 | Speed 1
7.015 | 11628.57 | 0.088 | 0.023125 | Speed 1
7.0167 | 11621.98 | 0.088 | 0.023125 | Speed 1
7.0183 | 11616.95 | 0.088 | 0.023125 | Speed 1
7.02 | 11613.39 | 0.088 | 0.023125 | Speed 1
7.0217 | 11611.19 | 0.088 | 0.023125 | Speed 1
7.0233 | 11610.37 | 0.088 | 0.023125 | Speed 1
7.025 | 11611.01 | 0.088 | 0.023125 | Speed 1
7.0267 | 11613.3 | 0.088 | 0.023125 | Speed 1
7.0283 | 11616.86 | 0.088 | 0.023125 | Speed 1
7.03 | 11621.89 | 0.088 | 0.023125 | Speed 1
7.0317 | 11628.11 | 0.088 | 0.023125 | Speed 1
7.0333 | 11635.52 | 0.088 | 0.023125 | Speed 1
7.035 | 11644.29 | 0.088 | 0.023125 | Speed 1
7.0367 | 11654.17 | 0.088 | 0.023125 | Speed 1
7.0383 | 11665.51 | 0.088 | 0.023125 | Speed 1
7.04 | 11678.04 | 0.0882 | 0.023208 | Speed 1
7.0417 | 11684.16 | 0.0882 | 0.023208 | Speed 1
7.0433 | 11682.24 | 0.0882 | 0.023208 | Speed 1
7.045 | 11676.3 | 0.0882 | 0.023208 | Speed 1
7.0467 | 11669.72 | 0.0882 | 0.023208 | Speed 1
7.0483 | 11663.31 | 0.0882 | 0.023208 | Speed 1
7.05 | 11657.46 | 0.0882 | 0.023208 | Speed 1
7.0517 | 11653.26 | 0.0882 | 0.023208 | Speed 1
7.0533 | 11650.6 | 0.0882 | 0.023208 | Speed 1
7.055 | 11649.32 | 0.0882 | 0.023208 | Speed 1
7.0567 | 11649.51 | 0.0882 | 0.023208 | Speed 1
7.0583 | 11650.88 | 0.0882 | 0.023208 | Speed 1
7.06 | 11654.17 | 0.0882 | 0.023208 | Speed 1
7.0617 | 11658.93 | 0.0882 | 0.023208 | Speed 1
7.0633 | 11664.87 | 0.0882 | 0.023208 | Speed 1
7.065 | 11672.09 | 0.0882 | 0.023208 | Speed 1
7.0667 | 11680.51 | 0.0882 | 0.023208 | Speed 1
7.0683 | 11690.47 | 0.0882 | 0.023208 | Speed 1
7.07 | 11700.17 | 0.0885 | 0.023333 | Speed 1
7.0717 | 11700.81 | 0.0885 | 0.023333 | Speed 1
7.0733 | 11694.77 | 0.0885 | 0.023333 | Speed 1
7.075 | 11686.17 | 0.0885 | 0.023333 | Speed 1
7.0767 | 11677.4 | 0.0885 | 0.023333 | Speed 1
7.0783 | 11669.26 | 0.0885 | 0.023333 | Speed 1
7.08 | 11662.31 | 0.0885 | 0.023333 | Speed 1
7.0817 | 11656.91 | 0.0885 | 0.023333 | Speed 1
7.0833 | 11653.26 | 0.0885 | 0.023333 | Speed 1
7.085 | 11651.06 | 0.0885 | 0.023333 | Speed 1
7.0867 | 11650.15 | 0.0885 | 0.023333 | Speed 1
7.0883 | 11650.6 | 0.0885 | 0.023333 | Speed 1
7.09 | 11652.43 | 0.0885 | 0.023333 | Speed 1
7.0917 | 11655.36 | 0.0885 | 0.023333 | Speed 1
7.0933 | 11659.93 | 0.0885 | 0.023333 | Speed 1
7.095 | 11666.15 | 0.0885 | 0.023333 | Speed 1
7.0967 | 11673.37 | 0.0885 | 0.023333 | Speed 1
7.0983 | 11682.33 | 0.0885 | 0.023333 | Speed 1
7.1 | 11692.21 | 0.0885 | 0.023333 | Speed 1
7.1017 | 11703.64 | 0.0885 | 0.023333 | Speed 1
7.1033 | 11715.8 | 0.0887 | 0.023417 | Speed 1
7.105 | 11723.12 | 0.0887 | 0.023417 | Speed 1
7.1067 | 11721.38 | 0.0887 | 0.023417 | Speed 1
7.1083 | 11715.8 | 0.0887 | 0.023417 | Speed 1
7.11 | 11709.22 | 0.0887 | 0.023417 | Speed 1
7.1117 | 11702.82 | 0.0887 | 0.023417 | Speed 1
7.1133 | 11697.24 | 0.0887 | 0.023417 | Speed 1
7.115 | 11693.12 | 0.0887 | 0.023417 | Speed 1
7.1167 | 11690.02 | 0.0887 | 0.023417 | Speed 1
7.1183 | 11688.28 | 0.0887 | 0.023417 | Speed 1
7.12 | 11688.28 | 0.0887 | 0.023417 | Speed 1
7.1217 | 11689.92 | 0.0887 | 0.023417 | Speed 1
7.1233 | 11692.94 | 0.0887 | 0.023417 | Speed 1
7.125 | 11697.24 | 0.0887 | 0.023417 | Speed 1
7.1267 | 11702.73 | 0.0887 | 0.023417 | Speed 1
7.1283 | 11709.58 | 0.0887 | 0.023417 | Speed 1
7.13 | 11717.63 | 0.0887 | 0.023417 | Speed 1
7.1317 | 11727.32 | 0.0887 | 0.023417 | Speed 1
7.1333 | 11737.47 | 0.089 | 0.023542 | Speed 1
7.135 | 11739.3 | 0.089 | 0.023542 | Speed 1
7.1367 | 11734.27 | 0.089 | 0.023542 | Speed 1
7.1383 | 11726.13 | 0.089 | 0.023542 | Speed 1
7.14 | 11717.17 | 0.089 | 0.023542 | Speed 1
7.1417 | 11708.94 | 0.089 | 0.023542 | Speed 1
7.1433 | 11702.45 | 0.089 | 0.023542 | Speed 1
7.145 | 11696.96 | 0.089 | 0.023542 | Speed 1
7.1467 | 11692.58 | 0.089 | 0.023542 | Speed 1
7.1483 | 11689.56 | 0.089 | 0.023542 | Speed 1
7.15 | 11688.55 | 0.089 | 0.023542 | Speed 1
7.1517 | 11688.83 | 0.089 | 0.023542 | Speed 1
7.1533 | 11690.66 | 0.089 | 0.023542 | Speed 1
7.155 | 11693.76 | 0.089 | 0.023542 | Speed 1
7.1567 | 11698.06 | 0.089 | 0.023542 | Speed 1
7.1583 | 11703.82 | 0.089 | 0.023542 | Speed 1
7.16 | 11711.23 | 0.089 | 0.023542 | Speed 1
7.1617 | 11719.83 | 0.089 | 0.023542 | Speed 1
7.1633 | 11729.24 | 0.089 | 0.023542 | Speed 1
7.165 | 11739.94 | 0.089 | 0.023542 | Speed 1
7.1667 | 11751.92 | 0.0892 | 0.023625 | Speed 1
7.1683 | 11761.16 | 0.0892 | 0.023625 | Speed 1
7.17 | 11761.25 | 0.0892 | 0.023625 | Speed 1
7.1717 | 11756.22 | 0.0892 | 0.023625 | Speed 1
7.1733 | 11749.54 | 0.0892 | 0.023625 | Speed 1
7.175 | 11742.87 | 0.0892 | 0.023625 | Speed 1
7.1767 | 11737.2 | 0.0892 | 0.023625 | Speed 1
7.1783 | 11732.81 | 0.0892 | 0.023625 | Speed 1
7.18 | 11729.7 | 0.0892 | 0.023625 | Speed 1
7.1817 | 11727.78 | 0.0892 | 0.023625 | Speed 1
7.1833 | 11727.51 | 0.0892 | 0.023625 | Speed 1
7.185 | 11728.6 | 0.0892 | 0.023625 | Speed 1
7.1867 | 11730.98 | 0.0892 | 0.023625 | Speed 1
7.1883 | 11734.91 | 0.0892 | 0.023625 | Speed 1
7.19 | 11740.22 | 0.0892 | 0.023625 | Speed 1
7.1917 | 11746.8 | 0.0892 | 0.023625 | Speed 1
7.1933 | 11754.85 | 0.0892 | 0.023625 | Speed 1
7.195 | 11764.17 | 0.0892 | 0.023625 | Speed 1
7.1967 | 11774.87 | 0.0895 | 0.02375 | Speed 1
7.1983 | 11780.54 | 0.0895 | 0.02375 | Speed 1
7.2 | 11777.52 | 0.0895 | 0.02375 | Speed 1
7.2017 | 11770.3 | 0.0895 | 0.02375 | Speed 1
7.2033 | 11761.61 | 0.0895 | 0.02375 | Speed 1
7.205 | 11753.02 | 0.0895 | 0.02375 | Speed 1
7.2067 | 11745.7 | 0.0895 | 0.02375 | Speed 1
7.2083 | 11739.85 | 0.0895 | 0.02375 | Speed 1
7.21 | 11735.74 | 0.0895 | 0.02375 | Speed 1
7.2117 | 11732.9 | 0.0895 | 0.02375 | Speed 1
7.2133 | 11731.44 | 0.0895 | 0.02375 | Speed 1
7.215 | 11731.35 | 0.0895 | 0.02375 | Speed 1
7.2167 | 11732.63 | 0.0895 | 0.02375 | Speed 1
7.2183 | 11735.37 | 0.0895 | 0.02375 | Speed 1
7.22 | 11739.39 | 0.0895 | 0.02375 | Speed 1
7.2217 | 11745.06 | 0.0895 | 0.02375 | Speed 1
7.2233 | 11752.01 | 0.0895 | 0.02375 | Speed 1
7.225 | 11760.24 | 0.0895 | 0.02375 | Speed 1
7.2267 | 11769.84 | 0.0895 | 0.02375 | Speed 1
7.2283 | 11780.72 | 0.0895 | 0.02375 | Speed 1
7.23 | 11792.7 | 0.0895 | 0.02375 | Speed 1
7.2317 | 11802.3 | 0.0897 | 0.023833 | Speed 1
7.2333 | 11802.21 | 0.0897 | 0.023833 | Speed 1
7.235 | 11797.55 | 0.0897 | 0.023833 | Speed 1
7.2367 | 11790.87 | 0.0897 | 0.023833 | Speed 1
7.2383 | 11783.74 | 0.0897 | 0.023833 | Speed 1
7.24 | 11777.71 | 0.0897 | 0.023833 | Speed 1
7.2417 | 11772.77 | 0.0897 | 0.023833 | Speed 1
7.2433 | 11769.29 | 0.0897 | 0.023833 | Speed 1
7.245 | 11767.19 | 0.0897 | 0.023833 | Speed 1
7.2467 | 11766.92 | 0.0897 | 0.023833 | Speed 1
7.2483 | 11768.11 | 0.0897 | 0.023833 | Speed 1
7.25 | 11770.3 | 0.0897 | 0.023833 | Speed 1
7.2517 | 11773.87 | 0.0897 | 0.023833 | Speed 1
7.2533 | 11779.08 | 0.0897 | 0.023833 | Speed 1
7.255 | 11785.39 | 0.0897 | 0.023833 | Speed 1
7.2567 | 11793.25 | 0.0897 | 0.023833 | Speed 1
7.2583 | 11802.12 | 0.0897 | 0.023833 | Speed 1
7.26 | 11812.55 | 0.09 | 0.023958 | Speed 1
7.2617 | 11819.31 | 0.09 | 0.023958 | Speed 1
7.2633 | 11816.39 | 0.09 | 0.023958 | Speed 1
7.265 | 11809.44 | 0.09 | 0.023958 | Speed 1
7.2667 | 11801.21 | 0.09 | 0.023958 | Speed 1
7.2683 | 11792.7 | 0.09 | 0.023958 | Speed 1
7.27 | 11785.11 | 0.09 | 0.023958 | Speed 1
7.2717 | 11778.8 | 0.09 | 0.023958 | Speed 1
7.2733 | 11774.14 | 0.09 | 0.023958 | Speed 1
7.275 | 11770.94 | 0.09 | 0.023958 | Speed 1
7.2767 | 11769.29 | 0.09 | 0.023958 | Speed 1
7.2783 | 11769.02 | 0.09 | 0.023958 | Speed 1
7.28 | 11770.12 | 0.09 | 0.023958 | Speed 1
7.2817 | 11772.68 | 0.09 | 0.023958 | Speed 1
7.2833 | 11776.79 | 0.09 | 0.023958 | Speed 1
7.285 | 11782.1 | 0.09 | 0.023958 | Speed 1
7.2867 | 11788.59 | 0.09 | 0.023958 | Speed 1
7.2883 | 11796.45 | 0.09 | 0.023958 | Speed 1
7.29 | 11805.51 | 0.09 | 0.023958 | Speed 1
7.2917 | 11815.66 | 0.09 | 0.023958 | Speed 1
7.2933 | 11826.99 | 0.09 | 0.023958 | Speed 1
7.295 | 11838.7 | 0.0902 | 0.024042 | Speed 1
7.2967 | 11841.62 | 0.0902 | 0.024042 | Speed 1
7.2983 | 11838.42 | 0.0902 | 0.024042 | Speed 1
7.3 | 11832.57 | 0.0902 | 0.024042 | Speed 1
7.3017 | 11825.9 | 0.0902 | 0.024042 | Speed 1
7.3033 | 11819.68 | 0.0902 | 0.024042 | Speed 1
7.305 | 11814.56 | 0.0902 | 0.024042 | Speed 1
7.3067 | 11810.99 | 0.0902 | 0.024042 | Speed 1
7.3083 | 11808.89 | 0.0902 | 0.024042 | Speed 1
7.31 | 11808.16 | 0.0902 | 0.024042 | Speed 1
7.3117 | 11808.61 | 0.0902 | 0.024042 | Speed 1
7.3133 | 11810.81 | 0.0902 | 0.024042 | Speed 1
7.315 | 11814.19 | 0.0902 | 0.024042 | Speed 1
7.3167 | 11818.86 | 0.0902 | 0.024042 | Speed 1
7.3183 | 11824.98 | 0.0902 | 0.024042 | Speed 1
7.32 | 11832.39 | 0.0902 | 0.024042 | Speed 1
7.3217 | 11841.08 | 0.0902 | 0.024042 | Speed 1
7.3233 | 11851.32 | 0.0902 | 0.024042 | Speed 1
7.325 | 11860.37 | 0.0905 | 0.024167 | Speed 1
7.3267 | 11860.1 | 0.0905 | 0.024167 | Speed 1
7.3283 | 11853.79 | 0.0905 | 0.024167 | Speed 1
7.33 | 11845.83 | 0.0905 | 0.024167 | Speed 1
7.3317 | 11837.24 | 0.0905 | 0.024167 | Speed 1
7.3333 | 11829.46 | 0.0905 | 0.024167 | Speed 1
7.335 | 11822.88 | 0.0905 | 0.024167 | Speed 1
7.3367 | 11818.03 | 0.0905 | 0.024167 | Speed 1
7.3383 | 11814.47 | 0.0905 | 0.024167 | Speed 1
7.34 | 11812.36 | 0.0905 | 0.024167 | Speed 1
7.3417 | 11811.63 | 0.0905 | 0.024167 | Speed 1
7.3433 | 11812.55 | 0.0905 | 0.024167 | Speed 1
7.345 | 11814.83 | 0.0905 | 0.024167 | Speed 1
7.3467 | 11818.4 | 0.0905 | 0.024167 | Speed 1
7.3483 | 11822.97 | 0.0905 | 0.024167 | Speed 1
7.35 | 11829.28 | 0.0905 | 0.024167 | Speed 1
7.3517 | 11836.87 | 0.0905 | 0.024167 | Speed 1
7.3533 | 11845.74 | 0.0905 | 0.024167 | Speed 1
7.355 | 11855.98 | 0.0905 | 0.024167 | Speed 1
7.3567 | 11867.41 | 0.0905 | 0.024167 | Speed 1
7.3583 | 11877.38 | 0.0907 | 0.02425 | Speed 1
7.36 | 11877.47 | 0.0907 | 0.02425 | Speed 1
7.3617 | 11872.44 | 0.0907 | 0.02425 | Speed 1
7.3633 | 11865.67 | 0.0907 | 0.02425 | Speed 1
7.365 | 11858.27 | 0.0907 | 0.02425 | Speed 1
7.3667 | 11851.96 | 0.0907 | 0.02425 | Speed 1
7.3683 | 11846.84 | 0.0907 | 0.02425 | Speed 1
7.37 | 11842.81 | 0.0907 | 0.02425 | Speed 1
7.3717 | 11840.16 | 0.0907 | 0.02425 | Speed 1
7.3733 | 11839.25 | 0.0907 | 0.02425 | Speed 1
7.375 | 11839.8 | 0.0907 | 0.02425 | Speed 1
7.3767 | 11841.9 | 0.0907 | 0.02425 | Speed 1
7.3783 | 11845.19 | 0.0907 | 0.02425 | Speed 1
7.38 | 11849.85 | 0.0907 | 0.02425 | Speed 1
7.3817 | 11856.07 | 0.0907 | 0.02425 | Speed 1
7.3833 | 11863.39 | 0.0907 | 0.02425 | Speed 1
7.385 | 11871.89 | 0.0907 | 0.02425 | Speed 1
7.3867 | 11881.95 | 0.0907 | 0.02425 | Speed 1
7.3883 | 11892.83 | 0.091 | 0.024375 | Speed 1
7.39 | 11896.4 | 0.091 | 0.024375 | Speed 1
7.3917 | 11892.1 | 0.091 | 0.024375 | Speed 1
7.3933 | 11884.51 | 0.091 | 0.024375 | Speed 1
7.395 | 11876.37 | 0.091 | 0.024375 | Speed 1
7.3967 | 11868.69 | 0.091 | 0.024375 | Speed 1
7.3983 | 11862.02 | 0.091 | 0.024375 | Speed 1
7.4 | 11856.62 | 0.091 | 0.024375 | Speed 1
7.4017 | 11852.87 | 0.091 | 0.024375 | Speed 1
7.4033 | 11850.68 | 0.091 | 0.024375 | Speed 1
7.405 | 11849.76 | 0.091 | 0.024375 | Speed 1
7.4067 | 11850.22 | 0.091 | 0.024375 | Speed 1
7.4083 | 11852.23 | 0.091 | 0.024375 | Speed 1
7.41 | 11855.52 | 0.091 | 0.024375 | Speed 1
7.4117 | 11860.28 | 0.091 | 0.024375 | Speed 1
7.4133 | 11866.59 | 0.091 | 0.024375 | Speed 1
7.415 | 11873.72 | 0.091 | 0.024375 | Speed 1
7.4167 | 11882.41 | 0.091 | 0.024375 | Speed 1
7.4183 | 11892.83 | 0.091 | 0.024375 | Speed 1
7.42 | 11903.99 | 0.091 | 0.024375 | Speed 1
7.4217 | 11915.69 | 0.0912 | 0.024458 | Speed 1
7.4233 | 11919.53 | 0.0912 | 0.024458 | Speed 1
7.425 | 11916.06 | 0.0912 | 0.024458 | Speed 1
7.4267 | 11909.84 | 0.0912 | 0.024458 | Speed 1
7.4283 | 11902.62 | 0.0912 | 0.024458 | Speed 1
7.43 | 11895.85 | 0.0912 | 0.024458 | Speed 1
7.4317 | 11890 | 0.0912 | 0.024458 | Speed 1
7.4333 | 11885.7 | 0.0912 | 0.024458 | Speed 1
7.435 | 11882.86 | 0.0912 | 0.024458 | Speed 1
7.4367 | 11881.31 | 0.0912 | 0.024458 | Speed 1
7.4383 | 11881.4 | 0.0912 | 0.024458 | Speed 1
7.44 | 11883.23 | 0.0912 | 0.024458 | Speed 1
7.4417 | 11886.34 | 0.0912 | 0.024458 | Speed 1
7.4433 | 11890.73 | 0.0912 | 0.024458 | Speed 1
7.445 | 11896.58 | 0.0912 | 0.024458 | Speed 1
7.4467 | 11903.62 | 0.0912 | 0.024458 | Speed 1
7.4483 | 11912.22 | 0.0912 | 0.024458 | Speed 1
7.45 | 11921.82 | 0.0912 | 0.024458 | Speed 1
7.4517 | 11932.88 | 0.0915 | 0.024583 | Speed 1
7.4533 | 11939.74 | 0.0915 | 0.024583 | Speed 1
7.455 | 11937.55 | 0.0915 | 0.024583 | Speed 1
7.4567 | 11931.15 | 0.0915 | 0.024583 | Speed 1
7.4583 | 11922.82 | 0.0915 | 0.024583 | Speed 1
7.46 | 11915.05 | 0.0915 | 0.024583 | Speed 1
7.4617 | 11908.1 | 0.0915 | 0.024583 | Speed 1
7.4633 | 11902.98 | 0.0915 | 0.024583 | Speed 1
7.465 | 11898.68 | 0.0915 | 0.024583 | Speed 1
7.4667 | 11895.76 | 0.0915 | 0.024583 | Speed 1
7.4683 | 11894.48 | 0.0915 | 0.024583 | Speed 1
7.47 | 11894.84 | 0.0915 | 0.024583 | Speed 1
7.4717 | 11896.21 | 0.0915 | 0.024583 | Speed 1
7.4733 | 11899.14 | 0.0915 | 0.024583 | Speed 1
7.475 | 11903.53 | 0.0915 | 0.024583 | Speed 1
7.4767 | 11909.02 | 0.0915 | 0.024583 | Speed 1
7.4783 | 11916.06 | 0.0915 | 0.024583 | Speed 1
7.48 | 11924.29 | 0.0915 | 0.024583 | Speed 1
7.4817 | 11934.35 | 0.0915 | 0.024583 | Speed 1
7.4833 | 11945.41 | 0.0915 | 0.024583 | Speed 1
7.485 | 11957.48 | 0.0917 | 0.024667 | Speed 1
7.4867 | 11963.61 | 0.0917 | 0.024667 | Speed 1
7.4883 | 11961.32 | 0.0917 | 0.024667 | Speed 1
7.49 | 11955.38 | 0.0917 | 0.024667 | Speed 1
7.4917 | 11948.61 | 0.0917 | 0.024667 | Speed 1
7.4933 | 11942.12 | 0.0917 | 0.024667 | Speed 1
7.495 | 11936.45 | 0.0917 | 0.024667 | Speed 1
7.4967 | 11931.88 | 0.0917 | 0.024667 | Speed 1
7.4983 | 11928.86 | 0.0917 | 0.024667 | Speed 1
7.5 | 11927.12 | 0.0917 | 0.024667 | Speed 1
7.5017 | 11926.76 | 0.0917 | 0.024667 | Speed 1
7.5033 | 11927.76 | 0.0917 | 0.024667 | Speed 1
7.505 | 11930.23 | 0.0917 | 0.024667 | Speed 1
7.5067 | 11934.35 | 0.0917 | 0.024667 | Speed 1
7.5083 | 11940.02 | 0.0917 | 0.024667 | Speed 1
7.51 | 11946.78 | 0.0917 | 0.024667 | Speed 1
7.5117 | 11954.83 | 0.0917 | 0.024667 | Speed 1
7.5133 | 11964.16 | 0.0917 | 0.024667 | Speed 1
7.515 | 11974.58 | 0.092 | 0.024792 | Speed 1
7.5167 | 11977.69 | 0.092 | 0.024792 | Speed 1
7.5183 | 11973.39 | 0.092 | 0.024792 | Speed 1
7.52 | 11965.71 | 0.092 | 0.024792 | Speed 1
7.5217 | 11956.93 | 0.092 | 0.024792 | Speed 1
7.5233 | 11948.52 | 0.092 | 0.024792 | Speed 1
7.525 | 11941.11 | 0.092 | 0.024792 | Speed 1
7.5267 | 11935.35 | 0.092 | 0.024792 | Speed 1
7.5283 | 11930.96 | 0.092 | 0.024792 | Speed 1
7.53 | 11928.22 | 0.092 | 0.024792 | Speed 1
7.5317 | 11926.76 | 0.092 | 0.024792 | Speed 1
7.5333 | 11926.85 | 0.092 | 0.024792 | Speed 1
7.535 | 11928.13 | 0.092 | 0.024792 | Speed 1
7.5367 | 11931.15 | 0.092 | 0.024792 | Speed 1
7.5383 | 11935.63 | 0.092 | 0.024792 | Speed 1
7.54 | 11941.2 | 0.092 | 0.024792 | Speed 1
7.5417 | 11948.06 | 0.092 | 0.024792 | Speed 1
7.5433 | 11956.29 | 0.092 | 0.024792 | Speed 1
7.545 | 11965.8 | 0.092 | 0.024792 | Speed 1
7.5467 | 11976.23 | 0.092 | 0.024792 | Speed 1
7.5483 | 11988.02 | 0.092 | 0.024792 | Speed 1
7.55 | 11998.08 | 0.0922 | 0.024875 | Speed 1
7.5517 | 11998.81 | 0.0922 | 0.024875 | Speed 1
7.5533 | 11994.15 | 0.0922 | 0.024875 | Speed 1
7.555 | 11987.75 | 0.0922 | 0.024875 | Speed 1
7.5567 | 11981.26 | 0.0922 | 0.024875 | Speed 1
7.5583 | 11975.4 | 0.0922 | 0.024875 | Speed 1
7.56 | 11970.65 | 0.0922 | 0.024875 | Speed 1
7.5617 | 11967.17 | 0.0922 | 0.024875 | Speed 1
7.5633 | 11965.34 | 0.0922 | 0.024875 | Speed 1
7.565 | 11964.61 | 0.0922 | 0.024875 | Speed 1
7.5667 | 11965.34 | 0.0922 | 0.024875 | Speed 1
7.5683 | 11967.72 | 0.0922 | 0.024875 | Speed 1
7.57 | 11971.75 | 0.0922 | 0.024875 | Speed 1
7.5717 | 11977.14 | 0.0922 | 0.024875 | Speed 1
7.5733 | 11983.54 | 0.0922 | 0.024875 | Speed 1
7.575 | 11991.41 | 0.0922 | 0.024875 | Speed 1
7.5767 | 12000.73 | 0.0922 | 0.024875 | Speed 1
7.5783 | 12011.34 | 0.0925 | 0.025 | Speed 1
7.58 | 12018.11 | 0.0925 | 0.025 | Speed 1
7.5817 | 12015.55 | 0.0925 | 0.025 | Speed 1
7.5833 | 12008.5 | 0.0925 | 0.025 | Speed 1
7.585 | 11999.82 | 0.0925 | 0.025 | Speed 1
7.5867 | 11991.13 | 0.0925 | 0.025 | Speed 1
7.5883 | 11983.82 | 0.0925 | 0.025 | Speed 1
7.59 | 11977.69 | 0.0925 | 0.025 | Speed 1
7.5917 | 11973.21 | 0.0925 | 0.025 | Speed 1
7.5933 | 11970.01 | 0.0925 | 0.025 | Speed 1
7.595 | 11968.36 | 0.0925 | 0.025 | Speed 1
7.5967 | 11967.81 | 0.0925 | 0.025 | Speed 1
7.5983 | 11969.09 | 0.0925 | 0.025 | Speed 1
7.6 | 11971.47 | 0.0925 | 0.025 | Speed 1
7.6017 | 11975.31 | 0.0925 | 0.025 | Speed 1
7.6033 | 11980.62 | 0.0925 | 0.025 | Speed 1
7.605 | 11987.29 | 0.0925 | 0.025 | Speed 1
7.6067 | 11995.34 | 0.0925 | 0.025 | Speed 1
7.6083 | 12004.21 | 0.0925 | 0.025 | Speed 1
7.61 | 12014.72 | 0.0925 | 0.025 | Speed 1
7.6117 | 12026.61 | 0.0925 | 0.025 | Speed 1
7.6133 | 12036.03 | 0.0927 | 0.025083 | Speed 1
7.615 | 12036.39 | 0.0927 | 0.025083 | Speed 1
7.6167 | 12031.46 | 0.0927 | 0.025083 | Speed 1
7.6183 | 12024.51 | 0.0927 | 0.025083 | Speed 1
7.62 | 12017.47 | 0.0927 | 0.025083 | Speed 1
7.6217 | 12011.43 | 0.0927 | 0.025083 | Speed 1
7.6233 | 12006.22 | 0.0927 | 0.025083 | Speed 1
7.625 | 12002.56 | 0.0927 | 0.025083 | Speed 1
7.6267 | 12000.46 | 0.0927 | 0.025083 | Speed 1
7.6283 | 11999.73 | 0.0927 | 0.025083 | Speed 1
7.63 | 12000.46 | 0.0927 | 0.025083 | Speed 1
7.6317 | 12002.74 | 0.0927 | 0.025083 | Speed 1
7.6333 | 12006.31 | 0.0927 | 0.025083 | Speed 1
7.635 | 12011.34 | 0.0927 | 0.025083 | Speed 1
7.6367 | 12017.92 | 0.0927 | 0.025083 | Speed 1
7.6383 | 12025.51 | 0.0927 | 0.025083 | Speed 1
7.64 | 12034.2 | 0.0927 | 0.025083 | Speed 1
7.6417 | 12044.62 | 0.093 | 0.025208 | Speed 1
7.6433 | 12051.94 | 0.093 | 0.025208 | Speed 1
7.645 | 12049.65 | 0.093 | 0.025208 | Speed 1
7.6467 | 12042.43 | 0.093 | 0.025208 | Speed 1
7.6483 | 12033.74 | 0.093 | 0.025208 | Speed 1
7.65 | 12025.06 | 0.093 | 0.025208 | Speed 1
7.6517 | 12017.47 | 0.093 | 0.025208 | Speed 1
7.6533 | 12011.34 | 0.093 | 0.025208 | Speed 1
7.655 | 12006.49 | 0.093 | 0.025208 | Speed 1
7.6567 | 12003.11 | 0.093 | 0.025208 | Speed 1
7.6583 | 12000.73 | 0.093 | 0.025208 | Speed 1
7.66 | 12000.27 | 0.093 | 0.025208 | Speed 1
7.6617 | 12000.92 | 0.093 | 0.025208 | Speed 1
7.6633 | 12003.2 | 0.093 | 0.025208 | Speed 1
7.665 | 12007.04 | 0.093 | 0.025208 | Speed 1
7.6667 | 12012.16 | 0.093 | 0.025208 | Speed 1
7.6683 | 12018.65 | 0.093 | 0.025208 | Speed 1
7.67 | 12026.52 | 0.093 | 0.025208 | Speed 1
7.6717 | 12035.66 | 0.093 | 0.025208 | Speed 1
7.6733 | 12046.09 | 0.093 | 0.025208 | Speed 1
7.675 | 12057.61 | 0.093 | 0.025208 | Speed 1
7.6767 | 12069.5 | 0.0932 | 0.025292 | Speed 1
7.6783 | 12073.15 | 0.0932 | 0.025292 | Speed 1
7.68 | 12069.86 | 0.0932 | 0.025292 | Speed 1
7.6817 | 12063.74 | 0.0932 | 0.025292 | Speed 1
7.6833 | 12056.88 | 0.0932 | 0.025292 | Speed 1
7.685 | 12050.84 | 0.0932 | 0.025292 | Speed 1
7.6867 | 12045.54 | 0.0932 | 0.025292 | Speed 1
7.6883 | 12041.7 | 0.0932 | 0.025292 | Speed 1
7.69 | 12039.14 | 0.0932 | 0.025292 | Speed 1
7.6917 | 12038.13 | 0.0932 | 0.025292 | Speed 1
7.6933 | 12038.59 | 0.0932 | 0.025292 | Speed 1
7.695 | 12040.14 | 0.0932 | 0.025292 | Speed 1
7.6967 | 12043.44 | 0.0932 | 0.025292 | Speed 1
7.6983 | 12048.56 | 0.0932 | 0.025292 | Speed 1
7.7 | 12054.87 | 0.0932 | 0.025292 | Speed 1
7.7017 | 12062.09 | 0.0932 | 0.025292 | Speed 1
7.7033 | 12070.59 | 0.0932 | 0.025292 | Speed 1
7.705 | 12080.47 | 0.0932 | 0.025292 | Speed 1
7.7067 | 12091.08 | 0.0935 | 0.025417 | Speed 1
7.7083 | 12093.73 | 0.0935 | 0.025417 | Speed 1
7.71 | 12088.88 | 0.0935 | 0.025417 | Speed 1
7.7117 | 12081.2 | 0.0935 | 0.025417 | Speed 1
7.7133 | 12072.7 | 0.0935 | 0.025417 | Speed 1
7.715 | 12064.92 | 0.0935 | 0.025417 | Speed 1
7.7167 | 12058.34 | 0.0935 | 0.025417 | Speed 1
7.7183 | 12053.13 | 0.0935 | 0.025417 | Speed 1
7.72 | 12049.01 | 0.0935 | 0.025417 | Speed 1
7.7217 | 12046.73 | 0.0935 | 0.025417 | Speed 1
7.7233 | 12045.63 | 0.0935 | 0.025417 | Speed 1
7.725 | 12046.09 | 0.0935 | 0.025417 | Speed 1
7.7267 | 12047.73 | 0.0935 | 0.025417 | Speed 1
7.7283 | 12051.12 | 0.0935 | 0.025417 | Speed 1
7.73 | 12055.78 | 0.0935 | 0.025417 | Speed 1
7.7317 | 12062 | 0.0935 | 0.025417 | Speed 1
7.7333 | 12069.5 | 0.0935 | 0.025417 | Speed 1
7.735 | 12078.18 | 0.0935 | 0.025417 | Speed 1
7.7367 | 12087.78 | 0.0935 | 0.025417 | Speed 1
7.7383 | 12098.76 | 0.0935 | 0.025417 | Speed 1
7.74 | 12110.83 | 0.0937 | 0.0255 | Speed 1
7.7417 | 12116.86 | 0.0937 | 0.0255 | Speed 1
7.7433 | 12114.94 | 0.0937 | 0.0255 | Speed 1
7.745 | 12109.36 | 0.0937 | 0.0255 | Speed 1
7.7467 | 12102.41 | 0.0937 | 0.0255 | Speed 1
7.7483 | 12095.83 | 0.0937 | 0.0255 | Speed 1
7.75 | 12090.44 | 0.0937 | 0.0255 | Speed 1
7.7517 | 12085.77 | 0.0937 | 0.0255 | Speed 1
7.7533 | 12083.03 | 0.0937 | 0.0255 | Speed 1
7.755 | 12081.57 | 0.0937 | 0.0255 | Speed 1
7.7567 | 12081.75 | 0.0937 | 0.0255 | Speed 1
7.7583 | 12083.3 | 0.0937 | 0.0255 | Speed 1
7.76 | 12086.5 | 0.0937 | 0.0255 | Speed 1
7.7617 | 12090.71 | 0.0937 | 0.0255 | Speed 1
7.7633 | 12096.38 | 0.0937 | 0.0255 | Speed 1
7.765 | 12103.33 | 0.0937 | 0.0255 | Speed 1
7.7667 | 12111.65 | 0.0937 | 0.0255 | Speed 1
7.7683 | 12121.34 | 0.0937 | 0.0255 | Speed 1
7.77 | 12130.58 | 0.094 | 0.025625 | Speed 1
7.7717 | 12130.4 | 0.094 | 0.025625 | Speed 1
7.7733 | 12124.09 | 0.094 | 0.025625 | Speed 1
7.775 | 12115.58 | 0.094 | 0.025625 | Speed 1
7.7767 | 12106.62 | 0.094 | 0.025625 | Speed 1
7.7783 | 12098.21 | 0.094 | 0.025625 | Speed 1
7.78 | 12091.35 | 0.094 | 0.025625 | Speed 1
7.7817 | 12085.86 | 0.094 | 0.025625 | Speed 1
7.7833 | 12082.11 | 0.094 | 0.025625 | Speed 1
7.785 | 12079.55 | 0.094 | 0.025625 | Speed 1
7.7867 | 12078.46 | 0.094 | 0.025625 | Speed 1
7.7883 | 12078.73 | 0.094 | 0.025625 | Speed 1
7.79 | 12080.47 | 0.094 | 0.025625 | Speed 1
7.7917 | 12084.04 | 0.094 | 0.025625 | Speed 1
7.7933 | 12088.79 | 0.094 | 0.025625 | Speed 1
7.795 | 12094.73 | 0.094 | 0.025625 | Speed 1
7.7967 | 12102.05 | 0.094 | 0.025625 | Speed 1
7.7983 | 12110.46 | 0.094 | 0.025625 | Speed 1
7.8 | 12120.25 | 0.094 | 0.025625 | Speed 1
7.8017 | 12130.94 | 0.094 | 0.025625 | Speed 1
7.8033 | 12142.92 | 0.094 | 0.025625 | Speed 1
7.805 | 12153.16 | 0.0942 | 0.025708 | Speed 1
7.8067 | 12154.08 | 0.0942 | 0.025708 | Speed 1
7.8083 | 12149.69 | 0.0942 | 0.025708 | Speed 1
7.81 | 12143.38 | 0.0942 | 0.025708 | Speed 1
7.8117 | 12136.89 | 0.0942 | 0.025708 | Speed 1
7.8133 | 12131.22 | 0.0942 | 0.025708 | Speed 1
7.815 | 12126.37 | 0.0942 | 0.025708 | Speed 1
7.8167 | 12122.81 | 0.0942 | 0.025708 | Speed 1
7.8183 | 12121.16 | 0.0942 | 0.025708 | Speed 1
7.82 | 12120.79 | 0.0942 | 0.025708 | Speed 1
7.8217 | 12122.26 | 0.0942 | 0.025708 | Speed 1
7.8233 | 12125.18 | 0.0942 | 0.025708 | Speed 1
7.825 | 12129.39 | 0.0942 | 0.025708 | Speed 1
7.8267 | 12134.6 | 0.0942 | 0.025708 | Speed 1
7.8283 | 12141.19 | 0.0942 | 0.025708 | Speed 1
7.83 | 12149.05 | 0.0942 | 0.025708 | Speed 1
7.8317 | 12158.47 | 0.0942 | 0.025708 | Speed 1
7.8333 | 12168.62 | 0.0945 | 0.025833 | Speed 1
7.835 | 12170.81 | 0.0945 | 0.025833 | Speed 1
7.8367 | 12165.78 | 0.0945 | 0.025833 | Speed 1
7.8383 | 12157.55 | 0.0945 | 0.025833 | Speed 1
7.84 | 12148.68 | 0.0945 | 0.025833 | Speed 1
7.8417 | 12140.18 | 0.0945 | 0.025833 | Speed 1
7.8433 | 12133.14 | 0.0945 | 0.025833 | Speed 1
7.845 | 12127.47 | 0.0945 | 0.025833 | Speed 1
7.8467 | 12122.99 | 0.0945 | 0.025833 | Speed 1
7.8483 | 12120.25 | 0.0945 | 0.025833 | Speed 1
7.85 | 12118.6 | 0.0945 | 0.025833 | Speed 1
7.8517 | 12118.69 | 0.0945 | 0.025833 | Speed 1
7.8533 | 12120.06 | 0.0945 | 0.025833 | Speed 1
7.855 | 12122.99 | 0.0945 | 0.025833 | Speed 1
7.8567 | 12127.38 | 0.0945 | 0.025833 | Speed 1
7.8583 | 12133.05 | 0.0945 | 0.025833 | Speed 1
7.86 | 12140.18 | 0.0945 | 0.025833 | Speed 1
7.8617 | 12148.59 | 0.0945 | 0.025833 | Speed 1
7.8633 | 12158.01 | 0.0945 | 0.025833 | Speed 1
7.865 | 12168.71 | 0.0945 | 0.025833 | Speed 1
7.8667 | 12180.05 | 0.0947 | 0.025917 | Speed 1
7.8683 | 12186.72 | 0.0947 | 0.025917 | Speed 1
7.87 | 12185.17 | 0.0947 | 0.025917 | Speed 1
7.8717 | 12179.41 | 0.0947 | 0.025917 | Speed 1
7.8733 | 12172.37 | 0.0947 | 0.025917 | Speed 1
7.875 | 12165.51 | 0.0947 | 0.025917 | Speed 1
7.8767 | 12159.84 | 0.0947 | 0.025917 | Speed 1
7.8783 | 12155.45 | 0.0947 | 0.025917 | Speed 1
7.88 | 12152.16 | 0.0947 | 0.025917 | Speed 1
7.8817 | 12150.42 | 0.0947 | 0.025917 | Speed 1
7.8833 | 12149.78 | 0.0947 | 0.025917 | Speed 1
7.885 | 12151.06 | 0.0947 | 0.025917 | Speed 1
7.8867 | 12153.71 | 0.0947 | 0.025917 | Speed 1
7.8883 | 12157.65 | 0.0947 | 0.025917 | Speed 1
7.89 | 12162.86 | 0.0947 | 0.025917 | Speed 1
7.8917 | 12169.35 | 0.0947 | 0.025917 | Speed 1
7.8933 | 12177.4 | 0.0947 | 0.025917 | Speed 1
7.895 | 12186.54 | 0.0947 | 0.025917 | Speed 1
7.8967 | 12196.96 | 0.095 | 0.026042 | Speed 1
7.8983 | 12203.91 | 0.095 | 0.026042 | Speed 1
7.9 | 12202.09 | 0.095 | 0.026042 | Speed 1
7.9017 | 12194.86 | 0.095 | 0.026042 | Speed 1
7.9033 | 12186.27 | 0.095 | 0.026042 | Speed 1
7.905 | 12178.04 | 0.095 | 0.026042 | Speed 1
7.9067 | 12170.9 | 0.095 | 0.026042 | Speed 1
7.9083 | 12164.96 | 0.095 | 0.026042 | Speed 1
7.91 | 12160.39 | 0.095 | 0.026042 | Speed 1
7.9117 | 12157.01 | 0.095 | 0.026042 | Speed 1
7.9133 | 12155.18 | 0.095 | 0.026042 | Speed 1
7.915 | 12154.63 | 0.095 | 0.026042 | Speed 1
7.9167 | 12155.91 | 0.095 | 0.026042 | Speed 1
7.9183 | 12158.65 | 0.095 | 0.026042 | Speed 1
7.92 | 12162.31 | 0.095 | 0.026042 | Speed 1
7.9217 | 12167.7 | 0.095 | 0.026042 | Speed 1
7.9233 | 12174.84 | 0.095 | 0.026042 | Speed 1
7.925 | 12182.97 | 0.095 | 0.026042 | Speed 1
7.9267 | 12192.21 | 0.095 | 0.026042 | Speed 1
7.9283 | 12202.73 | 0.095 | 0.026042 | Speed 1
7.93 | 12214.25 | 0.095 | 0.026042 | Speed 1
7.9317 | 12224.03 | 0.0952 | 0.026125 | Speed 1
7.9333 | 12224.95 | 0.0952 | 0.026125 | Speed 1
7.935 | 12220.47 | 0.0952 | 0.026125 | Speed 1
7.9367 | 12213.7 | 0.0952 | 0.026125 | Speed 1
7.9383 | 12206.66 | 0.0952 | 0.026125 | Speed 1
7.94 | 12200.35 | 0.0952 | 0.026125 | Speed 1
7.9417 | 12195.5 | 0.0952 | 0.026125 | Speed 1
7.9433 | 12191.84 | 0.0952 | 0.026125 | Speed 1
7.945 | 12189.74 | 0.0952 | 0.026125 | Speed 1
7.9467 | 12189.38 | 0.0952 | 0.026125 | Speed 1
7.9483 | 12190.29 | 0.0952 | 0.026125 | Speed 1
7.95 | 12192.39 | 0.0952 | 0.026125 | Speed 1
7.9517 | 12196.05 | 0.0952 | 0.026125 | Speed 1
7.9533 | 12200.99 | 0.0952 | 0.026125 | Speed 1
7.955 | 12207.48 | 0.0952 | 0.026125 | Speed 1
7.9567 | 12215.34 | 0.0952 | 0.026125 | Speed 1
7.9583 | 12224.4 | 0.0952 | 0.026125 | Speed 1
7.96 | 12234.27 | 0.0952 | 0.026125 | Speed 1
7.9617 | 12243.78 | 0.0955 | 0.02625 | Speed 1
7.9633 | 12244.33 | 0.0955 | 0.02625 | Speed 1
7.965 | 12238.84 | 0.0955 | 0.02625 | Speed 1
7.9667 | 12230.89 | 0.0955 | 0.02625 | Speed 1
7.9683 | 12222.57 | 0.0955 | 0.02625 | Speed 1
7.97 | 12215.07 | 0.0955 | 0.02625 | Speed 1
7.9717 | 12208.67 | 0.0955 | 0.02625 | Speed 1
7.9733 | 12203.46 | 0.0955 | 0.02625 | Speed 1
7.975 | 12199.8 | 0.0955 | 0.02625 | Speed 1
7.9767 | 12197.79 | 0.0955 | 0.02625 | Speed 1
7.9783 | 12197.51 | 0.0955 | 0.02625 | Speed 1
7.98 | 12198.7 | 0.0955 | 0.02625 | Speed 1
7.9817 | 12200.99 | 0.0955 | 0.02625 | Speed 1
7.9833 | 12204.65 | 0.0955 | 0.02625 | Speed 1
7.985 | 12209.77 | 0.0955 | 0.02625 | Speed 1
7.9867 | 12216.17 | 0.0955 | 0.02625 | Speed 1
7.9883 | 12223.85 | 0.0955 | 0.02625 | Speed 1
7.99 | 12232.9 | 0.0955 | 0.02625 | Speed 1
7.9917 | 12242.96 | 0.0955 | 0.02625 | Speed 1
7.9933 | 12253.84 | 0.0955 | 0.02625 | Speed 1
7.995 | 12265.18 | 0.0957 | 0.026333 | Speed 1
7.9967 | 12269.02 | 0.0957 | 0.026333 | Speed 1
7.9983 | 12265.91 | 0.0957 | 0.026333 | Speed 1
8 | 12259.78 | 0.0957 | 0.026333 | Speed 1
8.0017 | 12252.84 | 0.0957 | 0.026333 | Speed 1
8.0033 | 12246.34 | 0.0957 | 0.026333 | Speed 1
8.005 | 12240.95 | 0.0957 | 0.026333 | Speed 1
8.0067 | 12236.83 | 0.0957 | 0.026333 | Speed 1
8.0083 | 12234.27 | 0.0957 | 0.026333 | Speed 1
8.01 | 12233.54 | 0.0957 | 0.026333 | Speed 1
8.0117 | 12234.09 | 0.0957 | 0.026333 | Speed 1
8.0133 | 12235.92 | 0.0957 | 0.026333 | Speed 1
8.015 | 12239.03 | 0.0957 | 0.026333 | Speed 1
8.0167 | 12243.51 | 0.0957 | 0.026333 | Speed 1
8.0183 | 12249.45 | 0.0957 | 0.026333 | Speed 1
8.02 | 12256.77 | 0.0957 | 0.026333 | Speed 1
8.0217 | 12265.45 | 0.0957 | 0.026333 | Speed 1
8.0233 | 12275.06 | 0.0957 | 0.026333 | Speed 1
8.025 | 12284.11 | 0.096 | 0.026458 | Speed 1
8.0267 | 12283.74 | 0.096 | 0.026458 | Speed 1
8.0283 | 12277.52 | 0.096 | 0.026458 | Speed 1
8.03 | 12269.29 | 0.096 | 0.026458 | Speed 1
8.0317 | 12260.88 | 0.096 | 0.026458 | Speed 1
8.0333 | 12253.2 | 0.096 | 0.026458 | Speed 1
8.035 | 12246.89 | 0.096 | 0.026458 | Speed 1
8.0367 | 12241.68 | 0.096 | 0.026458 | Speed 1
8.0383 | 12237.66 | 0.096 | 0.026458 | Speed 1
8.04 | 12235.46 | 0.096 | 0.026458 | Speed 1
8.0417 | 12234.55 | 0.096 | 0.026458 | Speed 1
8.0433 | 12235.28 | 0.096 | 0.026458 | Speed 1
8.045 | 12237.38 | 0.096 | 0.026458 | Speed 1
8.0467 | 12240.95 | 0.096 | 0.026458 | Speed 1
8.0483 | 12245.89 | 0.096 | 0.026458 | Speed 1
8.05 | 12252.01 | 0.096 | 0.026458 | Speed 1
8.0517 | 12259.69 | 0.096 | 0.026458 | Speed 1
8.0533 | 12268.29 | 0.096 | 0.026458 | Speed 1
8.055 | 12277.89 | 0.096 | 0.026458 | Speed 1
8.0567 | 12288.68 | 0.096 | 0.026458 | Speed 1
8.0583 | 12300.48 | 0.0962 | 0.026542 | Speed 1
8.06 | 12307.33 | 0.0962 | 0.026542 | Speed 1
8.0617 | 12306.24 | 0.0962 | 0.026542 | Speed 1
8.0633 | 12300.75 | 0.0962 | 0.026542 | Speed 1
8.065 | 12294.17 | 0.0962 | 0.026542 | Speed 1
8.0667 | 12287.95 | 0.0962 | 0.026542 | Speed 1
8.0683 | 12282.37 | 0.0962 | 0.026542 | Speed 1
8.07 | 12277.89 | 0.0962 | 0.026542 | Speed 1
8.0717 | 12275.06 | 0.0962 | 0.026542 | Speed 1
8.0733 | 12273.68 | 0.0962 | 0.026542 | Speed 1
8.075 | 12273.87 | 0.0962 | 0.026542 | Speed 1
8.0767 | 12275.6 | 0.0962 | 0.026542 | Speed 1
8.0783 | 12278.62 | 0.0962 | 0.026542 | Speed 1
8.08 | 12283.1 | 0.0962 | 0.026542 | Speed 1
8.0817 | 12288.86 | 0.0962 | 0.026542 | Speed 1
8.0833 | 12295.9 | 0.0962 | 0.026542 | Speed 1
8.085 | 12304.04 | 0.0962 | 0.026542 | Speed 1
8.0867 | 12313.64 | 0.0962 | 0.026542 | Speed 1
8.0883 | 12322.7 | 0.0965 | 0.026667 | Speed 1
8.09 | 12322.88 | 0.0965 | 0.026667 | Speed 1
8.0917 | 12316.66 | 0.0965 | 0.026667 | Speed 1
8.0933 | 12308.43 | 0.0965 | 0.026667 | Speed 1
8.095 | 12299.47 | 0.0965 | 0.026667 | Speed 1
8.0967 | 12291.42 | 0.0965 | 0.026667 | Speed 1
8.0983 | 12284.93 | 0.0965 | 0.026667 | Speed 1
8.1 | 12279.72 | 0.0965 | 0.026667 | Speed 1
8.1017 | 12275.79 | 0.0965 | 0.026667 | Speed 1
8.1033 | 12273.14 | 0.0965 | 0.026667 | Speed 1
8.105 | 12272.04 | 0.0965 | 0.026667 | Speed 1
8.1067 | 12272.13 | 0.0965 | 0.026667 | Speed 1
8.1083 | 12273.87 | 0.0965 | 0.026667 | Speed 1
8.11 | 12276.98 | 0.0965 | 0.026667 | Speed 1
8.1117 | 12281.73 | 0.0965 | 0.026667 | Speed 1
8.1133 | 12287.86 | 0.0965 | 0.026667 | Speed 1
8.115 | 12295.08 | 0.0965 | 0.026667 | Speed 1
8.1167 | 12303.77 | 0.0965 | 0.026667 | Speed 1
8.1183 | 12313.28 | 0.0965 | 0.026667 | Speed 1
8.12 | 12324.25 | 0.0965 | 0.026667 | Speed 1
8.1217 | 12336.05 | 0.0967 | 0.02675 | Speed 1
8.1233 | 12343 | 0.0967 | 0.02675 | Speed 1
8.125 | 12342.08 | 0.0967 | 0.02675 | Speed 1
8.1267 | 12336.69 | 0.0967 | 0.02675 | Speed 1
8.1283 | 12330.1 | 0.0967 | 0.02675 | Speed 1
8.13 | 12323.7 | 0.0967 | 0.02675 | Speed 1
8.1317 | 12318.03 | 0.0967 | 0.02675 | Speed 1
8.1333 | 12313.28 | 0.0967 | 0.02675 | Speed 1
8.135 | 12309.89 | 0.0967 | 0.02675 | Speed 1
8.1367 | 12308.43 | 0.0967 | 0.02675 | Speed 1
8.1383 | 12308.34 | 0.0967 | 0.02675 | Speed 1
8.14 | 12310.08 | 0.0967 | 0.02675 | Speed 1
8.1417 | 12312.64 | 0.0967 | 0.02675 | Speed 1
8.1433 | 12316.84 | 0.0967 | 0.02675 | Speed 1
8.145 | 12322.6 | 0.0967 | 0.02675 | Speed 1
8.1467 | 12329.1 | 0.0967 | 0.02675 | Speed 1
8.1483 | 12337.14 | 0.0967 | 0.02675 | Speed 1
8.15 | 12346.65 | 0.0967 | 0.02675 | Speed 1
8.1517 | 12357.17 | 0.097 | 0.026875 | Speed 1
8.1533 | 12361.1 | 0.097 | 0.026875 | Speed 1
8.155 | 12357.08 | 0.097 | 0.026875 | Speed 1
8.1567 | 12349.21 | 0.097 | 0.026875 | Speed 1
8.1583 | 12340.71 | 0.097 | 0.026875 | Speed 1
8.16 | 12332.75 | 0.097 | 0.026875 | Speed 1
8.1617 | 12325.71 | 0.097 | 0.026875 | Speed 1
8.1633 | 12319.95 | 0.097 | 0.026875 | Speed 1
8.165 | 12315.66 | 0.097 | 0.026875 | Speed 1
8.1667 | 12312.64 | 0.097 | 0.026875 | Speed 1
8.1683 | 12311.27 | 0.097 | 0.026875 | Speed 1
8.17 | 12311.27 | 0.097 | 0.026875 | Speed 1
8.1717 | 12312.91 | 0.097 | 0.026875 | Speed 1
8.1733 | 12316.11 | 0.097 | 0.026875 | Speed 1
8.175 | 12320.68 | 0.097 | 0.026875 | Speed 1
8.1767 | 12326.35 | 0.097 | 0.026875 | Speed 1
8.1783 | 12333.39 | 0.097 | 0.026875 | Speed 1
8.18 | 12341.81 | 0.097 | 0.026875 | Speed 1
8.1817 | 12351.23 | 0.097 | 0.026875 | Speed 1
8.1833 | 12361.92 | 0.097 | 0.026875 | Speed 1
8.185 | 12373.45 | 0.0972 | 0.026958 | Speed 1
8.1867 | 12382.77 | 0.0972 | 0.026958 | Speed 1
8.1883 | 12383.14 | 0.0972 | 0.026958 | Speed 1
8.19 | 12378.57 | 0.0972 | 0.026958 | Speed 1
8.1917 | 12371.98 | 0.0972 | 0.026958 | Speed 1
8.1933 | 12365.31 | 0.0972 | 0.026958 | Speed 1
8.195 | 12359.46 | 0.0972 | 0.026958 | Speed 1
8.1967 | 12354.61 | 0.0972 | 0.026958 | Speed 1
8.1983 | 12351.5 | 0.0972 | 0.026958 | Speed 1
8.2 | 12349.4 | 0.0972 | 0.026958 | Speed 1
8.2017 | 12349.03 | 0.0972 | 0.026958 | Speed 1
8.2033 | 12350.04 | 0.0972 | 0.026958 | Speed 1
8.205 | 12352.32 | 0.0972 | 0.026958 | Speed 1
8.2067 | 12356.35 | 0.0972 | 0.026958 | Speed 1
8.2083 | 12361.65 | 0.0972 | 0.026958 | Speed 1
8.21 | 12368.42 | 0.0972 | 0.026958 | Speed 1
8.2117 | 12376.19 | 0.0972 | 0.026958 | Speed 1
8.2133 | 12385.42 | 0.0972 | 0.026958 | Speed 1
8.215 | 12395.85 | 0.0975 | 0.027083 | Speed 1
8.2167 | 12402.34 | 0.0975 | 0.027083 | Speed 1
8.2183 | 12399.69 | 0.0975 | 0.027083 | Speed 1
8.22 | 12393.11 | 0.0975 | 0.027083 | Speed 1
8.2217 | 12384.6 | 0.0975 | 0.027083 | Speed 1
8.2233 | 12376.1 | 0.0975 | 0.027083 | Speed 1
8.225 | 12369.06 | 0.0975 | 0.027083 | Speed 1
8.2267 | 12362.93 | 0.0975 | 0.027083 | Speed 1
8.2283 | 12357.99 | 0.0975 | 0.027083 | Speed 1
8.23 | 12354.88 | 0.0975 | 0.027083 | Speed 1
8.2317 | 12353.15 | 0.0975 | 0.027083 | Speed 1
8.2333 | 12352.96 | 0.0975 | 0.027083 | Speed 1
8.235 | 12354.33 | 0.0975 | 0.027083 | Speed 1
8.2367 | 12357.08 | 0.0975 | 0.027083 | Speed 1
8.2383 | 12361.19 | 0.0975 | 0.027083 | Speed 1
8.24 | 12366.59 | 0.0975 | 0.027083 | Speed 1
8.2417 | 12373.35 | 0.0975 | 0.027083 | Speed 1
8.2433 | 12381.22 | 0.0975 | 0.027083 | Speed 1
8.245 | 12390.45 | 0.0975 | 0.027083 | Speed 1
8.2467 | 12400.79 | 0.0975 | 0.027083 | Speed 1
8.2483 | 12412.03 | 0.0975 | 0.027083 | Speed 1
8.25 | 12422.09 | 0.0977 | 0.027167 | Speed 1
8.2517 | 12422.64 | 0.0977 | 0.027167 | Speed 1
8.2533 | 12417.98 | 0.0977 | 0.027167 | Speed 1
8.255 | 12411.39 | 0.0977 | 0.027167 | Speed 1
8.2567 | 12404.44 | 0.0977 | 0.027167 | Speed 1
8.2583 | 12398.32 | 0.0977 | 0.027167 | Speed 1
8.26 | 12393.2 | 0.0977 | 0.027167 | Speed 1
8.2617 | 12389.27 | 0.0977 | 0.027167 | Speed 1
8.2633 | 12387.07 | 0.0977 | 0.027167 | Speed 1
8.265 | 12386.34 | 0.0977 | 0.027167 | Speed 1
8.2667 | 12387.25 | 0.0977 | 0.027167 | Speed 1
8.2683 | 12389.63 | 0.0977 | 0.027167 | Speed 1
8.27 | 12393.2 | 0.0977 | 0.027167 | Speed 1
8.2717 | 12398.23 | 0.0977 | 0.027167 | Speed 1
8.2733 | 12404.9 | 0.0977 | 0.027167 | Speed 1
8.275 | 12412.58 | 0.0977 | 0.027167 | Speed 1
8.2767 | 12421.45 | 0.0977 | 0.027167 | Speed 1
8.2783 | 12431.69 | 0.098 | 0.027292 | Speed 1
8.28 | 12438.64 | 0.098 | 0.027292 | Speed 1
8.2817 | 12436.63 | 0.098 | 0.027292 | Speed 1
8.2833 | 12429.87 | 0.098 | 0.027292 | Speed 1
8.285 | 12421.36 | 0.098 | 0.027292 | Speed 1
8.2867 | 12412.77 | 0.098 | 0.027292 | Speed 1
8.2883 | 12405.18 | 0.098 | 0.027292 | Speed 1
8.29 | 12398.96 | 0.098 | 0.027292 | Speed 1
8.2917 | 12394.11 | 0.098 | 0.027292 | Speed 1
8.2933 | 12390.64 | 0.098 | 0.027292 | Speed 1
8.295 | 12388.72 | 0.098 | 0.027292 | Speed 1
8.2967 | 12388.53 | 0.098 | 0.027292 | Speed 1
8.2983 | 12389.72 | 0.098 | 0.027292 | Speed 1
8.3 | 12392.37 | 0.098 | 0.027292 | Speed 1
8.3017 | 12396.12 | 0.098 | 0.027292 | Speed 1
8.3033 | 12401.52 | 0.098 | 0.027292 | Speed 1
8.305 | 12408.1 | 0.098 | 0.027292 | Speed 1
8.3067 | 12415.78 | 0.098 | 0.027292 | Speed 1
8.3083 | 12424.65 | 0.098 | 0.027292 | Speed 1
8.31 | 12434.99 | 0.098 | 0.027292 | Speed 1
8.3117 | 12446.42 | 0.098 | 0.027292 | Speed 1
8.3133 | 12457.85 | 0.0982 | 0.027375 | Speed 1
8.315 | 12460.96 | 0.0982 | 0.027375 | Speed 1
8.3167 | 12457.57 | 0.0982 | 0.027375 | Speed 1
8.3183 | 12451.45 | 0.0982 | 0.027375 | Speed 1
8.32 | 12444.86 | 0.0982 | 0.027375 | Speed 1
8.3217 | 12438.46 | 0.0982 | 0.027375 | Speed 1
8.3233 | 12433.25 | 0.0982 | 0.027375 | Speed 1
8.325 | 12429.04 | 0.0982 | 0.027375 | Speed 1
8.3267 | 12426.3 | 0.0982 | 0.027375 | Speed 1
8.3283 | 12425.29 | 0.0982 | 0.027375 | Speed 1
8.33 | 12426.02 | 0.0982 | 0.027375 | Speed 1
8.3317 | 12428.31 | 0.0982 | 0.027375 | Speed 1
8.3333 | 12431.79 | 0.0982 | 0.027375 | Speed 1
8.335 | 12436.81 | 0.0982 | 0.027375 | Speed 1
8.3367 | 12443.12 | 0.0982 | 0.027375 | Speed 1
8.3383 | 12450.71 | 0.0982 | 0.027375 | Speed 1
8.34 | 12459.31 | 0.0982 | 0.027375 | Speed 1
8.3417 | 12469.28 | 0.0982 | 0.027375 | Speed 1
8.3433 | 12478.24 | 0.0985 | 0.0275 | Speed 1
8.345 | 12477.78 | 0.0985 | 0.0275 | Speed 1
8.3467 | 12471.65 | 0.0985 | 0.0275 | Speed 1
8.3483 | 12463.42 | 0.0985 | 0.0275 | Speed 1
8.35 | 12454.83 | 0.0985 | 0.0275 | Speed 1
8.3517 | 12447.06 | 0.0985 | 0.0275 | Speed 1
8.3533 | 12440.75 | 0.0985 | 0.0275 | Speed 1
8.355 | 12435.44 | 0.0985 | 0.0275 | Speed 1
8.3567 | 12431.42 | 0.0985 | 0.0275 | Speed 1
8.3583 | 12428.95 | 0.0985 | 0.0275 | Speed 1
8.36 | 12428.4 | 0.0985 | 0.0275 | Speed 1
8.3617 | 12429.23 | 0.0985 | 0.0275 | Speed 1
8.3633 | 12431.79 | 0.0985 | 0.0275 | Speed 1
8.365 | 12435.44 | 0.0985 | 0.0275 | Speed 1
8.3667 | 12440.47 | 0.0985 | 0.0275 | Speed 1
8.3683 | 12446.78 | 0.0985 | 0.0275 | Speed 1
8.37 | 12454.46 | 0.0985 | 0.0275 | Speed 1
8.3717 | 12463.24 | 0.0985 | 0.0275 | Speed 1
8.3733 | 12473.3 | 0.0985 | 0.0275 | Speed 1
8.375 | 12484.73 | 0.0985 | 0.0275 | Speed 1
8.3767 | 12493.97 | 0.0987 | 0.027583 | Speed 1
8.3783 | 12494.06 | 0.0987 | 0.027583 | Speed 1
8.38 | 12488.94 | 0.0987 | 0.027583 | Speed 1
8.3817 | 12481.8 | 0.0987 | 0.027583 | Speed 1
8.3833 | 12474.58 | 0.0987 | 0.027583 | Speed 1
8.385 | 12468.09 | 0.0987 | 0.027583 | Speed 1
8.3867 | 12462.33 | 0.0987 | 0.027583 | Speed 1
8.3883 | 12458.3 | 0.0987 | 0.027583 | Speed 1
8.39 | 12455.74 | 0.0987 | 0.027583 | Speed 1
8.3917 | 12454.46 | 0.0987 | 0.027583 | Speed 1
8.3933 | 12454.74 | 0.0987 | 0.027583 | Speed 1
8.395 | 12456.57 | 0.0987 | 0.027583 | Speed 1
8.3967 | 12459.95 | 0.0987 | 0.027583 | Speed 1
8.3983 | 12464.61 | 0.0987 | 0.027583 | Speed 1
8.4 | 12470.56 | 0.0987 | 0.027583 | Speed 1
8.4017 | 12478.24 | 0.0987 | 0.027583 | Speed 1
8.4033 | 12486.83 | 0.0987 | 0.027583 | Speed 1
8.405 | 12496.71 | 0.0987 | 0.027583 | Speed 1
8.4067 | 12507.59 | 0.099 | 0.027708 | Speed 1
8.4083 | 12510.61 | 0.099 | 0.027708 | Speed 1
8.41 | 12506.49 | 0.099 | 0.027708 | Speed 1
8.4117 | 12498.9 | 0.099 | 0.027708 | Speed 1
8.4133 | 12490.86 | 0.099 | 0.027708 | Speed 1
8.415 | 12483.27 | 0.099 | 0.027708 | Speed 1
8.4167 | 12476.41 | 0.099 | 0.027708 | Speed 1
8.4183 | 12470.92 | 0.099 | 0.027708 | Speed 1
8.42 | 12467.17 | 0.099 | 0.027708 | Speed 1
8.4217 | 12464.61 | 0.099 | 0.027708 | Speed 1
8.4233 | 12463.61 | 0.099 | 0.027708 | Speed 1
8.425 | 12464.16 | 0.099 | 0.027708 | Speed 1
8.4267 | 12466.17 | 0.099 | 0.027708 | Speed 1
8.4283 | 12469.55 | 0.099 | 0.027708 | Speed 1
8.43 | 12474.58 | 0.099 | 0.027708 | Speed 1
8.4317 | 12481.26 | 0.099 | 0.027708 | Speed 1
8.4333 | 12488.57 | 0.099 | 0.027708 | Speed 1
8.435 | 12496.98 | 0.099 | 0.027708 | Speed 1
8.4367 | 12507.04 | 0.099 | 0.027708 | Speed 1
8.4383 | 12518.11 | 0.099 | 0.027708 | Speed 1
8.44 | 12529.99 | 0.0992 | 0.027792 | Speed 1
8.4417 | 12535.57 | 0.0992 | 0.027792 | Speed 1
8.4433 | 12533.47 | 0.0992 | 0.027792 | Speed 1
8.445 | 12527.89 | 0.0992 | 0.027792 | Speed 1
8.4467 | 12520.85 | 0.0992 | 0.027792 | Speed 1
8.4483 | 12514.17 | 0.0992 | 0.027792 | Speed 1
8.45 | 12508.5 | 0.0992 | 0.027792 | Speed 1
8.4517 | 12503.93 | 0.0992 | 0.027792 | Speed 1
8.4533 | 12501.1 | 0.0992 | 0.027792 | Speed 1
8.455 | 12499.73 | 0.0992 | 0.027792 | Speed 1
8.4567 | 12499.82 | 0.0992 | 0.027792 | Speed 1
8.4583 | 12501.28 | 0.0992 | 0.027792 | Speed 1
8.46 | 12504.39 | 0.0992 | 0.027792 | Speed 1
8.4617 | 12508.87 | 0.0992 | 0.027792 | Speed 1
8.4633 | 12514.36 | 0.0992 | 0.027792 | Speed 1
8.465 | 12521.49 | 0.0992 | 0.027792 | Speed 1
8.4667 | 12529.9 | 0.0992 | 0.027792 | Speed 1
8.4683 | 12539.5 | 0.0992 | 0.027792 | Speed 1
8.47 | 12550.29 | 0.0995 | 0.027917 | Speed 1
8.4717 | 12555.6 | 0.0995 | 0.027917 | Speed 1
8.4733 | 12552.3 | 0.0995 | 0.027917 | Speed 1
8.475 | 12545.36 | 0.0995 | 0.027917 | Speed 1
8.4767 | 12537.4 | 0.0995 | 0.027917 | Speed 1
8.4783 | 12529.63 | 0.0995 | 0.027917 | Speed 1
8.48 | 12522.5 | 0.0995 | 0.027917 | Speed 1
8.4817 | 12516.92 | 0.0995 | 0.027917 | Speed 1
8.4833 | 12512.53 | 0.0995 | 0.027917 | Speed 1
8.485 | 12509.6 | 0.0995 | 0.027917 | Speed 1
8.4867 | 12508.23 | 0.0995 | 0.027917 | Speed 1
8.4883 | 12508.05 | 0.0995 | 0.027917 | Speed 1
8.49 | 12509.6 | 0.0995 | 0.027917 | Speed 1
8.4917 | 12512.99 | 0.0995 | 0.027917 | Speed 1
8.4933 | 12517.47 | 0.0995 | 0.027917 | Speed 1
8.495 | 12523.32 | 0.0995 | 0.027917 | Speed 1
8.4967 | 12530.54 | 0.0995 | 0.027917 | Speed 1
8.4983 | 12538.68 | 0.0995 | 0.027917 | Speed 1
8.5 | 12548.19 | 0.0995 | 0.027917 | Speed 1
8.5017 | 12558.89 | 0.0995 | 0.027917 | Speed 1
8.5033 | 12570.68 | 0.0997 | 0.028 | Speed 1
8.505 | 12577.73 | 0.0997 | 0.028 | Speed 1
8.5067 | 12576.17 | 0.0997 | 0.028 | Speed 1
8.5083 | 12570.87 | 0.0997 | 0.028 | Speed 1
8.51 | 12564.38 | 0.0997 | 0.028 | Speed 1
8.5117 | 12557.61 | 0.0997 | 0.028 | Speed 1
8.5133 | 12551.66 | 0.0997 | 0.028 | Speed 1
8.515 | 12546.73 | 0.0997 | 0.028 | Speed 1
8.5167 | 12543.44 | 0.0997 | 0.028 | Speed 1
8.5183 | 12541.7 | 0.0997 | 0.028 | Speed 1
8.52 | 12541.51 | 0.0997 | 0.028 | Speed 1
8.5217 | 12542.7 | 0.0997 | 0.028 | Speed 1
8.5233 | 12545.72 | 0.0997 | 0.028 | Speed 1
8.525 | 12549.84 | 0.0997 | 0.028 | Speed 1
8.5267 | 12555.14 | 0.0997 | 0.028 | Speed 1
8.5283 | 12562 | 0.0997 | 0.028 | Speed 1
8.53 | 12569.86 | 0.0997 | 0.028 | Speed 1
8.5317 | 12579.19 | 0.0997 | 0.028 | Speed 1
8.5333 | 12589.61 | 0.1 | 0.028125 | Speed 1
8.535 | 12595.92 | 0.1 | 0.028125 | Speed 1
8.5367 | 12593.54 | 0.1 | 0.028125 | Speed 1
8.5383 | 12586.41 | 0.1 | 0.028125 | Speed 1
8.54 | 12577.91 | 0.1 | 0.028125 | Speed 1
8.5417 | 12569.4 | 0.1 | 0.028125 | Speed 1
8.5433 | 12562.36 | 0.1 | 0.028125 | Speed 1
8.545 | 12556.51 | 0.1 | 0.028125 | Speed 1
8.5467 | 12552.12 | 0.1 | 0.028125 | Speed 1
8.5483 | 12549.01 | 0.1 | 0.028125 | Speed 1
8.55 | 12547.64 | 0.1 | 0.028125 | Speed 1
8.5517 | 12547.82 | 0.1 | 0.028125 | Speed 1
8.5533 | 12549.47 | 0.1 | 0.028125 | Speed 1
8.555 | 12552.21 | 0.1 | 0.028125 | Speed 1
8.5567 | 12556.6 | 0.1 | 0.028125 | Speed 1
8.5583 | 12562.36 | 0.1 | 0.028125 | Speed 1
8.56 | 12569.22 | 0.1 | 0.028125 | Speed 1
8.5617 | 12577.45 | 0.1 | 0.028125 | Speed 1
8.5633 | 12586.6 | 0.1 | 0.028125 | Speed 1
8.565 | 12597.02 | 0.1 | 0.028125 | Speed 1
8.5667 | 12608.63 | 0.1 | 0.028125 | Speed 1
8.5683 | 12618.14 | 0.1002 | 0.028208 | Speed 1
8.57 | 12618.78 | 0.1002 | 0.028208 | Speed 1
8.5717 | 12614.3 | 0.1002 | 0.028208 | Speed 1
8.5733 | 12607.9 | 0.1002 | 0.028208 | Speed 1
8.575 | 12601.04 | 0.1002 | 0.028208 | Speed 1
8.5767 | 12594.92 | 0.1002 | 0.028208 | Speed 1
8.5783 | 12590.07 | 0.1002 | 0.028208 | Speed 1
8.58 | 12586.78 | 0.1002 | 0.028208 | Speed 1
8.5817 | 12584.68 | 0.1002 | 0.028208 | Speed 1
8.5833 | 12584.22 | 0.1002 | 0.028208 | Speed 1
8.585 | 12585.41 | 0.1002 | 0.028208 | Speed 1
8.5867 | 12587.69 | 0.1002 | 0.028208 | Speed 1
8.5883 | 12591.62 | 0.1002 | 0.028208 | Speed 1
8.59 | 12597.11 | 0.1002 | 0.028208 | Speed 1
8.5917 | 12603.97 | 0.1002 | 0.028208 | Speed 1
8.5933 | 12611.65 | 0.1002 | 0.028208 | Speed 1
8.595 | 12620.61 | 0.1002 | 0.028208 | Speed 1
8.5967 | 12630.58 | 0.1005 | 0.028333 | Speed 1
8.5983 | 12633.6 | 0.1005 | 0.028333 | Speed 1
8.6 | 12629.21 | 0.1005 | 0.028333 | Speed 1
8.6017 | 12621.07 | 0.1005 | 0.028333 | Speed 1
8.6033 | 12612.11 | 0.1005 | 0.028333 | Speed 1
8.605 | 12603.6 | 0.1005 | 0.028333 | Speed 1
8.6067 | 12596.2 | 0.1005 | 0.028333 | Speed 1
8.6083 | 12590.34 | 0.1005 | 0.028333 | Speed 1
8.61 | 12585.77 | 0.1005 | 0.028333 | Speed 1
8.6117 | 12582.21 | 0.1005 | 0.028333 | Speed 1
8.6133 | 12580.47 | 0.1005 | 0.028333 | Speed 1
8.615 | 12580.19 | 0.1005 | 0.028333 | Speed 1
8.6167 | 12581.2 | 0.1005 | 0.028333 | Speed 1
8.6183 | 12583.58 | 0.1005 | 0.028333 | Speed 1
8.62 | 12587.78 | 0.1005 | 0.028333 | Speed 1
8.6217 | 12593.36 | 0.1005 | 0.028333 | Speed 1
8.6233 | 12600.13 | 0.1005 | 0.028333 | Speed 1
8.625 | 12608.45 | 0.1005 | 0.028333 | Speed 1
8.6267 | 12617.5 | 0.1005 | 0.028333 | Speed 1
8.6283 | 12627.74 | 0.1005 | 0.028333 | Speed 1
8.63 | 12639.45 | 0.1005 | 0.028333 | Speed 1
8.6317 | 12649.32 | 0.1007 | 0.028417 | Speed 1
8.6333 | 12650.33 | 0.1007 | 0.028417 | Speed 1
8.635 | 12645.94 | 0.1007 | 0.028417 | Speed 1
8.6367 | 12639.54 | 0.1007 | 0.028417 | Speed 1
8.6383 | 12632.86 | 0.1007 | 0.028417 | Speed 1
8.64 | 12626.74 | 0.1007 | 0.028417 | Speed 1
8.6417 | 12621.8 | 0.1007 | 0.028417 | Speed 1
8.6433 | 12617.87 | 0.1007 | 0.028417 | Speed 1
8.645 | 12615.95 | 0.1007 | 0.028417 | Speed 1
8.6467 | 12615.49 | 0.1007 | 0.028417 | Speed 1
8.6483 | 12616.41 | 0.1007 | 0.028417 | Speed 1
8.65 | 12618.78 | 0.1007 | 0.028417 | Speed 1
8.6517 | 12622.62 | 0.1007 | 0.028417 | Speed 1
8.6533 | 12627.84 | 0.1007 | 0.028417 | Speed 1
8.655 | 12634.24 | 0.1007 | 0.028417 | Speed 1
8.6567 | 12641.92 | 0.1007 | 0.028417 | Speed 1
8.6583 | 12650.7 | 0.1007 | 0.028417 | Speed 1
8.66 | 12660.66 | 0.101 | 0.028542 | Speed 1
8.6617 | 12667.43 | 0.101 | 0.028542 | Speed 1
8.6633 | 12665.14 | 0.101 | 0.028542 | Speed 1
8.665 | 12658.38 | 0.101 | 0.028542 | Speed 1
8.6667 | 12649.6 | 0.101 | 0.028542 | Speed 1
8.6683 | 12641.09 | 0.101 | 0.028542 | Speed 1
8.67 | 12633.87 | 0.101 | 0.028542 | Speed 1
8.6717 | 12627.74 | 0.101 | 0.028542 | Speed 1
8.6733 | 12622.71 | 0.101 | 0.028542 | Speed 1
8.675 | 12619.42 | 0.101 | 0.028542 | Speed 1
8.6767 | 12617.5 | 0.101 | 0.028542 | Speed 1
8.6783 | 12616.86 | 0.101 | 0.028542 | Speed 1
8.68 | 12617.78 | 0.101 | 0.028542 | Speed 1
8.6817 | 12620.34 | 0.101 | 0.028542 | Speed 1
8.6833 | 12624.27 | 0.101 | 0.028542 | Speed 1
8.685 | 12629.3 | 0.101 | 0.028542 | Speed 1
8.6867 | 12635.88 | 0.101 | 0.028542 | Speed 1
8.6883 | 12643.75 | 0.101 | 0.028542 | Speed 1
8.69 | 12652.52 | 0.101 | 0.028542 | Speed 1
8.6917 | 12662.86 | 0.101 | 0.028542 | Speed 1
8.6933 | 12674.47 | 0.101 | 0.028542 | Speed 1
8.695 | 12685.9 | 0.1012 | 0.028625 | Speed 1
8.6967 | 12689.19 | 0.1012 | 0.028625 | Speed 1
8.6983 | 12685.9 | 0.1012 | 0.028625 | Speed 1
8.7 | 12679.96 | 0.1012 | 0.028625 | Speed 1
8.7017 | 12673.28 | 0.1012 | 0.028625 | Speed 1
8.7033 | 12667.15 | 0.1012 | 0.028625 | Speed 1
8.705 | 12662.13 | 0.1012 | 0.028625 | Speed 1
8.7067 | 12658.1 | 0.1012 | 0.028625 | Speed 1
8.7083 | 12655.45 | 0.1012 | 0.028625 | Speed 1
8.71 | 12654.44 | 0.1012 | 0.028625 | Speed 1
8.7117 | 12655.08 | 0.1012 | 0.028625 | Speed 1
8.7133 | 12657.37 | 0.1012 | 0.028625 | Speed 1
8.715 | 12660.75 | 0.1012 | 0.028625 | Speed 1
8.7167 | 12665.78 | 0.1012 | 0.028625 | Speed 1
8.7183 | 12672 | 0.1012 | 0.028625 | Speed 1
8.72 | 12679.5 | 0.1012 | 0.028625 | Speed 1
8.7217 | 12688.09 | 0.1012 | 0.028625 | Speed 1
8.7233 | 12698.24 | 0.1012 | 0.028625 | Speed 1
8.725 | 12708.76 | 0.1015 | 0.02875 | Speed 1
8.7267 | 12711.69 | 0.1015 | 0.02875 | Speed 1
8.7283 | 12707.39 | 0.1015 | 0.02875 | Speed 1
8.73 | 12700.07 | 0.1015 | 0.02875 | Speed 1
8.7317 | 12691.75 | 0.1015 | 0.02875 | Speed 1
8.7333 | 12683.89 | 0.1015 | 0.02875 | Speed 1
8.735 | 12677.4 | 0.1015 | 0.02875 | Speed 1
8.7367 | 12672.28 | 0.1015 | 0.02875 | Speed 1
8.7383 | 12668.25 | 0.1015 | 0.02875 | Speed 1
8.74 | 12665.6 | 0.1015 | 0.02875 | Speed 1
8.7417 | 12665.05 | 0.1015 | 0.02875 | Speed 1
8.7433 | 12665.6 | 0.1015 | 0.02875 | Speed 1
8.745 | 12667.7 | 0.1015 | 0.02875 | Speed 1
8.7467 | 12670.9 | 0.1015 | 0.02875 | Speed 1
8.7483 | 12675.84 | 0.1015 | 0.02875 | Speed 1
8.75 | 12682.24 | 0.1015 | 0.02875 | Speed 1
8.7517 | 12689.65 | 0.1015 | 0.02875 | Speed 1
8.7533 | 12698.34 | 0.1015 | 0.02875 | Speed 1
8.755 | 12708.39 | 0.1015 | 0.02875 | Speed 1
8.7567 | 12719.73 | 0.1015 | 0.02875 | Speed 1
8.7583 | 12731.16 | 0.1017 | 0.028833 | Speed 1
8.76 | 12734.55 | 0.1017 | 0.028833 | Speed 1
8.7617 | 12731.16 | 0.1017 | 0.028833 | Speed 1
8.7633 | 12724.58 | 0.1017 | 0.028833 | Speed 1
8.765 | 12717.81 | 0.1017 | 0.028833 | Speed 1
8.7667 | 12711.14 | 0.1017 | 0.028833 | Speed 1
8.7683 | 12705.19 | 0.1017 | 0.028833 | Speed 1
8.77 | 12700.9 | 0.1017 | 0.028833 | Speed 1
8.7717 | 12697.97 | 0.1017 | 0.028833 | Speed 1
8.7733 | 12696.6 | 0.1017 | 0.028833 | Speed 1
8.775 | 12696.96 | 0.1017 | 0.028833 | Speed 1
8.7767 | 12699.07 | 0.1017 | 0.028833 | Speed 1
8.7783 | 12702.45 | 0.1017 | 0.028833 | Speed 1
8.78 | 12707.11 | 0.1017 | 0.028833 | Speed 1
8.7817 | 12713.24 | 0.1017 | 0.028833 | Speed 1
8.7833 | 12720.37 | 0.1017 | 0.028833 | Speed 1
8.785 | 12729.06 | 0.1017 | 0.028833 | Speed 1
8.7867 | 12738.3 | 0.1017 | 0.028833 | Speed 1
8.7883 | 12748.72 | 0.102 | 0.028958 | Speed 1
8.79 | 12752.01 | 0.102 | 0.028958 | Speed 1
8.7917 | 12747.9 | 0.102 | 0.028958 | Speed 1
8.7933 | 12740.03 | 0.102 | 0.028958 | Speed 1
8.795 | 12731.44 | 0.102 | 0.028958 | Speed 1
8.7967 | 12723.48 | 0.102 | 0.028958 | Speed 1
8.7983 | 12716.44 | 0.102 | 0.028958 | Speed 1
8.8 | 12711.23 | 0.102 | 0.028958 | Speed 1
8.8017 | 12707.21 | 0.102 | 0.028958 | Speed 1
8.8033 | 12704.65 | 0.102 | 0.028958 | Speed 1
8.805 | 12703.37 | 0.102 | 0.028958 | Speed 1
8.8067 | 12703.82 | 0.102 | 0.028958 | Speed 1
8.8083 | 12705.47 | 0.102 | 0.028958 | Speed 1
8.81 | 12708.94 | 0.102 | 0.028958 | Speed 1
8.8117 | 12713.7 | 0.102 | 0.028958 | Speed 1
8.8133 | 12720.1 | 0.102 | 0.028958 | Speed 1
8.815 | 12727.41 | 0.102 | 0.028958 | Speed 1
8.8167 | 12735.92 | 0.102 | 0.028958 | Speed 1
8.8183 | 12745.7 | 0.102 | 0.028958 | Speed 1
8.82 | 12756.58 | 0.102 | 0.028958 | Speed 1
8.8217 | 12768.29 | 0.1022 | 0.029042 | Speed 1
8.8233 | 12773.68 | 0.1022 | 0.029042 | Speed 1
8.825 | 12771.21 | 0.1022 | 0.029042 | Speed 1
8.8267 | 12765.27 | 0.1022 | 0.029042 | Speed 1
8.8283 | 12758.41 | 0.1022 | 0.029042 | Speed 1
8.83 | 12751.92 | 0.1022 | 0.029042 | Speed 1
8.8317 | 12746.25 | 0.1022 | 0.029042 | Speed 1
8.8333 | 12741.68 | 0.1022 | 0.029042 | Speed 1
8.835 | 12738.48 | 0.1022 | 0.029042 | Speed 1
8.8367 | 12737.02 | 0.1022 | 0.029042 | Speed 1
8.8383 | 12737.02 | 0.1022 | 0.029042 | Speed 1
8.84 | 12738.57 | 0.1022 | 0.029042 | Speed 1
8.8417 | 12741.31 | 0.1022 | 0.029042 | Speed 1
8.8433 | 12745.89 | 0.1022 | 0.029042 | Speed 1
8.845 | 12751.56 | 0.1022 | 0.029042 | Speed 1
8.8467 | 12758.6 | 0.1022 | 0.029042 | Speed 1
8.8483 | 12766.64 | 0.1022 | 0.029042 | Speed 1
8.85 | 12776.15 | 0.1022 | 0.029042 | Speed 1
8.8517 | 12786.3 | 0.1025 | 0.029167 | Speed 1
8.8533 | 12789.23 | 0.1025 | 0.029167 | Speed 1
8.855 | 12784.84 | 0.1025 | 0.029167 | Speed 1
8.8567 | 12777.25 | 0.1025 | 0.029167 | Speed 1
8.8583 | 12768.65 | 0.1025 | 0.029167 | Speed 1
8.86 | 12760.61 | 0.1025 | 0.029167 | Speed 1
8.8617 | 12753.75 | 0.1025 | 0.029167 | Speed 1
8.8633 | 12748.35 | 0.1025 | 0.029167 | Speed 1
8.865 | 12744.33 | 0.1025 | 0.029167 | Speed 1
8.8667 | 12741.5 | 0.1025 | 0.029167 | Speed 1
8.8683 | 12740.31 | 0.1025 | 0.029167 | Speed 1
8.87 | 12740.77 | 0.1025 | 0.029167 | Speed 1
8.8717 | 12742.69 | 0.1025 | 0.029167 | Speed 1
8.8733 | 12745.79 | 0.1025 | 0.029167 | Speed 1
8.875 | 12750.46 | 0.1025 | 0.029167 | Speed 1
8.8767 | 12756.13 | 0.1025 | 0.029167 | Speed 1
8.8783 | 12763.17 | 0.1025 | 0.029167 | Speed 1
8.88 | 12771.31 | 0.1025 | 0.029167 | Speed 1
8.8817 | 12781.09 | 0.1025 | 0.029167 | Speed 1
8.8833 | 12791.88 | 0.1025 | 0.029167 | Speed 1
8.885 | 12803.59 | 0.1027 | 0.02925 | Speed 1
8.8867 | 12809.62 | 0.1027 | 0.02925 | Speed 1
8.8883 | 12807.88 | 0.1027 | 0.02925 | Speed 1
8.89 | 12802.3 | 0.1027 | 0.02925 | Speed 1
8.8917 | 12795.45 | 0.1027 | 0.02925 | Speed 1
8.8933 | 12788.5 | 0.1027 | 0.02925 | Speed 1
8.895 | 12782.55 | 0.1027 | 0.02925 | Speed 1
8.8967 | 12777.62 | 0.1027 | 0.02925 | Speed 1
8.8983 | 12774.51 | 0.1027 | 0.02925 | Speed 1
8.9 | 12772.95 | 0.1027 | 0.02925 | Speed 1
8.9017 | 12772.77 | 0.1027 | 0.02925 | Speed 1
8.9033 | 12774.14 | 0.1027 | 0.02925 | Speed 1
8.905 | 12777.07 | 0.1027 | 0.02925 | Speed 1
8.9067 | 12781.18 | 0.1027 | 0.02925 | Speed 1
8.9083 | 12786.85 | 0.1027 | 0.02925 | Speed 1
8.91 | 12793.89 | 0.1027 | 0.02925 | Speed 1
8.9117 | 12802.03 | 0.1027 | 0.02925 | Speed 1
8.9133 | 12811.27 | 0.1027 | 0.02925 | Speed 1
8.915 | 12821.23 | 0.103 | 0.029375 | Speed 1
8.9167 | 12827.18 | 0.103 | 0.029375 | Speed 1
8.9183 | 12824.53 | 0.103 | 0.029375 | Speed 1
8.92 | 12817.76 | 0.103 | 0.029375 | Speed 1
8.9217 | 12809.53 | 0.103 | 0.029375 | Speed 1
8.9233 | 12801.21 | 0.103 | 0.029375 | Speed 1
8.925 | 12793.89 | 0.103 | 0.029375 | Speed 1
8.9267 | 12788.04 | 0.103 | 0.029375 | Speed 1
8.9283 | 12783.56 | 0.103 | 0.029375 | Speed 1
8.93 | 12780.63 | 0.103 | 0.029375 | Speed 1
8.9317 | 12779.08 | 0.103 | 0.029375 | Speed 1
8.9333 | 12779.08 | 0.103 | 0.029375 | Speed 1
8.935 | 12780.27 | 0.103 | 0.029375 | Speed 1
8.9367 | 12783.29 | 0.103 | 0.029375 | Speed 1
8.9383 | 12787.58 | 0.103 | 0.029375 | Speed 1
8.94 | 12793.25 | 0.103 | 0.029375 | Speed 1
8.9417 | 12800.2 | 0.103 | 0.029375 | Speed 1
8.9433 | 12808.43 | 0.103 | 0.029375 | Speed 1
8.945 | 12817.76 | 0.103 | 0.029375 | Speed 1
8.9467 | 12828.18 | 0.103 | 0.029375 | Speed 1
8.9483 | 12839.61 | 0.1032 | 0.029458 | Speed 1
8.95 | 12848.3 | 0.1032 | 0.029458 | Speed 1
8.9517 | 12848.57 | 0.1032 | 0.029458 | Speed 1
8.9533 | 12843.82 | 0.1032 | 0.029458 | Speed 1
8.955 | 12837.05 | 0.1032 | 0.029458 | Speed 1
8.9567 | 12830.38 | 0.1032 | 0.029458 | Speed 1
8.9583 | 12824.62 | 0.1032 | 0.029458 | Speed 1
8.96 | 12819.59 | 0.1032 | 0.029458 | Speed 1
8.9617 | 12816.3 | 0.1032 | 0.029458 | Speed 1
8.9633 | 12814.19 | 0.1032 | 0.029458 | Speed 1
8.965 | 12813.55 | 0.1032 | 0.029458 | Speed 1
8.9667 | 12814.83 | 0.1032 | 0.029458 | Speed 1
8.9683 | 12817.58 | 0.1032 | 0.029458 | Speed 1
8.97 | 12821.69 | 0.1032 | 0.029458 | Speed 1
8.9717 | 12826.72 | 0.1032 | 0.029458 | Speed 1
8.9733 | 12833.21 | 0.1032 | 0.029458 | Speed 1
8.975 | 12840.98 | 0.1032 | 0.029458 | Speed 1
8.9767 | 12849.85 | 0.1032 | 0.029458 | Speed 1
8.9783 | 12860.19 | 0.1035 | 0.029583 | Speed 1
8.98 | 12866.86 | 0.1035 | 0.029583 | Speed 1
8.9817 | 12864.67 | 0.1035 | 0.029583 | Speed 1
8.9833 | 12857.9 | 0.1035 | 0.029583 | Speed 1
8.985 | 12849.67 | 0.1035 | 0.029583 | Speed 1
8.9867 | 12841.17 | 0.1035 | 0.029583 | Speed 1
8.9883 | 12833.76 | 0.1035 | 0.029583 | Speed 1
8.99 | 12827.54 | 0.1035 | 0.029583 | Speed 1
8.9917 | 12822.97 | 0.1035 | 0.029583 | Speed 1
8.9933 | 12819.77 | 0.1035 | 0.029583 | Speed 1
8.995 | 12817.94 | 0.1035 | 0.029583 | Speed 1
8.9967 | 12817.48 | 0.1035 | 0.029583 | Speed 1
8.9983 | 12818.76 | 0.1035 | 0.029583 | Speed 1
9 | 12821.05 | 0.1035 | 0.029583 | Speed 1
9.0017 | 12825.07 | 0.1035 | 0.029583 | Speed 1
9.0033 | 12830.38 | 0.1035 | 0.029583 | Speed 1
9.005 | 12836.69 | 0.1035 | 0.029583 | Speed 1
9.0067 | 12844.64 | 0.1035 | 0.029583 | Speed 1
9.0083 | 12853.51 | 0.1035 | 0.029583 | Speed 1
9.01 | 12863.57 | 0.1035 | 0.029583 | Speed 1
9.0117 | 12875 | 0.1035 | 0.029583 | Speed 1
9.0133 | 12886.43 | 0.1037 | 0.029667 | Speed 1
9.015 | 12889.81 | 0.1037 | 0.029667 | Speed 1
9.0167 | 12886.98 | 0.1037 | 0.029667 | Speed 1
9.0183 | 12881.22 | 0.1037 | 0.029667 | Speed 1
9.02 | 12874.63 | 0.1037 | 0.029667 | Speed 1
9.0217 | 12868.6 | 0.1037 | 0.029667 | Speed 1
9.0233 | 12863.48 | 0.1037 | 0.029667 | Speed 1
9.025 | 12859.36 | 0.1037 | 0.029667 | Speed 1
9.0267 | 12857.08 | 0.1037 | 0.029667 | Speed 1
9.0283 | 12856.44 | 0.1037 | 0.029667 | Speed 1
9.03 | 12857.17 | 0.1037 | 0.029667 | Speed 1
9.0317 | 12859.27 | 0.1037 | 0.029667 | Speed 1
9.0333 | 12862.75 | 0.1037 | 0.029667 | Speed 1
9.035 | 12867.59 | 0.1037 | 0.029667 | Speed 1
9.0367 | 12873.35 | 0.1037 | 0.029667 | Speed 1
9.0383 | 12880.76 | 0.1037 | 0.029667 | Speed 1
9.04 | 12889.54 | 0.1037 | 0.029667 | Speed 1
9.0417 | 12899.23 | 0.104 | 0.029792 | Speed 1
9.0433 | 12905.36 | 0.104 | 0.029792 | Speed 1
9.045 | 12902.98 | 0.104 | 0.029792 | Speed 1
9.0467 | 12895.76 | 0.104 | 0.029792 | Speed 1
9.0483 | 12887.07 | 0.104 | 0.029792 | Speed 1
9.05 | 12878.29 | 0.104 | 0.029792 | Speed 1
9.0517 | 12870.79 | 0.104 | 0.029792 | Speed 1
9.0533 | 12864.58 | 0.104 | 0.029792 | Speed 1
9.055 | 12859.82 | 0.104 | 0.029792 | Speed 1
9.0567 | 12856.62 | 0.104 | 0.029792 | Speed 1
9.0583 | 12854.7 | 0.104 | 0.029792 | Speed 1
9.06 | 12854.43 | 0.104 | 0.029792 | Speed 1
9.0617 | 12855.25 | 0.104 | 0.029792 | Speed 1
9.0633 | 12857.63 | 0.104 | 0.029792 | Speed 1
9.065 | 12861.47 | 0.104 | 0.029792 | Speed 1
9.0667 | 12866.68 | 0.104 | 0.029792 | Speed 1
9.0683 | 12872.99 | 0.104 | 0.029792 | Speed 1
9.07 | 12880.85 | 0.104 | 0.029792 | Speed 1
9.0717 | 12889.36 | 0.104 | 0.029792 | Speed 1
9.0733 | 12899.05 | 0.104 | 0.029792 | Speed 1
9.075 | 12910.11 | 0.104 | 0.029792 | Speed 1
9.0767 | 12921.82 | 0.1042 | 0.029875 | Speed 1
9.0783 | 12927.76 | 0.1042 | 0.029875 | Speed 1
9.08 | 12926.57 | 0.1042 | 0.029875 | Speed 1
9.0817 | 12921.54 | 0.1042 | 0.029875 | Speed 1
9.0833 | 12914.87 | 0.1042 | 0.029875 | Speed 1
9.085 | 12908.56 | 0.1042 | 0.029875 | Speed 1
9.0867 | 12903.26 | 0.1042 | 0.029875 | Speed 1
9.0883 | 12898.96 | 0.1042 | 0.029875 | Speed 1
9.09 | 12896.21 | 0.1042 | 0.029875 | Speed 1
9.0917 | 12895.3 | 0.1042 | 0.029875 | Speed 1
9.0933 | 12895.67 | 0.1042 | 0.029875 | Speed 1
9.095 | 12897.77 | 0.1042 | 0.029875 | Speed 1
9.0967 | 12901.34 | 0.1042 | 0.029875 | Speed 1
9.0983 | 12906.27 | 0.1042 | 0.029875 | Speed 1
9.1 | 12912.31 | 0.1042 | 0.029875 | Speed 1
9.1017 | 12919.62 | 0.1042 | 0.029875 | Speed 1
9.1033 | 12927.85 | 0.1042 | 0.029875 | Speed 1
9.105 | 12937.45 | 0.1042 | 0.029875 | Speed 1
9.1067 | 12945.96 | 0.1045 | 0.03 | Speed 1
9.1083 | 12945.32 | 0.1045 | 0.03 | Speed 1
9.11 | 12938.83 | 0.1045 | 0.03 | Speed 1
9.1117 | 12930.41 | 0.1045 | 0.03 | Speed 1
9.1133 | 12921.82 | 0.1045 | 0.03 | Speed 1
9.115 | 12914.23 | 0.1045 | 0.03 | Speed 1
9.1167 | 12907.55 | 0.1045 | 0.03 | Speed 1
9.1183 | 12902.43 | 0.1045 | 0.03 | Speed 1
9.12 | 12898.78 | 0.1045 | 0.03 | Speed 1
9.1217 | 12896.31 | 0.1045 | 0.03 | Speed 1
9.1233 | 12895.39 | 0.1045 | 0.03 | Speed 1
9.125 | 12895.76 | 0.1045 | 0.03 | Speed 1
9.1267 | 12897.77 | 0.1045 | 0.03 | Speed 1
9.1283 | 12901.43 | 0.1045 | 0.03 | Speed 1
9.13 | 12906.55 | 0.1045 | 0.03 | Speed 1
9.1317 | 12913.04 | 0.1045 | 0.03 | Speed 1
9.1333 | 12920.26 | 0.1045 | 0.03 | Speed 1
9.135 | 12928.77 | 0.1045 | 0.03 | Speed 1
9.1367 | 12938.28 | 0.1045 | 0.03 | Speed 1
9.1383 | 12949.07 | 0.1045 | 0.03 | Speed 1
9.14 | 12961.05 | 0.1047 | 0.030083 | Speed 1
9.1417 | 12967.08 | 0.1047 | 0.030083 | Speed 1
9.1433 | 12965.34 | 0.1047 | 0.030083 | Speed 1
9.145 | 12959.86 | 0.1047 | 0.030083 | Speed 1
9.1467 | 12953.37 | 0.1047 | 0.030083 | Speed 1
9.1483 | 12947.06 | 0.1047 | 0.030083 | Speed 1
9.15 | 12941.57 | 0.1047 | 0.030083 | Speed 1
9.1517 | 12937.64 | 0.1047 | 0.030083 | Speed 1
9.1533 | 12934.89 | 0.1047 | 0.030083 | Speed 1
9.155 | 12933.52 | 0.1047 | 0.030083 | Speed 1
9.1567 | 12933.43 | 0.1047 | 0.030083 | Speed 1
9.1583 | 12935.17 | 0.1047 | 0.030083 | Speed 1
9.16 | 12938.37 | 0.1047 | 0.030083 | Speed 1
9.1617 | 12942.94 | 0.1047 | 0.030083 | Speed 1
9.1633 | 12948.79 | 0.1047 | 0.030083 | Speed 1
9.165 | 12955.74 | 0.1047 | 0.030083 | Speed 1
9.1667 | 12964.25 | 0.1047 | 0.030083 | Speed 1
9.1683 | 12973.76 | 0.1047 | 0.030083 | Speed 1
9.17 | 12984.09 | 0.105 | 0.030208 | Speed 1
9.1717 | 12987.02 | 0.105 | 0.030208 | Speed 1
9.1733 | 12982.9 | 0.105 | 0.030208 | Speed 1
9.175 | 12975.22 | 0.105 | 0.030208 | Speed 1
9.1767 | 12966.9 | 0.105 | 0.030208 | Speed 1
9.1783 | 12958.76 | 0.105 | 0.030208 | Speed 1
9.18 | 12952.09 | 0.105 | 0.030208 | Speed 1
9.1817 | 12946.69 | 0.105 | 0.030208 | Speed 1
9.1833 | 12942.3 | 0.105 | 0.030208 | Speed 1
9.185 | 12939.56 | 0.105 | 0.030208 | Speed 1
9.1867 | 12938.55 | 0.105 | 0.030208 | Speed 1
9.1883 | 12938.92 | 0.105 | 0.030208 | Speed 1
9.19 | 12940.75 | 0.105 | 0.030208 | Speed 1
9.1917 | 12944.13 | 0.105 | 0.030208 | Speed 1
9.1933 | 12948.79 | 0.105 | 0.030208 | Speed 1
9.195 | 12955.01 | 0.105 | 0.030208 | Speed 1
9.1967 | 12962.24 | 0.105 | 0.030208 | Speed 1
9.1983 | 12970.65 | 0.105 | 0.030208 | Speed 1
9.2 | 12980.25 | 0.105 | 0.030208 | Speed 1
9.2017 | 12991.31 | 0.105 | 0.030208 | Speed 1
9.2033 | 13003.2 | 0.1053 | 0.030333 | Speed 1
9.205 | 13009.33 | 0.1053 | 0.030333 | Speed 1
9.2067 | 13007.86 | 0.1053 | 0.030333 | Speed 1
9.2083 | 13002.47 | 0.1053 | 0.030333 | Speed 1
9.21 | 12995.52 | 0.1053 | 0.030333 | Speed 1
9.2117 | 12988.66 | 0.1053 | 0.030333 | Speed 1
9.2133 | 12982.81 | 0.1053 | 0.030333 | Speed 1
9.215 | 12978.33 | 0.1053 | 0.030333 | Speed 1
9.2167 | 12975.04 | 0.1053 | 0.030333 | Speed 1
9.2183 | 12973.48 | 0.1053 | 0.030333 | Speed 1
9.22 | 12973.48 | 0.1053 | 0.030333 | Speed 1
9.2217 | 12974.95 | 0.1053 | 0.030333 | Speed 1
9.2233 | 12977.96 | 0.1053 | 0.030333 | Speed 1
9.225 | 12982.26 | 0.1053 | 0.030333 | Speed 1
9.2267 | 12987.84 | 0.1053 | 0.030333 | Speed 1
9.2283 | 12994.79 | 0.1053 | 0.030333 | Speed 1
9.23 | 13002.74 | 0.1053 | 0.030333 | Speed 1
9.2317 | 13011.98 | 0.1053 | 0.030333 | Speed 1
9.2333 | 13022.31 | 0.1055 | 0.030417 | Speed 1
9.235 | 13028.16 | 0.1055 | 0.030417 | Speed 1
9.2367 | 13025.79 | 0.1055 | 0.030417 | Speed 1
9.2383 | 13019.39 | 0.1055 | 0.030417 | Speed 1
9.24 | 13010.97 | 0.1055 | 0.030417 | Speed 1
9.2417 | 13003.02 | 0.1055 | 0.030417 | Speed 1
9.2433 | 12995.7 | 0.1055 | 0.030417 | Speed 1
9.245 | 12989.85 | 0.1055 | 0.030417 | Speed 1
9.2467 | 12985.46 | 0.1055 | 0.030417 | Speed 1
9.2483 | 12982.35 | 0.1055 | 0.030417 | Speed 1
9.25 | 12980.8 | 0.1055 | 0.030417 | Speed 1
9.2517 | 12980.98 | 0.1055 | 0.030417 | Speed 1
9.2533 | 12982.54 | 0.1055 | 0.030417 | Speed 1
9.255 | 12985.74 | 0.1055 | 0.030417 | Speed 1
9.2567 | 12990.22 | 0.1055 | 0.030417 | Speed 1
9.2583 | 12996.07 | 0.1055 | 0.030417 | Speed 1
9.26 | 13002.74 | 0.1055 | 0.030417 | Speed 1
9.2617 | 13010.97 | 0.1055 | 0.030417 | Speed 1
9.2633 | 13020.12 | 0.1055 | 0.030417 | Speed 1
9.265 | 13030.45 | 0.1055 | 0.030417 | Speed 1
9.2667 | 13041.97 | 0.1057 | 0.0305 | Speed 1
9.2683 | 13048.28 | 0.1057 | 0.0305 | Speed 1
9.27 | 13046.45 | 0.1057 | 0.0305 | Speed 1
9.2717 | 13040.78 | 0.1057 | 0.0305 | Speed 1
9.2733 | 13033.93 | 0.1057 | 0.0305 | Speed 1
9.275 | 13027.25 | 0.1057 | 0.0305 | Speed 1
9.2767 | 13021.4 | 0.1057 | 0.0305 | Speed 1
9.2783 | 13016.64 | 0.1057 | 0.0305 | Speed 1
9.28 | 13013.26 | 0.1057 | 0.0305 | Speed 1
9.2817 | 13011.43 | 0.1057 | 0.0305 | Speed 1
9.2833 | 13011.16 | 0.1057 | 0.0305 | Speed 1
9.285 | 13012.25 | 0.1057 | 0.0305 | Speed 1
9.2867 | 13015 | 0.1057 | 0.0305 | Speed 1
9.2883 | 13019.48 | 0.1057 | 0.0305 | Speed 1
9.29 | 13024.78 | 0.1057 | 0.0305 | Speed 1
9.2917 | 13031.46 | 0.1057 | 0.0305 | Speed 1
9.2933 | 13039.69 | 0.1057 | 0.0305 | Speed 1
9.295 | 13048.65 | 0.1057 | 0.0305 | Speed 1
9.2967 | 13058.89 | 0.106 | 0.030625 | Speed 1
9.2983 | 13065.47 | 0.106 | 0.030625 | Speed 1
9.3 | 13063.19 | 0.106 | 0.030625 | Speed 1
9.3017 | 13056.15 | 0.106 | 0.030625 | Speed 1
9.3033 | 13047.64 | 0.106 | 0.030625 | Speed 1
9.305 | 13039.41 | 0.106 | 0.030625 | Speed 1
9.3067 | 13032.01 | 0.106 | 0.030625 | Speed 1
9.3083 | 13026.24 | 0.106 | 0.030625 | Speed 1
9.31 | 13021.67 | 0.106 | 0.030625 | Speed 1
9.3117 | 13018.38 | 0.106 | 0.030625 | Speed 1
9.3133 | 13016.28 | 0.106 | 0.030625 | Speed 1
9.315 | 13016.19 | 0.106 | 0.030625 | Speed 1
9.3167 | 13017.56 | 0.106 | 0.030625 | Speed 1
9.3183 | 13020.67 | 0.106 | 0.030625 | Speed 1
9.32 | 13024.96 | 0.106 | 0.030625 | Speed 1
9.3217 | 13030.54 | 0.106 | 0.030625 | Speed 1
9.3233 | 13037.22 | 0.106 | 0.030625 | Speed 1
9.325 | 13045.17 | 0.106 | 0.030625 | Speed 1
9.3267 | 13054.41 | 0.106 | 0.030625 | Speed 1
9.3283 | 13064.56 | 0.106 | 0.030625 | Speed 1
9.33 | 13075.62 | 0.106 | 0.030625 | Speed 1
9.3317 | 13086.96 | 0.1062 | 0.030708 | Speed 1
9.3333 | 13090.25 | 0.1062 | 0.030708 | Speed 1
9.335 | 13087.33 | 0.1062 | 0.030708 | Speed 1
9.3367 | 13081.66 | 0.1062 | 0.030708 | Speed 1
9.3383 | 13075.35 | 0.1062 | 0.030708 | Speed 1
9.34 | 13069.59 | 0.1062 | 0.030708 | Speed 1
9.3417 | 13064.28 | 0.1062 | 0.030708 | Speed 1
9.3433 | 13060.44 | 0.1062 | 0.030708 | Speed 1
9.345 | 13057.97 | 0.1062 | 0.030708 | Speed 1
9.3467 | 13057.15 | 0.1062 | 0.030708 | Speed 1
9.3483 | 13058.25 | 0.1062 | 0.030708 | Speed 1
9.35 | 13060.44 | 0.1062 | 0.030708 | Speed 1
9.3517 | 13064.28 | 0.1062 | 0.030708 | Speed 1
9.3533 | 13069.59 | 0.1062 | 0.030708 | Speed 1
9.355 | 13075.71 | 0.1062 | 0.030708 | Speed 1
9.3567 | 13083.39 | 0.1062 | 0.030708 | Speed 1
9.3583 | 13091.99 | 0.1062 | 0.030708 | Speed 1
9.36 | 13101.77 | 0.1065 | 0.030833 | Speed 1
9.3617 | 13107.81 | 0.1065 | 0.030833 | Speed 1
9.3633 | 13104.79 | 0.1065 | 0.030833 | Speed 1
9.365 | 13097.48 | 0.1065 | 0.030833 | Speed 1
9.3667 | 13088.7 | 0.1065 | 0.030833 | Speed 1
9.3683 | 13080.1 | 0.1065 | 0.030833 | Speed 1
9.37 | 13072.79 | 0.1065 | 0.030833 | Speed 1
9.3717 | 13066.66 | 0.1065 | 0.030833 | Speed 1
9.3733 | 13061.91 | 0.1065 | 0.030833 | Speed 1
9.375 | 13058.52 | 0.1065 | 0.030833 | Speed 1
9.3767 | 13056.51 | 0.1065 | 0.030833 | Speed 1
9.3783 | 13056.05 | 0.1065 | 0.030833 | Speed 1
9.38 | 13056.88 | 0.1065 | 0.030833 | Speed 1
9.3817 | 13059.71 | 0.1065 | 0.030833 | Speed 1
9.3833 | 13063.83 | 0.1065 | 0.030833 | Speed 1
9.385 | 13069.13 | 0.1065 | 0.030833 | Speed 1
9.3867 | 13075.9 | 0.1065 | 0.030833 | Speed 1
9.3883 | 13083.76 | 0.1065 | 0.030833 | Speed 1
9.39 | 13092.45 | 0.1065 | 0.030833 | Speed 1
9.3917 | 13102.41 | 0.1065 | 0.030833 | Speed 1
9.3933 | 13113.39 | 0.1065 | 0.030833 | Speed 1
9.395 | 13124.45 | 0.1067 | 0.030917 | Speed 1
9.3967 | 13127.74 | 0.1067 | 0.030917 | Speed 1
9.3983 | 13124.91 | 0.1067 | 0.030917 | Speed 1
9.4 | 13118.87 | 0.1067 | 0.030917 | Speed 1
9.4017 | 13112.2 | 0.1067 | 0.030917 | Speed 1
9.4033 | 13106.16 | 0.1067 | 0.030917 | Speed 1
9.405 | 13100.95 | 0.1067 | 0.030917 | Speed 1
9.4067 | 13096.93 | 0.1067 | 0.030917 | Speed 1
9.4083 | 13094.37 | 0.1067 | 0.030917 | Speed 1
9.41 | 13093.36 | 0.1067 | 0.030917 | Speed 1
9.4117 | 13094.09 | 0.1067 | 0.030917 | Speed 1
9.4133 | 13096.11 | 0.1067 | 0.030917 | Speed 1
9.415 | 13099.49 | 0.1067 | 0.030917 | Speed 1
9.4167 | 13104.33 | 0.1067 | 0.030917 | Speed 1
9.4183 | 13110.46 | 0.1067 | 0.030917 | Speed 1
9.42 | 13117.87 | 0.1067 | 0.030917 | Speed 1
9.4217 | 13126.19 | 0.1067 | 0.030917 | Speed 1
9.4233 | 13136.16 | 0.1067 | 0.030917 | Speed 1
9.425 | 13144.29 | 0.107 | 0.031042 | Speed 1
9.4267 | 13144.29 | 0.107 | 0.031042 | Speed 1
9.4283 | 13138.08 | 0.107 | 0.031042 | Speed 1
9.43 | 13129.57 | 0.107 | 0.031042 | Speed 1
9.4317 | 13121.25 | 0.107 | 0.031042 | Speed 1
9.4333 | 13113.66 | 0.107 | 0.031042 | Speed 1
9.435 | 13107.26 | 0.107 | 0.031042 | Speed 1
9.4367 | 13102.14 | 0.107 | 0.031042 | Speed 1
9.4383 | 13098.3 | 0.107 | 0.031042 | Speed 1
9.44 | 13095.74 | 0.107 | 0.031042 | Speed 1
9.4417 | 13095.01 | 0.107 | 0.031042 | Speed 1
9.4433 | 13095.74 | 0.107 | 0.031042 | Speed 1
9.445 | 13098.21 | 0.107 | 0.031042 | Speed 1
9.4467 | 13101.87 | 0.107 | 0.031042 | Speed 1
9.4483 | 13106.9 | 0.107 | 0.031042 | Speed 1
9.45 | 13113.39 | 0.107 | 0.031042 | Speed 1
9.4517 | 13120.79 | 0.107 | 0.031042 | Speed 1
9.4533 | 13129.48 | 0.107 | 0.031042 | Speed 1
9.455 | 13139.27 | 0.107 | 0.031042 | Speed 1
9.4567 | 13150.33 | 0.107 | 0.031042 | Speed 1
9.4583 | 13162.31 | 0.1072 | 0.031125 | Speed 1
9.46 | 13167.98 | 0.1072 | 0.031125 | Speed 1
9.4617 | 13166.42 | 0.1072 | 0.031125 | Speed 1
9.4633 | 13161.21 | 0.1072 | 0.031125 | Speed 1
9.465 | 13154.9 | 0.1072 | 0.031125 | Speed 1
9.4667 | 13148.59 | 0.1072 | 0.031125 | Speed 1
9.4683 | 13143.01 | 0.1072 | 0.031125 | Speed 1
9.47 | 13138.63 | 0.1072 | 0.031125 | Speed 1
9.4717 | 13135.52 | 0.1072 | 0.031125 | Speed 1
9.4733 | 13134.33 | 0.1072 | 0.031125 | Speed 1
9.475 | 13134.6 | 0.1072 | 0.031125 | Speed 1
9.4767 | 13136.43 | 0.1072 | 0.031125 | Speed 1
9.4783 | 13139.54 | 0.1072 | 0.031125 | Speed 1
9.48 | 13144.11 | 0.1072 | 0.031125 | Speed 1
9.4817 | 13149.69 | 0.1072 | 0.031125 | Speed 1
9.4833 | 13156.91 | 0.1072 | 0.031125 | Speed 1
9.485 | 13165.14 | 0.1072 | 0.031125 | Speed 1
9.4867 | 13174.38 | 0.1072 | 0.031125 | Speed 1
9.4883 | 13183.34 | 0.1075 | 0.03125 | Speed 1
9.49 | 13183.34 | 0.1075 | 0.03125 | Speed 1
9.4917 | 13177.76 | 0.1075 | 0.03125 | Speed 1
9.4933 | 13169.44 | 0.1075 | 0.03125 | Speed 1
9.495 | 13160.75 | 0.1075 | 0.03125 | Speed 1
9.4967 | 13152.8 | 0.1075 | 0.03125 | Speed 1
9.4983 | 13146.21 | 0.1075 | 0.03125 | Speed 1
9.5 | 13140.82 | 0.1075 | 0.03125 | Speed 1
9.5017 | 13136.89 | 0.1075 | 0.03125 | Speed 1
9.5033 | 13134.33 | 0.1075 | 0.03125 | Speed 1
9.505 | 13133.6 | 0.1075 | 0.03125 | Speed 1
9.5067 | 13133.96 | 0.1075 | 0.03125 | Speed 1
9.5083 | 13136.06 | 0.1075 | 0.03125 | Speed 1
9.51 | 13139.72 | 0.1075 | 0.03125 | Speed 1
9.5117 | 13144.75 | 0.1075 | 0.03125 | Speed 1
9.5133 | 13150.97 | 0.1075 | 0.03125 | Speed 1
9.515 | 13158.47 | 0.1075 | 0.03125 | Speed 1
9.5167 | 13166.61 | 0.1075 | 0.03125 | Speed 1
9.5183 | 13176.02 | 0.1075 | 0.03125 | Speed 1
9.52 | 13186.54 | 0.1075 | 0.03125 | Speed 1
9.5217 | 13198.34 | 0.1077 | 0.031333 | Speed 1
9.5233 | 13205.83 | 0.1077 | 0.031333 | Speed 1
9.525 | 13204.83 | 0.1077 | 0.031333 | Speed 1
9.5267 | 13199.62 | 0.1077 | 0.031333 | Speed 1
9.5283 | 13192.94 | 0.1077 | 0.031333 | Speed 1
9.53 | 13186.45 | 0.1077 | 0.031333 | Speed 1
9.5317 | 13180.51 | 0.1077 | 0.031333 | Speed 1
9.5333 | 13176.02 | 0.1077 | 0.031333 | Speed 1
9.535 | 13173.19 | 0.1077 | 0.031333 | Speed 1
9.5367 | 13171.73 | 0.1077 | 0.031333 | Speed 1
9.5383 | 13171.64 | 0.1077 | 0.031333 | Speed 1
9.54 | 13173.37 | 0.1077 | 0.031333 | Speed 1
9.5417 | 13176.39 | 0.1077 | 0.031333 | Speed 1
9.5433 | 13180.87 | 0.1077 | 0.031333 | Speed 1
9.545 | 13186.72 | 0.1077 | 0.031333 | Speed 1
9.5467 | 13193.58 | 0.1077 | 0.031333 | Speed 1
9.5483 | 13201.63 | 0.1077 | 0.031333 | Speed 1
9.55 | 13210.41 | 0.1077 | 0.031333 | Speed 1
9.5517 | 13220.28 | 0.108 | 0.031458 | Speed 1
9.5533 | 13223.03 | 0.108 | 0.031458 | Speed 1
9.555 | 13218.73 | 0.108 | 0.031458 | Speed 1
9.5567 | 13210.86 | 0.108 | 0.031458 | Speed 1
9.5583 | 13202.18 | 0.108 | 0.031458 | Speed 1
9.56 | 13194.13 | 0.108 | 0.031458 | Speed 1
9.5617 | 13187.18 | 0.108 | 0.031458 | Speed 1
9.5633 | 13181.79 | 0.108 | 0.031458 | Speed 1
9.565 | 13177.85 | 0.108 | 0.031458 | Speed 1
9.5667 | 13174.93 | 0.108 | 0.031458 | Speed 1
9.5683 | 13173.46 | 0.108 | 0.031458 | Speed 1
9.57 | 13173.92 | 0.108 | 0.031458 | Speed 1
9.5717 | 13175.57 | 0.108 | 0.031458 | Speed 1
9.5733 | 13179.04 | 0.108 | 0.031458 | Speed 1
9.575 | 13183.61 | 0.108 | 0.031458 | Speed 1
9.5767 | 13188.92 | 0.108 | 0.031458 | Speed 1
9.5783 | 13196.42 | 0.108 | 0.031458 | Speed 1
9.58 | 13204.37 | 0.108 | 0.031458 | Speed 1
9.5817 | 13213.61 | 0.108 | 0.031458 | Speed 1
9.5833 | 13224.21 | 0.108 | 0.031458 | Speed 1
9.585 | 13236.01 | 0.1082 | 0.031542 | Speed 1
9.5867 | 13245.34 | 0.1082 | 0.031542 | Speed 1
9.5883 | 13245.79 | 0.1082 | 0.031542 | Speed 1
9.59 | 13241.13 | 0.1082 | 0.031542 | Speed 1
9.5917 | 13234.55 | 0.1082 | 0.031542 | Speed 1
9.5933 | 13227.78 | 0.1082 | 0.031542 | Speed 1
9.595 | 13222.11 | 0.1082 | 0.031542 | Speed 1
9.5967 | 13217.26 | 0.1082 | 0.031542 | Speed 1
9.5983 | 13213.7 | 0.1082 | 0.031542 | Speed 1
9.6 | 13211.87 | 0.1082 | 0.031542 | Speed 1
9.6017 | 13211.87 | 0.1082 | 0.031542 | Speed 1
9.6033 | 13213.24 | 0.1082 | 0.031542 | Speed 1
9.605 | 13215.71 | 0.1082 | 0.031542 | Speed 1
9.6067 | 13219.73 | 0.1082 | 0.031542 | Speed 1
9.6083 | 13225.04 | 0.1082 | 0.031542 | Speed 1
9.61 | 13231.8 | 0.1082 | 0.031542 | Speed 1
9.6117 | 13239.39 | 0.1082 | 0.031542 | Speed 1
9.6133 | 13248.35 | 0.1082 | 0.031542 | Speed 1
9.615 | 13258.05 | 0.1085 | 0.031667 | Speed 1
9.6167 | 13260.06 | 0.1085 | 0.031667 | Speed 1
9.6183 | 13254.76 | 0.1085 | 0.031667 | Speed 1
9.62 | 13246.34 | 0.1085 | 0.031667 | Speed 1
9.6217 | 13237.38 | 0.1085 | 0.031667 | Speed 1
9.6233 | 13229.15 | 0.1085 | 0.031667 | Speed 1
9.625 | 13222.2 | 0.1085 | 0.031667 | Speed 1
9.6267 | 13216.26 | 0.1085 | 0.031667 | Speed 1
9.6283 | 13211.87 | 0.1085 | 0.031667 | Speed 1
9.63 | 13209.04 | 0.1085 | 0.031667 | Speed 1
9.6317 | 13207.66 | 0.1085 | 0.031667 | Speed 1
9.6333 | 13207.85 | 0.1085 | 0.031667 | Speed 1
9.635 | 13209.31 | 0.1085 | 0.031667 | Speed 1
9.6367 | 13212.42 | 0.1085 | 0.031667 | Speed 1
9.6383 | 13217.17 | 0.1085 | 0.031667 | Speed 1
9.64 | 13222.93 | 0.1085 | 0.031667 | Speed 1
9.6417 | 13229.61 | 0.1085 | 0.031667 | Speed 1
9.6433 | 13237.75 | 0.1085 | 0.031667 | Speed 1
9.645 | 13246.98 | 0.1085 | 0.031667 | Speed 1
9.6467 | 13257.41 | 0.1085 | 0.031667 | Speed 1
9.6483 | 13269.48 | 0.1087 | 0.03175 | Speed 1
9.65 | 13275.6 | 0.1087 | 0.03175 | Speed 1
9.6517 | 13273.78 | 0.1087 | 0.03175 | Speed 1
9.6533 | 13267.47 | 0.1087 | 0.03175 | Speed 1
9.655 | 13260.33 | 0.1087 | 0.03175 | Speed 1
9.6567 | 13253.11 | 0.1087 | 0.03175 | Speed 1
9.6583 | 13247.07 | 0.1087 | 0.03175 | Speed 1
9.66 | 13241.86 | 0.1087 | 0.03175 | Speed 1
9.6617 | 13238.02 | 0.1087 | 0.03175 | Speed 1
9.6633 | 13235.92 | 0.1087 | 0.03175 | Speed 1
9.665 | 13235.55 | 0.1087 | 0.03175 | Speed 1
9.6667 | 13236.83 | 0.1087 | 0.03175 | Speed 1
9.6683 | 13239.67 | 0.1087 | 0.03175 | Speed 1
9.67 | 13243.87 | 0.1087 | 0.03175 | Speed 1
9.6717 | 13249.09 | 0.1087 | 0.03175 | Speed 1
9.6733 | 13255.94 | 0.1087 | 0.03175 | Speed 1
9.675 | 13263.99 | 0.1087 | 0.03175 | Speed 1
9.6767 | 13272.59 | 0.1087 | 0.03175 | Speed 1
9.6783 | 13282.83 | 0.109 | 0.031875 | Speed 1
9.68 | 13289.41 | 0.109 | 0.031875 | Speed 1
9.6817 | 13286.94 | 0.109 | 0.031875 | Speed 1
9.6833 | 13279.9 | 0.109 | 0.031875 | Speed 1
9.685 | 13271.31 | 0.109 | 0.031875 | Speed 1
9.6867 | 13262.99 | 0.109 | 0.031875 | Speed 1
9.6883 | 13255.67 | 0.109 | 0.031875 | Speed 1
9.69 | 13249.82 | 0.109 | 0.031875 | Speed 1
9.6917 | 13245.15 | 0.109 | 0.031875 | Speed 1
9.6933 | 13241.77 | 0.109 | 0.031875 | Speed 1
9.695 | 13240.03 | 0.109 | 0.031875 | Speed 1
9.6967 | 13239.76 | 0.109 | 0.031875 | Speed 1
9.6983 | 13241.04 | 0.109 | 0.031875 | Speed 1
9.7 | 13243.69 | 0.109 | 0.031875 | Speed 1
9.7017 | 13247.71 | 0.109 | 0.031875 | Speed 1
9.7033 | 13253.29 | 0.109 | 0.031875 | Speed 1
9.705 | 13260.06 | 0.109 | 0.031875 | Speed 1
9.7067 | 13267.65 | 0.109 | 0.031875 | Speed 1
9.7083 | 13276.79 | 0.109 | 0.031875 | Speed 1
9.71 | 13286.76 | 0.109 | 0.031875 | Speed 1
9.7117 | 13298.19 | 0.109 | 0.031875 | Speed 1
9.7133 | 13309.53 | 0.1092 | 0.031958 | Speed 1
9.715 | 13312 | 0.1092 | 0.031958 | Speed 1
9.7167 | 13308.16 | 0.1092 | 0.031958 | Speed 1
9.7183 | 13301.76 | 0.1092 | 0.031958 | Speed 1
9.72 | 13294.99 | 0.1092 | 0.031958 | Speed 1
9.7217 | 13288.95 | 0.1092 | 0.031958 | Speed 1
9.7233 | 13283.93 | 0.1092 | 0.031958 | Speed 1
9.725 | 13280.08 | 0.1092 | 0.031958 | Speed 1
9.7267 | 13277.62 | 0.1092 | 0.031958 | Speed 1
9.7283 | 13276.7 | 0.1092 | 0.031958 | Speed 1
9.73 | 13277.62 | 0.1092 | 0.031958 | Speed 1
9.7317 | 13279.63 | 0.1092 | 0.031958 | Speed 1
9.7333 | 13283.19 | 0.1092 | 0.031958 | Speed 1
9.735 | 13288.22 | 0.1092 | 0.031958 | Speed 1
9.7367 | 13294.35 | 0.1092 | 0.031958 | Speed 1
9.7383 | 13301.76 | 0.1092 | 0.031958 | Speed 1
9.74 | 13310.35 | 0.1092 | 0.031958 | Speed 1
9.7417 | 13320.32 | 0.1092 | 0.031958 | Speed 1
9.7433 | 13329.46 | 0.1095 | 0.032083 | Speed 1
9.745 | 13329.55 | 0.1095 | 0.032083 | Speed 1
9.7467 | 13323.61 | 0.1095 | 0.032083 | Speed 1
9.7483 | 13315.2 | 0.1095 | 0.032083 | Speed 1
9.75 | 13306.79 | 0.1095 | 0.032083 | Speed 1
9.7517 | 13299.1 | 0.1095 | 0.032083 | Speed 1
9.7533 | 13292.89 | 0.1095 | 0.032083 | Speed 1
9.755 | 13287.86 | 0.1095 | 0.032083 | Speed 1
9.7567 | 13283.93 | 0.1095 | 0.032083 | Speed 1
9.7583 | 13281.73 | 0.1095 | 0.032083 | Speed 1
9.76 | 13281.46 | 0.1095 | 0.032083 | Speed 1
9.7617 | 13282.28 | 0.1095 | 0.032083 | Speed 1
9.7633 | 13284.47 | 0.1095 | 0.032083 | Speed 1
9.765 | 13288.41 | 0.1095 | 0.032083 | Speed 1
9.7667 | 13293.71 | 0.1095 | 0.032083 | Speed 1
9.7683 | 13300.11 | 0.1095 | 0.032083 | Speed 1
9.77 | 13307.79 | 0.1095 | 0.032083 | Speed 1
9.7717 | 13316.39 | 0.1095 | 0.032083 | Speed 1
9.7733 | 13325.99 | 0.1095 | 0.032083 | Speed 1
9.775 | 13337.33 | 0.1097 | 0.032167 | Speed 1
9.7767 | 13346.29 | 0.1097 | 0.032167 | Speed 1
9.7783 | 13346.2 | 0.1097 | 0.032167 | Speed 1
9.78 | 13340.71 | 0.1097 | 0.032167 | Speed 1
9.7817 | 13333.49 | 0.1097 | 0.032167 | Speed 1
9.7833 | 13325.9 | 0.1097 | 0.032167 | Speed 1
9.785 | 13319.5 | 0.1097 | 0.032167 | Speed 1
9.7867 | 13314.1 | 0.1097 | 0.032167 | Speed 1
9.7883 | 13310.08 | 0.1097 | 0.032167 | Speed 1
9.79 | 13307.61 | 0.1097 | 0.032167 | Speed 1
9.7917 | 13306.69 | 0.1097 | 0.032167 | Speed 1
9.7933 | 13307.33 | 0.1097 | 0.032167 | Speed 1
9.795 | 13309.44 | 0.1097 | 0.032167 | Speed 1
9.7967 | 13312.55 | 0.1097 | 0.032167 | Speed 1
9.7983 | 13317.39 | 0.1097 | 0.032167 | Speed 1
9.8 | 13323.34 | 0.1097 | 0.032167 | Speed 1
9.8017 | 13330.56 | 0.1097 | 0.032167 | Speed 1
9.8033 | 13339.16 | 0.1097 | 0.032167 | Speed 1
9.805 | 13349.12 | 0.1097 | 0.032167 | Speed 1
9.8067 | 13359.64 | 0.11 | 0.032292 | Speed 1
9.8083 | 13362.75 | 0.11 | 0.032292 | Speed 1
9.81 | 13358.45 | 0.11 | 0.032292 | Speed 1
9.8117 | 13350.86 | 0.11 | 0.032292 | Speed 1
9.8133 | 13342.63 | 0.11 | 0.032292 | Speed 1
9.815 | 13335.04 | 0.11 | 0.032292 | Speed 1
9.8167 | 13328.37 | 0.11 | 0.032292 | Speed 1
9.8183 | 13323.15 | 0.11 | 0.032292 | Speed 1
9.82 | 13319.04 | 0.11 | 0.032292 | Speed 1
9.8217 | 13316.3 | 0.11 | 0.032292 | Speed 1
9.8233 | 13315.29 | 0.11 | 0.032292 | Speed 1
9.825 | 13316.02 | 0.11 | 0.032292 | Speed 1
9.8267 | 13317.85 | 0.11 | 0.032292 | Speed 1
9.8283 | 13321.42 | 0.11 | 0.032292 | Speed 1
9.83 | 13326.35 | 0.11 | 0.032292 | Speed 1
9.8317 | 13332.39 | 0.11 | 0.032292 | Speed 1
9.8333 | 13339.89 | 0.11 | 0.032292 | Speed 1
9.835 | 13348.21 | 0.11 | 0.032292 | Speed 1
9.8367 | 13357.72 | 0.11 | 0.032292 | Speed 1
9.8383 | 13368.69 | 0.11 | 0.032292 | Speed 1
9.84 | 13379.76 | 0.1102 | 0.032375 | Speed 1
9.8417 | 13382.32 | 0.1102 | 0.032375 | Speed 1
9.8433 | 13378.38 | 0.1102 | 0.032375 | Speed 1
9.845 | 13371.62 | 0.1102 | 0.032375 | Speed 1
9.8467 | 13364.12 | 0.1102 | 0.032375 | Speed 1
9.8483 | 13357.35 | 0.1102 | 0.032375 | Speed 1
9.85 | 13351.59 | 0.1102 | 0.032375 | Speed 1
9.8517 | 13347.02 | 0.1102 | 0.032375 | Speed 1
9.8533 | 13344.09 | 0.1102 | 0.032375 | Speed 1
9.855 | 13342.9 | 0.1102 | 0.032375 | Speed 1
9.8567 | 13343.27 | 0.1102 | 0.032375 | Speed 1
9.8583 | 13345.1 | 0.1102 | 0.032375 | Speed 1
9.86 | 13348.3 | 0.1102 | 0.032375 | Speed 1
9.8617 | 13352.87 | 0.1102 | 0.032375 | Speed 1
9.8633 | 13358.63 | 0.1102 | 0.032375 | Speed 1
9.865 | 13365.77 | 0.1102 | 0.032375 | Speed 1
9.8667 | 13374.09 | 0.1102 | 0.032375 | Speed 1
9.8683 | 13383.32 | 0.1102 | 0.032375 | Speed 1
9.87 | 13393.2 | 0.1105 | 0.0325 | Speed 1
9.8717 | 13395.48 | 0.1105 | 0.0325 | Speed 1
9.8733 | 13390.91 | 0.1105 | 0.0325 | Speed 1
9.875 | 13382.96 | 0.1105 | 0.0325 | Speed 1
9.8767 | 13374.45 | 0.1105 | 0.0325 | Speed 1
9.8783 | 13366.59 | 0.1105 | 0.0325 | Speed 1
9.88 | 13359.82 | 0.1105 | 0.0325 | Speed 1
9.8817 | 13354.06 | 0.1105 | 0.0325 | Speed 1
9.8833 | 13349.85 | 0.1105 | 0.0325 | Speed 1
9.885 | 13347.2 | 0.1105 | 0.0325 | Speed 1
9.8867 | 13345.92 | 0.1105 | 0.0325 | Speed 1
9.8883 | 13346.65 | 0.1105 | 0.0325 | Speed 1
9.89 | 13348.39 | 0.1105 | 0.0325 | Speed 1
9.8917 | 13351.96 | 0.1105 | 0.0325 | Speed 1
9.8933 | 13356.53 | 0.1105 | 0.0325 | Speed 1
9.895 | 13362.29 | 0.1105 | 0.0325 | Speed 1
9.8967 | 13369.33 | 0.1105 | 0.0325 | Speed 1
9.8983 | 13377.56 | 0.1105 | 0.0325 | Speed 1
9.9 | 13387.07 | 0.1105 | 0.0325 | Speed 1
9.9017 | 13397.5 | 0.1105 | 0.0325 | Speed 1
9.9033 | 13408.29 | 0.1107 | 0.032583 | Speed 1
9.905 | 13410.48 | 0.1107 | 0.032583 | Speed 1
9.9067 | 13406 | 0.1107 | 0.032583 | Speed 1
9.9083 | 13398.5 | 0.1107 | 0.032583 | Speed 1
9.91 | 13391.09 | 0.1107 | 0.032583 | Speed 1
9.9117 | 13384.05 | 0.1107 | 0.032583 | Speed 1
9.9133 | 13377.93 | 0.1107 | 0.032583 | Speed 1
9.915 | 13373.26 | 0.1107 | 0.032583 | Speed 1
9.9167 | 13370.25 | 0.1107 | 0.032583 | Speed 1
9.9183 | 13369.06 | 0.1107 | 0.032583 | Speed 1
9.92 | 13369.15 | 0.1107 | 0.032583 | Speed 1
9.9217 | 13370.7 | 0.1107 | 0.032583 | Speed 1
9.9233 | 13373.54 | 0.1107 | 0.032583 | Speed 1
9.925 | 13378.02 | 0.1107 | 0.032583 | Speed 1
9.9267 | 13383.5 | 0.1107 | 0.032583 | Speed 1
9.9283 | 13390.55 | 0.1107 | 0.032583 | Speed 1
9.93 | 13398.41 | 0.1107 | 0.032583 | Speed 1
9.9317 | 13407.37 | 0.1107 | 0.032583 | Speed 1
9.9333 | 13417.61 | 0.111 | 0.032708 | Speed 1
9.935 | 13420.9 | 0.111 | 0.032708 | Speed 1
9.9367 | 13416.42 | 0.111 | 0.032708 | Speed 1
9.9383 | 13408.29 | 0.111 | 0.032708 | Speed 1
9.94 | 13399.51 | 0.111 | 0.032708 | Speed 1
9.9417 | 13391.19 | 0.111 | 0.032708 | Speed 1
9.9433 | 13384.42 | 0.111 | 0.032708 | Speed 1
9.945 | 13378.66 | 0.111 | 0.032708 | Speed 1
9.9467 | 13374.45 | 0.111 | 0.032708 | Speed 1
9.9483 | 13371.53 | 0.111 | 0.032708 | Speed 1
9.95 | 13370.25 | 0.111 | 0.032708 | Speed 1
9.9517 | 13370.25 | 0.111 | 0.032708 | Speed 1
9.9533 | 13372.07 | 0.111 | 0.032708 | Speed 1
9.955 | 13375.37 | 0.111 | 0.032708 | Speed 1
9.9567 | 13379.57 | 0.111 | 0.032708 | Speed 1
9.9583 | 13385.52 | 0.111 | 0.032708 | Speed 1
9.96 | 13392.37 | 0.111 | 0.032708 | Speed 1
9.9617 | 13400.6 | 0.111 | 0.032708 | Speed 1
9.9633 | 13409.84 | 0.111 | 0.032708 | Speed 1
9.965 | 13420.54 | 0.111 | 0.032708 | Speed 1
9.9667 | 13432.15 | 0.1112 | 0.032792 | Speed 1
9.9683 | 13437.45 | 0.1112 | 0.032792 | Speed 1
9.97 | 13435.17 | 0.1112 | 0.032792 | Speed 1
9.9717 | 13429.13 | 0.1112 | 0.032792 | Speed 1
9.9733 | 13421.82 | 0.1112 | 0.032792 | Speed 1
9.975 | 13414.87 | 0.1112 | 0.032792 | Speed 1
9.9767 | 13408.83 | 0.1112 | 0.032792 | Speed 1
9.9783 | 13403.99 | 0.1112 | 0.032792 | Speed 1
9.98 | 13400.6 | 0.1112 | 0.032792 | Speed 1
9.9817 | 13398.87 | 0.1112 | 0.032792 | Speed 1
9.9833 | 13398.78 | 0.1112 | 0.032792 | Speed 1
9.985 | 13399.96 | 0.1112 | 0.032792 | Speed 1
9.9867 | 13402.43 | 0.1112 | 0.032792 | Speed 1
9.9883 | 13406.55 | 0.1112 | 0.032792 | Speed 1
9.99 | 13412.13 | 0.1112 | 0.032792 | Speed 1
9.9917 | 13418.62 | 0.1112 | 0.032792 | Speed 1
9.9933 | 13426.48 | 0.1112 | 0.032792 | Speed 1
9.995 | 13435.72 | 0.1112 | 0.032792 | Speed 1
9.9967 | 13445.78 | 0.1115 | 0.032917 | Speed 1
9.9983 | 13451.99 | 0.1115 | 0.032917 | Speed 1
10 | 13449.43 | 0.1115 | 0.032917 | Speed 1
10.0017 | 13442.3 | 0.1115 | 0.032917 | Speed 1
10.0033 | 13433.71 | 0.1115 | 0.032917 | Speed 1
10.005 | 13425.11 | 0.1115 | 0.032917 | Speed 1
10.0067 | 13417.89 | 0.1115 | 0.032917 | Speed 1
10.0083 | 13412.13 | 0.1115 | 0.032917 | Speed 1
10.01 | 13407.74 | 0.1115 | 0.032917 | Speed 1
10.0117 | 13404.26 | 0.1115 | 0.032917 | Speed 1
10.0133 | 13402.52 | 0.1115 | 0.032917 | Speed 1
10.015 | 13402.25 | 0.1115 | 0.032917 | Speed 1
10.0167 | 13403.62 | 0.1115 | 0.032917 | Speed 1
10.0183 | 13406.46 | 0.1115 | 0.032917 | Speed 1
10.02 | 13410.75 | 0.1115 | 0.032917 | Speed 1
10.0217 | 13416.06 | 0.1115 | 0.032917 | Speed 1
10.0233 | 13422.82 | 0.1115 | 0.032917 | Speed 1
10.025 | 13430.69 | 0.1115 | 0.032917 | Speed 1
10.0267 | 13439.38 | 0.1115 | 0.032917 | Speed 1
10.0283 | 13449.53 | 0.1115 | 0.032917 | Speed 1
10.03 | 13460.96 | 0.1117 | 0.033 | Speed 1
10.0317 | 13466.53 | 0.1117 | 0.033 | Speed 1
10.0333 | 13463.88 | 0.1117 | 0.033 | Speed 1
10.035 | 13457.48 | 0.1117 | 0.033 | Speed 1
10.0367 | 13449.89 | 0.1117 | 0.033 | Speed 1
10.0383 | 13442.76 | 0.1117 | 0.033 | Speed 1
10.04 | 13436.91 | 0.1117 | 0.033 | Speed 1
10.0417 | 13431.79 | 0.1117 | 0.033 | Speed 1
10.0433 | 13428.04 | 0.1117 | 0.033 | Speed 1
10.045 | 13426.3 | 0.1117 | 0.033 | Speed 1
10.0467 | 13425.84 | 0.1117 | 0.033 | Speed 1
10.0483 | 13427.03 | 0.1117 | 0.033 | Speed 1
10.05 | 13429.41 | 0.1117 | 0.033 | Speed 1
10.0517 | 13433.16 | 0.1117 | 0.033 | Speed 1
10.0533 | 13438.09 | 0.1117 | 0.033 | Speed 1
10.055 | 13444.5 | 0.1117 | 0.033 | Speed 1
10.0567 | 13451.72 | 0.1117 | 0.033 | Speed 1
10.0583 | 13460.41 | 0.1117 | 0.033 | Speed 1
10.06 | 13470.65 | 0.112 | 0.033125 | Speed 1
10.0617 | 13475.77 | 0.112 | 0.033125 | Speed 1
10.0633 | 13471.65 | 0.112 | 0.033125 | Speed 1
10.065 | 13463.88 | 0.112 | 0.033125 | Speed 1
10.0667 | 13455.01 | 0.112 | 0.033125 | Speed 1
10.0683 | 13446.23 | 0.112 | 0.033125 | Speed 1
10.07 | 13438.92 | 0.112 | 0.033125 | Speed 1
10.0717 | 13433.07 | 0.112 | 0.033125 | Speed 1
10.0733 | 13428.13 | 0.112 | 0.033125 | Speed 1
10.075 | 13424.93 | 0.112 | 0.033125 | Speed 1
10.0767 | 13423.19 | 0.112 | 0.033125 | Speed 1
10.0783 | 13423.01 | 0.112 | 0.033125 | Speed 1
10.08 | 13424.29 | 0.112 | 0.033125 | Speed 1
10.0817 | 13427.03 | 0.112 | 0.033125 | Speed 1
10.0833 | 13431.15 | 0.112 | 0.033125 | Speed 1
10.085 | 13436.27 | 0.112 | 0.033125 | Speed 1
10.0867 | 13442.67 | 0.112 | 0.033125 | Speed 1
10.0883 | 13450.35 | 0.112 | 0.033125 | Speed 1
10.09 | 13459.13 | 0.112 | 0.033125 | Speed 1
10.0917 | 13469.28 | 0.112 | 0.033125 | Speed 1
10.0933 | 13480.71 | 0.1122 | 0.033208 | Speed 1
10.095 | 13489.48 | 0.1122 | 0.033208 | Speed 1
10.0967 | 13489.12 | 0.1122 | 0.033208 | Speed 1
10.0983 | 13483.91 | 0.1122 | 0.033208 | Speed 1
10.1 | 13476.59 | 0.1122 | 0.033208 | Speed 1
10.1017 | 13469.28 | 0.1122 | 0.033208 | Speed 1
10.1033 | 13462.88 | 0.1122 | 0.033208 | Speed 1
10.105 | 13457.66 | 0.1122 | 0.033208 | Speed 1
10.1067 | 13453.82 | 0.1122 | 0.033208 | Speed 1
10.1083 | 13451.63 | 0.1122 | 0.033208 | Speed 1
10.11 | 13450.9 | 0.1122 | 0.033208 | Speed 1
10.1117 | 13451.63 | 0.1122 | 0.033208 | Speed 1
10.1133 | 13454.1 | 0.1122 | 0.033208 | Speed 1
10.115 | 13457.94 | 0.1122 | 0.033208 | Speed 1
10.1167 | 13462.78 | 0.1122 | 0.033208 | Speed 1
10.1183 | 13468.73 | 0.1122 | 0.033208 | Speed 1
10.12 | 13476.13 | 0.1122 | 0.033208 | Speed 1
10.1217 | 13484.64 | 0.1122 | 0.033208 | Speed 1
10.1233 | 13494.51 | 0.1125 | 0.033333 | Speed 1
10.125 | 13500.18 | 0.1125 | 0.033333 | Speed 1
10.1267 | 13497.07 | 0.1125 | 0.033333 | Speed 1
10.1283 | 13489.12 | 0.1125 | 0.033333 | Speed 1
10.13 | 13480.07 | 0.1125 | 0.033333 | Speed 1
10.1317 | 13471.2 | 0.1125 | 0.033333 | Speed 1
10.1333 | 13463.61 | 0.1125 | 0.033333 | Speed 1
10.135 | 13457.3 | 0.1125 | 0.033333 | Speed 1
10.1367 | 13452.54 | 0.1125 | 0.033333 | Speed 1
10.1383 | 13449.25 | 0.1125 | 0.033333 | Speed 1
10.14 | 13447.24 | 0.1125 | 0.033333 | Speed 1
10.1417 | 13446.69 | 0.1125 | 0.033333 | Speed 1
10.1433 | 13447.79 | 0.1125 | 0.033333 | Speed 1
10.145 | 13450.26 | 0.1125 | 0.033333 | Speed 1
10.1467 | 13453.82 | 0.1125 | 0.033333 | Speed 1
10.1483 | 13458.85 | 0.1125 | 0.033333 | Speed 1
10.15 | 13465.07 | 0.1125 | 0.033333 | Speed 1
10.1517 | 13472.75 | 0.1125 | 0.033333 | Speed 1
10.1533 | 13481.53 | 0.1125 | 0.033333 | Speed 1
10.155 | 13491.41 | 0.1125 | 0.033333 | Speed 1
10.1567 | 13502.56 | 0.1125 | 0.033333 | Speed 1
10.1583 | 13512.07 | 0.1127 | 0.033417 | Speed 1
10.16 | 13512.16 | 0.1127 | 0.033417 | Speed 1
10.1617 | 13507.04 | 0.1127 | 0.033417 | Speed 1
10.1633 | 13499.54 | 0.1127 | 0.033417 | Speed 1
10.165 | 13492.32 | 0.1127 | 0.033417 | Speed 1
10.1667 | 13485.74 | 0.1127 | 0.033417 | Speed 1
10.1683 | 13480.43 | 0.1127 | 0.033417 | Speed 1
10.17 | 13476.68 | 0.1127 | 0.033417 | Speed 1
10.1717 | 13474.21 | 0.1127 | 0.033417 | Speed 1
10.1733 | 13473.21 | 0.1127 | 0.033417 | Speed 1
10.175 | 13473.67 | 0.1127 | 0.033417 | Speed 1
10.1767 | 13475.59 | 0.1127 | 0.033417 | Speed 1
10.1783 | 13478.88 | 0.1127 | 0.033417 | Speed 1
10.18 | 13484 | 0.1127 | 0.033417 | Speed 1
10.1817 | 13490.03 | 0.1127 | 0.033417 | Speed 1
10.1833 | 13497.35 | 0.1127 | 0.033417 | Speed 1
10.185 | 13505.76 | 0.1127 | 0.033417 | Speed 1
10.1867 | 13515.64 | 0.1127 | 0.033417 | Speed 1
10.1883 | 13524.14 | 0.113 | 0.033542 | Speed 1
10.19 | 13523.41 | 0.113 | 0.033542 | Speed 1
10.1917 | 13516.83 | 0.113 | 0.033542 | Speed 1
10.1933 | 13508.05 | 0.113 | 0.033542 | Speed 1
10.195 | 13499.36 | 0.113 | 0.033542 | Speed 1
10.1967 | 13491.59 | 0.113 | 0.033542 | Speed 1
10.1983 | 13484.91 | 0.113 | 0.033542 | Speed 1
10.2 | 13479.98 | 0.113 | 0.033542 | Speed 1
10.2017 | 13476.04 | 0.113 | 0.033542 | Speed 1
10.2033 | 13473.67 | 0.113 | 0.033542 | Speed 1
10.205 | 13472.84 | 0.113 | 0.033542 | Speed 1
10.2067 | 13473.48 | 0.113 | 0.033542 | Speed 1
10.2083 | 13475.77 | 0.113 | 0.033542 | Speed 1
10.21 | 13479.52 | 0.113 | 0.033542 | Speed 1
10.2117 | 13484.46 | 0.113 | 0.033542 | Speed 1
10.2133 | 13490.67 | 0.113 | 0.033542 | Speed 1
10.215 | 13497.81 | 0.113 | 0.033542 | Speed 1
10.2167 | 13506.31 | 0.113 | 0.033542 | Speed 1
10.2183 | 13516.19 | 0.113 | 0.033542 | Speed 1
10.22 | 13527.16 | 0.1132 | 0.033625 | Speed 1
10.2217 | 13535.3 | 0.1132 | 0.033625 | Speed 1
10.2233 | 13534.47 | 0.1132 | 0.033625 | Speed 1
10.225 | 13528.53 | 0.1132 | 0.033625 | Speed 1
10.2267 | 13520.94 | 0.1132 | 0.033625 | Speed 1
10.2283 | 13513.35 | 0.1132 | 0.033625 | Speed 1
10.23 | 13506.58 | 0.1132 | 0.033625 | Speed 1
10.2317 | 13501.28 | 0.1132 | 0.033625 | Speed 1
10.2333 | 13496.98 | 0.1132 | 0.033625 | Speed 1
10.235 | 13494.24 | 0.1132 | 0.033625 | Speed 1
10.2367 | 13493.23 | 0.1132 | 0.033625 | Speed 1
10.2383 | 13493.78 | 0.1132 | 0.033625 | Speed 1
10.24 | 13495.89 | 0.1132 | 0.033625 | Speed 1
10.2417 | 13499.09 | 0.1132 | 0.033625 | Speed 1
10.2433 | 13503.66 | 0.1132 | 0.033625 | Speed 1
10.245 | 13509.69 | 0.1132 | 0.033625 | Speed 1
10.2467 | 13516.92 | 0.1132 | 0.033625 | Speed 1
10.2483 | 13525.06 | 0.1132 | 0.033625 | Speed 1
10.25 | 13534.57 | 0.1132 | 0.033625 | Speed 1
10.2517 | 13543.25 | 0.1135 | 0.03375 | Speed 1
10.2533 | 13542.98 | 0.1135 | 0.03375 | Speed 1
10.255 | 13536.58 | 0.1135 | 0.03375 | Speed 1
10.2567 | 13527.62 | 0.1135 | 0.03375 | Speed 1
10.2583 | 13518.47 | 0.1135 | 0.03375 | Speed 1
10.26 | 13510.52 | 0.1135 | 0.03375 | Speed 1
10.2617 | 13504.02 | 0.1135 | 0.03375 | Speed 1
10.2633 | 13498.72 | 0.1135 | 0.03375 | Speed 1
10.265 | 13494.7 | 0.1135 | 0.03375 | Speed 1
10.2667 | 13492.41 | 0.1135 | 0.03375 | Speed 1
10.2683 | 13491.41 | 0.1135 | 0.03375 | Speed 1
10.27 | 13491.95 | 0.1135 | 0.03375 | Speed 1
10.2717 | 13494.06 | 0.1135 | 0.03375 | Speed 1
10.2733 | 13497.62 | 0.1135 | 0.03375 | Speed 1
10.275 | 13502.56 | 0.1135 | 0.03375 | Speed 1
10.2767 | 13508.41 | 0.1135 | 0.03375 | Speed 1
10.2783 | 13515.45 | 0.1135 | 0.03375 | Speed 1
10.28 | 13523.96 | 0.1135 | 0.03375 | Speed 1
10.2817 | 13533.47 | 0.1135 | 0.03375 | Speed 1
10.2833 | 13544.17 | 0.1135 | 0.03375 | Speed 1
10.285 | 13555.23 | 0.1137 | 0.033833 | Speed 1
10.2867 | 13558.07 | 0.1137 | 0.033833 | Speed 1
10.2883 | 13554.23 | 0.1137 | 0.033833 | Speed 1
10.29 | 13547.28 | 0.1137 | 0.033833 | Speed 1
10.2917 | 13539.78 | 0.1137 | 0.033833 | Speed 1
10.2933 | 13533.01 | 0.1137 | 0.033833 | Speed 1
10.295 | 13527.16 | 0.1137 | 0.033833 | Speed 1
10.2967 | 13522.4 | 0.1137 | 0.033833 | Speed 1
10.2983 | 13519.48 | 0.1137 | 0.033833 | Speed 1
10.3 | 13518.29 | 0.1137 | 0.033833 | Speed 1
10.3017 | 13518.56 | 0.1137 | 0.033833 | Speed 1
10.3033 | 13520.12 | 0.1137 | 0.033833 | Speed 1
10.305 | 13523.5 | 0.1137 | 0.033833 | Speed 1
10.3067 | 13527.89 | 0.1137 | 0.033833 | Speed 1
10.3083 | 13533.47 | 0.1137 | 0.033833 | Speed 1
10.31 | 13540.6 | 0.1137 | 0.033833 | Speed 1
10.3117 | 13548.46 | 0.1137 | 0.033833 | Speed 1
10.3133 | 13557.61 | 0.1137 | 0.033833 | Speed 1
10.315 | 13567.76 | 0.114 | 0.033958 | Speed 1
10.3167 | 13569.77 | 0.114 | 0.033958 | Speed 1
10.3183 | 13564.38 | 0.114 | 0.033958 | Speed 1
10.32 | 13556.24 | 0.114 | 0.033958 | Speed 1
10.3217 | 13547.55 | 0.114 | 0.033958 | Speed 1
10.3233 | 13539.32 | 0.114 | 0.033958 | Speed 1
10.325 | 13532.55 | 0.114 | 0.033958 | Speed 1
10.3267 | 13526.98 | 0.114 | 0.033958 | Speed 1
10.3283 | 13522.4 | 0.114 | 0.033958 | Speed 1
10.33 | 13519.84 | 0.114 | 0.033958 | Speed 1
10.3317 | 13518.84 | 0.114 | 0.033958 | Speed 1
10.3333 | 13519.11 | 0.114 | 0.033958 | Speed 1
10.335 | 13520.94 | 0.114 | 0.033958 | Speed 1
10.3367 | 13524.23 | 0.114 | 0.033958 | Speed 1
10.3383 | 13528.9 | 0.114 | 0.033958 | Speed 1
10.34 | 13534.66 | 0.114 | 0.033958 | Speed 1
10.3417 | 13541.42 | 0.114 | 0.033958 | Speed 1
10.3433 | 13549.47 | 0.114 | 0.033958 | Speed 1
10.345 | 13559.07 | 0.114 | 0.033958 | Speed 1
10.3467 | 13569.4 | 0.114 | 0.033958 | Speed 1
10.3483 | 13579.92 | 0.1142 | 0.034042 | Speed 1
10.35 | 13581.57 | 0.1142 | 0.034042 | Speed 1
10.3517 | 13577.09 | 0.1142 | 0.034042 | Speed 1
10.3533 | 13570.14 | 0.1142 | 0.034042 | Speed 1
10.355 | 13562.64 | 0.1142 | 0.034042 | Speed 1
10.3567 | 13555.41 | 0.1142 | 0.034042 | Speed 1
10.3583 | 13549.56 | 0.1142 | 0.034042 | Speed 1
10.36 | 13544.9 | 0.1142 | 0.034042 | Speed 1
10.3617 | 13541.97 | 0.1142 | 0.034042 | Speed 1
10.3633 | 13540.14 | 0.1142 | 0.034042 | Speed 1
10.365 | 13540.05 | 0.1142 | 0.034042 | Speed 1
10.3667 | 13541.61 | 0.1142 | 0.034042 | Speed 1
10.3683 | 13544.35 | 0.1142 | 0.034042 | Speed 1
10.37 | 13548.83 | 0.1142 | 0.034042 | Speed 1
10.3717 | 13554.04 | 0.1142 | 0.034042 | Speed 1
10.3733 | 13560.9 | 0.1142 | 0.034042 | Speed 1
10.375 | 13568.67 | 0.1142 | 0.034042 | Speed 1
10.3767 | 13577.73 | 0.1142 | 0.034042 | Speed 1
10.3783 | 13587.14 | 0.1145 | 0.034167 | Speed 1
10.38 | 13588.61 | 0.1145 | 0.034167 | Speed 1
10.3817 | 13583.12 | 0.1145 | 0.034167 | Speed 1
10.3833 | 13574.53 | 0.1145 | 0.034167 | Speed 1
10.385 | 13565.66 | 0.1145 | 0.034167 | Speed 1
10.3867 | 13557.33 | 0.1145 | 0.034167 | Speed 1
10.3883 | 13550.11 | 0.1145 | 0.034167 | Speed 1
10.39 | 13544.26 | 0.1145 | 0.034167 | Speed 1
10.3917 | 13539.96 | 0.1145 | 0.034167 | Speed 1
10.3933 | 13537.03 | 0.1145 | 0.034167 | Speed 1
10.395 | 13535.57 | 0.1145 | 0.034167 | Speed 1
10.3967 | 13535.94 | 0.1145 | 0.034167 | Speed 1
10.3983 | 13537.77 | 0.1145 | 0.034167 | Speed 1
10.4 | 13540.78 | 0.1145 | 0.034167 | Speed 1
10.4017 | 13545.17 | 0.1145 | 0.034167 | Speed 1
10.4033 | 13551.02 | 0.1145 | 0.034167 | Speed 1
10.405 | 13557.88 | 0.1145 | 0.034167 | Speed 1
10.4067 | 13565.56 | 0.1145 | 0.034167 | Speed 1
10.4083 | 13574.8 | 0.1145 | 0.034167 | Speed 1
10.41 | 13585.22 | 0.1145 | 0.034167 | Speed 1
10.4117 | 13595.56 | 0.1147 | 0.03425 | Speed 1
10.4133 | 13597.29 | 0.1147 | 0.03425 | Speed 1
10.415 | 13592.45 | 0.1147 | 0.03425 | Speed 1
10.4167 | 13585.13 | 0.1147 | 0.03425 | Speed 1
10.4183 | 13576.9 | 0.1147 | 0.03425 | Speed 1
10.42 | 13569.77 | 0.1147 | 0.03425 | Speed 1
10.4217 | 13563.83 | 0.1147 | 0.03425 | Speed 1
10.4233 | 13559.25 | 0.1147 | 0.03425 | Speed 1
10.425 | 13555.78 | 0.1147 | 0.03425 | Speed 1
10.4267 | 13554.04 | 0.1147 | 0.03425 | Speed 1
10.4283 | 13553.86 | 0.1147 | 0.03425 | Speed 1
10.43 | 13555.23 | 0.1147 | 0.03425 | Speed 1
10.4317 | 13557.79 | 0.1147 | 0.03425 | Speed 1
10.4333 | 13561.91 | 0.1147 | 0.03425 | Speed 1
10.435 | 13567.21 | 0.1147 | 0.03425 | Speed 1
10.4367 | 13573.98 | 0.1147 | 0.03425 | Speed 1
10.4383 | 13581.57 | 0.1147 | 0.03425 | Speed 1
10.44 | 13590.53 | 0.1147 | 0.03425 | Speed 1
10.4417 | 13600.59 | 0.115 | 0.034375 | Speed 1
10.4433 | 13606.16 | 0.115 | 0.034375 | Speed 1
10.445 | 13603.05 | 0.115 | 0.034375 | Speed 1
10.4467 | 13595.56 | 0.115 | 0.034375 | Speed 1
10.4483 | 13586.5 | 0.115 | 0.034375 | Speed 1
10.45 | 13578.09 | 0.115 | 0.034375 | Speed 1
10.4517 | 13570.87 | 0.115 | 0.034375 | Speed 1
10.4533 | 13565.02 | 0.115 | 0.034375 | Speed 1
10.455 | 13560.44 | 0.115 | 0.034375 | Speed 1
10.4567 | 13557.24 | 0.115 | 0.034375 | Speed 1
10.4583 | 13555.51 | 0.115 | 0.034375 | Speed 1
10.46 | 13555.51 | 0.115 | 0.034375 | Speed 1
10.4617 | 13557.06 | 0.115 | 0.034375 | Speed 1
10.4633 | 13559.99 | 0.115 | 0.034375 | Speed 1
10.465 | 13564.19 | 0.115 | 0.034375 | Speed 1
10.4667 | 13569.4 | 0.115 | 0.034375 | Speed 1
10.4683 | 13576.08 | 0.115 | 0.034375 | Speed 1
10.47 | 13583.76 | 0.115 | 0.034375 | Speed 1
10.4717 | 13592.54 | 0.115 | 0.034375 | Speed 1
10.4733 | 13602.78 | 0.115 | 0.034375 | Speed 1
10.475 | 13613.75 | 0.1152 | 0.034458 | Speed 1
10.4767 | 13616.41 | 0.1152 | 0.034458 | Speed 1
10.4783 | 13612.11 | 0.1152 | 0.034458 | Speed 1
10.48 | 13604.7 | 0.1152 | 0.034458 | Speed 1
10.4817 | 13596.84 | 0.1152 | 0.034458 | Speed 1
10.4833 | 13589.34 | 0.1152 | 0.034458 | Speed 1
10.485 | 13582.94 | 0.1152 | 0.034458 | Speed 1
10.4867 | 13577.73 | 0.1152 | 0.034458 | Speed 1
10.4883 | 13573.98 | 0.1152 | 0.034458 | Speed 1
10.49 | 13572.06 | 0.1152 | 0.034458 | Speed 1
10.4917 | 13571.69 | 0.1152 | 0.034458 | Speed 1
10.4933 | 13572.88 | 0.1152 | 0.034458 | Speed 1
10.495 | 13575.44 | 0.1152 | 0.034458 | Speed 1
10.4967 | 13579.01 | 0.1152 | 0.034458 | Speed 1
10.4983 | 13584.22 | 0.1152 | 0.034458 | Speed 1
10.5 | 13590.89 | 0.1152 | 0.034458 | Speed 1
10.5017 | 13598.57 | 0.1152 | 0.034458 | Speed 1
10.5033 | 13607.26 | 0.1152 | 0.034458 | Speed 1
10.505 | 13617.32 | 0.1155 | 0.034583 | Speed 1
10.5067 | 13623.17 | 0.1155 | 0.034583 | Speed 1
10.5083 | 13620.15 | 0.1155 | 0.034583 | Speed 1
10.51 | 13612.84 | 0.1155 | 0.034583 | Speed 1
10.5117 | 13604.33 | 0.1155 | 0.034583 | Speed 1
10.5133 | 13595.74 | 0.1155 | 0.034583 | Speed 1
10.515 | 13588.33 | 0.1155 | 0.034583 | Speed 1
10.5167 | 13582.48 | 0.1155 | 0.034583 | Speed 1
10.5183 | 13577.45 | 0.1155 | 0.034583 | Speed 1
10.52 | 13574.07 | 0.1155 | 0.034583 | Speed 1
10.5217 | 13572.15 | 0.1155 | 0.034583 | Speed 1
10.5233 | 13572.06 | 0.1155 | 0.034583 | Speed 1
10.525 | 13573.15 | 0.1155 | 0.034583 | Speed 1
10.5267 | 13575.62 | 0.1155 | 0.034583 | Speed 1
10.5283 | 13579.46 | 0.1155 | 0.034583 | Speed 1
10.53 | 13584.68 | 0.1155 | 0.034583 | Speed 1
10.5317 | 13591.35 | 0.1155 | 0.034583 | Speed 1
10.5333 | 13599.31 | 0.1155 | 0.034583 | Speed 1
10.535 | 13608.27 | 0.1155 | 0.034583 | Speed 1
10.5367 | 13618.42 | 0.1155 | 0.034583 | Speed 1
10.5383 | 13629.76 | 0.1157 | 0.034667 | Speed 1
10.54 | 13638.17 | 0.1157 | 0.034667 | Speed 1
10.5417 | 13637.25 | 0.1157 | 0.034667 | Speed 1
10.5433 | 13631.77 | 0.1157 | 0.034667 | Speed 1
10.545 | 13624.63 | 0.1157 | 0.034667 | Speed 1
10.5467 | 13617.41 | 0.1157 | 0.034667 | Speed 1
10.5483 | 13611.1 | 0.1157 | 0.034667 | Speed 1
10.55 | 13605.52 | 0.1157 | 0.034667 | Speed 1
10.5517 | 13601.68 | 0.1157 | 0.034667 | Speed 1
10.5533 | 13599.67 | 0.1157 | 0.034667 | Speed 1
10.555 | 13598.76 | 0.1157 | 0.034667 | Speed 1
10.5567 | 13599.21 | 0.1157 | 0.034667 | Speed 1
10.5583 | 13601.59 | 0.1157 | 0.034667 | Speed 1
10.56 | 13605.07 | 0.1157 | 0.034667 | Speed 1
10.5617 | 13609.82 | 0.1157 | 0.034667 | Speed 1
10.5633 | 13616.04 | 0.1157 | 0.034667 | Speed 1
10.565 | 13623.26 | 0.1157 | 0.034667 | Speed 1
10.5667 | 13631.86 | 0.1157 | 0.034667 | Speed 1
10.5683 | 13641.28 | 0.116 | 0.034792 | Speed 1
10.57 | 13643.47 | 0.116 | 0.034792 | Speed 1
10.5717 | 13638.17 | 0.116 | 0.034792 | Speed 1
10.5733 | 13629.3 | 0.116 | 0.034792 | Speed 1
10.575 | 13619.7 | 0.116 | 0.034792 | Speed 1
10.5767 | 13610.92 | 0.116 | 0.034792 | Speed 1
10.5783 | 13603.33 | 0.116 | 0.034792 | Speed 1
10.58 | 13597.02 | 0.116 | 0.034792 | Speed 1
10.5817 | 13592.36 | 0.116 | 0.034792 | Speed 1
10.5833 | 13588.79 | 0.116 | 0.034792 | Speed 1
10.585 | 13587.14 | 0.116 | 0.034792 | Speed 1
10.5867 | 13586.6 | 0.116 | 0.034792 | Speed 1
10.5883 | 13587.88 | 0.116 | 0.034792 | Speed 1
10.59 | 13590.53 | 0.116 | 0.034792 | Speed 1
10.5917 | 13594.37 | 0.116 | 0.034792 | Speed 1
10.5933 | 13599.49 | 0.116 | 0.034792 | Speed 1
10.595 | 13605.71 | 0.116 | 0.034792 | Speed 1
10.5967 | 13613.48 | 0.116 | 0.034792 | Speed 1
10.5983 | 13622.35 | 0.116 | 0.034792 | Speed 1
10.6 | 13632.32 | 0.116 | 0.034792 | Speed 1
10.6017 | 13643.2 | 0.116 | 0.034792 | Speed 1
10.6033 | 13652.89 | 0.1162 | 0.034875 | Speed 1
10.605 | 13652.98 | 0.1162 | 0.034875 | Speed 1
10.6067 | 13647.95 | 0.1162 | 0.034875 | Speed 1
10.6083 | 13641.09 | 0.1162 | 0.034875 | Speed 1
10.61 | 13633.78 | 0.1162 | 0.034875 | Speed 1
10.6117 | 13627.38 | 0.1162 | 0.034875 | Speed 1
10.6133 | 13621.43 | 0.1162 | 0.034875 | Speed 1
10.615 | 13617.41 | 0.1162 | 0.034875 | Speed 1
10.6167 | 13615.03 | 0.1162 | 0.034875 | Speed 1
10.6183 | 13614.21 | 0.1162 | 0.034875 | Speed 1
10.62 | 13614.94 | 0.1162 | 0.034875 | Speed 1
10.6217 | 13617.05 | 0.1162 | 0.034875 | Speed 1
10.6233 | 13620.43 | 0.1162 | 0.034875 | Speed 1
10.625 | 13625.27 | 0.1162 | 0.034875 | Speed 1
10.6267 | 13631.13 | 0.1162 | 0.034875 | Speed 1
10.6283 | 13638.17 | 0.1162 | 0.034875 | Speed 1
10.63 | 13646.31 | 0.1162 | 0.034875 | Speed 1
10.6317 | 13655.82 | 0.1165 | 0.035 | Speed 1
10.6333 | 13662.03 | 0.1165 | 0.035 | Speed 1
10.635 | 13659.38 | 0.1165 | 0.035 | Speed 1
10.6367 | 13651.88 | 0.1165 | 0.035 | Speed 1
10.6383 | 13642.83 | 0.1165 | 0.035 | Speed 1
10.64 | 13633.96 | 0.1165 | 0.035 | Speed 1
10.6417 | 13626.46 | 0.1165 | 0.035 | Speed 1
10.6433 | 13620.06 | 0.1165 | 0.035 | Speed 1
10.645 | 13614.85 | 0.1165 | 0.035 | Speed 1
10.6467 | 13610.74 | 0.1165 | 0.035 | Speed 1
10.6483 | 13608.45 | 0.1165 | 0.035 | Speed 1
10.65 | 13607.9 | 0.1165 | 0.035 | Speed 1
10.6517 | 13608.91 | 0.1165 | 0.035 | Speed 1
10.6533 | 13611.56 | 0.1165 | 0.035 | Speed 1
10.655 | 13615.03 | 0.1165 | 0.035 | Speed 1
10.6567 | 13619.88 | 0.1165 | 0.035 | Speed 1
10.6583 | 13626.01 | 0.1165 | 0.035 | Speed 1
10.66 | 13633.23 | 0.1165 | 0.035 | Speed 1
10.6617 | 13641.37 | 0.1165 | 0.035 | Speed 1
10.6633 | 13650.97 | 0.1165 | 0.035 | Speed 1
10.665 | 13662.03 | 0.1167 | 0.035083 | Speed 1
10.6667 | 13668.8 | 0.1167 | 0.035083 | Speed 1
10.6683 | 13666.97 | 0.1167 | 0.035083 | Speed 1
10.67 | 13660.57 | 0.1167 | 0.035083 | Speed 1
10.6717 | 13652.8 | 0.1167 | 0.035083 | Speed 1
10.6733 | 13645.21 | 0.1167 | 0.035083 | Speed 1
10.675 | 13638.44 | 0.1167 | 0.035083 | Speed 1
10.6767 | 13632.77 | 0.1167 | 0.035083 | Speed 1
10.6783 | 13628.66 | 0.1167 | 0.035083 | Speed 1
10.68 | 13626.19 | 0.1167 | 0.035083 | Speed 1
10.6817 | 13624.91 | 0.1167 | 0.035083 | Speed 1
10.6833 | 13625.46 | 0.1167 | 0.035083 | Speed 1
10.685 | 13627.38 | 0.1167 | 0.035083 | Speed 1
10.6867 | 13630.58 | 0.1167 | 0.035083 | Speed 1
10.6883 | 13635.33 | 0.1167 | 0.035083 | Speed 1
10.69 | 13641.37 | 0.1167 | 0.035083 | Speed 1
10.6917 | 13648.14 | 0.1167 | 0.035083 | Speed 1
10.6933 | 13656.64 | 0.1167 | 0.035083 | Speed 1
10.695 | 13665.97 | 0.1167 | 0.035083 | Speed 1
10.6967 | 13674.01 | 0.117 | 0.035208 | Speed 1
10.6983 | 13673.28 | 0.117 | 0.035208 | Speed 1
10.7 | 13666.79 | 0.117 | 0.035208 | Speed 1
10.7017 | 13658.29 | 0.117 | 0.035208 | Speed 1
10.7033 | 13649.6 | 0.117 | 0.035208 | Speed 1
10.705 | 13641.83 | 0.117 | 0.035208 | Speed 1
10.7067 | 13635.15 | 0.117 | 0.035208 | Speed 1
10.7083 | 13629.85 | 0.117 | 0.035208 | Speed 1
10.71 | 13625.92 | 0.117 | 0.035208 | Speed 1
10.7117 | 13623.17 | 0.117 | 0.035208 | Speed 1
10.7133 | 13622.07 | 0.117 | 0.035208 | Speed 1
10.715 | 13622.9 | 0.117 | 0.035208 | Speed 1
10.7167 | 13625 | 0.117 | 0.035208 | Speed 1
10.7183 | 13628.2 | 0.117 | 0.035208 | Speed 1
10.72 | 13632.68 | 0.117 | 0.035208 | Speed 1
10.7217 | 13638.53 | 0.117 | 0.035208 | Speed 1
10.7233 | 13645.57 | 0.117 | 0.035208 | Speed 1
10.725 | 13653.99 | 0.117 | 0.035208 | Speed 1
10.7267 | 13663.68 | 0.117 | 0.035208 | Speed 1
10.7283 | 13674.47 | 0.117 | 0.035208 | Speed 1
10.73 | 13683.25 | 0.1172 | 0.035292 | Speed 1
10.7317 | 13682.61 | 0.1172 | 0.035292 | Speed 1
10.7333 | 13677.03 | 0.1172 | 0.035292 | Speed 1
10.735 | 13669.26 | 0.1172 | 0.035292 | Speed 1
10.7367 | 13661.67 | 0.1172 | 0.035292 | Speed 1
10.7383 | 13655.18 | 0.1172 | 0.035292 | Speed 1
10.74 | 13649.6 | 0.1172 | 0.035292 | Speed 1
10.7417 | 13645.21 | 0.1172 | 0.035292 | Speed 1
10.7433 | 13642.37 | 0.1172 | 0.035292 | Speed 1
10.745 | 13641.37 | 0.1172 | 0.035292 | Speed 1
10.7467 | 13641.37 | 0.1172 | 0.035292 | Speed 1
10.7483 | 13643.2 | 0.1172 | 0.035292 | Speed 1
10.75 | 13646.12 | 0.1172 | 0.035292 | Speed 1
10.7517 | 13650.79 | 0.1172 | 0.035292 | Speed 1
10.7533 | 13656.64 | 0.1172 | 0.035292 | Speed 1
10.755 | 13663.31 | 0.1172 | 0.035292 | Speed 1
10.7567 | 13671.45 | 0.1172 | 0.035292 | Speed 1
10.7583 | 13680.69 | 0.1172 | 0.035292 | Speed 1
10.76 | 13689.56 | 0.1175 | 0.035417 | Speed 1
10.7617 | 13689.47 | 0.1175 | 0.035417 | Speed 1
10.7633 | 13683.16 | 0.1175 | 0.035417 | Speed 1
10.765 | 13674.47 | 0.1175 | 0.035417 | Speed 1
10.7667 | 13665.6 | 0.1175 | 0.035417 | Speed 1
10.7683 | 13657.55 | 0.1175 | 0.035417 | Speed 1
10.77 | 13650.6 | 0.1175 | 0.035417 | Speed 1
10.7717 | 13645.03 | 0.1175 | 0.035417 | Speed 1
10.7733 | 13641 | 0.1175 | 0.035417 | Speed 1
10.775 | 13638.44 | 0.1175 | 0.035417 | Speed 1
10.7767 | 13637.35 | 0.1175 | 0.035417 | Speed 1
10.7783 | 13637.99 | 0.1175 | 0.035417 | Speed 1
10.78 | 13639.91 | 0.1175 | 0.035417 | Speed 1
10.7817 | 13642.92 | 0.1175 | 0.035417 | Speed 1
10.7833 | 13647.68 | 0.1175 | 0.035417 | Speed 1
10.785 | 13653.26 | 0.1175 | 0.035417 | Speed 1
10.7867 | 13659.84 | 0.1175 | 0.035417 | Speed 1
10.7883 | 13668.16 | 0.1175 | 0.035417 | Speed 1
10.79 | 13677.58 | 0.1175 | 0.035417 | Speed 1
10.7917 | 13687.82 | 0.1175 | 0.035417 | Speed 1
10.7933 | 13697.15 | 0.1178 | 0.035542 | Speed 1
10.795 | 13697.51 | 0.1178 | 0.035542 | Speed 1
10.7967 | 13692.3 | 0.1178 | 0.035542 | Speed 1
10.7983 | 13684.71 | 0.1178 | 0.035542 | Speed 1
10.8 | 13677.21 | 0.1178 | 0.035542 | Speed 1
10.8017 | 13670.17 | 0.1178 | 0.035542 | Speed 1
10.8033 | 13664.32 | 0.1178 | 0.035542 | Speed 1
10.805 | 13660.02 | 0.1178 | 0.035542 | Speed 1
10.8067 | 13656.73 | 0.1178 | 0.035542 | Speed 1
10.8083 | 13655.54 | 0.1178 | 0.035542 | Speed 1
10.81 | 13655.72 | 0.1178 | 0.035542 | Speed 1
10.8117 | 13657.28 | 0.1178 | 0.035542 | Speed 1
10.8133 | 13660.21 | 0.1178 | 0.035542 | Speed 1
10.815 | 13664.41 | 0.1178 | 0.035542 | Speed 1
10.8167 | 13669.72 | 0.1178 | 0.035542 | Speed 1
10.8183 | 13676.3 | 0.1178 | 0.035542 | Speed 1
10.82 | 13684.25 | 0.1178 | 0.035542 | Speed 1
10.8217 | 13693.03 | 0.1178 | 0.035542 | Speed 1
10.8233 | 13701.08 | 0.118 | 0.035625 | Speed 1
10.825 | 13700.17 | 0.118 | 0.035625 | Speed 1
10.8267 | 13693.67 | 0.118 | 0.035625 | Speed 1
10.8283 | 13684.8 | 0.118 | 0.035625 | Speed 1
10.83 | 13675.75 | 0.118 | 0.035625 | Speed 1
10.8317 | 13667.52 | 0.118 | 0.035625 | Speed 1
10.8333 | 13660.94 | 0.118 | 0.035625 | Speed 1
10.835 | 13655.27 | 0.118 | 0.035625 | Speed 1
10.8367 | 13650.88 | 0.118 | 0.035625 | Speed 1
10.8383 | 13647.95 | 0.118 | 0.035625 | Speed 1
10.84 | 13646.76 | 0.118 | 0.035625 | Speed 1
10.8417 | 13647.22 | 0.118 | 0.035625 | Speed 1
10.8433 | 13648.96 | 0.118 | 0.035625 | Speed 1
10.845 | 13652.16 | 0.118 | 0.035625 | Speed 1
10.8467 | 13656.64 | 0.118 | 0.035625 | Speed 1
10.8483 | 13662.4 | 0.118 | 0.035625 | Speed 1
10.85 | 13669.08 | 0.118 | 0.035625 | Speed 1
10.8517 | 13676.94 | 0.118 | 0.035625 | Speed 1
10.8533 | 13685.99 | 0.118 | 0.035625 | Speed 1
10.855 | 13696.14 | 0.118 | 0.035625 | Speed 1
10.8567 | 13707.02 | 0.1182 | 0.035708 | Speed 1
10.8583 | 13709.22 | 0.1182 | 0.035708 | Speed 1
10.86 | 13705.1 | 0.1182 | 0.035708 | Speed 1
10.8617 | 13698.34 | 0.1182 | 0.035708 | Speed 1
10.8633 | 13690.84 | 0.1182 | 0.035708 | Speed 1
10.865 | 13683.98 | 0.1182 | 0.035708 | Speed 1
10.8667 | 13677.95 | 0.1182 | 0.035708 | Speed 1
10.8683 | 13673.28 | 0.1182 | 0.035708 | Speed 1
10.87 | 13669.9 | 0.1182 | 0.035708 | Speed 1
10.8717 | 13668.07 | 0.1182 | 0.035708 | Speed 1
10.8733 | 13667.98 | 0.1182 | 0.035708 | Speed 1
10.875 | 13669.44 | 0.1182 | 0.035708 | Speed 1
10.8767 | 13672.46 | 0.1182 | 0.035708 | Speed 1
10.8783 | 13676.39 | 0.1182 | 0.035708 | Speed 1
10.88 | 13681.51 | 0.1182 | 0.035708 | Speed 1
10.8817 | 13687.91 | 0.1182 | 0.035708 | Speed 1
10.8833 | 13695.41 | 0.1182 | 0.035708 | Speed 1
10.885 | 13704.37 | 0.1182 | 0.035708 | Speed 1
10.8867 | 13712.24 | 0.1185 | 0.035833 | Speed 1
10.8883 | 13711.32 | 0.1185 | 0.035833 | Speed 1
10.89 | 13704.37 | 0.1185 | 0.035833 | Speed 1
10.8917 | 13695.23 | 0.1185 | 0.035833 | Speed 1
10.8933 | 13686.08 | 0.1185 | 0.035833 | Speed 1
10.895 | 13678.04 | 0.1185 | 0.035833 | Speed 1
10.8967 | 13671.18 | 0.1185 | 0.035833 | Speed 1
10.8983 | 13665.51 | 0.1185 | 0.035833 | Speed 1
10.9 | 13661.03 | 0.1185 | 0.035833 | Speed 1
10.9017 | 13657.83 | 0.1185 | 0.035833 | Speed 1
10.9033 | 13656.55 | 0.1185 | 0.035833 | Speed 1
10.905 | 13657.37 | 0.1185 | 0.035833 | Speed 1
10.9067 | 13658.83 | 0.1185 | 0.035833 | Speed 1
10.9083 | 13661.76 | 0.1185 | 0.035833 | Speed 1
10.91 | 13666.15 | 0.1185 | 0.035833 | Speed 1
10.9117 | 13671.73 | 0.1185 | 0.035833 | Speed 1
10.9133 | 13678.22 | 0.1185 | 0.035833 | Speed 1
10.915 | 13686.08 | 0.1185 | 0.035833 | Speed 1
10.9167 | 13694.95 | 0.1185 | 0.035833 | Speed 1
10.9183 | 13704.92 | 0.1185 | 0.035833 | Speed 1
10.92 | 13715.53 | 0.1187 | 0.035917 | Speed 1
10.9217 | 13717.81 | 0.1187 | 0.035917 | Speed 1
10.9233 | 13713.7 | 0.1187 | 0.035917 | Speed 1
10.925 | 13706.38 | 0.1187 | 0.035917 | Speed 1
10.9267 | 13698.7 | 0.1187 | 0.035917 | Speed 1
10.9283 | 13691.66 | 0.1187 | 0.035917 | Speed 1
10.93 | 13685.81 | 0.1187 | 0.035917 | Speed 1
10.9317 | 13680.87 | 0.1187 | 0.035917 | Speed 1
10.9333 | 13677.49 | 0.1187 | 0.035917 | Speed 1
10.935 | 13675.66 | 0.1187 | 0.035917 | Speed 1
10.9367 | 13675.84 | 0.1187 | 0.035917 | Speed 1
10.9383 | 13677.12 | 0.1187 | 0.035917 | Speed 1
10.94 | 13679.59 | 0.1187 | 0.035917 | Speed 1
10.9417 | 13683.52 | 0.1187 | 0.035917 | Speed 1
10.9433 | 13688.74 | 0.1187 | 0.035917 | Speed 1
10.945 | 13695.04 | 0.1187 | 0.035917 | Speed 1
10.9467 | 13702.73 | 0.1187 | 0.035917 | Speed 1
10.9483 | 13711.6 | 0.1187 | 0.035917 | Speed 1
10.95 | 13720.37 | 0.119 | 0.036042 | Speed 1
10.9517 | 13721.01 | 0.119 | 0.036042 | Speed 1
10.9533 | 13714.61 | 0.119 | 0.036042 | Speed 1
10.955 | 13705.74 | 0.119 | 0.036042 | Speed 1
10.9567 | 13696.69 | 0.119 | 0.036042 | Speed 1
10.9583 | 13688.46 | 0.119 | 0.036042 | Speed 1
10.96 | 13681.51 | 0.119 | 0.036042 | Speed 1
10.9617 | 13675.75 | 0.119 | 0.036042 | Speed 1
10.9633 | 13671.18 | 0.119 | 0.036042 | Speed 1
10.965 | 13668.44 | 0.119 | 0.036042 | Speed 1
10.9667 | 13666.79 | 0.119 | 0.036042 | Speed 1
10.9683 | 13667.25 | 0.119 | 0.036042 | Speed 1
10.97 | 13669.08 | 0.119 | 0.036042 | Speed 1
10.9717 | 13672.46 | 0.119 | 0.036042 | Speed 1
10.9733 | 13677.21 | 0.119 | 0.036042 | Speed 1
10.975 | 13683.16 | 0.119 | 0.036042 | Speed 1
10.9767 | 13690.2 | 0.119 | 0.036042 | Speed 1
10.9783 | 13698.15 | 0.119 | 0.036042 | Speed 1
10.98 | 13707.11 | 0.119 | 0.036042 | Speed 1
10.9817 | 13717.36 | 0.119 | 0.036042 | Speed 1
10.9833 | 13727.87 | 0.1192 | 0.036125 | Speed 1
10.985 | 13730.25 | 0.1192 | 0.036125 | Speed 1
10.9867 | 13725.49 | 0.1192 | 0.036125 | Speed 1
10.9883 | 13718.09 | 0.1192 | 0.036125 | Speed 1
10.99 | 13710.41 | 0.1192 | 0.036125 | Speed 1
10.9917 | 13703.27 | 0.1192 | 0.036125 | Speed 1
10.9933 | 13697.33 | 0.1192 | 0.036125 | Speed 1
10.995 | 13692.58 | 0.1192 | 0.036125 | Speed 1
10.9967 | 13689.38 | 0.1192 | 0.036125 | Speed 1
10.9983 | 13687.55 | 0.1192 | 0.036125 | Speed 1
11 | 13687.27 | 0.1192 | 0.036125 | Speed 1
11.0017 | 13688.28 | 0.1192 | 0.036125 | Speed 1
11.0033 | 13690.75 | 0.1192 | 0.036125 | Speed 1
11.005 | 13694.68 | 0.1192 | 0.036125 | Speed 1
11.0067 | 13699.53 | 0.1192 | 0.036125 | Speed 1
11.0083 | 13705.74 | 0.1192 | 0.036125 | Speed 1
11.01 | 13713.33 | 0.1192 | 0.036125 | Speed 1
11.0117 | 13722.29 | 0.1192 | 0.036125 | Speed 1
11.0133 | 13732.17 | 0.1195 | 0.03625 | Speed 1
11.015 | 13739.03 | 0.1195 | 0.03625 | Speed 1
11.0167 | 13736.56 | 0.1195 | 0.03625 | Speed 1
11.0183 | 13729.61 | 0.1195 | 0.03625 | Speed 1
11.02 | 13720.83 | 0.1195 | 0.03625 | Speed 1
11.0217 | 13712.51 | 0.1195 | 0.03625 | Speed 1
11.0233 | 13705.1 | 0.1195 | 0.03625 | Speed 1
11.025 | 13699.16 | 0.1195 | 0.03625 | Speed 1
11.0267 | 13694.4 | 0.1195 | 0.03625 | Speed 1
11.0283 | 13690.84 | 0.1195 | 0.03625 | Speed 1
11.03 | 13689.1 | 0.1195 | 0.03625 | Speed 1
11.0317 | 13688.55 | 0.1195 | 0.03625 | Speed 1
11.0333 | 13689.74 | 0.1195 | 0.03625 | Speed 1
11.035 | 13691.75 | 0.1195 | 0.03625 | Speed 1
11.0367 | 13695.87 | 0.1195 | 0.03625 | Speed 1
11.0383 | 13700.99 | 0.1195 | 0.03625 | Speed 1
11.04 | 13707.39 | 0.1195 | 0.03625 | Speed 1
11.0417 | 13714.61 | 0.1195 | 0.03625 | Speed 1
11.0433 | 13723.03 | 0.1195 | 0.03625 | Speed 1
11.045 | 13732.81 | 0.1195 | 0.03625 | Speed 1
11.0467 | 13743.51 | 0.1197 | 0.036333 | Speed 1
11.0483 | 13746.62 | 0.1197 | 0.036333 | Speed 1
11.05 | 13742.5 | 0.1197 | 0.036333 | Speed 1
11.0517 | 13735 | 0.1197 | 0.036333 | Speed 1
11.0533 | 13726.87 | 0.1197 | 0.036333 | Speed 1
11.055 | 13719.37 | 0.1197 | 0.036333 | Speed 1
11.0567 | 13712.97 | 0.1197 | 0.036333 | Speed 1
11.0583 | 13707.75 | 0.1197 | 0.036333 | Speed 1
11.06 | 13704.1 | 0.1197 | 0.036333 | Speed 1
11.0617 | 13701.63 | 0.1197 | 0.036333 | Speed 1
11.0633 | 13701.17 | 0.1197 | 0.036333 | Speed 1
11.065 | 13702.45 | 0.1197 | 0.036333 | Speed 1
11.0667 | 13705.01 | 0.1197 | 0.036333 | Speed 1
11.0683 | 13708.76 | 0.1197 | 0.036333 | Speed 1
11.07 | 13713.61 | 0.1197 | 0.036333 | Speed 1
11.0717 | 13719.83 | 0.1197 | 0.036333 | Speed 1
11.0733 | 13726.96 | 0.1197 | 0.036333 | Speed 1
11.075 | 13735.28 | 0.1197 | 0.036333 | Speed 1
11.0767 | 13744.42 | 0.12 | 0.036458 | Speed 1
11.0783 | 13748.26 | 0.12 | 0.036458 | Speed 1
11.08 | 13744.06 | 0.12 | 0.036458 | Speed 1
11.0817 | 13735.64 | 0.12 | 0.036458 | Speed 1
11.0833 | 13726.32 | 0.12 | 0.036458 | Speed 1
11.085 | 13718 | 0.12 | 0.036458 | Speed 1
11.0867 | 13710.59 | 0.12 | 0.036458 | Speed 1
11.0883 | 13704.55 | 0.12 | 0.036458 | Speed 1
11.09 | 13699.43 | 0.12 | 0.036458 | Speed 1
11.0917 | 13695.68 | 0.12 | 0.036458 | Speed 1
11.0933 | 13693.67 | 0.12 | 0.036458 | Speed 1
11.095 | 13693.22 | 0.12 | 0.036458 | Speed 1
11.0967 | 13694.5 | 0.12 | 0.036458 | Speed 1
11.0983 | 13697.06 | 0.12 | 0.036458 | Speed 1
11.1 | 13700.9 | 0.12 | 0.036458 | Speed 1
11.1017 | 13705.83 | 0.12 | 0.036458 | Speed 1
11.1033 | 13712.05 | 0.12 | 0.036458 | Speed 1
11.105 | 13719.09 | 0.12 | 0.036458 | Speed 1
11.1067 | 13727.6 | 0.12 | 0.036458 | Speed 1
11.1083 | 13737.47 | 0.12 | 0.036458 | Speed 1
11.11 | 13748.17 | 0.1202 | 0.036542 | Speed 1
11.1117 | 13754.3 | 0.1202 | 0.036542 | Speed 1
11.1133 | 13752.1 | 0.1202 | 0.036542 | Speed 1
11.115 | 13745.61 | 0.1202 | 0.036542 | Speed 1
11.1167 | 13737.93 | 0.1202 | 0.036542 | Speed 1
11.1183 | 13730.43 | 0.1202 | 0.036542 | Speed 1
11.12 | 13723.94 | 0.1202 | 0.036542 | Speed 1
11.1217 | 13718.45 | 0.1202 | 0.036542 | Speed 1
11.1233 | 13714.52 | 0.1202 | 0.036542 | Speed 1
11.125 | 13712.05 | 0.1202 | 0.036542 | Speed 1
11.1267 | 13711.23 | 0.1202 | 0.036542 | Speed 1
11.1283 | 13712.05 | 0.1202 | 0.036542 | Speed 1
11.13 | 13714.25 | 0.1202 | 0.036542 | Speed 1
11.1317 | 13717.63 | 0.1202 | 0.036542 | Speed 1
11.1333 | 13722.57 | 0.1202 | 0.036542 | Speed 1
11.135 | 13728.33 | 0.1202 | 0.036542 | Speed 1
11.1367 | 13735.55 | 0.1202 | 0.036542 | Speed 1
11.1383 | 13743.69 | 0.1202 | 0.036542 | Speed 1
11.14 | 13753.02 | 0.1205 | 0.036667 | Speed 1
11.1417 | 13756.95 | 0.1205 | 0.036667 | Speed 1
11.1433 | 13752.93 | 0.1205 | 0.036667 | Speed 1
11.145 | 13744.97 | 0.1205 | 0.036667 | Speed 1
11.1467 | 13735.74 | 0.1205 | 0.036667 | Speed 1
11.1483 | 13726.59 | 0.1205 | 0.036667 | Speed 1
11.15 | 13718.91 | 0.1205 | 0.036667 | Speed 1
11.1517 | 13712.78 | 0.1205 | 0.036667 | Speed 1
11.1533 | 13707.85 | 0.1205 | 0.036667 | Speed 1
11.155 | 13703.91 | 0.1205 | 0.036667 | Speed 1
11.1567 | 13701.9 | 0.1205 | 0.036667 | Speed 1
11.1583 | 13701.26 | 0.1205 | 0.036667 | Speed 1
11.16 | 13702.27 | 0.1205 | 0.036667 | Speed 1
11.1617 | 13704.46 | 0.1205 | 0.036667 | Speed 1
11.1633 | 13707.94 | 0.1205 | 0.036667 | Speed 1
11.165 | 13712.6 | 0.1205 | 0.036667 | Speed 1
11.1667 | 13718.82 | 0.1205 | 0.036667 | Speed 1
11.1683 | 13726.04 | 0.1205 | 0.036667 | Speed 1
11.17 | 13734.64 | 0.1205 | 0.036667 | Speed 1
11.1717 | 13744.42 | 0.1205 | 0.036667 | Speed 1
11.1733 | 13755.03 | 0.1207 | 0.03675 | Speed 1
11.175 | 13761.98 | 0.1207 | 0.03675 | Speed 1
11.1767 | 13759.97 | 0.1207 | 0.03675 | Speed 1
11.1783 | 13753.66 | 0.1207 | 0.03675 | Speed 1
11.18 | 13745.79 | 0.1207 | 0.03675 | Speed 1
11.1817 | 13738.11 | 0.1207 | 0.03675 | Speed 1
11.1833 | 13731.8 | 0.1207 | 0.03675 | Speed 1
11.185 | 13726.23 | 0.1207 | 0.03675 | Speed 1
11.1867 | 13721.84 | 0.1207 | 0.03675 | Speed 1
11.1883 | 13719.28 | 0.1207 | 0.03675 | Speed 1
11.19 | 13718.54 | 0.1207 | 0.03675 | Speed 1
11.1917 | 13719.18 | 0.1207 | 0.03675 | Speed 1
11.1933 | 13721.11 | 0.1207 | 0.03675 | Speed 1
11.195 | 13724.58 | 0.1207 | 0.03675 | Speed 1
11.1967 | 13728.88 | 0.1207 | 0.03675 | Speed 1
11.1983 | 13734.46 | 0.1207 | 0.03675 | Speed 1
11.2 | 13741.41 | 0.1207 | 0.03675 | Speed 1
11.2017 | 13749.36 | 0.1207 | 0.03675 | Speed 1
11.2033 | 13758.41 | 0.121 | 0.036875 | Speed 1
11.205 | 13763.44 | 0.121 | 0.036875 | Speed 1
11.2067 | 13760.06 | 0.121 | 0.036875 | Speed 1
11.2083 | 13752.38 | 0.121 | 0.036875 | Speed 1
11.21 | 13743.23 | 0.121 | 0.036875 | Speed 1
11.2117 | 13734.36 | 0.121 | 0.036875 | Speed 1
11.2133 | 13726.87 | 0.121 | 0.036875 | Speed 1
11.215 | 13720.28 | 0.121 | 0.036875 | Speed 1
11.2167 | 13715.07 | 0.121 | 0.036875 | Speed 1
11.2183 | 13711.32 | 0.121 | 0.036875 | Speed 1
11.22 | 13708.94 | 0.121 | 0.036875 | Speed 1
11.2217 | 13707.94 | 0.121 | 0.036875 | Speed 1
11.2233 | 13708.58 | 0.121 | 0.036875 | Speed 1
11.225 | 13710.77 | 0.121 | 0.036875 | Speed 1
11.2267 | 13714.43 | 0.121 | 0.036875 | Speed 1
11.2283 | 13719.18 | 0.121 | 0.036875 | Speed 1
11.23 | 13725.04 | 0.121 | 0.036875 | Speed 1
11.2317 | 13732.17 | 0.121 | 0.036875 | Speed 1
11.2333 | 13740.67 | 0.121 | 0.036875 | Speed 1
11.235 | 13750.18 | 0.121 | 0.036875 | Speed 1
11.2367 | 13761.06 | 0.1212 | 0.036958 | Speed 1
11.2383 | 13769.2 | 0.1212 | 0.036958 | Speed 1
11.24 | 13767.65 | 0.1212 | 0.036958 | Speed 1
11.2417 | 13761.8 | 0.1212 | 0.036958 | Speed 1
11.2433 | 13754.21 | 0.1212 | 0.036958 | Speed 1
11.245 | 13746.62 | 0.1212 | 0.036958 | Speed 1
11.2467 | 13739.76 | 0.1212 | 0.036958 | Speed 1
11.2483 | 13734 | 0.1212 | 0.036958 | Speed 1
11.25 | 13729.7 | 0.1212 | 0.036958 | Speed 1
11.2517 | 13727.14 | 0.1212 | 0.036958 | Speed 1
11.2533 | 13725.86 | 0.1212 | 0.036958 | Speed 1
11.255 | 13726.04 | 0.1212 | 0.036958 | Speed 1
11.2567 | 13727.6 | 0.1212 | 0.036958 | Speed 1
11.2583 | 13730.62 | 0.1212 | 0.036958 | Speed 1
11.26 | 13735.1 | 0.1212 | 0.036958 | Speed 1
11.2617 | 13740.77 | 0.1212 | 0.036958 | Speed 1
11.2633 | 13747.71 | 0.1212 | 0.036958 | Speed 1
11.265 | 13755.85 | 0.1212 | 0.036958 | Speed 1
11.2667 | 13764.91 | 0.1212 | 0.036958 | Speed 1
11.2683 | 13772.4 | 0.1215 | 0.037083 | Speed 1
11.27 | 13770.57 | 0.1215 | 0.037083 | Speed 1
11.2717 | 13763.53 | 0.1215 | 0.037083 | Speed 1
11.2733 | 13754.57 | 0.1215 | 0.037083 | Speed 1
11.275 | 13745.79 | 0.1215 | 0.037083 | Speed 1
11.2767 | 13737.75 | 0.1215 | 0.037083 | Speed 1
11.2783 | 13731.26 | 0.1215 | 0.037083 | Speed 1
11.28 | 13725.68 | 0.1215 | 0.037083 | Speed 1
11.2817 | 13721.84 | 0.1215 | 0.037083 | Speed 1
11.2833 | 13719.09 | 0.1215 | 0.037083 | Speed 1
11.285 | 13718.18 | 0.1215 | 0.037083 | Speed 1
11.2867 | 13718.82 | 0.1215 | 0.037083 | Speed 1
11.2883 | 13720.74 | 0.1215 | 0.037083 | Speed 1
11.29 | 13724.21 | 0.1215 | 0.037083 | Speed 1
11.2917 | 13728.88 | 0.1215 | 0.037083 | Speed 1
11.2933 | 13734.73 | 0.1215 | 0.037083 | Speed 1
11.295 | 13741.41 | 0.1215 | 0.037083 | Speed 1
11.2967 | 13749.54 | 0.1215 | 0.037083 | Speed 1
11.2983 | 13758.87 | 0.1215 | 0.037083 | Speed 1
11.3 | 13769.2 | 0.1215 | 0.037083 | Speed 1
11.3017 | 13778.71 | 0.1217 | 0.037167 | Speed 1
11.3033 | 13779.17 | 0.1217 | 0.037167 | Speed 1
11.305 | 13774.32 | 0.1217 | 0.037167 | Speed 1
11.3067 | 13766.92 | 0.1217 | 0.037167 | Speed 1
11.3083 | 13759.42 | 0.1217 | 0.037167 | Speed 1
11.31 | 13752.56 | 0.1217 | 0.037167 | Speed 1
11.3117 | 13746.62 | 0.1217 | 0.037167 | Speed 1
11.3133 | 13742.14 | 0.1217 | 0.037167 | Speed 1
11.315 | 13739.03 | 0.1217 | 0.037167 | Speed 1
11.3167 | 13737.47 | 0.1217 | 0.037167 | Speed 1
11.3183 | 13737.66 | 0.1217 | 0.037167 | Speed 1
11.32 | 13739.03 | 0.1217 | 0.037167 | Speed 1
11.3217 | 13742.05 | 0.1217 | 0.037167 | Speed 1
11.3233 | 13746.25 | 0.1217 | 0.037167 | Speed 1
11.325 | 13751.74 | 0.1217 | 0.037167 | Speed 1
11.3267 | 13758.23 | 0.1217 | 0.037167 | Speed 1
11.3283 | 13765.91 | 0.1217 | 0.037167 | Speed 1
11.33 | 13774.87 | 0.122 | 0.037292 | Speed 1
11.3317 | 13781.46 | 0.122 | 0.037292 | Speed 1
11.3333 | 13778.9 | 0.122 | 0.037292 | Speed 1
11.335 | 13771.31 | 0.122 | 0.037292 | Speed 1
11.3367 | 13761.89 | 0.122 | 0.037292 | Speed 1
11.3383 | 13752.74 | 0.122 | 0.037292 | Speed 1
11.34 | 13744.7 | 0.122 | 0.037292 | Speed 1
11.3417 | 13737.93 | 0.122 | 0.037292 | Speed 1
11.3433 | 13732.54 | 0.122 | 0.037292 | Speed 1
11.345 | 13728.05 | 0.122 | 0.037292 | Speed 1
11.3467 | 13725.4 | 0.122 | 0.037292 | Speed 1
11.3483 | 13724.31 | 0.122 | 0.037292 | Speed 1
11.35 | 13724.58 | 0.122 | 0.037292 | Speed 1
11.3517 | 13726.41 | 0.122 | 0.037292 | Speed 1
11.3533 | 13729.61 | 0.122 | 0.037292 | Speed 1
11.355 | 13733.82 | 0.122 | 0.037292 | Speed 1
11.3567 | 13739.39 | 0.122 | 0.037292 | Speed 1
11.3583 | 13746.07 | 0.122 | 0.037292 | Speed 1
11.36 | 13753.84 | 0.122 | 0.037292 | Speed 1
11.3617 | 13762.8 | 0.122 | 0.037292 | Speed 1
11.3633 | 13773.23 | 0.122 | 0.037292 | Speed 1
11.365 | 13783.1 | 0.1222 | 0.037375 | Speed 1
11.3667 | 13783.83 | 0.1222 | 0.037375 | Speed 1
11.3683 | 13778.62 | 0.1222 | 0.037375 | Speed 1
11.37 | 13771.12 | 0.1222 | 0.037375 | Speed 1
11.3717 | 13763.35 | 0.1222 | 0.037375 | Speed 1
11.3733 | 13756.04 | 0.1222 | 0.037375 | Speed 1
11.375 | 13750 | 0.1222 | 0.037375 | Speed 1
11.3767 | 13745.25 | 0.1222 | 0.037375 | Speed 1
11.3783 | 13742.23 | 0.1222 | 0.037375 | Speed 1
11.38 | 13740.58 | 0.1222 | 0.037375 | Speed 1
11.3817 | 13740.67 | 0.1222 | 0.037375 | Speed 1
11.3833 | 13742.23 | 0.1222 | 0.037375 | Speed 1
11.385 | 13744.97 | 0.1222 | 0.037375 | Speed 1
11.3867 | 13748.99 | 0.1222 | 0.037375 | Speed 1
11.3883 | 13754.21 | 0.1222 | 0.037375 | Speed 1
11.39 | 13760.33 | 0.1222 | 0.037375 | Speed 1
11.3917 | 13767.83 | 0.1222 | 0.037375 | Speed 1
11.3933 | 13776.7 | 0.1222 | 0.037375 | Speed 1
11.395 | 13784.2 | 0.1225 | 0.0375 | Speed 1
11.3967 | 13782.74 | 0.1225 | 0.0375 | Speed 1
11.3983 | 13775.42 | 0.1225 | 0.0375 | Speed 1
11.4 | 13766.28 | 0.1225 | 0.0375 | Speed 1
11.4017 | 13756.95 | 0.1225 | 0.0375 | Speed 1
11.4033 | 13748.54 | 0.1225 | 0.0375 | Speed 1
11.405 | 13741.41 | 0.1225 | 0.0375 | Speed 1
11.4067 | 13735.74 | 0.1225 | 0.0375 | Speed 1
11.4083 | 13731.44 | 0.1225 | 0.0375 | Speed 1
11.41 | 13728.42 | 0.1225 | 0.0375 | Speed 1
11.4117 | 13726.96 | 0.1225 | 0.0375 | Speed 1
11.4133 | 13727.14 | 0.1225 | 0.0375 | Speed 1
11.415 | 13728.6 | 0.1225 | 0.0375 | Speed 1
11.4167 | 13731.62 | 0.1225 | 0.0375 | Speed 1
11.4183 | 13736.1 | 0.1225 | 0.0375 | Speed 1
11.42 | 13741.59 | 0.1225 | 0.0375 | Speed 1
11.4217 | 13747.99 | 0.1225 | 0.0375 | Speed 1
11.4233 | 13755.76 | 0.1225 | 0.0375 | Speed 1
11.425 | 13764.81 | 0.1225 | 0.0375 | Speed 1
11.4267 | 13775.15 | 0.1225 | 0.0375 | Speed 1
11.4283 | 13783.38 | 0.1227 | 0.037583 | Speed 1
11.43 | 13782.46 | 0.1227 | 0.037583 | Speed 1
11.4317 | 13776.34 | 0.1227 | 0.037583 | Speed 1
11.4333 | 13768.01 | 0.1227 | 0.037583 | Speed 1
11.435 | 13760.06 | 0.1227 | 0.037583 | Speed 1
11.4367 | 13752.93 | 0.1227 | 0.037583 | Speed 1
11.4383 | 13746.98 | 0.1227 | 0.037583 | Speed 1
11.44 | 13742.41 | 0.1227 | 0.037583 | Speed 1
11.4417 | 13739.12 | 0.1227 | 0.037583 | Speed 1
11.4433 | 13737.38 | 0.1227 | 0.037583 | Speed 1
11.445 | 13737.29 | 0.1227 | 0.037583 | Speed 1
11.4467 | 13738.66 | 0.1227 | 0.037583 | Speed 1
11.4483 | 13741.5 | 0.1227 | 0.037583 | Speed 1
11.45 | 13745.43 | 0.1227 | 0.037583 | Speed 1
11.4517 | 13750.92 | 0.1227 | 0.037583 | Speed 1
11.4533 | 13757.22 | 0.1227 | 0.037583 | Speed 1
11.455 | 13764.63 | 0.1227 | 0.037583 | Speed 1
11.4567 | 13773.78 | 0.1227 | 0.037583 | Speed 1
11.4583 | 13783.47 | 0.123 | 0.037708 | Speed 1
11.46 | 13785.02 | 0.123 | 0.037708 | Speed 1
11.4617 | 13779.54 | 0.123 | 0.037708 | Speed 1
11.4633 | 13770.67 | 0.123 | 0.037708 | Speed 1
11.465 | 13761.43 | 0.123 | 0.037708 | Speed 1
11.4667 | 13752.93 | 0.123 | 0.037708 | Speed 1
11.4683 | 13745.79 | 0.123 | 0.037708 | Speed 1
11.47 | 13739.94 | 0.123 | 0.037708 | Speed 1
11.4717 | 13735.64 | 0.123 | 0.037708 | Speed 1
11.4733 | 13732.54 | 0.123 | 0.037708 | Speed 1
11.475 | 13730.43 | 0.123 | 0.037708 | Speed 1
11.4767 | 13730.71 | 0.123 | 0.037708 | Speed 1
11.4783 | 13732.54 | 0.123 | 0.037708 | Speed 1
11.48 | 13735 | 0.123 | 0.037708 | Speed 1
11.4817 | 13739.12 | 0.123 | 0.037708 | Speed 1
11.4833 | 13744.33 | 0.123 | 0.037708 | Speed 1
11.485 | 13750.73 | 0.123 | 0.037708 | Speed 1
11.4867 | 13758.32 | 0.123 | 0.037708 | Speed 1
11.4883 | 13767.19 | 0.123 | 0.037708 | Speed 1
11.49 | 13777.16 | 0.123 | 0.037708 | Speed 1
11.4917 | 13788.04 | 0.1232 | 0.037792 | Speed 1
11.4933 | 13791.42 | 0.1232 | 0.037792 | Speed 1
11.495 | 13787.67 | 0.1232 | 0.037792 | Speed 1
11.4967 | 13780.54 | 0.1232 | 0.037792 | Speed 1
11.4983 | 13772.68 | 0.1232 | 0.037792 | Speed 1
11.5 | 13765.27 | 0.1232 | 0.037792 | Speed 1
11.5017 | 13758.96 | 0.1232 | 0.037792 | Speed 1
11.5033 | 13753.84 | 0.1232 | 0.037792 | Speed 1
11.505 | 13750.09 | 0.1232 | 0.037792 | Speed 1
11.5067 | 13747.99 | 0.1232 | 0.037792 | Speed 1
11.5083 | 13747.62 | 0.1232 | 0.037792 | Speed 1
11.51 | 13748.54 | 0.1232 | 0.037792 | Speed 1
11.5117 | 13751.01 | 0.1232 | 0.037792 | Speed 1
11.5133 | 13754.66 | 0.1232 | 0.037792 | Speed 1
11.515 | 13759.42 | 0.1232 | 0.037792 | Speed 1
11.5167 | 13765.45 | 0.1232 | 0.037792 | Speed 1
11.5183 | 13772.4 | 0.1232 | 0.037792 | Speed 1
11.52 | 13781 | 0.1232 | 0.037792 | Speed 1
11.5217 | 13790.05 | 0.1235 | 0.037917 | Speed 1
11.5233 | 13791.06 | 0.1235 | 0.037917 | Speed 1
11.525 | 13785.39 | 0.1235 | 0.037917 | Speed 1
11.5267 | 13776.7 | 0.1235 | 0.037917 | Speed 1
11.5283 | 13767.37 | 0.1235 | 0.037917 | Speed 1
11.53 | 13759.05 | 0.1235 | 0.037917 | Speed 1
11.5317 | 13751.65 | 0.1235 | 0.037917 | Speed 1
11.5333 | 13745.7 | 0.1235 | 0.037917 | Speed 1
11.535 | 13741.04 | 0.1235 | 0.037917 | Speed 1
11.5367 | 13737.66 | 0.1235 | 0.037917 | Speed 1
11.5383 | 13735.92 | 0.1235 | 0.037917 | Speed 1
11.54 | 13735.74 | 0.1235 | 0.037917 | Speed 1
11.5417 | 13736.92 | 0.1235 | 0.037917 | Speed 1
11.5433 | 13739.76 | 0.1235 | 0.037917 | Speed 1
11.545 | 13743.78 | 0.1235 | 0.037917 | Speed 1
11.5467 | 13748.81 | 0.1235 | 0.037917 | Speed 1
11.5483 | 13754.85 | 0.1235 | 0.037917 | Speed 1
11.55 | 13762.25 | 0.1235 | 0.037917 | Speed 1
11.5517 | 13770.76 | 0.1235 | 0.037917 | Speed 1
11.5533 | 13780.36 | 0.1235 | 0.037917 | Speed 1
11.555 | 13789.41 | 0.1237 | 0.038 | Speed 1
11.5567 | 13789.41 | 0.1237 | 0.038 | Speed 1
11.5583 | 13783.47 | 0.1237 | 0.038 | Speed 1
11.56 | 13775.51 | 0.1237 | 0.038 | Speed 1
11.5617 | 13767.47 | 0.1237 | 0.038 | Speed 1
11.5633 | 13760.15 | 0.1237 | 0.038 | Speed 1
11.565 | 13754.21 | 0.1237 | 0.038 | Speed 1
11.5667 | 13749.18 | 0.1237 | 0.038 | Speed 1
11.5683 | 13745.34 | 0.1237 | 0.038 | Speed 1
11.57 | 13743.42 | 0.1237 | 0.038 | Speed 1
11.5717 | 13743.05 | 0.1237 | 0.038 | Speed 1
11.5733 | 13744.06 | 0.1237 | 0.038 | Speed 1
11.575 | 13746.16 | 0.1237 | 0.038 | Speed 1
11.5767 | 13750 | 0.1237 | 0.038 | Speed 1
11.5783 | 13755.12 | 0.1237 | 0.038 | Speed 1
11.58 | 13761.25 | 0.1237 | 0.038 | Speed 1
11.5817 | 13768.65 | 0.1237 | 0.038 | Speed 1
11.5833 | 13776.98 | 0.1237 | 0.038 | Speed 1
11.585 | 13786.49 | 0.124 | 0.038125 | Speed 1
11.5867 | 13788.86 | 0.124 | 0.038125 | Speed 1
11.5883 | 13783.56 | 0.124 | 0.038125 | Speed 1
11.59 | 13774.96 | 0.124 | 0.038125 | Speed 1
11.5917 | 13765.73 | 0.124 | 0.038125 | Speed 1
11.5933 | 13756.95 | 0.124 | 0.038125 | Speed 1
11.595 | 13749.73 | 0.124 | 0.038125 | Speed 1
11.5967 | 13743.51 | 0.124 | 0.038125 | Speed 1
11.5983 | 13738.75 | 0.124 | 0.038125 | Speed 1
11.6 | 13735.28 | 0.124 | 0.038125 | Speed 1
11.6017 | 13733.45 | 0.124 | 0.038125 | Speed 1
11.6033 | 13733.27 | 0.124 | 0.038125 | Speed 1
11.605 | 13734.36 | 0.124 | 0.038125 | Speed 1
11.6067 | 13736.65 | 0.124 | 0.038125 | Speed 1
11.6083 | 13740.22 | 0.124 | 0.038125 | Speed 1
11.61 | 13745.25 | 0.124 | 0.038125 | Speed 1
11.6117 | 13751.65 | 0.124 | 0.038125 | Speed 1
11.6133 | 13759.14 | 0.124 | 0.038125 | Speed 1
11.615 | 13767.83 | 0.124 | 0.038125 | Speed 1
11.6167 | 13777.71 | 0.124 | 0.038125 | Speed 1
11.6183 | 13788.59 | 0.1242 | 0.038208 | Speed 1
11.62 | 13793.98 | 0.1242 | 0.038208 | Speed 1
11.6217 | 13791.24 | 0.1242 | 0.038208 | Speed 1
11.6233 | 13784.84 | 0.1242 | 0.038208 | Speed 1
11.625 | 13777.07 | 0.1242 | 0.038208 | Speed 1
11.6267 | 13769.48 | 0.1242 | 0.038208 | Speed 1
11.6283 | 13762.89 | 0.1242 | 0.038208 | Speed 1
11.63 | 13757.59 | 0.1242 | 0.038208 | Speed 1
11.6317 | 13753.57 | 0.1242 | 0.038208 | Speed 1
11.6333 | 13751.28 | 0.1242 | 0.038208 | Speed 1
11.635 | 13750.46 | 0.1242 | 0.038208 | Speed 1
11.6367 | 13751.46 | 0.1242 | 0.038208 | Speed 1
11.6383 | 13753.57 | 0.1242 | 0.038208 | Speed 1
11.64 | 13756.77 | 0.1242 | 0.038208 | Speed 1
11.6417 | 13761.34 | 0.1242 | 0.038208 | Speed 1
11.6433 | 13767.1 | 0.1242 | 0.038208 | Speed 1
11.645 | 13773.96 | 0.1242 | 0.038208 | Speed 1
11.6467 | 13782.37 | 0.1242 | 0.038208 | Speed 1
11.6483 | 13791.51 | 0.1245 | 0.038333 | Speed 1
11.65 | 13793.34 | 0.1245 | 0.038333 | Speed 1
11.6517 | 13787.58 | 0.1245 | 0.038333 | Speed 1
11.6533 | 13778.44 | 0.1245 | 0.038333 | Speed 1
11.655 | 13768.65 | 0.1245 | 0.038333 | Speed 1
11.6567 | 13759.78 | 0.1245 | 0.038333 | Speed 1
11.6583 | 13752.29 | 0.1245 | 0.038333 | Speed 1
11.66 | 13746.34 | 0.1245 | 0.038333 | Speed 1
11.6617 | 13741.41 | 0.1245 | 0.038333 | Speed 1
11.6633 | 13737.56 | 0.1245 | 0.038333 | Speed 1
11.665 | 13735.74 | 0.1245 | 0.038333 | Speed 1
11.6667 | 13735.28 | 0.1245 | 0.038333 | Speed 1
11.6683 | 13736.38 | 0.1245 | 0.038333 | Speed 1
11.67 | 13738.48 | 0.1245 | 0.038333 | Speed 1
11.6717 | 13742.05 | 0.1245 | 0.038333 | Speed 1
11.6733 | 13746.8 | 0.1245 | 0.038333 | Speed 1
11.675 | 13753.11 | 0.1245 | 0.038333 | Speed 1
11.6767 | 13760.42 | 0.1245 | 0.038333 | Speed 1
11.6783 | 13768.56 | 0.1245 | 0.038333 | Speed 1
11.68 | 13778.35 | 0.1245 | 0.038333 | Speed 1
11.6817 | 13788.41 | 0.1247 | 0.038417 | Speed 1
11.6833 | 13790.05 | 0.1247 | 0.038417 | Speed 1
11.685 | 13785.21 | 0.1247 | 0.038417 | Speed 1
11.6867 | 13777.25 | 0.1247 | 0.038417 | Speed 1
11.6883 | 13768.84 | 0.1247 | 0.038417 | Speed 1
11.69 | 13761.34 | 0.1247 | 0.038417 | Speed 1
11.6917 | 13755.21 | 0.1247 | 0.038417 | Speed 1
11.6933 | 13749.82 | 0.1247 | 0.038417 | Speed 1
11.695 | 13745.98 | 0.1247 | 0.038417 | Speed 1
11.6967 | 13743.87 | 0.1247 | 0.038417 | Speed 1
11.6983 | 13743.05 | 0.1247 | 0.038417 | Speed 1
11.7 | 13743.69 | 0.1247 | 0.038417 | Speed 1
11.7017 | 13745.7 | 0.1247 | 0.038417 | Speed 1
11.7033 | 13749.54 | 0.1247 | 0.038417 | Speed 1
11.705 | 13754.3 | 0.1247 | 0.038417 | Speed 1
11.7067 | 13759.88 | 0.1247 | 0.038417 | Speed 1
11.7083 | 13766.92 | 0.1247 | 0.038417 | Speed 1
11.71 | 13775.33 | 0.1247 | 0.038417 | Speed 1
11.7117 | 13784.57 | 0.125 | 0.038542 | Speed 1
11.7133 | 13787.31 | 0.125 | 0.038542 | Speed 1
11.715 | 13782.28 | 0.125 | 0.038542 | Speed 1
11.7167 | 13773.59 | 0.125 | 0.038542 | Speed 1
11.7183 | 13764.27 | 0.125 | 0.038542 | Speed 1
11.72 | 13755.3 | 0.125 | 0.038542 | Speed 1
11.7217 | 13747.99 | 0.125 | 0.038542 | Speed 1
11.7233 | 13741.95 | 0.125 | 0.038542 | Speed 1
11.725 | 13737.02 | 0.125 | 0.038542 | Speed 1
11.7267 | 13733.45 | 0.125 | 0.038542 | Speed 1
11.7283 | 13731.16 | 0.125 | 0.038542 | Speed 1
11.73 | 13730.62 | 0.125 | 0.038542 | Speed 1
11.7317 | 13731.53 | 0.125 | 0.038542 | Speed 1
11.7333 | 13734 | 0.125 | 0.038542 | Speed 1
11.735 | 13737.66 | 0.125 | 0.038542 | Speed 1
11.7367 | 13742.5 | 0.125 | 0.038542 | Speed 1
11.7383 | 13748.81 | 0.125 | 0.038542 | Speed 1
11.74 | 13756.04 | 0.125 | 0.038542 | Speed 1
11.7417 | 13764.36 | 0.125 | 0.038542 | Speed 1
11.7433 | 13774.05 | 0.125 | 0.038542 | Speed 1
11.745 | 13784.75 | 0.1252 | 0.038625 | Speed 1
11.7467 | 13790.69 | 0.1252 | 0.038625 | Speed 1
11.7483 | 13788.22 | 0.1252 | 0.038625 | Speed 1
11.75 | 13781.46 | 0.1252 | 0.038625 | Speed 1
11.7517 | 13773.5 | 0.1252 | 0.038625 | Speed 1
11.7533 | 13765.82 | 0.1252 | 0.038625 | Speed 1
11.755 | 13759.42 | 0.1252 | 0.038625 | Speed 1
11.7567 | 13754.21 | 0.1252 | 0.038625 | Speed 1
11.7583 | 13750.18 | 0.1252 | 0.038625 | Speed 1
11.76 | 13747.53 | 0.1252 | 0.038625 | Speed 1
11.7617 | 13746.8 | 0.1252 | 0.038625 | Speed 1
11.7633 | 13747.35 | 0.1252 | 0.038625 | Speed 1
11.765 | 13749.27 | 0.1252 | 0.038625 | Speed 1
11.7667 | 13752.56 | 0.1252 | 0.038625 | Speed 1
11.7683 | 13757.22 | 0.1252 | 0.038625 | Speed 1
11.77 | 13762.8 | 0.1252 | 0.038625 | Speed 1
11.7717 | 13769.48 | 0.1252 | 0.038625 | Speed 1
11.7733 | 13777.34 | 0.1252 | 0.038625 | Speed 1
11.775 | 13786.76 | 0.1255 | 0.03875 | Speed 1
11.7767 | 13793.25 | 0.1255 | 0.03875 | Speed 1
11.7783 | 13790.78 | 0.1255 | 0.03875 | Speed 1
11.78 | 13783.29 | 0.1255 | 0.03875 | Speed 1
11.7817 | 13774.32 | 0.1255 | 0.03875 | Speed 1
11.7833 | 13765.73 | 0.1255 | 0.03875 | Speed 1
11.785 | 13758.23 | 0.1255 | 0.03875 | Speed 1
11.7867 | 13751.83 | 0.1255 | 0.03875 | Speed 1
11.7883 | 13746.62 | 0.1255 | 0.03875 | Speed 1
11.79 | 13742.5 | 0.1255 | 0.03875 | Speed 1
11.7917 | 13740.4 | 0.1255 | 0.03875 | Speed 1
11.7933 | 13739.58 | 0.1255 | 0.03875 | Speed 1
11.795 | 13740.22 | 0.1255 | 0.03875 | Speed 1
11.7967 | 13742.23 | 0.1255 | 0.03875 | Speed 1
11.7983 | 13745.89 | 0.1255 | 0.03875 | Speed 1
11.8 | 13750.37 | 0.1255 | 0.03875 | Speed 1
11.8017 | 13756.04 | 0.1255 | 0.03875 | Speed 1
11.8033 | 13762.99 | 0.1255 | 0.03875 | Speed 1
11.805 | 13771.21 | 0.1255 | 0.03875 | Speed 1
11.8067 | 13780.63 | 0.1255 | 0.03875 | Speed 1
11.8083 | 13791.33 | 0.1255 | 0.03875 | Speed 1
11.81 | 13800.02 | 0.1257 | 0.038833 | Speed 1
11.8117 | 13799.2 | 0.1257 | 0.038833 | Speed 1
11.8133 | 13793.71 | 0.1257 | 0.038833 | Speed 1
11.815 | 13786.3 | 0.1257 | 0.038833 | Speed 1
11.8167 | 13778.8 | 0.1257 | 0.038833 | Speed 1
11.8183 | 13771.95 | 0.1257 | 0.038833 | Speed 1
11.82 | 13766.09 | 0.1257 | 0.038833 | Speed 1
11.8217 | 13761.61 | 0.1257 | 0.038833 | Speed 1
11.8233 | 13758.96 | 0.1257 | 0.038833 | Speed 1
11.825 | 13757.5 | 0.1257 | 0.038833 | Speed 1
11.8267 | 13757.86 | 0.1257 | 0.038833 | Speed 1
11.8283 | 13759.6 | 0.1257 | 0.038833 | Speed 1
11.83 | 13762.53 | 0.1257 | 0.038833 | Speed 1
11.8317 | 13766.73 | 0.1257 | 0.038833 | Speed 1
11.8333 | 13772.5 | 0.1257 | 0.038833 | Speed 1
11.835 | 13778.8 | 0.1257 | 0.038833 | Speed 1
11.8367 | 13786.67 | 0.1257 | 0.038833 | Speed 1
11.8383 | 13795.63 | 0.126 | 0.038958 | Speed 1
11.84 | 13798.28 | 0.126 | 0.038958 | Speed 1
11.8417 | 13792.8 | 0.126 | 0.038958 | Speed 1
11.8433 | 13783.47 | 0.126 | 0.038958 | Speed 1
11.845 | 13773.5 | 0.126 | 0.038958 | Speed 1
11.8467 | 13764.54 | 0.126 | 0.038958 | Speed 1
11.8483 | 13756.58 | 0.126 | 0.038958 | Speed 1
11.85 | 13749.91 | 0.126 | 0.038958 | Speed 1
11.8517 | 13744.7 | 0.126 | 0.038958 | Speed 1
11.8533 | 13741.13 | 0.126 | 0.038958 | Speed 1
11.855 | 13738.75 | 0.126 | 0.038958 | Speed 1
11.8567 | 13737.75 | 0.126 | 0.038958 | Speed 1
11.8583 | 13738.48 | 0.126 | 0.038958 | Speed 1
11.86 | 13740.67 | 0.126 | 0.038958 | Speed 1
11.8617 | 13744.15 | 0.126 | 0.038958 | Speed 1
11.8633 | 13748.63 | 0.126 | 0.038958 | Speed 1
11.865 | 13754.12 | 0.126 | 0.038958 | Speed 1
11.8667 | 13761.06 | 0.126 | 0.038958 | Speed 1
11.8683 | 13769.11 | 0.126 | 0.038958 | Speed 1
11.87 | 13778.44 | 0.126 | 0.038958 | Speed 1
11.8717 | 13788.95 | 0.126 | 0.038958 | Speed 1
11.8733 | 13798.46 | 0.1262 | 0.039042 | Speed 1
11.875 | 13799.01 | 0.1262 | 0.039042 | Speed 1
11.8767 | 13793.62 | 0.1262 | 0.039042 | Speed 1
11.8783 | 13786.12 | 0.1262 | 0.039042 | Speed 1
11.88 | 13778.9 | 0.1262 | 0.039042 | Speed 1
11.8817 | 13772.4 | 0.1262 | 0.039042 | Speed 1
11.8833 | 13766.73 | 0.1262 | 0.039042 | Speed 1
11.885 | 13761.98 | 0.1262 | 0.039042 | Speed 1
11.8867 | 13758.78 | 0.1262 | 0.039042 | Speed 1
11.8883 | 13757.32 | 0.1262 | 0.039042 | Speed 1
11.89 | 13757.59 | 0.1262 | 0.039042 | Speed 1
11.8917 | 13759.24 | 0.1262 | 0.039042 | Speed 1
11.8933 | 13762.16 | 0.1262 | 0.039042 | Speed 1
11.895 | 13766.64 | 0.1262 | 0.039042 | Speed 1
11.8967 | 13772.04 | 0.1262 | 0.039042 | Speed 1
11.8983 | 13778.53 | 0.1262 | 0.039042 | Speed 1
11.9 | 13786.39 | 0.1262 | 0.039042 | Speed 1
11.9017 | 13795.54 | 0.1265 | 0.039167 | Speed 1
11.9033 | 13801.76 | 0.1265 | 0.039167 | Speed 1
11.905 | 13798.92 | 0.1265 | 0.039167 | Speed 1
11.9067 | 13790.78 | 0.1265 | 0.039167 | Speed 1
11.9083 | 13781.18 | 0.1265 | 0.039167 | Speed 1
11.91 | 13772.13 | 0.1265 | 0.039167 | Speed 1
11.9117 | 13764.54 | 0.1265 | 0.039167 | Speed 1
11.9133 | 13757.77 | 0.1265 | 0.039167 | Speed 1
11.915 | 13752.29 | 0.1265 | 0.039167 | Speed 1
11.9167 | 13748.08 | 0.1265 | 0.039167 | Speed 1
11.9183 | 13745.7 | 0.1265 | 0.039167 | Speed 1
11.92 | 13744.61 | 0.1265 | 0.039167 | Speed 1
11.9217 | 13745.25 | 0.1265 | 0.039167 | Speed 1
11.9233 | 13747.07 | 0.1265 | 0.039167 | Speed 1
11.925 | 13750.37 | 0.1265 | 0.039167 | Speed 1
11.9267 | 13754.66 | 0.1265 | 0.039167 | Speed 1
11.9283 | 13760.15 | 0.1265 | 0.039167 | Speed 1
11.93 | 13766.83 | 0.1265 | 0.039167 | Speed 1
11.9317 | 13774.96 | 0.1265 | 0.039167 | Speed 1
11.9333 | 13784.11 | 0.1265 | 0.039167 | Speed 1
11.935 | 13794.53 | 0.1265 | 0.039167 | Speed 1
11.9367 | 13803.13 | 0.1267 | 0.03925 | Speed 1
11.9383 | 13801.85 | 0.1267 | 0.03925 | Speed 1
11.94 | 13795.9 | 0.1267 | 0.03925 | Speed 1
11.9417 | 13788.04 | 0.1267 | 0.03925 | Speed 1
11.9433 | 13780.18 | 0.1267 | 0.03925 | Speed 1
11.945 | 13773.14 | 0.1267 | 0.03925 | Speed 1
11.9467 | 13767.47 | 0.1267 | 0.03925 | Speed 1
11.9483 | 13762.8 | 0.1267 | 0.03925 | Speed 1
11.95 | 13759.69 | 0.1267 | 0.03925 | Speed 1
11.9517 | 13758.41 | 0.1267 | 0.03925 | Speed 1
11.9533 | 13758.5 | 0.1267 | 0.03925 | Speed 1
11.955 | 13759.88 | 0.1267 | 0.03925 | Speed 1
11.9567 | 13762.53 | 0.1267 | 0.03925 | Speed 1
11.9583 | 13766.64 | 0.1267 | 0.03925 | Speed 1
11.96 | 13771.86 | 0.1267 | 0.03925 | Speed 1
11.9617 | 13778.44 | 0.1267 | 0.03925 | Speed 1
11.9633 | 13786.49 | 0.1267 | 0.03925 | Speed 1
11.965 | 13795.54 | 0.127 | 0.039375 | Speed 1
11.9667 | 13802.03 | 0.127 | 0.039375 | Speed 1
11.9683 | 13799.47 | 0.127 | 0.039375 | Speed 1
11.97 | 13791.79 | 0.127 | 0.039375 | Speed 1
11.9717 | 13782.37 | 0.127 | 0.039375 | Speed 1
11.9733 | 13772.95 | 0.127 | 0.039375 | Speed 1
11.975 | 13764.72 | 0.127 | 0.039375 | Speed 1
11.9767 | 13757.96 | 0.127 | 0.039375 | Speed 1
11.9783 | 13752.65 | 0.127 | 0.039375 | Speed 1
11.98 | 13748.45 | 0.127 | 0.039375 | Speed 1
11.9817 | 13745.89 | 0.127 | 0.039375 | Speed 1
11.9833 | 13744.42 | 0.127 | 0.039375 | Speed 1
11.985 | 13744.97 | 0.127 | 0.039375 | Speed 1
11.9867 | 13747.07 | 0.127 | 0.039375 | Speed 1
11.9883 | 13750.09 | 0.127 | 0.039375 | Speed 1
11.99 | 13754.12 | 0.127 | 0.039375 | Speed 1
11.9917 | 13759.97 | 0.127 | 0.039375 | Speed 1
11.9933 | 13766.64 | 0.127 | 0.039375 | Speed 1
11.995 | 13774.51 | 0.127 | 0.039375 | Speed 1
11.9967 | 13783.65 | 0.127 | 0.039375 | Speed 1
11.9983 | 13793.89 | 0.127 | 0.039375 | Speed 1
12 | 13802.76 | 0.1272 | 0.039458 | Speed 1
12.0017 | 13802.76 | 0.1272 | 0.039458 | Speed 1
12.0033 | 13797.18 | 0.1272 | 0.039458 | Speed 1
12.005 | 13789.32 | 0.1272 | 0.039458 | Speed 1
12.0067 | 13781.55 | 0.1272 | 0.039458 | Speed 1
12.0083 | 13774.42 | 0.1272 | 0.039458 | Speed 1
12.01 | 13768.38 | 0.1272 | 0.039458 | Speed 1
12.0117 | 13763.63 | 0.1272 | 0.039458 | Speed 1
12.0133 | 13760.42 | 0.1272 | 0.039458 | Speed 1
12.015 | 13758.6 | 0.1272 | 0.039458 | Speed 1
12.0167 | 13758.69 | 0.1272 | 0.039458 | Speed 1
12.0183 | 13759.97 | 0.1272 | 0.039458 | Speed 1
12.02 | 13762.53 | 0.1272 | 0.039458 | Speed 1
12.0217 | 13766.64 | 0.1272 | 0.039458 | Speed 1
12.0233 | 13771.49 | 0.1272 | 0.039458 | Speed 1
12.025 | 13778.07 | 0.1272 | 0.039458 | Speed 1
12.0267 | 13785.66 | 0.1272 | 0.039458 | Speed 1
12.0283 | 13794.62 | 0.1272 | 0.039458 | Speed 1
12.03 | 13802.95 | 0.1275 | 0.039583 | Speed 1
12.0317 | 13802.67 | 0.1275 | 0.039583 | Speed 1
12.0333 | 13795.81 | 0.1275 | 0.039583 | Speed 1
12.035 | 13786.94 | 0.1275 | 0.039583 | Speed 1
12.0367 | 13778.16 | 0.1275 | 0.039583 | Speed 1
12.0383 | 13770.12 | 0.1275 | 0.039583 | Speed 1
12.04 | 13763.17 | 0.1275 | 0.039583 | Speed 1
12.0417 | 13757.86 | 0.1275 | 0.039583 | Speed 1
12.0433 | 13753.11 | 0.1275 | 0.039583 | Speed 1
12.045 | 13750 | 0.1275 | 0.039583 | Speed 1
12.0467 | 13748.54 | 0.1275 | 0.039583 | Speed 1
12.0483 | 13748.63 | 0.1275 | 0.039583 | Speed 1
12.05 | 13750.09 | 0.1275 | 0.039583 | Speed 1
12.0517 | 13752.93 | 0.1275 | 0.039583 | Speed 1
12.0533 | 13757.13 | 0.1275 | 0.039583 | Speed 1
12.055 | 13762.35 | 0.1275 | 0.039583 | Speed 1
12.0567 | 13768.65 | 0.1275 | 0.039583 | Speed 1
12.0583 | 13776.61 | 0.1275 | 0.039583 | Speed 1
12.06 | 13785.57 | 0.1275 | 0.039583 | Speed 1
12.0617 | 13795.63 | 0.1275 | 0.039583 | Speed 1
12.0633 | 13806.69 | 0.1277 | 0.039667 | Speed 1
12.065 | 13809.53 | 0.1277 | 0.039667 | Speed 1
12.0667 | 13805.41 | 0.1277 | 0.039667 | Speed 1
12.0683 | 13798.1 | 0.1277 | 0.039667 | Speed 1
12.07 | 13790.33 | 0.1277 | 0.039667 | Speed 1
12.0717 | 13783.29 | 0.1277 | 0.039667 | Speed 1
12.0733 | 13777.16 | 0.1277 | 0.039667 | Speed 1
12.075 | 13772.22 | 0.1277 | 0.039667 | Speed 1
12.0767 | 13768.75 | 0.1277 | 0.039667 | Speed 1
12.0783 | 13767.1 | 0.1277 | 0.039667 | Speed 1
12.08 | 13766.73 | 0.1277 | 0.039667 | Speed 1
12.0817 | 13767.92 | 0.1277 | 0.039667 | Speed 1
12.0833 | 13770.57 | 0.1277 | 0.039667 | Speed 1
12.085 | 13774.42 | 0.1277 | 0.039667 | Speed 1
12.0867 | 13779.44 | 0.1277 | 0.039667 | Speed 1
12.0883 | 13785.57 | 0.1277 | 0.039667 | Speed 1
12.09 | 13792.98 | 0.1277 | 0.039667 | Speed 1
12.0917 | 13801.66 | 0.1277 | 0.039667 | Speed 1
12.0933 | 13808.89 | 0.128 | 0.039792 | Speed 1
12.095 | 13806.79 | 0.128 | 0.039792 | Speed 1
12.0967 | 13799.01 | 0.128 | 0.039792 | Speed 1
12.0983 | 13789.59 | 0.128 | 0.039792 | Speed 1
12.1 | 13779.9 | 0.128 | 0.039792 | Speed 1
12.1017 | 13771.58 | 0.128 | 0.039792 | Speed 1
12.1033 | 13764.08 | 0.128 | 0.039792 | Speed 1
12.105 | 13758.23 | 0.128 | 0.039792 | Speed 1
12.1067 | 13753.75 | 0.128 | 0.039792 | Speed 1
12.1083 | 13750.82 | 0.128 | 0.039792 | Speed 1
12.11 | 13749.36 | 0.128 | 0.039792 | Speed 1
12.1117 | 13749.45 | 0.128 | 0.039792 | Speed 1
12.1133 | 13751.1 | 0.128 | 0.039792 | Speed 1
12.115 | 13754.02 | 0.128 | 0.039792 | Speed 1
12.1167 | 13758.41 | 0.128 | 0.039792 | Speed 1
12.1183 | 13763.81 | 0.128 | 0.039792 | Speed 1
12.12 | 13770.3 | 0.128 | 0.039792 | Speed 1
12.1217 | 13777.89 | 0.128 | 0.039792 | Speed 1
12.1233 | 13786.85 | 0.128 | 0.039792 | Speed 1
12.125 | 13796.82 | 0.128 | 0.039792 | Speed 1
12.1267 | 13807.79 | 0.1282 | 0.039875 | Speed 1
12.1283 | 13811.63 | 0.1282 | 0.039875 | Speed 1
12.13 | 13808.07 | 0.1282 | 0.039875 | Speed 1
12.1317 | 13801.02 | 0.1282 | 0.039875 | Speed 1
12.1333 | 13793.16 | 0.1282 | 0.039875 | Speed 1
12.135 | 13785.75 | 0.1282 | 0.039875 | Speed 1
12.1367 | 13779.54 | 0.1282 | 0.039875 | Speed 1
12.1383 | 13774.69 | 0.1282 | 0.039875 | Speed 1
12.14 | 13771.12 | 0.1282 | 0.039875 | Speed 1
12.1417 | 13769.11 | 0.1282 | 0.039875 | Speed 1
12.1433 | 13768.56 | 0.1282 | 0.039875 | Speed 1
12.145 | 13770.03 | 0.1282 | 0.039875 | Speed 1
12.1467 | 13772.22 | 0.1282 | 0.039875 | Speed 1
12.1483 | 13775.7 | 0.1282 | 0.039875 | Speed 1
12.15 | 13780.54 | 0.1282 | 0.039875 | Speed 1
12.1517 | 13786.3 | 0.1282 | 0.039875 | Speed 1
12.1533 | 13793.53 | 0.1282 | 0.039875 | Speed 1
12.155 | 13802.3 | 0.1282 | 0.039875 | Speed 1
12.1567 | 13810.9 | 0.1285 | 0.04 | Speed 1
12.1583 | 13811.45 | 0.1285 | 0.04 | Speed 1
12.16 | 13804.87 | 0.1285 | 0.04 | Speed 1
12.1617 | 13795.72 | 0.1285 | 0.04 | Speed 1
12.1633 | 13786.49 | 0.1285 | 0.04 | Speed 1
12.165 | 13778.07 | 0.1285 | 0.04 | Speed 1
12.1667 | 13770.57 | 0.1285 | 0.04 | Speed 1
12.1683 | 13764.63 | 0.1285 | 0.04 | Speed 1
12.17 | 13760.06 | 0.1285 | 0.04 | Speed 1
12.1717 | 13756.95 | 0.1285 | 0.04 | Speed 1
12.1733 | 13755.3 | 0.1285 | 0.04 | Speed 1
12.175 | 13755.3 | 0.1285 | 0.04 | Speed 1
12.1767 | 13756.68 | 0.1285 | 0.04 | Speed 1
12.1783 | 13759.14 | 0.1285 | 0.04 | Speed 1
12.18 | 13762.99 | 0.1285 | 0.04 | Speed 1
12.1817 | 13768.2 | 0.1285 | 0.04 | Speed 1
12.1833 | 13774.42 | 0.1285 | 0.04 | Speed 1
12.185 | 13781.55 | 0.1285 | 0.04 | Speed 1
12.1867 | 13790.14 | 0.1285 | 0.04 | Speed 1
12.1883 | 13799.93 | 0.1285 | 0.04 | Speed 1
12.19 | 13810.63 | 0.1287 | 0.040083 | Speed 1
12.1917 | 13813.46 | 0.1287 | 0.040083 | Speed 1
12.1933 | 13808.98 | 0.1287 | 0.040083 | Speed 1
12.195 | 13801.39 | 0.1287 | 0.040083 | Speed 1
12.1967 | 13793.44 | 0.1287 | 0.040083 | Speed 1
12.1983 | 13785.94 | 0.1287 | 0.040083 | Speed 1
12.2 | 13779.63 | 0.1287 | 0.040083 | Speed 1
12.2017 | 13774.6 | 0.1287 | 0.040083 | Speed 1
12.2033 | 13770.85 | 0.1287 | 0.040083 | Speed 1
12.205 | 13768.84 | 0.1287 | 0.040083 | Speed 1
12.2067 | 13768.01 | 0.1287 | 0.040083 | Speed 1
12.2083 | 13769.11 | 0.1287 | 0.040083 | Speed 1
12.21 | 13771.21 | 0.1287 | 0.040083 | Speed 1
12.2117 | 13774.69 | 0.1287 | 0.040083 | Speed 1
12.2133 | 13779.44 | 0.1287 | 0.040083 | Speed 1
12.215 | 13785.48 | 0.1287 | 0.040083 | Speed 1
12.2167 | 13792.61 | 0.1287 | 0.040083 | Speed 1
12.2183 | 13801.02 | 0.1287 | 0.040083 | Speed 1
12.22 | 13809.35 | 0.129 | 0.040208 | Speed 1
12.2217 | 13808.43 | 0.129 | 0.040208 | Speed 1
12.2233 | 13801.57 | 0.129 | 0.040208 | Speed 1
12.225 | 13792.06 | 0.129 | 0.040208 | Speed 1
12.2267 | 13782.19 | 0.129 | 0.040208 | Speed 1
12.2283 | 13773.5 | 0.129 | 0.040208 | Speed 1
12.23 | 13766.09 | 0.129 | 0.040208 | Speed 1
12.2317 | 13759.97 | 0.129 | 0.040208 | Speed 1
12.2333 | 13755.4 | 0.129 | 0.040208 | Speed 1
12.235 | 13752.2 | 0.129 | 0.040208 | Speed 1
12.2367 | 13750.55 | 0.129 | 0.040208 | Speed 1
12.2383 | 13750.46 | 0.129 | 0.040208 | Speed 1
12.24 | 13751.56 | 0.129 | 0.040208 | Speed 1
12.2417 | 13754.02 | 0.129 | 0.040208 | Speed 1
12.2433 | 13758.05 | 0.129 | 0.040208 | Speed 1
12.245 | 13763.17 | 0.129 | 0.040208 | Speed 1
12.2467 | 13769.75 | 0.129 | 0.040208 | Speed 1
12.2483 | 13777.16 | 0.129 | 0.040208 | Speed 1
12.25 | 13786.21 | 0.129 | 0.040208 | Speed 1
12.2517 | 13796.18 | 0.129 | 0.040208 | Speed 1
12.2533 | 13806.6 | 0.1292 | 0.040292 | Speed 1
12.255 | 13810.44 | 0.1292 | 0.040292 | Speed 1
12.2567 | 13806.69 | 0.1292 | 0.040292 | Speed 1
12.2583 | 13799.65 | 0.1292 | 0.040292 | Speed 1
12.26 | 13791.97 | 0.1292 | 0.040292 | Speed 1
12.2617 | 13784.57 | 0.1292 | 0.040292 | Speed 1
12.2633 | 13778.44 | 0.1292 | 0.040292 | Speed 1
12.265 | 13773.32 | 0.1292 | 0.040292 | Speed 1
12.2667 | 13769.39 | 0.1292 | 0.040292 | Speed 1
12.2683 | 13766.92 | 0.1292 | 0.040292 | Speed 1
12.27 | 13766.28 | 0.1292 | 0.040292 | Speed 1
12.2717 | 13767.01 | 0.1292 | 0.040292 | Speed 1
12.2733 | 13769.39 | 0.1292 | 0.040292 | Speed 1
12.275 | 13773.04 | 0.1292 | 0.040292 | Speed 1
12.2767 | 13778.26 | 0.1292 | 0.040292 | Speed 1
12.2783 | 13784.02 | 0.1292 | 0.040292 | Speed 1
12.28 | 13791.33 | 0.1292 | 0.040292 | Speed 1
12.2817 | 13799.65 | 0.1292 | 0.040292 | Speed 1
12.2833 | 13808.98 | 0.1295 | 0.040417 | Speed 1
12.285 | 13811.08 | 0.1295 | 0.040417 | Speed 1
12.2867 | 13805.41 | 0.1295 | 0.040417 | Speed 1
12.2883 | 13796.64 | 0.1295 | 0.040417 | Speed 1
12.29 | 13787.13 | 0.1295 | 0.040417 | Speed 1
12.2917 | 13778.35 | 0.1295 | 0.040417 | Speed 1
12.2933 | 13770.85 | 0.1295 | 0.040417 | Speed 1
12.295 | 13764.72 | 0.1295 | 0.040417 | Speed 1
12.2967 | 13759.69 | 0.1295 | 0.040417 | Speed 1
12.2983 | 13756.13 | 0.1295 | 0.040417 | Speed 1
12.3 | 13754.3 | 0.1295 | 0.040417 | Speed 1
12.3017 | 13753.75 | 0.1295 | 0.040417 | Speed 1
12.3033 | 13754.94 | 0.1295 | 0.040417 | Speed 1
12.305 | 13757.32 | 0.1295 | 0.040417 | Speed 1
12.3067 | 13760.97 | 0.1295 | 0.040417 | Speed 1
12.3083 | 13765.82 | 0.1295 | 0.040417 | Speed 1
12.31 | 13771.76 | 0.1295 | 0.040417 | Speed 1
12.3117 | 13778.71 | 0.1295 | 0.040417 | Speed 1
12.3133 | 13787.31 | 0.1295 | 0.040417 | Speed 1
12.315 | 13797 | 0.1295 | 0.040417 | Speed 1
12.3167 | 13807.79 | 0.1297 | 0.0405 | Speed 1
12.3183 | 13812.27 | 0.1297 | 0.0405 | Speed 1
12.32 | 13808.8 | 0.1297 | 0.0405 | Speed 1
12.3217 | 13801.57 | 0.1297 | 0.0405 | Speed 1
12.3233 | 13793.53 | 0.1297 | 0.0405 | Speed 1
12.325 | 13786.39 | 0.1297 | 0.0405 | Speed 1
12.3267 | 13779.99 | 0.1297 | 0.0405 | Speed 1
12.3283 | 13774.51 | 0.1297 | 0.0405 | Speed 1
12.33 | 13770.39 | 0.1297 | 0.0405 | Speed 1
12.3317 | 13767.92 | 0.1297 | 0.0405 | Speed 1
12.3333 | 13766.92 | 0.1297 | 0.0405 | Speed 1
12.335 | 13767.83 | 0.1297 | 0.0405 | Speed 1
12.3367 | 13769.93 | 0.1297 | 0.0405 | Speed 1
12.3383 | 13773.14 | 0.1297 | 0.0405 | Speed 1
12.34 | 13777.98 | 0.1297 | 0.0405 | Speed 1
12.3417 | 13783.74 | 0.1297 | 0.0405 | Speed 1
12.3433 | 13790.6 | 0.1297 | 0.0405 | Speed 1
12.345 | 13798.65 | 0.1297 | 0.0405 | Speed 1
12.3467 | 13808.34 | 0.13 | 0.040625 | Speed 1
12.3483 | 13812.09 | 0.13 | 0.040625 | Speed 1
12.35 | 13807.79 | 0.13 | 0.040625 | Speed 1
12.3517 | 13799.2 | 0.13 | 0.040625 | Speed 1
12.3533 | 13789.96 | 0.13 | 0.040625 | Speed 1
12.355 | 13781.27 | 0.13 | 0.040625 | Speed 1
12.3567 | 13773.78 | 0.13 | 0.040625 | Speed 1
12.3583 | 13767.65 | 0.13 | 0.040625 | Speed 1
12.36 | 13762.71 | 0.13 | 0.040625 | Speed 1
12.3617 | 13758.78 | 0.13 | 0.040625 | Speed 1
12.3633 | 13756.68 | 0.13 | 0.040625 | Speed 1
12.365 | 13756.13 | 0.13 | 0.040625 | Speed 1
12.3667 | 13757.13 | 0.13 | 0.040625 | Speed 1
12.3683 | 13759.42 | 0.13 | 0.040625 | Speed 1
12.37 | 13763.26 | 0.13 | 0.040625 | Speed 1
12.3717 | 13768.01 | 0.13 | 0.040625 | Speed 1
12.3733 | 13774.23 | 0.13 | 0.040625 | Speed 1
12.375 | 13781.27 | 0.13 | 0.040625 | Speed 1
12.3767 | 13789.69 | 0.13 | 0.040625 | Speed 1
12.3783 | 13799.29 | 0.13 | 0.040625 | Speed 1
12.38 | 13809.53 | 0.1302 | 0.040708 | Speed 1
12.3817 | 13817.21 | 0.1302 | 0.040708 | Speed 1
12.3833 | 13815.75 | 0.1302 | 0.040708 | Speed 1
12.385 | 13809.71 | 0.1302 | 0.040708 | Speed 1
12.3867 | 13801.66 | 0.1302 | 0.040708 | Speed 1
12.3883 | 13793.8 | 0.1302 | 0.040708 | Speed 1
12.39 | 13787.13 | 0.1302 | 0.040708 | Speed 1
12.3917 | 13781.55 | 0.1302 | 0.040708 | Speed 1
12.3933 | 13777.43 | 0.1302 | 0.040708 | Speed 1
12.395 | 13774.96 | 0.1302 | 0.040708 | Speed 1
12.3967 | 13773.78 | 0.1302 | 0.040708 | Speed 1
12.3983 | 13774.05 | 0.1302 | 0.040708 | Speed 1
12.4 | 13775.79 | 0.1302 | 0.040708 | Speed 1
12.4017 | 13778.62 | 0.1302 | 0.040708 | Speed 1
12.4033 | 13783.01 | 0.1302 | 0.040708 | Speed 1
12.405 | 13788.77 | 0.1302 | 0.040708 | Speed 1
12.4067 | 13795.63 | 0.1302 | 0.040708 | Speed 1
12.4083 | 13803.49 | 0.1302 | 0.040708 | Speed 1
12.41 | 13812.55 | 0.1305 | 0.040833 | Speed 1
12.4117 | 13816.2 | 0.1305 | 0.040833 | Speed 1
12.4133 | 13811.63 | 0.1305 | 0.040833 | Speed 1
12.415 | 13803.13 | 0.1305 | 0.040833 | Speed 1
12.4167 | 13793.53 | 0.1305 | 0.040833 | Speed 1
12.4183 | 13784.47 | 0.1305 | 0.040833 | Speed 1
12.42 | 13776.52 | 0.1305 | 0.040833 | Speed 1
12.4217 | 13769.93 | 0.1305 | 0.040833 | Speed 1
12.4233 | 13764.63 | 0.1305 | 0.040833 | Speed 1
12.425 | 13760.97 | 0.1305 | 0.040833 | Speed 1
12.4267 | 13758.69 | 0.1305 | 0.040833 | Speed 1
12.4283 | 13757.77 | 0.1305 | 0.040833 | Speed 1
12.43 | 13758.69 | 0.1305 | 0.040833 | Speed 1
12.4317 | 13760.88 | 0.1305 | 0.040833 | Speed 1
12.4333 | 13764.27 | 0.1305 | 0.040833 | Speed 1
12.435 | 13768.75 | 0.1305 | 0.040833 | Speed 1
12.4367 | 13774.42 | 0.1305 | 0.040833 | Speed 1
12.4383 | 13781.46 | 0.1305 | 0.040833 | Speed 1
12.44 | 13789.69 | 0.1305 | 0.040833 | Speed 1
12.4417 | 13799.1 | 0.1305 | 0.040833 | Speed 1
12.4433 | 13809.8 | 0.1307 | 0.040917 | Speed 1
12.445 | 13817.03 | 0.1307 | 0.040917 | Speed 1
12.4467 | 13815.11 | 0.1307 | 0.040917 | Speed 1
12.4483 | 13808.89 | 0.1307 | 0.040917 | Speed 1
12.45 | 13801.3 | 0.1307 | 0.040917 | Speed 1
12.4517 | 13793.34 | 0.1307 | 0.040917 | Speed 1
12.4533 | 13786.21 | 0.1307 | 0.040917 | Speed 1
12.455 | 13780.45 | 0.1307 | 0.040917 | Speed 1
12.4567 | 13775.97 | 0.1307 | 0.040917 | Speed 1
12.4583 | 13773.04 | 0.1307 | 0.040917 | Speed 1
12.46 | 13771.86 | 0.1307 | 0.040917 | Speed 1
12.4617 | 13772.22 | 0.1307 | 0.040917 | Speed 1
12.4633 | 13774.14 | 0.1307 | 0.040917 | Speed 1
12.465 | 13777.25 | 0.1307 | 0.040917 | Speed 1
12.4667 | 13781.73 | 0.1307 | 0.040917 | Speed 1
12.4683 | 13786.85 | 0.1307 | 0.040917 | Speed 1
12.47 | 13793.34 | 0.1307 | 0.040917 | Speed 1
12.4717 | 13801.21 | 0.1307 | 0.040917 | Speed 1
12.4733 | 13810.17 | 0.131 | 0.041042 | Speed 1
12.475 | 13814.92 | 0.131 | 0.041042 | Speed 1
12.4767 | 13810.9 | 0.131 | 0.041042 | Speed 1
12.4783 | 13802.67 | 0.131 | 0.041042 | Speed 1
12.48 | 13793.16 | 0.131 | 0.041042 | Speed 1
12.4817 | 13783.93 | 0.131 | 0.041042 | Speed 1
12.4833 | 13775.97 | 0.131 | 0.041042 | Speed 1
12.485 | 13769.66 | 0.131 | 0.041042 | Speed 1
12.4867 | 13764.36 | 0.131 | 0.041042 | Speed 1
12.4883 | 13760.52 | 0.131 | 0.041042 | Speed 1
12.49 | 13758.05 | 0.131 | 0.041042 | Speed 1
12.4917 | 13756.95 | 0.131 | 0.041042 | Speed 1
12.4933 | 13757.41 | 0.131 | 0.041042 | Speed 1
12.495 | 13759.33 | 0.131 | 0.041042 | Speed 1
12.4967 | 13762.44 | 0.131 | 0.041042 | Speed 1
12.4983 | 13766.83 | 0.131 | 0.041042 | Speed 1
12.5 | 13772.95 | 0.131 | 0.041042 | Speed 1
12.5017 | 13779.81 | 0.131 | 0.041042 | Speed 1
12.5033 | 13787.95 | 0.131 | 0.041042 | Speed 1
12.505 | 13797.28 | 0.131 | 0.041042 | Speed 1
12.5067 | 13807.61 | 0.1312 | 0.041125 | Speed 1
12.5083 | 13814.65 | 0.1312 | 0.041125 | Speed 1
12.51 | 13812.55 | 0.1312 | 0.041125 | Speed 1
12.5117 | 13806.05 | 0.1312 | 0.041125 | Speed 1
12.5133 | 13797.92 | 0.1312 | 0.041125 | Speed 1
12.515 | 13790.14 | 0.1312 | 0.041125 | Speed 1
12.5167 | 13782.74 | 0.1312 | 0.041125 | Speed 1
12.5183 | 13777.07 | 0.1312 | 0.041125 | Speed 1
12.52 | 13772.59 | 0.1312 | 0.041125 | Speed 1
12.5217 | 13770.03 | 0.1312 | 0.041125 | Speed 1
12.5233 | 13768.65 | 0.1312 | 0.041125 | Speed 1
12.525 | 13769.2 | 0.1312 | 0.041125 | Speed 1
12.5267 | 13770.67 | 0.1312 | 0.041125 | Speed 1
12.5283 | 13773.5 | 0.1312 | 0.041125 | Speed 1
12.53 | 13778.07 | 0.1312 | 0.041125 | Speed 1
12.5317 | 13783.47 | 0.1312 | 0.041125 | Speed 1
12.5333 | 13789.96 | 0.1312 | 0.041125 | Speed 1
12.535 | 13797.46 | 0.1312 | 0.041125 | Speed 1
12.5367 | 13806.33 | 0.1315 | 0.04125 | Speed 1
12.5383 | 13811.81 | 0.1315 | 0.04125 | Speed 1
12.54 | 13808.25 | 0.1315 | 0.04125 | Speed 1
12.5417 | 13800.02 | 0.1315 | 0.04125 | Speed 1
12.5433 | 13790.51 | 0.1315 | 0.04125 | Speed 1
12.545 | 13781.64 | 0.1315 | 0.04125 | Speed 1
12.5467 | 13773.59 | 0.1315 | 0.04125 | Speed 1
12.5483 | 13766.73 | 0.1315 | 0.04125 | Speed 1
12.55 | 13761.34 | 0.1315 | 0.04125 | Speed 1
12.5517 | 13757.5 | 0.1315 | 0.04125 | Speed 1
12.5533 | 13755.12 | 0.1315 | 0.04125 | Speed 1
12.555 | 13754.39 | 0.1315 | 0.04125 | Speed 1
12.5567 | 13754.94 | 0.1315 | 0.04125 | Speed 1
12.5583 | 13756.95 | 0.1315 | 0.04125 | Speed 1
12.56 | 13760.24 | 0.1315 | 0.04125 | Speed 1
12.5617 | 13764.72 | 0.1315 | 0.04125 | Speed 1
12.5633 | 13770.48 | 0.1315 | 0.04125 | Speed 1
12.565 | 13777.25 | 0.1315 | 0.04125 | Speed 1
12.5667 | 13785.39 | 0.1315 | 0.04125 | Speed 1
12.5683 | 13794.81 | 0.1315 | 0.04125 | Speed 1
12.57 | 13804.96 | 0.1315 | 0.04125 | Speed 1
12.5717 | 13815.29 | 0.1317 | 0.041333 | Speed 1
12.5733 | 13817.12 | 0.1317 | 0.041333 | Speed 1
12.575 | 13812.45 | 0.1317 | 0.041333 | Speed 1
12.5767 | 13805.23 | 0.1317 | 0.041333 | Speed 1
12.5783 | 13797.64 | 0.1317 | 0.041333 | Speed 1
12.58 | 13790.6 | 0.1317 | 0.041333 | Speed 1
12.5817 | 13784.75 | 0.1317 | 0.041333 | Speed 1
12.5833 | 13779.81 | 0.1317 | 0.041333 | Speed 1
12.585 | 13776.88 | 0.1317 | 0.041333 | Speed 1
12.5867 | 13775.15 | 0.1317 | 0.041333 | Speed 1
12.5883 | 13775.15 | 0.1317 | 0.041333 | Speed 1
12.59 | 13776.24 | 0.1317 | 0.041333 | Speed 1
12.5917 | 13778.99 | 0.1317 | 0.041333 | Speed 1
12.5933 | 13783.1 | 0.1317 | 0.041333 | Speed 1
12.595 | 13788.31 | 0.1317 | 0.041333 | Speed 1
12.5967 | 13794.53 | 0.1317 | 0.041333 | Speed 1
12.5983 | 13802.21 | 0.1317 | 0.041333 | Speed 1
12.6 | 13811.08 | 0.132 | 0.041458 | Speed 1
12.6017 | 13816.2 | 0.132 | 0.041458 | Speed 1
12.6033 | 13812.36 | 0.132 | 0.041458 | Speed 1
12.605 | 13803.95 | 0.132 | 0.041458 | Speed 1
12.6067 | 13794.26 | 0.132 | 0.041458 | Speed 1
12.6083 | 13785.11 | 0.132 | 0.041458 | Speed 1
12.61 | 13776.88 | 0.132 | 0.041458 | Speed 1
12.6117 | 13770.03 | 0.132 | 0.041458 | Speed 1
12.6133 | 13764.45 | 0.132 | 0.041458 | Speed 1
12.615 | 13760.33 | 0.132 | 0.041458 | Speed 1
12.6167 | 13757.5 | 0.132 | 0.041458 | Speed 1
12.6183 | 13756.31 | 0.132 | 0.041458 | Speed 1
12.62 | 13756.58 | 0.132 | 0.041458 | Speed 1
12.6217 | 13758.5 | 0.132 | 0.041458 | Speed 1
12.6233 | 13761.34 | 0.132 | 0.041458 | Speed 1
12.625 | 13765.82 | 0.132 | 0.041458 | Speed 1
12.6267 | 13771.4 | 0.132 | 0.041458 | Speed 1
12.6283 | 13778.16 | 0.132 | 0.041458 | Speed 1
12.63 | 13786.12 | 0.132 | 0.041458 | Speed 1
12.6317 | 13794.99 | 0.132 | 0.041458 | Speed 1
12.6333 | 13805.14 | 0.132 | 0.041458 | Speed 1
12.635 | 13815.02 | 0.1322 | 0.041542 | Speed 1
12.6367 | 13816.48 | 0.1322 | 0.041542 | Speed 1
12.6383 | 13811.36 | 0.1322 | 0.041542 | Speed 1
12.64 | 13803.77 | 0.1322 | 0.041542 | Speed 1
12.6417 | 13796.18 | 0.1322 | 0.041542 | Speed 1
12.6433 | 13788.77 | 0.1322 | 0.041542 | Speed 1
12.645 | 13782.65 | 0.1322 | 0.041542 | Speed 1
12.6467 | 13777.52 | 0.1322 | 0.041542 | Speed 1
12.6483 | 13774.6 | 0.1322 | 0.041542 | Speed 1
12.65 | 13773.04 | 0.1322 | 0.041542 | Speed 1
12.6517 | 13773.14 | 0.1322 | 0.041542 | Speed 1
12.6533 | 13774.42 | 0.1322 | 0.041542 | Speed 1
12.655 | 13776.79 | 0.1322 | 0.041542 | Speed 1
12.6567 | 13780.82 | 0.1322 | 0.041542 | Speed 1
12.6583 | 13785.94 | 0.1322 | 0.041542 | Speed 1
12.66 | 13792.25 | 0.1322 | 0.041542 | Speed 1
12.6617 | 13799.65 | 0.1322 | 0.041542 | Speed 1
12.6633 | 13808.43 | 0.1322 | 0.041542 | Speed 1
12.665 | 13816.02 | 0.1325 | 0.041667 | Speed 1
12.6667 | 13814.38 | 0.1325 | 0.041667 | Speed 1
12.6683 | 13806.88 | 0.1325 | 0.041667 | Speed 1
12.67 | 13797.28 | 0.1325 | 0.041667 | Speed 1
12.6717 | 13787.86 | 0.1325 | 0.041667 | Speed 1
12.6733 | 13779.54 | 0.1325 | 0.041667 | Speed 1
12.675 | 13772.59 | 0.1325 | 0.041667 | Speed 1
12.6767 | 13766.73 | 0.1325 | 0.041667 | Speed 1
12.6783 | 13762.25 | 0.1325 | 0.041667 | Speed 1
12.68 | 13759.51 | 0.1325 | 0.041667 | Speed 1
12.6817 | 13758.14 | 0.1325 | 0.041667 | Speed 1
12.6833 | 13758.32 | 0.1325 | 0.041667 | Speed 1
12.685 | 13759.78 | 0.1325 | 0.041667 | Speed 1
12.6867 | 13762.71 | 0.1325 | 0.041667 | Speed 1
12.6883 | 13767.01 | 0.1325 | 0.041667 | Speed 1
12.69 | 13772.77 | 0.1325 | 0.041667 | Speed 1
12.6917 | 13779.08 | 0.1325 | 0.041667 | Speed 1
12.6933 | 13786.76 | 0.1325 | 0.041667 | Speed 1
12.695 | 13795.72 | 0.1325 | 0.041667 | Speed 1
12.6967 | 13805.78 | 0.1325 | 0.041667 | Speed 1
12.6983 | 13814.01 | 0.1327 | 0.04175 | Speed 1
12.7 | 13812.91 | 0.1327 | 0.04175 | Speed 1
12.7017 | 13806.69 | 0.1327 | 0.04175 | Speed 1
12.7033 | 13798.46 | 0.1327 | 0.04175 | Speed 1
12.705 | 13790.14 | 0.1327 | 0.04175 | Speed 1
12.7067 | 13783.01 | 0.1327 | 0.04175 | Speed 1
12.7083 | 13777.07 | 0.1327 | 0.04175 | Speed 1
12.71 | 13772.5 | 0.1327 | 0.04175 | Speed 1
12.7117 | 13769.57 | 0.1327 | 0.04175 | Speed 1
12.7133 | 13768.11 | 0.1327 | 0.04175 | Speed 1
12.715 | 13768.01 | 0.1327 | 0.04175 | Speed 1
12.7167 | 13769.29 | 0.1327 | 0.04175 | Speed 1
12.7183 | 13771.95 | 0.1327 | 0.04175 | Speed 1
12.72 | 13775.79 | 0.1327 | 0.04175 | Speed 1
12.7217 | 13780.82 | 0.1327 | 0.04175 | Speed 1
12.7233 | 13787.13 | 0.1327 | 0.04175 | Speed 1
12.725 | 13794.53 | 0.1327 | 0.04175 | Speed 1
12.7267 | 13803.22 | 0.1327 | 0.04175 | Speed 1
12.7283 | 13810.99 | 0.133 | 0.041875 | Speed 1
12.73 | 13809.44 | 0.133 | 0.041875 | Speed 1
12.7317 | 13802.12 | 0.133 | 0.041875 | Speed 1
12.7333 | 13792.52 | 0.133 | 0.041875 | Speed 1
12.735 | 13783.29 | 0.133 | 0.041875 | Speed 1
12.7367 | 13775.06 | 0.133 | 0.041875 | Speed 1
12.7383 | 13767.92 | 0.133 | 0.041875 | Speed 1
12.74 | 13762.16 | 0.133 | 0.041875 | Speed 1
12.7417 | 13758.05 | 0.133 | 0.041875 | Speed 1
12.7433 | 13754.85 | 0.133 | 0.041875 | Speed 1
12.745 | 13753.57 | 0.133 | 0.041875 | Speed 1
12.7467 | 13753.75 | 0.133 | 0.041875 | Speed 1
12.7483 | 13755.49 | 0.133 | 0.041875 | Speed 1
12.75 | 13758.41 | 0.133 | 0.041875 | Speed 1
12.7517 | 13762.62 | 0.133 | 0.041875 | Speed 1
12.7533 | 13767.92 | 0.133 | 0.041875 | Speed 1
12.755 | 13774.42 | 0.133 | 0.041875 | Speed 1
12.7567 | 13782.46 | 0.133 | 0.041875 | Speed 1
12.7583 | 13791.33 | 0.133 | 0.041875 | Speed 1
12.76 | 13801.3 | 0.133 | 0.041875 | Speed 1
12.7617 | 13811.45 | 0.1332 | 0.041958 | Speed 1
12.7633 | 13813 | 0.1332 | 0.041958 | Speed 1
12.765 | 13808.16 | 0.1332 | 0.041958 | Speed 1
12.7667 | 13800.66 | 0.1332 | 0.041958 | Speed 1
12.7683 | 13792.61 | 0.1332 | 0.041958 | Speed 1
12.77 | 13785.57 | 0.1332 | 0.041958 | Speed 1
12.7717 | 13779.54 | 0.1332 | 0.041958 | Speed 1
12.7733 | 13774.78 | 0.1332 | 0.041958 | Speed 1
12.775 | 13771.4 | 0.1332 | 0.041958 | Speed 1
12.7767 | 13769.57 | 0.1332 | 0.041958 | Speed 1
12.7783 | 13769.2 | 0.1332 | 0.041958 | Speed 1
12.78 | 13770.3 | 0.1332 | 0.041958 | Speed 1
12.7817 | 13772.86 | 0.1332 | 0.041958 | Speed 1
12.7833 | 13776.52 | 0.1332 | 0.041958 | Speed 1
12.785 | 13781.46 | 0.1332 | 0.041958 | Speed 1
12.7867 | 13787.77 | 0.1332 | 0.041958 | Speed 1
12.7883 | 13794.9 | 0.1332 | 0.041958 | Speed 1
12.79 | 13803.31 | 0.1332 | 0.041958 | Speed 1
12.7917 | 13810.99 | 0.1335 | 0.042083 | Speed 1
12.7933 | 13810.17 | 0.1335 | 0.042083 | Speed 1
12.795 | 13802.85 | 0.1335 | 0.042083 | Speed 1
12.7967 | 13793.34 | 0.1335 | 0.042083 | Speed 1
12.7983 | 13783.83 | 0.1335 | 0.042083 | Speed 1
12.8 | 13775.51 | 0.1335 | 0.042083 | Speed 1
12.8017 | 13768.47 | 0.1335 | 0.042083 | Speed 1
12.8033 | 13762.53 | 0.1335 | 0.042083 | Speed 1
12.805 | 13758.05 | 0.1335 | 0.042083 | Speed 1
12.8067 | 13755.4 | 0.1335 | 0.042083 | Speed 1
12.8083 | 13753.75 | 0.1335 | 0.042083 | Speed 1
12.81 | 13753.66 | 0.1335 | 0.042083 | Speed 1
12.8117 | 13754.76 | 0.1335 | 0.042083 | Speed 1
12.8133 | 13757.5 | 0.1335 | 0.042083 | Speed 1
12.815 | 13761.43 | 0.1335 | 0.042083 | Speed 1
12.8167 | 13766.64 | 0.1335 | 0.042083 | Speed 1
12.8183 | 13772.86 | 0.1335 | 0.042083 | Speed 1
12.82 | 13780.63 | 0.1335 | 0.042083 | Speed 1
12.8217 | 13789.32 | 0.1335 | 0.042083 | Speed 1
12.8233 | 13799.2 | 0.1335 | 0.042083 | Speed 1
12.825 | 13809.71 | 0.1337 | 0.042167 | Speed 1
12.8267 | 13812.55 | 0.1337 | 0.042167 | Speed 1
12.8283 | 13808.34 | 0.1337 | 0.042167 | Speed 1
12.83 | 13801.3 | 0.1337 | 0.042167 | Speed 1
12.8317 | 13793.44 | 0.1337 | 0.042167 | Speed 1
12.8333 | 13786.12 | 0.1337 | 0.042167 | Speed 1
12.835 | 13780.18 | 0.1337 | 0.042167 | Speed 1
12.8367 | 13774.87 | 0.1337 | 0.042167 | Speed 1
12.8383 | 13771.49 | 0.1337 | 0.042167 | Speed 1
12.84 | 13769.29 | 0.1337 | 0.042167 | Speed 1
12.8417 | 13768.93 | 0.1337 | 0.042167 | Speed 1
12.8433 | 13770.21 | 0.1337 | 0.042167 | Speed 1
12.845 | 13772.68 | 0.1337 | 0.042167 | Speed 1
12.8467 | 13776.61 | 0.1337 | 0.042167 | Speed 1
12.8483 | 13781.82 | 0.1337 | 0.042167 | Speed 1
12.85 | 13787.77 | 0.1337 | 0.042167 | Speed 1
12.8517 | 13795.17 | 0.1337 | 0.042167 | Speed 1
12.8533 | 13803.77 | 0.1337 | 0.042167 | Speed 1
12.855 | 13811.91 | 0.134 | 0.042292 | Speed 1
12.8567 | 13811.08 | 0.134 | 0.042292 | Speed 1
12.8583 | 13803.95 | 0.134 | 0.042292 | Speed 1
12.86 | 13794.72 | 0.134 | 0.042292 | Speed 1
12.8617 | 13785.21 | 0.134 | 0.042292 | Speed 1
12.8633 | 13776.43 | 0.134 | 0.042292 | Speed 1
12.865 | 13769.02 | 0.134 | 0.042292 | Speed 1
12.8667 | 13763.17 | 0.134 | 0.042292 | Speed 1
12.8683 | 13758.32 | 0.134 | 0.042292 | Speed 1
12.87 | 13755.21 | 0.134 | 0.042292 | Speed 1
12.8717 | 13753.57 | 0.134 | 0.042292 | Speed 1
12.8733 | 13753.29 | 0.134 | 0.042292 | Speed 1
12.875 | 13754.39 | 0.134 | 0.042292 | Speed 1
12.8767 | 13757.13 | 0.134 | 0.042292 | Speed 1
12.8783 | 13761.16 | 0.134 | 0.042292 | Speed 1
12.88 | 13766.46 | 0.134 | 0.042292 | Speed 1
12.8817 | 13772.59 | 0.134 | 0.042292 | Speed 1
12.8833 | 13779.9 | 0.134 | 0.042292 | Speed 1
12.885 | 13788.59 | 0.134 | 0.042292 | Speed 1
12.8867 | 13798.19 | 0.134 | 0.042292 | Speed 1
12.8883 | 13809.16 | 0.1343 | 0.042417 | Speed 1
12.89 | 13814.47 | 0.1343 | 0.042417 | Speed 1
12.8917 | 13811.63 | 0.1343 | 0.042417 | Speed 1
12.8933 | 13804.77 | 0.1343 | 0.042417 | Speed 1
12.895 | 13797 | 0.1343 | 0.042417 | Speed 1
12.8967 | 13789.5 | 0.1343 | 0.042417 | Speed 1
12.8983 | 13783.01 | 0.1343 | 0.042417 | Speed 1
12.9 | 13778.07 | 0.1343 | 0.042417 | Speed 1
12.9017 | 13774.23 | 0.1343 | 0.042417 | Speed 1
12.9033 | 13772.31 | 0.1343 | 0.042417 | Speed 1
12.905 | 13771.86 | 0.1343 | 0.042417 | Speed 1
12.9067 | 13772.68 | 0.1343 | 0.042417 | Speed 1
12.9083 | 13774.96 | 0.1343 | 0.042417 | Speed 1
12.91 | 13778.53 | 0.1343 | 0.042417 | Speed 1
12.9117 | 13783.19 | 0.1343 | 0.042417 | Speed 1
12.9133 | 13789.32 | 0.1343 | 0.042417 | Speed 1
12.915 | 13796.45 | 0.1343 | 0.042417 | Speed 1
12.9167 | 13804.59 | 0.1343 | 0.042417 | Speed 1
12.9183 | 13811.17 | 0.1345 | 0.0425 | Speed 1
12.92 | 13808.71 | 0.1345 | 0.0425 | Speed 1
12.9217 | 13800.38 | 0.1345 | 0.0425 | Speed 1
12.9233 | 13790.14 | 0.1345 | 0.0425 | Speed 1
12.925 | 13780.27 | 0.1345 | 0.0425 | Speed 1
12.9267 | 13771.76 | 0.1345 | 0.0425 | Speed 1
12.9283 | 13764.17 | 0.1345 | 0.0425 | Speed 1
12.93 | 13758.14 | 0.1345 | 0.0425 | Speed 1
12.9317 | 13753.66 | 0.1345 | 0.0425 | Speed 1
12.9333 | 13750.55 | 0.1345 | 0.0425 | Speed 1
12.935 | 13748.9 | 0.1345 | 0.0425 | Speed 1
12.9367 | 13748.81 | 0.1345 | 0.0425 | Speed 1
12.9383 | 13750.27 | 0.1345 | 0.0425 | Speed 1
12.94 | 13752.84 | 0.1345 | 0.0425 | Speed 1
12.9417 | 13756.86 | 0.1345 | 0.0425 | Speed 1
12.9433 | 13761.98 | 0.1345 | 0.0425 | Speed 1
12.945 | 13768.29 | 0.1345 | 0.0425 | Speed 1
12.9467 | 13775.97 | 0.1345 | 0.0425 | Speed 1
12.9483 | 13784.84 | 0.1345 | 0.0425 | Speed 1
12.95 | 13794.72 | 0.1345 | 0.0425 | Speed 1
12.9517 | 13804.87 | 0.1347 | 0.042583 | Speed 1
12.9533 | 13807.15 | 0.1347 | 0.042583 | Speed 1
12.955 | 13802.4 | 0.1347 | 0.042583 | Speed 1
12.9567 | 13794.99 | 0.1347 | 0.042583 | Speed 1
12.9583 | 13786.58 | 0.1347 | 0.042583 | Speed 1
12.96 | 13779.08 | 0.1347 | 0.042583 | Speed 1
12.9617 | 13772.5 | 0.1347 | 0.042583 | Speed 1
12.9633 | 13767.1 | 0.1347 | 0.042583 | Speed 1
12.965 | 13763.53 | 0.1347 | 0.042583 | Speed 1
12.9667 | 13761.43 | 0.1347 | 0.042583 | Speed 1
12.9683 | 13760.79 | 0.1347 | 0.042583 | Speed 1
12.97 | 13761.52 | 0.1347 | 0.042583 | Speed 1
12.9717 | 13763.53 | 0.1347 | 0.042583 | Speed 1
12.9733 | 13766.83 | 0.1347 | 0.042583 | Speed 1
12.975 | 13771.58 | 0.1347 | 0.042583 | Speed 1
12.9767 | 13777.52 | 0.1347 | 0.042583 | Speed 1
12.9783 | 13784.47 | 0.1347 | 0.042583 | Speed 1
12.98 | 13792.7 | 0.1347 | 0.042583 | Speed 1
12.9817 | 13802.03 | 0.135 | 0.042708 | Speed 1
12.9833 | 13805.14 | 0.135 | 0.042708 | Speed 1
12.985 | 13800.11 | 0.135 | 0.042708 | Speed 1
12.9867 | 13791.06 | 0.135 | 0.042708 | Speed 1
12.9883 | 13781.73 | 0.135 | 0.042708 | Speed 1
12.99 | 13773.04 | 0.135 | 0.042708 | Speed 1
12.9917 | 13765.82 | 0.135 | 0.042708 | Speed 1
12.9933 | 13759.51 | 0.135 | 0.042708 | Speed 1
12.995 | 13754.57 | 0.135 | 0.042708 | Speed 1
12.9967 | 13750.92 | 0.135 | 0.042708 | Speed 1
12.9983 | 13748.9 | 0.135 | 0.042708 | Speed 1
13 | 13748.35 | 0.135 | 0.042708 | Speed 1
13.0017 | 13749.54 | 0.135 | 0.042708 | Speed 1
13.0033 | 13752.01 | 0.135 | 0.042708 | Speed 1
13.005 | 13755.76 | 0.135 | 0.042708 | Speed 1
13.0067 | 13760.79 | 0.135 | 0.042708 | Speed 1
13.0083 | 13766.92 | 0.135 | 0.042708 | Speed 1
13.01 | 13774.14 | 0.135 | 0.042708 | Speed 1
13.0117 | 13782.74 | 0.135 | 0.042708 | Speed 1
13.0133 | 13792.25 | 0.135 | 0.042708 | Speed 1
13.015 | 13802.95 | 0.1352 | 0.042792 | Speed 1
13.0167 | 13809.25 | 0.1352 | 0.042792 | Speed 1
13.0183 | 13806.79 | 0.1352 | 0.042792 | Speed 1
13.02 | 13800.29 | 0.1352 | 0.042792 | Speed 1
13.0217 | 13792.25 | 0.1352 | 0.042792 | Speed 1
13.0233 | 13784.75 | 0.1352 | 0.042792 | Speed 1
13.025 | 13778.07 | 0.1352 | 0.042792 | Speed 1
13.0267 | 13772.31 | 0.1352 | 0.042792 | Speed 1
13.0283 | 13768.11 | 0.1352 | 0.042792 | Speed 1
13.03 | 13765.64 | 0.1352 | 0.042792 | Speed 1
13.0317 | 13764.72 | 0.1352 | 0.042792 | Speed 1
13.0333 | 13765.36 | 0.1352 | 0.042792 | Speed 1
13.035 | 13767.28 | 0.1352 | 0.042792 | Speed 1
13.0367 | 13770.57 | 0.1352 | 0.042792 | Speed 1
13.0383 | 13774.87 | 0.1352 | 0.042792 | Speed 1
13.04 | 13780.63 | 0.1352 | 0.042792 | Speed 1
13.0417 | 13787.86 | 0.1352 | 0.042792 | Speed 1
13.0433 | 13796.09 | 0.1352 | 0.042792 | Speed 1
13.045 | 13805.14 | 0.1355 | 0.042917 | Speed 1
13.0467 | 13807.61 | 0.1355 | 0.042917 | Speed 1
13.0483 | 13802.21 | 0.1355 | 0.042917 | Speed 1
13.05 | 13793.44 | 0.1355 | 0.042917 | Speed 1
13.0517 | 13783.93 | 0.1355 | 0.042917 | Speed 1
13.0533 | 13775.15 | 0.1355 | 0.042917 | Speed 1
13.055 | 13767.74 | 0.1355 | 0.042917 | Speed 1
13.0567 | 13761.52 | 0.1355 | 0.042917 | Speed 1
13.0583 | 13756.4 | 0.1355 | 0.042917 | Speed 1
13.06 | 13752.65 | 0.1355 | 0.042917 | Speed 1
13.0617 | 13750.92 | 0.1355 | 0.042917 | Speed 1
13.0633 | 13750.55 | 0.1355 | 0.042917 | Speed 1
13.065 | 13751.65 | 0.1355 | 0.042917 | Speed 1
13.0667 | 13753.93 | 0.1355 | 0.042917 | Speed 1
13.0683 | 13757.5 | 0.1355 | 0.042917 | Speed 1
13.07 | 13762.44 | 0.1355 | 0.042917 | Speed 1
13.0717 | 13768.38 | 0.1355 | 0.042917 | Speed 1
13.0733 | 13775.33 | 0.1355 | 0.042917 | Speed 1
13.075 | 13784.2 | 0.1355 | 0.042917 | Speed 1
13.0767 | 13793.89 | 0.1355 | 0.042917 | Speed 1
13.0783 | 13804.77 | 0.1357 | 0.043 | Speed 1
13.08 | 13810.53 | 0.1357 | 0.043 | Speed 1
13.0817 | 13807.88 | 0.1357 | 0.043 | Speed 1
13.0833 | 13800.75 | 0.1357 | 0.043 | Speed 1
13.085 | 13792.52 | 0.1357 | 0.043 | Speed 1
13.0867 | 13784.93 | 0.1357 | 0.043 | Speed 1
13.0883 | 13777.98 | 0.1357 | 0.043 | Speed 1
13.09 | 13772.31 | 0.1357 | 0.043 | Speed 1
13.0917 | 13768.01 | 0.1357 | 0.043 | Speed 1
13.0933 | 13765.27 | 0.1357 | 0.043 | Speed 1
13.095 | 13764.36 | 0.1357 | 0.043 | Speed 1
13.0967 | 13764.81 | 0.1357 | 0.043 | Speed 1
13.0983 | 13767.01 | 0.1357 | 0.043 | Speed 1
13.1 | 13770.39 | 0.1357 | 0.043 | Speed 1
13.1017 | 13774.96 | 0.1357 | 0.043 | Speed 1
13.1033 | 13780.91 | 0.1357 | 0.043 | Speed 1
13.105 | 13787.49 | 0.1357 | 0.043 | Speed 1
13.1067 | 13795.36 | 0.1357 | 0.043 | Speed 1
13.1083 | 13803.31 | 0.136 | 0.043125 | Speed 1
13.11 | 13803.13 | 0.136 | 0.043125 | Speed 1
13.1117 | 13795.72 | 0.136 | 0.043125 | Speed 1
13.1133 | 13785.85 | 0.136 | 0.043125 | Speed 1
13.115 | 13775.7 | 0.136 | 0.043125 | Speed 1
13.1167 | 13766.73 | 0.136 | 0.043125 | Speed 1
13.1183 | 13758.96 | 0.136 | 0.043125 | Speed 1
13.12 | 13752.74 | 0.136 | 0.043125 | Speed 1
13.1217 | 13747.62 | 0.136 | 0.043125 | Speed 1
13.1233 | 13744.24 | 0.136 | 0.043125 | Speed 1
13.125 | 13742.14 | 0.136 | 0.043125 | Speed 1
13.1267 | 13741.68 | 0.136 | 0.043125 | Speed 1
13.1283 | 13742.5 | 0.136 | 0.043125 | Speed 1
13.13 | 13744.51 | 0.136 | 0.043125 | Speed 1
13.1317 | 13748.08 | 0.136 | 0.043125 | Speed 1
13.1333 | 13752.74 | 0.136 | 0.043125 | Speed 1
13.135 | 13758.69 | 0.136 | 0.043125 | Speed 1
13.1367 | 13765.73 | 0.136 | 0.043125 | Speed 1
13.1383 | 13774.14 | 0.136 | 0.043125 | Speed 1
13.14 | 13783.38 | 0.136 | 0.043125 | Speed 1
13.1417 | 13793.71 | 0.136 | 0.043125 | Speed 1
13.1433 | 13803.22 | 0.1362 | 0.043208 | Speed 1
13.145 | 13803.68 | 0.1362 | 0.043208 | Speed 1
13.1467 | 13798.19 | 0.1362 | 0.043208 | Speed 1
13.1483 | 13790.78 | 0.1362 | 0.043208 | Speed 1
13.15 | 13783.29 | 0.1362 | 0.043208 | Speed 1
13.1517 | 13776.43 | 0.1362 | 0.043208 | Speed 1
13.1533 | 13770.76 | 0.1362 | 0.043208 | Speed 1
13.155 | 13766.46 | 0.1362 | 0.043208 | Speed 1
13.1567 | 13763.99 | 0.1362 | 0.043208 | Speed 1
13.1583 | 13762.99 | 0.1362 | 0.043208 | Speed 1
13.16 | 13763.08 | 0.1362 | 0.043208 | Speed 1
13.1617 | 13764.72 | 0.1362 | 0.043208 | Speed 1
13.1633 | 13767.92 | 0.1362 | 0.043208 | Speed 1
13.165 | 13772.4 | 0.1362 | 0.043208 | Speed 1
13.1667 | 13777.71 | 0.1362 | 0.043208 | Speed 1
13.1683 | 13784.38 | 0.1362 | 0.043208 | Speed 1
13.17 | 13792.15 | 0.1362 | 0.043208 | Speed 1
13.1717 | 13800.66 | 0.1365 | 0.043333 | Speed 1
13.1733 | 13802.85 | 0.1365 | 0.043333 | Speed 1
13.175 | 13797.09 | 0.1365 | 0.043333 | Speed 1
13.1767 | 13787.95 | 0.1365 | 0.043333 | Speed 1
13.1783 | 13777.8 | 0.1365 | 0.043333 | Speed 1
13.18 | 13768.75 | 0.1365 | 0.043333 | Speed 1
13.1817 | 13760.88 | 0.1365 | 0.043333 | Speed 1
13.1833 | 13754.21 | 0.1365 | 0.043333 | Speed 1
13.185 | 13748.9 | 0.1365 | 0.043333 | Speed 1
13.1867 | 13744.97 | 0.1365 | 0.043333 | Speed 1
13.1883 | 13742.41 | 0.1365 | 0.043333 | Speed 1
13.19 | 13741.68 | 0.1365 | 0.043333 | Speed 1
13.1917 | 13742.23 | 0.1365 | 0.043333 | Speed 1
13.1933 | 13744.06 | 0.1365 | 0.043333 | Speed 1
13.195 | 13747.62 | 0.1365 | 0.043333 | Speed 1
13.1967 | 13752.2 | 0.1365 | 0.043333 | Speed 1
13.1983 | 13757.86 | 0.1365 | 0.043333 | Speed 1
13.2 | 13764.81 | 0.1365 | 0.043333 | Speed 1
13.2017 | 13772.77 | 0.1365 | 0.043333 | Speed 1
13.2033 | 13782.1 | 0.1365 | 0.043333 | Speed 1
13.205 | 13792.43 | 0.1367 | 0.043417 | Speed 1
13.2067 | 13798.46 | 0.1367 | 0.043417 | Speed 1
13.2083 | 13796.27 | 0.1367 | 0.043417 | Speed 1
13.21 | 13789.59 | 0.1367 | 0.043417 | Speed 1
13.2117 | 13781.36 | 0.1367 | 0.043417 | Speed 1
13.2133 | 13773.41 | 0.1367 | 0.043417 | Speed 1
13.215 | 13766.46 | 0.1367 | 0.043417 | Speed 1
13.2167 | 13760.79 | 0.1367 | 0.043417 | Speed 1
13.2183 | 13756.68 | 0.1367 | 0.043417 | Speed 1
13.22 | 13754.12 | 0.1367 | 0.043417 | Speed 1
13.2217 | 13753.11 | 0.1367 | 0.043417 | Speed 1
13.2233 | 13753.38 | 0.1367 | 0.043417 | Speed 1
13.225 | 13755.3 | 0.1367 | 0.043417 | Speed 1
13.2267 | 13758.32 | 0.1367 | 0.043417 | Speed 1
13.2283 | 13762.62 | 0.1367 | 0.043417 | Speed 1
13.23 | 13767.92 | 0.1367 | 0.043417 | Speed 1
13.2317 | 13774.6 | 0.1367 | 0.043417 | Speed 1
13.2333 | 13782.46 | 0.1367 | 0.043417 | Speed 1
13.235 | 13791.7 | 0.137 | 0.043542 | Speed 1
13.2367 | 13795.26 | 0.137 | 0.043542 | Speed 1
13.2383 | 13790.51 | 0.137 | 0.043542 | Speed 1
13.24 | 13781.64 | 0.137 | 0.043542 | Speed 1
13.2417 | 13771.95 | 0.137 | 0.043542 | Speed 1
13.2433 | 13762.71 | 0.137 | 0.043542 | Speed 1
13.245 | 13754.48 | 0.137 | 0.043542 | Speed 1
13.2467 | 13747.81 | 0.137 | 0.043542 | Speed 1
13.2483 | 13742.5 | 0.137 | 0.043542 | Speed 1
13.25 | 13738.39 | 0.137 | 0.043542 | Speed 1
13.2517 | 13736.1 | 0.137 | 0.043542 | Speed 1
13.2533 | 13735.28 | 0.137 | 0.043542 | Speed 1
13.255 | 13735.92 | 0.137 | 0.043542 | Speed 1
13.2567 | 13737.56 | 0.137 | 0.043542 | Speed 1
13.2583 | 13741.04 | 0.137 | 0.043542 | Speed 1
13.26 | 13745.79 | 0.137 | 0.043542 | Speed 1
13.2617 | 13751.37 | 0.137 | 0.043542 | Speed 1
13.2633 | 13758.23 | 0.137 | 0.043542 | Speed 1
13.265 | 13766.28 | 0.137 | 0.043542 | Speed 1
13.2667 | 13775.88 | 0.137 | 0.043542 | Speed 1
13.2683 | 13786.85 | 0.137 | 0.043542 | Speed 1
13.27 | 13796 | 0.1372 | 0.043625 | Speed 1
13.2717 | 13796.09 | 0.1372 | 0.043625 | Speed 1
13.2733 | 13790.51 | 0.1372 | 0.043625 | Speed 1
13.275 | 13783.01 | 0.1372 | 0.043625 | Speed 1
13.2767 | 13775.24 | 0.1372 | 0.043625 | Speed 1
13.2783 | 13768.38 | 0.1372 | 0.043625 | Speed 1
13.28 | 13762.53 | 0.1372 | 0.043625 | Speed 1
13.2817 | 13757.96 | 0.1372 | 0.043625 | Speed 1
13.2833 | 13755.12 | 0.1372 | 0.043625 | Speed 1
13.285 | 13753.66 | 0.1372 | 0.043625 | Speed 1
13.2867 | 13754.02 | 0.1372 | 0.043625 | Speed 1
13.2883 | 13755.76 | 0.1372 | 0.043625 | Speed 1
13.29 | 13758.6 | 0.1372 | 0.043625 | Speed 1
13.2917 | 13762.44 | 0.1372 | 0.043625 | Speed 1
13.2933 | 13768.01 | 0.1372 | 0.043625 | Speed 1
13.295 | 13774.32 | 0.1372 | 0.043625 | Speed 1
13.2967 | 13782.01 | 0.1372 | 0.043625 | Speed 1
13.2983 | 13790.97 | 0.1375 | 0.04375 | Speed 1
13.3 | 13796.64 | 0.1375 | 0.04375 | Speed 1
13.3017 | 13793.44 | 0.1375 | 0.04375 | Speed 1
13.3033 | 13785.11 | 0.1375 | 0.04375 | Speed 1
13.305 | 13775.42 | 0.1375 | 0.04375 | Speed 1
13.3067 | 13766 | 0.1375 | 0.04375 | Speed 1
13.3083 | 13757.96 | 0.1375 | 0.04375 | Speed 1
13.31 | 13751.28 | 0.1375 | 0.04375 | Speed 1
13.3117 | 13745.98 | 0.1375 | 0.04375 | Speed 1
13.3133 | 13741.86 | 0.1375 | 0.04375 | Speed 1
13.315 | 13739.12 | 0.1375 | 0.04375 | Speed 1
13.3167 | 13738.39 | 0.1375 | 0.04375 | Speed 1
13.3183 | 13738.75 | 0.1375 | 0.04375 | Speed 1
13.32 | 13740.4 | 0.1375 | 0.04375 | Speed 1
13.3217 | 13743.69 | 0.1375 | 0.04375 | Speed 1
13.3233 | 13748.35 | 0.1375 | 0.04375 | Speed 1
13.325 | 13754.12 | 0.1375 | 0.04375 | Speed 1
13.3267 | 13760.7 | 0.1375 | 0.04375 | Speed 1
13.3283 | 13768.29 | 0.1375 | 0.04375 | Speed 1
13.33 | 13777.34 | 0.1375 | 0.04375 | Speed 1
13.3317 | 13787.77 | 0.1375 | 0.04375 | Speed 1
13.3333 | 13796.73 | 0.1377 | 0.043833 | Speed 1
13.335 | 13796.36 | 0.1377 | 0.043833 | Speed 1
13.3367 | 13790.78 | 0.1377 | 0.043833 | Speed 1
13.3383 | 13783.01 | 0.1377 | 0.043833 | Speed 1
13.34 | 13775.06 | 0.1377 | 0.043833 | Speed 1
13.3417 | 13768.11 | 0.1377 | 0.043833 | Speed 1
13.3433 | 13761.98 | 0.1377 | 0.043833 | Speed 1
13.345 | 13757.22 | 0.1377 | 0.043833 | Speed 1
13.3467 | 13753.93 | 0.1377 | 0.043833 | Speed 1
13.3483 | 13752.2 | 0.1377 | 0.043833 | Speed 1
13.35 | 13752.2 | 0.1377 | 0.043833 | Speed 1
13.3517 | 13753.38 | 0.1377 | 0.043833 | Speed 1
13.3533 | 13756.13 | 0.1377 | 0.043833 | Speed 1
13.355 | 13760.06 | 0.1377 | 0.043833 | Speed 1
13.3567 | 13765.09 | 0.1377 | 0.043833 | Speed 1
13.3583 | 13771.49 | 0.1377 | 0.043833 | Speed 1
13.36 | 13778.99 | 0.1377 | 0.043833 | Speed 1
13.3617 | 13787.4 | 0.138 | 0.043958 | Speed 1
13.3633 | 13793.62 | 0.138 | 0.043958 | Speed 1
13.365 | 13790.42 | 0.138 | 0.043958 | Speed 1
13.3667 | 13782.1 | 0.138 | 0.043958 | Speed 1
13.3683 | 13772.22 | 0.138 | 0.043958 | Speed 1
13.37 | 13762.8 | 0.138 | 0.043958 | Speed 1
13.3717 | 13754.48 | 0.138 | 0.043958 | Speed 1
13.3733 | 13747.71 | 0.138 | 0.043958 | Speed 1
13.375 | 13742.23 | 0.138 | 0.043958 | Speed 1
13.3767 | 13737.93 | 0.138 | 0.043958 | Speed 1
13.3783 | 13735.28 | 0.138 | 0.043958 | Speed 1
13.38 | 13733.63 | 0.138 | 0.043958 | Speed 1
13.3817 | 13734.18 | 0.138 | 0.043958 | Speed 1
13.3833 | 13735.92 | 0.138 | 0.043958 | Speed 1
13.385 | 13738.75 | 0.138 | 0.043958 | Speed 1
13.3867 | 13742.69 | 0.138 | 0.043958 | Speed 1
13.3883 | 13748.08 | 0.138 | 0.043958 | Speed 1
13.39 | 13754.39 | 0.138 | 0.043958 | Speed 1
13.3917 | 13762.07 | 0.138 | 0.043958 | Speed 1
13.3933 | 13770.57 | 0.138 | 0.043958 | Speed 1
13.395 | 13780.54 | 0.1382 | 0.044042 | Speed 1
13.3967 | 13787.03 | 0.1382 | 0.044042 | Speed 1
13.3983 | 13784.66 | 0.1382 | 0.044042 | Speed 1
13.4 | 13777.07 | 0.1382 | 0.044042 | Speed 1
13.4017 | 13768.84 | 0.1382 | 0.044042 | Speed 1
13.4033 | 13760.97 | 0.1382 | 0.044042 | Speed 1
13.405 | 13753.93 | 0.1382 | 0.044042 | Speed 1
13.4067 | 13748.08 | 0.1382 | 0.044042 | Speed 1
13.4083 | 13743.42 | 0.1382 | 0.044042 | Speed 1
13.41 | 13740.22 | 0.1382 | 0.044042 | Speed 1
13.4117 | 13738.84 | 0.1382 | 0.044042 | Speed 1
13.4133 | 13739.12 | 0.1382 | 0.044042 | Speed 1
13.415 | 13740.49 | 0.1382 | 0.044042 | Speed 1
13.4167 | 13743.51 | 0.1382 | 0.044042 | Speed 1
13.4183 | 13747.81 | 0.1382 | 0.044042 | Speed 1
13.42 | 13752.93 | 0.1382 | 0.044042 | Speed 1
13.4217 | 13759.24 | 0.1382 | 0.044042 | Speed 1
13.4233 | 13766.83 | 0.1382 | 0.044042 | Speed 1
13.425 | 13775.51 | 0.1382 | 0.044042 | Speed 1
13.4267 | 13782.28 | 0.1385 | 0.044167 | Speed 1
13.4283 | 13779.63 | 0.1385 | 0.044167 | Speed 1
13.43 | 13771.86 | 0.1385 | 0.044167 | Speed 1
13.4317 | 13762.25 | 0.1385 | 0.044167 | Speed 1
13.4333 | 13753.11 | 0.1385 | 0.044167 | Speed 1
13.435 | 13744.7 | 0.1385 | 0.044167 | Speed 1
13.4367 | 13737.84 | 0.1385 | 0.044167 | Speed 1
13.4383 | 13732.35 | 0.1385 | 0.044167 | Speed 1
13.44 | 13728.24 | 0.1385 | 0.044167 | Speed 1
13.4417 | 13725.49 | 0.1385 | 0.044167 | Speed 1
13.4433 | 13724.31 | 0.1385 | 0.044167 | Speed 1
13.445 | 13724.67 | 0.1385 | 0.044167 | Speed 1
13.4467 | 13726.32 | 0.1385 | 0.044167 | Speed 1
13.4483 | 13729.33 | 0.1385 | 0.044167 | Speed 1
13.45 | 13733.63 | 0.1385 | 0.044167 | Speed 1
13.4517 | 13739.03 | 0.1385 | 0.044167 | Speed 1
13.4533 | 13745.61 | 0.1385 | 0.044167 | Speed 1
13.455 | 13753.38 | 0.1385 | 0.044167 | Speed 1
13.4567 | 13762.25 | 0.1385 | 0.044167 | Speed 1
13.4583 | 13772.31 | 0.1385 | 0.044167 | Speed 1
13.46 | 13781.18 | 0.1387 | 0.04425 | Speed 1
13.4617 | 13781.18 | 0.1387 | 0.04425 | Speed 1
13.4633 | 13775.24 | 0.1387 | 0.04425 | Speed 1
13.465 | 13767.47 | 0.1387 | 0.04425 | Speed 1
13.4667 | 13759.6 | 0.1387 | 0.04425 | Speed 1
13.4683 | 13752.29 | 0.1387 | 0.04425 | Speed 1
13.47 | 13746.16 | 0.1387 | 0.04425 | Speed 1
13.4717 | 13741.31 | 0.1387 | 0.04425 | Speed 1
13.4733 | 13738.02 | 0.1387 | 0.04425 | Speed 1
13.475 | 13736.65 | 0.1387 | 0.04425 | Speed 1
13.4767 | 13736.47 | 0.1387 | 0.04425 | Speed 1
13.4783 | 13737.93 | 0.1387 | 0.04425 | Speed 1
13.48 | 13740.77 | 0.1387 | 0.04425 | Speed 1
13.4817 | 13744.61 | 0.1387 | 0.04425 | Speed 1
13.4833 | 13749.63 | 0.1387 | 0.04425 | Speed 1
13.485 | 13755.49 | 0.1387 | 0.04425 | Speed 1
13.4867 | 13762.62 | 0.1387 | 0.04425 | Speed 1
13.4883 | 13771.21 | 0.1387 | 0.04425 | Speed 1
13.49 | 13778.9 | 0.139 | 0.044375 | Speed 1
13.4917 | 13777.34 | 0.139 | 0.044375 | Speed 1
13.4933 | 13769.66 | 0.139 | 0.044375 | Speed 1
13.495 | 13760.42 | 0.139 | 0.044375 | Speed 1
13.4967 | 13751.01 | 0.139 | 0.044375 | Speed 1
13.4983 | 13742.41 | 0.139 | 0.044375 | Speed 1
13.5 | 13735.46 | 0.139 | 0.044375 | Speed 1
13.5017 | 13729.61 | 0.139 | 0.044375 | Speed 1
13.5033 | 13725.31 | 0.139 | 0.044375 | Speed 1
13.505 | 13722.57 | 0.139 | 0.044375 | Speed 1
13.5067 | 13721.11 | 0.139 | 0.044375 | Speed 1
13.5083 | 13721.38 | 0.139 | 0.044375 | Speed 1
13.51 | 13722.93 | 0.139 | 0.044375 | Speed 1
13.5117 | 13725.68 | 0.139 | 0.044375 | Speed 1
13.5133 | 13729.61 | 0.139 | 0.044375 | Speed 1
13.515 | 13734.82 | 0.139 | 0.044375 | Speed 1
13.5167 | 13741.04 | 0.139 | 0.044375 | Speed 1
13.5183 | 13748.72 | 0.139 | 0.044375 | Speed 1
13.52 | 13757.68 | 0.139 | 0.044375 | Speed 1
13.5217 | 13767.47 | 0.139 | 0.044375 | Speed 1
13.5233 | 13777.07 | 0.1392 | 0.044458 | Speed 1
13.525 | 13777.52 | 0.1392 | 0.044458 | Speed 1
13.5267 | 13771.95 | 0.1392 | 0.044458 | Speed 1
13.5283 | 13764.27 | 0.1392 | 0.044458 | Speed 1
13.53 | 13756.04 | 0.1392 | 0.044458 | Speed 1
13.5317 | 13748.54 | 0.1392 | 0.044458 | Speed 1
13.5333 | 13742.32 | 0.1392 | 0.044458 | Speed 1
13.535 | 13737.38 | 0.1392 | 0.044458 | Speed 1
13.5367 | 13733.82 | 0.1392 | 0.044458 | Speed 1
13.5383 | 13732.08 | 0.1392 | 0.044458 | Speed 1
13.54 | 13731.62 | 0.1392 | 0.044458 | Speed 1
13.5417 | 13732.63 | 0.1392 | 0.044458 | Speed 1
13.5433 | 13735.1 | 0.1392 | 0.044458 | Speed 1
13.545 | 13738.48 | 0.1392 | 0.044458 | Speed 1
13.5467 | 13743.42 | 0.1392 | 0.044458 | Speed 1
13.5483 | 13749.45 | 0.1392 | 0.044458 | Speed 1
13.55 | 13756.77 | 0.1392 | 0.044458 | Speed 1
13.5517 | 13764.91 | 0.1392 | 0.044458 | Speed 1
13.5533 | 13774.05 | 0.1395 | 0.044583 | Speed 1
13.555 | 13775.33 | 0.1395 | 0.044583 | Speed 1
13.5567 | 13769.48 | 0.1395 | 0.044583 | Speed 1
13.5583 | 13760.7 | 0.1395 | 0.044583 | Speed 1
13.56 | 13751.19 | 0.1395 | 0.044583 | Speed 1
13.5617 | 13742.69 | 0.1395 | 0.044583 | Speed 1
13.5633 | 13735.46 | 0.1395 | 0.044583 | Speed 1
13.565 | 13729.52 | 0.1395 | 0.044583 | Speed 1
13.5667 | 13725.04 | 0.1395 | 0.044583 | Speed 1
13.5683 | 13721.93 | 0.1395 | 0.044583 | Speed 1
13.57 | 13720.47 | 0.1395 | 0.044583 | Speed 1
13.5717 | 13720.37 | 0.1395 | 0.044583 | Speed 1
13.5733 | 13721.65 | 0.1395 | 0.044583 | Speed 1
13.575 | 13724.21 | 0.1395 | 0.044583 | Speed 1
13.5767 | 13728.15 | 0.1395 | 0.044583 | Speed 1
13.5783 | 13733.18 | 0.1395 | 0.044583 | Speed 1
13.58 | 13739.48 | 0.1395 | 0.044583 | Speed 1
13.5817 | 13746.89 | 0.1395 | 0.044583 | Speed 1
13.5833 | 13755.58 | 0.1395 | 0.044583 | Speed 1
13.585 | 13765.36 | 0.1395 | 0.044583 | Speed 1
13.5867 | 13776.06 | 0.1397 | 0.044667 | Speed 1
13.5883 | 13779.08 | 0.1397 | 0.044667 | Speed 1
13.59 | 13775.06 | 0.1397 | 0.044667 | Speed 1
13.5917 | 13767.83 | 0.1397 | 0.044667 | Speed 1
13.5933 | 13759.69 | 0.1397 | 0.044667 | Speed 1
13.595 | 13752.47 | 0.1397 | 0.044667 | Speed 1
13.5967 | 13746.07 | 0.1397 | 0.044667 | Speed 1
13.5983 | 13741.13 | 0.1397 | 0.044667 | Speed 1
13.6 | 13737.66 | 0.1397 | 0.044667 | Speed 1
13.6017 | 13735.64 | 0.1397 | 0.044667 | Speed 1
13.6033 | 13735.1 | 0.1397 | 0.044667 | Speed 1
13.605 | 13736.1 | 0.1397 | 0.044667 | Speed 1
13.6067 | 13738.48 | 0.1397 | 0.044667 | Speed 1
13.6083 | 13742.14 | 0.1397 | 0.044667 | Speed 1
13.61 | 13746.98 | 0.1397 | 0.044667 | Speed 1
13.6117 | 13753.02 | 0.1397 | 0.044667 | Speed 1
13.6133 | 13760.24 | 0.1397 | 0.044667 | Speed 1
13.615 | 13768.65 | 0.1397 | 0.044667 | Speed 1
13.6167 | 13775.7 | 0.14 | 0.044792 | Speed 1
13.6183 | 13773.41 | 0.14 | 0.044792 | Speed 1
13.62 | 13765.45 | 0.14 | 0.044792 | Speed 1
13.6217 | 13755.49 | 0.14 | 0.044792 | Speed 1
13.6233 | 13745.52 | 0.14 | 0.044792 | Speed 1
13.625 | 13736.83 | 0.14 | 0.044792 | Speed 1
13.6267 | 13729.52 | 0.14 | 0.044792 | Speed 1
13.6283 | 13723.57 | 0.14 | 0.044792 | Speed 1
13.63 | 13719 | 0.14 | 0.044792 | Speed 1
13.6317 | 13715.71 | 0.14 | 0.044792 | Speed 1
13.6333 | 13713.88 | 0.14 | 0.044792 | Speed 1
13.635 | 13713.7 | 0.14 | 0.044792 | Speed 1
13.6367 | 13715.25 | 0.14 | 0.044792 | Speed 1
13.6383 | 13718.09 | 0.14 | 0.044792 | Speed 1
13.64 | 13722.29 | 0.14 | 0.044792 | Speed 1
13.6417 | 13727.41 | 0.14 | 0.044792 | Speed 1
13.6433 | 13733.82 | 0.14 | 0.044792 | Speed 1
13.645 | 13741.5 | 0.14 | 0.044792 | Speed 1
13.6467 | 13749.91 | 0.14 | 0.044792 | Speed 1
13.6483 | 13759.69 | 0.14 | 0.044792 | Speed 1
13.65 | 13770.21 | 0.1402 | 0.044875 | Speed 1
13.6517 | 13773.59 | 0.1402 | 0.044875 | Speed 1
13.6533 | 13769.2 | 0.1402 | 0.044875 | Speed 1
13.655 | 13761.52 | 0.1402 | 0.044875 | Speed 1
13.6567 | 13753.57 | 0.1402 | 0.044875 | Speed 1
13.6583 | 13745.98 | 0.1402 | 0.044875 | Speed 1
13.66 | 13739.21 | 0.1402 | 0.044875 | Speed 1
13.6617 | 13734.18 | 0.1402 | 0.044875 | Speed 1
13.6633 | 13730.52 | 0.1402 | 0.044875 | Speed 1
13.665 | 13728.24 | 0.1402 | 0.044875 | Speed 1
13.6667 | 13727.41 | 0.1402 | 0.044875 | Speed 1
13.6683 | 13728.33 | 0.1402 | 0.044875 | Speed 1
13.67 | 13730.62 | 0.1402 | 0.044875 | Speed 1
13.6717 | 13734 | 0.1402 | 0.044875 | Speed 1
13.6733 | 13738.84 | 0.1402 | 0.044875 | Speed 1
13.675 | 13744.79 | 0.1402 | 0.044875 | Speed 1
13.6767 | 13751.74 | 0.1402 | 0.044875 | Speed 1
13.6783 | 13759.97 | 0.1402 | 0.044875 | Speed 1
13.68 | 13769.39 | 0.1405 | 0.045 | Speed 1
13.6817 | 13772.5 | 0.1405 | 0.045 | Speed 1
13.6833 | 13767.56 | 0.1405 | 0.045 | Speed 1
13.685 | 13758.69 | 0.1405 | 0.045 | Speed 1
13.6867 | 13749.36 | 0.1405 | 0.045 | Speed 1
13.6883 | 13740.49 | 0.1405 | 0.045 | Speed 1
13.69 | 13732.9 | 0.1405 | 0.045 | Speed 1
13.6917 | 13726.32 | 0.1405 | 0.045 | Speed 1
13.6933 | 13721.11 | 0.1405 | 0.045 | Speed 1
13.695 | 13717.9 | 0.1405 | 0.045 | Speed 1
13.6967 | 13715.98 | 0.1405 | 0.045 | Speed 1
13.6983 | 13715.34 | 0.1405 | 0.045 | Speed 1
13.7 | 13716.53 | 0.1405 | 0.045 | Speed 1
13.7017 | 13718.82 | 0.1405 | 0.045 | Speed 1
13.7033 | 13722.2 | 0.1405 | 0.045 | Speed 1
13.705 | 13727.32 | 0.1405 | 0.045 | Speed 1
13.7067 | 13733.36 | 0.1405 | 0.045 | Speed 1
13.7083 | 13740.4 | 0.1405 | 0.045 | Speed 1
13.71 | 13748.81 | 0.1405 | 0.045 | Speed 1
13.7117 | 13758.5 | 0.1405 | 0.045 | Speed 1
13.7133 | 13768.2 | 0.1407 | 0.045083 | Speed 1
13.715 | 13769.29 | 0.1407 | 0.045083 | Speed 1
13.7167 | 13763.99 | 0.1407 | 0.045083 | Speed 1
13.7183 | 13756.22 | 0.1407 | 0.045083 | Speed 1
13.72 | 13747.81 | 0.1407 | 0.045083 | Speed 1
13.7217 | 13739.94 | 0.1407 | 0.045083 | Speed 1
13.7233 | 13733.36 | 0.1407 | 0.045083 | Speed 1
13.725 | 13728.05 | 0.1407 | 0.045083 | Speed 1
13.7267 | 13724.31 | 0.1407 | 0.045083 | Speed 1
13.7283 | 13722.11 | 0.1407 | 0.045083 | Speed 1
13.73 | 13721.38 | 0.1407 | 0.045083 | Speed 1
13.7317 | 13722.02 | 0.1407 | 0.045083 | Speed 1
13.7333 | 13724.21 | 0.1407 | 0.045083 | Speed 1
13.735 | 13727.69 | 0.1407 | 0.045083 | Speed 1
13.7367 | 13732.26 | 0.1407 | 0.045083 | Speed 1
13.7383 | 13738.3 | 0.1407 | 0.045083 | Speed 1
13.74 | 13745.15 | 0.1407 | 0.045083 | Speed 1
13.7417 | 13753.38 | 0.1407 | 0.045083 | Speed 1
13.7433 | 13762.8 | 0.141 | 0.045208 | Speed 1
13.745 | 13767.56 | 0.141 | 0.045208 | Speed 1
13.7467 | 13763.35 | 0.141 | 0.045208 | Speed 1
13.7483 | 13755.4 | 0.141 | 0.045208 | Speed 1
13.75 | 13745.89 | 0.141 | 0.045208 | Speed 1
13.7517 | 13737.2 | 0.141 | 0.045208 | Speed 1
13.7533 | 13729.15 | 0.141 | 0.045208 | Speed 1
13.755 | 13722.75 | 0.141 | 0.045208 | Speed 1
13.7567 | 13717.45 | 0.141 | 0.045208 | Speed 1
13.7583 | 13713.61 | 0.141 | 0.045208 | Speed 1
13.76 | 13711.78 | 0.141 | 0.045208 | Speed 1
13.7617 | 13711.14 | 0.141 | 0.045208 | Speed 1
13.7633 | 13711.96 | 0.141 | 0.045208 | Speed 1
13.765 | 13714.06 | 0.141 | 0.045208 | Speed 1
13.7667 | 13717.63 | 0.141 | 0.045208 | Speed 1
13.7683 | 13722.29 | 0.141 | 0.045208 | Speed 1
13.77 | 13728.42 | 0.141 | 0.045208 | Speed 1
13.7717 | 13735.64 | 0.141 | 0.045208 | Speed 1
13.7733 | 13743.97 | 0.141 | 0.045208 | Speed 1
13.775 | 13753.29 | 0.141 | 0.045208 | Speed 1
13.7767 | 13763.72 | 0.1412 | 0.045292 | Speed 1
13.7783 | 13768.11 | 0.1412 | 0.045292 | Speed 1
13.78 | 13764.54 | 0.1412 | 0.045292 | Speed 1
13.7817 | 13757.5 | 0.1412 | 0.045292 | Speed 1
13.7833 | 13748.99 | 0.1412 | 0.045292 | Speed 1
13.785 | 13741.22 | 0.1412 | 0.045292 | Speed 1
13.7867 | 13734.73 | 0.1412 | 0.045292 | Speed 1
13.7883 | 13729.33 | 0.1412 | 0.045292 | Speed 1
13.79 | 13725.4 | 0.1412 | 0.045292 | Speed 1
13.7917 | 13723.03 | 0.1412 | 0.045292 | Speed 1
13.7933 | 13722.11 | 0.1412 | 0.045292 | Speed 1
13.795 | 13722.48 | 0.1412 | 0.045292 | Speed 1
13.7967 | 13724.67 | 0.1412 | 0.045292 | Speed 1
13.7983 | 13727.87 | 0.1412 | 0.045292 | Speed 1
13.8 | 13732.54 | 0.1412 | 0.045292 | Speed 1
13.8017 | 13738.39 | 0.1412 | 0.045292 | Speed 1
13.8033 | 13745.25 | 0.1412 | 0.045292 | Speed 1
13.805 | 13753.48 | 0.1412 | 0.045292 | Speed 1
13.8067 | 13762.71 | 0.1415 | 0.045417 | Speed 1
13.8083 | 13766.83 | 0.1415 | 0.045417 | Speed 1
13.81 | 13762.44 | 0.1415 | 0.045417 | Speed 1
13.8117 | 13753.84 | 0.1415 | 0.045417 | Speed 1
13.8133 | 13744.33 | 0.1415 | 0.045417 | Speed 1
13.815 | 13735.37 | 0.1415 | 0.045417 | Speed 1
13.8167 | 13727.51 | 0.1415 | 0.045417 | Speed 1
13.8183 | 13721.2 | 0.1415 | 0.045417 | Speed 1
13.82 | 13715.98 | 0.1415 | 0.045417 | Speed 1
13.8217 | 13712.33 | 0.1415 | 0.045417 | Speed 1
13.8233 | 13710.04 | 0.1415 | 0.045417 | Speed 1
13.825 | 13709.22 | 0.1415 | 0.045417 | Speed 1
13.8267 | 13709.86 | 0.1415 | 0.045417 | Speed 1
13.8283 | 13712.51 | 0.1415 | 0.045417 | Speed 1
13.83 | 13715.62 | 0.1415 | 0.045417 | Speed 1

## 0.01Graphene_7500psi(drained)
Partner Data Point File
Time ( min ) | Stress ( psi ) | Position ( in ) | strain
0 | 7549.104 | 0.383 | 0
0.00167 | 7565.198 | 0.383 | 0
0.00333 | 7581.383 | 0.383 | 0
0.005 | 7598.391 | 0.383 | 0
0.00667 | 7617.594 | 0.383 | 0
0.00833 | 7639.082 | 0.383 | 0
0.01 | 7663.406 | 0.383 | 0
0.01167 | 7690.838 | 0.383 | 0.00020833
0.01333 | 7721.471 | 0.3835 | 0.00020833
0.015 | 7745.337 | 0.3835 | 0.00020833
0.01667 | 7753.292 | 0.3835 | 0.00020833
0.01833 | 7753.475 | 0.3835 | 0.00020833
0.02 | 7750.915 | 0.3835 | 0.00020833
0.02167 | 7747.531 | 0.3835 | 0.00020833
0.02333 | 7744.605 | 0.3835 | 0.00020833
0.025 | 7742.319 | 0.3835 | 0.00020833
0.02667 | 7741.496 | 0.3835 | 0.00020833
0.02833 | 7741.771 | 0.3835 | 0.00020833
0.03 | 7743.416 | 0.3835 | 0.00020833
0.03167 | 7746.434 | 0.3835 | 0.00020833
0.03333 | 7750.915 | 0.3835 | 0.00020833
0.035 | 7756.767 | 0.3835 | 0.00020833
0.03667 | 7764.174 | 0.3835 | 0.00020833
0.03833 | 7773.135 | 0.3835 | 0.00020833
0.04 | 7783.559 | 0.3835 | 0.00020833
0.04167 | 7794.989 | 0.3835 | 0.00020833
0.04333 | 7807.791 | 0.3835 | 0.00020833
0.045 | 7821.599 | 0.3835 | 0.00029167
0.04667 | 7835.863 | 0.3837 | 0.00029167
0.04833 | 7844.733 | 0.3837 | 0.00029167
0.05 | 7845.465 | 0.3837 | 0.00029167
0.05167 | 7842.996 | 0.3837 | 0.00029167
0.05333 | 7839.704 | 0.3837 | 0.00029167
0.055 | 7836.778 | 0.3837 | 0.00029167
0.05667 | 7834.309 | 0.3837 | 0.00029167
0.05833 | 7833.029 | 0.3837 | 0.00029167
0.06 | 7833.212 | 0.3837 | 0.00029167
0.06167 | 7834.218 | 0.3837 | 0.00029167
0.06333 | 7836.869 | 0.3837 | 0.00029167
0.065 | 7841.167 | 0.3837 | 0.00029167
0.06667 | 7846.745 | 0.3837 | 0.00029167
0.06833 | 7853.786 | 0.3837 | 0.00029167
0.07 | 7862.107 | 0.3837 | 0.00029167
0.07167 | 7871.983 | 0.3837 | 0.00029167
0.07333 | 7883.23 | 0.3837 | 0.00029167
0.075 | 7895.026 | 0.3837 | 0.00029167
0.07667 | 7908.102 | 0.3837 | 0.00041667
0.07833 | 7920.629 | 0.384 | 0.00041667
0.08 | 7923.555 | 0.384 | 0.00041667
0.08167 | 7920.995 | 0.384 | 0.00041667
0.08333 | 7916.423 | 0.384 | 0.00041667
0.085 | 7911.668 | 0.384 | 0.00041667
0.08667 | 7907.462 | 0.384 | 0.00041667
0.08833 | 7904.261 | 0.384 | 0.00041667
0.09 | 7902.158 | 0.384 | 0.00041667
0.09167 | 7901.427 | 0.384 | 0.00041667
0.09333 | 7902.25 | 0.384 | 0.00041667
0.095 | 7904.719 | 0.384 | 0.00041667
0.09667 | 7908.285 | 0.384 | 0.00041667
0.09833 | 7913.406 | 0.384 | 0.00041667
0.1 | 7920.081 | 0.384 | 0.00041667
0.10167 | 7927.853 | 0.384 | 0.00041667
0.10333 | 7937.272 | 0.384 | 0.00041667
0.105 | 7947.787 | 0.384 | 0.00041667
0.10667 | 7959.309 | 0.384 | 0.00041667
0.10833 | 7971.745 | 0.384 | 0.0005
0.11 | 7983.267 | 0.3842 | 0.0005
0.11167 | 7985.918 | 0.3842 | 0.0005
0.11333 | 7982.809 | 0.3842 | 0.0005
0.115 | 7977.78 | 0.3842 | 0.0005
0.11667 | 7972.202 | 0.3842 | 0.0005
0.11833 | 7967.264 | 0.3842 | 0.0005
0.12 | 7963.607 | 0.3842 | 0.0005
0.12167 | 7961.321 | 0.3842 | 0.0005
0.12333 | 7960.406 | 0.3842 | 0.0005
0.125 | 7960.772 | 0.3842 | 0.0005
0.12667 | 7962.509 | 0.3842 | 0.0005
0.12833 | 7965.984 | 0.3842 | 0.0005
0.13 | 7970.648 | 0.3842 | 0.0005
0.13167 | 7976.774 | 0.3842 | 0.0005
0.13333 | 7984.638 | 0.3842 | 0.0005
0.135 | 7993.508 | 0.3842 | 0.0005
0.13667 | 8003.384 | 0.3842 | 0.0005
0.13833 | 8014.265 | 0.3842 | 0.0005
0.14 | 8026.335 | 0.3842 | 0.0005
0.14167 | 8039.137 | 0.3842 | 0.000625
0.14333 | 8049.744 | 0.3845 | 0.000625
0.145 | 8050.75 | 0.3845 | 0.000625
0.14667 | 8047.275 | 0.3845 | 0.000625
0.14833 | 8042.246 | 0.3845 | 0.000625
0.15 | 8037.034 | 0.3845 | 0.000625
0.15167 | 8032.279 | 0.3845 | 0.000625
0.15333 | 8029.17 | 0.3845 | 0.000625
0.155 | 8026.884 | 0.3845 | 0.000625
0.15667 | 8026.152 | 0.3845 | 0.000625
0.15833 | 8026.427 | 0.3845 | 0.000625
0.16 | 8028.256 | 0.3845 | 0.000625
0.16167 | 8032.188 | 0.3845 | 0.000625
0.16333 | 8037.4 | 0.3845 | 0.000625
0.165 | 8044.075 | 0.3845 | 0.000625
0.16667 | 8052.213 | 0.3845 | 0.000625
0.16833 | 8061.449 | 0.3845 | 0.000625
0.17 | 8072.056 | 0.3845 | 0.000625
0.17167 | 8083.395 | 0.3845 | 0.00070833
0.17333 | 8096.013 | 0.3847 | 0.00070833
0.175 | 8104.792 | 0.3847 | 0.00070833
0.17667 | 8104.335 | 0.3847 | 0.00070833
0.17833 | 8099.763 | 0.3847 | 0.00070833
0.18 | 8094.093 | 0.3847 | 0.00070833
0.18167 | 8088.424 | 0.3847 | 0.00070833
0.18333 | 8083.669 | 0.3847 | 0.00070833
0.185 | 8080.103 | 0.3847 | 0.00070833
0.18667 | 8077.817 | 0.3847 | 0.00070833
0.18833 | 8076.811 | 0.3847 | 0.00070833
0.19 | 8076.902 | 0.3847 | 0.00070833
0.19167 | 8078.64 | 0.3847 | 0.00070833
0.19333 | 8081.84 | 0.3847 | 0.00070833
0.195 | 8086.869 | 0.3847 | 0.00070833
0.19667 | 8093.27 | 0.3847 | 0.00070833
0.19833 | 8101.043 | 0.3847 | 0.00070833
0.2 | 8110.278 | 0.3847 | 0.00070833
0.20167 | 8120.52 | 0.3847 | 0.00070833
0.20333 | 8132.224 | 0.3847 | 0.00070833
0.205 | 8144.203 | 0.3847 | 0.00083333
0.20667 | 8157.005 | 0.385 | 0.00083333
0.20833 | 8165.051 | 0.385 | 0.00083333
0.21 | 8164.869 | 0.385 | 0.00083333
0.21167 | 8161.028 | 0.385 | 0.00083333
0.21333 | 8156.365 | 0.385 | 0.00083333
0.215 | 8151.884 | 0.385 | 0.00083333
0.21667 | 8148.043 | 0.385 | 0.00083333
0.21833 | 8144.934 | 0.385 | 0.00083333
0.22 | 8143.106 | 0.385 | 0.00083333
0.22167 | 8142.74 | 0.385 | 0.00083333
0.22333 | 8143.563 | 0.385 | 0.00083333
0.225 | 8146.123 | 0.385 | 0.00083333
0.22667 | 8150.512 | 0.385 | 0.00083333
0.22833 | 8156.182 | 0.385 | 0.00083333
0.23 | 8163.314 | 0.385 | 0.00083333
0.23167 | 8172.001 | 0.385 | 0.00083333
0.23333 | 8182.334 | 0.385 | 0.00083333
0.235 | 8193.398 | 0.385 | 0.00083333
0.23667 | 8205.377 | 0.385 | 0.00091667
0.23833 | 8215.71 | 0.3852 | 0.00091667
0.24 | 8216.441 | 0.3852 | 0.00091667
0.24167 | 8212.601 | 0.3852 | 0.00091667
0.24333 | 8207.114 | 0.3852 | 0.00091667
0.245 | 8201.536 | 0.3852 | 0.00091667
0.24667 | 8196.599 | 0.3852 | 0.00091667
0.24833 | 8192.758 | 0.3852 | 0.00091667
0.25 | 8190.289 | 0.3852 | 0.00091667
0.25167 | 8189.283 | 0.3852 | 0.00091667
0.25333 | 8189.283 | 0.3852 | 0.00091667
0.255 | 8190.746 | 0.3852 | 0.00091667
0.25667 | 8193.855 | 0.3852 | 0.00091667
0.25833 | 8198.61 | 0.3852 | 0.00091667
0.26 | 8204.92 | 0.3852 | 0.00091667
0.26167 | 8212.235 | 0.3852 | 0.00091667
0.26333 | 8221.196 | 0.3852 | 0.00091667
0.265 | 8231.346 | 0.3852 | 0.00091667
0.26667 | 8242.685 | 0.3852 | 0.00091667
0.26833 | 8255.03 | 0.3852 | 0.0010417
0.27 | 8268.106 | 0.3855 | 0.0010417
0.27167 | 8277.067 | 0.3855 | 0.0010417
0.27333 | 8276.975 | 0.3855 | 0.0010417
0.275 | 8273.135 | 0.3855 | 0.0010417
0.27667 | 8267.923 | 0.3855 | 0.0010417
0.27833 | 8262.619 | 0.3855 | 0.0010417
0.28 | 8257.956 | 0.3855 | 0.0010417
0.28167 | 8254.572 | 0.3855 | 0.0010417
0.28333 | 8252.378 | 0.3855 | 0.0010417
0.285 | 8251.372 | 0.3855 | 0.0010417
0.28667 | 8251.738 | 0.3855 | 0.0010417
0.28833 | 8253.292 | 0.3855 | 0.0010417
0.29 | 8257.133 | 0.3855 | 0.0010417
0.29167 | 8262.162 | 0.3855 | 0.0010417
0.29333 | 8268.929 | 0.3855 | 0.0010417
0.295 | 8277.067 | 0.3855 | 0.0010417
0.29667 | 8286.851 | 0.3855 | 0.0010417
0.29833 | 8297.733 | 0.3855 | 0.0010417
0.3 | 8309.437 | 0.3855 | 0.001125
0.30167 | 8321.873 | 0.3857 | 0.001125
0.30333 | 8328.548 | 0.3857 | 0.001125
0.305 | 8326.994 | 0.3857 | 0.001125
0.30667 | 8322.33 | 0.3857 | 0.001125
0.30833 | 8316.661 | 0.3857 | 0.001125
0.31 | 8311.174 | 0.3857 | 0.001125
0.31167 | 8306.145 | 0.3857 | 0.001125
0.31333 | 8302.67 | 0.3857 | 0.001125
0.315 | 8300.659 | 0.3857 | 0.001125
0.31667 | 8299.744 | 0.3857 | 0.001125
0.31833 | 8300.201 | 0.3857 | 0.001125
0.32 | 8302.579 | 0.3857 | 0.001125
0.32167 | 8306.511 | 0.3857 | 0.001125
0.32333 | 8311.723 | 0.3857 | 0.001125
0.325 | 8318.673 | 0.3857 | 0.001125
0.32667 | 8326.719 | 0.3857 | 0.001125
0.32833 | 8336.504 | 0.3857 | 0.001125
0.33 | 8347.202 | 0.3857 | 0.001125
0.33167 | 8359.089 | 0.3857 | 0.001125
0.33333 | 8371.891 | 0.3857 | 0.00125
0.335 | 8384.419 | 0.386 | 0.00125
0.33667 | 8388.076 | 0.386 | 0.00125
0.33833 | 8385.79 | 0.386 | 0.00125
0.34 | 8381.675 | 0.386 | 0.00125
0.34167 | 8377.012 | 0.386 | 0.00125
0.34333 | 8372.714 | 0.386 | 0.00125
0.345 | 8369.422 | 0.386 | 0.00125
0.34667 | 8367.228 | 0.386 | 0.00125
0.34833 | 8365.948 | 0.386 | 0.00125
0.35 | 8365.948 | 0.386 | 0.00125
0.35167 | 8367.776 | 0.386 | 0.00125
0.35333 | 8371.343 | 0.386 | 0.00125
0.355 | 8376.28 | 0.386 | 0.00125
0.35667 | 8383.139 | 0.386 | 0.00125
0.35833 | 8391.46 | 0.386 | 0.00125
0.36 | 8401.244 | 0.386 | 0.00125
0.36167 | 8411.76 | 0.386 | 0.00125
0.36333 | 8423.19 | 0.386 | 0.0013333
0.365 | 8435.352 | 0.3862 | 0.0013333
0.36667 | 8439.741 | 0.3862 | 0.0013333
0.36833 | 8437.089 | 0.3862 | 0.0013333
0.37 | 8431.785 | 0.3862 | 0.0013333
0.37167 | 8425.567 | 0.3862 | 0.0013333
0.37333 | 8419.898 | 0.3862 | 0.0013333
0.375 | 8415.326 | 0.3862 | 0.0013333
0.37667 | 8411.668 | 0.3862 | 0.0013333
0.37833 | 8409.291 | 0.3862 | 0.0013333
0.38 | 8407.736 | 0.3862 | 0.0013333
0.38167 | 8407.645 | 0.3862 | 0.0013333
0.38333 | 8409.199 | 0.3862 | 0.0013333
0.385 | 8412.034 | 0.3862 | 0.0013333
0.38667 | 8416.789 | 0.3862 | 0.0013333
0.38833 | 8423.19 | 0.3862 | 0.0013333
0.39 | 8431.603 | 0.3862 | 0.0013333
0.39167 | 8441.204 | 0.3862 | 0.0013333
0.39333 | 8451.72 | 0.3862 | 0.0013333
0.395 | 8463.424 | 0.3862 | 0.0013333
0.39667 | 8476.134 | 0.3862 | 0.0014583
0.39833 | 8489.668 | 0.3865 | 0.0014583
0.4 | 8498.72 | 0.3865 | 0.0014583
0.40167 | 8498.903 | 0.3865 | 0.0014583
0.40333 | 8495.52 | 0.3865 | 0.0014583
0.405 | 8490.948 | 0.3865 | 0.0014583
0.40667 | 8486.742 | 0.3865 | 0.0014583
0.40833 | 8483.358 | 0.3865 | 0.0014583
0.41 | 8480.524 | 0.3865 | 0.0014583
0.41167 | 8478.786 | 0.3865 | 0.0014583
0.41333 | 8478.329 | 0.3865 | 0.0014583
0.415 | 8479.335 | 0.3865 | 0.0014583
0.41667 | 8481.987 | 0.3865 | 0.0014583
0.41833 | 8486.924 | 0.3865 | 0.0014583
0.42 | 8493.234 | 0.3865 | 0.0014583
0.42167 | 8501.098 | 0.3865 | 0.0014583
0.42333 | 8510.608 | 0.3865 | 0.0014583
0.425 | 8520.666 | 0.3865 | 0.0014583
0.42667 | 8531.639 | 0.3865 | 0.0015417
0.42833 | 8542.703 | 0.3867 | 0.0015417
0.43 | 8545.081 | 0.3867 | 0.0015417
0.43167 | 8541.332 | 0.3867 | 0.0015417
0.43333 | 8534.931 | 0.3867 | 0.0015417
0.435 | 8527.89 | 0.3867 | 0.0015417
0.43667 | 8521.672 | 0.3867 | 0.0015417
0.43833 | 8516.277 | 0.3867 | 0.0015417
0.44 | 8512.071 | 0.3867 | 0.0015417
0.44167 | 8508.962 | 0.3867 | 0.0015417
0.44333 | 8507.407 | 0.3867 | 0.0015417
0.445 | 8506.859 | 0.3867 | 0.0015417
0.44667 | 8507.773 | 0.3867 | 0.0015417
0.44833 | 8510.425 | 0.3867 | 0.0015417
0.45 | 8515.271 | 0.3867 | 0.0015417
0.45167 | 8521.398 | 0.3867 | 0.0015417
0.45333 | 8529.17 | 0.3867 | 0.0015417
0.455 | 8538.223 | 0.3867 | 0.0015417
0.45667 | 8548.83 | 0.3867 | 0.0015417
0.45833 | 8560.535 | 0.3867 | 0.0015417
0.46 | 8573.153 | 0.3867 | 0.0015417
0.46167 | 8586.87 | 0.3867 | 0.0016667
0.46333 | 8601.134 | 0.387 | 0.0016667
0.465 | 8608.267 | 0.387 | 0.0016667
0.46667 | 8608.084 | 0.387 | 0.0016667
0.46833 | 8604.792 | 0.387 | 0.0016667
0.47 | 8600.951 | 0.387 | 0.0016667
0.47167 | 8596.837 | 0.387 | 0.0016667
0.47333 | 8593.453 | 0.387 | 0.0016667
0.475 | 8591.167 | 0.387 | 0.0016667
0.47667 | 8590.07 | 0.387 | 0.0016667
0.47833 | 8590.527 | 0.387 | 0.0016667
0.48 | 8592.905 | 0.387 | 0.0016667
0.48167 | 8596.745 | 0.387 | 0.0016667
0.48333 | 8602.506 | 0.387 | 0.0016667
0.485 | 8609.73 | 0.387 | 0.0016667
0.48667 | 8618.417 | 0.387 | 0.0016667
0.48833 | 8628.201 | 0.387 | 0.0016667
0.49 | 8639.174 | 0.387 | 0.0016667
0.49167 | 8650.97 | 0.387 | 0.00175
0.49333 | 8661.394 | 0.3872 | 0.00175
0.495 | 8662.674 | 0.3872 | 0.00175
0.49667 | 8659.108 | 0.3872 | 0.00175
0.49833 | 8653.439 | 0.3872 | 0.00175
0.5 | 8646.855 | 0.3872 | 0.00175
0.50167 | 8641.003 | 0.3872 | 0.00175
0.50333 | 8636.522 | 0.3872 | 0.00175
0.505 | 8632.956 | 0.3872 | 0.00175
0.50667 | 8630.578 | 0.3872 | 0.00175
0.50833 | 8628.932 | 0.3872 | 0.00175
0.51 | 8628.841 | 0.3872 | 0.00175
0.51167 | 8630.487 | 0.3872 | 0.00175
0.51333 | 8634.145 | 0.3872 | 0.00175
0.515 | 8639.54 | 0.3872 | 0.00175
0.51667 | 8646.215 | 0.3872 | 0.00175
0.51833 | 8654.81 | 0.3872 | 0.00175
0.52 | 8664.595 | 0.3872 | 0.00175
0.52167 | 8675.567 | 0.3872 | 0.00175
0.52333 | 8687.821 | 0.3872 | 0.00175
0.525 | 8700.897 | 0.3872 | 0.001875
0.52667 | 8715.161 | 0.3875 | 0.001875
0.52833 | 8722.202 | 0.3875 | 0.001875
0.53 | 8722.02 | 0.3875 | 0.001875
0.53167 | 8718.453 | 0.3875 | 0.001875
0.53333 | 8714.338 | 0.3875 | 0.001875
0.535 | 8709.949 | 0.3875 | 0.001875
0.53667 | 8706.566 | 0.3875 | 0.001875
0.53833 | 8703.731 | 0.3875 | 0.001875
0.54 | 8702.268 | 0.3875 | 0.001875
0.54167 | 8701.902 | 0.3875 | 0.001875
0.54333 | 8703 | 0.3875 | 0.001875
0.545 | 8705.926 | 0.3875 | 0.001875
0.54667 | 8710.681 | 0.3875 | 0.001875
0.54833 | 8717.173 | 0.3875 | 0.001875
0.55 | 8725.037 | 0.3875 | 0.001875
0.55167 | 8734.181 | 0.3875 | 0.001875
0.55333 | 8744.788 | 0.3875 | 0.001875
0.555 | 8756.767 | 0.3875 | 0.0019583
0.55667 | 8769.477 | 0.3877 | 0.0019583
0.55833 | 8776.153 | 0.3877 | 0.0019583
0.56 | 8774.781 | 0.3877 | 0.0019583
0.56167 | 8770.209 | 0.3877 | 0.0019583
0.56333 | 8764.448 | 0.3877 | 0.0019583
0.565 | 8758.413 | 0.3877 | 0.0019583
0.56667 | 8753.018 | 0.3877 | 0.0019583
0.56833 | 8749.086 | 0.3877 | 0.0019583
0.57 | 8746.251 | 0.3877 | 0.0019583
0.57167 | 8744.24 | 0.3877 | 0.0019583
0.57333 | 8743.691 | 0.3877 | 0.0019583
0.575 | 8744.697 | 0.3877 | 0.0019583
0.57667 | 8747.44 | 0.3877 | 0.0019583
0.57833 | 8752.378 | 0.3877 | 0.0019583
0.58 | 8758.962 | 0.3877 | 0.0019583
0.58167 | 8767.009 | 0.3877 | 0.0019583
0.58333 | 8776.701 | 0.3877 | 0.0019583
0.585 | 8787.674 | 0.3877 | 0.0019583
0.58667 | 8799.836 | 0.3877 | 0.0019583
0.58833 | 8812.821 | 0.3877 | 0.0019583
0.59 | 8827.177 | 0.3877 | 0.0020833
0.59167 | 8838.79 | 0.388 | 0.0020833
0.59333 | 8841.442 | 0.388 | 0.0020833
0.595 | 8838.79 | 0.388 | 0.0020833
0.59667 | 8834.584 | 0.388 | 0.0020833
0.59833 | 8830.286 | 0.388 | 0.0020833
0.6 | 8826.537 | 0.388 | 0.0020833
0.60167 | 8823.245 | 0.388 | 0.0020833
0.60333 | 8821.233 | 0.388 | 0.0020833
0.605 | 8820.41 | 0.388 | 0.0020833
0.60667 | 8821.05 | 0.388 | 0.0020833
0.60833 | 8823.428 | 0.388 | 0.0020833
0.61 | 8828 | 0.388 | 0.0020833
0.61167 | 8834.218 | 0.388 | 0.0020833
0.61333 | 8842.082 | 0.388 | 0.0020833
0.615 | 8851.134 | 0.388 | 0.0020833
0.61667 | 8861.376 | 0.388 | 0.0020833
0.61833 | 8872.44 | 0.388 | 0.0021667
0.62 | 8884.602 | 0.3882 | 0.0021667
0.62167 | 8890.728 | 0.3882 | 0.0021667
0.62333 | 8888.808 | 0.3882 | 0.0021667
0.625 | 8883.505 | 0.3882 | 0.0021667
0.62667 | 8876.829 | 0.3882 | 0.0021667
0.62833 | 8870.246 | 0.3882 | 0.0021667
0.63 | 8864.393 | 0.3882 | 0.0021667
0.63167 | 8859.638 | 0.3882 | 0.0021667
0.63333 | 8856.438 | 0.3882 | 0.0021667
0.635 | 8854.243 | 0.3882 | 0.0021667
0.63667 | 8853.512 | 0.3882 | 0.0021667
0.63833 | 8853.695 | 0.3882 | 0.0021667
0.64 | 8855.889 | 0.3882 | 0.0021667
0.64167 | 8860.096 | 0.3882 | 0.0021667
0.64333 | 8866.039 | 0.3882 | 0.0021667
0.645 | 8873.812 | 0.3882 | 0.0021667
0.64667 | 8883.047 | 0.3882 | 0.0021667
0.64833 | 8893.197 | 0.3882 | 0.0021667
0.65 | 8904.81 | 0.3882 | 0.0021667
0.65167 | 8917.703 | 0.3882 | 0.0021667
0.65333 | 8931.603 | 0.3882 | 0.0022917
0.655 | 8946.507 | 0.3885 | 0.0022917
0.65667 | 8954.371 | 0.3885 | 0.0022917
0.65833 | 8954.646 | 0.3885 | 0.0022917
0.66 | 8951.811 | 0.3885 | 0.0022917
0.66167 | 8947.605 | 0.3885 | 0.0022917
0.66333 | 8943.856 | 0.3885 | 0.0022917
0.665 | 8940.838 | 0.3885 | 0.0022917
0.66667 | 8938.369 | 0.3885 | 0.0022917
0.66833 | 8936.815 | 0.3885 | 0.0022917
0.67 | 8936.906 | 0.3885 | 0.0022917
0.67167 | 8938.644 | 0.3885 | 0.0022917
0.67333 | 8942.301 | 0.3885 | 0.0022917
0.675 | 8947.879 | 0.3885 | 0.0022917
0.67667 | 8955.103 | 0.3885 | 0.0022917
0.67833 | 8963.515 | 0.3885 | 0.0022917
0.68 | 8972.934 | 0.3885 | 0.0022917
0.68167 | 8983.815 | 0.3885 | 0.002375
0.68333 | 8996.069 | 0.3887 | 0.002375
0.685 | 9004.207 | 0.3887 | 0.002375
0.68667 | 9003.109 | 0.3887 | 0.002375
0.68833 | 8998.08 | 0.3887 | 0.002375
0.69 | 8990.856 | 0.3887 | 0.002375
0.69167 | 8983.998 | 0.3887 | 0.002375
0.69333 | 8977.872 | 0.3887 | 0.002375
0.695 | 8972.934 | 0.3887 | 0.002375
0.69667 | 8969.093 | 0.3887 | 0.002375
0.69833 | 8966.716 | 0.3887 | 0.002375
0.7 | 8965.253 | 0.3887 | 0.002375
0.70167 | 8965.161 | 0.3887 | 0.002375
0.70333 | 8966.533 | 0.3887 | 0.002375
0.705 | 8969.916 | 0.3887 | 0.002375
0.70667 | 8975.494 | 0.3887 | 0.002375
0.70833 | 8982.535 | 0.3887 | 0.002375
0.71 | 8990.856 | 0.3887 | 0.002375
0.71167 | 9000.915 | 0.3887 | 0.002375
0.71333 | 9012.254 | 0.3887 | 0.002375
0.715 | 9025.147 | 0.3887 | 0.002375
0.71667 | 9039.046 | 0.3887 | 0.0025
0.71833 | 9053.676 | 0.389 | 0.0025
0.72 | 9064.466 | 0.389 | 0.0025
0.72167 | 9066.021 | 0.389 | 0.0025
0.72333 | 9063.461 | 0.389 | 0.0025
0.725 | 9059.346 | 0.389 | 0.0025
0.72667 | 9055.139 | 0.389 | 0.0025
0.72833 | 9051.208 | 0.389 | 0.0025
0.73 | 9048.281 | 0.389 | 0.0025
0.73167 | 9046.453 | 0.389 | 0.0025
0.73333 | 9045.812 | 0.389 | 0.0025
0.735 | 9046.544 | 0.389 | 0.0025
0.73667 | 9049.287 | 0.389 | 0.0025
0.73833 | 9054.134 | 0.389 | 0.0025
0.74 | 9060.717 | 0.389 | 0.0025
0.74167 | 9068.49 | 0.389 | 0.0025
0.74333 | 9077.908 | 0.389 | 0.0025
0.745 | 9088.698 | 0.389 | 0.0025
0.74667 | 9100.769 | 0.389 | 0.0025833
0.74833 | 9113.57 | 0.3892 | 0.0025833
0.75 | 9119.514 | 0.3892 | 0.0025833
0.75167 | 9117.319 | 0.3892 | 0.0025833
0.75333 | 9111.924 | 0.3892 | 0.0025833
0.755 | 9105.158 | 0.3892 | 0.0025833
0.75667 | 9098.848 | 0.3892 | 0.0025833
0.75833 | 9093.088 | 0.3892 | 0.0025833
0.76 | 9088.607 | 0.3892 | 0.0025833
0.76167 | 9085.224 | 0.3892 | 0.0025833
0.76333 | 9083.029 | 0.3892 | 0.0025833
0.765 | 9082.115 | 0.3892 | 0.0025833
0.76667 | 9082.663 | 0.3892 | 0.0025833
0.76833 | 9085.406 | 0.3892 | 0.0025833
0.77 | 9090.07 | 0.3892 | 0.0025833
0.77167 | 9096.379 | 0.3892 | 0.0025833
0.77333 | 9104.518 | 0.3892 | 0.0025833
0.775 | 9113.753 | 0.3892 | 0.0025833
0.77667 | 9124.909 | 0.3892 | 0.0025833
0.77833 | 9137.162 | 0.3892 | 0.0025833
0.78 | 9150.055 | 0.3892 | 0.0025833
0.78167 | 9164.046 | 0.3892 | 0.0027083
0.78333 | 9178.494 | 0.3895 | 0.0027083
0.785 | 9184.712 | 0.3895 | 0.0027083
0.78667 | 9184.437 | 0.3895 | 0.0027083
0.78833 | 9180.78 | 0.3895 | 0.0027083
0.79 | 9176.299 | 0.3895 | 0.0027083
0.79167 | 9171.91 | 0.3895 | 0.0027083
0.79333 | 9168.618 | 0.3895 | 0.0027083
0.795 | 9165.966 | 0.3895 | 0.0027083
0.79667 | 9164.686 | 0.3895 | 0.0027083
0.79833 | 9164.595 | 0.3895 | 0.0027083
0.8 | 9166.515 | 0.3895 | 0.0027083
0.80167 | 9170.264 | 0.3895 | 0.0027083
0.80333 | 9175.75 | 0.3895 | 0.0027083
0.805 | 9182.791 | 0.3895 | 0.0027083
0.80667 | 9191.295 | 0.3895 | 0.0027083
0.80833 | 9201.08 | 0.3895 | 0.0027083
0.81 | 9212.418 | 0.3895 | 0.0027083
0.81167 | 9224.671 | 0.3895 | 0.0027917
0.81333 | 9236.742 | 0.3897 | 0.0027917
0.815 | 9239.668 | 0.3897 | 0.0027917
0.81667 | 9236.924 | 0.3897 | 0.0027917
0.81833 | 9231.438 | 0.3897 | 0.0027917
0.82 | 9224.946 | 0.3897 | 0.0027917
0.82167 | 9219.093 | 0.3897 | 0.0027917
0.82333 | 9214.064 | 0.3897 | 0.0027917
0.825 | 9210.224 | 0.3897 | 0.0027917
0.82667 | 9207.298 | 0.3897 | 0.0027917
0.82833 | 9205.834 | 0.3897 | 0.0027917
0.83 | 9205.834 | 0.3897 | 0.0027917
0.83167 | 9207.48 | 0.3897 | 0.0027917
0.83333 | 9211.047 | 0.3897 | 0.0027917
0.835 | 9216.716 | 0.3897 | 0.0027917
0.83667 | 9224.123 | 0.3897 | 0.0027917
0.83833 | 9233.175 | 0.3897 | 0.0027917
0.84 | 9243.417 | 0.3897 | 0.0027917
0.84167 | 9255.121 | 0.3897 | 0.0027917
0.84333 | 9268.014 | 0.3897 | 0.0027917
0.845 | 9282.096 | 0.3897 | 0.0029167
0.84667 | 9297.093 | 0.39 | 0.0029167
0.84833 | 9305.139 | 0.39 | 0.0029167
0.85 | 9305.231 | 0.39 | 0.0029167
0.85167 | 9302.122 | 0.39 | 0.0029167
0.85333 | 9297.733 | 0.39 | 0.0029167
0.855 | 9293.801 | 0.39 | 0.0029167
0.85667 | 9290.509 | 0.39 | 0.0029167
0.85833 | 9287.949 | 0.39 | 0.0029167
0.86 | 9286.303 | 0.39 | 0.0029167
0.86167 | 9286.028 | 0.39 | 0.0029167
0.86333 | 9287.583 | 0.39 | 0.0029167
0.865 | 9290.783 | 0.39 | 0.0029167
0.86667 | 9296.087 | 0.39 | 0.0029167
0.86833 | 9302.853 | 0.39 | 0.0029167
0.87 | 9311.357 | 0.39 | 0.0029167
0.87167 | 9321.233 | 0.39 | 0.0029167
0.87333 | 9332.48 | 0.39 | 0.0029167
0.875 | 9344.825 | 0.39 | 0.003
0.87667 | 9357.992 | 0.3902 | 0.003
0.87833 | 9363.845 | 0.3902 | 0.003
0.88 | 9362.382 | 0.3902 | 0.003
0.88167 | 9357.169 | 0.3902 | 0.003
0.88333 | 9350.951 | 0.3902 | 0.003
0.885 | 9344.916 | 0.3902 | 0.003
0.88667 | 9339.521 | 0.3902 | 0.003
0.88833 | 9335.589 | 0.3902 | 0.003
0.89 | 9332.755 | 0.3902 | 0.003
0.89167 | 9331.017 | 0.3902 | 0.003
0.89333 | 9330.377 | 0.3902 | 0.003
0.895 | 9331.749 | 0.3902 | 0.003
0.89667 | 9335.132 | 0.3902 | 0.003
0.89833 | 9340.344 | 0.3902 | 0.003
0.9 | 9347.202 | 0.3902 | 0.003
0.90167 | 9355.706 | 0.3902 | 0.003
0.90333 | 9365.582 | 0.3902 | 0.003
0.905 | 9376.738 | 0.3902 | 0.003
0.90667 | 9389.265 | 0.3902 | 0.003
0.90833 | 9403.073 | 0.3902 | 0.003125
0.91 | 9417.886 | 0.3905 | 0.003125
0.91167 | 9425.202 | 0.3905 | 0.003125
0.91333 | 9425.11 | 0.3905 | 0.003125
0.915 | 9421.453 | 0.3905 | 0.003125
0.91667 | 9416.881 | 0.3905 | 0.003125
0.91833 | 9412.766 | 0.3905 | 0.003125
0.92 | 9408.925 | 0.3905 | 0.003125
0.92167 | 9405.908 | 0.3905 | 0.003125
0.92333 | 9404.17 | 0.3905 | 0.003125
0.925 | 9403.622 | 0.3905 | 0.003125
0.92667 | 9404.353 | 0.3905 | 0.003125
0.92833 | 9407.279 | 0.3905 | 0.003125
0.93 | 9412.4 | 0.3905 | 0.003125
0.93167 | 9418.984 | 0.3905 | 0.003125
0.93333 | 9427.579 | 0.3905 | 0.003125
0.935 | 9437.18 | 0.3905 | 0.003125
0.93667 | 9448.153 | 0.3905 | 0.003125
0.93833 | 9460.315 | 0.3905 | 0.0032083
0.94 | 9473.483 | 0.3907 | 0.0032083
0.94167 | 9479.243 | 0.3907 | 0.0032083
0.94333 | 9477.597 | 0.3907 | 0.0032083
0.945 | 9472.385 | 0.3907 | 0.0032083
0.94667 | 9466.259 | 0.3907 | 0.0032083
0.94833 | 9460.224 | 0.3907 | 0.0032083
0.95 | 9454.829 | 0.3907 | 0.0032083
0.95167 | 9450.714 | 0.3907 | 0.0032083
0.95333 | 9447.879 | 0.3907 | 0.0032083
0.955 | 9446.416 | 0.3907 | 0.0032083
0.95667 | 9445.776 | 0.3907 | 0.0032083
0.95833 | 9446.782 | 0.3907 | 0.0032083
0.96 | 9449.616 | 0.3907 | 0.0032083
0.96167 | 9454.371 | 0.3907 | 0.0032083
0.96333 | 9461.047 | 0.3907 | 0.0032083
0.965 | 9469.185 | 0.3907 | 0.0032083
0.96667 | 9479.06 | 0.3907 | 0.0032083
0.96833 | 9490.216 | 0.3907 | 0.0032083
0.97 | 9502.287 | 0.3907 | 0.0032083
0.97167 | 9515.728 | 0.3907 | 0.0032083
0.97333 | 9530.542 | 0.3907 | 0.0033333
0.975 | 9543.344 | 0.391 | 0.0033333
0.97667 | 9546.727 | 0.391 | 0.0033333
0.97833 | 9544.807 | 0.391 | 0.0033333
0.98 | 9541.149 | 0.391 | 0.0033333
0.98167 | 9537.126 | 0.391 | 0.0033333
0.98333 | 9533.194 | 0.391 | 0.0033333
0.985 | 9530.359 | 0.391 | 0.0033333
0.98667 | 9528.347 | 0.391 | 0.0033333
0.98833 | 9527.433 | 0.391 | 0.0033333
0.99 | 9528.164 | 0.391 | 0.0033333
0.99167 | 9530.999 | 0.391 | 0.0033333
0.99333 | 9535.388 | 0.391 | 0.0033333
0.995 | 9541.606 | 0.391 | 0.0033333
0.99667 | 9549.744 | 0.391 | 0.0033333
0.99833 | 9559.163 | 0.391 | 0.0033333
1 | 9569.77 | 0.391 | 0.0033333
1.0017 | 9581.475 | 0.391 | 0.0034167
1.0033 | 9594.733 | 0.3912 | 0.0034167
1.005 | 9604.06 | 0.3912 | 0.0034167
1.0067 | 9604.518 | 0.3912 | 0.0034167
1.0083 | 9600.311 | 0.3912 | 0.0034167
1.01 | 9594.276 | 0.3912 | 0.0034167
1.0117 | 9587.693 | 0.3912 | 0.0034167
1.0133 | 9581.566 | 0.3912 | 0.0034167
1.015 | 9576.902 | 0.3912 | 0.0034167
1.0167 | 9573.793 | 0.3912 | 0.0034167
1.0183 | 9571.507 | 0.3912 | 0.0034167
1.02 | 9570.136 | 0.3912 | 0.0034167
1.0217 | 9570.502 | 0.3912 | 0.0034167
1.0233 | 9572.971 | 0.3912 | 0.0034167
1.025 | 9577.268 | 0.3912 | 0.0034167
1.0267 | 9583.669 | 0.3912 | 0.0034167
1.0283 | 9591.716 | 0.3912 | 0.0034167
1.03 | 9601.134 | 0.3912 | 0.0034167
1.0317 | 9612.199 | 0.3912 | 0.0034167
1.0333 | 9624.635 | 0.3912 | 0.0034167
1.035 | 9637.985 | 0.3912 | 0.0034167
1.0367 | 9652.799 | 0.3912 | 0.0035417
1.0383 | 9665.966 | 0.3915 | 0.0035417
1.04 | 9669.167 | 0.3915 | 0.0035417
1.0417 | 9666.972 | 0.3915 | 0.0035417
1.0433 | 9662.674 | 0.3915 | 0.0035417
1.045 | 9658.194 | 0.3915 | 0.0035417
1.0467 | 9653.987 | 0.3915 | 0.0035417
1.0483 | 9650.878 | 0.3915 | 0.0035417
1.05 | 9648.684 | 0.3915 | 0.0035417
1.0517 | 9647.586 | 0.3915 | 0.0035417
1.0533 | 9647.678 | 0.3915 | 0.0035417
1.055 | 9649.598 | 0.3915 | 0.0035417
1.0567 | 9653.53 | 0.3915 | 0.0035417
1.0583 | 9659.474 | 0.3915 | 0.0035417
1.06 | 9667.338 | 0.3915 | 0.0035417
1.0617 | 9676.939 | 0.3915 | 0.0035417
1.0633 | 9687.546 | 0.3915 | 0.0035417
1.065 | 9699.434 | 0.3915 | 0.0035417
1.0667 | 9712.601 | 0.3915 | 0.003625
1.0683 | 9724.397 | 0.3917 | 0.003625
1.07 | 9727.415 | 0.3917 | 0.003625
1.0717 | 9724.397 | 0.3917 | 0.003625
1.0733 | 9718.728 | 0.3917 | 0.003625
1.075 | 9712.144 | 0.3917 | 0.003625
1.0767 | 9706.017 | 0.3917 | 0.003625
1.0783 | 9701.354 | 0.3917 | 0.003625
1.08 | 9697.605 | 0.3917 | 0.003625
1.0817 | 9695.044 | 0.3917 | 0.003625
1.0833 | 9693.581 | 0.3917 | 0.003625
1.085 | 9693.673 | 0.3917 | 0.003625
1.0867 | 9695.502 | 0.3917 | 0.003625
1.0883 | 9699.616 | 0.3917 | 0.003625
1.09 | 9705.652 | 0.3917 | 0.003625
1.0917 | 9713.058 | 0.3917 | 0.003625
1.0933 | 9722.111 | 0.3917 | 0.003625
1.095 | 9732.718 | 0.3917 | 0.003625
1.0967 | 9744.697 | 0.3917 | 0.003625
1.0983 | 9757.773 | 0.3917 | 0.003625
1.1 | 9772.129 | 0.3917 | 0.00375
1.1017 | 9787.308 | 0.392 | 0.00375
1.1033 | 9794.807 | 0.392 | 0.00375
1.105 | 9794.807 | 0.392 | 0.00375
1.1067 | 9791.789 | 0.392 | 0.00375
1.1083 | 9787.217 | 0.392 | 0.00375
1.11 | 9782.828 | 0.392 | 0.00375
1.1117 | 9778.987 | 0.392 | 0.00375
1.1133 | 9776.336 | 0.392 | 0.00375
1.115 | 9774.324 | 0.392 | 0.00375
1.1167 | 9773.958 | 0.392 | 0.00375
1.1183 | 9775.604 | 0.392 | 0.00375
1.12 | 9779.079 | 0.392 | 0.00375
1.1217 | 9784.474 | 0.392 | 0.00375
1.1233 | 9791.515 | 0.392 | 0.00375
1.125 | 9800.11 | 0.392 | 0.00375
1.1267 | 9810.26 | 0.392 | 0.00375
1.1283 | 9821.873 | 0.392 | 0.00375
1.13 | 9834.858 | 0.392 | 0.0038333
1.1317 | 9846.745 | 0.3922 | 0.0038333
1.1333 | 9849.031 | 0.3922 | 0.0038333
1.135 | 9845.465 | 0.3922 | 0.0038333
1.1367 | 9839.064 | 0.3922 | 0.0038333
1.1383 | 9831.932 | 0.3922 | 0.0038333
1.14 | 9825.439 | 0.3922 | 0.0038333
1.1417 | 9819.953 | 0.3922 | 0.0038333
1.1433 | 9815.747 | 0.3922 | 0.0038333
1.145 | 9812.729 | 0.3922 | 0.0038333
1.1467 | 9810.9 | 0.3922 | 0.0038333
1.1483 | 9810.626 | 0.3922 | 0.0038333
1.15 | 9812.089 | 0.3922 | 0.0038333
1.1517 | 9815.564 | 0.3922 | 0.0038333
1.1533 | 9820.776 | 0.3922 | 0.0038333
1.155 | 9828.183 | 0.3922 | 0.0038333
1.1567 | 9837.51 | 0.3922 | 0.0038333
1.1583 | 9847.842 | 0.3922 | 0.0038333
1.16 | 9859.821 | 0.3922 | 0.0038333
1.1617 | 9872.897 | 0.3922 | 0.0038333
1.1633 | 9887.071 | 0.3922 | 0.0039583
1.165 | 9902.524 | 0.3925 | 0.0039583
1.1667 | 9914.595 | 0.3925 | 0.0039583
1.1683 | 9917.063 | 0.3925 | 0.0039583
1.17 | 9914.595 | 0.3925 | 0.0039583
1.1717 | 9910.114 | 0.3925 | 0.0039583
1.1733 | 9905.633 | 0.3925 | 0.0039583
1.175 | 9901.244 | 0.3925 | 0.0039583
1.1767 | 9898.044 | 0.3925 | 0.0039583
1.1783 | 9895.941 | 0.3925 | 0.0039583
1.18 | 9894.752 | 0.3925 | 0.0039583
1.1817 | 9895.392 | 0.3925 | 0.0039583
1.1833 | 9898.318 | 0.3925 | 0.0039583
1.185 | 9903.164 | 0.3925 | 0.0039583
1.1867 | 9909.657 | 0.3925 | 0.0039583
1.1883 | 9917.703 | 0.3925 | 0.0039583
1.19 | 9927.671 | 0.3925 | 0.0039583
1.1917 | 9938.644 | 0.3925 | 0.0039583
1.1933 | 9950.897 | 0.3925 | 0.0040417
1.195 | 9964.156 | 0.3927 | 0.0040417
1.1967 | 9970.191 | 0.3927 | 0.0040417
1.1983 | 9968.362 | 0.3927 | 0.0040417
1.2 | 9962.784 | 0.3927 | 0.0040417
1.2017 | 9955.834 | 0.3927 | 0.0040417
1.2033 | 9949.159 | 0.3927 | 0.0040417
1.205 | 9943.307 | 0.3927 | 0.0040417
1.2067 | 9938.826 | 0.3927 | 0.0040417
1.2083 | 9935.717 | 0.3927 | 0.0040417
1.21 | 9933.797 | 0.3927 | 0.0040417
1.2117 | 9933.34 | 0.3927 | 0.0040417
1.2133 | 9934.712 | 0.3927 | 0.0040417
1.215 | 9938.186 | 0.3927 | 0.0040417
1.2167 | 9943.673 | 0.3927 | 0.0040417
1.2183 | 9950.714 | 0.3927 | 0.0040417
1.22 | 9959.126 | 0.3927 | 0.0040417
1.2217 | 9968.911 | 0.3927 | 0.0040417
1.2233 | 9980.432 | 0.3927 | 0.0040417
1.225 | 9992.96 | 0.3927 | 0.0040417
1.2267 | 10006.68 | 0.3927 | 0.0041667
1.2283 | 10021.67 | 0.393 | 0.0041667
1.23 | 10030.91 | 0.393 | 0.0041667
1.2317 | 10031.18 | 0.393 | 0.0041667
1.2333 | 10027.25 | 0.393 | 0.0041667
1.235 | 10021.76 | 0.393 | 0.0041667
1.2367 | 10016.09 | 0.393 | 0.0041667
1.2383 | 10011.16 | 0.393 | 0.0041667
1.24 | 10007.41 | 0.393 | 0.0041667
1.2417 | 10004.85 | 0.393 | 0.0041667
1.2433 | 10003.29 | 0.393 | 0.0041667
1.245 | 10003.48 | 0.393 | 0.0041667
1.2467 | 10005.58 | 0.393 | 0.0041667
1.2483 | 10010.06 | 0.393 | 0.0041667
1.25 | 10016.37 | 0.393 | 0.0041667
1.2517 | 10024.05 | 0.393 | 0.0041667
1.2533 | 10033.28 | 0.393 | 0.0041667
1.255 | 10044.35 | 0.393 | 0.0041667
1.2567 | 10056.6 | 0.393 | 0.0041667
1.2583 | 10069.95 | 0.393 | 0.00425
1.26 | 10082.48 | 0.3932 | 0.00425
1.2617 | 10085.31 | 0.3932 | 0.00425
1.2633 | 10082.02 | 0.3932 | 0.00425
1.265 | 10075.71 | 0.3932 | 0.00425
1.2667 | 10069.04 | 0.3932 | 0.00425
1.2683 | 10062.73 | 0.3932 | 0.00425
1.27 | 10057.43 | 0.3932 | 0.00425
1.2717 | 10053.31 | 0.3932 | 0.00425
1.2733 | 10050.38 | 0.3932 | 0.00425
1.275 | 10048.92 | 0.3932 | 0.00425
1.2767 | 10048.56 | 0.3932 | 0.00425
1.2783 | 10050.29 | 0.3932 | 0.00425
1.28 | 10054.59 | 0.3932 | 0.00425
1.2817 | 10060.17 | 0.3932 | 0.00425
1.2833 | 10067.12 | 0.3932 | 0.00425
1.285 | 10076.17 | 0.3932 | 0.00425
1.2867 | 10086.78 | 0.3932 | 0.00425
1.2883 | 10098.94 | 0.3932 | 0.00425
1.29 | 10112.66 | 0.3932 | 0.00425
1.2917 | 10127.01 | 0.3932 | 0.004375
1.2933 | 10141.83 | 0.3935 | 0.004375
1.295 | 10148.13 | 0.3935 | 0.004375
1.2967 | 10147.4 | 0.3935 | 0.004375
1.2983 | 10143.11 | 0.3935 | 0.004375
1.3 | 10137.62 | 0.3935 | 0.004375
1.3017 | 10132.5 | 0.3935 | 0.004375
1.3033 | 10128.2 | 0.3935 | 0.004375
1.305 | 10125.27 | 0.3935 | 0.004375
1.3067 | 10123.08 | 0.3935 | 0.004375
1.3083 | 10122.26 | 0.3935 | 0.004375
1.31 | 10123.45 | 0.3935 | 0.004375
1.3117 | 10126.55 | 0.3935 | 0.004375
1.3133 | 10131.86 | 0.3935 | 0.004375
1.315 | 10138.9 | 0.3935 | 0.004375
1.3167 | 10147.4 | 0.3935 | 0.004375
1.3183 | 10157.74 | 0.3935 | 0.004375
1.32 | 10169.35 | 0.3935 | 0.004375
1.3217 | 10182.15 | 0.3935 | 0.0044583
1.3233 | 10196.05 | 0.3937 | 0.0044583
1.325 | 10202.18 | 0.3937 | 0.0044583
1.3267 | 10200.26 | 0.3937 | 0.0044583
1.3283 | 10194.5 | 0.3937 | 0.0044583
1.33 | 10187.18 | 0.3937 | 0.0044583
1.3317 | 10180.23 | 0.3937 | 0.0044583
1.3333 | 10173.83 | 0.3937 | 0.0044583
1.335 | 10168.98 | 0.3937 | 0.0044583
1.3367 | 10165.6 | 0.3937 | 0.0044583
1.3383 | 10163.04 | 0.3937 | 0.0044583
1.34 | 10162.13 | 0.3937 | 0.0044583
1.3417 | 10163.31 | 0.3937 | 0.0044583
1.3433 | 10166.97 | 0.3937 | 0.0044583
1.345 | 10172.37 | 0.3937 | 0.0044583
1.3467 | 10179.68 | 0.3937 | 0.0044583
1.3483 | 10188.92 | 0.3937 | 0.0044583
1.35 | 10199.52 | 0.3937 | 0.0044583
1.3517 | 10211.78 | 0.3937 | 0.0044583
1.3533 | 10225.22 | 0.3937 | 0.0044583
1.355 | 10239.67 | 0.3937 | 0.0045833
1.3567 | 10255.21 | 0.394 | 0.0045833
1.3583 | 10268.01 | 0.394 | 0.0045833
1.36 | 10270.3 | 0.394 | 0.0045833
1.3617 | 10267.65 | 0.394 | 0.0045833
1.3633 | 10262.71 | 0.394 | 0.0045833
1.365 | 10257.5 | 0.394 | 0.0045833
1.3667 | 10253.02 | 0.394 | 0.0045833
1.3683 | 10249.18 | 0.394 | 0.0045833
1.37 | 10246.34 | 0.394 | 0.0045833
1.3717 | 10244.79 | 0.394 | 0.0045833
1.3733 | 10245.06 | 0.394 | 0.0045833
1.375 | 10247.71 | 0.394 | 0.0045833
1.3767 | 10252.1 | 0.394 | 0.0045833
1.3783 | 10258.41 | 0.394 | 0.0045833
1.38 | 10266.64 | 0.394 | 0.0045833
1.3817 | 10276.7 | 0.394 | 0.0045833
1.3833 | 10288.13 | 0.394 | 0.0045833
1.385 | 10300.75 | 0.394 | 0.0046667
1.3867 | 10314.1 | 0.3942 | 0.0046667
1.3883 | 10319.22 | 0.3942 | 0.0046667
1.39 | 10316.94 | 0.3942 | 0.0046667
1.3917 | 10310.53 | 0.3942 | 0.0046667
1.3933 | 10303.22 | 0.3942 | 0.0046667
1.395 | 10296.09 | 0.3942 | 0.0046667
1.3967 | 10289.96 | 0.3942 | 0.0046667
1.3983 | 10285.11 | 0.3942 | 0.0046667
1.4 | 10281.91 | 0.3942 | 0.0046667
1.4017 | 10279.54 | 0.3942 | 0.0046667
1.4033 | 10278.35 | 0.3942 | 0.0046667
1.405 | 10278.9 | 0.3942 | 0.0046667
1.4067 | 10281.64 | 0.3942 | 0.0046667
1.4083 | 10286.58 | 0.3942 | 0.0046667
1.41 | 10293.34 | 0.3942 | 0.0046667
1.4117 | 10301.85 | 0.3942 | 0.0046667
1.4133 | 10311.36 | 0.3942 | 0.0046667
1.415 | 10323.06 | 0.3942 | 0.0046667
1.4167 | 10335.77 | 0.3942 | 0.0046667
1.4183 | 10349.67 | 0.3942 | 0.0047917
1.42 | 10365.03 | 0.3945 | 0.0047917
1.4217 | 10376.83 | 0.3945 | 0.0047917
1.4233 | 10378.38 | 0.3945 | 0.0047917
1.425 | 10374.73 | 0.3945 | 0.0047917
1.4267 | 10368.78 | 0.3945 | 0.0047917
1.4283 | 10362.84 | 0.3945 | 0.0047917
1.43 | 10357.44 | 0.3945 | 0.0047917
1.4317 | 10353.15 | 0.3945 | 0.0047917
1.4333 | 10349.95 | 0.3945 | 0.0047917
1.435 | 10347.93 | 0.3945 | 0.0047917
1.4367 | 10347.93 | 0.3945 | 0.0047917
1.4383 | 10349.85 | 0.3945 | 0.0047917
1.44 | 10353.88 | 0.3945 | 0.0047917
1.4417 | 10360 | 0.3945 | 0.0047917
1.4433 | 10367.78 | 0.3945 | 0.0047917
1.445 | 10377.01 | 0.3945 | 0.0047917
1.4467 | 10387.62 | 0.3945 | 0.0047917
1.4483 | 10399.87 | 0.3945 | 0.0047917
1.45 | 10413.31 | 0.3945 | 0.004875
1.4517 | 10424.84 | 0.3947 | 0.004875
1.4533 | 10426.66 | 0.3947 | 0.004875
1.455 | 10422.73 | 0.3947 | 0.004875
1.4567 | 10416.06 | 0.3947 | 0.004875
1.4583 | 10408.56 | 0.3947 | 0.004875
1.46 | 10402.16 | 0.3947 | 0.004875
1.4617 | 10396.76 | 0.3947 | 0.004875
1.4633 | 10392.56 | 0.3947 | 0.004875
1.465 | 10389.54 | 0.3947 | 0.004875
1.4667 | 10387.98 | 0.3947 | 0.004875
1.4683 | 10388.08 | 0.3947 | 0.004875
1.47 | 10390.45 | 0.3947 | 0.004875
1.4717 | 10394.75 | 0.3947 | 0.004875
1.4733 | 10400.97 | 0.3947 | 0.004875
1.475 | 10408.65 | 0.3947 | 0.004875
1.4767 | 10417.98 | 0.3947 | 0.004875
1.4783 | 10428.68 | 0.3947 | 0.004875
1.48 | 10440.56 | 0.3947 | 0.004875
1.4817 | 10454.1 | 0.3947 | 0.005
1.4833 | 10469 | 0.395 | 0.005
1.485 | 10480.61 | 0.395 | 0.005
1.4867 | 10482.35 | 0.395 | 0.005
1.4883 | 10478.6 | 0.395 | 0.005
1.49 | 10472.84 | 0.395 | 0.005
1.4917 | 10466.9 | 0.395 | 0.005
1.4933 | 10461.41 | 0.395 | 0.005
1.495 | 10456.84 | 0.395 | 0.005
1.4967 | 10453.37 | 0.395 | 0.005
1.4983 | 10450.9 | 0.395 | 0.005
1.5 | 10450.26 | 0.395 | 0.005
1.5017 | 10451.63 | 0.395 | 0.005
1.5033 | 10455.47 | 0.395 | 0.005
1.505 | 10460.95 | 0.395 | 0.005
1.5067 | 10468.18 | 0.395 | 0.005
1.5083 | 10476.96 | 0.395 | 0.005
1.51 | 10487.47 | 0.395 | 0.005
1.5117 | 10499.27 | 0.395 | 0.005
1.5133 | 10512.07 | 0.395 | 0.0050833
1.515 | 10526.15 | 0.3952 | 0.0050833
1.5167 | 10533.38 | 0.3952 | 0.0050833
1.5183 | 10532.1 | 0.3952 | 0.0050833
1.52 | 10526.52 | 0.3952 | 0.0050833
1.5217 | 10519.57 | 0.3952 | 0.0050833
1.5233 | 10512.53 | 0.3952 | 0.0050833
1.525 | 10506.04 | 0.3952 | 0.0050833
1.5267 | 10500.92 | 0.3952 | 0.0050833
1.5283 | 10497.17 | 0.3952 | 0.0050833
1.53 | 10494.51 | 0.3952 | 0.0050833
1.5317 | 10493.6 | 0.3952 | 0.0050833
1.5333 | 10494.7 | 0.3952 | 0.0050833
1.535 | 10497.81 | 0.3952 | 0.0050833
1.5367 | 10503.11 | 0.3952 | 0.0050833
1.5383 | 10509.97 | 0.3952 | 0.0050833
1.54 | 10518.47 | 0.3952 | 0.0050833
1.5417 | 10528.53 | 0.3952 | 0.0050833
1.5433 | 10539.78 | 0.3952 | 0.0050833
1.545 | 10552.76 | 0.3952 | 0.0050833
1.5467 | 10567.03 | 0.3952 | 0.0052083
1.5483 | 10581.93 | 0.3955 | 0.0052083
1.55 | 10589.25 | 0.3955 | 0.0052083
1.5517 | 10587.97 | 0.3955 | 0.0052083
1.5533 | 10583.58 | 0.3955 | 0.0052083
1.555 | 10577.54 | 0.3955 | 0.0052083
1.5567 | 10571.78 | 0.3955 | 0.0052083
1.5583 | 10566.84 | 0.3955 | 0.0052083
1.56 | 10562.73 | 0.3955 | 0.0052083
1.5617 | 10560.08 | 0.3955 | 0.0052083
1.5633 | 10558.8 | 0.3955 | 0.0052083
1.565 | 10559.53 | 0.3955 | 0.0052083
1.5667 | 10562.09 | 0.3955 | 0.0052083
1.5683 | 10566.75 | 0.3955 | 0.0052083
1.57 | 10573.24 | 0.3955 | 0.0052083
1.5717 | 10581.2 | 0.3955 | 0.0052083
1.5733 | 10590.89 | 0.3955 | 0.0052083
1.575 | 10601.77 | 0.3955 | 0.0052083
1.5767 | 10614.03 | 0.3955 | 0.0052917
1.5783 | 10627.65 | 0.3957 | 0.0052917
1.58 | 10635.06 | 0.3957 | 0.0052917
1.5817 | 10633.14 | 0.3957 | 0.0052917
1.5833 | 10626.46 | 0.3957 | 0.0052917
1.585 | 10618.05 | 0.3957 | 0.0052917
1.5867 | 10609.73 | 0.3957 | 0.0052917
1.5883 | 10602.32 | 0.3957 | 0.0052917
1.59 | 10596.38 | 0.3957 | 0.0052917
1.5917 | 10591.53 | 0.3957 | 0.0052917
1.5933 | 10588.15 | 0.3957 | 0.0052917
1.595 | 10586.05 | 0.3957 | 0.0052917
1.5967 | 10585.68 | 0.3957 | 0.0052917
1.5983 | 10587.51 | 0.3957 | 0.0052917
1.6 | 10591.26 | 0.3957 | 0.0052917
1.6017 | 10596.75 | 0.3957 | 0.0052917
1.6033 | 10604.06 | 0.3957 | 0.0052917
1.605 | 10612.93 | 0.3957 | 0.0052917
1.6067 | 10623.26 | 0.3957 | 0.0052917
1.6083 | 10635.24 | 0.3957 | 0.0052917
1.61 | 10648.96 | 0.3957 | 0.0052917
1.6117 | 10663.41 | 0.3957 | 0.0054167
1.6133 | 10678.86 | 0.396 | 0.0054167
1.615 | 10688.19 | 0.396 | 0.0054167
1.6167 | 10688.19 | 0.396 | 0.0054167
1.6183 | 10683.98 | 0.396 | 0.0054167
1.62 | 10678.59 | 0.396 | 0.0054167
1.6217 | 10673.46 | 0.396 | 0.0054167
1.6233 | 10668.89 | 0.396 | 0.0054167
1.625 | 10665.14 | 0.396 | 0.0054167
1.6267 | 10662.58 | 0.396 | 0.0054167
1.6283 | 10661.49 | 0.396 | 0.0054167
1.63 | 10662.13 | 0.396 | 0.0054167
1.6317 | 10664.87 | 0.396 | 0.0054167
1.6333 | 10669.72 | 0.396 | 0.0054167
1.635 | 10675.93 | 0.396 | 0.0054167
1.6367 | 10684.07 | 0.396 | 0.0054167
1.6383 | 10693.86 | 0.396 | 0.0054167
1.64 | 10705.38 | 0.396 | 0.0054167
1.6417 | 10718.27 | 0.396 | 0.0055
1.6433 | 10730.62 | 0.3962 | 0.0055
1.645 | 10732.81 | 0.3962 | 0.0055
1.6467 | 10728.15 | 0.3962 | 0.0055
1.6483 | 10720.37 | 0.3962 | 0.0055
1.65 | 10711.69 | 0.3962 | 0.0055
1.6517 | 10703.37 | 0.3962 | 0.0055
1.6533 | 10696.23 | 0.3962 | 0.0055
1.655 | 10691.02 | 0.3962 | 0.0055
1.6567 | 10686.72 | 0.3962 | 0.0055
1.6583 | 10683.89 | 0.3962 | 0.0055
1.66 | 10682.79 | 0.3962 | 0.0055
1.6617 | 10683.71 | 0.3962 | 0.0055
1.6633 | 10687.09 | 0.3962 | 0.0055
1.665 | 10692.48 | 0.3962 | 0.0055
1.6667 | 10699.89 | 0.3962 | 0.0055
1.6683 | 10708.85 | 0.3962 | 0.0055
1.67 | 10719.55 | 0.3962 | 0.0055
1.6717 | 10731.53 | 0.3962 | 0.0055
1.6733 | 10744.79 | 0.3962 | 0.0055
1.675 | 10759.05 | 0.3962 | 0.005625
1.6767 | 10774.42 | 0.3965 | 0.005625
1.6783 | 10785.39 | 0.3965 | 0.005625
1.68 | 10786.39 | 0.3965 | 0.005625
1.6817 | 10783.1 | 0.3965 | 0.005625
1.6833 | 10777.8 | 0.3965 | 0.005625
1.685 | 10772.04 | 0.3965 | 0.005625
1.6867 | 10767.19 | 0.3965 | 0.005625
1.6883 | 10762.89 | 0.3965 | 0.005625
1.69 | 10760.15 | 0.3965 | 0.005625
1.6917 | 10758.5 | 0.3965 | 0.005625
1.6933 | 10759.24 | 0.3965 | 0.005625
1.695 | 10761.8 | 0.3965 | 0.005625
1.6967 | 10766.28 | 0.3965 | 0.005625
1.6983 | 10772.5 | 0.3965 | 0.005625
1.7 | 10780.54 | 0.3965 | 0.005625
1.7017 | 10790.05 | 0.3965 | 0.005625
1.7033 | 10800.93 | 0.3965 | 0.005625
1.705 | 10813.09 | 0.3965 | 0.0057083
1.7067 | 10824.16 | 0.3967 | 0.0057083
1.7083 | 10825.44 | 0.3967 | 0.0057083
1.71 | 10819.95 | 0.3967 | 0.0057083
1.7117 | 10811.81 | 0.3967 | 0.0057083
1.7133 | 10802.85 | 0.3967 | 0.0057083
1.715 | 10794.26 | 0.3967 | 0.0057083
1.7167 | 10786.94 | 0.3967 | 0.0057083
1.7183 | 10781.18 | 0.3967 | 0.0057083
1.72 | 10776.7 | 0.3967 | 0.0057083
1.7217 | 10773.59 | 0.3967 | 0.0057083
1.7233 | 10772.22 | 0.3967 | 0.0057083
1.725 | 10772.68 | 0.3967 | 0.0057083
1.7267 | 10775.24 | 0.3967 | 0.0057083
1.7283 | 10779.54 | 0.3967 | 0.0057083
1.73 | 10786.12 | 0.3967 | 0.0057083
1.7317 | 10794.44 | 0.3967 | 0.0057083
1.7333 | 10803.95 | 0.3967 | 0.0057083
1.735 | 10815.02 | 0.3967 | 0.0057083
1.7367 | 10827.27 | 0.3967 | 0.0057083
1.7383 | 10840.71 | 0.3967 | 0.0058333
1.74 | 10855.98 | 0.397 | 0.0058333
1.7417 | 10868.05 | 0.397 | 0.0058333
1.7433 | 10869.61 | 0.397 | 0.0058333
1.745 | 10865.58 | 0.397 | 0.0058333
1.7467 | 10859.27 | 0.397 | 0.0058333
1.7483 | 10852.78 | 0.397 | 0.0058333
1.75 | 10847.2 | 0.397 | 0.0058333
1.7517 | 10842.45 | 0.397 | 0.0058333
1.7533 | 10839.16 | 0.397 | 0.0058333
1.755 | 10837.14 | 0.397 | 0.0058333
1.7567 | 10836.69 | 0.397 | 0.0058333
1.7583 | 10838.15 | 0.397 | 0.0058333
1.76 | 10841.81 | 0.397 | 0.0058333
1.7617 | 10847.48 | 0.397 | 0.0058333
1.7633 | 10854.88 | 0.397 | 0.0058333
1.765 | 10863.57 | 0.397 | 0.0058333
1.7667 | 10873.54 | 0.397 | 0.0058333
1.7683 | 10885.42 | 0.397 | 0.0059167
1.77 | 10898.59 | 0.3972 | 0.0059167
1.7717 | 10907.46 | 0.3972 | 0.0059167
1.7733 | 10906.36 | 0.3972 | 0.0059167
1.775 | 10900.06 | 0.3972 | 0.0059167
1.7767 | 10891.55 | 0.3972 | 0.0059167
1.7783 | 10882.96 | 0.3972 | 0.0059167
1.78 | 10874.91 | 0.3972 | 0.0059167
1.7817 | 10868.42 | 0.3972 | 0.0059167
1.7833 | 10863.39 | 0.3972 | 0.0059167
1.785 | 10859.55 | 0.3972 | 0.0059167
1.7867 | 10857.17 | 0.3972 | 0.0059167
1.7883 | 10856.9 | 0.3972 | 0.0059167
1.79 | 10858.63 | 0.3972 | 0.0059167
1.7917 | 10862.2 | 0.3972 | 0.0059167
1.7933 | 10867.87 | 0.3972 | 0.0059167
1.795 | 10875 | 0.3972 | 0.0059167
1.7967 | 10883.78 | 0.3972 | 0.0059167
1.7983 | 10894.29 | 0.3972 | 0.0059167
1.8 | 10905.91 | 0.3972 | 0.0059167
1.8017 | 10919.08 | 0.3972 | 0.0059167
1.8033 | 10933.25 | 0.3972 | 0.0060417
1.805 | 10946.32 | 0.3975 | 0.0060417
1.8067 | 10949.07 | 0.3975 | 0.0060417
1.8083 | 10945.41 | 0.3975 | 0.0060417
1.81 | 10939.19 | 0.3975 | 0.0060417
1.8117 | 10932.33 | 0.3975 | 0.0060417
1.8133 | 10926.21 | 0.3975 | 0.0060417
1.815 | 10920.72 | 0.3975 | 0.0060417
1.8167 | 10916.42 | 0.3975 | 0.0060417
1.8183 | 10913.5 | 0.3975 | 0.0060417
1.82 | 10912.4 | 0.3975 | 0.0060417
1.8217 | 10913.13 | 0.3975 | 0.0060417
1.8233 | 10915.78 | 0.3975 | 0.0060417
1.825 | 10920.63 | 0.3975 | 0.0060417
1.8267 | 10927.03 | 0.3975 | 0.0060417
1.8283 | 10935.08 | 0.3975 | 0.0060417
1.83 | 10944.77 | 0.3975 | 0.0060417
1.8317 | 10955.65 | 0.3975 | 0.0060417
1.8333 | 10968.09 | 0.3975 | 0.006125
1.835 | 10978.15 | 0.3977 | 0.006125
1.8367 | 10977.69 | 0.3977 | 0.006125
1.8383 | 10971.65 | 0.3977 | 0.006125
1.84 | 10962.88 | 0.3977 | 0.006125
1.8417 | 10953.73 | 0.3977 | 0.006125
1.8433 | 10945.23 | 0.3977 | 0.006125
1.845 | 10938.28 | 0.3977 | 0.006125
1.8467 | 10932.7 | 0.3977 | 0.006125
1.8483 | 10928.4 | 0.3977 | 0.006125
1.85 | 10925.57 | 0.3977 | 0.006125
1.8517 | 10924.38 | 0.3977 | 0.006125
1.8533 | 10925.48 | 0.3977 | 0.006125
1.855 | 10928.22 | 0.3977 | 0.006125
1.8567 | 10932.88 | 0.3977 | 0.006125
1.8583 | 10939.56 | 0.3977 | 0.006125
1.86 | 10947.6 | 0.3977 | 0.006125
1.8617 | 10957.3 | 0.3977 | 0.006125
1.8633 | 10968.36 | 0.3977 | 0.006125
1.865 | 10980.8 | 0.3977 | 0.006125
1.8667 | 10994.51 | 0.3977 | 0.00625
1.8683 | 11007.96 | 0.398 | 0.00625
1.87 | 11011.61 | 0.398 | 0.00625
1.8717 | 11007.59 | 0.398 | 0.00625
1.8733 | 11000.82 | 0.398 | 0.00625
1.875 | 10993.33 | 0.398 | 0.00625
1.8767 | 10985.92 | 0.398 | 0.00625
1.8783 | 10979.79 | 0.398 | 0.00625
1.88 | 10974.85 | 0.398 | 0.00625
1.8817 | 10971.47 | 0.398 | 0.00625
1.8833 | 10969.37 | 0.398 | 0.00625
1.885 | 10969.46 | 0.398 | 0.00625
1.8867 | 10971.65 | 0.398 | 0.00625
1.8883 | 10975.59 | 0.398 | 0.00625
1.89 | 10981.16 | 0.398 | 0.00625
1.8917 | 10988.57 | 0.398 | 0.00625
1.8933 | 10997.35 | 0.398 | 0.00625
1.895 | 11007.59 | 0.398 | 0.0063333
1.8967 | 11019.11 | 0.3982 | 0.0063333
1.8983 | 11028.26 | 0.3982 | 0.0063333
1.9 | 11026.79 | 0.3982 | 0.0063333
1.9017 | 11019.57 | 0.3982 | 0.0063333
1.9033 | 11009.88 | 0.3982 | 0.0063333
1.905 | 10999.91 | 0.3982 | 0.0063333
1.9067 | 10990.58 | 0.3982 | 0.0063333
1.9083 | 10982.44 | 0.3982 | 0.0063333
1.91 | 10976.23 | 0.3982 | 0.0063333
1.9117 | 10971.01 | 0.3982 | 0.0063333
1.9133 | 10967.72 | 0.3982 | 0.0063333
1.915 | 10966.17 | 0.3982 | 0.0063333
1.9167 | 10966.26 | 0.3982 | 0.0063333
1.9183 | 10968.45 | 0.3982 | 0.0063333
1.92 | 10972.75 | 0.3982 | 0.0063333
1.9217 | 10978.6 | 0.3982 | 0.0063333
1.9233 | 10986.1 | 0.3982 | 0.0063333
1.925 | 10994.7 | 0.3982 | 0.0063333
1.9267 | 11005.21 | 0.3982 | 0.0063333
1.9283 | 11016.64 | 0.3982 | 0.0063333
1.93 | 11029.81 | 0.3982 | 0.0064583
1.9317 | 11043.89 | 0.3985 | 0.0064583
1.9333 | 11054.32 | 0.3985 | 0.0064583
1.935 | 11054.32 | 0.3985 | 0.0064583
1.9367 | 11048.74 | 0.3985 | 0.0064583
1.9383 | 11041.06 | 0.3985 | 0.0064583
1.94 | 11033.56 | 0.3985 | 0.0064583
1.9417 | 11026.79 | 0.3985 | 0.0064583
1.9433 | 11020.94 | 0.3985 | 0.0064583
1.945 | 11016.19 | 0.3985 | 0.0064583
1.9467 | 11013.17 | 0.3985 | 0.0064583
1.9483 | 11012.35 | 0.3985 | 0.0064583
1.95 | 11013.53 | 0.3985 | 0.0064583
1.9517 | 11016.09 | 0.3985 | 0.0064583
1.9533 | 11020.67 | 0.3985 | 0.0064583
1.955 | 11026.88 | 0.3985 | 0.0064583
1.9567 | 11034.66 | 0.3985 | 0.0064583
1.9583 | 11043.8 | 0.3985 | 0.0064583
1.96 | 11053.86 | 0.3985 | 0.0065417
1.9617 | 11064.28 | 0.3987 | 0.0065417
1.9633 | 11064.65 | 0.3987 | 0.0065417
1.965 | 11057.43 | 0.3987 | 0.0065417
1.9667 | 11046.73 | 0.3987 | 0.0065417
1.9683 | 11035.21 | 0.3987 | 0.0065417
1.97 | 11024.05 | 0.3987 | 0.0065417
1.9717 | 11013.9 | 0.3987 | 0.0065417
1.9733 | 11005.03 | 0.3987 | 0.0065417
1.975 | 10997.71 | 0.3987 | 0.0065417
1.9767 | 10991.95 | 0.3987 | 0.0065417
1.9783 | 10988.2 | 0.3987 | 0.0065417
1.98 | 10986.56 | 0.3987 | 0.0065417
1.9817 | 10987.11 | 0.3987 | 0.0065417
1.9833 | 10989.58 | 0.3987 | 0.0065417
1.985 | 10993.51 | 0.3987 | 0.0065417
1.9867 | 10998.81 | 0.3987 | 0.0065417
1.9883 | 11005.94 | 0.3987 | 0.0065417
1.99 | 11014.17 | 0.3987 | 0.0065417
1.9917 | 11023.96 | 0.3987 | 0.0065417
1.9933 | 11034.66 | 0.3987 | 0.0066667
1.995 | 11045.9 | 0.399 | 0.0066667
1.9967 | 11049.01 | 0.399 | 0.0066667
1.9983 | 11043.62 | 0.399 | 0.0066667
2 | 11034.84 | 0.399 | 0.0066667
2.0017 | 11024.87 | 0.399 | 0.0066667
2.0033 | 11015.18 | 0.399 | 0.0066667
2.005 | 11006.58 | 0.399 | 0.0066667
2.0067 | 10999.36 | 0.399 | 0.0066667
2.0083 | 10993.78 | 0.399 | 0.0066667
2.01 | 10990.03 | 0.399 | 0.0066667
2.0117 | 10988.3 | 0.399 | 0.0066667
2.0133 | 10988.57 | 0.399 | 0.0066667
2.015 | 10990.77 | 0.399 | 0.0066667
2.0167 | 10995.06 | 0.399 | 0.0066667
2.0183 | 11000.82 | 0.399 | 0.0066667
2.02 | 11007.96 | 0.399 | 0.0066667
2.0217 | 11016.46 | 0.399 | 0.0066667
2.0233 | 11026.06 | 0.399 | 0.00675
2.025 | 11036.67 | 0.3992 | 0.00675
2.0267 | 11038.95 | 0.3992 | 0.00675
2.0283 | 11032.92 | 0.3992 | 0.00675
2.03 | 11023.32 | 0.3992 | 0.00675
2.0317 | 11012.62 | 0.3992 | 0.00675
2.0333 | 11002.38 | 0.3992 | 0.00675
2.035 | 10993.05 | 0.3992 | 0.00675
2.0367 | 10985.37 | 0.3992 | 0.00675
2.0383 | 10979.43 | 0.3992 | 0.00675
2.04 | 10975.04 | 0.3992 | 0.00675
2.0417 | 10972.11 | 0.3992 | 0.00675
2.0433 | 10971.38 | 0.3992 | 0.00675
2.045 | 10972.84 | 0.3992 | 0.00675
2.0467 | 10976.68 | 0.3992 | 0.00675
2.0483 | 10981.71 | 0.3992 | 0.00675
2.05 | 10988.66 | 0.3992 | 0.00675
2.0517 | 10996.53 | 0.3992 | 0.00675
2.0533 | 11006.13 | 0.3992 | 0.00675
2.055 | 11017.01 | 0.3992 | 0.00675
2.0567 | 11028.99 | 0.3992 | 0.006875
2.0583 | 11042.06 | 0.3995 | 0.006875
2.06 | 11048.74 | 0.3995 | 0.006875
2.0617 | 11046.09 | 0.3995 | 0.006875
2.0633 | 11039.05 | 0.3995 | 0.006875
2.065 | 11030.63 | 0.3995 | 0.006875
2.0667 | 11022.31 | 0.3995 | 0.006875
2.0683 | 11014.91 | 0.3995 | 0.006875
2.07 | 11009.05 | 0.3995 | 0.006875
2.0717 | 11004.39 | 0.3995 | 0.006875
2.0733 | 11001.56 | 0.3995 | 0.006875
2.075 | 11000.55 | 0.3995 | 0.006875
2.0767 | 11001.74 | 0.3995 | 0.006875
2.0783 | 11004.85 | 0.3995 | 0.006875
2.08 | 11009.78 | 0.3995 | 0.006875
2.0817 | 11016.28 | 0.3995 | 0.006875
2.0833 | 11024.23 | 0.3995 | 0.006875
2.085 | 11033.38 | 0.3995 | 0.006875
2.0867 | 11043.8 | 0.3995 | 0.0069583
2.0883 | 11055.69 | 0.3997 | 0.0069583
2.09 | 11063.28 | 0.3997 | 0.0069583
2.0917 | 11060.53 | 0.3997 | 0.0069583
2.0933 | 11052.58 | 0.3997 | 0.0069583
2.095 | 11042.98 | 0.3997 | 0.0069583
2.0967 | 11033.29 | 0.3997 | 0.0069583
2.0983 | 11024.6 | 0.3997 | 0.0069583
2.1 | 11017.47 | 0.3997 | 0.0069583
2.1017 | 11011.89 | 0.3997 | 0.0069583
2.1033 | 11007.59 | 0.3997 | 0.0069583
2.105 | 11005.03 | 0.3997 | 0.0069583
2.1067 | 11004.48 | 0.3997 | 0.0069583
2.1083 | 11006.13 | 0.3997 | 0.0069583
2.11 | 11009.88 | 0.3997 | 0.0069583
2.1117 | 11014.91 | 0.3997 | 0.0069583
2.1133 | 11021.76 | 0.3997 | 0.0069583
2.115 | 11029.99 | 0.3997 | 0.0069583
2.1167 | 11039.32 | 0.3997 | 0.0069583
2.1183 | 11049.84 | 0.3997 | 0.0069583
2.12 | 11062 | 0.3997 | 0.0070833
2.1217 | 11074.98 | 0.4 | 0.0070833
2.1233 | 11082.11 | 0.4 | 0.0070833
2.125 | 11079.74 | 0.4 | 0.0070833
2.1267 | 11072.51 | 0.4 | 0.0070833
2.1283 | 11063.92 | 0.4 | 0.0070833
2.13 | 11055.41 | 0.4 | 0.0070833
2.1317 | 11047.55 | 0.4 | 0.0070833
2.1333 | 11040.87 | 0.4 | 0.0070833
2.135 | 11036.03 | 0.4 | 0.0070833
2.1367 | 11032.55 | 0.4 | 0.0070833
2.1383 | 11030.82 | 0.4 | 0.0070833
2.14 | 11031.36 | 0.4 | 0.0070833
2.1417 | 11033.93 | 0.4 | 0.0070833
2.1433 | 11038.22 | 0.4 | 0.0070833
2.145 | 11043.89 | 0.4 | 0.0070833
2.1467 | 11051.39 | 0.4 | 0.0070833
2.1483 | 11060.35 | 0.4 | 0.0070833
2.15 | 11070.41 | 0.4 | 0.0070833
2.1517 | 11081.57 | 0.4 | 0.0071667
2.1533 | 11091.81 | 0.4002 | 0.0071667
2.155 | 11091.44 | 0.4002 | 0.0071667
2.1567 | 11084.04 | 0.4002 | 0.0071667
2.1583 | 11074.16 | 0.4002 | 0.0071667
2.16 | 11063.83 | 0.4002 | 0.0071667
2.1617 | 11054.13 | 0.4002 | 0.0071667
2.1633 | 11046.18 | 0.4002 | 0.0071667
2.165 | 11039.78 | 0.4002 | 0.0071667
2.1667 | 11034.75 | 0.4002 | 0.0071667
2.1683 | 11031.36 | 0.4002 | 0.0071667
2.17 | 11029.81 | 0.4002 | 0.0071667
2.1717 | 11030.45 | 0.4002 | 0.0071667
2.1733 | 11032.83 | 0.4002 | 0.0071667
2.175 | 11036.67 | 0.4002 | 0.0071667
2.1767 | 11042.7 | 0.4002 | 0.0071667
2.1783 | 11049.74 | 0.4002 | 0.0071667
2.18 | 11058.07 | 0.4002 | 0.0071667
2.1817 | 11068.03 | 0.4002 | 0.0071667
2.1833 | 11079.28 | 0.4002 | 0.0071667
2.185 | 11091.62 | 0.4002 | 0.0072917
2.1867 | 11103.6 | 0.4005 | 0.0072917
2.1883 | 11105.34 | 0.4005 | 0.0072917
2.19 | 11099.4 | 0.4005 | 0.0072917
2.1917 | 11090.44 | 0.4005 | 0.0072917
2.1933 | 11081.11 | 0.4005 | 0.0072917
2.195 | 11072.6 | 0.4005 | 0.0072917
2.1967 | 11065.11 | 0.4005 | 0.0072917
2.1983 | 11059.07 | 0.4005 | 0.0072917
2.2 | 11054.59 | 0.4005 | 0.0072917
2.2017 | 11051.94 | 0.4005 | 0.0072917
2.2033 | 11051.02 | 0.4005 | 0.0072917
2.205 | 11052.12 | 0.4005 | 0.0072917
2.2067 | 11055.32 | 0.4005 | 0.0072917
2.2083 | 11060.08 | 0.4005 | 0.0072917
2.21 | 11066.39 | 0.4005 | 0.0072917
2.2117 | 11074.16 | 0.4005 | 0.0072917
2.2133 | 11083.12 | 0.4005 | 0.0072917
2.215 | 11093.27 | 0.4005 | 0.007375
2.2167 | 11101.13 | 0.4007 | 0.007375
2.2183 | 11097.84 | 0.4007 | 0.007375
2.22 | 11088.79 | 0.4007 | 0.007375
2.2217 | 11077.54 | 0.4007 | 0.007375
2.2233 | 11066.2 | 0.4007 | 0.007375
2.225 | 11055.51 | 0.4007 | 0.007375
2.2267 | 11046.18 | 0.4007 | 0.007375
2.2283 | 11038.31 | 0.4007 | 0.007375
2.23 | 11032.28 | 0.4007 | 0.007375
2.2317 | 11027.89 | 0.4007 | 0.007375
2.2333 | 11025.42 | 0.4007 | 0.007375
2.235 | 11024.87 | 0.4007 | 0.007375
2.2367 | 11026.15 | 0.4007 | 0.007375
2.2383 | 11028.99 | 0.4007 | 0.007375
2.24 | 11033.47 | 0.4007 | 0.007375
2.2417 | 11039.5 | 0.4007 | 0.007375
2.2433 | 11046.82 | 0.4007 | 0.007375
2.245 | 11055.41 | 0.4007 | 0.007375
2.2467 | 11064.92 | 0.4007 | 0.007375
2.2483 | 11075.07 | 0.4007 | 0.0075
2.25 | 11085.04 | 0.401 | 0.0075
2.2517 | 11084.86 | 0.401 | 0.0075
2.2533 | 11077.27 | 0.401 | 0.0075
2.255 | 11066.84 | 0.401 | 0.0075
2.2567 | 11055.87 | 0.401 | 0.0075
2.2583 | 11046.09 | 0.401 | 0.0075
2.26 | 11037.67 | 0.401 | 0.0075
2.2617 | 11030.72 | 0.401 | 0.0075
2.2633 | 11024.96 | 0.401 | 0.0075
2.265 | 11021.49 | 0.401 | 0.0075
2.2667 | 11020.3 | 0.401 | 0.0075
2.2683 | 11020.94 | 0.401 | 0.0075
2.27 | 11023.59 | 0.401 | 0.0075
2.2717 | 11027.71 | 0.401 | 0.0075
2.2733 | 11033.19 | 0.401 | 0.0075
2.275 | 11040.14 | 0.401 | 0.0075
2.2767 | 11048.28 | 0.401 | 0.0075
2.2783 | 11057.7 | 0.401 | 0.0075833
2.28 | 11066.75 | 0.4012 | 0.0075833
2.2817 | 11064.65 | 0.4012 | 0.0075833
2.2833 | 11055.78 | 0.4012 | 0.0075833
2.285 | 11044.53 | 0.4012 | 0.0075833
2.2867 | 11032.83 | 0.4012 | 0.0075833
2.2883 | 11022.13 | 0.4012 | 0.0075833
2.29 | 11012.8 | 0.4012 | 0.0075833
2.2917 | 11005.58 | 0.4012 | 0.0075833
2.2933 | 10999.73 | 0.4012 | 0.0075833
2.295 | 10995.61 | 0.4012 | 0.0075833
2.2967 | 10993.69 | 0.4012 | 0.0075833
2.2983 | 10993.78 | 0.4012 | 0.0075833
2.3 | 10995.43 | 0.4012 | 0.0075833
2.3017 | 10999.45 | 0.4012 | 0.0075833
2.3033 | 11004.85 | 0.4012 | 0.0075833
2.305 | 11011.34 | 0.4012 | 0.0075833
2.3067 | 11019.66 | 0.4012 | 0.0075833
2.3083 | 11029.26 | 0.4012 | 0.0075833
2.31 | 11040.23 | 0.4012 | 0.0075833
2.3117 | 11052.3 | 0.4012 | 0.0077083
2.3133 | 11065.02 | 0.4015 | 0.0077083
2.315 | 11069.68 | 0.4015 | 0.0077083
2.3167 | 11065.2 | 0.4015 | 0.0077083
2.3183 | 11056.97 | 0.4015 | 0.0077083
2.32 | 11047.55 | 0.4015 | 0.0077083
2.3217 | 11038.77 | 0.4015 | 0.0077083
2.3233 | 11031.27 | 0.4015 | 0.0077083
2.325 | 11025.6 | 0.4015 | 0.0077083
2.3267 | 11021.31 | 0.4015 | 0.0077083
2.3283 | 11019.02 | 0.4015 | 0.0077083
2.33 | 11019.02 | 0.4015 | 0.0077083
2.3317 | 11020.94 | 0.4015 | 0.0077083
2.3333 | 11024.87 | 0.4015 | 0.0077083
2.335 | 11030.36 | 0.4015 | 0.0077083
2.3367 | 11037.31 | 0.4015 | 0.0077083
2.3383 | 11045.72 | 0.4015 | 0.0077083
2.34 | 11055.6 | 0.4015 | 0.0077083
2.3417 | 11066.57 | 0.4015 | 0.0077917
2.3433 | 11075.99 | 0.4017 | 0.0077917
2.345 | 11074.8 | 0.4017 | 0.0077917
2.3467 | 11067.3 | 0.4017 | 0.0077917
2.3483 | 11057.06 | 0.4017 | 0.0077917
2.35 | 11046.54 | 0.4017 | 0.0077917
2.3517 | 11036.85 | 0.4017 | 0.0077917
2.3533 | 11028.99 | 0.4017 | 0.0077917
2.355 | 11022.5 | 0.4017 | 0.0077917
2.3567 | 11017.74 | 0.4017 | 0.0077917
2.3583 | 11014.63 | 0.4017 | 0.0077917
2.36 | 11013.63 | 0.4017 | 0.0077917
2.3617 | 11014.45 | 0.4017 | 0.0077917
2.3633 | 11017.28 | 0.4017 | 0.0077917
2.365 | 11021.67 | 0.4017 | 0.0077917
2.3667 | 11027.89 | 0.4017 | 0.0077917
2.3683 | 11035.57 | 0.4017 | 0.0077917
2.37 | 11044.99 | 0.4017 | 0.0077917
2.3717 | 11055.41 | 0.4017 | 0.0077917
2.3733 | 11067.12 | 0.4017 | 0.0077917
2.375 | 11080.19 | 0.4017 | 0.0079167
2.3767 | 11093.64 | 0.402 | 0.0079167
2.3783 | 11098.12 | 0.402 | 0.0079167
2.38 | 11094.28 | 0.402 | 0.0079167
2.3817 | 11086.87 | 0.402 | 0.0079167
2.3833 | 11078.64 | 0.402 | 0.0079167
2.385 | 11071.42 | 0.402 | 0.0079167
2.3867 | 11065.02 | 0.402 | 0.0079167
2.3883 | 11060.08 | 0.402 | 0.0079167
2.39 | 11056.79 | 0.402 | 0.0079167
2.3917 | 11055.41 | 0.402 | 0.0079167
2.3933 | 11055.78 | 0.402 | 0.0079167
2.395 | 11058.16 | 0.402 | 0.0079167
2.3967 | 11062.36 | 0.402 | 0.0079167
2.3983 | 11068.03 | 0.402 | 0.0079167
2.4 | 11075.26 | 0.402 | 0.0079167
2.4017 | 11084.04 | 0.402 | 0.0079167
2.4033 | 11094.18 | 0.402 | 0.0079167
2.405 | 11105.71 | 0.402 | 0.008
2.4067 | 11117.5 | 0.4022 | 0.008
2.4083 | 11119.51 | 0.4022 | 0.008
2.41 | 11113.48 | 0.4022 | 0.008
2.4117 | 11104.24 | 0.4022 | 0.008
2.4133 | 11094.46 | 0.4022 | 0.008
2.415 | 11085.13 | 0.4022 | 0.008
2.4167 | 11077.54 | 0.4022 | 0.008
2.4183 | 11071.42 | 0.4022 | 0.008
2.42 | 11066.84 | 0.4022 | 0.008
2.4217 | 11063.64 | 0.4022 | 0.008
2.4233 | 11062.73 | 0.4022 | 0.008
2.425 | 11063.55 | 0.4022 | 0.008
2.4267 | 11066.3 | 0.4022 | 0.008
2.4283 | 11071.14 | 0.4022 | 0.008
2.43 | 11077.36 | 0.4022 | 0.008
2.4317 | 11085.41 | 0.4022 | 0.008
2.4333 | 11094.73 | 0.4022 | 0.008
2.435 | 11105.52 | 0.4022 | 0.008
2.4367 | 11117.69 | 0.4022 | 0.008
2.4383 | 11131.13 | 0.4022 | 0.008125
2.44 | 11145.57 | 0.4025 | 0.008125
2.4417 | 11152.34 | 0.4025 | 0.008125
2.4433 | 11149.6 | 0.4025 | 0.008125
2.445 | 11142.92 | 0.4025 | 0.008125
2.4467 | 11135.15 | 0.4025 | 0.008125
2.4483 | 11127.93 | 0.4025 | 0.008125
2.45 | 11121.53 | 0.4025 | 0.008125
2.4517 | 11116.68 | 0.4025 | 0.008125
2.4533 | 11113.3 | 0.4025 | 0.008125
2.455 | 11111.65 | 0.4025 | 0.008125
2.4567 | 11112.02 | 0.4025 | 0.008125
2.4583 | 11114.21 | 0.4025 | 0.008125
2.46 | 11118.14 | 0.4025 | 0.008125
2.4617 | 11123.9 | 0.4025 | 0.008125
2.4633 | 11131.31 | 0.4025 | 0.008125
2.465 | 11140.45 | 0.4025 | 0.008125
2.4667 | 11150.51 | 0.4025 | 0.008125
2.4683 | 11162.22 | 0.4025 | 0.0082083
2.47 | 11174.47 | 0.4027 | 0.0082083
2.4717 | 11178.04 | 0.4027 | 0.0082083
2.4733 | 11172.73 | 0.4027 | 0.0082083
2.475 | 11163.68 | 0.4027 | 0.0082083
2.4767 | 11153.53 | 0.4027 | 0.0082083
2.4783 | 11144.29 | 0.4027 | 0.0082083
2.48 | 11136.43 | 0.4027 | 0.0082083
2.4817 | 11130.3 | 0.4027 | 0.0082083
2.4833 | 11125.82 | 0.4027 | 0.0082083
2.485 | 11122.9 | 0.4027 | 0.0082083
2.4867 | 11121.71 | 0.4027 | 0.0082083
2.4883 | 11122.26 | 0.4027 | 0.0082083
2.49 | 11124.82 | 0.4027 | 0.0082083
2.4917 | 11129.3 | 0.4027 | 0.0082083
2.4933 | 11135.33 | 0.4027 | 0.0082083
2.495 | 11143.01 | 0.4027 | 0.0082083
2.4967 | 11152.25 | 0.4027 | 0.0082083
2.4983 | 11163.13 | 0.4027 | 0.0082083
2.5 | 11174.74 | 0.4027 | 0.0082083
2.5017 | 11188 | 0.4027 | 0.0083333
2.5033 | 11202.18 | 0.403 | 0.0083333
2.505 | 11213.79 | 0.403 | 0.0083333
2.5067 | 11214.52 | 0.403 | 0.0083333
2.5083 | 11209.86 | 0.403 | 0.0083333
2.51 | 11202.63 | 0.403 | 0.0083333
2.5117 | 11195.41 | 0.403 | 0.0083333
2.5133 | 11188.83 | 0.403 | 0.0083333
2.515 | 11183.89 | 0.403 | 0.0083333
2.5167 | 11179.96 | 0.403 | 0.0083333
2.5183 | 11177.76 | 0.403 | 0.0083333
2.52 | 11177.67 | 0.403 | 0.0083333
2.5217 | 11179.59 | 0.403 | 0.0083333
2.5233 | 11183.25 | 0.403 | 0.0083333
2.525 | 11188.28 | 0.403 | 0.0083333
2.5267 | 11195.04 | 0.403 | 0.0083333
2.5283 | 11203.37 | 0.403 | 0.0083333
2.53 | 11213.15 | 0.403 | 0.0083333
2.5317 | 11224.58 | 0.403 | 0.0084167
2.5333 | 11237.11 | 0.4032 | 0.0084167
2.535 | 11243.87 | 0.4032 | 0.0084167
2.5367 | 11240.4 | 0.4032 | 0.0084167
2.5383 | 11232.08 | 0.4032 | 0.0084167
2.54 | 11221.93 | 0.4032 | 0.0084167
2.5417 | 11212.6 | 0.4032 | 0.0084167
2.5433 | 11204.55 | 0.4032 | 0.0084167
2.545 | 11198.43 | 0.4032 | 0.0084167
2.5467 | 11193.67 | 0.4032 | 0.0084167
2.5483 | 11190.2 | 0.4032 | 0.0084167
2.55 | 11188.83 | 0.4032 | 0.0084167
2.5517 | 11189.01 | 0.4032 | 0.0084167
2.5533 | 11191.39 | 0.4032 | 0.0084167
2.555 | 11195.41 | 0.4032 | 0.0084167
2.5567 | 11201.26 | 0.4032 | 0.0084167
2.5583 | 11208.76 | 0.4032 | 0.0084167
2.56 | 11217.63 | 0.4032 | 0.0084167
2.5617 | 11227.87 | 0.4032 | 0.0084167
2.5633 | 11239.48 | 0.4032 | 0.0084167
2.565 | 11252.56 | 0.4032 | 0.0084167
2.5667 | 11266.64 | 0.4032 | 0.0085417
2.5683 | 11279.63 | 0.4035 | 0.0085417
2.57 | 11281.55 | 0.4035 | 0.0085417
2.5717 | 11276.79 | 0.4035 | 0.0085417
2.5733 | 11269.66 | 0.4035 | 0.0085417
2.575 | 11262.07 | 0.4035 | 0.0085417
2.5767 | 11255.12 | 0.4035 | 0.0085417
2.5783 | 11249.54 | 0.4035 | 0.0085417
2.58 | 11245.15 | 0.4035 | 0.0085417
2.5817 | 11242.32 | 0.4035 | 0.0085417
2.5833 | 11241.68 | 0.4035 | 0.0085417
2.585 | 11242.96 | 0.4035 | 0.0085417
2.5867 | 11246.16 | 0.4035 | 0.0085417
2.5883 | 11251.46 | 0.4035 | 0.0085417
2.59 | 11258.14 | 0.4035 | 0.0085417
2.5917 | 11266.09 | 0.4035 | 0.0085417
2.5933 | 11275.7 | 0.4035 | 0.0085417
2.595 | 11286.3 | 0.4035 | 0.0085417
2.5967 | 11298.65 | 0.4035 | 0.008625
2.5983 | 11309.35 | 0.4037 | 0.008625
2.6 | 11309.07 | 0.4037 | 0.008625
2.6017 | 11302.03 | 0.4037 | 0.008625
2.6033 | 11292.43 | 0.4037 | 0.008625
2.605 | 11282.65 | 0.4037 | 0.008625
2.6067 | 11273.87 | 0.4037 | 0.008625
2.6083 | 11267.19 | 0.4037 | 0.008625
2.61 | 11261.98 | 0.4037 | 0.008625
2.6117 | 11258.05 | 0.4037 | 0.008625
2.6133 | 11255.67 | 0.4037 | 0.008625
2.615 | 11255.12 | 0.4037 | 0.008625
2.6167 | 11256.49 | 0.4037 | 0.008625
2.6183 | 11260.33 | 0.4037 | 0.008625
2.62 | 11265.73 | 0.4037 | 0.008625
2.6217 | 11272.31 | 0.4037 | 0.008625
2.6233 | 11280.63 | 0.4037 | 0.008625
2.625 | 11290.6 | 0.4037 | 0.008625
2.6267 | 11301.3 | 0.4037 | 0.008625
2.6283 | 11314.01 | 0.4037 | 0.008625
2.63 | 11327.73 | 0.4037 | 0.00875
2.6317 | 11341.62 | 0.404 | 0.00875
2.6333 | 11346.29 | 0.404 | 0.00875
2.635 | 11343.09 | 0.404 | 0.00875
2.6367 | 11335.96 | 0.404 | 0.00875
2.6383 | 11328.18 | 0.404 | 0.00875
2.64 | 11320.78 | 0.404 | 0.00875
2.6417 | 11315.02 | 0.404 | 0.00875
2.6433 | 11310.63 | 0.404 | 0.00875
2.645 | 11307.79 | 0.404 | 0.00875
2.6467 | 11306.69 | 0.404 | 0.00875
2.6483 | 11307.61 | 0.404 | 0.00875
2.65 | 11310.72 | 0.404 | 0.00875
2.6517 | 11315.38 | 0.404 | 0.00875
2.6533 | 11321.69 | 0.404 | 0.00875
2.655 | 11329.1 | 0.404 | 0.00875
2.6567 | 11338.33 | 0.404 | 0.00875
2.6583 | 11348.76 | 0.404 | 0.00875
2.66 | 11360.83 | 0.404 | 0.0088333
2.6617 | 11371.34 | 0.4042 | 0.0088333
2.6633 | 11370.98 | 0.4042 | 0.0088333
2.665 | 11363.57 | 0.4042 | 0.0088333
2.6667 | 11353.79 | 0.4042 | 0.0088333
2.6683 | 11343.91 | 0.4042 | 0.0088333
2.67 | 11334.4 | 0.4042 | 0.0088333
2.6717 | 11326.63 | 0.4042 | 0.0088333
2.6733 | 11320.68 | 0.4042 | 0.0088333
2.675 | 11316.02 | 0.4042 | 0.0088333
2.6767 | 11313.28 | 0.4042 | 0.0088333
2.6783 | 11312 | 0.4042 | 0.0088333
2.68 | 11313.09 | 0.4042 | 0.0088333
2.6817 | 11316.02 | 0.4042 | 0.0088333
2.6833 | 11320.68 | 0.4042 | 0.0088333
2.685 | 11327.36 | 0.4042 | 0.0088333
2.6867 | 11335.77 | 0.4042 | 0.0088333
2.6883 | 11345.47 | 0.4042 | 0.0088333
2.69 | 11356.26 | 0.4042 | 0.0088333
2.6917 | 11368.33 | 0.4042 | 0.0088333
2.6933 | 11381.58 | 0.4042 | 0.0089583
2.695 | 11395.57 | 0.4045 | 0.0089583
2.6967 | 11405.63 | 0.4045 | 0.0089583
2.6983 | 11404.99 | 0.4045 | 0.0089583
2.7 | 11398.87 | 0.4045 | 0.0089583
2.7017 | 11390.64 | 0.4045 | 0.0089583
2.7033 | 11382.41 | 0.4045 | 0.0089583
2.705 | 11375 | 0.4045 | 0.0089583
2.7067 | 11369.06 | 0.4045 | 0.0089583
2.7083 | 11364.76 | 0.4045 | 0.0089583
2.71 | 11361.74 | 0.4045 | 0.0089583
2.7117 | 11360.83 | 0.4045 | 0.0089583
2.7133 | 11362.2 | 0.4045 | 0.0089583
2.715 | 11365.67 | 0.4045 | 0.0089583
2.7167 | 11370.79 | 0.4045 | 0.0089583
2.7183 | 11377.29 | 0.4045 | 0.0089583
2.72 | 11385.33 | 0.4045 | 0.0089583
2.7217 | 11394.84 | 0.4045 | 0.0089583
2.7233 | 11405.91 | 0.4045 | 0.0089583
2.725 | 11418.44 | 0.4045 | 0.0090417
2.7267 | 11428.4 | 0.4047 | 0.0090417
2.7283 | 11427.12 | 0.4047 | 0.0090417
2.73 | 11420.08 | 0.4047 | 0.0090417
2.7317 | 11410.57 | 0.4047 | 0.0090417
2.7333 | 11401.34 | 0.4047 | 0.0090417
2.735 | 11392.92 | 0.4047 | 0.0090417
2.7367 | 11385.88 | 0.4047 | 0.0090417
2.7383 | 11380.94 | 0.4047 | 0.0090417
2.74 | 11377.38 | 0.4047 | 0.0090417
2.7417 | 11375.27 | 0.4047 | 0.0090417
2.7433 | 11375.27 | 0.4047 | 0.0090417
2.745 | 11377.38 | 0.4047 | 0.0090417
2.7467 | 11381.4 | 0.4047 | 0.0090417
2.7483 | 11386.98 | 0.4047 | 0.0090417
2.75 | 11394.02 | 0.4047 | 0.0090417
2.7517 | 11402.62 | 0.4047 | 0.0090417
2.7533 | 11412.77 | 0.4047 | 0.0090417
2.755 | 11424.29 | 0.4047 | 0.0090417
2.7567 | 11437.27 | 0.4047 | 0.0091667
2.7583 | 11451.54 | 0.405 | 0.0091667
2.76 | 11457.85 | 0.405 | 0.0091667
2.7617 | 11454.28 | 0.405 | 0.0091667
2.7633 | 11446.69 | 0.405 | 0.0091667
2.765 | 11437.45 | 0.405 | 0.0091667
2.7667 | 11428.77 | 0.405 | 0.0091667
2.7683 | 11421.64 | 0.405 | 0.0091667
2.77 | 11415.97 | 0.405 | 0.0091667
2.7717 | 11411.94 | 0.405 | 0.0091667
2.7733 | 11409.66 | 0.405 | 0.0091667
2.775 | 11409.11 | 0.405 | 0.0091667
2.7767 | 11410.66 | 0.405 | 0.0091667
2.7783 | 11413.86 | 0.405 | 0.0091667
2.78 | 11419.08 | 0.405 | 0.0091667
2.7817 | 11425.84 | 0.405 | 0.0091667
2.7833 | 11434.62 | 0.405 | 0.0091667
2.785 | 11444.5 | 0.405 | 0.0091667
2.7867 | 11455.29 | 0.405 | 0.0091667
2.7883 | 11467.81 | 0.405 | 0.00925
2.79 | 11481.07 | 0.4052 | 0.00925
2.7917 | 11485.28 | 0.4052 | 0.00925
2.7933 | 11480.52 | 0.4052 | 0.00925
2.795 | 11472.11 | 0.4052 | 0.00925
2.7967 | 11462.69 | 0.4052 | 0.00925
2.7983 | 11454.37 | 0.4052 | 0.00925
2.8 | 11446.78 | 0.4052 | 0.00925
2.8017 | 11440.93 | 0.4052 | 0.00925
2.8033 | 11436.91 | 0.4052 | 0.00925
2.805 | 11434.25 | 0.4052 | 0.00925
2.8067 | 11433.43 | 0.4052 | 0.00925
2.8083 | 11434.53 | 0.4052 | 0.00925
2.81 | 11437.55 | 0.4052 | 0.00925
2.8117 | 11442.39 | 0.4052 | 0.00925
2.8133 | 11448.89 | 0.4052 | 0.00925
2.815 | 11456.75 | 0.4052 | 0.00925
2.8167 | 11466.53 | 0.4052 | 0.00925
2.8183 | 11477.14 | 0.4052 | 0.00925
2.82 | 11489.58 | 0.4052 | 0.00925
2.8217 | 11503.2 | 0.4052 | 0.009375
2.8233 | 11516.55 | 0.4055 | 0.009375
2.825 | 11519.2 | 0.4055 | 0.009375
2.8267 | 11514.36 | 0.4055 | 0.009375
2.8283 | 11506.77 | 0.4055 | 0.009375
2.83 | 11498.54 | 0.4055 | 0.009375
2.8317 | 11490.95 | 0.4055 | 0.009375
2.8333 | 11484.82 | 0.4055 | 0.009375
2.835 | 11480.52 | 0.4055 | 0.009375
2.8367 | 11477.78 | 0.4055 | 0.009375
2.8383 | 11476.59 | 0.4055 | 0.009375
2.84 | 11477.6 | 0.4055 | 0.009375
2.8417 | 11480.43 | 0.4055 | 0.009375
2.8433 | 11485.37 | 0.4055 | 0.009375
2.845 | 11491.95 | 0.4055 | 0.009375
2.8467 | 11499.63 | 0.4055 | 0.009375
2.8483 | 11508.96 | 0.4055 | 0.009375
2.85 | 11519.93 | 0.4055 | 0.009375
2.8517 | 11532.1 | 0.4055 | 0.0094583
2.8533 | 11545.36 | 0.4057 | 0.0094583
2.855 | 11552.58 | 0.4057 | 0.0094583
2.8567 | 11549.65 | 0.4057 | 0.0094583
2.8583 | 11542.25 | 0.4057 | 0.0094583
2.86 | 11533.19 | 0.4057 | 0.0094583
2.8617 | 11524.51 | 0.4057 | 0.0094583
2.8633 | 11516.73 | 0.4057 | 0.0094583
2.865 | 11510.42 | 0.4057 | 0.0094583
2.8667 | 11506.13 | 0.4057 | 0.0094583
2.8683 | 11503.38 | 0.4057 | 0.0094583
2.87 | 11502.56 | 0.4057 | 0.0094583
2.8717 | 11503.48 | 0.4057 | 0.0094583
2.8733 | 11506.49 | 0.4057 | 0.0094583
2.875 | 11511.43 | 0.4057 | 0.0094583
2.8767 | 11518.2 | 0.4057 | 0.0094583
2.8783 | 11525.88 | 0.4057 | 0.0094583
2.88 | 11535.57 | 0.4057 | 0.0094583
2.8817 | 11546.64 | 0.4057 | 0.0094583
2.8833 | 11559.07 | 0.4057 | 0.0094583
2.885 | 11572.6 | 0.4057 | 0.0095833
2.8867 | 11586.78 | 0.406 | 0.0095833
2.8883 | 11593.45 | 0.406 | 0.0095833
2.89 | 11590.71 | 0.406 | 0.0095833
2.8917 | 11583.67 | 0.406 | 0.0095833
2.8933 | 11575.26 | 0.406 | 0.0095833
2.895 | 11567.48 | 0.406 | 0.0095833
2.8967 | 11560.99 | 0.406 | 0.0095833
2.8983 | 11555.6 | 0.406 | 0.0095833
2.9 | 11552.03 | 0.406 | 0.0095833
2.9017 | 11550.11 | 0.406 | 0.0095833
2.9033 | 11550.29 | 0.406 | 0.0095833
2.905 | 11552.4 | 0.406 | 0.0095833
2.9067 | 11556.51 | 0.406 | 0.0095833
2.9083 | 11562.27 | 0.406 | 0.0095833
2.91 | 11569.5 | 0.406 | 0.0095833
2.9117 | 11578.27 | 0.406 | 0.0095833
2.9133 | 11588.79 | 0.406 | 0.0095833
2.915 | 11600.59 | 0.406 | 0.0096667
2.9167 | 11612.93 | 0.4062 | 0.0096667
2.9183 | 11616.77 | 0.4062 | 0.0096667
2.92 | 11611.74 | 0.4062 | 0.0096667
2.9217 | 11602.41 | 0.4062 | 0.0096667
2.9233 | 11592.08 | 0.4062 | 0.0096667
2.925 | 11582.39 | 0.4062 | 0.0096667
2.9267 | 11573.79 | 0.4062 | 0.0096667
2.9283 | 11567.3 | 0.4062 | 0.0096667
2.93 | 11562.55 | 0.4062 | 0.0096667
2.9317 | 11559.07 | 0.4062 | 0.0096667
2.9333 | 11557.7 | 0.4062 | 0.0096667
2.935 | 11558.52 | 0.4062 | 0.0096667
2.9367 | 11561.17 | 0.4062 | 0.0096667
2.9383 | 11565.84 | 0.4062 | 0.0096667
2.94 | 11572.33 | 0.4062 | 0.0096667
2.9417 | 11580.38 | 0.4062 | 0.0096667
2.9433 | 11589.43 | 0.4062 | 0.0096667
2.945 | 11600.13 | 0.4062 | 0.0096667
2.9467 | 11612.29 | 0.4062 | 0.0096667
2.9483 | 11625.37 | 0.4062 | 0.0096667
2.95 | 11639.45 | 0.4062 | 0.0097917
2.9517 | 11653.71 | 0.4065 | 0.0097917
2.9533 | 11657.74 | 0.4065 | 0.0097917
2.955 | 11654.08 | 0.4065 | 0.0097917
2.9567 | 11647.04 | 0.4065 | 0.0097917
2.9583 | 11639.27 | 0.4065 | 0.0097917
2.96 | 11632.04 | 0.4065 | 0.0097917
2.9617 | 11626.37 | 0.4065 | 0.0097917
2.9633 | 11621.8 | 0.4065 | 0.0097917
2.965 | 11619.15 | 0.4065 | 0.0097917
2.9667 | 11618.69 | 0.4065 | 0.0097917
2.9683 | 11620.06 | 0.4065 | 0.0097917
2.97 | 11623.45 | 0.4065 | 0.0097917
2.9717 | 11628.29 | 0.4065 | 0.0097917
2.9733 | 11634.6 | 0.4065 | 0.0097917
2.975 | 11642.74 | 0.4065 | 0.0097917
2.9767 | 11652.52 | 0.4065 | 0.0097917
2.9783 | 11663.77 | 0.4065 | 0.009875
2.98 | 11676.02 | 0.4067 | 0.009875
2.9817 | 11683.89 | 0.4067 | 0.009875
2.9833 | 11680.87 | 0.4067 | 0.009875
2.985 | 11672.64 | 0.4067 | 0.009875
2.9867 | 11662.13 | 0.4067 | 0.009875
2.9883 | 11652.16 | 0.4067 | 0.009875
2.99 | 11643.11 | 0.4067 | 0.009875
2.9917 | 11635.79 | 0.4067 | 0.009875
2.9933 | 11630.4 | 0.4067 | 0.009875
2.995 | 11626.74 | 0.4067 | 0.009875
2.9967 | 11624.45 | 0.4067 | 0.009875
2.9983 | 11624.27 | 0.4067 | 0.009875
3 | 11626.28 | 0.4067 | 0.009875
3.0017 | 11630.03 | 0.4067 | 0.009875
3.0033 | 11635.42 | 0.4067 | 0.009875
3.005 | 11642.37 | 0.4067 | 0.009875
3.0067 | 11650.7 | 0.4067 | 0.009875
3.0083 | 11660.57 | 0.4067 | 0.009875
3.01 | 11671.91 | 0.4067 | 0.009875
3.0117 | 11684.53 | 0.4067 | 0.009875
3.0133 | 11698.24 | 0.4067 | 0.01
3.015 | 11711.41 | 0.407 | 0.01
3.0167 | 11714.61 | 0.407 | 0.01
3.0183 | 11710.5 | 0.407 | 0.01
3.02 | 11703.09 | 0.407 | 0.01
3.0217 | 11695.04 | 0.407 | 0.01
3.0233 | 11688.09 | 0.407 | 0.01
3.025 | 11682.33 | 0.407 | 0.01
3.0267 | 11677.95 | 0.407 | 0.01
3.0283 | 11675.11 | 0.407 | 0.01
3.03 | 11674.29 | 0.407 | 0.01
3.0317 | 11675.11 | 0.407 | 0.01
3.0333 | 11677.95 | 0.407 | 0.01
3.035 | 11682.7 | 0.407 | 0.01
3.0367 | 11688.92 | 0.407 | 0.01
3.0383 | 11696.96 | 0.407 | 0.01
3.04 | 11706.38 | 0.407 | 0.01
3.0417 | 11717.54 | 0.407 | 0.01
3.0433 | 11729.88 | 0.407 | 0.010083
3.045 | 11742.69 | 0.4072 | 0.010083
3.0467 | 11746.16 | 0.4072 | 0.010083
3.0483 | 11741.13 | 0.4072 | 0.010083
3.05 | 11732.35 | 0.4072 | 0.010083
3.0517 | 11722.66 | 0.4072 | 0.010083
3.0533 | 11713.97 | 0.4072 | 0.010083
3.055 | 11706.47 | 0.4072 | 0.010083
3.0567 | 11700.35 | 0.4072 | 0.010083
3.0583 | 11696.32 | 0.4072 | 0.010083
3.06 | 11694.13 | 0.4072 | 0.010083
3.0617 | 11693.58 | 0.4072 | 0.010083
3.0633 | 11695.04 | 0.4072 | 0.010083
3.065 | 11698.89 | 0.4072 | 0.010083
3.0667 | 11704.28 | 0.4072 | 0.010083
3.0683 | 11711.41 | 0.4072 | 0.010083
3.07 | 11720.1 | 0.4072 | 0.010083
3.0717 | 11730.34 | 0.4072 | 0.010083
3.0733 | 11741.86 | 0.4072 | 0.010083
3.075 | 11754.76 | 0.4072 | 0.010083
3.0767 | 11769.02 | 0.4072 | 0.010208
3.0783 | 11783.93 | 0.4075 | 0.010208
3.08 | 11789.78 | 0.4075 | 0.010208
3.0817 | 11786.58 | 0.4075 | 0.010208
3.0833 | 11779.9 | 0.4075 | 0.010208
3.085 | 11772.04 | 0.4075 | 0.010208
3.0867 | 11764.91 | 0.4075 | 0.010208
3.0883 | 11758.78 | 0.4075 | 0.010208
3.09 | 11754.21 | 0.4075 | 0.010208
3.0917 | 11751.19 | 0.4075 | 0.010208
3.0933 | 11750.27 | 0.4075 | 0.010208
3.095 | 11751.28 | 0.4075 | 0.010208
3.0967 | 11754.02 | 0.4075 | 0.010208
3.0983 | 11758.78 | 0.4075 | 0.010208
3.1 | 11765.27 | 0.4075 | 0.010208
3.1017 | 11773.14 | 0.4075 | 0.010208
3.1033 | 11782.46 | 0.4075 | 0.010208
3.105 | 11793.25 | 0.4075 | 0.010208
3.1067 | 11805.51 | 0.4075 | 0.010292
3.1083 | 11818.67 | 0.4077 | 0.010292
3.11 | 11827.36 | 0.4077 | 0.010292
3.1117 | 11825.44 | 0.4077 | 0.010292
3.1133 | 11818.31 | 0.4077 | 0.010292
3.115 | 11809.25 | 0.4077 | 0.010292
3.1167 | 11800.2 | 0.4077 | 0.010292
3.1183 | 11792.8 | 0.4077 | 0.010292
3.12 | 11786.94 | 0.4077 | 0.010292
3.1217 | 11782.83 | 0.4077 | 0.010292
3.1233 | 11780.18 | 0.4077 | 0.010292
3.125 | 11779.44 | 0.4077 | 0.010292
3.1267 | 11780.91 | 0.4077 | 0.010292
3.1283 | 11784.02 | 0.4077 | 0.010292
3.13 | 11788.95 | 0.4077 | 0.010292
3.1317 | 11795.45 | 0.4077 | 0.010292
3.1333 | 11803.86 | 0.4077 | 0.010292
3.135 | 11813.55 | 0.4077 | 0.010292
3.1367 | 11824.53 | 0.4077 | 0.010292
3.1383 | 11836.87 | 0.4077 | 0.010292
3.14 | 11850.86 | 0.4077 | 0.010417
3.1417 | 11865.86 | 0.408 | 0.010417
3.1433 | 11873.63 | 0.408 | 0.010417
3.145 | 11871.8 | 0.408 | 0.010417
3.1467 | 11865.12 | 0.408 | 0.010417
3.1483 | 11857.44 | 0.408 | 0.010417
3.15 | 11849.95 | 0.408 | 0.010417
3.1517 | 11843.64 | 0.408 | 0.010417
3.1533 | 11838.79 | 0.408 | 0.010417
3.155 | 11835.59 | 0.408 | 0.010417
3.1567 | 11834.22 | 0.408 | 0.010417
3.1583 | 11834.95 | 0.408 | 0.010417
3.16 | 11837.33 | 0.408 | 0.010417
3.1617 | 11841.53 | 0.408 | 0.010417
3.1633 | 11847.75 | 0.408 | 0.010417
3.165 | 11855.89 | 0.408 | 0.010417
3.1667 | 11865.31 | 0.408 | 0.010417
3.1683 | 11876.46 | 0.408 | 0.010417
3.17 | 11888.9 | 0.408 | 0.0105
3.1717 | 11902.34 | 0.4082 | 0.0105
3.1733 | 11908.74 | 0.4082 | 0.0105
3.175 | 11905.36 | 0.4082 | 0.0105
3.1767 | 11896.76 | 0.4082 | 0.0105
3.1783 | 11887.35 | 0.4082 | 0.0105
3.18 | 11878.75 | 0.4082 | 0.0105
3.1817 | 11870.98 | 0.4082 | 0.0105
3.1833 | 11865.03 | 0.4082 | 0.0105
3.185 | 11860.55 | 0.4082 | 0.0105
3.1867 | 11857.54 | 0.4082 | 0.0105
3.1883 | 11856.26 | 0.4082 | 0.0105
3.19 | 11857.08 | 0.4082 | 0.0105
3.1917 | 11859.91 | 0.4082 | 0.0105
3.1933 | 11864.58 | 0.4082 | 0.0105
3.195 | 11871.07 | 0.4082 | 0.0105
3.1967 | 11878.93 | 0.4082 | 0.0105
3.1983 | 11888.17 | 0.4082 | 0.0105
3.2 | 11899.05 | 0.4082 | 0.0105
3.2017 | 11911.03 | 0.4082 | 0.0105
3.2033 | 11924.65 | 0.4082 | 0.0105
3.205 | 11939.74 | 0.4082 | 0.010625
3.2067 | 11954.74 | 0.4085 | 0.010625
3.2083 | 11959.49 | 0.4085 | 0.010625
3.21 | 11956.75 | 0.4085 | 0.010625
3.2117 | 11950.44 | 0.4085 | 0.010625
3.2133 | 11943.4 | 0.4085 | 0.010625
3.215 | 11937.18 | 0.4085 | 0.010625
3.2167 | 11932.24 | 0.4085 | 0.010625
3.2183 | 11928.95 | 0.4085 | 0.010625
3.22 | 11927.03 | 0.4085 | 0.010625
3.2217 | 11927.03 | 0.4085 | 0.010625
3.2233 | 11929.04 | 0.4085 | 0.010625
3.225 | 11932.88 | 0.4085 | 0.010625
3.2267 | 11938.46 | 0.4085 | 0.010625
3.2283 | 11945.96 | 0.4085 | 0.010625
3.23 | 11954.74 | 0.4085 | 0.010625
3.2317 | 11965.44 | 0.4085 | 0.010625
3.2333 | 11977.23 | 0.4085 | 0.010708
3.235 | 11990.22 | 0.4087 | 0.010708
3.2367 | 11999.09 | 0.4087 | 0.010708
3.2383 | 11997.35 | 0.4087 | 0.010708
3.24 | 11989.94 | 0.4087 | 0.010708
3.2417 | 11980.25 | 0.4087 | 0.010708
3.2433 | 11971.01 | 0.4087 | 0.010708
3.245 | 11962.78 | 0.4087 | 0.010708
3.2467 | 11956.02 | 0.4087 | 0.010708
3.2483 | 11951.08 | 0.4087 | 0.010708
3.25 | 11947.97 | 0.4087 | 0.010708
3.2517 | 11946.32 | 0.4087 | 0.010708
3.2533 | 11946.78 | 0.4087 | 0.010708
3.255 | 11949.16 | 0.4087 | 0.010708
3.2567 | 11953.46 | 0.4087 | 0.010708
3.2583 | 11959.22 | 0.4087 | 0.010708
3.26 | 11966.9 | 0.4087 | 0.010708
3.2617 | 11976.32 | 0.4087 | 0.010708
3.2633 | 11987.02 | 0.4087 | 0.010708
3.265 | 11999.27 | 0.4087 | 0.010708
3.2667 | 12012.71 | 0.4087 | 0.010708
3.2683 | 12027.25 | 0.4087 | 0.010833
3.27 | 12043.16 | 0.409 | 0.010833
3.2717 | 12053.59 | 0.409 | 0.010833
3.2733 | 12053.49 | 0.409 | 0.010833
3.275 | 12048.01 | 0.409 | 0.010833
3.2767 | 12040.69 | 0.409 | 0.010833
3.2783 | 12033.93 | 0.409 | 0.010833
3.28 | 12028.16 | 0.409 | 0.010833
3.2817 | 12023.78 | 0.409 | 0.010833
3.2833 | 12021.21 | 0.409 | 0.010833
3.285 | 12020.48 | 0.409 | 0.010833
3.2867 | 12021.86 | 0.409 | 0.010833
3.2883 | 12025.24 | 0.409 | 0.010833
3.29 | 12030.72 | 0.409 | 0.010833
3.2917 | 12037.77 | 0.409 | 0.010833
3.2933 | 12046.09 | 0.409 | 0.010833
3.295 | 12056.15 | 0.409 | 0.010833
3.2967 | 12067.85 | 0.409 | 0.010833
3.2983 | 12080.65 | 0.409 | 0.010917
3.3 | 12094.28 | 0.4092 | 0.010917
3.3017 | 12098.21 | 0.4092 | 0.010917
3.3033 | 12093.64 | 0.4092 | 0.010917
3.305 | 12085.04 | 0.4092 | 0.010917
3.3067 | 12075.44 | 0.4092 | 0.010917
3.3083 | 12066.94 | 0.4092 | 0.010917
3.31 | 12059.99 | 0.4092 | 0.010917
3.3117 | 12054.32 | 0.4092 | 0.010917
3.3133 | 12050.2 | 0.4092 | 0.010917
3.315 | 12047.64 | 0.4092 | 0.010917
3.3167 | 12047.09 | 0.4092 | 0.010917
3.3183 | 12049.1 | 0.4092 | 0.010917
3.32 | 12052.67 | 0.4092 | 0.010917
3.3217 | 12058.07 | 0.4092 | 0.010917
3.3233 | 12064.65 | 0.4092 | 0.010917
3.325 | 12073.34 | 0.4092 | 0.010917
3.3267 | 12083.49 | 0.4092 | 0.010917
3.3283 | 12095.1 | 0.4092 | 0.010917
3.33 | 12108.36 | 0.4092 | 0.010917
3.3317 | 12122.53 | 0.4092 | 0.011042
3.3333 | 12137.8 | 0.4095 | 0.011042
3.335 | 12149.87 | 0.4095 | 0.011042
3.3367 | 12150.42 | 0.4095 | 0.011042
3.3383 | 12145.48 | 0.4095 | 0.011042
3.34 | 12138.53 | 0.4095 | 0.011042
3.3417 | 12131.13 | 0.4095 | 0.011042
3.3433 | 12125.18 | 0.4095 | 0.011042
3.345 | 12120.61 | 0.4095 | 0.011042
3.3467 | 12117.59 | 0.4095 | 0.011042
3.3483 | 12116.04 | 0.4095 | 0.011042
3.35 | 12116.77 | 0.4095 | 0.011042
3.3517 | 12119.15 | 0.4095 | 0.011042
3.3533 | 12123.81 | 0.4095 | 0.011042
3.355 | 12130.3 | 0.4095 | 0.011042
3.3567 | 12138.35 | 0.4095 | 0.011042
3.3583 | 12147.59 | 0.4095 | 0.011042
3.36 | 12158.19 | 0.4095 | 0.011042
3.3617 | 12170.81 | 0.4095 | 0.011125
3.3633 | 12184.62 | 0.4097 | 0.011125
3.365 | 12193.31 | 0.4097 | 0.011125
3.3667 | 12191.39 | 0.4097 | 0.011125
3.3683 | 12184.16 | 0.4097 | 0.011125
3.37 | 12175.02 | 0.4097 | 0.011125
3.3717 | 12165.97 | 0.4097 | 0.011125
3.3733 | 12158.56 | 0.4097 | 0.011125
3.375 | 12152.71 | 0.4097 | 0.011125
3.3767 | 12147.86 | 0.4097 | 0.011125
3.3783 | 12144.93 | 0.4097 | 0.011125
3.38 | 12143.65 | 0.4097 | 0.011125
3.3817 | 12144.48 | 0.4097 | 0.011125
3.3833 | 12147.22 | 0.4097 | 0.011125
3.385 | 12152.07 | 0.4097 | 0.011125
3.3867 | 12158.38 | 0.4097 | 0.011125
3.3883 | 12166.79 | 0.4097 | 0.011125
3.39 | 12176.3 | 0.4097 | 0.011125
3.3917 | 12187.36 | 0.4097 | 0.011125
3.3933 | 12199.62 | 0.4097 | 0.011125
3.395 | 12213.52 | 0.4097 | 0.011125
3.3967 | 12228.33 | 0.4097 | 0.01125
3.3983 | 12244.06 | 0.41 | 0.01125
3.4 | 12252.93 | 0.41 | 0.01125
3.4017 | 12252.2 | 0.41 | 0.01125
3.4033 | 12246.89 | 0.41 | 0.01125
3.405 | 12240.95 | 0.41 | 0.01125
3.4067 | 12234.91 | 0.41 | 0.01125
3.4083 | 12230.25 | 0.41 | 0.01125
3.41 | 12226.68 | 0.41 | 0.01125
3.4117 | 12224.58 | 0.41 | 0.01125
3.4133 | 12224.4 | 0.41 | 0.01125
3.415 | 12226.13 | 0.41 | 0.01125
3.4167 | 12229.7 | 0.41 | 0.01125
3.4183 | 12235.74 | 0.41 | 0.01125
3.42 | 12242.78 | 0.41 | 0.01125
3.4217 | 12251.46 | 0.41 | 0.01125
3.4233 | 12261.8 | 0.41 | 0.01125
3.425 | 12273.78 | 0.41 | 0.011333
3.4267 | 12286.58 | 0.4102 | 0.011333
3.4283 | 12295.45 | 0.4102 | 0.011333
3.43 | 12293.89 | 0.4102 | 0.011333
3.4317 | 12286.58 | 0.4102 | 0.011333
3.4333 | 12277.25 | 0.4102 | 0.011333
3.435 | 12267.47 | 0.4102 | 0.011333
3.4367 | 12259.05 | 0.4102 | 0.011333
3.4383 | 12252.47 | 0.4102 | 0.011333
3.44 | 12247.81 | 0.4102 | 0.011333
3.4417 | 12244.33 | 0.4102 | 0.011333
3.4433 | 12242.59 | 0.4102 | 0.011333
3.445 | 12242.5 | 0.4102 | 0.011333
3.4467 | 12244.88 | 0.4102 | 0.011333
3.4483 | 12249.36 | 0.4102 | 0.011333
3.45 | 12255.3 | 0.4102 | 0.011333
3.4517 | 12263.17 | 0.4102 | 0.011333
3.4533 | 12272.22 | 0.4102 | 0.011333
3.455 | 12283.19 | 0.4102 | 0.011333
3.4567 | 12294.99 | 0.4102 | 0.011333
3.4583 | 12308.34 | 0.4102 | 0.011333
3.46 | 12323.06 | 0.4102 | 0.011458
3.4617 | 12338.24 | 0.4105 | 0.011458
3.4633 | 12348.39 | 0.4105 | 0.011458
3.465 | 12348.76 | 0.4105 | 0.011458
3.4667 | 12344.18 | 0.4105 | 0.011458
3.4683 | 12338.15 | 0.4105 | 0.011458
3.47 | 12331.75 | 0.4105 | 0.011458
3.4717 | 12326.17 | 0.4105 | 0.011458
3.4733 | 12322.33 | 0.4105 | 0.011458
3.475 | 12320.14 | 0.4105 | 0.011458
3.4767 | 12319.31 | 0.4105 | 0.011458
3.4783 | 12320.68 | 0.4105 | 0.011458
3.48 | 12323.98 | 0.4105 | 0.011458
3.4817 | 12329.28 | 0.4105 | 0.011458
3.4833 | 12335.77 | 0.4105 | 0.011458
3.485 | 12344.18 | 0.4105 | 0.011458
3.4867 | 12353.97 | 0.4105 | 0.011458
3.4883 | 12365.49 | 0.4105 | 0.011458
3.49 | 12378.29 | 0.4105 | 0.011542
3.4917 | 12391.64 | 0.4107 | 0.011542
3.4933 | 12397.4 | 0.4107 | 0.011542
3.495 | 12394.11 | 0.4107 | 0.011542
3.4967 | 12386.34 | 0.4107 | 0.011542
3.4983 | 12377.2 | 0.4107 | 0.011542
3.5 | 12368.6 | 0.4107 | 0.011542
3.5017 | 12361.01 | 0.4107 | 0.011542
3.5033 | 12355.16 | 0.4107 | 0.011542
3.505 | 12351.13 | 0.4107 | 0.011542
3.5067 | 12348.76 | 0.4107 | 0.011542
3.5083 | 12347.84 | 0.4107 | 0.011542
3.51 | 12349.03 | 0.4107 | 0.011542
3.5117 | 12351.87 | 0.4107 | 0.011542
3.5133 | 12356.99 | 0.4107 | 0.011542
3.515 | 12364.03 | 0.4107 | 0.011542
3.5167 | 12372.35 | 0.4107 | 0.011542
3.5183 | 12382.22 | 0.4107 | 0.011542
3.52 | 12393.47 | 0.4107 | 0.011542
3.5217 | 12406.09 | 0.4107 | 0.011542
3.5233 | 12419.9 | 0.4107 | 0.011667
3.525 | 12434.44 | 0.411 | 0.011667
3.5267 | 12444.5 | 0.411 | 0.011667
3.5283 | 12444.4 | 0.411 | 0.011667
3.53 | 12439.01 | 0.411 | 0.011667
3.5317 | 12431.79 | 0.411 | 0.011667
3.5333 | 12424.65 | 0.411 | 0.011667
3.535 | 12418.71 | 0.411 | 0.011667
3.5367 | 12414.23 | 0.411 | 0.011667
3.5383 | 12410.85 | 0.411 | 0.011667
3.54 | 12409.66 | 0.411 | 0.011667
3.5417 | 12410.02 | 0.411 | 0.011667
3.5433 | 12412.31 | 0.411 | 0.011667
3.545 | 12416.51 | 0.411 | 0.011667
3.5467 | 12422.37 | 0.411 | 0.011667
3.5483 | 12429.96 | 0.411 | 0.011667
3.55 | 12439.28 | 0.411 | 0.011667
3.5517 | 12449.98 | 0.411 | 0.011667
3.5533 | 12462.05 | 0.411 | 0.01175
3.555 | 12475.22 | 0.4112 | 0.01175
3.5567 | 12482.72 | 0.4112 | 0.01175
3.5583 | 12480.07 | 0.4112 | 0.01175
3.56 | 12472.29 | 0.4112 | 0.01175
3.5617 | 12463.06 | 0.4112 | 0.01175
3.5633 | 12454.19 | 0.4112 | 0.01175
3.565 | 12446.51 | 0.4112 | 0.01175
3.5667 | 12440.29 | 0.4112 | 0.01175
3.5683 | 12435.26 | 0.4112 | 0.01175
3.57 | 12432.06 | 0.4112 | 0.01175
3.5717 | 12430.87 | 0.4112 | 0.01175
3.5733 | 12431.51 | 0.4112 | 0.01175
3.575 | 12434.16 | 0.4112 | 0.01175
3.5767 | 12438.92 | 0.4112 | 0.01175
3.5783 | 12445.23 | 0.4112 | 0.01175
3.58 | 12453.27 | 0.4112 | 0.01175
3.5817 | 12462.88 | 0.4112 | 0.01175
3.5833 | 12473.76 | 0.4112 | 0.01175
3.585 | 12486.38 | 0.4112 | 0.01175
3.5867 | 12499.73 | 0.4112 | 0.01175
3.5883 | 12513.99 | 0.4112 | 0.011875
3.59 | 12528.26 | 0.4115 | 0.011875
3.5917 | 12534.75 | 0.4115 | 0.011875
3.5933 | 12533.1 | 0.4115 | 0.011875
3.595 | 12527.62 | 0.4115 | 0.011875
3.5967 | 12520.94 | 0.4115 | 0.011875
3.5983 | 12515.18 | 0.4115 | 0.011875
3.6 | 12509.78 | 0.4115 | 0.011875
3.6017 | 12505.85 | 0.4115 | 0.011875
3.6033 | 12503.75 | 0.4115 | 0.011875
3.605 | 12503.75 | 0.4115 | 0.011875
3.6067 | 12505.58 | 0.4115 | 0.011875
3.6083 | 12509.24 | 0.4115 | 0.011875
3.61 | 12514.63 | 0.4115 | 0.011875
3.6117 | 12521.58 | 0.4115 | 0.011875
3.6133 | 12530.18 | 0.4115 | 0.011875
3.615 | 12540.42 | 0.4115 | 0.011875
3.6167 | 12552.12 | 0.4115 | 0.011875
3.6183 | 12564.28 | 0.4115 | 0.011958
3.62 | 12575.53 | 0.4117 | 0.011958
3.6217 | 12576.63 | 0.4117 | 0.011958
3.6233 | 12570.87 | 0.4117 | 0.011958
3.625 | 12562.09 | 0.4117 | 0.011958
3.6267 | 12552.85 | 0.4117 | 0.011958
3.6283 | 12544.44 | 0.4117 | 0.011958
3.63 | 12537.86 | 0.4117 | 0.011958
3.6317 | 12532.83 | 0.4117 | 0.011958
3.6333 | 12529.17 | 0.4117 | 0.011958
3.635 | 12527.25 | 0.4117 | 0.011958
3.6367 | 12526.79 | 0.4117 | 0.011958
3.6383 | 12528.62 | 0.4117 | 0.011958
3.64 | 12532.65 | 0.4117 | 0.011958
3.6417 | 12538.13 | 0.4117 | 0.011958
3.6433 | 12545.45 | 0.4117 | 0.011958
3.645 | 12554.5 | 0.4117 | 0.011958
3.6467 | 12565.11 | 0.4117 | 0.011958
3.6483 | 12576.72 | 0.4117 | 0.011958
3.65 | 12589.34 | 0.4117 | 0.011958
3.6517 | 12602.78 | 0.4117 | 0.011958
3.6533 | 12617.23 | 0.4117 | 0.012083
3.655 | 12629.94 | 0.412 | 0.012083
3.6567 | 12632.86 | 0.412 | 0.012083
3.6583 | 12629.85 | 0.412 | 0.012083
3.66 | 12624.63 | 0.412 | 0.012083
3.6617 | 12619.42 | 0.412 | 0.012083
3.6633 | 12614.48 | 0.412 | 0.012083
3.665 | 12610.83 | 0.412 | 0.012083
3.6667 | 12608.82 | 0.412 | 0.012083
3.6683 | 12608.72 | 0.412 | 0.012083
3.67 | 12610.83 | 0.412 | 0.012083
3.6717 | 12614.48 | 0.412 | 0.012083
3.6733 | 12619.7 | 0.412 | 0.012083
3.675 | 12626.74 | 0.412 | 0.012083
3.6767 | 12635.33 | 0.412 | 0.012083
3.6783 | 12645.67 | 0.412 | 0.012083
3.68 | 12656.82 | 0.412 | 0.012167
3.6817 | 12669.17 | 0.4122 | 0.012167
3.6833 | 12675.57 | 0.4122 | 0.012167
3.685 | 12672 | 0.4122 | 0.012167
3.6867 | 12664.05 | 0.4122 | 0.012167
3.6883 | 12654.26 | 0.4122 | 0.012167
3.69 | 12644.57 | 0.4122 | 0.012167
3.6917 | 12636.25 | 0.4122 | 0.012167
3.6933 | 12629.85 | 0.4122 | 0.012167
3.695 | 12625 | 0.4122 | 0.012167
3.6967 | 12621.53 | 0.4122 | 0.012167
3.6983 | 12620.06 | 0.4122 | 0.012167
3.7 | 12620.25 | 0.4122 | 0.012167
3.7017 | 12622.26 | 0.4122 | 0.012167
3.7033 | 12626.46 | 0.4122 | 0.012167
3.705 | 12632.32 | 0.4122 | 0.012167
3.7067 | 12640.18 | 0.4122 | 0.012167
3.7083 | 12649.14 | 0.4122 | 0.012167
3.71 | 12659.29 | 0.4122 | 0.012167
3.7117 | 12670.81 | 0.4122 | 0.012167
3.7133 | 12683.8 | 0.4122 | 0.012167
3.715 | 12697.7 | 0.4122 | 0.012292
3.7167 | 12712.14 | 0.4125 | 0.012292
3.7183 | 12719.37 | 0.4125 | 0.012292
3.72 | 12717.81 | 0.4125 | 0.012292
3.7217 | 12712.33 | 0.4125 | 0.012292
3.7233 | 12705.47 | 0.4125 | 0.012292
3.725 | 12698.79 | 0.4125 | 0.012292
3.7267 | 12693.4 | 0.4125 | 0.012292
3.7283 | 12689.19 | 0.4125 | 0.012292
3.73 | 12686.91 | 0.4125 | 0.012292
3.7317 | 12686.45 | 0.4125 | 0.012292
3.7333 | 12687.82 | 0.4125 | 0.012292
3.735 | 12691.11 | 0.4125 | 0.012292
3.7367 | 12696.05 | 0.4125 | 0.012292
3.7383 | 12702.91 | 0.4125 | 0.012292
3.74 | 12711.41 | 0.4125 | 0.012292
3.7417 | 12720.92 | 0.4125 | 0.012292
3.7433 | 12731.8 | 0.4125 | 0.012292
3.745 | 12743.97 | 0.4125 | 0.012375
3.7467 | 12757.13 | 0.4127 | 0.012375
3.7483 | 12763.17 | 0.4127 | 0.012375
3.75 | 12759.78 | 0.4127 | 0.012375
3.7517 | 12752.47 | 0.4127 | 0.012375
3.7533 | 12743.69 | 0.4127 | 0.012375
3.755 | 12735.1 | 0.4127 | 0.012375
3.7567 | 12728.15 | 0.4127 | 0.012375
3.7583 | 12722.57 | 0.4127 | 0.012375
3.76 | 12718.45 | 0.4127 | 0.012375
3.7617 | 12716.08 | 0.4127 | 0.012375
3.7633 | 12715.71 | 0.4127 | 0.012375
3.765 | 12717.26 | 0.4127 | 0.012375
3.7667 | 12720.56 | 0.4127 | 0.012375
3.7683 | 12725.4 | 0.4127 | 0.012375
3.77 | 12731.8 | 0.4127 | 0.012375
3.7717 | 12739.76 | 0.4127 | 0.012375
3.7733 | 12749.54 | 0.4127 | 0.012375
3.775 | 12760.33 | 0.4127 | 0.012375
3.7767 | 12772.68 | 0.4127 | 0.012375
3.7783 | 12785.94 | 0.4127 | 0.0125
3.78 | 12799.47 | 0.413 | 0.0125
3.7817 | 12804.41 | 0.413 | 0.0125
3.7833 | 12801.39 | 0.413 | 0.0125
3.785 | 12794.62 | 0.413 | 0.0125
3.7867 | 12786.94 | 0.413 | 0.0125
3.7883 | 12779.63 | 0.413 | 0.0125
3.79 | 12774.05 | 0.413 | 0.0125
3.7917 | 12769.39 | 0.413 | 0.0125
3.7933 | 12766.46 | 0.413 | 0.0125
3.795 | 12765.18 | 0.413 | 0.0125
3.7967 | 12765.64 | 0.413 | 0.0125
3.7983 | 12768.38 | 0.413 | 0.0125
3.8 | 12772.95 | 0.413 | 0.0125
3.8017 | 12779.08 | 0.413 | 0.0125
3.8033 | 12786.76 | 0.413 | 0.0125
3.805 | 12796 | 0.413 | 0.0125
3.8067 | 12806.42 | 0.413 | 0.0125
3.8083 | 12818.22 | 0.413 | 0.012583
3.81 | 12831.11 | 0.4132 | 0.012583
3.8117 | 12840.34 | 0.4132 | 0.012583
3.8133 | 12839.16 | 0.4132 | 0.012583
3.815 | 12832.48 | 0.4132 | 0.012583
3.8167 | 12823.79 | 0.4132 | 0.012583
3.8183 | 12814.92 | 0.4132 | 0.012583
3.82 | 12807.06 | 0.4132 | 0.012583
3.8217 | 12800.84 | 0.4132 | 0.012583
3.8233 | 12796.27 | 0.4132 | 0.012583
3.825 | 12793.34 | 0.4132 | 0.012583
3.8267 | 12792.34 | 0.4132 | 0.012583
3.8283 | 12792.89 | 0.4132 | 0.012583
3.83 | 12795.63 | 0.4132 | 0.012583
3.8317 | 12799.84 | 0.4132 | 0.012583
3.8333 | 12805.96 | 0.4132 | 0.012583
3.835 | 12813.55 | 0.4132 | 0.012583
3.8367 | 12822.88 | 0.4132 | 0.012583
3.8383 | 12833.21 | 0.4132 | 0.012583
3.84 | 12845.1 | 0.4132 | 0.012583
3.8417 | 12858.08 | 0.4132 | 0.012708
3.8433 | 12871.71 | 0.4135 | 0.012708
3.845 | 12878.29 | 0.4135 | 0.012708
3.8467 | 12875.46 | 0.4135 | 0.012708
3.8483 | 12868.78 | 0.4135 | 0.012708
3.85 | 12860.64 | 0.4135 | 0.012708
3.8517 | 12852.96 | 0.4135 | 0.012708
3.8533 | 12846.56 | 0.4135 | 0.012708
3.855 | 12841.26 | 0.4135 | 0.012708
3.8567 | 12837.78 | 0.4135 | 0.012708
3.8583 | 12835.86 | 0.4135 | 0.012708
3.86 | 12836.14 | 0.4135 | 0.012708
3.8617 | 12838.52 | 0.4135 | 0.012708
3.8633 | 12842.36 | 0.4135 | 0.012708
3.865 | 12847.93 | 0.4135 | 0.012708
3.8667 | 12855.16 | 0.4135 | 0.012708
3.8683 | 12864.03 | 0.4135 | 0.012708
3.87 | 12874.18 | 0.4135 | 0.012708
3.8717 | 12885.7 | 0.4135 | 0.012708
3.8733 | 12898.14 | 0.4135 | 0.012792
3.875 | 12910.57 | 0.4137 | 0.012792
3.8767 | 12913.41 | 0.4137 | 0.012792
3.8783 | 12908.74 | 0.4137 | 0.012792
3.88 | 12900.51 | 0.4137 | 0.012792
3.8817 | 12891.73 | 0.4137 | 0.012792
3.8833 | 12883.96 | 0.4137 | 0.012792
3.885 | 12876.92 | 0.4137 | 0.012792
3.8867 | 12871.98 | 0.4137 | 0.012792
3.8883 | 12868.51 | 0.4137 | 0.012792
3.89 | 12866.22 | 0.4137 | 0.012792
3.8917 | 12865.86 | 0.4137 | 0.012792
3.8933 | 12867.87 | 0.4137 | 0.012792
3.895 | 12871.43 | 0.4137 | 0.012792
3.8967 | 12876.74 | 0.4137 | 0.012792
3.8983 | 12883.78 | 0.4137 | 0.012792
3.9 | 12891.92 | 0.4137 | 0.012792
3.9017 | 12902.16 | 0.4137 | 0.012792
3.9033 | 12913.22 | 0.4137 | 0.012792
3.905 | 12925.75 | 0.4137 | 0.012792
3.9067 | 12939.01 | 0.4137 | 0.012917
3.9083 | 12952.09 | 0.414 | 0.012917
3.91 | 12956.29 | 0.414 | 0.012917
3.9117 | 12953.09 | 0.414 | 0.012917
3.9133 | 12947.15 | 0.414 | 0.012917
3.915 | 12940.2 | 0.414 | 0.012917
3.9167 | 12933.71 | 0.414 | 0.012917
3.9183 | 12928.31 | 0.414 | 0.012917
3.92 | 12924.38 | 0.414 | 0.012917
3.9217 | 12922.18 | 0.414 | 0.012917
3.9233 | 12921.36 | 0.414 | 0.012917
3.925 | 12922.92 | 0.414 | 0.012917
3.9267 | 12926.3 | 0.414 | 0.012917
3.9283 | 12931.42 | 0.414 | 0.012917
3.93 | 12937.91 | 0.414 | 0.012917
3.9317 | 12946.23 | 0.414 | 0.012917
3.9333 | 12955.65 | 0.414 | 0.012917
3.935 | 12966.62 | 0.414 | 0.013042
3.9367 | 12978.42 | 0.4143 | 0.013042
3.9383 | 12982.54 | 0.4143 | 0.013042
3.94 | 12977.6 | 0.4143 | 0.013042
3.9417 | 12968.82 | 0.4143 | 0.013042
3.9433 | 12958.85 | 0.4143 | 0.013042
3.945 | 12948.98 | 0.4143 | 0.013042
3.9467 | 12940.38 | 0.4143 | 0.013042
3.9483 | 12933.71 | 0.4143 | 0.013042
3.95 | 12928.4 | 0.4143 | 0.013042
3.9517 | 12925.02 | 0.4143 | 0.013042
3.9533 | 12923.01 | 0.4143 | 0.013042
3.955 | 12923.19 | 0.4143 | 0.013042
3.9567 | 12925.2 | 0.4143 | 0.013042
3.9583 | 12928.86 | 0.4143 | 0.013042
3.96 | 12934.62 | 0.4143 | 0.013042
3.9617 | 12942.03 | 0.4143 | 0.013042
3.9633 | 12950.81 | 0.4143 | 0.013042
3.965 | 12960.86 | 0.4143 | 0.013042
3.9667 | 12972.02 | 0.4143 | 0.013042
3.9683 | 12984.64 | 0.4143 | 0.013042
3.97 | 12998.08 | 0.4143 | 0.013125
3.9717 | 13012.07 | 0.4145 | 0.013125
3.9733 | 13018.65 | 0.4145 | 0.013125
3.975 | 13017.74 | 0.4145 | 0.013125
3.9767 | 13012.89 | 0.4145 | 0.013125
3.9783 | 13006.95 | 0.4145 | 0.013125
3.98 | 13000.46 | 0.4145 | 0.013125
3.9817 | 12995.43 | 0.4145 | 0.013125
3.9833 | 12991.68 | 0.4145 | 0.013125
3.985 | 12990.12 | 0.4145 | 0.013125
3.9867 | 12990.4 | 0.4145 | 0.013125
3.9883 | 12992.41 | 0.4145 | 0.013125
3.99 | 12996.34 | 0.4145 | 0.013125
3.9917 | 13001.74 | 0.4145 | 0.013125
3.9933 | 13008.78 | 0.4145 | 0.013125
3.995 | 13017.28 | 0.4145 | 0.013125
3.9967 | 13027.43 | 0.4145 | 0.013125
3.9983 | 13038.41 | 0.4145 | 0.013208
4 | 13048.46 | 0.4147 | 0.013208
4.0017 | 13048.46 | 0.4147 | 0.013208
4.0033 | 13041.51 | 0.4147 | 0.013208
4.005 | 13031.91 | 0.4147 | 0.013208
4.0067 | 13022.13 | 0.4147 | 0.013208
4.0083 | 13012.8 | 0.4147 | 0.013208
4.01 | 13004.66 | 0.4147 | 0.013208
4.0117 | 12998.45 | 0.4147 | 0.013208
4.0133 | 12993.87 | 0.4147 | 0.013208
4.015 | 12990.86 | 0.4147 | 0.013208
4.0167 | 12989.85 | 0.4147 | 0.013208
4.0183 | 12990.67 | 0.4147 | 0.013208
4.02 | 12993.33 | 0.4147 | 0.013208
4.0217 | 12997.81 | 0.4147 | 0.013208
4.0233 | 13004.02 | 0.4147 | 0.013208
4.025 | 13011.71 | 0.4147 | 0.013208
4.0267 | 13020.85 | 0.4147 | 0.013208
4.0283 | 13031.64 | 0.4147 | 0.013208
4.03 | 13043.44 | 0.4147 | 0.013208
4.0317 | 13056.51 | 0.4147 | 0.013208
4.0333 | 13070.41 | 0.4147 | 0.013333
4.035 | 13084.4 | 0.415 | 0.013333
4.0367 | 13091.26 | 0.415 | 0.013333
4.0383 | 13090.53 | 0.415 | 0.013333
4.04 | 13085.77 | 0.415 | 0.013333
4.0417 | 13079.55 | 0.415 | 0.013333
4.0433 | 13073.43 | 0.415 | 0.013333
4.045 | 13068.58 | 0.415 | 0.013333
4.0467 | 13065.02 | 0.415 | 0.013333
4.0483 | 13063.28 | 0.415 | 0.013333
4.05 | 13063.37 | 0.415 | 0.013333
4.0517 | 13065.75 | 0.415 | 0.013333
4.0533 | 13069.4 | 0.415 | 0.013333
4.055 | 13074.89 | 0.415 | 0.013333
4.0567 | 13082.3 | 0.415 | 0.013333
4.0583 | 13091.08 | 0.415 | 0.013333
4.06 | 13101.13 | 0.415 | 0.013333
4.0617 | 13112.2 | 0.415 | 0.013417
4.0633 | 13123.81 | 0.4152 | 0.013417
4.065 | 13127.74 | 0.4152 | 0.013417
4.0667 | 13123.72 | 0.4152 | 0.013417
4.0683 | 13115.03 | 0.4152 | 0.013417
4.07 | 13105.16 | 0.4152 | 0.013417
4.0717 | 13095.92 | 0.4152 | 0.013417
4.0733 | 13088.06 | 0.4152 | 0.013417
4.075 | 13081.84 | 0.4152 | 0.013417
4.0767 | 13077.18 | 0.4152 | 0.013417
4.0783 | 13074.07 | 0.4152 | 0.013417
4.08 | 13072.6 | 0.4152 | 0.013417
4.0817 | 13073.15 | 0.4152 | 0.013417
4.0833 | 13075.71 | 0.4152 | 0.013417
4.085 | 13080.19 | 0.4152 | 0.013417
4.0867 | 13086.32 | 0.4152 | 0.013417
4.0883 | 13094 | 0.4152 | 0.013417
4.09 | 13103.15 | 0.4152 | 0.013417
4.0917 | 13113.66 | 0.4152 | 0.013417
4.0933 | 13125.27 | 0.4152 | 0.013417
4.095 | 13137.89 | 0.4152 | 0.013417
4.0967 | 13151.52 | 0.4152 | 0.013542
4.0983 | 13165.23 | 0.4155 | 0.013542
4.1 | 13169.53 | 0.4155 | 0.013542
4.1017 | 13166.88 | 0.4155 | 0.013542
4.1033 | 13160.85 | 0.4155 | 0.013542
4.105 | 13154.08 | 0.4155 | 0.013542
4.1067 | 13147.86 | 0.4155 | 0.013542
4.1083 | 13142.74 | 0.4155 | 0.013542
4.11 | 13139.17 | 0.4155 | 0.013542
4.1117 | 13137.25 | 0.4155 | 0.013542
4.1133 | 13136.98 | 0.4155 | 0.013542
4.115 | 13138.81 | 0.4155 | 0.013542
4.1167 | 13142.01 | 0.4155 | 0.013542
4.1183 | 13147.59 | 0.4155 | 0.013542
4.12 | 13154.35 | 0.4155 | 0.013542
4.1217 | 13162.86 | 0.4155 | 0.013542
4.1233 | 13172.64 | 0.4155 | 0.013542
4.125 | 13183.8 | 0.4155 | 0.013542
4.1267 | 13195.68 | 0.4155 | 0.013625
4.1283 | 13208.3 | 0.4157 | 0.013625
4.13 | 13212.97 | 0.4157 | 0.013625
4.1317 | 13209.58 | 0.4157 | 0.013625
4.1333 | 13202.18 | 0.4157 | 0.013625
4.135 | 13194.04 | 0.4157 | 0.013625
4.1367 | 13185.9 | 0.4157 | 0.013625
4.1383 | 13179.5 | 0.4157 | 0.013625
4.14 | 13174.2 | 0.4157 | 0.013625
4.1417 | 13170.26 | 0.4157 | 0.013625
4.1433 | 13167.8 | 0.4157 | 0.013625
4.145 | 13167.34 | 0.4157 | 0.013625
4.1467 | 13169.08 | 0.4157 | 0.013625
4.1483 | 13172.64 | 0.4157 | 0.013625
4.15 | 13178.13 | 0.4157 | 0.013625
4.1517 | 13185.08 | 0.4157 | 0.013625
4.1533 | 13193.58 | 0.4157 | 0.013625
4.155 | 13203 | 0.4157 | 0.013625
4.1567 | 13214.06 | 0.4157 | 0.013625
4.1583 | 13226.5 | 0.4157 | 0.013625
4.16 | 13240.31 | 0.4157 | 0.01375
4.1617 | 13253.66 | 0.416 | 0.01375
4.1633 | 13257.5 | 0.416 | 0.01375
4.165 | 13254.39 | 0.416 | 0.01375
4.1667 | 13247.62 | 0.416 | 0.01375
4.1683 | 13240.31 | 0.416 | 0.01375
4.17 | 13233.36 | 0.416 | 0.01375
4.1717 | 13227.87 | 0.416 | 0.01375
4.1733 | 13223.57 | 0.416 | 0.01375
4.175 | 13220.83 | 0.416 | 0.01375
4.1767 | 13219.83 | 0.416 | 0.01375
4.1783 | 13220.83 | 0.416 | 0.01375
4.18 | 13223.67 | 0.416 | 0.01375
4.1817 | 13228.51 | 0.416 | 0.01375
4.1833 | 13235.19 | 0.416 | 0.01375
4.185 | 13243.23 | 0.416 | 0.01375
4.1867 | 13252.84 | 0.416 | 0.01375
4.1883 | 13263.99 | 0.416 | 0.013833
4.19 | 13276.06 | 0.4162 | 0.013833
4.1917 | 13284.93 | 0.4162 | 0.013833
4.1933 | 13283.74 | 0.4162 | 0.013833
4.195 | 13276.43 | 0.4162 | 0.013833
4.1967 | 13266.92 | 0.4162 | 0.013833
4.1983 | 13257.68 | 0.4162 | 0.013833
4.2 | 13249.09 | 0.4162 | 0.013833
4.2017 | 13242.41 | 0.4162 | 0.013833
4.2033 | 13236.74 | 0.4162 | 0.013833
4.205 | 13232.81 | 0.4162 | 0.013833
4.2067 | 13230.34 | 0.4162 | 0.013833
4.2083 | 13229.79 | 0.4162 | 0.013833
4.21 | 13231.26 | 0.4162 | 0.013833
4.2117 | 13234.91 | 0.4162 | 0.013833
4.2133 | 13240.22 | 0.4162 | 0.013833
4.215 | 13247.17 | 0.4162 | 0.013833
4.2167 | 13255.21 | 0.4162 | 0.013833
4.2183 | 13264.91 | 0.4162 | 0.013833
4.22 | 13275.97 | 0.4162 | 0.013833
4.2217 | 13288.13 | 0.4162 | 0.013833
4.2233 | 13301.66 | 0.4162 | 0.013833
4.225 | 13316.48 | 0.4162 | 0.013958
4.2267 | 13329.46 | 0.4165 | 0.013958
4.2283 | 13333.3 | 0.4165 | 0.013958
4.23 | 13330.83 | 0.4165 | 0.013958
4.2317 | 13325.99 | 0.4165 | 0.013958
4.2333 | 13320.87 | 0.4165 | 0.013958
4.235 | 13315.93 | 0.4165 | 0.013958
4.2367 | 13312 | 0.4165 | 0.013958
4.2383 | 13310.26 | 0.4165 | 0.013958
4.24 | 13310.53 | 0.4165 | 0.013958
4.2417 | 13312.18 | 0.4165 | 0.013958
4.2433 | 13315.84 | 0.4165 | 0.013958
4.245 | 13321.32 | 0.4165 | 0.013958
4.2467 | 13328.46 | 0.4165 | 0.013958
4.2483 | 13337.05 | 0.4165 | 0.013958
4.25 | 13346.93 | 0.4165 | 0.013958
4.2517 | 13357.9 | 0.4165 | 0.014042
4.2533 | 13369.33 | 0.4167 | 0.014042
4.255 | 13372.9 | 0.4167 | 0.014042
4.2567 | 13368.14 | 0.4167 | 0.014042
4.2583 | 13359.64 | 0.4167 | 0.014042
4.26 | 13349.85 | 0.4167 | 0.014042
4.2617 | 13340.34 | 0.4167 | 0.014042
4.2633 | 13332.57 | 0.4167 | 0.014042
4.265 | 13326.26 | 0.4167 | 0.014042
4.2667 | 13322.06 | 0.4167 | 0.014042
4.2683 | 13318.76 | 0.4167 | 0.014042
4.27 | 13317.03 | 0.4167 | 0.014042
4.2717 | 13317.12 | 0.4167 | 0.014042
4.2733 | 13319.59 | 0.4167 | 0.014042
4.275 | 13323.61 | 0.4167 | 0.014042
4.2767 | 13329.46 | 0.4167 | 0.014042
4.2783 | 13336.87 | 0.4167 | 0.014042
4.28 | 13345.65 | 0.4167 | 0.014042
4.2817 | 13355.89 | 0.4167 | 0.014042
4.2833 | 13367.5 | 0.4167 | 0.014042
4.285 | 13380.3 | 0.4167 | 0.014042
4.2867 | 13394.66 | 0.4167 | 0.014167
4.2883 | 13410.02 | 0.417 | 0.014167
4.29 | 13417.52 | 0.417 | 0.014167
4.2917 | 13416.24 | 0.417 | 0.014167
4.2933 | 13410.94 | 0.417 | 0.014167
4.295 | 13404.26 | 0.417 | 0.014167
4.2967 | 13397.86 | 0.417 | 0.014167
4.2983 | 13392.47 | 0.417 | 0.014167
4.3 | 13388.63 | 0.417 | 0.014167
4.3017 | 13385.97 | 0.417 | 0.014167
4.3033 | 13385.42 | 0.417 | 0.014167
4.305 | 13386.89 | 0.417 | 0.014167
4.3067 | 13390.09 | 0.417 | 0.014167
4.3083 | 13395.12 | 0.417 | 0.014167
4.31 | 13401.98 | 0.417 | 0.014167
4.3117 | 13410.48 | 0.417 | 0.014167
4.3133 | 13419.9 | 0.417 | 0.014167
4.315 | 13430.87 | 0.417 | 0.01425
4.3167 | 13442.67 | 0.4172 | 0.01425
4.3183 | 13451.35 | 0.4172 | 0.01425
4.32 | 13449.98 | 0.4172 | 0.01425
4.3217 | 13442.85 | 0.4172 | 0.01425
4.3233 | 13433.61 | 0.4172 | 0.01425
4.325 | 13424.01 | 0.4172 | 0.01425
4.3267 | 13415.6 | 0.4172 | 0.01425
4.3283 | 13408.38 | 0.4172 | 0.01425
4.33 | 13403.16 | 0.4172 | 0.01425
4.3317 | 13399.42 | 0.4172 | 0.01425
4.3333 | 13397.22 | 0.4172 | 0.01425
4.335 | 13396.58 | 0.4172 | 0.01425
4.3367 | 13398.04 | 0.4172 | 0.01425
4.3383 | 13401.79 | 0.4172 | 0.01425
4.34 | 13407.1 | 0.4172 | 0.01425
4.3417 | 13414.05 | 0.4172 | 0.01425
4.3433 | 13422.37 | 0.4172 | 0.01425
4.345 | 13432.43 | 0.4172 | 0.01425
4.3467 | 13443.95 | 0.4172 | 0.01425
4.3483 | 13456.84 | 0.4172 | 0.01425
4.35 | 13470.65 | 0.4172 | 0.014375
4.3517 | 13485.55 | 0.4175 | 0.014375
4.3533 | 13494.06 | 0.4175 | 0.014375
4.355 | 13493.14 | 0.4175 | 0.014375
4.3567 | 13488.02 | 0.4175 | 0.014375
4.3583 | 13481.16 | 0.4175 | 0.014375
4.36 | 13474.58 | 0.4175 | 0.014375
4.3617 | 13468.91 | 0.4175 | 0.014375
4.3633 | 13464.34 | 0.4175 | 0.014375
4.365 | 13461.14 | 0.4175 | 0.014375
4.3667 | 13459.77 | 0.4175 | 0.014375
4.3683 | 13460.41 | 0.4175 | 0.014375
4.37 | 13463.06 | 0.4175 | 0.014375
4.3717 | 13467.45 | 0.4175 | 0.014375
4.3733 | 13473.76 | 0.4175 | 0.014375
4.375 | 13481.44 | 0.4175 | 0.014375
4.3767 | 13490.77 | 0.4175 | 0.014375
4.3783 | 13501.83 | 0.4175 | 0.014375
4.38 | 13513.63 | 0.4175 | 0.014458
4.3817 | 13526.43 | 0.4177 | 0.014458
4.3833 | 13530.63 | 0.4177 | 0.014458
4.385 | 13526.7 | 0.4177 | 0.014458
4.3867 | 13518.75 | 0.4177 | 0.014458
4.3883 | 13509.42 | 0.4177 | 0.014458
4.39 | 13500.73 | 0.4177 | 0.014458
4.3917 | 13493.33 | 0.4177 | 0.014458
4.3933 | 13487.47 | 0.4177 | 0.014458
4.395 | 13482.9 | 0.4177 | 0.014458
4.3967 | 13479.79 | 0.4177 | 0.014458
4.3983 | 13478.24 | 0.4177 | 0.014458
4.4 | 13478.88 | 0.4177 | 0.014458
4.4017 | 13481.35 | 0.4177 | 0.014458
4.4033 | 13485.92 | 0.4177 | 0.014458
4.405 | 13492.32 | 0.4177 | 0.014458
4.4067 | 13500.27 | 0.4177 | 0.014458
4.4083 | 13509.69 | 0.4177 | 0.014458
4.41 | 13520.3 | 0.4177 | 0.014458
4.4117 | 13532.65 | 0.4177 | 0.014458
4.4133 | 13545.9 | 0.4177 | 0.014458
4.415 | 13560.53 | 0.4177 | 0.014583
4.4167 | 13573.24 | 0.418 | 0.014583
4.4183 | 13576.08 | 0.418 | 0.014583
4.42 | 13572.79 | 0.418 | 0.014583
4.4217 | 13566.94 | 0.418 | 0.014583
4.4233 | 13560.26 | 0.418 | 0.014583
4.425 | 13554.41 | 0.418 | 0.014583
4.4267 | 13549.65 | 0.418 | 0.014583
4.4283 | 13545.9 | 0.418 | 0.014583
4.43 | 13544.35 | 0.418 | 0.014583
4.4317 | 13544.81 | 0.418 | 0.014583
4.4333 | 13547.09 | 0.418 | 0.014583
4.435 | 13551.12 | 0.418 | 0.014583
4.4367 | 13556.88 | 0.418 | 0.014583
4.4383 | 13564.1 | 0.418 | 0.014583
4.44 | 13572.79 | 0.418 | 0.014583
4.4417 | 13582.85 | 0.418 | 0.014583
4.4433 | 13594.37 | 0.418 | 0.014667
4.445 | 13606.8 | 0.4182 | 0.014667
4.4467 | 13612.93 | 0.4182 | 0.014667
4.4483 | 13609.73 | 0.4182 | 0.014667
4.45 | 13602.14 | 0.4182 | 0.014667
4.4517 | 13593 | 0.4182 | 0.014667
4.4533 | 13583.85 | 0.4182 | 0.014667
4.455 | 13576.26 | 0.4182 | 0.014667
4.4567 | 13570.04 | 0.4182 | 0.014667
4.4583 | 13565.29 | 0.4182 | 0.014667
4.46 | 13561.72 | 0.4182 | 0.014667
4.4617 | 13559.89 | 0.4182 | 0.014667
4.4633 | 13559.89 | 0.4182 | 0.014667
4.465 | 13562 | 0.4182 | 0.014667
4.4667 | 13566.2 | 0.4182 | 0.014667
4.4683 | 13572.24 | 0.4182 | 0.014667
4.47 | 13579.74 | 0.4182 | 0.014667
4.4717 | 13588.79 | 0.4182 | 0.014667
4.4733 | 13599.21 | 0.4182 | 0.014667
4.475 | 13610.74 | 0.4182 | 0.014667
4.4767 | 13623.81 | 0.4182 | 0.014667
4.4783 | 13637.71 | 0.4182 | 0.014792
4.48 | 13650.79 | 0.4185 | 0.014792
4.4817 | 13653.99 | 0.4185 | 0.014792
4.4833 | 13650.7 | 0.4185 | 0.014792
4.485 | 13644.57 | 0.4185 | 0.014792
4.4867 | 13637.8 | 0.4185 | 0.014792
4.4883 | 13631.58 | 0.4185 | 0.014792
4.49 | 13626.28 | 0.4185 | 0.014792
4.4917 | 13622.07 | 0.4185 | 0.014792
4.4933 | 13619.51 | 0.4185 | 0.014792
4.495 | 13619.33 | 0.4185 | 0.014792
4.4967 | 13620.98 | 0.4185 | 0.014792
4.4983 | 13625 | 0.4185 | 0.014792
4.5 | 13630.49 | 0.4185 | 0.014792
4.5017 | 13637.44 | 0.4185 | 0.014792
4.5033 | 13645.94 | 0.4185 | 0.014792
4.505 | 13655.63 | 0.4185 | 0.014792
4.5067 | 13666.88 | 0.4185 | 0.014875
4.5083 | 13679.5 | 0.4187 | 0.014875
4.51 | 13688.55 | 0.4187 | 0.014875
4.5117 | 13687.64 | 0.4187 | 0.014875
4.5133 | 13681.15 | 0.4187 | 0.014875
4.515 | 13672.55 | 0.4187 | 0.014875
4.5167 | 13663.77 | 0.4187 | 0.014875
4.5183 | 13655.82 | 0.4187 | 0.014875
4.52 | 13649.51 | 0.4187 | 0.014875
4.5217 | 13644.66 | 0.4187 | 0.014875
4.5233 | 13641 | 0.4187 | 0.014875
4.525 | 13638.72 | 0.4187 | 0.014875
4.5267 | 13638.35 | 0.4187 | 0.014875
4.5283 | 13640.18 | 0.4187 | 0.014875
4.53 | 13644.02 | 0.4187 | 0.014875
4.5317 | 13649.23 | 0.4187 | 0.014875
4.5333 | 13656.27 | 0.4187 | 0.014875
4.535 | 13664.78 | 0.4187 | 0.014875
4.5367 | 13674.56 | 0.4187 | 0.014875
4.5383 | 13685.63 | 0.4187 | 0.014875
4.54 | 13698.06 | 0.4187 | 0.015
4.5417 | 13711.69 | 0.419 | 0.015
4.5433 | 13718.91 | 0.419 | 0.015
4.545 | 13717.17 | 0.419 | 0.015
4.5467 | 13710.96 | 0.419 | 0.015
4.5483 | 13703.27 | 0.419 | 0.015
4.55 | 13695.5 | 0.419 | 0.015
4.5517 | 13688.74 | 0.419 | 0.015
4.5533 | 13683.16 | 0.419 | 0.015
4.555 | 13679.04 | 0.419 | 0.015
4.5567 | 13676.48 | 0.419 | 0.015
4.5583 | 13675.57 | 0.419 | 0.015
4.56 | 13676.94 | 0.419 | 0.015
4.5617 | 13680.41 | 0.419 | 0.015
4.5633 | 13685.81 | 0.419 | 0.015
4.565 | 13692.76 | 0.419 | 0.015
4.5667 | 13701.08 | 0.419 | 0.015
4.5683 | 13710.41 | 0.419 | 0.015
4.57 | 13721.47 | 0.419 | 0.015
4.5717 | 13734.18 | 0.419 | 0.015083
4.5733 | 13747.81 | 0.4192 | 0.015083
4.575 | 13753.57 | 0.4192 | 0.015083
4.5767 | 13751.01 | 0.4192 | 0.015083
4.5783 | 13744.24 | 0.4192 | 0.015083
4.58 | 13736.01 | 0.4192 | 0.015083
4.5817 | 13728.24 | 0.4192 | 0.015083
4.5833 | 13721.56 | 0.4192 | 0.015083
4.585 | 13716.17 | 0.4192 | 0.015083
4.5867 | 13711.87 | 0.4192 | 0.015083
4.5883 | 13709.49 | 0.4192 | 0.015083
4.59 | 13708.76 | 0.4192 | 0.015083
4.5917 | 13710.04 | 0.4192 | 0.015083
4.5933 | 13713.42 | 0.4192 | 0.015083
4.595 | 13718.36 | 0.4192 | 0.015083
4.5967 | 13725.22 | 0.4192 | 0.015083
4.5983 | 13733.27 | 0.4192 | 0.015083
4.6 | 13742.87 | 0.4192 | 0.015083
4.6017 | 13753.93 | 0.4192 | 0.015083
4.6033 | 13766.28 | 0.4192 | 0.015083
4.605 | 13779.72 | 0.4192 | 0.015208
4.6067 | 13793.16 | 0.4195 | 0.015208
4.6083 | 13796.64 | 0.4195 | 0.015208
4.61 | 13793.16 | 0.4195 | 0.015208
4.6117 | 13786.39 | 0.4195 | 0.015208
4.6133 | 13779.17 | 0.4195 | 0.015208
4.615 | 13772.59 | 0.4195 | 0.015208
4.6167 | 13767.01 | 0.4195 | 0.015208
4.6183 | 13762.44 | 0.4195 | 0.015208
4.62 | 13759.14 | 0.4195 | 0.015208
4.6217 | 13757.59 | 0.4195 | 0.015208
4.6233 | 13758.23 | 0.4195 | 0.015208
4.625 | 13760.88 | 0.4195 | 0.015208
4.6267 | 13765.36 | 0.4195 | 0.015208
4.6283 | 13771.4 | 0.4195 | 0.015208
4.63 | 13779.17 | 0.4195 | 0.015208
4.6317 | 13788.41 | 0.4195 | 0.015208
4.6333 | 13798.83 | 0.4195 | 0.015208
4.635 | 13810.81 | 0.4195 | 0.015292
4.6367 | 13823.79 | 0.4197 | 0.015292
4.6383 | 13830.29 | 0.4197 | 0.015292
4.64 | 13827.91 | 0.4197 | 0.015292
4.6417 | 13820.96 | 0.4197 | 0.015292
4.6433 | 13812.45 | 0.4197 | 0.015292
4.645 | 13803.95 | 0.4197 | 0.015292
4.6467 | 13796.73 | 0.4197 | 0.015292
4.6483 | 13790.78 | 0.4197 | 0.015292
4.65 | 13786.58 | 0.4197 | 0.015292
4.6517 | 13783.29 | 0.4197 | 0.015292
4.6533 | 13781.55 | 0.4197 | 0.015292
4.655 | 13782.28 | 0.4197 | 0.015292
4.6567 | 13785.11 | 0.4197 | 0.015292
4.6583 | 13789.96 | 0.4197 | 0.015292
4.66 | 13796.36 | 0.4197 | 0.015292
4.6617 | 13804.23 | 0.4197 | 0.015292
4.6633 | 13813.46 | 0.4197 | 0.015292
4.665 | 13824.07 | 0.4197 | 0.015292
4.6667 | 13836.14 | 0.4197 | 0.015292
4.6683 | 13849.76 | 0.4197 | 0.015417
4.67 | 13864.3 | 0.42 | 0.015417
4.6717 | 13872.62 | 0.42 | 0.015417
4.6733 | 13872.26 | 0.42 | 0.015417
4.675 | 13867.32 | 0.42 | 0.015417
4.6767 | 13861.01 | 0.42 | 0.015417
4.6783 | 13854.43 | 0.42 | 0.015417
4.68 | 13848.94 | 0.42 | 0.015417
4.6817 | 13844.28 | 0.42 | 0.015417
4.6833 | 13841.26 | 0.42 | 0.015417
4.685 | 13840.34 | 0.42 | 0.015417
4.6867 | 13841.53 | 0.42 | 0.015417
4.6883 | 13844.92 | 0.42 | 0.015417
4.69 | 13849.95 | 0.42 | 0.015417
4.6917 | 13856.35 | 0.42 | 0.015417
4.6933 | 13863.94 | 0.42 | 0.015417
4.695 | 13873.17 | 0.42 | 0.015417
4.6967 | 13883.87 | 0.42 | 0.0155
4.6983 | 13895.76 | 0.4202 | 0.0155
4.7 | 13902.98 | 0.4202 | 0.0155
4.7017 | 13900.88 | 0.4202 | 0.0155
4.7033 | 13893.11 | 0.4202 | 0.0155
4.705 | 13883.78 | 0.4202 | 0.0155
4.7067 | 13874.36 | 0.4202 | 0.0155
4.7083 | 13866.13 | 0.4202 | 0.0155
4.71 | 13859.18 | 0.4202 | 0.0155
4.7117 | 13853.79 | 0.4202 | 0.0155
4.7133 | 13849.85 | 0.4202 | 0.0155
4.715 | 13847.2 | 0.4202 | 0.0155
4.7167 | 13846.29 | 0.4202 | 0.0155
4.7183 | 13847.66 | 0.4202 | 0.0155
4.72 | 13851.13 | 0.4202 | 0.0155
4.7217 | 13855.98 | 0.4202 | 0.0155
4.7233 | 13862.56 | 0.4202 | 0.0155
4.725 | 13870.89 | 0.4202 | 0.0155
4.7267 | 13880.67 | 0.4202 | 0.0155
4.7283 | 13891.92 | 0.4202 | 0.0155
4.73 | 13904.35 | 0.4202 | 0.0155
4.7317 | 13918.34 | 0.4202 | 0.015625
4.7333 | 13933.25 | 0.4205 | 0.015625
4.735 | 13944.68 | 0.4205 | 0.015625
4.7367 | 13946.51 | 0.4205 | 0.015625
4.7383 | 13943.12 | 0.4205 | 0.015625
4.74 | 13937.82 | 0.4205 | 0.015625
4.7417 | 13932.15 | 0.4205 | 0.015625
4.7433 | 13927.03 | 0.4205 | 0.015625
4.745 | 13923.19 | 0.4205 | 0.015625
4.7467 | 13921.36 | 0.4205 | 0.015625
4.7483 | 13921.54 | 0.4205 | 0.015625
4.75 | 13923.92 | 0.4205 | 0.015625
4.7517 | 13928.04 | 0.4205 | 0.015625
4.7533 | 13933.52 | 0.4205 | 0.015625
4.755 | 13940.47 | 0.4205 | 0.015625
4.7567 | 13948.61 | 0.4205 | 0.015625
4.7583 | 13958.67 | 0.4205 | 0.015625
4.76 | 13969.92 | 0.4205 | 0.015708
4.7617 | 13980.89 | 0.4207 | 0.015708
4.7633 | 13982.99 | 0.4207 | 0.015708
4.765 | 13977.69 | 0.4207 | 0.015708
4.7667 | 13969.09 | 0.4207 | 0.015708
4.7683 | 13959.49 | 0.4207 | 0.015708
4.77 | 13950.35 | 0.4207 | 0.015708
4.7717 | 13942.85 | 0.4207 | 0.015708
4.7733 | 13936.45 | 0.4207 | 0.015708
4.775 | 13931.15 | 0.4207 | 0.015708
4.7767 | 13927.21 | 0.4207 | 0.015708
4.7783 | 13924.93 | 0.4207 | 0.015708
4.78 | 13925.02 | 0.4207 | 0.015708
4.7817 | 13927.12 | 0.4207 | 0.015708
4.7833 | 13931.15 | 0.4207 | 0.015708
4.785 | 13937.09 | 0.4207 | 0.015708
4.7867 | 13944.77 | 0.4207 | 0.015708
4.7883 | 13953.55 | 0.4207 | 0.015708
4.79 | 13963.61 | 0.4207 | 0.015708
4.7917 | 13975.13 | 0.4207 | 0.015708
4.7933 | 13988.2 | 0.4207 | 0.015708
4.795 | 14002.38 | 0.4207 | 0.015833
4.7967 | 14014.63 | 0.421 | 0.015833
4.7983 | 14016.55 | 0.421 | 0.015833
4.8 | 14012.44 | 0.421 | 0.015833
4.8017 | 14006.04 | 0.421 | 0.015833
4.8033 | 13999.18 | 0.421 | 0.015833
4.805 | 13992.87 | 0.421 | 0.015833
4.8067 | 13987.84 | 0.421 | 0.015833
4.8083 | 13983.54 | 0.421 | 0.015833
4.81 | 13980.8 | 0.421 | 0.015833
4.8117 | 13980.25 | 0.421 | 0.015833
4.8133 | 13981.8 | 0.421 | 0.015833
4.815 | 13985.19 | 0.421 | 0.015833
4.8167 | 13990.12 | 0.421 | 0.015833
4.8183 | 13996.53 | 0.421 | 0.015833
4.82 | 14004.66 | 0.421 | 0.015833
4.8217 | 14013.9 | 0.421 | 0.015833
4.8233 | 14024.69 | 0.421 | 0.015917
4.825 | 14036.94 | 0.4212 | 0.015917
4.8267 | 14045.81 | 0.4212 | 0.015917
4.8283 | 14044.9 | 0.4212 | 0.015917
4.83 | 14038.59 | 0.4212 | 0.015917
4.8317 | 14030.08 | 0.4212 | 0.015917
4.8333 | 14021.31 | 0.4212 | 0.015917
4.835 | 14013.35 | 0.4212 | 0.015917
4.8367 | 14006.68 | 0.4212 | 0.015917
4.8383 | 14001.1 | 0.4212 | 0.015917
4.84 | 13996.98 | 0.4212 | 0.015917
4.8417 | 13994.24 | 0.4212 | 0.015917
4.8433 | 13993.42 | 0.4212 | 0.015917
4.845 | 13994.79 | 0.4212 | 0.015917
4.8467 | 13998.17 | 0.4212 | 0.015917
4.8483 | 14003.2 | 0.4212 | 0.015917
4.85 | 14010.06 | 0.4212 | 0.015917
4.8517 | 14018.56 | 0.4212 | 0.015917
4.8533 | 14027.89 | 0.4212 | 0.015917
4.855 | 14038.86 | 0.4212 | 0.015917
4.8567 | 14051.3 | 0.4212 | 0.015917
4.8583 | 14065.11 | 0.4212 | 0.016042
4.86 | 14078.73 | 0.4215 | 0.016042
4.8617 | 14083.39 | 0.4215 | 0.016042
4.8633 | 14080.65 | 0.4215 | 0.016042
4.865 | 14074.8 | 0.4215 | 0.016042
4.8667 | 14068.03 | 0.4215 | 0.016042
4.8683 | 14061.36 | 0.4215 | 0.016042
4.87 | 14055.51 | 0.4215 | 0.016042
4.8717 | 14050.57 | 0.4215 | 0.016042
4.8733 | 14047.09 | 0.4215 | 0.016042
4.875 | 14046 | 0.4215 | 0.016042
4.8767 | 14046.91 | 0.4215 | 0.016042
4.8783 | 14049.74 | 0.4215 | 0.016042
4.88 | 14054.04 | 0.4215 | 0.016042
4.8817 | 14060.08 | 0.4215 | 0.016042
4.8833 | 14067.58 | 0.4215 | 0.016042
4.885 | 14076.35 | 0.4215 | 0.016042
4.8867 | 14086.5 | 0.4215 | 0.016042
4.8883 | 14098.21 | 0.4215 | 0.016125
4.89 | 14110.28 | 0.4217 | 0.016125
4.8917 | 14114.12 | 0.4217 | 0.016125
4.8933 | 14110.28 | 0.4217 | 0.016125
4.895 | 14102.69 | 0.4217 | 0.016125
4.8967 | 14094 | 0.4217 | 0.016125
4.8983 | 14085.59 | 0.4217 | 0.016125
4.9 | 14078.46 | 0.4217 | 0.016125
4.9017 | 14072.7 | 0.4217 | 0.016125
4.9033 | 14068.31 | 0.4217 | 0.016125
4.905 | 14064.83 | 0.4217 | 0.016125
4.9067 | 14063.28 | 0.4217 | 0.016125
4.9083 | 14064.1 | 0.4217 | 0.016125
4.91 | 14066.84 | 0.4217 | 0.016125
4.9117 | 14071.78 | 0.4217 | 0.016125
4.9133 | 14078 | 0.4217 | 0.016125
4.915 | 14085.5 | 0.4217 | 0.016125
4.9167 | 14094 | 0.4217 | 0.016125
4.9183 | 14103.97 | 0.4217 | 0.016125
4.92 | 14115.4 | 0.4217 | 0.016125
4.9217 | 14128.38 | 0.4217 | 0.01625
4.9233 | 14141.83 | 0.422 | 0.01625
4.925 | 14146.31 | 0.422 | 0.01625
4.9267 | 14142.92 | 0.422 | 0.01625
4.9283 | 14136.25 | 0.422 | 0.01625
4.93 | 14128.29 | 0.422 | 0.01625
4.9317 | 14120.98 | 0.422 | 0.01625
4.9333 | 14114.67 | 0.422 | 0.01625
4.935 | 14109.27 | 0.422 | 0.01625
4.9367 | 14105.25 | 0.422 | 0.01625
4.9383 | 14103.05 | 0.422 | 0.01625
4.94 | 14103.15 | 0.422 | 0.01625
4.9417 | 14105.07 | 0.422 | 0.01625
4.9433 | 14108.91 | 0.422 | 0.01625
4.945 | 14114.03 | 0.422 | 0.01625
4.9467 | 14120.52 | 0.422 | 0.01625
4.9483 | 14128.48 | 0.422 | 0.01625
4.95 | 14137.89 | 0.422 | 0.01625
4.9517 | 14148.5 | 0.422 | 0.016333
4.9533 | 14160.39 | 0.4222 | 0.016333
4.955 | 14163.68 | 0.4222 | 0.016333
4.9567 | 14159.2 | 0.4222 | 0.016333
4.9583 | 14151.15 | 0.4222 | 0.016333
4.96 | 14141.19 | 0.4222 | 0.016333
4.9617 | 14132.13 | 0.4222 | 0.016333
4.9633 | 14124.09 | 0.4222 | 0.016333
4.965 | 14117.59 | 0.4222 | 0.016333
4.9667 | 14112.11 | 0.4222 | 0.016333
4.9683 | 14108.08 | 0.4222 | 0.016333
4.97 | 14105.62 | 0.4222 | 0.016333
4.9717 | 14105.62 | 0.4222 | 0.016333
4.9733 | 14107.63 | 0.4222 | 0.016333
4.975 | 14111.65 | 0.4222 | 0.016333
4.9767 | 14117.41 | 0.4222 | 0.016333
4.9783 | 14124.63 | 0.4222 | 0.016333
4.98 | 14132.96 | 0.4222 | 0.016333
4.9817 | 14142.92 | 0.4222 | 0.016333
4.9833 | 14153.99 | 0.4222 | 0.016333
4.985 | 14166.33 | 0.4222 | 0.016458
4.9867 | 14180.05 | 0.4225 | 0.016458
4.9883 | 14188.46 | 0.4225 | 0.016458
4.99 | 14187.91 | 0.4225 | 0.016458
4.9917 | 14182.33 | 0.4225 | 0.016458
4.9933 | 14174.74 | 0.4225 | 0.016458
4.995 | 14167.15 | 0.4225 | 0.016458
4.9967 | 14160.85 | 0.4225 | 0.016458
4.9983 | 14155.36 | 0.4225 | 0.016458
5 | 14150.79 | 0.4225 | 0.016458
5.0017 | 14147.77 | 0.4225 | 0.016458
5.0033 | 14147.4 | 0.4225 | 0.016458
5.005 | 14149.05 | 0.4225 | 0.016458
5.0067 | 14152.71 | 0.4225 | 0.016458
5.0083 | 14157.74 | 0.4225 | 0.016458
5.01 | 14164.5 | 0.4225 | 0.016458
5.0117 | 14172.64 | 0.4225 | 0.016458
5.0133 | 14182.15 | 0.4225 | 0.016458
5.015 | 14193.31 | 0.4225 | 0.016542
5.0167 | 14205.47 | 0.4227 | 0.016542
5.0183 | 14212.33 | 0.4227 | 0.016542
5.02 | 14210.22 | 0.4227 | 0.016542
5.0217 | 14203.18 | 0.4227 | 0.016542
5.0233 | 14193.95 | 0.4227 | 0.016542
5.025 | 14185.17 | 0.4227 | 0.016542
5.0267 | 14176.94 | 0.4227 | 0.016542
5.0283 | 14170.26 | 0.4227 | 0.016542
5.03 | 14164.96 | 0.4227 | 0.016542
5.0317 | 14160.75 | 0.4227 | 0.016542
5.0333 | 14158.01 | 0.4227 | 0.016542
5.035 | 14157.46 | 0.4227 | 0.016542
5.0367 | 14158.93 | 0.4227 | 0.016542
5.0383 | 14162.67 | 0.4227 | 0.016542
5.04 | 14167.98 | 0.4227 | 0.016542
5.0417 | 14174.74 | 0.4227 | 0.016542
5.0433 | 14183.16 | 0.4227 | 0.016542
5.045 | 14192.76 | 0.4227 | 0.016542
5.0467 | 14203.46 | 0.4227 | 0.016542
5.0483 | 14216.08 | 0.4227 | 0.016667
5.05 | 14229.98 | 0.423 | 0.016667
5.0517 | 14240.77 | 0.423 | 0.016667
5.0533 | 14241.86 | 0.423 | 0.016667
5.055 | 14237.02 | 0.423 | 0.016667
5.0567 | 14230.07 | 0.423 | 0.016667
5.0583 | 14222.66 | 0.423 | 0.016667
5.06 | 14215.8 | 0.423 | 0.016667
5.0617 | 14209.77 | 0.423 | 0.016667
5.0633 | 14204.65 | 0.423 | 0.016667
5.065 | 14201.17 | 0.423 | 0.016667
5.0667 | 14200.17 | 0.423 | 0.016667
5.0683 | 14201.54 | 0.423 | 0.016667
5.07 | 14204.46 | 0.423 | 0.016667
5.0717 | 14209.4 | 0.423 | 0.016667
5.0733 | 14215.98 | 0.423 | 0.016667
5.075 | 14223.76 | 0.423 | 0.016667
5.0767 | 14232.81 | 0.423 | 0.016667
5.0783 | 14243.42 | 0.423 | 0.01675
5.08 | 14255.4 | 0.4232 | 0.01675
5.0817 | 14263.81 | 0.4232 | 0.01675
5.0833 | 14262.62 | 0.4232 | 0.01675
5.085 | 14256.04 | 0.4232 | 0.01675
5.0867 | 14247.07 | 0.4232 | 0.01675
5.0883 | 14237.93 | 0.4232 | 0.01675
5.09 | 14230.16 | 0.4232 | 0.01675
5.0917 | 14223.3 | 0.4232 | 0.01675
5.0933 | 14217.72 | 0.4232 | 0.01675
5.095 | 14212.88 | 0.4232 | 0.01675
5.0967 | 14209.77 | 0.4232 | 0.01675
5.0983 | 14208.67 | 0.4232 | 0.01675
5.1 | 14209.86 | 0.4232 | 0.01675
5.1017 | 14213.15 | 0.4232 | 0.01675
5.1033 | 14218.09 | 0.4232 | 0.01675
5.105 | 14224.49 | 0.4232 | 0.01675
5.1067 | 14232.26 | 0.4232 | 0.01675
5.1083 | 14241.68 | 0.4232 | 0.01675
5.11 | 14252.38 | 0.4232 | 0.01675
5.1117 | 14264.45 | 0.4232 | 0.01675
5.1133 | 14277.89 | 0.4232 | 0.016875
5.115 | 14290.05 | 0.4235 | 0.016875
5.1167 | 14292.25 | 0.4235 | 0.016875
5.1183 | 14288.31 | 0.4235 | 0.016875
5.12 | 14281.46 | 0.4235 | 0.016875
5.1217 | 14273.87 | 0.4235 | 0.016875
5.1233 | 14267.19 | 0.4235 | 0.016875
5.125 | 14260.97 | 0.4235 | 0.016875
5.1267 | 14255.85 | 0.4235 | 0.016875
5.1283 | 14252.2 | 0.4235 | 0.016875
5.13 | 14250.82 | 0.4235 | 0.016875
5.1317 | 14251.74 | 0.4235 | 0.016875
5.1333 | 14254.76 | 0.4235 | 0.016875
5.135 | 14259.05 | 0.4235 | 0.016875
5.1367 | 14265.18 | 0.4235 | 0.016875
5.1383 | 14272.77 | 0.4235 | 0.016875
5.14 | 14281.82 | 0.4235 | 0.016875
5.1417 | 14292.25 | 0.4235 | 0.016958
5.1433 | 14304.23 | 0.4237 | 0.016958
5.145 | 14313.92 | 0.4237 | 0.016958
5.1467 | 14313.64 | 0.4237 | 0.016958
5.1483 | 14306.88 | 0.4237 | 0.016958
5.15 | 14297.73 | 0.4237 | 0.016958
5.1517 | 14288.04 | 0.4237 | 0.016958
5.1533 | 14279.17 | 0.4237 | 0.016958
5.155 | 14271.86 | 0.4237 | 0.016958
5.1567 | 14266 | 0.4237 | 0.016958
5.1583 | 14261.25 | 0.4237 | 0.016958
5.16 | 14257.96 | 0.4237 | 0.016958
5.1617 | 14256.68 | 0.4237 | 0.016958
5.1633 | 14257.5 | 0.4237 | 0.016958
5.165 | 14260.42 | 0.4237 | 0.016958
5.1667 | 14265 | 0.4237 | 0.016958
5.1683 | 14271.49 | 0.4237 | 0.016958
5.17 | 14278.99 | 0.4237 | 0.016958
5.1717 | 14288.13 | 0.4237 | 0.016958
5.1733 | 14298.83 | 0.4237 | 0.016958
5.175 | 14310.81 | 0.4237 | 0.016958
5.1767 | 14323.98 | 0.4237 | 0.017083
5.1783 | 14336.6 | 0.424 | 0.017083
5.18 | 14339.16 | 0.424 | 0.017083
5.1817 | 14335.22 | 0.424 | 0.017083
5.1833 | 14328.27 | 0.424 | 0.017083
5.185 | 14320.59 | 0.424 | 0.017083
5.1867 | 14313.28 | 0.424 | 0.017083
5.1883 | 14306.69 | 0.424 | 0.017083
5.19 | 14301.12 | 0.424 | 0.017083
5.1917 | 14297.18 | 0.424 | 0.017083
5.1933 | 14295.17 | 0.424 | 0.017083
5.195 | 14295.45 | 0.424 | 0.017083
5.1967 | 14297.82 | 0.424 | 0.017083
5.1983 | 14302.12 | 0.424 | 0.017083
5.2 | 14307.88 | 0.424 | 0.017083
5.2017 | 14315.2 | 0.424 | 0.017083
5.2033 | 14323.52 | 0.424 | 0.017083
5.205 | 14333.76 | 0.424 | 0.017083
5.2067 | 14345.37 | 0.424 | 0.017167
5.2083 | 14357.54 | 0.4242 | 0.017167
5.21 | 14360.46 | 0.4242 | 0.017167
5.2117 | 14356.07 | 0.4242 | 0.017167
5.2133 | 14348.03 | 0.4242 | 0.017167
5.215 | 14338.7 | 0.4242 | 0.017167
5.2167 | 14329.65 | 0.4242 | 0.017167
5.2183 | 14321.6 | 0.4242 | 0.017167
5.22 | 14314.74 | 0.4242 | 0.017167
5.2217 | 14309.53 | 0.4242 | 0.017167
5.2233 | 14305.41 | 0.4242 | 0.017167
5.225 | 14303.22 | 0.4242 | 0.017167
5.2267 | 14303.22 | 0.4242 | 0.017167
5.2283 | 14305.69 | 0.4242 | 0.017167
5.23 | 14310.17 | 0.4242 | 0.017167
5.2317 | 14316.2 | 0.4242 | 0.017167
5.2333 | 14323.7 | 0.4242 | 0.017167
5.235 | 14332.48 | 0.4242 | 0.017167
5.2367 | 14342.63 | 0.4242 | 0.017167
5.2383 | 14354.06 | 0.4242 | 0.017167
5.24 | 14367.14 | 0.4242 | 0.017292
5.2417 | 14381.31 | 0.4245 | 0.017292
5.2433 | 14388.35 | 0.4245 | 0.017292
5.245 | 14386.98 | 0.4245 | 0.017292
5.2467 | 14380.94 | 0.4245 | 0.017292
5.2483 | 14373.72 | 0.4245 | 0.017292
5.25 | 14366.59 | 0.4245 | 0.017292
5.2517 | 14360.55 | 0.4245 | 0.017292
5.2533 | 14355.34 | 0.4245 | 0.017292
5.255 | 14351.41 | 0.4245 | 0.017292
5.2567 | 14349.95 | 0.4245 | 0.017292
5.2583 | 14350.68 | 0.4245 | 0.017292
5.26 | 14352.96 | 0.4245 | 0.017292
5.2617 | 14357.44 | 0.4245 | 0.017292
5.2633 | 14363.57 | 0.4245 | 0.017292
5.265 | 14371.25 | 0.4245 | 0.017292
5.2667 | 14380.3 | 0.4245 | 0.017292
5.2683 | 14390.73 | 0.4245 | 0.017417
5.27 | 14402.71 | 0.4248 | 0.017417
5.2717 | 14409.29 | 0.4248 | 0.017417
5.2733 | 14406.46 | 0.4248 | 0.017417
5.275 | 14398.5 | 0.4248 | 0.017417
5.2767 | 14388.81 | 0.4248 | 0.017417
5.2783 | 14378.93 | 0.4248 | 0.017417
5.28 | 14369.79 | 0.4248 | 0.017417
5.2817 | 14362.11 | 0.4248 | 0.017417
5.2833 | 14355.98 | 0.4248 | 0.017417
5.285 | 14351.23 | 0.4248 | 0.017417
5.2867 | 14347.48 | 0.4248 | 0.017417
5.2883 | 14345.74 | 0.4248 | 0.017417
5.29 | 14346.29 | 0.4248 | 0.017417
5.2917 | 14349.12 | 0.4248 | 0.017417
5.2933 | 14353.69 | 0.4248 | 0.017417
5.295 | 14359.82 | 0.4248 | 0.017417
5.2967 | 14367.78 | 0.4248 | 0.017417
5.2983 | 14377.1 | 0.4248 | 0.017417
5.3 | 14387.99 | 0.4248 | 0.017417
5.3017 | 14400.33 | 0.4248 | 0.017417
5.3033 | 14413.77 | 0.4248 | 0.0175
5.305 | 14427.95 | 0.425 | 0.0175
5.3067 | 14433.98 | 0.425 | 0.0175
5.3083 | 14431.6 | 0.425 | 0.0175
5.31 | 14425.48 | 0.425 | 0.0175
5.3117 | 14418.25 | 0.425 | 0.0175
5.3133 | 14411.21 | 0.425 | 0.0175
5.315 | 14404.54 | 0.425 | 0.0175
5.3167 | 14398.78 | 0.425 | 0.0175
5.3183 | 14394.57 | 0.425 | 0.0175
5.32 | 14392.74 | 0.425 | 0.0175
5.3217 | 14393.2 | 0.425 | 0.0175
5.3233 | 14395.57 | 0.425 | 0.0175
5.325 | 14399.69 | 0.425 | 0.0175
5.3267 | 14405.18 | 0.425 | 0.0175
5.3283 | 14412.31 | 0.425 | 0.0175
5.33 | 14421.09 | 0.425 | 0.0175
5.3317 | 14431.33 | 0.425 | 0.0175
5.3333 | 14443.12 | 0.425 | 0.017583
5.335 | 14452.91 | 0.4252 | 0.017583
5.3367 | 14452.82 | 0.4252 | 0.017583
5.3383 | 14447.06 | 0.4252 | 0.017583
5.34 | 14438 | 0.4252 | 0.017583
5.3417 | 14428.31 | 0.4252 | 0.017583
5.3433 | 14419.26 | 0.4252 | 0.017583
5.345 | 14411.39 | 0.4252 | 0.017583
5.3467 | 14405.08 | 0.4252 | 0.017583
5.3483 | 14399.87 | 0.4252 | 0.017583
5.35 | 14395.85 | 0.4252 | 0.017583
5.3517 | 14393.93 | 0.4252 | 0.017583
5.3533 | 14394.11 | 0.4252 | 0.017583
5.355 | 14396.4 | 0.4252 | 0.017583
5.3567 | 14400.6 | 0.4252 | 0.017583
5.3583 | 14406.36 | 0.4252 | 0.017583
5.36 | 14413.86 | 0.4252 | 0.017583
5.3617 | 14423.01 | 0.4252 | 0.017583
5.3633 | 14433.61 | 0.4252 | 0.017583
5.365 | 14445.32 | 0.4252 | 0.017708
5.3667 | 14458.39 | 0.4255 | 0.017708
5.3683 | 14469 | 0.4255 | 0.017708
5.37 | 14469.28 | 0.4255 | 0.017708
5.3717 | 14463.79 | 0.4255 | 0.017708
5.3733 | 14456.02 | 0.4255 | 0.017708
5.375 | 14447.97 | 0.4255 | 0.017708
5.3767 | 14440.38 | 0.4255 | 0.017708
5.3783 | 14433.8 | 0.4255 | 0.017708
5.38 | 14428.13 | 0.4255 | 0.017708
5.3817 | 14423.83 | 0.4255 | 0.017708
5.3833 | 14421.27 | 0.4255 | 0.017708
5.385 | 14420.9 | 0.4255 | 0.017708
5.3867 | 14422.64 | 0.4255 | 0.017708
5.3883 | 14426.57 | 0.4255 | 0.017708
5.39 | 14431.79 | 0.4255 | 0.017708
5.3917 | 14438.83 | 0.4255 | 0.017708
5.3933 | 14447.33 | 0.4255 | 0.017708
5.395 | 14457.11 | 0.4255 | 0.017708
5.3967 | 14468.27 | 0.4255 | 0.017792
5.3983 | 14480.62 | 0.4257 | 0.017792
5.4 | 14487.2 | 0.4257 | 0.017792
5.4017 | 14484.36 | 0.4257 | 0.017792
5.4033 | 14477.32 | 0.4257 | 0.017792
5.405 | 14468.82 | 0.4257 | 0.017792
5.4067 | 14459.95 | 0.4257 | 0.017792
5.4083 | 14451.9 | 0.4257 | 0.017792
5.41 | 14444.77 | 0.4257 | 0.017792
5.4117 | 14438.92 | 0.4257 | 0.017792
5.4133 | 14434.44 | 0.4257 | 0.017792
5.415 | 14432.06 | 0.4257 | 0.017792
5.4167 | 14431.69 | 0.4257 | 0.017792
5.4183 | 14433.25 | 0.4257 | 0.017792
5.42 | 14436.91 | 0.4257 | 0.017792
5.4217 | 14442.12 | 0.4257 | 0.017792
5.4233 | 14448.98 | 0.4257 | 0.017792
5.425 | 14456.84 | 0.4257 | 0.017792
5.4267 | 14466.72 | 0.4257 | 0.017792
5.4283 | 14477.87 | 0.4257 | 0.017792
5.43 | 14490.31 | 0.4257 | 0.017917
5.4317 | 14503.93 | 0.426 | 0.017917
5.4333 | 14511.71 | 0.426 | 0.017917
5.435 | 14510.24 | 0.426 | 0.017917
5.4367 | 14504.21 | 0.426 | 0.017917
5.4383 | 14496.43 | 0.426 | 0.017917
5.44 | 14488.94 | 0.426 | 0.017917
5.4417 | 14482.08 | 0.426 | 0.017917
5.4433 | 14475.95 | 0.426 | 0.017917
5.445 | 14471.2 | 0.426 | 0.017917
5.4467 | 14468.64 | 0.426 | 0.017917
5.4483 | 14468.36 | 0.426 | 0.017917
5.45 | 14469.73 | 0.426 | 0.017917
5.4517 | 14472.84 | 0.426 | 0.017917
5.4533 | 14477.78 | 0.426 | 0.017917
5.455 | 14484.46 | 0.426 | 0.017917
5.4567 | 14492.23 | 0.426 | 0.017917
5.4583 | 14501.46 | 0.426 | 0.017917
5.46 | 14512.62 | 0.426 | 0.018
5.4617 | 14522.68 | 0.4262 | 0.018
5.4633 | 14522.77 | 0.4262 | 0.018
5.465 | 14516.46 | 0.4262 | 0.018
5.4667 | 14507.32 | 0.4262 | 0.018
5.4683 | 14497.26 | 0.4262 | 0.018
5.47 | 14487.84 | 0.4262 | 0.018
5.4717 | 14479.79 | 0.4262 | 0.018
5.4733 | 14472.84 | 0.4262 | 0.018
5.475 | 14467.17 | 0.4262 | 0.018
5.4767 | 14462.78 | 0.4262 | 0.018
5.4783 | 14460.22 | 0.4262 | 0.018
5.48 | 14460.04 | 0.4262 | 0.018
5.4817 | 14461.78 | 0.4262 | 0.018
5.4833 | 14465.16 | 0.4262 | 0.018
5.485 | 14470.74 | 0.4262 | 0.018
5.4867 | 14477.51 | 0.4262 | 0.018
5.4883 | 14485.64 | 0.4262 | 0.018
5.49 | 14495.34 | 0.4262 | 0.018
5.4917 | 14506.77 | 0.4262 | 0.018
5.4933 | 14519.39 | 0.4262 | 0.018
5.495 | 14532.92 | 0.4262 | 0.018125
5.4967 | 14544.9 | 0.4265 | 0.018125
5.4983 | 14546.54 | 0.4265 | 0.018125
5.5 | 14542.43 | 0.4265 | 0.018125
5.5017 | 14535.57 | 0.4265 | 0.018125
5.5033 | 14528.26 | 0.4265 | 0.018125
5.505 | 14521.31 | 0.4265 | 0.018125
5.5067 | 14515.73 | 0.4265 | 0.018125
5.5083 | 14512.25 | 0.4265 | 0.018125
5.51 | 14510.7 | 0.4265 | 0.018125
5.5117 | 14511.34 | 0.4265 | 0.018125
5.5133 | 14513.53 | 0.4265 | 0.018125
5.515 | 14517.37 | 0.4265 | 0.018125
5.5167 | 14522.5 | 0.4265 | 0.018125
5.5183 | 14529.54 | 0.4265 | 0.018125
5.52 | 14537.86 | 0.4265 | 0.018125
5.5217 | 14547.82 | 0.4265 | 0.018208
5.5233 | 14558.8 | 0.4267 | 0.018208
5.525 | 14562.45 | 0.4267 | 0.018208
5.5267 | 14557.79 | 0.4267 | 0.018208
5.5283 | 14548.92 | 0.4267 | 0.018208
5.53 | 14538.68 | 0.4267 | 0.018208
5.5317 | 14528.62 | 0.4267 | 0.018208
5.5333 | 14519.75 | 0.4267 | 0.018208
5.535 | 14512.07 | 0.4267 | 0.018208
5.5367 | 14505.67 | 0.4267 | 0.018208
5.5383 | 14500.55 | 0.4267 | 0.018208
5.54 | 14496.89 | 0.4267 | 0.018208
5.5417 | 14495.34 | 0.4267 | 0.018208
5.5433 | 14496.07 | 0.4267 | 0.018208
5.545 | 14498.54 | 0.4267 | 0.018208
5.5467 | 14502.84 | 0.4267 | 0.018208
5.5483 | 14508.69 | 0.4267 | 0.018208
5.55 | 14516.09 | 0.4267 | 0.018208
5.5517 | 14525.15 | 0.4267 | 0.018208
5.5533 | 14535.66 | 0.4267 | 0.018208
5.555 | 14547.64 | 0.4267 | 0.018208
5.5567 | 14560.44 | 0.4267 | 0.018333
5.5583 | 14572.24 | 0.427 | 0.018333
5.56 | 14573.61 | 0.427 | 0.018333
5.5617 | 14568.76 | 0.427 | 0.018333
5.5633 | 14561.27 | 0.427 | 0.018333
5.565 | 14553.04 | 0.427 | 0.018333
5.5667 | 14545.26 | 0.427 | 0.018333
5.5683 | 14538.5 | 0.427 | 0.018333
5.57 | 14532.83 | 0.427 | 0.018333
5.5717 | 14528.53 | 0.427 | 0.018333
5.5733 | 14526.52 | 0.427 | 0.018333
5.575 | 14526.61 | 0.427 | 0.018333
5.5767 | 14528.62 | 0.427 | 0.018333
5.5783 | 14532.28 | 0.427 | 0.018333
5.58 | 14537.95 | 0.427 | 0.018333
5.5817 | 14544.62 | 0.427 | 0.018333
5.5833 | 14553.04 | 0.427 | 0.018333
5.585 | 14563 | 0.427 | 0.018333
5.5867 | 14574.34 | 0.427 | 0.018417
5.5883 | 14586.23 | 0.4272 | 0.018417
5.59 | 14589.7 | 0.4272 | 0.018417
5.5917 | 14585.22 | 0.4272 | 0.018417
5.5933 | 14577.27 | 0.4272 | 0.018417
5.595 | 14567.58 | 0.4272 | 0.018417
5.5967 | 14558.34 | 0.4272 | 0.018417
5.5983 | 14549.84 | 0.4272 | 0.018417
5.6 | 14542.89 | 0.4272 | 0.018417
5.6017 | 14537.22 | 0.4272 | 0.018417
5.6033 | 14532.83 | 0.4272 | 0.018417
5.605 | 14530.36 | 0.4272 | 0.018417
5.6067 | 14530.27 | 0.4272 | 0.018417
5.6083 | 14532.28 | 0.4272 | 0.018417
5.61 | 14535.94 | 0.4272 | 0.018417
5.6117 | 14541.79 | 0.4272 | 0.018417
5.6133 | 14548.83 | 0.4272 | 0.018417
5.615 | 14557.43 | 0.4272 | 0.018417
5.6167 | 14566.94 | 0.4272 | 0.018417
5.6183 | 14578.37 | 0.4272 | 0.018417
5.62 | 14591.17 | 0.4272 | 0.018542
5.6217 | 14602.69 | 0.4275 | 0.018542
5.6233 | 14603.88 | 0.4275 | 0.018542
5.625 | 14598.57 | 0.4275 | 0.018542
5.6267 | 14591.08 | 0.4275 | 0.018542
5.6283 | 14582.57 | 0.4275 | 0.018542
5.63 | 14574.34 | 0.4275 | 0.018542
5.6317 | 14567.21 | 0.4275 | 0.018542
5.6333 | 14561.17 | 0.4275 | 0.018542
5.635 | 14556.15 | 0.4275 | 0.018542
5.6367 | 14553.95 | 0.4275 | 0.018542
5.6383 | 14553.59 | 0.4275 | 0.018542
5.64 | 14555.32 | 0.4275 | 0.018542
5.6417 | 14558.89 | 0.4275 | 0.018542
5.6433 | 14563.46 | 0.4275 | 0.018542
5.645 | 14569.68 | 0.4275 | 0.018542
5.6467 | 14577.45 | 0.4275 | 0.018542
5.6483 | 14586.87 | 0.4275 | 0.018542
5.65 | 14597.66 | 0.4275 | 0.018667
5.6517 | 14609.55 | 0.4278 | 0.018667
5.6533 | 14613.94 | 0.4278 | 0.018667
5.655 | 14609.82 | 0.4278 | 0.018667
5.6567 | 14601.68 | 0.4278 | 0.018667
5.6583 | 14591.9 | 0.4278 | 0.018667
5.66 | 14582.66 | 0.4278 | 0.018667
5.6617 | 14574.34 | 0.4278 | 0.018667
5.6633 | 14567.21 | 0.4278 | 0.018667
5.665 | 14561.08 | 0.4278 | 0.018667
5.6667 | 14556.33 | 0.4278 | 0.018667
5.6683 | 14553.59 | 0.4278 | 0.018667
5.67 | 14553.31 | 0.4278 | 0.018667
5.6717 | 14554.68 | 0.4278 | 0.018667
5.6733 | 14557.79 | 0.4278 | 0.018667
5.675 | 14562.91 | 0.4278 | 0.018667
5.6767 | 14569.68 | 0.4278 | 0.018667
5.6783 | 14577.91 | 0.4278 | 0.018667
5.68 | 14587.33 | 0.4278 | 0.018667
5.6817 | 14597.84 | 0.4278 | 0.018667
5.6833 | 14610 | 0.4278 | 0.01875
5.685 | 14623.08 | 0.428 | 0.01875
5.6867 | 14627.65 | 0.428 | 0.01875
5.6883 | 14623.72 | 0.428 | 0.01875
5.69 | 14616.31 | 0.428 | 0.01875
5.6917 | 14608.18 | 0.428 | 0.01875
5.6933 | 14599.85 | 0.428 | 0.01875
5.695 | 14592.45 | 0.428 | 0.01875
5.6967 | 14585.86 | 0.428 | 0.01875
5.6983 | 14580.93 | 0.428 | 0.01875
5.7 | 14577.82 | 0.428 | 0.01875
5.7017 | 14577.09 | 0.428 | 0.01875
5.7033 | 14577.82 | 0.428 | 0.01875
5.705 | 14580.74 | 0.428 | 0.01875
5.7067 | 14585.13 | 0.428 | 0.01875
5.7083 | 14591.17 | 0.428 | 0.01875
5.71 | 14598.39 | 0.428 | 0.01875
5.7117 | 14607.44 | 0.428 | 0.01875
5.7133 | 14617.69 | 0.428 | 0.018833
5.715 | 14628.48 | 0.4282 | 0.018833
5.7167 | 14630.67 | 0.4282 | 0.018833
5.7183 | 14625.55 | 0.4282 | 0.018833
5.72 | 14616.68 | 0.4282 | 0.018833
5.7217 | 14606.44 | 0.4282 | 0.018833
5.7233 | 14596.84 | 0.4282 | 0.018833
5.725 | 14588.24 | 0.4282 | 0.018833
5.7267 | 14581.02 | 0.4282 | 0.018833
5.7283 | 14574.89 | 0.4282 | 0.018833
5.73 | 14569.86 | 0.4282 | 0.018833
5.7317 | 14566.94 | 0.4282 | 0.018833
5.7333 | 14566.02 | 0.4282 | 0.018833
5.735 | 14567.3 | 0.4282 | 0.018833
5.7367 | 14570.41 | 0.4282 | 0.018833
5.7383 | 14575.07 | 0.4282 | 0.018833
5.74 | 14581.38 | 0.4282 | 0.018833
5.7417 | 14589.25 | 0.4282 | 0.018833
5.7433 | 14598.39 | 0.4282 | 0.018833
5.745 | 14608.72 | 0.4282 | 0.018833
5.7467 | 14620.43 | 0.4282 | 0.018958
5.7483 | 14633.5 | 0.4285 | 0.018958
5.75 | 14641.28 | 0.4285 | 0.018958
5.7517 | 14639.08 | 0.4285 | 0.018958
5.7533 | 14632.41 | 0.4285 | 0.018958
5.755 | 14623.9 | 0.4285 | 0.018958
5.7567 | 14615.49 | 0.4285 | 0.018958
5.7583 | 14607.54 | 0.4285 | 0.018958
5.76 | 14600.59 | 0.4285 | 0.018958
5.7617 | 14595.01 | 0.4285 | 0.018958
5.7633 | 14591.08 | 0.4285 | 0.018958
5.765 | 14589.43 | 0.4285 | 0.018958
5.7667 | 14590.07 | 0.4285 | 0.018958
5.7683 | 14592.45 | 0.4285 | 0.018958
5.77 | 14596.56 | 0.4285 | 0.018958
5.7717 | 14602.6 | 0.4285 | 0.018958
5.7733 | 14609.73 | 0.4285 | 0.018958
5.775 | 14618.51 | 0.4285 | 0.018958
5.7767 | 14628.66 | 0.4285 | 0.019042
5.7783 | 14640.18 | 0.4287 | 0.019042
5.78 | 14647.13 | 0.4287 | 0.019042
5.7817 | 14644.39 | 0.4287 | 0.019042
5.7833 | 14636.71 | 0.4287 | 0.019042
5.785 | 14626.65 | 0.4287 | 0.019042
5.7867 | 14617.05 | 0.4287 | 0.019042
5.7883 | 14608.18 | 0.4287 | 0.019042
5.79 | 14600.68 | 0.4287 | 0.019042
5.7917 | 14594.28 | 0.4287 | 0.019042
5.7933 | 14588.79 | 0.4287 | 0.019042
5.795 | 14585.04 | 0.4287 | 0.019042
5.7967 | 14583.49 | 0.4287 | 0.019042
5.7983 | 14584.31 | 0.4287 | 0.019042
5.8 | 14587.05 | 0.4287 | 0.019042
5.8017 | 14591.35 | 0.4287 | 0.019042
5.8033 | 14597.29 | 0.4287 | 0.019042
5.805 | 14604.7 | 0.4287 | 0.019042
5.8067 | 14613.57 | 0.4287 | 0.019042
5.8083 | 14623.81 | 0.4287 | 0.019042
5.81 | 14635.33 | 0.4287 | 0.019167
5.8117 | 14648.04 | 0.429 | 0.019167
5.8133 | 14652.34 | 0.429 | 0.019167
5.815 | 14648.5 | 0.429 | 0.019167
5.8167 | 14640.82 | 0.429 | 0.019167
5.8183 | 14632.04 | 0.429 | 0.019167
5.82 | 14623.26 | 0.429 | 0.019167
5.8217 | 14615.22 | 0.429 | 0.019167
5.8233 | 14608.45 | 0.429 | 0.019167
5.825 | 14602.96 | 0.429 | 0.019167
5.8267 | 14598.76 | 0.429 | 0.019167
5.8283 | 14596.93 | 0.429 | 0.019167
5.83 | 14597.39 | 0.429 | 0.019167
5.8317 | 14599.76 | 0.429 | 0.019167
5.8333 | 14603.69 | 0.429 | 0.019167
5.835 | 14609.27 | 0.429 | 0.019167
5.8367 | 14616.41 | 0.429 | 0.019167
5.8383 | 14625 | 0.429 | 0.019167
5.84 | 14634.97 | 0.429 | 0.019167
5.8417 | 14646.03 | 0.429 | 0.01925
5.8433 | 14655.91 | 0.4292 | 0.01925
5.845 | 14655.63 | 0.4292 | 0.01925
5.8467 | 14648.96 | 0.4292 | 0.01925
5.8483 | 14639.63 | 0.4292 | 0.01925
5.85 | 14630.3 | 0.4292 | 0.01925
5.8517 | 14621.34 | 0.4292 | 0.01925
5.8533 | 14613.48 | 0.4292 | 0.01925
5.855 | 14606.62 | 0.4292 | 0.01925
5.8567 | 14601.13 | 0.4292 | 0.01925
5.8583 | 14596.93 | 0.4292 | 0.01925
5.86 | 14594.92 | 0.4292 | 0.01925
5.8617 | 14595.37 | 0.4292 | 0.01925
5.8633 | 14597.84 | 0.4292 | 0.01925
5.865 | 14601.96 | 0.4292 | 0.01925
5.8667 | 14607.44 | 0.4292 | 0.01925
5.8683 | 14614.58 | 0.4292 | 0.01925
5.87 | 14623.35 | 0.4292 | 0.01925
5.8717 | 14633.14 | 0.4292 | 0.01925
5.8733 | 14644.39 | 0.4292 | 0.01925
5.875 | 14656.82 | 0.4292 | 0.019375
5.8767 | 14668.53 | 0.4295 | 0.019375
5.8783 | 14670.08 | 0.4295 | 0.019375
5.88 | 14665.05 | 0.4295 | 0.019375
5.8817 | 14656.91 | 0.4295 | 0.019375
5.8833 | 14648.5 | 0.4295 | 0.019375
5.885 | 14640.18 | 0.4295 | 0.019375
5.8867 | 14633.14 | 0.4295 | 0.019375
5.8883 | 14626.65 | 0.4295 | 0.019375
5.89 | 14622.26 | 0.4295 | 0.019375
5.8917 | 14620.06 | 0.4295 | 0.019375
5.8933 | 14619.7 | 0.4295 | 0.019375
5.895 | 14621.43 | 0.4295 | 0.019375
5.8967 | 14624.82 | 0.4295 | 0.019375
5.8983 | 14629.94 | 0.4295 | 0.019375
5.9 | 14636.71 | 0.4295 | 0.019375
5.9017 | 14644.93 | 0.4295 | 0.019375
5.9033 | 14654.17 | 0.4295 | 0.019375
5.905 | 14664.5 | 0.4295 | 0.019458
5.9067 | 14673.56 | 0.4297 | 0.019458
5.9083 | 14672.82 | 0.4297 | 0.019458
5.91 | 14666.15 | 0.4297 | 0.019458
5.9117 | 14656.64 | 0.4297 | 0.019458
5.9133 | 14646.03 | 0.4297 | 0.019458
5.915 | 14636.34 | 0.4297 | 0.019458
5.9167 | 14627.93 | 0.4297 | 0.019458
5.9183 | 14620.98 | 0.4297 | 0.019458
5.92 | 14615.12 | 0.4297 | 0.019458
5.9217 | 14610.37 | 0.4297 | 0.019458
5.9233 | 14608.36 | 0.4297 | 0.019458
5.925 | 14608.54 | 0.4297 | 0.019458
5.9267 | 14610.55 | 0.4297 | 0.019458
5.9283 | 14614.48 | 0.4297 | 0.019458
5.93 | 14619.88 | 0.4297 | 0.019458
5.9317 | 14626.74 | 0.4297 | 0.019458
5.9333 | 14634.88 | 0.4297 | 0.019458
5.935 | 14644.75 | 0.4297 | 0.019458
5.9367 | 14655.63 | 0.4297 | 0.019583
5.9383 | 14667.7 | 0.43 | 0.019583
5.94 | 14677.21 | 0.43 | 0.019583
5.9417 | 14676.48 | 0.43 | 0.019583
5.9433 | 14670.26 | 0.43 | 0.019583
5.945 | 14661.76 | 0.43 | 0.019583
5.9467 | 14652.8 | 0.43 | 0.019583
5.9483 | 14644.39 | 0.43 | 0.019583
5.95 | 14637.07 | 0.43 | 0.019583
5.9517 | 14630.94 | 0.43 | 0.019583
5.9533 | 14626.19 | 0.43 | 0.019583
5.955 | 14624.09 | 0.43 | 0.019583
5.9567 | 14623.72 | 0.43 | 0.019583
5.9583 | 14625.27 | 0.43 | 0.019583
5.96 | 14628.66 | 0.43 | 0.019583
5.9617 | 14633.41 | 0.43 | 0.019583
5.9633 | 14640 | 0.43 | 0.019583
5.965 | 14647.95 | 0.43 | 0.019583
5.9667 | 14657.65 | 0.43 | 0.019583
5.9683 | 14668.25 | 0.43 | 0.019667
5.97 | 14677.3 | 0.4302 | 0.019667
5.9717 | 14676.3 | 0.4302 | 0.019667
5.9733 | 14669.35 | 0.4302 | 0.019667
5.975 | 14659.47 | 0.4302 | 0.019667
5.9767 | 14649.14 | 0.4302 | 0.019667
5.9783 | 14640 | 0.4302 | 0.019667
5.98 | 14631.58 | 0.4302 | 0.019667
5.9817 | 14624.18 | 0.4302 | 0.019667
5.9833 | 14618.23 | 0.4302 | 0.019667
5.985 | 14613.75 | 0.4302 | 0.019667
5.9867 | 14611.38 | 0.4302 | 0.019667
5.9883 | 14611.47 | 0.4302 | 0.019667
5.99 | 14613.57 | 0.4302 | 0.019667
5.9917 | 14617.32 | 0.4302 | 0.019667
5.9933 | 14622.53 | 0.4302 | 0.019667
5.995 | 14629.39 | 0.4302 | 0.019667
5.9967 | 14637.71 | 0.4302 | 0.019667
5.9983 | 14647.4 | 0.4302 | 0.019667
6 | 14658.19 | 0.4302 | 0.019667
6.0017 | 14670.26 | 0.4302 | 0.019792
6.0033 | 14683.07 | 0.4305 | 0.019792
6.005 | 14687.09 | 0.4305 | 0.019792
6.0067 | 14683.8 | 0.4305 | 0.019792
6.0083 | 14676.39 | 0.4305 | 0.019792
6.01 | 14668.07 | 0.4305 | 0.019792
6.0117 | 14659.57 | 0.4305 | 0.019792
6.0133 | 14651.52 | 0.4305 | 0.019792
6.015 | 14644.75 | 0.4305 | 0.019792
6.0167 | 14639.72 | 0.4305 | 0.019792
6.0183 | 14636.89 | 0.4305 | 0.019792
6.02 | 14636.25 | 0.4305 | 0.019792
6.0217 | 14637.44 | 0.4305 | 0.019792
6.0233 | 14640.36 | 0.4305 | 0.019792
6.025 | 14645.12 | 0.4305 | 0.019792
6.0267 | 14651.24 | 0.4305 | 0.019792
6.0283 | 14658.65 | 0.4305 | 0.019792
6.03 | 14667.52 | 0.4305 | 0.019792
6.0317 | 14677.58 | 0.4305 | 0.019875
6.0333 | 14686.17 | 0.4307 | 0.019875
6.035 | 14684.99 | 0.4307 | 0.019875
6.0367 | 14678.22 | 0.4307 | 0.019875
6.0383 | 14668.53 | 0.4307 | 0.019875
6.04 | 14657.74 | 0.4307 | 0.019875
6.0417 | 14647.68 | 0.4307 | 0.019875
6.0433 | 14639.17 | 0.4307 | 0.019875
6.045 | 14631.95 | 0.4307 | 0.019875
6.0467 | 14626.19 | 0.4307 | 0.019875
6.0483 | 14621.71 | 0.4307 | 0.019875
6.05 | 14619.42 | 0.4307 | 0.019875
6.0517 | 14619.15 | 0.4307 | 0.019875
6.0533 | 14621.16 | 0.4307 | 0.019875
6.055 | 14624.91 | 0.4307 | 0.019875
6.0567 | 14630.21 | 0.4307 | 0.019875
6.0583 | 14636.98 | 0.4307 | 0.019875
6.06 | 14645.21 | 0.4307 | 0.019875
6.0617 | 14654.9 | 0.4307 | 0.019875
6.0633 | 14665.51 | 0.4307 | 0.02
6.065 | 14677.4 | 0.431 | 0.02
6.0667 | 14684.25 | 0.431 | 0.02
6.0683 | 14681.6 | 0.431 | 0.02
6.07 | 14674.47 | 0.431 | 0.02
6.0717 | 14665.6 | 0.431 | 0.02
6.0733 | 14656.46 | 0.431 | 0.02
6.075 | 14648.41 | 0.431 | 0.02
6.0767 | 14640.91 | 0.431 | 0.02
6.0783 | 14634.6 | 0.431 | 0.02
6.08 | 14629.94 | 0.431 | 0.02
6.0817 | 14627.1 | 0.431 | 0.02
6.0833 | 14626.74 | 0.431 | 0.02
6.085 | 14628.38 | 0.431 | 0.02
6.0867 | 14631.68 | 0.431 | 0.02
6.0883 | 14637.07 | 0.431 | 0.02
6.09 | 14643.56 | 0.431 | 0.02
6.0917 | 14651.7 | 0.431 | 0.02
6.0933 | 14661.03 | 0.431 | 0.02
6.095 | 14671.36 | 0.431 | 0.020083
6.0967 | 14682.61 | 0.4312 | 0.020083
6.0983 | 14685.63 | 0.4312 | 0.020083
6.1 | 14681.42 | 0.4312 | 0.020083
6.1017 | 14673.19 | 0.4312 | 0.020083
6.1033 | 14663.41 | 0.4312 | 0.020083
6.105 | 14654.08 | 0.4312 | 0.020083
6.1067 | 14645.57 | 0.4312 | 0.020083
6.1083 | 14637.99 | 0.4312 | 0.020083
6.11 | 14631.86 | 0.4312 | 0.020083
6.1117 | 14627.01 | 0.4312 | 0.020083
6.1133 | 14624.54 | 0.4312 | 0.020083
6.115 | 14624.27 | 0.4312 | 0.020083
6.1167 | 14625.73 | 0.4312 | 0.020083
6.1183 | 14628.93 | 0.4312 | 0.020083
6.12 | 14633.87 | 0.4312 | 0.020083
6.1217 | 14640.27 | 0.4312 | 0.020083
6.1233 | 14648.41 | 0.4312 | 0.020083
6.125 | 14657.92 | 0.4312 | 0.020083
6.1267 | 14668.8 | 0.4312 | 0.020083
6.1283 | 14680.6 | 0.4312 | 0.020208
6.13 | 14691.48 | 0.4315 | 0.020208
6.1317 | 14691.94 | 0.4315 | 0.020208
6.1333 | 14686.45 | 0.4315 | 0.020208
6.135 | 14677.95 | 0.4315 | 0.020208
6.1367 | 14668.53 | 0.4315 | 0.020208
6.1383 | 14659.93 | 0.4315 | 0.020208
6.14 | 14652.34 | 0.4315 | 0.020208
6.1417 | 14645.57 | 0.4315 | 0.020208
6.1433 | 14640.36 | 0.4315 | 0.020208
6.145 | 14637.35 | 0.4315 | 0.020208
6.1467 | 14636.61 | 0.4315 | 0.020208
6.1483 | 14637.8 | 0.4315 | 0.020208
6.15 | 14640.91 | 0.4315 | 0.020208
6.1517 | 14645.3 | 0.4315 | 0.020208
6.1533 | 14651.34 | 0.4315 | 0.020208
6.155 | 14658.83 | 0.4315 | 0.020208
6.1567 | 14667.52 | 0.4315 | 0.020208
6.1583 | 14677.58 | 0.4315 | 0.020292
6.16 | 14688.46 | 0.4317 | 0.020292
6.1617 | 14692.76 | 0.4317 | 0.020292
6.1633 | 14688.46 | 0.4317 | 0.020292
6.165 | 14680.14 | 0.4317 | 0.020292
6.1667 | 14669.99 | 0.4317 | 0.020292
6.1683 | 14660.21 | 0.4317 | 0.020292
6.17 | 14651.7 | 0.4317 | 0.020292
6.1717 | 14643.75 | 0.4317 | 0.020292
6.1733 | 14637.07 | 0.4317 | 0.020292
6.175 | 14631.77 | 0.4317 | 0.020292
6.1767 | 14628.75 | 0.4317 | 0.020292
6.1783 | 14628.11 | 0.4317 | 0.020292
6.18 | 14629.3 | 0.4317 | 0.020292
6.1817 | 14632.41 | 0.4317 | 0.020292
6.1833 | 14637.35 | 0.4317 | 0.020292
6.185 | 14643.47 | 0.4317 | 0.020292
6.1867 | 14651.06 | 0.4317 | 0.020292
6.1883 | 14660.21 | 0.4317 | 0.020292
6.19 | 14670.26 | 0.4317 | 0.020292
6.1917 | 14681.69 | 0.4317 | 0.020417
6.1933 | 14693.49 | 0.432 | 0.020417
6.195 | 14696.42 | 0.432 | 0.020417
6.1967 | 14691.84 | 0.432 | 0.020417
6.1983 | 14684.07 | 0.432 | 0.020417
6.2 | 14675.2 | 0.432 | 0.020417
6.2017 | 14666.79 | 0.432 | 0.020417
6.2033 | 14658.83 | 0.432 | 0.020417
6.205 | 14652.07 | 0.432 | 0.020417
6.2067 | 14646.67 | 0.432 | 0.020417
6.2083 | 14642.92 | 0.432 | 0.020417
6.21 | 14641.55 | 0.432 | 0.020417
6.2117 | 14642.65 | 0.432 | 0.020417
6.2133 | 14645.21 | 0.432 | 0.020417
6.215 | 14648.96 | 0.432 | 0.020417
6.2167 | 14654.9 | 0.432 | 0.020417
6.2183 | 14662.03 | 0.432 | 0.020417
6.22 | 14670.45 | 0.432 | 0.020417
6.2217 | 14680.51 | 0.432 | 0.0205
6.2233 | 14690.38 | 0.4322 | 0.0205
6.225 | 14691.48 | 0.4322 | 0.0205
6.2267 | 14685.35 | 0.4322 | 0.0205
6.2283 | 14676.02 | 0.4322 | 0.0205
6.23 | 14665.33 | 0.4322 | 0.0205
6.2317 | 14655.08 | 0.4322 | 0.0205
6.2333 | 14646.12 | 0.4322 | 0.0205
6.235 | 14638.35 | 0.4322 | 0.0205
6.2367 | 14631.77 | 0.4322 | 0.0205
6.2383 | 14626.56 | 0.4322 | 0.0205
6.24 | 14623.08 | 0.4322 | 0.0205
6.2417 | 14622.26 | 0.4322 | 0.0205
6.2433 | 14623.26 | 0.4322 | 0.0205
6.245 | 14626.28 | 0.4322 | 0.0205
6.2467 | 14630.94 | 0.4322 | 0.0205
6.2483 | 14636.98 | 0.4322 | 0.0205
6.25 | 14644.48 | 0.4322 | 0.0205
6.2517 | 14653.44 | 0.4322 | 0.0205
6.2533 | 14663.68 | 0.4322 | 0.0205
6.255 | 14675.2 | 0.4322 | 0.020625
6.2567 | 14687.45 | 0.4325 | 0.020625
6.2583 | 14694.5 | 0.4325 | 0.020625
6.26 | 14692.48 | 0.4325 | 0.020625
6.2617 | 14685.53 | 0.4325 | 0.020625
6.2633 | 14676.66 | 0.4325 | 0.020625
6.265 | 14668.07 | 0.4325 | 0.020625
6.2667 | 14660.11 | 0.4325 | 0.020625
6.2683 | 14652.98 | 0.4325 | 0.020625
6.27 | 14646.95 | 0.4325 | 0.020625
6.2717 | 14643.01 | 0.4325 | 0.020625
6.2733 | 14641.37 | 0.4325 | 0.020625
6.275 | 14641.46 | 0.4325 | 0.020625
6.2767 | 14643.75 | 0.4325 | 0.020625
6.2783 | 14647.5 | 0.4325 | 0.020625
6.28 | 14652.89 | 0.4325 | 0.020625
6.2817 | 14659.57 | 0.4325 | 0.020625
6.2833 | 14668.07 | 0.4325 | 0.020625
6.285 | 14677.4 | 0.4325 | 0.020708
6.2867 | 14687.64 | 0.4327 | 0.020708
6.2883 | 14688.64 | 0.4327 | 0.020708
6.29 | 14682.52 | 0.4327 | 0.020708
6.2917 | 14672.82 | 0.4327 | 0.020708
6.2933 | 14661.94 | 0.4327 | 0.020708
6.295 | 14651.61 | 0.4327 | 0.020708
6.2967 | 14642.56 | 0.4327 | 0.020708
6.2983 | 14634.69 | 0.4327 | 0.020708
6.3 | 14628.2 | 0.4327 | 0.020708
6.3017 | 14622.81 | 0.4327 | 0.020708
6.3033 | 14618.97 | 0.4327 | 0.020708
6.305 | 14617.69 | 0.4327 | 0.020708
6.3067 | 14618.42 | 0.4327 | 0.020708
6.3083 | 14621.25 | 0.4327 | 0.020708
6.31 | 14625.55 | 0.4327 | 0.020708
6.3117 | 14631.58 | 0.4327 | 0.020708
6.3133 | 14639.08 | 0.4327 | 0.020708
6.315 | 14648.04 | 0.4327 | 0.020708
6.3167 | 14658.1 | 0.4327 | 0.020708
6.3183 | 14669.26 | 0.4327 | 0.020833
6.32 | 14681.24 | 0.433 | 0.020833
6.3217 | 14685.72 | 0.433 | 0.020833
6.3233 | 14681.79 | 0.433 | 0.020833
6.325 | 14674.01 | 0.433 | 0.020833
6.3267 | 14664.96 | 0.433 | 0.020833
6.3283 | 14656.36 | 0.433 | 0.020833
6.33 | 14648.5 | 0.433 | 0.020833
6.3317 | 14641.55 | 0.433 | 0.020833
6.3333 | 14635.61 | 0.433 | 0.020833
6.335 | 14631.4 | 0.433 | 0.020833
6.3367 | 14629.94 | 0.433 | 0.020833
6.3383 | 14630.3 | 0.433 | 0.020833
6.34 | 14632.5 | 0.433 | 0.020833
6.3417 | 14636.71 | 0.433 | 0.020833
6.3433 | 14642.19 | 0.433 | 0.020833
6.345 | 14649.14 | 0.433 | 0.020833
6.3467 | 14657.65 | 0.433 | 0.020833
6.3483 | 14667.06 | 0.433 | 0.020917
6.35 | 14677.67 | 0.4332 | 0.020917
6.3517 | 14683.16 | 0.4332 | 0.020917
6.3533 | 14679.5 | 0.4332 | 0.020917
6.355 | 14671.27 | 0.4332 | 0.020917
6.3567 | 14661.21 | 0.4332 | 0.020917
6.3583 | 14651.06 | 0.4332 | 0.020917
6.36 | 14641.73 | 0.4332 | 0.020917
6.3617 | 14633.78 | 0.4332 | 0.020917
6.3633 | 14626.92 | 0.4332 | 0.020917
6.365 | 14620.98 | 0.4332 | 0.020917
6.3667 | 14616.86 | 0.4332 | 0.020917
6.3683 | 14615.12 | 0.4332 | 0.020917
6.37 | 14615.58 | 0.4332 | 0.020917
6.3717 | 14618.42 | 0.4332 | 0.020917
6.3733 | 14622.53 | 0.4332 | 0.020917
6.375 | 14628.38 | 0.4332 | 0.020917
6.3767 | 14635.33 | 0.4332 | 0.020917
6.3783 | 14644.11 | 0.4332 | 0.020917
6.38 | 14653.8 | 0.4332 | 0.020917
6.3817 | 14664.96 | 0.4332 | 0.021042
6.3833 | 14676.85 | 0.4335 | 0.021042
6.385 | 14680.78 | 0.4335 | 0.021042
6.3867 | 14676.66 | 0.4335 | 0.021042
6.3883 | 14668.25 | 0.4335 | 0.021042
6.39 | 14658.93 | 0.4335 | 0.021042
6.3917 | 14649.96 | 0.4335 | 0.021042
6.3933 | 14641.92 | 0.4335 | 0.021042
6.395 | 14634.78 | 0.4335 | 0.021042
6.3967 | 14628.66 | 0.4335 | 0.021042
6.3983 | 14624.73 | 0.4335 | 0.021042
6.4 | 14622.99 | 0.4335 | 0.021042
6.4017 | 14623.26 | 0.4335 | 0.021042
6.4033 | 14625.27 | 0.4335 | 0.021042
6.405 | 14629.12 | 0.4335 | 0.021042
6.4067 | 14634.14 | 0.4335 | 0.021042
6.4083 | 14640.82 | 0.4335 | 0.021042
6.41 | 14648.78 | 0.4335 | 0.021042
6.4117 | 14658.1 | 0.4335 | 0.021125
6.4133 | 14668.53 | 0.4337 | 0.021125
6.415 | 14676.66 | 0.4337 | 0.021125
6.4167 | 14674.84 | 0.4337 | 0.021125
6.4183 | 14667.15 | 0.4337 | 0.021125
6.42 | 14657.65 | 0.4337 | 0.021125
6.4217 | 14647.68 | 0.4337 | 0.021125
6.4233 | 14638.17 | 0.4337 | 0.021125
6.425 | 14629.85 | 0.4337 | 0.021125
6.4267 | 14622.71 | 0.4337 | 0.021125
6.4283 | 14617.05 | 0.4337 | 0.021125
6.43 | 14612.84 | 0.4337 | 0.021125
6.4317 | 14610.83 | 0.4337 | 0.021125
6.4333 | 14611.28 | 0.4337 | 0.021125
6.435 | 14613.57 | 0.4337 | 0.021125
6.4367 | 14617.41 | 0.4337 | 0.021125
6.4383 | 14622.81 | 0.4337 | 0.021125
6.44 | 14629.94 | 0.4337 | 0.021125
6.4417 | 14638.53 | 0.4337 | 0.021125
6.4433 | 14648.14 | 0.4337 | 0.021125
6.445 | 14659.02 | 0.4337 | 0.02125
6.4467 | 14671.09 | 0.434 | 0.02125
6.4483 | 14676.57 | 0.434 | 0.02125
6.45 | 14673.1 | 0.434 | 0.02125
6.4517 | 14665.6 | 0.434 | 0.02125
6.4533 | 14656.36 | 0.434 | 0.02125
6.455 | 14647.5 | 0.434 | 0.02125
6.4567 | 14639.17 | 0.434 | 0.02125
6.4583 | 14631.86 | 0.434 | 0.02125
6.46 | 14625.92 | 0.434 | 0.02125
6.4617 | 14621.53 | 0.434 | 0.02125
6.4633 | 14619.79 | 0.434 | 0.02125
6.465 | 14619.7 | 0.434 | 0.02125
6.4667 | 14621.43 | 0.434 | 0.02125
6.4683 | 14624.91 | 0.434 | 0.02125
6.47 | 14629.85 | 0.434 | 0.02125
6.4717 | 14636.71 | 0.434 | 0.02125
6.4733 | 14644.84 | 0.434 | 0.02125
6.475 | 14654.44 | 0.434 | 0.021333
6.4767 | 14665.14 | 0.4342 | 0.021333
6.4783 | 14670.63 | 0.4342 | 0.021333
6.48 | 14666.79 | 0.4342 | 0.021333
6.4817 | 14658.29 | 0.4342 | 0.021333
6.4833 | 14647.77 | 0.4342 | 0.021333
6.485 | 14637.62 | 0.4342 | 0.021333
6.4867 | 14628.38 | 0.4342 | 0.021333
6.4883 | 14619.97 | 0.4342 | 0.021333
6.49 | 14613.39 | 0.4342 | 0.021333
6.4917 | 14607.63 | 0.4342 | 0.021333
6.4933 | 14603.15 | 0.4342 | 0.021333
6.495 | 14600.77 | 0.4342 | 0.021333
6.4967 | 14600.86 | 0.4342 | 0.021333
6.4983 | 14602.78 | 0.4342 | 0.021333
6.5 | 14606.53 | 0.4342 | 0.021333
6.5017 | 14612.02 | 0.4342 | 0.021333
6.5033 | 14619.24 | 0.4342 | 0.021333
6.505 | 14627.93 | 0.4342 | 0.021333
6.5067 | 14637.8 | 0.4342 | 0.021333
6.5083 | 14649.05 | 0.4342 | 0.021333
6.51 | 14660.94 | 0.4342 | 0.021458
6.5117 | 14672 | 0.4345 | 0.021458
6.5133 | 14673.28 | 0.4345 | 0.021458
6.515 | 14667.98 | 0.4345 | 0.021458
6.5167 | 14659.93 | 0.4345 | 0.021458
6.5183 | 14651.24 | 0.4345 | 0.021458
6.52 | 14642.74 | 0.4345 | 0.021458
6.5217 | 14634.97 | 0.4345 | 0.021458
6.5233 | 14628.57 | 0.4345 | 0.021458
6.525 | 14623.81 | 0.4345 | 0.021458
6.5267 | 14621.16 | 0.4345 | 0.021458
6.5283 | 14620.89 | 0.4345 | 0.021458
6.53 | 14622.26 | 0.4345 | 0.021458
6.5317 | 14625.18 | 0.4345 | 0.021458
6.5333 | 14630.12 | 0.4345 | 0.021458
6.535 | 14636.89 | 0.4345 | 0.021458
6.5367 | 14644.66 | 0.4345 | 0.021458
6.5383 | 14653.8 | 0.4345 | 0.021542
6.54 | 14664.14 | 0.4347 | 0.021542
6.5417 | 14670.26 | 0.4347 | 0.021542
6.5433 | 14666.51 | 0.4347 | 0.021542
6.545 | 14657.65 | 0.4347 | 0.021542
6.5467 | 14647.31 | 0.4347 | 0.021542
6.5483 | 14636.71 | 0.4347 | 0.021542
6.55 | 14627.29 | 0.4347 | 0.021542
6.5517 | 14618.97 | 0.4347 | 0.021542
6.5533 | 14612.2 | 0.4347 | 0.021542
6.555 | 14606.44 | 0.4347 | 0.021542
6.5567 | 14602.32 | 0.4347 | 0.021542
6.5583 | 14600.22 | 0.4347 | 0.021542
6.56 | 14600.22 | 0.4347 | 0.021542
6.5617 | 14602.32 | 0.4347 | 0.021542
6.5633 | 14605.98 | 0.4347 | 0.021542
6.565 | 14611.38 | 0.4347 | 0.021542
6.5667 | 14618.05 | 0.4347 | 0.021542
6.5683 | 14626.1 | 0.4347 | 0.021542
6.57 | 14635.79 | 0.4347 | 0.021542
6.5717 | 14646.49 | 0.4347 | 0.021667
6.5733 | 14658.47 | 0.435 | 0.021667
6.575 | 14667.15 | 0.435 | 0.021667
6.5767 | 14665.6 | 0.435 | 0.021667
6.5783 | 14658.56 | 0.435 | 0.021667
6.58 | 14649.32 | 0.435 | 0.021667
6.5817 | 14640.09 | 0.435 | 0.021667
6.5833 | 14631.77 | 0.435 | 0.021667
6.585 | 14624.18 | 0.435 | 0.021667
6.5867 | 14618.05 | 0.435 | 0.021667
6.5883 | 14613.57 | 0.435 | 0.021667
6.59 | 14611.01 | 0.435 | 0.021667
6.5917 | 14610.55 | 0.435 | 0.021667
6.5933 | 14611.65 | 0.435 | 0.021667
6.595 | 14614.76 | 0.435 | 0.021667
6.5967 | 14619.7 | 0.435 | 0.021667
6.5983 | 14625.92 | 0.435 | 0.021667
6.6 | 14633.5 | 0.435 | 0.021667
6.6017 | 14642.65 | 0.435 | 0.02175
6.6033 | 14652.89 | 0.4352 | 0.02175
6.605 | 14661.03 | 0.4352 | 0.02175
6.6067 | 14658.83 | 0.4352 | 0.02175
6.6083 | 14650.79 | 0.4352 | 0.02175
6.61 | 14640.45 | 0.4352 | 0.02175
6.6117 | 14629.85 | 0.4352 | 0.02175
6.6133 | 14620.25 | 0.4352 | 0.02175
6.615 | 14612.2 | 0.4352 | 0.02175
6.6167 | 14604.98 | 0.4352 | 0.02175
6.6183 | 14599.49 | 0.4352 | 0.02175
6.62 | 14594.92 | 0.4352 | 0.02175
6.6217 | 14592.17 | 0.4352 | 0.02175
6.6233 | 14591.72 | 0.4352 | 0.02175
6.625 | 14593.54 | 0.4352 | 0.02175
6.6267 | 14597.02 | 0.4352 | 0.02175
6.6283 | 14601.77 | 0.4352 | 0.02175
6.63 | 14608.27 | 0.4352 | 0.02175
6.6317 | 14616.22 | 0.4352 | 0.02175
6.6333 | 14625.64 | 0.4352 | 0.02175
6.635 | 14636.43 | 0.4352 | 0.02175
6.6367 | 14648.23 | 0.4352 | 0.021875
6.6383 | 14659.93 | 0.4355 | 0.021875
6.64 | 14662.58 | 0.4355 | 0.021875
6.6417 | 14657.28 | 0.4355 | 0.021875
6.6433 | 14649.14 | 0.4355 | 0.021875
6.645 | 14639.81 | 0.4355 | 0.021875
6.6467 | 14631.22 | 0.4355 | 0.021875
6.6483 | 14623.54 | 0.4355 | 0.021875
6.65 | 14616.77 | 0.4355 | 0.021875
6.6517 | 14611.38 | 0.4355 | 0.021875
6.6533 | 14608.36 | 0.4355 | 0.021875
6.655 | 14607.54 | 0.4355 | 0.021875
6.6567 | 14608.82 | 0.4355 | 0.021875
6.6583 | 14611.92 | 0.4355 | 0.021875
6.66 | 14616.68 | 0.4355 | 0.021875
6.6617 | 14622.81 | 0.4355 | 0.021875
6.6633 | 14630.12 | 0.4355 | 0.021875
6.665 | 14638.99 | 0.4355 | 0.021875
6.6667 | 14648.87 | 0.4355 | 0.021958
6.6683 | 14658.65 | 0.4357 | 0.021958
6.67 | 14658.19 | 0.4357 | 0.021958
6.6717 | 14651.06 | 0.4357 | 0.021958
6.6733 | 14641.09 | 0.4357 | 0.021958
6.675 | 14630.76 | 0.4357 | 0.021958
6.6767 | 14620.98 | 0.4357 | 0.021958
6.6783 | 14612.38 | 0.4357 | 0.021958
6.68 | 14605.07 | 0.4357 | 0.021958
6.6817 | 14599.03 | 0.4357 | 0.021958
6.6833 | 14594.18 | 0.4357 | 0.021958
6.685 | 14591.62 | 0.4357 | 0.021958
6.6867 | 14591.35 | 0.4357 | 0.021958
6.6883 | 14592.63 | 0.4357 | 0.021958
6.69 | 14596.01 | 0.4357 | 0.021958
6.6917 | 14601.04 | 0.4357 | 0.021958
6.6933 | 14607.17 | 0.4357 | 0.021958
6.695 | 14615.03 | 0.4357 | 0.021958
6.6967 | 14624.27 | 0.4357 | 0.021958
6.6983 | 14634.78 | 0.4357 | 0.021958
6.7 | 14646.21 | 0.4357 | 0.022083
6.7017 | 14655.54 | 0.436 | 0.022083
6.7033 | 14654.81 | 0.436 | 0.022083
6.705 | 14648.23 | 0.436 | 0.022083
6.7067 | 14638.99 | 0.436 | 0.022083
6.7083 | 14629.66 | 0.436 | 0.022083
6.71 | 14621.16 | 0.436 | 0.022083
6.7117 | 14613.48 | 0.436 | 0.022083
6.7133 | 14606.8 | 0.436 | 0.022083
6.715 | 14601.96 | 0.436 | 0.022083
6.7167 | 14599.21 | 0.436 | 0.022083
6.7183 | 14598.57 | 0.436 | 0.022083
6.72 | 14599.85 | 0.436 | 0.022083
6.7217 | 14602.87 | 0.436 | 0.022083
6.7233 | 14607.54 | 0.436 | 0.022083
6.725 | 14613.66 | 0.436 | 0.022083
6.7267 | 14621.25 | 0.436 | 0.022083
6.7283 | 14630.03 | 0.436 | 0.022083
6.73 | 14640.36 | 0.436 | 0.022167
6.7317 | 14650.7 | 0.4362 | 0.022167
6.7333 | 14650.79 | 0.4362 | 0.022167
6.735 | 14643.93 | 0.4362 | 0.022167
6.7367 | 14634.14 | 0.4362 | 0.022167
6.7383 | 14623.35 | 0.4362 | 0.022167
6.74 | 14613.75 | 0.4362 | 0.022167
6.7417 | 14605.16 | 0.4362 | 0.022167
6.7433 | 14597.75 | 0.4362 | 0.022167
6.745 | 14591.99 | 0.4362 | 0.022167
6.7467 | 14587.14 | 0.4362 | 0.022167
6.7483 | 14584.22 | 0.4362 | 0.022167
6.75 | 14583.39 | 0.4362 | 0.022167
6.7517 | 14584.68 | 0.4362 | 0.022167
6.7533 | 14587.78 | 0.4362 | 0.022167
6.755 | 14592.63 | 0.4362 | 0.022167
6.7567 | 14598.76 | 0.4362 | 0.022167
6.7583 | 14606.53 | 0.4362 | 0.022167
6.76 | 14615.67 | 0.4362 | 0.022167
6.7617 | 14626.01 | 0.4362 | 0.022167
6.7633 | 14637.35 | 0.4362 | 0.022292
6.765 | 14649.6 | 0.4365 | 0.022292
6.7667 | 14653.53 | 0.4365 | 0.022292
6.7683 | 14649.32 | 0.4365 | 0.022292
6.77 | 14641.73 | 0.4365 | 0.022292
6.7717 | 14632.32 | 0.4365 | 0.022292
6.7733 | 14623.54 | 0.4365 | 0.022292
6.775 | 14615.95 | 0.4365 | 0.022292
6.7767 | 14609.27 | 0.4365 | 0.022292
6.7783 | 14603.97 | 0.4365 | 0.022292
6.78 | 14600.77 | 0.4365 | 0.022292
6.7817 | 14599.85 | 0.4365 | 0.022292
6.7833 | 14600.95 | 0.4365 | 0.022292
6.785 | 14603.33 | 0.4365 | 0.022292
6.7867 | 14607.63 | 0.4365 | 0.022292
6.7883 | 14613.75 | 0.4365 | 0.022292
6.79 | 14620.89 | 0.4365 | 0.022292
6.7917 | 14629.3 | 0.4365 | 0.022292
6.7933 | 14639.36 | 0.4365 | 0.022375
6.795 | 14649.05 | 0.4367 | 0.022375
6.7967 | 14649.14 | 0.4367 | 0.022375
6.7983 | 14641.92 | 0.4367 | 0.022375
6.8 | 14631.58 | 0.4367 | 0.022375
6.8017 | 14620.89 | 0.4367 | 0.022375
6.8033 | 14610.83 | 0.4367 | 0.022375
6.805 | 14602.14 | 0.4367 | 0.022375
6.8067 | 14594.55 | 0.4367 | 0.022375
6.8083 | 14588.33 | 0.4367 | 0.022375
6.81 | 14583.12 | 0.4367 | 0.022375
6.8117 | 14579.74 | 0.4367 | 0.022375
6.8133 | 14578.82 | 0.4367 | 0.022375
6.815 | 14580.29 | 0.4367 | 0.022375
6.8167 | 14583.3 | 0.4367 | 0.022375
6.8183 | 14587.78 | 0.4367 | 0.022375
6.82 | 14593.73 | 0.4367 | 0.022375
6.8217 | 14601.32 | 0.4367 | 0.022375
6.8233 | 14610.64 | 0.4367 | 0.022375
6.825 | 14620.98 | 0.4367 | 0.022375
6.8267 | 14632.41 | 0.4367 | 0.0225
6.8283 | 14644.39 | 0.437 | 0.0225
6.83 | 14646.76 | 0.437 | 0.0225
6.8317 | 14641.37 | 0.437 | 0.0225
6.8333 | 14632.86 | 0.437 | 0.0225
6.835 | 14623.54 | 0.437 | 0.0225
6.8367 | 14614.67 | 0.437 | 0.0225
6.8383 | 14606.71 | 0.437 | 0.0225
6.84 | 14600.13 | 0.437 | 0.0225
6.8417 | 14594.83 | 0.437 | 0.0225
6.8433 | 14591.44 | 0.437 | 0.0225
6.845 | 14590.07 | 0.437 | 0.0225
6.8467 | 14590.8 | 0.437 | 0.0225
6.8483 | 14593.18 | 0.437 | 0.0225
6.85 | 14597.2 | 0.437 | 0.0225
6.8517 | 14602.32 | 0.437 | 0.0225
6.8533 | 14609.64 | 0.437 | 0.0225
6.855 | 14618.05 | 0.437 | 0.0225
6.8567 | 14627.74 | 0.437 | 0.022583
6.8583 | 14638.08 | 0.4372 | 0.022583
6.86 | 14639.54 | 0.4372 | 0.022583
6.8617 | 14633.23 | 0.4372 | 0.022583
6.8633 | 14623.45 | 0.4372 | 0.022583
6.865 | 14612.29 | 0.4372 | 0.022583
6.8667 | 14601.96 | 0.4372 | 0.022583
6.8683 | 14592.81 | 0.4372 | 0.022583
6.87 | 14585.13 | 0.4372 | 0.022583
6.8717 | 14578.91 | 0.4372 | 0.022583
6.8733 | 14574.25 | 0.4372 | 0.022583
6.875 | 14571.05 | 0.4372 | 0.022583
6.8767 | 14569.77 | 0.4372 | 0.022583
6.8783 | 14570.87 | 0.4372 | 0.022583
6.88 | 14573.89 | 0.4372 | 0.022583
6.8817 | 14578.73 | 0.4372 | 0.022583
6.8833 | 14584.95 | 0.4372 | 0.022583
6.885 | 14592.54 | 0.4372 | 0.022583
6.8867 | 14601.5 | 0.4372 | 0.022583
6.8883 | 14611.56 | 0.4372 | 0.022583
6.89 | 14622.99 | 0.4372 | 0.022708
6.8917 | 14635.15 | 0.4375 | 0.022708
6.8933 | 14638.9 | 0.4375 | 0.022708
6.895 | 14634.33 | 0.4375 | 0.022708
6.8967 | 14625.92 | 0.4375 | 0.022708
6.8983 | 14616.77 | 0.4375 | 0.022708
6.9 | 14607.99 | 0.4375 | 0.022708
6.9017 | 14600.22 | 0.4375 | 0.022708
6.9033 | 14593.36 | 0.4375 | 0.022708
6.905 | 14587.78 | 0.4375 | 0.022708
6.9067 | 14584.4 | 0.4375 | 0.022708
6.9083 | 14583.12 | 0.4375 | 0.022708
6.91 | 14583.76 | 0.4375 | 0.022708
6.9117 | 14586.41 | 0.4375 | 0.022708
6.9133 | 14590.71 | 0.4375 | 0.022708
6.915 | 14596.75 | 0.4375 | 0.022708
6.9167 | 14603.79 | 0.4375 | 0.022708
6.9183 | 14612.29 | 0.4375 | 0.022708
6.92 | 14622.26 | 0.4375 | 0.022792
6.9217 | 14633.05 | 0.4377 | 0.022792
6.9233 | 14638.44 | 0.4377 | 0.022792
6.925 | 14634.42 | 0.4377 | 0.022792
6.9267 | 14625.73 | 0.4377 | 0.022792
6.9283 | 14615.22 | 0.4377 | 0.022792
6.93 | 14605.25 | 0.4377 | 0.022792
6.9317 | 14596.47 | 0.4377 | 0.022792
6.9333 | 14588.7 | 0.4377 | 0.022792
6.935 | 14582.48 | 0.4377 | 0.022792
6.9367 | 14577.36 | 0.4377 | 0.022792
6.9383 | 14574.07 | 0.4377 | 0.022792
6.94 | 14573.06 | 0.4377 | 0.022792
6.9417 | 14573.89 | 0.4377 | 0.022792
6.9433 | 14576.81 | 0.4377 | 0.022792
6.945 | 14581.2 | 0.4377 | 0.022792
6.9467 | 14586.96 | 0.4377 | 0.022792
6.9483 | 14594.46 | 0.4377 | 0.022792
6.95 | 14603.24 | 0.4377 | 0.022792
6.9517 | 14612.75 | 0.4377 | 0.022792
6.9533 | 14624.36 | 0.4377 | 0.022917
6.955 | 14636.16 | 0.438 | 0.022917
6.9567 | 14639.36 | 0.438 | 0.022917
6.9583 | 14634.05 | 0.438 | 0.022917
6.96 | 14625.37 | 0.438 | 0.022917
6.9617 | 14615.95 | 0.438 | 0.022917
6.9633 | 14606.62 | 0.438 | 0.022917
6.965 | 14598.03 | 0.438 | 0.022917
6.9667 | 14590.89 | 0.438 | 0.022917
6.9683 | 14585.22 | 0.438 | 0.022917
6.97 | 14581.57 | 0.438 | 0.022917
6.9717 | 14580.1 | 0.438 | 0.022917
6.9733 | 14580.74 | 0.438 | 0.022917
6.975 | 14583.21 | 0.438 | 0.022917
6.9767 | 14587.6 | 0.438 | 0.022917
6.9783 | 14592.81 | 0.438 | 0.022917
6.98 | 14599.76 | 0.438 | 0.022917
6.9817 | 14608.18 | 0.438 | 0.022917
6.9833 | 14617.96 | 0.438 | 0.023042
6.985 | 14628.48 | 0.4383 | 0.023042
6.9867 | 14630.03 | 0.4383 | 0.023042
6.9883 | 14623.72 | 0.4383 | 0.023042
6.99 | 14613.94 | 0.4383 | 0.023042
6.9917 | 14602.96 | 0.4383 | 0.023042
6.9933 | 14592.81 | 0.4383 | 0.023042
6.995 | 14584.22 | 0.4383 | 0.023042
6.9967 | 14576.26 | 0.4383 | 0.023042
6.9983 | 14570.04 | 0.4383 | 0.023042
7 | 14565.02 | 0.4383 | 0.023042
7.0017 | 14561.91 | 0.4383 | 0.023042
7.0033 | 14561.08 | 0.4383 | 0.023042
7.005 | 14562 | 0.4383 | 0.023042
7.0067 | 14564.83 | 0.4383 | 0.023042
7.0083 | 14569.4 | 0.4383 | 0.023042
7.01 | 14575.07 | 0.4383 | 0.023042
7.0117 | 14582.48 | 0.4383 | 0.023042
7.0133 | 14591.62 | 0.4383 | 0.023042
7.015 | 14601.41 | 0.4383 | 0.023042
7.0167 | 14612.66 | 0.4383 | 0.023125
7.0183 | 14625.27 | 0.4385 | 0.023125
7.02 | 14634.51 | 0.4385 | 0.023125
7.0217 | 14632.77 | 0.4385 | 0.023125
7.0233 | 14626.01 | 0.4385 | 0.023125
7.025 | 14617.69 | 0.4385 | 0.023125
7.0267 | 14608.45 | 0.4385 | 0.023125
7.0283 | 14600.49 | 0.4385 | 0.023125
7.03 | 14593.45 | 0.4385 | 0.023125
7.0317 | 14587.69 | 0.4385 | 0.023125
7.0333 | 14583.58 | 0.4385 | 0.023125
7.035 | 14581.66 | 0.4385 | 0.023125
7.0367 | 14582.11 | 0.4385 | 0.023125
7.0383 | 14584.31 | 0.4385 | 0.023125
7.04 | 14588.15 | 0.4385 | 0.023125
7.0417 | 14593.73 | 0.4385 | 0.023125
7.0433 | 14600.59 | 0.4385 | 0.023125
7.045 | 14608.45 | 0.4385 | 0.023125
7.0467 | 14617.59 | 0.4385 | 0.023208
7.0483 | 14627.74 | 0.4387 | 0.023208
7.05 | 14629.66 | 0.4387 | 0.023208
7.0517 | 14623.54 | 0.4387 | 0.023208
7.0533 | 14613.48 | 0.4387 | 0.023208
7.055 | 14602.41 | 0.4387 | 0.023208
7.0567 | 14592.26 | 0.4387 | 0.023208
7.0583 | 14583.12 | 0.4387 | 0.023208
7.06 | 14575.17 | 0.4387 | 0.023208
7.0617 | 14568.4 | 0.4387 | 0.023208
7.0633 | 14563.09 | 0.4387 | 0.023208
7.065 | 14559.8 | 0.4387 | 0.023208
7.0667 | 14558.43 | 0.4387 | 0.023208
7.0683 | 14558.89 | 0.4387 | 0.023208
7.07 | 14561.63 | 0.4387 | 0.023208
7.0717 | 14565.93 | 0.4387 | 0.023208
7.0733 | 14571.78 | 0.4387 | 0.023208
7.075 | 14579.1 | 0.4387 | 0.023208
7.0767 | 14587.78 | 0.4387 | 0.023208
7.0783 | 14597.57 | 0.4387 | 0.023208
7.08 | 14608.45 | 0.4387 | 0.023333
7.0817 | 14620.52 | 0.439 | 0.023333
7.0833 | 14627.84 | 0.439 | 0.023333
7.085 | 14624.82 | 0.439 | 0.023333
7.0867 | 14617.14 | 0.439 | 0.023333
7.0883 | 14607.99 | 0.439 | 0.023333
7.09 | 14599.31 | 0.439 | 0.023333
7.0917 | 14590.89 | 0.439 | 0.023333
7.0933 | 14583.67 | 0.439 | 0.023333
7.095 | 14578 | 0.439 | 0.023333
7.0967 | 14574.16 | 0.439 | 0.023333
7.0983 | 14572.15 | 0.439 | 0.023333
7.1 | 14572.42 | 0.439 | 0.023333
7.1017 | 14574.43 | 0.439 | 0.023333
7.1033 | 14578.37 | 0.439 | 0.023333
7.105 | 14583.58 | 0.439 | 0.023333
7.1067 | 14590.07 | 0.439 | 0.023333
7.1083 | 14597.93 | 0.439 | 0.023333
7.11 | 14606.99 | 0.439 | 0.023417
7.1117 | 14616.86 | 0.4392 | 0.023417
7.1133 | 14618.42 | 0.4392 | 0.023417
7.115 | 14612.02 | 0.4392 | 0.023417
7.1167 | 14601.59 | 0.4392 | 0.023417
7.1183 | 14590.16 | 0.4392 | 0.023417
7.12 | 14579.37 | 0.4392 | 0.023417
7.1217 | 14569.95 | 0.4392 | 0.023417
7.1233 | 14561.72 | 0.4392 | 0.023417
7.125 | 14555.32 | 0.4392 | 0.023417
7.1267 | 14550.38 | 0.4392 | 0.023417
7.1283 | 14547 | 0.4392 | 0.023417
7.13 | 14545.81 | 0.4392 | 0.023417
7.1317 | 14546.36 | 0.4392 | 0.023417
7.1333 | 14549.01 | 0.4392 | 0.023417
7.135 | 14553.4 | 0.4392 | 0.023417
7.1367 | 14559.35 | 0.4392 | 0.023417
7.1383 | 14566.75 | 0.4392 | 0.023417
7.14 | 14575.35 | 0.4392 | 0.023417
7.1417 | 14585.32 | 0.4392 | 0.023417
7.1433 | 14596.38 | 0.4392 | 0.023542
7.145 | 14609 | 0.4395 | 0.023542
7.1467 | 14616.77 | 0.4395 | 0.023542
7.1483 | 14614.67 | 0.4395 | 0.023542
7.15 | 14607.72 | 0.4395 | 0.023542
7.1517 | 14598.48 | 0.4395 | 0.023542
7.1533 | 14589.7 | 0.4395 | 0.023542
7.155 | 14581.66 | 0.4395 | 0.023542
7.1567 | 14574.8 | 0.4395 | 0.023542
7.1583 | 14569.04 | 0.4395 | 0.023542
7.16 | 14564.92 | 0.4395 | 0.023542
7.1617 | 14563.09 | 0.4395 | 0.023542
7.1633 | 14563.28 | 0.4395 | 0.023542
7.165 | 14565.02 | 0.4395 | 0.023542
7.1667 | 14568.58 | 0.4395 | 0.023542
7.1683 | 14573.89 | 0.4395 | 0.023542
7.17 | 14580.38 | 0.4395 | 0.023542
7.1717 | 14588.52 | 0.4395 | 0.023542
7.1733 | 14597.57 | 0.4395 | 0.023625
7.175 | 14607.63 | 0.4397 | 0.023625
7.1767 | 14609.36 | 0.4397 | 0.023625
7.1783 | 14602.87 | 0.4397 | 0.023625
7.18 | 14592.81 | 0.4397 | 0.023625
7.1817 | 14581.57 | 0.4397 | 0.023625
7.1833 | 14570.87 | 0.4397 | 0.023625
7.185 | 14561.63 | 0.4397 | 0.023625
7.1867 | 14553.59 | 0.4397 | 0.023625
7.1883 | 14546.73 | 0.4397 | 0.023625
7.19 | 14541.06 | 0.4397 | 0.023625
7.1917 | 14537.13 | 0.4397 | 0.023625
7.1933 | 14535.3 | 0.4397 | 0.023625
7.195 | 14535.94 | 0.4397 | 0.023625
7.1967 | 14538.22 | 0.4397 | 0.023625
7.1983 | 14542.25 | 0.4397 | 0.023625
7.2 | 14548.19 | 0.4397 | 0.023625
7.2017 | 14555.51 | 0.4397 | 0.023625
7.2033 | 14564.1 | 0.4397 | 0.023625
7.205 | 14574.34 | 0.4397 | 0.023625
7.2067 | 14585.68 | 0.4397 | 0.02375
7.2083 | 14598.12 | 0.44 | 0.02375
7.21 | 14607.72 | 0.44 | 0.02375
7.2117 | 14607.08 | 0.44 | 0.02375
7.2133 | 14600.4 | 0.44 | 0.02375
7.215 | 14591.9 | 0.44 | 0.02375
7.2167 | 14583.21 | 0.44 | 0.02375
7.2183 | 14575.17 | 0.44 | 0.02375
7.22 | 14568.31 | 0.44 | 0.02375
7.2217 | 14562.45 | 0.44 | 0.02375
7.2233 | 14558.52 | 0.44 | 0.02375
7.225 | 14556.6 | 0.44 | 0.02375
7.2267 | 14556.69 | 0.44 | 0.02375
7.2283 | 14558.61 | 0.44 | 0.02375
7.23 | 14562.27 | 0.44 | 0.02375
7.2317 | 14567.39 | 0.44 | 0.02375
7.2333 | 14574.16 | 0.44 | 0.02375
7.235 | 14582.48 | 0.44 | 0.02375
7.2367 | 14591.99 | 0.44 | 0.023833
7.2383 | 14602.32 | 0.4402 | 0.023833
7.24 | 14608.36 | 0.4402 | 0.023833
7.2417 | 14604.15 | 0.4402 | 0.023833
7.2433 | 14594.92 | 0.4402 | 0.023833
7.245 | 14584.04 | 0.4402 | 0.023833
7.2467 | 14573.61 | 0.4402 | 0.023833
7.2483 | 14564.28 | 0.4402 | 0.023833
7.25 | 14556.42 | 0.4402 | 0.023833
7.2517 | 14549.74 | 0.4402 | 0.023833
7.2533 | 14544.53 | 0.4402 | 0.023833
7.255 | 14540.87 | 0.4402 | 0.023833
7.2567 | 14539.32 | 0.4402 | 0.023833
7.2583 | 14539.78 | 0.4402 | 0.023833
7.26 | 14542.15 | 0.4402 | 0.023833
7.2617 | 14546.54 | 0.4402 | 0.023833
7.2633 | 14552.21 | 0.4402 | 0.023833
7.265 | 14559.44 | 0.4402 | 0.023833
7.2667 | 14568.12 | 0.4402 | 0.023833
7.2683 | 14577.82 | 0.4402 | 0.023833
7.27 | 14588.97 | 0.4402 | 0.023958
7.2717 | 14601.23 | 0.4405 | 0.023958
7.2733 | 14607.54 | 0.4405 | 0.023958
7.275 | 14604.33 | 0.4405 | 0.023958
7.2767 | 14596.29 | 0.4405 | 0.023958
7.2783 | 14586.69 | 0.4405 | 0.023958
7.28 | 14577.73 | 0.4405 | 0.023958
7.2817 | 14569.5 | 0.4405 | 0.023958
7.2833 | 14562.45 | 0.4405 | 0.023958
7.285 | 14556.88 | 0.4405 | 0.023958
7.2867 | 14552.58 | 0.4405 | 0.023958
7.2883 | 14550.48 | 0.4405 | 0.023958
7.29 | 14550.48 | 0.4405 | 0.023958
7.2917 | 14552.3 | 0.4405 | 0.023958
7.2933 | 14555.96 | 0.4405 | 0.023958
7.295 | 14561.08 | 0.4405 | 0.023958
7.2967 | 14567.76 | 0.4405 | 0.023958
7.2983 | 14575.9 | 0.4405 | 0.023958
7.3 | 14585.41 | 0.4405 | 0.024042
7.3017 | 14596.29 | 0.4407 | 0.024042
7.3033 | 14603.05 | 0.4407 | 0.024042
7.305 | 14599.67 | 0.4407 | 0.024042
7.3067 | 14590.89 | 0.4407 | 0.024042
7.3083 | 14580.19 | 0.4407 | 0.024042
7.31 | 14569.68 | 0.4407 | 0.024042
7.3117 | 14560.35 | 0.4407 | 0.024042
7.3133 | 14552.58 | 0.4407 | 0.024042
7.315 | 14546.09 | 0.4407 | 0.024042
7.3167 | 14540.78 | 0.4407 | 0.024042
7.3183 | 14537.03 | 0.4407 | 0.024042
7.32 | 14535.11 | 0.4407 | 0.024042
7.3217 | 14535.48 | 0.4407 | 0.024042
7.3233 | 14537.31 | 0.4407 | 0.024042
7.325 | 14540.78 | 0.4407 | 0.024042
7.3267 | 14545.9 | 0.4407 | 0.024042
7.3283 | 14552.85 | 0.4407 | 0.024042
7.33 | 14561.45 | 0.4407 | 0.024042
7.3317 | 14571.42 | 0.4407 | 0.024042
7.3333 | 14582.66 | 0.4407 | 0.024167
7.335 | 14595.1 | 0.441 | 0.024167
7.3367 | 14604.06 | 0.441 | 0.024167
7.3383 | 14602.51 | 0.441 | 0.024167
7.34 | 14595.83 | 0.441 | 0.024167
7.3417 | 14586.6 | 0.441 | 0.024167
7.3433 | 14577.63 | 0.441 | 0.024167
7.345 | 14569.77 | 0.441 | 0.024167
7.3467 | 14562.64 | 0.441 | 0.024167
7.3483 | 14556.79 | 0.441 | 0.024167
7.35 | 14552.4 | 0.441 | 0.024167
7.3517 | 14550.2 | 0.441 | 0.024167
7.3533 | 14550.11 | 0.441 | 0.024167
7.355 | 14552.21 | 0.441 | 0.024167
7.3567 | 14555.78 | 0.441 | 0.024167
7.3583 | 14560.81 | 0.441 | 0.024167
7.36 | 14567.85 | 0.441 | 0.024167
7.3617 | 14575.9 | 0.441 | 0.024167
7.3633 | 14585.22 | 0.441 | 0.02425
7.365 | 14596.11 | 0.4412 | 0.02425
7.3667 | 14603.42 | 0.4412 | 0.02425
7.3683 | 14600.04 | 0.4412 | 0.02425
7.37 | 14591.35 | 0.4412 | 0.02425
7.3717 | 14580.74 | 0.4412 | 0.02425
7.3733 | 14570.14 | 0.4412 | 0.02425
7.375 | 14560.63 | 0.4412 | 0.02425
7.3767 | 14552.67 | 0.4412 | 0.02425
7.3783 | 14546.09 | 0.4412 | 0.02425
7.38 | 14541.06 | 0.4412 | 0.02425
7.3817 | 14537.49 | 0.4412 | 0.02425
7.3833 | 14535.94 | 0.4412 | 0.02425
7.385 | 14536.3 | 0.4412 | 0.02425
7.3867 | 14538.68 | 0.4412 | 0.02425
7.3883 | 14543.07 | 0.4412 | 0.02425
7.39 | 14549.2 | 0.4412 | 0.02425
7.3917 | 14556.33 | 0.4412 | 0.02425
7.3933 | 14565.2 | 0.4412 | 0.02425
7.395 | 14575.53 | 0.4412 | 0.02425
7.3967 | 14586.6 | 0.4412 | 0.024375
7.3983 | 14599.12 | 0.4415 | 0.024375
7.4 | 14608.27 | 0.4415 | 0.024375
7.4017 | 14607.08 | 0.4415 | 0.024375
7.4033 | 14600.13 | 0.4415 | 0.024375
7.405 | 14591.26 | 0.4415 | 0.024375
7.4067 | 14582.3 | 0.4415 | 0.024375
7.4083 | 14574.07 | 0.4415 | 0.024375
7.41 | 14566.66 | 0.4415 | 0.024375
7.4117 | 14560.72 | 0.4415 | 0.024375
7.4133 | 14556.42 | 0.4415 | 0.024375
7.415 | 14553.86 | 0.4415 | 0.024375
7.4167 | 14553.22 | 0.4415 | 0.024375
7.4183 | 14555.05 | 0.4415 | 0.024375
7.42 | 14558.71 | 0.4415 | 0.024375
7.4217 | 14563.74 | 0.4415 | 0.024375
7.4233 | 14570.5 | 0.4415 | 0.024375
7.425 | 14578.73 | 0.4415 | 0.024375
7.4267 | 14588.33 | 0.4415 | 0.024375
7.4283 | 14599.12 | 0.4415 | 0.024458
7.43 | 14608.72 | 0.4417 | 0.024458
7.4317 | 14607.99 | 0.4417 | 0.024458
7.4333 | 14600.59 | 0.4417 | 0.024458
7.435 | 14590.25 | 0.4417 | 0.024458
7.4367 | 14579.92 | 0.4417 | 0.024458
7.4383 | 14570.5 | 0.4417 | 0.024458
7.44 | 14562.45 | 0.4417 | 0.024458
7.4417 | 14555.6 | 0.4417 | 0.024458
7.4433 | 14550.02 | 0.4417 | 0.024458
7.445 | 14545.81 | 0.4417 | 0.024458
7.4467 | 14543.71 | 0.4417 | 0.024458
7.4483 | 14543.71 | 0.4417 | 0.024458
7.45 | 14546.27 | 0.4417 | 0.024458
7.4517 | 14550.11 | 0.4417 | 0.024458
7.4533 | 14555.51 | 0.4417 | 0.024458
7.455 | 14562.82 | 0.4417 | 0.024458
7.4567 | 14571.14 | 0.4417 | 0.024458
7.4583 | 14580.83 | 0.4417 | 0.024458
7.46 | 14591.9 | 0.4417 | 0.024458
7.4617 | 14604.15 | 0.4417 | 0.024583
7.4633 | 14614.94 | 0.442 | 0.024583
7.465 | 14615.31 | 0.442 | 0.024583
7.4667 | 14608.91 | 0.442 | 0.024583
7.4683 | 14600.04 | 0.442 | 0.024583
7.47 | 14590.89 | 0.442 | 0.024583
7.4717 | 14582.39 | 0.442 | 0.024583
7.4733 | 14575.26 | 0.442 | 0.024583
7.475 | 14569.59 | 0.442 | 0.024583
7.4767 | 14565.11 | 0.442 | 0.024583
7.4783 | 14562.55 | 0.442 | 0.024583
7.48 | 14562.18 | 0.442 | 0.024583
7.4817 | 14563.92 | 0.442 | 0.024583
7.4833 | 14567.21 | 0.442 | 0.024583
7.485 | 14572.42 | 0.442 | 0.024583
7.4867 | 14578.82 | 0.442 | 0.024583
7.4883 | 14586.78 | 0.442 | 0.024583
7.49 | 14595.74 | 0.442 | 0.024583
7.4917 | 14606.07 | 0.442 | 0.024667
7.4933 | 14614.67 | 0.4422 | 0.024667
7.495 | 14613.11 | 0.4422 | 0.024667
7.4967 | 14604.98 | 0.4422 | 0.024667
7.4983 | 14594.18 | 0.4422 | 0.024667
7.5 | 14583.03 | 0.4422 | 0.024667
7.5017 | 14573.06 | 0.4422 | 0.024667
7.5033 | 14564.65 | 0.4422 | 0.024667
7.505 | 14558.16 | 0.4422 | 0.024667
7.5067 | 14552.85 | 0.4422 | 0.024667
7.5083 | 14548.74 | 0.4422 | 0.024667
7.51 | 14545.72 | 0.4422 | 0.024667
7.5117 | 14545.36 | 0.4422 | 0.024667
7.5133 | 14547.46 | 0.4422 | 0.024667
7.515 | 14551.3 | 0.4422 | 0.024667
7.5167 | 14556.97 | 0.4422 | 0.024667
7.5183 | 14564.1 | 0.4422 | 0.024667
7.52 | 14572.51 | 0.4422 | 0.024667
7.5217 | 14582.39 | 0.4422 | 0.024667
7.5233 | 14593.18 | 0.4422 | 0.024667
7.525 | 14605.25 | 0.4422 | 0.024792
7.5267 | 14617.69 | 0.4425 | 0.024792
7.5283 | 14620.98 | 0.4425 | 0.024792
7.53 | 14616.31 | 0.4425 | 0.024792
7.5317 | 14608.45 | 0.4425 | 0.024792
7.5333 | 14599.67 | 0.4425 | 0.024792
7.535 | 14591.53 | 0.4425 | 0.024792
7.5367 | 14584.49 | 0.4425 | 0.024792
7.5383 | 14578.73 | 0.4425 | 0.024792
7.54 | 14574.25 | 0.4425 | 0.024792
7.5417 | 14571.6 | 0.4425 | 0.024792
7.5433 | 14571.05 | 0.4425 | 0.024792
7.545 | 14572.42 | 0.4425 | 0.024792
7.5467 | 14575.44 | 0.4425 | 0.024792
7.5483 | 14580.1 | 0.4425 | 0.024792
7.55 | 14586.23 | 0.4425 | 0.024792
7.5517 | 14594.09 | 0.4425 | 0.024792
7.5533 | 14603.05 | 0.4425 | 0.024875
7.555 | 14613.2 | 0.4427 | 0.024875
7.5567 | 14620.7 | 0.4427 | 0.024875
7.5583 | 14617.41 | 0.4427 | 0.024875
7.56 | 14608.27 | 0.4427 | 0.024875
7.5617 | 14597.11 | 0.4427 | 0.024875
7.5633 | 14586.32 | 0.4427 | 0.024875
7.565 | 14576.54 | 0.4427 | 0.024875
7.5667 | 14568.31 | 0.4427 | 0.024875
7.5683 | 14561.63 | 0.4427 | 0.024875
7.57 | 14556.05 | 0.4427 | 0.024875
7.5717 | 14552.58 | 0.4427 | 0.024875
7.5733 | 14550.57 | 0.4427 | 0.024875
7.575 | 14550.66 | 0.4427 | 0.024875
7.5767 | 14552.67 | 0.4427 | 0.024875
7.5783 | 14556.69 | 0.4427 | 0.024875
7.58 | 14562 | 0.4427 | 0.024875
7.5817 | 14568.76 | 0.4427 | 0.024875
7.5833 | 14577.09 | 0.4427 | 0.024875
7.585 | 14586.87 | 0.4427 | 0.024875
7.5867 | 14597.93 | 0.4427 | 0.024875
7.5883 | 14610.28 | 0.4427 | 0.025
7.59 | 14622.81 | 0.443 | 0.025
7.5917 | 14626.1 | 0.443 | 0.025
7.5933 | 14621.16 | 0.443 | 0.025
7.595 | 14612.93 | 0.443 | 0.025
7.5967 | 14603.97 | 0.443 | 0.025
7.5983 | 14595.92 | 0.443 | 0.025
7.6 | 14588.88 | 0.443 | 0.025
7.6017 | 14582.94 | 0.443 | 0.025
7.6033 | 14578.27 | 0.443 | 0.025
7.605 | 14575.44 | 0.443 | 0.025
7.6067 | 14574.8 | 0.443 | 0.025
7.6083 | 14576.17 | 0.443 | 0.025
7.61 | 14579.01 | 0.443 | 0.025
7.6117 | 14583.12 | 0.443 | 0.025
7.6133 | 14588.97 | 0.443 | 0.025
7.615 | 14596.29 | 0.443 | 0.025
7.6167 | 14605.52 | 0.443 | 0.025
7.6183 | 14615.86 | 0.443 | 0.025125
7.62 | 14626.37 | 0.4433 | 0.025125
7.6217 | 14627.1 | 0.4433 | 0.025125
7.6233 | 14620.25 | 0.4433 | 0.025125
7.625 | 14609.91 | 0.4433 | 0.025125
7.6267 | 14598.94 | 0.4433 | 0.025125
7.6283 | 14588.88 | 0.4433 | 0.025125
7.63 | 14580.19 | 0.4433 | 0.025125
7.6317 | 14573.06 | 0.4433 | 0.025125
7.6333 | 14567.3 | 0.4433 | 0.025125
7.635 | 14563.19 | 0.4433 | 0.025125
7.6367 | 14560.53 | 0.4433 | 0.025125
7.6383 | 14560.44 | 0.4433 | 0.025125
7.64 | 14562.18 | 0.4433 | 0.025125
7.6417 | 14565.47 | 0.4433 | 0.025125
7.6433 | 14570.41 | 0.4433 | 0.025125
7.645 | 14576.72 | 0.4433 | 0.025125
7.6467 | 14584.31 | 0.4433 | 0.025125
7.6483 | 14593.45 | 0.4433 | 0.025125
7.65 | 14603.69 | 0.4433 | 0.025125
7.6517 | 14615.67 | 0.4433 | 0.025208
7.6533 | 14628.2 | 0.4435 | 0.025208
7.655 | 14630.58 | 0.4435 | 0.025208
7.6567 | 14625.18 | 0.4435 | 0.025208
7.6583 | 14616.77 | 0.4435 | 0.025208
7.66 | 14607.72 | 0.4435 | 0.025208
7.6617 | 14599.4 | 0.4435 | 0.025208
7.6633 | 14592.36 | 0.4435 | 0.025208
7.665 | 14585.77 | 0.4435 | 0.025208
7.6667 | 14580.83 | 0.4435 | 0.025208
7.6683 | 14577.91 | 0.4435 | 0.025208
7.67 | 14576.9 | 0.4435 | 0.025208
7.6717 | 14577.82 | 0.4435 | 0.025208
7.6733 | 14580.65 | 0.4435 | 0.025208
7.675 | 14585.13 | 0.4435 | 0.025208
7.6767 | 14590.89 | 0.4435 | 0.025208
7.6783 | 14598.12 | 0.4435 | 0.025208
7.68 | 14606.8 | 0.4435 | 0.025208
7.6817 | 14616.95 | 0.4435 | 0.025292
7.6833 | 14628.57 | 0.4437 | 0.025292
7.685 | 14636.71 | 0.4437 | 0.025292
7.6867 | 14633.87 | 0.4437 | 0.025292
7.6883 | 14625.82 | 0.4437 | 0.025292
7.69 | 14615.67 | 0.4437 | 0.025292
7.6917 | 14605.71 | 0.4437 | 0.025292
7.6933 | 14597.11 | 0.4437 | 0.025292
7.695 | 14589.98 | 0.4437 | 0.025292
7.6967 | 14583.85 | 0.4437 | 0.025292
7.6983 | 14579.19 | 0.4437 | 0.025292
7.7 | 14575.62 | 0.4437 | 0.025292
7.7017 | 14574.34 | 0.4437 | 0.025292
7.7033 | 14575.07 | 0.4437 | 0.025292
7.705 | 14577.82 | 0.4437 | 0.025292
7.7067 | 14582.66 | 0.4437 | 0.025292
7.7083 | 14589.06 | 0.4437 | 0.025292
7.71 | 14596.56 | 0.4437 | 0.025292
7.7117 | 14605.62 | 0.4437 | 0.025292
7.7133 | 14615.95 | 0.4437 | 0.025292
7.715 | 14627.47 | 0.4437 | 0.025417
7.7167 | 14639.63 | 0.444 | 0.025417
7.7183 | 14644.2 | 0.444 | 0.025417
7.72 | 14639.54 | 0.444 | 0.025417
7.7217 | 14630.76 | 0.444 | 0.025417
7.7233 | 14621.34 | 0.444 | 0.025417
7.725 | 14612.38 | 0.444 | 0.025417
7.7267 | 14604.88 | 0.444 | 0.025417
7.7283 | 14598.39 | 0.444 | 0.025417
7.73 | 14593.36 | 0.444 | 0.025417
7.7317 | 14590.07 | 0.444 | 0.025417
7.7333 | 14588.7 | 0.444 | 0.025417
7.735 | 14589.34 | 0.444 | 0.025417
7.7367 | 14591.81 | 0.444 | 0.025417
7.7383 | 14596.11 | 0.444 | 0.025417
7.74 | 14601.96 | 0.444 | 0.025417
7.7417 | 14609.27 | 0.444 | 0.025417
7.7433 | 14617.96 | 0.444 | 0.025417
7.745 | 14628.02 | 0.444 | 0.0255
7.7467 | 14638.72 | 0.4442 | 0.0255
7.7483 | 14640.18 | 0.4442 | 0.0255
7.75 | 14633.32 | 0.4442 | 0.0255
7.7517 | 14622.71 | 0.4442 | 0.0255
7.7533 | 14611.74 | 0.4442 | 0.0255
7.755 | 14601.23 | 0.4442 | 0.0255
7.7567 | 14592.36 | 0.4442 | 0.0255
7.7583 | 14585.13 | 0.4442 | 0.0255
7.76 | 14579.28 | 0.4442 | 0.0255
7.7617 | 14574.71 | 0.4442 | 0.0255
7.7633 | 14571.78 | 0.4442 | 0.0255
7.765 | 14570.78 | 0.4442 | 0.0255
7.7667 | 14571.78 | 0.4442 | 0.0255
7.7683 | 14575.26 | 0.4442 | 0.0255
7.77 | 14579.92 | 0.4442 | 0.0255
7.7717 | 14586.5 | 0.4442 | 0.0255
7.7733 | 14594.09 | 0.4442 | 0.0255
7.775 | 14603.15 | 0.4442 | 0.0255
7.7767 | 14613.48 | 0.4442 | 0.0255
7.7783 | 14625.37 | 0.4442 | 0.0255
7.78 | 14638.53 | 0.4442 | 0.025625
7.7817 | 14650.33 | 0.4445 | 0.025625
7.7833 | 14650.79 | 0.4445 | 0.025625
7.785 | 14644.57 | 0.4445 | 0.025625
7.7867 | 14635.79 | 0.4445 | 0.025625
7.7883 | 14626.92 | 0.4445 | 0.025625
7.79 | 14618.78 | 0.4445 | 0.025625
7.7917 | 14612.02 | 0.4445 | 0.025625
7.7933 | 14606.53 | 0.4445 | 0.025625
7.795 | 14602.87 | 0.4445 | 0.025625
7.7967 | 14601.23 | 0.4445 | 0.025625
7.7983 | 14601.5 | 0.4445 | 0.025625
7.8 | 14603.88 | 0.4445 | 0.025625
7.8017 | 14607.63 | 0.4445 | 0.025625
7.8033 | 14613.2 | 0.4445 | 0.025625
7.805 | 14620.43 | 0.4445 | 0.025625
7.8067 | 14628.75 | 0.4445 | 0.025625
7.8083 | 14638.35 | 0.4445 | 0.025708
7.81 | 14649.32 | 0.4447 | 0.025708
7.8117 | 14653.35 | 0.4447 | 0.025708
7.8133 | 14647.5 | 0.4447 | 0.025708
7.815 | 14637.53 | 0.4447 | 0.025708
7.8167 | 14625.73 | 0.4447 | 0.025708
7.8183 | 14614.76 | 0.4447 | 0.025708
7.82 | 14605.89 | 0.4447 | 0.025708
7.8217 | 14598.48 | 0.4447 | 0.025708
7.8233 | 14592.45 | 0.4447 | 0.025708
7.825 | 14587.69 | 0.4447 | 0.025708
7.8267 | 14584.77 | 0.4447 | 0.025708
7.8283 | 14583.76 | 0.4447 | 0.025708
7.83 | 14584.86 | 0.4447 | 0.025708
7.8317 | 14587.51 | 0.4447 | 0.025708
7.8333 | 14592.17 | 0.4447 | 0.025708
7.835 | 14598.12 | 0.4447 | 0.025708
7.8367 | 14605.52 | 0.4447 | 0.025708
7.8383 | 14614.39 | 0.4447 | 0.025708
7.84 | 14624.54 | 0.4447 | 0.025708
7.8417 | 14636.16 | 0.4447 | 0.025833
7.8433 | 14648.68 | 0.445 | 0.025833
7.845 | 14654.35 | 0.445 | 0.025833
7.8467 | 14650.24 | 0.445 | 0.025833
7.8483 | 14641.73 | 0.445 | 0.025833
7.85 | 14632.13 | 0.445 | 0.025833
7.8517 | 14623.17 | 0.445 | 0.025833
7.8533 | 14615.12 | 0.445 | 0.025833
7.855 | 14608.45 | 0.445 | 0.025833
7.8567 | 14603.33 | 0.445 | 0.025833
7.8583 | 14600.04 | 0.445 | 0.025833
7.86 | 14598.85 | 0.445 | 0.025833
7.8617 | 14599.58 | 0.445 | 0.025833
7.8633 | 14601.68 | 0.445 | 0.025833
7.865 | 14605.52 | 0.445 | 0.025833
7.8667 | 14610.92 | 0.445 | 0.025833
7.8683 | 14618.14 | 0.445 | 0.025833
7.87 | 14626.37 | 0.445 | 0.025833
7.8717 | 14635.79 | 0.445 | 0.025833
7.8733 | 14646.95 | 0.445 | 0.025917
7.875 | 14657.55 | 0.4452 | 0.025917
7.8767 | 14657.01 | 0.4452 | 0.025917
7.8783 | 14649.69 | 0.4452 | 0.025917
7.88 | 14639.54 | 0.4452 | 0.025917
7.8817 | 14629.21 | 0.4452 | 0.025917
7.8833 | 14619.42 | 0.4452 | 0.025917
7.885 | 14611.28 | 0.4452 | 0.025917
7.8867 | 14604.43 | 0.4452 | 0.025917
7.8883 | 14599.4 | 0.4452 | 0.025917
7.89 | 14596.01 | 0.4452 | 0.025917
7.8917 | 14594.73 | 0.4452 | 0.025917
7.8933 | 14595.37 | 0.4452 | 0.025917
7.895 | 14597.93 | 0.4452 | 0.025917
7.8967 | 14602.23 | 0.4452 | 0.025917
7.8983 | 14608.08 | 0.4452 | 0.025917
7.9 | 14615.03 | 0.4452 | 0.025917
7.9017 | 14623.54 | 0.4452 | 0.025917
7.9033 | 14633.41 | 0.4452 | 0.025917
7.905 | 14644.66 | 0.4452 | 0.026042
7.9067 | 14657.19 | 0.4455 | 0.026042
7.9083 | 14664.87 | 0.4455 | 0.026042
7.91 | 14662.13 | 0.4455 | 0.026042
7.9117 | 14653.9 | 0.4455 | 0.026042
7.9133 | 14643.84 | 0.4455 | 0.026042
7.915 | 14634.24 | 0.4455 | 0.026042
7.9167 | 14625.92 | 0.4455 | 0.026042
7.9183 | 14618.78 | 0.4455 | 0.026042
7.92 | 14612.93 | 0.4455 | 0.026042
7.9217 | 14608.91 | 0.4455 | 0.026042
7.9233 | 14606.9 | 0.4455 | 0.026042
7.925 | 14606.53 | 0.4455 | 0.026042
7.9267 | 14608.27 | 0.4455 | 0.026042
7.9283 | 14612.11 | 0.4455 | 0.026042
7.93 | 14617.05 | 0.4455 | 0.026042
7.9317 | 14623.63 | 0.4455 | 0.026042
7.9333 | 14631.86 | 0.4455 | 0.026042
7.935 | 14641.37 | 0.4455 | 0.026042
7.9367 | 14652.34 | 0.4455 | 0.026125
7.9383 | 14663.77 | 0.4457 | 0.026125
7.94 | 14665.6 | 0.4457 | 0.026125
7.9417 | 14658.93 | 0.4457 | 0.026125
7.9433 | 14649.14 | 0.4457 | 0.026125
7.945 | 14638.9 | 0.4457 | 0.026125
7.9467 | 14629.57 | 0.4457 | 0.026125
7.9483 | 14621.34 | 0.4457 | 0.026125
7.95 | 14614.58 | 0.4457 | 0.026125
7.9517 | 14609 | 0.4457 | 0.026125
7.9533 | 14605.07 | 0.4457 | 0.026125
7.955 | 14602.51 | 0.4457 | 0.026125
7.9567 | 14601.96 | 0.4457 | 0.026125
7.9583 | 14603.15 | 0.4457 | 0.026125
7.96 | 14606.35 | 0.4457 | 0.026125
7.9617 | 14610.74 | 0.4457 | 0.026125
7.9633 | 14617.14 | 0.4457 | 0.026125
7.965 | 14625 | 0.4457 | 0.026125
7.9667 | 14634.42 | 0.4457 | 0.026125
7.9683 | 14645.48 | 0.4457 | 0.026125
7.97 | 14657.55 | 0.4457 | 0.02625
7.9717 | 14669.35 | 0.446 | 0.02625
7.9733 | 14671.54 | 0.446 | 0.02625
7.975 | 14665.87 | 0.446 | 0.02625
7.9767 | 14657.01 | 0.446 | 0.02625
7.9783 | 14648.14 | 0.446 | 0.02625
7.98 | 14639.81 | 0.446 | 0.02625
7.9817 | 14632.77 | 0.446 | 0.02625
7.9833 | 14626.83 | 0.446 | 0.02625
7.985 | 14622.07 | 0.446 | 0.02625
7.9867 | 14619.61 | 0.446 | 0.02625
7.9883 | 14619.33 | 0.446 | 0.02625
7.99 | 14620.61 | 0.446 | 0.02625
7.9917 | 14624.27 | 0.446 | 0.02625
7.9933 | 14629.39 | 0.446 | 0.02625
7.995 | 14635.52 | 0.446 | 0.02625
7.9967 | 14643.2 | 0.446 | 0.02625
7.9983 | 14652.16 | 0.446 | 0.02625
8 | 14662.58 | 0.446 | 0.026333
8.0017 | 14671.27 | 0.4462 | 0.026333
8.0033 | 14669.26 | 0.4462 | 0.026333
8.005 | 14660.39 | 0.4462 | 0.026333
8.0067 | 14649.23 | 0.4462 | 0.026333
8.0083 | 14637.62 | 0.4462 | 0.026333
8.01 | 14627.01 | 0.4462 | 0.026333
8.0117 | 14618.14 | 0.4462 | 0.026333
8.0133 | 14611.47 | 0.4462 | 0.026333
8.015 | 14605.98 | 0.4462 | 0.026333
8.0167 | 14602.23 | 0.4462 | 0.026333
8.0183 | 14600.59 | 0.4462 | 0.026333
8.02 | 14600.77 | 0.4462 | 0.026333
8.0217 | 14603.05 | 0.4462 | 0.026333
8.0233 | 14606.44 | 0.4462 | 0.026333
8.025 | 14611.83 | 0.4462 | 0.026333
8.0267 | 14618.42 | 0.4462 | 0.026333
8.0283 | 14626.46 | 0.4462 | 0.026333
8.03 | 14635.61 | 0.4462 | 0.026333
8.0317 | 14646.21 | 0.4462 | 0.026333
8.0333 | 14658.1 | 0.4462 | 0.026458
8.035 | 14670.54 | 0.4465 | 0.026458
8.0367 | 14674.65 | 0.4465 | 0.026458
8.0383 | 14670.17 | 0.4465 | 0.026458
8.04 | 14662.22 | 0.4465 | 0.026458
8.0417 | 14652.98 | 0.4465 | 0.026458
8.0433 | 14644.57 | 0.4465 | 0.026458
8.045 | 14637.35 | 0.4465 | 0.026458
8.0467 | 14631.04 | 0.4465 | 0.026458
8.0483 | 14625.82 | 0.4465 | 0.026458
8.05 | 14623.26 | 0.4465 | 0.026458
8.0517 | 14622.9 | 0.4465 | 0.026458
8.0533 | 14624.27 | 0.4465 | 0.026458
8.055 | 14627.47 | 0.4465 | 0.026458
8.0567 | 14632.32 | 0.4465 | 0.026458
8.0583 | 14638.44 | 0.4465 | 0.026458
8.06 | 14646.03 | 0.4465 | 0.026458
8.0617 | 14655.27 | 0.4465 | 0.026458
8.0633 | 14665.78 | 0.4465 | 0.026542
8.065 | 14674.38 | 0.4467 | 0.026542
8.0667 | 14672.37 | 0.4467 | 0.026542
8.0683 | 14663.41 | 0.4467 | 0.026542
8.07 | 14651.88 | 0.4467 | 0.026542
8.0717 | 14640.45 | 0.4467 | 0.026542
8.0733 | 14630.49 | 0.4467 | 0.026542
8.075 | 14621.98 | 0.4467 | 0.026542
8.0767 | 14615.12 | 0.4467 | 0.026542
8.0783 | 14609.46 | 0.4467 | 0.026542
8.08 | 14605.52 | 0.4467 | 0.026542
8.0817 | 14603.33 | 0.4467 | 0.026542
8.0833 | 14602.96 | 0.4467 | 0.026542
8.085 | 14604.24 | 0.4467 | 0.026542
8.0867 | 14607.26 | 0.4467 | 0.026542
8.0883 | 14612.38 | 0.4467 | 0.026542
8.09 | 14618.97 | 0.4467 | 0.026542
8.0917 | 14626.92 | 0.4467 | 0.026542
8.0933 | 14636.52 | 0.4467 | 0.026542
8.095 | 14647.5 | 0.4467 | 0.026542
8.0967 | 14659.66 | 0.4467 | 0.026667
8.0983 | 14671.73 | 0.447 | 0.026667
8.1 | 14673.83 | 0.447 | 0.026667
8.1017 | 14667.7 | 0.447 | 0.026667
8.1033 | 14658.38 | 0.447 | 0.026667
8.105 | 14648.59 | 0.447 | 0.026667
8.1067 | 14639.72 | 0.447 | 0.026667
8.1083 | 14632.13 | 0.447 | 0.026667
8.11 | 14625.73 | 0.447 | 0.026667
8.1117 | 14620.79 | 0.447 | 0.026667
8.1133 | 14618.05 | 0.447 | 0.026667
8.115 | 14617.41 | 0.447 | 0.026667
8.1167 | 14618.87 | 0.447 | 0.026667
8.1183 | 14622.07 | 0.447 | 0.026667
8.12 | 14626.46 | 0.447 | 0.026667
8.1217 | 14632.32 | 0.447 | 0.026667
8.1233 | 14639.54 | 0.447 | 0.026667
8.125 | 14648.41 | 0.447 | 0.026667
8.1267 | 14658.93 | 0.447 | 0.02675
8.1283 | 14670.45 | 0.4472 | 0.02675
8.13 | 14674.01 | 0.4472 | 0.02675
8.1317 | 14668.16 | 0.4472 | 0.02675
8.1333 | 14657.92 | 0.4472 | 0.02675
8.135 | 14646.4 | 0.4472 | 0.02675
8.1367 | 14635.7 | 0.4472 | 0.02675
8.1383 | 14626.74 | 0.4472 | 0.02675
8.14 | 14619.15 | 0.4472 | 0.02675
8.1417 | 14613.2 | 0.4472 | 0.02675
8.1433 | 14609.09 | 0.4472 | 0.02675
8.145 | 14606.62 | 0.4472 | 0.02675
8.1467 | 14606.16 | 0.4472 | 0.02675
8.1483 | 14607.9 | 0.4472 | 0.02675
8.15 | 14611.19 | 0.4472 | 0.02675
8.1517 | 14616.04 | 0.4472 | 0.02675
8.1533 | 14622.26 | 0.4472 | 0.02675
8.155 | 14630.3 | 0.4472 | 0.02675
8.1567 | 14639.72 | 0.4472 | 0.02675
8.1583 | 14650.6 | 0.4472 | 0.02675
8.16 | 14662.86 | 0.4472 | 0.026875
8.1617 | 14675.2 | 0.4475 | 0.026875
8.1633 | 14678.22 | 0.4475 | 0.026875
8.165 | 14672.82 | 0.4475 | 0.026875
8.1667 | 14663.77 | 0.4475 | 0.026875
8.1683 | 14654.08 | 0.4475 | 0.026875
8.17 | 14645.12 | 0.4475 | 0.026875
8.1717 | 14637.44 | 0.4475 | 0.026875
8.1733 | 14631.22 | 0.4475 | 0.026875
8.175 | 14626.56 | 0.4475 | 0.026875
8.1767 | 14623.81 | 0.4475 | 0.026875
8.1783 | 14623.08 | 0.4475 | 0.026875
8.18 | 14624.09 | 0.4475 | 0.026875
8.1817 | 14627.1 | 0.4475 | 0.026875
8.1833 | 14631.49 | 0.4475 | 0.026875
8.185 | 14637.53 | 0.4475 | 0.026875
8.1867 | 14644.84 | 0.4475 | 0.026875
8.1883 | 14653.53 | 0.4475 | 0.026875
8.19 | 14663.86 | 0.4475 | 0.026958
8.1917 | 14674.93 | 0.4477 | 0.026958
8.1933 | 14678.22 | 0.4477 | 0.026958
8.195 | 14671.91 | 0.4477 | 0.026958
8.1967 | 14661.67 | 0.4477 | 0.026958
8.1983 | 14650.42 | 0.4477 | 0.026958
8.2 | 14640.09 | 0.4477 | 0.026958
8.2017 | 14631.31 | 0.4477 | 0.026958
8.2033 | 14624.27 | 0.4477 | 0.026958
8.205 | 14618.6 | 0.4477 | 0.026958
8.2067 | 14614.3 | 0.4477 | 0.026958
8.2083 | 14611.65 | 0.4477 | 0.026958
8.21 | 14611.38 | 0.4477 | 0.026958
8.2117 | 14613.2 | 0.4477 | 0.026958
8.2133 | 14616.41 | 0.4477 | 0.026958
8.215 | 14620.98 | 0.4477 | 0.026958
8.2167 | 14627.1 | 0.4477 | 0.026958
8.2183 | 14634.78 | 0.4477 | 0.026958
8.22 | 14644.11 | 0.4477 | 0.026958
8.2217 | 14654.72 | 0.4477 | 0.026958
8.2233 | 14666.51 | 0.4477 | 0.027083
8.225 | 14678.77 | 0.448 | 0.027083
8.2267 | 14682.06 | 0.448 | 0.027083
8.2283 | 14676.66 | 0.448 | 0.027083
8.23 | 14667.8 | 0.448 | 0.027083
8.2317 | 14658.01 | 0.448 | 0.027083
8.2333 | 14648.96 | 0.448 | 0.027083
8.235 | 14641.09 | 0.448 | 0.027083
8.2367 | 14634.78 | 0.448 | 0.027083
8.2383 | 14630.12 | 0.448 | 0.027083
8.24 | 14627.29 | 0.448 | 0.027083
8.2417 | 14626.46 | 0.448 | 0.027083
8.2433 | 14627.38 | 0.448 | 0.027083
8.245 | 14629.85 | 0.448 | 0.027083
8.2467 | 14633.69 | 0.448 | 0.027083
8.2483 | 14639.36 | 0.448 | 0.027083
8.25 | 14646.67 | 0.448 | 0.027083
8.2517 | 14655.54 | 0.448 | 0.027083
8.2533 | 14665.6 | 0.448 | 0.027167
8.255 | 14675.38 | 0.4482 | 0.027167
8.2567 | 14675.29 | 0.4482 | 0.027167
8.2583 | 14667.15 | 0.4482 | 0.027167
8.26 | 14655.63 | 0.4482 | 0.027167
8.2617 | 14643.56 | 0.4482 | 0.027167
8.2633 | 14632.68 | 0.4482 | 0.027167
8.265 | 14623.26 | 0.4482 | 0.027167
8.2667 | 14615.77 | 0.4482 | 0.027167
8.2683 | 14609.91 | 0.4482 | 0.027167
8.27 | 14605.62 | 0.4482 | 0.027167
8.2717 | 14602.96 | 0.4482 | 0.027167
8.2733 | 14602.32 | 0.4482 | 0.027167
8.275 | 14603.6 | 0.4482 | 0.027167
8.2767 | 14606.99 | 0.4482 | 0.027167
8.2783 | 14611.83 | 0.4482 | 0.027167
8.28 | 14618.23 | 0.4482 | 0.027167
8.2817 | 14626.01 | 0.4482 | 0.027167
8.2833 | 14635.24 | 0.4482 | 0.027167
8.285 | 14645.94 | 0.4482 | 0.027167
8.2867 | 14657.92 | 0.4482 | 0.027167
8.2883 | 14671.09 | 0.4482 | 0.027292
8.29 | 14682.43 | 0.4485 | 0.027292
8.2917 | 14683.43 | 0.4485 | 0.027292
8.2933 | 14677.95 | 0.4485 | 0.027292
8.295 | 14669.62 | 0.4485 | 0.027292
8.2967 | 14660.75 | 0.4485 | 0.027292
8.2983 | 14652.98 | 0.4485 | 0.027292
8.3 | 14646.4 | 0.4485 | 0.027292
8.3017 | 14641.09 | 0.4485 | 0.027292
8.3033 | 14637.8 | 0.4485 | 0.027292
8.305 | 14636.52 | 0.4485 | 0.027292
8.3067 | 14637.07 | 0.4485 | 0.027292
8.3083 | 14639.63 | 0.4485 | 0.027292
8.31 | 14644.02 | 0.4485 | 0.027292
8.3117 | 14649.6 | 0.4485 | 0.027292
8.3133 | 14656.73 | 0.4485 | 0.027292
8.315 | 14665.33 | 0.4485 | 0.027292
8.3167 | 14675.2 | 0.4485 | 0.027417
8.3183 | 14685.44 | 0.4488 | 0.027417
8.32 | 14686.17 | 0.4488 | 0.027417
8.3217 | 14678.49 | 0.4488 | 0.027417
8.3233 | 14667.52 | 0.4488 | 0.027417
8.325 | 14656 | 0.4488 | 0.027417
8.3267 | 14645.67 | 0.4488 | 0.027417
8.3283 | 14636.98 | 0.4488 | 0.027417
8.33 | 14629.85 | 0.4488 | 0.027417
8.3317 | 14624.18 | 0.4488 | 0.027417
8.3333 | 14620.06 | 0.4488 | 0.027417
8.335 | 14617.41 | 0.4488 | 0.027417
8.3367 | 14616.68 | 0.4488 | 0.027417
8.3383 | 14617.96 | 0.4488 | 0.027417
8.34 | 14620.79 | 0.4488 | 0.027417
8.3417 | 14625.37 | 0.4488 | 0.027417
8.3433 | 14631.49 | 0.4488 | 0.027417
8.345 | 14638.99 | 0.4488 | 0.027417
8.3467 | 14647.77 | 0.4488 | 0.027417
8.3483 | 14657.83 | 0.4488 | 0.027417
8.35 | 14668.89 | 0.4488 | 0.0275
8.3517 | 14680.69 | 0.449 | 0.0275
8.3533 | 14683.98 | 0.449 | 0.0275
8.355 | 14678.4 | 0.449 | 0.0275
8.3567 | 14668.71 | 0.449 | 0.0275
8.3583 | 14658.47 | 0.449 | 0.0275
8.36 | 14649.14 | 0.449 | 0.0275
8.3617 | 14640.91 | 0.449 | 0.0275
8.3633 | 14634.14 | 0.449 | 0.0275
8.365 | 14629.12 | 0.449 | 0.0275
8.3667 | 14625.82 | 0.449 | 0.0275
8.3683 | 14624.45 | 0.449 | 0.0275
8.37 | 14625 | 0.449 | 0.0275
8.3717 | 14627.01 | 0.449 | 0.0275
8.3733 | 14631.04 | 0.449 | 0.0275
8.375 | 14636.34 | 0.449 | 0.0275
8.3767 | 14643.56 | 0.449 | 0.0275
8.3783 | 14652.16 | 0.449 | 0.0275
8.38 | 14662.13 | 0.449 | 0.027583
8.3817 | 14673.19 | 0.4492 | 0.027583
8.3833 | 14678.59 | 0.4492 | 0.027583
8.385 | 14674.2 | 0.4492 | 0.027583
8.3867 | 14664.41 | 0.4492 | 0.027583
8.3883 | 14653.35 | 0.4492 | 0.027583
8.39 | 14643.11 | 0.4492 | 0.027583
8.3917 | 14633.87 | 0.4492 | 0.027583
8.3933 | 14626.19 | 0.4492 | 0.027583
8.395 | 14620.25 | 0.4492 | 0.027583
8.3967 | 14615.86 | 0.4492 | 0.027583
8.3983 | 14613.2 | 0.4492 | 0.027583
8.4 | 14612.56 | 0.4492 | 0.027583
8.4017 | 14613.84 | 0.4492 | 0.027583
8.4033 | 14616.86 | 0.4492 | 0.027583
8.405 | 14621.34 | 0.4492 | 0.027583
8.4067 | 14627.38 | 0.4492 | 0.027583
8.4083 | 14635.06 | 0.4492 | 0.027583
8.41 | 14644.11 | 0.4492 | 0.027583
8.4117 | 14654.35 | 0.4492 | 0.027583
8.4133 | 14665.23 | 0.4492 | 0.027708
8.415 | 14677.21 | 0.4495 | 0.027708
8.4167 | 14681.6 | 0.4495 | 0.027708
8.4183 | 14676.85 | 0.4495 | 0.027708
8.42 | 14667.89 | 0.4495 | 0.027708
8.4217 | 14658.19 | 0.4495 | 0.027708
8.4233 | 14649.23 | 0.4495 | 0.027708
8.425 | 14641.09 | 0.4495 | 0.027708
8.4267 | 14634.51 | 0.4495 | 0.027708
8.4283 | 14629.66 | 0.4495 | 0.027708
8.43 | 14626.37 | 0.4495 | 0.027708
8.4317 | 14625.37 | 0.4495 | 0.027708
8.4333 | 14626.19 | 0.4495 | 0.027708
8.435 | 14628.75 | 0.4495 | 0.027708
8.4367 | 14632.96 | 0.4495 | 0.027708
8.4383 | 14638.35 | 0.4495 | 0.027708
8.44 | 14645.48 | 0.4495 | 0.027708
8.4417 | 14653.9 | 0.4495 | 0.027708
8.4433 | 14663.77 | 0.4495 | 0.027792
8.445 | 14674.47 | 0.4497 | 0.027792
8.4467 | 14679.32 | 0.4497 | 0.027792
8.4483 | 14674.2 | 0.4497 | 0.027792
8.45 | 14663.95 | 0.4497 | 0.027792
8.4517 | 14652.25 | 0.4497 | 0.027792
8.4533 | 14641.64 | 0.4497 | 0.027792
8.455 | 14632.41 | 0.4497 | 0.027792
8.4567 | 14624.91 | 0.4497 | 0.027792
8.4583 | 14618.6 | 0.4497 | 0.027792
8.46 | 14613.66 | 0.4497 | 0.027792
8.4617 | 14610.28 | 0.4497 | 0.027792
8.4633 | 14608.91 | 0.4497 | 0.027792
8.465 | 14609.64 | 0.4497 | 0.027792
8.4667 | 14612.2 | 0.4497 | 0.027792
8.4683 | 14616.41 | 0.4497 | 0.027792
8.47 | 14622.26 | 0.4497 | 0.027792
8.4717 | 14629.66 | 0.4497 | 0.027792
8.4733 | 14638.44 | 0.4497 | 0.027792
8.475 | 14648.87 | 0.4497 | 0.027792
8.4767 | 14660.21 | 0.4497 | 0.027917
8.4783 | 14672.46 | 0.45 | 0.027917
8.48 | 14681.05 | 0.45 | 0.027917
8.4817 | 14679.04 | 0.45 | 0.027917
8.4833 | 14671.45 | 0.45 | 0.027917
8.485 | 14661.58 | 0.45 | 0.027917
8.4867 | 14652.52 | 0.45 | 0.027917
8.4883 | 14644.75 | 0.45 | 0.027917
8.49 | 14637.99 | 0.45 | 0.027917
8.4917 | 14632.5 | 0.45 | 0.027917
8.4933 | 14628.75 | 0.45 | 0.027917
8.495 | 14627.47 | 0.45 | 0.027917
8.4967 | 14627.84 | 0.45 | 0.027917
8.4983 | 14629.94 | 0.45 | 0.027917
8.5 | 14633.41 | 0.45 | 0.027917
8.5017 | 14638.53 | 0.45 | 0.027917
8.5033 | 14645.39 | 0.45 | 0.027917
8.505 | 14653.62 | 0.45 | 0.027917
8.5067 | 14662.95 | 0.45 | 0.028
8.5083 | 14673.65 | 0.4502 | 0.028
8.51 | 14678.77 | 0.4502 | 0.028
8.5117 | 14673.74 | 0.4502 | 0.028
8.5133 | 14663.68 | 0.4502 | 0.028
8.515 | 14651.88 | 0.4502 | 0.028
8.5167 | 14641.19 | 0.4502 | 0.028
8.5183 | 14631.58 | 0.4502 | 0.028
8.52 | 14623.9 | 0.4502 | 0.028
8.5217 | 14617.69 | 0.4502 | 0.028
8.5233 | 14612.84 | 0.4502 | 0.028
8.525 | 14610.1 | 0.4502 | 0.028
8.5267 | 14609.36 | 0.4502 | 0.028
8.5283 | 14610.55 | 0.4502 | 0.028
8.53 | 14613.02 | 0.4502 | 0.028
8.5317 | 14617.32 | 0.4502 | 0.028
8.5333 | 14623.08 | 0.4502 | 0.028
8.535 | 14630.21 | 0.4502 | 0.028
8.5367 | 14638.44 | 0.4502 | 0.028
8.5383 | 14648.41 | 0.4502 | 0.028
8.54 | 14659.2 | 0.4502 | 0.028125
8.5417 | 14671.09 | 0.4505 | 0.028125
8.5433 | 14678.68 | 0.4505 | 0.028125
8.545 | 14675.75 | 0.4505 | 0.028125
8.5467 | 14667.15 | 0.4505 | 0.028125
8.5483 | 14657.19 | 0.4505 | 0.028125
8.55 | 14647.86 | 0.4505 | 0.028125
8.5517 | 14639.72 | 0.4505 | 0.028125
8.5533 | 14632.77 | 0.4505 | 0.028125
8.555 | 14627.38 | 0.4505 | 0.028125
8.5567 | 14623.81 | 0.4505 | 0.028125
8.5583 | 14622.35 | 0.4505 | 0.028125
8.56 | 14622.71 | 0.4505 | 0.028125
8.5617 | 14624.82 | 0.4505 | 0.028125
8.5633 | 14628.57 | 0.4505 | 0.028125
8.565 | 14634.14 | 0.4505 | 0.028125
8.5667 | 14641.09 | 0.4505 | 0.028125
8.5683 | 14649.23 | 0.4505 | 0.028125
8.57 | 14659.02 | 0.4505 | 0.028208
8.5717 | 14669.81 | 0.4507 | 0.028208
8.5733 | 14674.93 | 0.4507 | 0.028208
8.575 | 14669.35 | 0.4507 | 0.028208
8.5767 | 14658.29 | 0.4507 | 0.028208
8.5783 | 14646.12 | 0.4507 | 0.028208
8.58 | 14634.51 | 0.4507 | 0.028208
8.5817 | 14624.73 | 0.4507 | 0.028208
8.5833 | 14616.59 | 0.4507 | 0.028208
8.585 | 14610.19 | 0.4507 | 0.028208
8.5867 | 14605.34 | 0.4507 | 0.028208
8.5883 | 14601.77 | 0.4507 | 0.028208
8.59 | 14600.59 | 0.4507 | 0.028208
8.5917 | 14601.23 | 0.4507 | 0.028208
8.5933 | 14603.51 | 0.4507 | 0.028208
8.595 | 14607.54 | 0.4507 | 0.028208
8.5967 | 14613.2 | 0.4507 | 0.028208
8.5983 | 14620.61 | 0.4507 | 0.028208
8.6 | 14629.02 | 0.4507 | 0.028208
8.6017 | 14639.27 | 0.4507 | 0.028208
8.6033 | 14650.33 | 0.4507 | 0.028208
8.605 | 14662.4 | 0.4507 | 0.028333
8.6067 | 14673.01 | 0.451 | 0.028333
8.6083 | 14672.55 | 0.451 | 0.028333
8.61 | 14665.97 | 0.451 | 0.028333
8.6117 | 14656.64 | 0.451 | 0.028333
8.6133 | 14647.13 | 0.451 | 0.028333
8.615 | 14638.81 | 0.451 | 0.028333
8.6167 | 14631.49 | 0.451 | 0.028333
8.6183 | 14625.73 | 0.451 | 0.028333
8.62 | 14621.43 | 0.451 | 0.028333
8.6217 | 14619.33 | 0.451 | 0.028333
8.6233 | 14619.15 | 0.451 | 0.028333
8.625 | 14620.79 | 0.451 | 0.028333
8.6267 | 14624.18 | 0.451 | 0.028333
8.6283 | 14629.21 | 0.451 | 0.028333
8.63 | 14635.61 | 0.451 | 0.028333
8.6317 | 14643.65 | 0.451 | 0.028333
8.6333 | 14652.98 | 0.451 | 0.028333
8.635 | 14663.5 | 0.451 | 0.028417
8.6367 | 14672.55 | 0.4512 | 0.028417
8.6383 | 14670.36 | 0.4512 | 0.028417
8.64 | 14661.67 | 0.4512 | 0.028417
8.6417 | 14650.51 | 0.4512 | 0.028417
8.6433 | 14639.45 | 0.4512 | 0.028417
8.645 | 14629.66 | 0.4512 | 0.028417
8.6467 | 14621.25 | 0.4512 | 0.028417
8.6483 | 14614.76 | 0.4512 | 0.028417
8.65 | 14609.64 | 0.4512 | 0.028417
8.6517 | 14606.16 | 0.4512 | 0.028417
8.6533 | 14604.88 | 0.4512 | 0.028417
8.655 | 14605.43 | 0.4512 | 0.028417
8.6567 | 14607.72 | 0.4512 | 0.028417
8.6583 | 14611.56 | 0.4512 | 0.028417
8.66 | 14616.95 | 0.4512 | 0.028417
8.6617 | 14623.72 | 0.4512 | 0.028417
8.6633 | 14631.95 | 0.4512 | 0.028417
8.665 | 14641.37 | 0.4512 | 0.028417
8.6667 | 14652.16 | 0.4512 | 0.028417
8.6683 | 14664.5 | 0.4512 | 0.028542
8.67 | 14674.65 | 0.4515 | 0.028542
8.6717 | 14673.74 | 0.4515 | 0.028542
8.6733 | 14666.42 | 0.4515 | 0.028542
8.675 | 14656.73 | 0.4515 | 0.028542
8.6767 | 14646.95 | 0.4515 | 0.028542
8.6783 | 14638.26 | 0.4515 | 0.028542
8.68 | 14630.85 | 0.4515 | 0.028542
8.6817 | 14624.82 | 0.4515 | 0.028542
8.6833 | 14620.34 | 0.4515 | 0.028542
8.685 | 14617.96 | 0.4515 | 0.028542
8.6867 | 14617.59 | 0.4515 | 0.028542
8.6883 | 14619.15 | 0.4515 | 0.028542
8.69 | 14622.17 | 0.4515 | 0.028542
8.6917 | 14626.65 | 0.4515 | 0.028542
8.6933 | 14632.96 | 0.4515 | 0.028542
8.695 | 14640.45 | 0.4515 | 0.028542
8.6967 | 14649.69 | 0.4515 | 0.028542
8.6983 | 14660.02 | 0.4515 | 0.028625
8.7 | 14669.81 | 0.4517 | 0.028625
8.7017 | 14668.71 | 0.4517 | 0.028625
8.7033 | 14660.48 | 0.4517 | 0.028625
8.705 | 14649.51 | 0.4517 | 0.028625
8.7067 | 14638.53 | 0.4517 | 0.028625
8.7083 | 14628.66 | 0.4517 | 0.028625
8.71 | 14620.52 | 0.4517 | 0.028625
8.7117 | 14613.75 | 0.4517 | 0.028625
8.7133 | 14608.27 | 0.4517 | 0.028625
8.715 | 14604.79 | 0.4517 | 0.028625
8.7167 | 14602.87 | 0.4517 | 0.028625
8.7183 | 14603.42 | 0.4517 | 0.028625
8.72 | 14605.43 | 0.4517 | 0.028625
8.7217 | 14609.36 | 0.4517 | 0.028625
8.7233 | 14614.67 | 0.4517 | 0.028625
8.725 | 14621.25 | 0.4517 | 0.028625
8.7267 | 14629.3 | 0.4517 | 0.028625
8.7283 | 14638.9 | 0.4517 | 0.028625
8.73 | 14649.32 | 0.4517 | 0.028625
8.7317 | 14661.03 | 0.4517 | 0.02875
8.7333 | 14671.18 | 0.452 | 0.02875
8.735 | 14670.54 | 0.452 | 0.02875
8.7367 | 14663.04 | 0.452 | 0.02875
8.7383 | 14653.35 | 0.452 | 0.02875
8.74 | 14643.56 | 0.452 | 0.02875
8.7417 | 14634.78 | 0.452 | 0.02875
8.7433 | 14627.29 | 0.452 | 0.02875
8.745 | 14621.43 | 0.452 | 0.02875
8.7467 | 14616.86 | 0.452 | 0.02875
8.7483 | 14614.58 | 0.452 | 0.02875
8.75 | 14614.39 | 0.452 | 0.02875
8.7517 | 14615.86 | 0.452 | 0.02875
8.7533 | 14618.69 | 0.452 | 0.02875
8.755 | 14622.99 | 0.452 | 0.02875
8.7567 | 14628.84 | 0.452 | 0.02875
8.7583 | 14636.43 | 0.452 | 0.02875
8.76 | 14645.21 | 0.452 | 0.02875
8.7617 | 14655.54 | 0.452 | 0.028833
8.7633 | 14665.42 | 0.4522 | 0.028833
8.765 | 14664.78 | 0.4522 | 0.028833
8.7667 | 14656.91 | 0.4522 | 0.028833
8.7683 | 14645.67 | 0.4522 | 0.028833
8.77 | 14634.24 | 0.4522 | 0.028833
8.7717 | 14624.36 | 0.4522 | 0.028833
8.7733 | 14615.77 | 0.4522 | 0.028833
8.775 | 14608.82 | 0.4522 | 0.028833
8.7767 | 14603.42 | 0.4522 | 0.028833
8.7783 | 14599.67 | 0.4522 | 0.028833
8.78 | 14598.03 | 0.4522 | 0.028833
8.7817 | 14598.3 | 0.4522 | 0.028833
8.7833 | 14600.49 | 0.4522 | 0.028833
8.785 | 14604.15 | 0.4522 | 0.028833
8.7867 | 14609.27 | 0.4522 | 0.028833
8.7883 | 14616.13 | 0.4522 | 0.028833
8.79 | 14624.27 | 0.4522 | 0.028833
8.7917 | 14633.69 | 0.4522 | 0.028833
8.7933 | 14644.39 | 0.4522 | 0.028833
8.795 | 14656.36 | 0.4522 | 0.028958
8.7967 | 14666.33 | 0.4525 | 0.028958
8.7983 | 14665.23 | 0.4525 | 0.028958
8.8 | 14657.55 | 0.4525 | 0.028958
8.8017 | 14647.22 | 0.4525 | 0.028958
8.8033 | 14637.25 | 0.4525 | 0.028958
8.805 | 14628.29 | 0.4525 | 0.028958
8.8067 | 14620.98 | 0.4525 | 0.028958
8.8083 | 14615.12 | 0.4525 | 0.028958
8.81 | 14611.01 | 0.4525 | 0.028958
8.8117 | 14608.63 | 0.4525 | 0.028958
8.8133 | 14608.45 | 0.4525 | 0.028958
8.815 | 14609.91 | 0.4525 | 0.028958
8.8167 | 14613.11 | 0.4525 | 0.028958
8.8183 | 14618.05 | 0.4525 | 0.028958
8.82 | 14624.73 | 0.4525 | 0.028958
8.8217 | 14632.5 | 0.4525 | 0.028958
8.8233 | 14641.55 | 0.4525 | 0.028958
8.825 | 14652.07 | 0.4525 | 0.029042
8.8267 | 14660.39 | 0.4527 | 0.029042
8.8283 | 14657.19 | 0.4527 | 0.029042
8.83 | 14647.86 | 0.4527 | 0.029042
8.8317 | 14636.25 | 0.4527 | 0.029042
8.8333 | 14624.73 | 0.4527 | 0.029042
8.835 | 14614.39 | 0.4527 | 0.029042
8.8367 | 14605.98 | 0.4527 | 0.029042
8.8383 | 14599.21 | 0.4527 | 0.029042
8.84 | 14594.28 | 0.4527 | 0.029042
8.8417 | 14590.34 | 0.4527 | 0.029042
8.8433 | 14588.52 | 0.4527 | 0.029042
8.845 | 14588.61 | 0.4527 | 0.029042
8.8467 | 14590.16 | 0.4527 | 0.029042
8.8483 | 14593.45 | 0.4527 | 0.029042
8.85 | 14598.48 | 0.4527 | 0.029042
8.8517 | 14605.07 | 0.4527 | 0.029042
8.8533 | 14612.75 | 0.4527 | 0.029042
8.855 | 14621.89 | 0.4527 | 0.029042
8.8567 | 14632.59 | 0.4527 | 0.029042
8.8583 | 14644.93 | 0.4527 | 0.029167
8.86 | 14657.28 | 0.453 | 0.029167
8.8617 | 14660.02 | 0.453 | 0.029167
8.8633 | 14654.54 | 0.453 | 0.029167
8.865 | 14645.76 | 0.453 | 0.029167
8.8667 | 14636.52 | 0.453 | 0.029167
8.8683 | 14628.11 | 0.453 | 0.029167
8.87 | 14620.79 | 0.453 | 0.029167
8.8717 | 14614.76 | 0.453 | 0.029167
8.8733 | 14610.46 | 0.453 | 0.029167
8.875 | 14608.45 | 0.453 | 0.029167
8.8767 | 14608.27 | 0.453 | 0.029167
8.8783 | 14609.64 | 0.453 | 0.029167
8.88 | 14612.38 | 0.453 | 0.029167
8.8817 | 14616.41 | 0.453 | 0.029167
8.8833 | 14622.26 | 0.453 | 0.029167
8.885 | 14629.57 | 0.453 | 0.029167
8.8867 | 14638.44 | 0.453 | 0.029167
8.8883 | 14648.78 | 0.453 | 0.02925
8.89 | 14658.83 | 0.4532 | 0.02925
8.8917 | 14658.74 | 0.4532 | 0.02925
8.8933 | 14650.7 | 0.4532 | 0.02925
8.895 | 14639.63 | 0.4532 | 0.02925
8.8967 | 14628.29 | 0.4532 | 0.02925
8.8983 | 14618.33 | 0.4532 | 0.02925
8.9 | 14609.91 | 0.4532 | 0.02925
8.9017 | 14602.87 | 0.4532 | 0.02925
8.9033 | 14597.11 | 0.4532 | 0.02925
8.905 | 14593 | 0.4532 | 0.02925
8.9067 | 14590.71 | 0.4532 | 0.02925
8.9083 | 14590.8 | 0.4532 | 0.02925
8.91 | 14592.08 | 0.4532 | 0.02925
8.9117 | 14595.28 | 0.4532 | 0.02925
8.9133 | 14600.22 | 0.4532 | 0.02925
8.915 | 14606.44 | 0.4532 | 0.02925
8.9167 | 14614.12 | 0.4532 | 0.02925
8.9183 | 14623.35 | 0.4532 | 0.02925
8.92 | 14633.87 | 0.4532 | 0.02925
8.9217 | 14645.94 | 0.4532 | 0.029375
8.9233 | 14658.93 | 0.4535 | 0.029375
8.925 | 14663.77 | 0.4535 | 0.029375
8.9267 | 14659.57 | 0.4535 | 0.029375
8.9283 | 14651.06 | 0.4535 | 0.029375
8.93 | 14641.55 | 0.4535 | 0.029375
8.9317 | 14632.41 | 0.4535 | 0.029375
8.9333 | 14624.73 | 0.4535 | 0.029375
8.935 | 14618.78 | 0.4535 | 0.029375
8.9367 | 14614.21 | 0.4535 | 0.029375
8.9383 | 14611.74 | 0.4535 | 0.029375
8.94 | 14611.01 | 0.4535 | 0.029375
8.9417 | 14612.47 | 0.4535 | 0.029375
8.9433 | 14615.22 | 0.4535 | 0.029375
8.945 | 14619.7 | 0.4535 | 0.029375
8.9467 | 14625.55 | 0.4535 | 0.029375
8.9483 | 14633.05 | 0.4535 | 0.029375
8.95 | 14641.83 | 0.4535 | 0.029375
8.9517 | 14651.88 | 0.4535 | 0.029458
8.9533 | 14662.31 | 0.4537 | 0.029458
8.955 | 14662.31 | 0.4537 | 0.029458
8.9567 | 14653.99 | 0.4537 | 0.029458
8.9583 | 14642.47 | 0.4537 | 0.029458
8.96 | 14630.49 | 0.4537 | 0.029458
8.9617 | 14619.7 | 0.4537 | 0.029458
8.9633 | 14611.01 | 0.4537 | 0.029458
8.965 | 14603.97 | 0.4537 | 0.029458
8.9667 | 14598.3 | 0.4537 | 0.029458
8.9683 | 14593.91 | 0.4537 | 0.029458
8.97 | 14591.53 | 0.4537 | 0.029458
8.9717 | 14591.08 | 0.4537 | 0.029458
8.9733 | 14592.45 | 0.4537 | 0.029458
8.975 | 14595.47 | 0.4537 | 0.029458
8.9767 | 14600.4 | 0.4537 | 0.029458
8.9783 | 14606.9 | 0.4537 | 0.029458
8.98 | 14614.85 | 0.4537 | 0.029458
8.9817 | 14624.36 | 0.4537 | 0.029458
8.9833 | 14635.06 | 0.4537 | 0.029458
8.985 | 14646.86 | 0.4537 | 0.029583
8.9867 | 14660.21 | 0.454 | 0.029583
8.9883 | 14668.62 | 0.454 | 0.029583
8.99 | 14666.51 | 0.454 | 0.029583
8.9917 | 14658.83 | 0.454 | 0.029583
8.9933 | 14649.32 | 0.454 | 0.029583
8.995 | 14640 | 0.454 | 0.029583
8.9967 | 14631.58 | 0.454 | 0.029583
8.9983 | 14625 | 0.454 | 0.029583
9 | 14619.88 | 0.454 | 0.029583
9.0017 | 14616.31 | 0.454 | 0.029583
9.0033 | 14614.94 | 0.454 | 0.029583
9.005 | 14615.31 | 0.454 | 0.029583
9.0067 | 14617.32 | 0.454 | 0.029583
9.0083 | 14621.34 | 0.454 | 0.029583
9.01 | 14626.46 | 0.454 | 0.029583
9.0117 | 14633.05 | 0.454 | 0.029583
9.0133 | 14641.19 | 0.454 | 0.029583
9.015 | 14650.51 | 0.454 | 0.029667
9.0167 | 14661.58 | 0.4542 | 0.029667
9.0183 | 14666.42 | 0.4542 | 0.029667
9.02 | 14660.85 | 0.4542 | 0.029667
9.0217 | 14650.7 | 0.4542 | 0.029667
9.0233 | 14639.27 | 0.4542 | 0.029667
9.025 | 14628.57 | 0.4542 | 0.029667
9.0267 | 14619.33 | 0.4542 | 0.029667
9.0283 | 14612.02 | 0.4542 | 0.029667
9.03 | 14606.07 | 0.4542 | 0.029667
9.0317 | 14601.87 | 0.4542 | 0.029667
9.0333 | 14599.67 | 0.4542 | 0.029667
9.035 | 14599.49 | 0.4542 | 0.029667
9.0367 | 14600.86 | 0.4542 | 0.029667
9.0383 | 14603.88 | 0.4542 | 0.029667
9.04 | 14608.08 | 0.4542 | 0.029667
9.0417 | 14614.21 | 0.4542 | 0.029667
9.0433 | 14621.62 | 0.4542 | 0.029667
9.045 | 14630.21 | 0.4542 | 0.029667
9.0467 | 14640.36 | 0.4542 | 0.029667
9.0483 | 14651.88 | 0.4542 | 0.029792
9.05 | 14664.69 | 0.4545 | 0.029792
9.0517 | 14669.9 | 0.4545 | 0.029792
9.0533 | 14665.14 | 0.4545 | 0.029792
9.055 | 14656.27 | 0.4545 | 0.029792
9.0567 | 14646.31 | 0.4545 | 0.029792
9.0583 | 14637.25 | 0.4545 | 0.029792
9.06 | 14629.3 | 0.4545 | 0.029792
9.0617 | 14622.62 | 0.4545 | 0.029792
9.0633 | 14617.78 | 0.4545 | 0.029792
9.065 | 14614.58 | 0.4545 | 0.029792
9.0667 | 14613.48 | 0.4545 | 0.029792
9.0683 | 14614.39 | 0.4545 | 0.029792
9.07 | 14616.59 | 0.4545 | 0.029792
9.0717 | 14620.7 | 0.4545 | 0.029792
9.0733 | 14626.28 | 0.4545 | 0.029792
9.075 | 14633.32 | 0.4545 | 0.029792
9.0767 | 14641.83 | 0.4545 | 0.029792
9.0783 | 14651.61 | 0.4545 | 0.029875
9.08 | 14662.31 | 0.4547 | 0.029875
9.0817 | 14666.61 | 0.4547 | 0.029875
9.0833 | 14660.75 | 0.4547 | 0.029875
9.085 | 14649.96 | 0.4547 | 0.029875
9.0867 | 14638.35 | 0.4547 | 0.029875
9.0883 | 14627.38 | 0.4547 | 0.029875
9.09 | 14618.14 | 0.4547 | 0.029875
9.0917 | 14610.64 | 0.4547 | 0.029875
9.0933 | 14604.79 | 0.4547 | 0.029875
9.095 | 14600.49 | 0.4547 | 0.029875
9.0967 | 14597.93 | 0.4547 | 0.029875
9.0983 | 14597.66 | 0.4547 | 0.029875
9.1 | 14598.94 | 0.4547 | 0.029875
9.1017 | 14602.14 | 0.4547 | 0.029875
9.1033 | 14606.9 | 0.4547 | 0.029875
9.105 | 14612.75 | 0.4547 | 0.029875
9.1067 | 14620.25 | 0.4547 | 0.029875
9.1083 | 14629.21 | 0.4547 | 0.029875
9.11 | 14639.08 | 0.4547 | 0.029875
9.1117 | 14650.24 | 0.4547 | 0.03
9.1133 | 14662.22 | 0.455 | 0.03
9.115 | 14666.61 | 0.455 | 0.03
9.1167 | 14661.58 | 0.455 | 0.03
9.1183 | 14652.34 | 0.455 | 0.03
9.12 | 14642.37 | 0.455 | 0.03
9.1217 | 14633.14 | 0.455 | 0.03
9.1233 | 14625.46 | 0.455 | 0.03
9.125 | 14619.24 | 0.455 | 0.03
9.1267 | 14614.12 | 0.455 | 0.03
9.1283 | 14611.38 | 0.455 | 0.03
9.13 | 14610.28 | 0.455 | 0.03
9.1317 | 14611.01 | 0.455 | 0.03
9.1333 | 14613.39 | 0.455 | 0.03
9.135 | 14617.5 | 0.455 | 0.03
9.1367 | 14623.26 | 0.455 | 0.03
9.1383 | 14630.4 | 0.455 | 0.03
9.14 | 14638.99 | 0.455 | 0.03
9.1417 | 14648.59 | 0.455 | 0.030083
9.1433 | 14659.47 | 0.4552 | 0.030083
9.145 | 14664.96 | 0.4552 | 0.030083
9.1467 | 14659.57 | 0.4552 | 0.030083
9.1483 | 14649.23 | 0.4552 | 0.030083
9.15 | 14637.8 | 0.4552 | 0.030083
9.1517 | 14626.83 | 0.4552 | 0.030083
9.1533 | 14617.41 | 0.4552 | 0.030083
9.155 | 14609.82 | 0.4552 | 0.030083
9.1567 | 14603.88 | 0.4552 | 0.030083
9.1583 | 14599.58 | 0.4552 | 0.030083
9.16 | 14597.02 | 0.4552 | 0.030083
9.1617 | 14596.29 | 0.4552 | 0.030083
9.1633 | 14597.57 | 0.4552 | 0.030083
9.165 | 14600.4 | 0.4552 | 0.030083
9.1667 | 14604.98 | 0.4552 | 0.030083
9.1683 | 14611.01 | 0.4552 | 0.030083
9.17 | 14618.42 | 0.4552 | 0.030083
9.1717 | 14627.47 | 0.4552 | 0.030083
9.1733 | 14637.71 | 0.4552 | 0.030083
9.175 | 14649.05 | 0.4552 | 0.030208
9.1767 | 14661.49 | 0.4555 | 0.030208
9.1783 | 14670.9 | 0.4555 | 0.030208
9.18 | 14668.98 | 0.4555 | 0.030208
9.1817 | 14661.21 | 0.4555 | 0.030208
9.1833 | 14651.79 | 0.4555 | 0.030208
9.185 | 14642.1 | 0.4555 | 0.030208
9.1867 | 14633.96 | 0.4555 | 0.030208
9.1883 | 14626.74 | 0.4555 | 0.030208
9.19 | 14621.43 | 0.4555 | 0.030208
9.1917 | 14618.14 | 0.4555 | 0.030208
9.1933 | 14616.86 | 0.4555 | 0.030208
9.195 | 14617.59 | 0.4555 | 0.030208
9.1967 | 14619.79 | 0.4555 | 0.030208
9.1983 | 14623.35 | 0.4555 | 0.030208
9.2 | 14628.29 | 0.4555 | 0.030208
9.2017 | 14635.15 | 0.4555 | 0.030208
9.2033 | 14643.29 | 0.4555 | 0.030208
9.205 | 14652.71 | 0.4555 | 0.030292
9.2067 | 14663.13 | 0.4557 | 0.030292
9.2083 | 14669.08 | 0.4557 | 0.030292
9.21 | 14664.23 | 0.4557 | 0.030292
9.2117 | 14653.8 | 0.4557 | 0.030292
9.2133 | 14641.64 | 0.4557 | 0.030292
9.215 | 14629.85 | 0.4557 | 0.030292
9.2167 | 14619.88 | 0.4557 | 0.030292
9.2183 | 14611.74 | 0.4557 | 0.030292
9.22 | 14605.07 | 0.4557 | 0.030292
9.2217 | 14600.13 | 0.4557 | 0.030292
9.2233 | 14596.93 | 0.4557 | 0.030292
9.225 | 14595.65 | 0.4557 | 0.030292
9.2267 | 14596.38 | 0.4557 | 0.030292
9.2283 | 14599.12 | 0.4557 | 0.030292
9.23 | 14603.6 | 0.4557 | 0.030292
9.2317 | 14609.36 | 0.4557 | 0.030292
9.2333 | 14616.5 | 0.4557 | 0.030292
9.235 | 14625 | 0.4557 | 0.030292
9.2367 | 14635.15 | 0.4557 | 0.030292
9.2383 | 14646.31 | 0.4557 | 0.030417
9.24 | 14658.74 | 0.456 | 0.030417
9.2417 | 14668.07 | 0.456 | 0.030417
9.2433 | 14666.15 | 0.456 | 0.030417
9.245 | 14658.19 | 0.456 | 0.030417
9.2467 | 14648.14 | 0.456 | 0.030417
9.2483 | 14638.35 | 0.456 | 0.030417
9.25 | 14629.94 | 0.456 | 0.030417
9.2517 | 14622.71 | 0.456 | 0.030417
9.2533 | 14617.05 | 0.456 | 0.030417
9.255 | 14613.3 | 0.456 | 0.030417
9.2567 | 14611.47 | 0.456 | 0.030417
9.2583 | 14611.47 | 0.456 | 0.030417
9.26 | 14613.2 | 0.456 | 0.030417
9.2617 | 14616.86 | 0.456 | 0.030417
9.2633 | 14621.71 | 0.456 | 0.030417
9.265 | 14628.11 | 0.456 | 0.030417
9.2667 | 14636.25 | 0.456 | 0.030417
9.2683 | 14645.57 | 0.456 | 0.030417
9.27 | 14655.91 | 0.456 | 0.0305
9.2717 | 14665.97 | 0.4562 | 0.0305
9.2733 | 14665.6 | 0.4562 | 0.0305
9.275 | 14657.65 | 0.4562 | 0.0305
9.2767 | 14646.95 | 0.4562 | 0.0305
9.2783 | 14636.06 | 0.4562 | 0.0305
9.28 | 14626.46 | 0.4562 | 0.0305
9.2817 | 14618.23 | 0.4562 | 0.0305
9.2833 | 14611.56 | 0.4562 | 0.0305
9.285 | 14606.53 | 0.4562 | 0.0305
9.2867 | 14602.96 | 0.4562 | 0.0305
9.2883 | 14601.32 | 0.4562 | 0.0305
9.29 | 14601.59 | 0.4562 | 0.0305
9.2917 | 14604.06 | 0.4562 | 0.0305
9.2933 | 14608.18 | 0.4562 | 0.0305
9.295 | 14613.66 | 0.4562 | 0.0305
9.2967 | 14620.43 | 0.4562 | 0.0305
9.2983 | 14628.75 | 0.4562 | 0.0305
9.3 | 14638.63 | 0.4562 | 0.0305
9.3017 | 14649.78 | 0.4562 | 0.0305
9.3033 | 14661.85 | 0.4562 | 0.030625
9.305 | 14672 | 0.4565 | 0.030625
9.3067 | 14671.27 | 0.4565 | 0.030625
9.3083 | 14663.68 | 0.4565 | 0.030625
9.31 | 14653.8 | 0.4565 | 0.030625
9.3117 | 14644.11 | 0.4565 | 0.030625
9.3133 | 14635.33 | 0.4565 | 0.030625
9.315 | 14628.2 | 0.4565 | 0.030625
9.3167 | 14622.62 | 0.4565 | 0.030625
9.3183 | 14618.69 | 0.4565 | 0.030625
9.32 | 14616.95 | 0.4565 | 0.030625
9.3217 | 14617.14 | 0.4565 | 0.030625
9.3233 | 14619.06 | 0.4565 | 0.030625
9.325 | 14622.44 | 0.4565 | 0.030625
9.3267 | 14627.56 | 0.4565 | 0.030625
9.3283 | 14634.24 | 0.4565 | 0.030625
9.33 | 14642.1 | 0.4565 | 0.030625
9.3317 | 14651.15 | 0.4565 | 0.030625
9.3333 | 14661.67 | 0.4565 | 0.030708
9.335 | 14670.9 | 0.4567 | 0.030708
9.3367 | 14669.08 | 0.4567 | 0.030708
9.3383 | 14660.39 | 0.4567 | 0.030708
9.34 | 14648.96 | 0.4567 | 0.030708
9.3417 | 14637.25 | 0.4567 | 0.030708
9.3433 | 14626.83 | 0.4567 | 0.030708
9.345 | 14618.14 | 0.4567 | 0.030708
9.3467 | 14611.19 | 0.4567 | 0.030708
9.3483 | 14606.35 | 0.4567 | 0.030708
9.35 | 14602.96 | 0.4567 | 0.030708
9.3517 | 14601.32 | 0.4567 | 0.030708
9.3533 | 14601.41 | 0.4567 | 0.030708
9.355 | 14603.05 | 0.4567 | 0.030708
9.3567 | 14606.99 | 0.4567 | 0.030708
9.3583 | 14612.02 | 0.4567 | 0.030708
9.36 | 14618.6 | 0.4567 | 0.030708
9.3617 | 14626.65 | 0.4567 | 0.030708
9.3633 | 14636.06 | 0.4567 | 0.030708
9.365 | 14646.58 | 0.4567 | 0.030708
9.3667 | 14658.38 | 0.4567 | 0.030833
9.3683 | 14668.89 | 0.457 | 0.030833
9.37 | 14668.34 | 0.457 | 0.030833
9.3717 | 14661.03 | 0.457 | 0.030833
9.3733 | 14651.34 | 0.457 | 0.030833
9.375 | 14641.55 | 0.457 | 0.030833
9.3767 | 14633.05 | 0.457 | 0.030833
9.3783 | 14625.73 | 0.457 | 0.030833
9.38 | 14620.25 | 0.457 | 0.030833
9.3817 | 14616.13 | 0.457 | 0.030833
9.3833 | 14614.39 | 0.457 | 0.030833
9.385 | 14614.3 | 0.457 | 0.030833
9.3867 | 14615.95 | 0.457 | 0.030833
9.3883 | 14619.06 | 0.457 | 0.030833
9.39 | 14623.63 | 0.457 | 0.030833
9.3917 | 14629.76 | 0.457 | 0.030833
9.3933 | 14637.35 | 0.457 | 0.030833
9.395 | 14646.49 | 0.457 | 0.030833
9.3967 | 14657.01 | 0.457 | 0.030917
9.3983 | 14667.15 | 0.4572 | 0.030917
9.4 | 14666.42 | 0.4572 | 0.030917
9.4017 | 14657.92 | 0.4572 | 0.030917
9.4033 | 14646.58 | 0.4572 | 0.030917
9.405 | 14634.6 | 0.4572 | 0.030917
9.4067 | 14623.9 | 0.4572 | 0.030917
9.4083 | 14615.12 | 0.4572 | 0.030917
9.41 | 14607.99 | 0.4572 | 0.030917
9.4117 | 14602.6 | 0.4572 | 0.030917
9.4133 | 14598.94 | 0.4572 | 0.030917
9.415 | 14597.48 | 0.4572 | 0.030917
9.4167 | 14597.39 | 0.4572 | 0.030917
9.4183 | 14599.4 | 0.4572 | 0.030917
9.42 | 14602.69 | 0.4572 | 0.030917
9.4217 | 14607.99 | 0.4572 | 0.030917
9.4233 | 14614.58 | 0.4572 | 0.030917
9.425 | 14622.44 | 0.4572 | 0.030917
9.4267 | 14631.77 | 0.4572 | 0.030917
9.4283 | 14642.19 | 0.4572 | 0.030917
9.43 | 14653.99 | 0.4572 | 0.031042
9.4317 | 14666.7 | 0.4575 | 0.031042
9.4333 | 14670.54 | 0.4575 | 0.031042
9.435 | 14665.69 | 0.4575 | 0.031042
9.4367 | 14657.1 | 0.4575 | 0.031042
9.4383 | 14647.59 | 0.4575 | 0.031042
9.44 | 14638.72 | 0.4575 | 0.031042
9.4417 | 14631.49 | 0.4575 | 0.031042
9.4433 | 14625.37 | 0.4575 | 0.031042
9.445 | 14621.43 | 0.4575 | 0.031042
9.4467 | 14619.24 | 0.4575 | 0.031042
9.4483 | 14619.15 | 0.4575 | 0.031042
9.45 | 14620.89 | 0.4575 | 0.031042
9.4517 | 14623.99 | 0.4575 | 0.031042
9.4533 | 14629.12 | 0.4575 | 0.031042
9.455 | 14635.42 | 0.4575 | 0.031042
9.4567 | 14643.29 | 0.4575 | 0.031042
9.4583 | 14652.25 | 0.4575 | 0.031042
9.46 | 14662.49 | 0.4575 | 0.031125
9.4617 | 14672.92 | 0.4577 | 0.031125
9.4633 | 14673.1 | 0.4577 | 0.031125
9.465 | 14664.87 | 0.4577 | 0.031125
9.4667 | 14653.35 | 0.4577 | 0.031125
9.4683 | 14641.73 | 0.4577 | 0.031125
9.47 | 14631.13 | 0.4577 | 0.031125
9.4717 | 14622.07 | 0.4577 | 0.031125
9.4733 | 14614.94 | 0.4577 | 0.031125
9.475 | 14609.27 | 0.4577 | 0.031125
9.4767 | 14605.34 | 0.4577 | 0.031125
9.4783 | 14603.15 | 0.4577 | 0.031125
9.48 | 14602.69 | 0.4577 | 0.031125
9.4817 | 14604.24 | 0.4577 | 0.031125
9.4833 | 14607.44 | 0.4577 | 0.031125
9.485 | 14612.38 | 0.4577 | 0.031125
9.4867 | 14618.6 | 0.4577 | 0.031125
9.4883 | 14626.37 | 0.4577 | 0.031125
9.49 | 14636.16 | 0.4577 | 0.031125
9.4917 | 14646.76 | 0.4577 | 0.031125
9.4933 | 14658.93 | 0.4577 | 0.03125
9.495 | 14672 | 0.458 | 0.03125
9.4967 | 14679.41 | 0.458 | 0.03125
9.4983 | 14675.93 | 0.458 | 0.03125
9.5 | 14667.8 | 0.458 | 0.03125
9.5017 | 14657.65 | 0.458 | 0.03125
9.5033 | 14648.32 | 0.458 | 0.03125
9.505 | 14640.27 | 0.458 | 0.03125
9.5067 | 14633.6 | 0.458 | 0.03125
9.5083 | 14628.75 | 0.458 | 0.03125
9.51 | 14625.55 | 0.458 | 0.03125
9.5117 | 14624.36 | 0.458 | 0.03125
9.5133 | 14625.37 | 0.458 | 0.03125
9.515 | 14628.2 | 0.458 | 0.03125
9.5167 | 14632.59 | 0.458 | 0.03125
9.5183 | 14638.26 | 0.458 | 0.03125
9.52 | 14645.85 | 0.458 | 0.03125
9.5217 | 14654.54 | 0.458 | 0.03125
9.5233 | 14664.69 | 0.458 | 0.031333
9.525 | 14675.11 | 0.4582 | 0.031333
9.5267 | 14675.66 | 0.4582 | 0.031333
9.5283 | 14668.34 | 0.4582 | 0.031333
9.53 | 14657.46 | 0.4582 | 0.031333
9.5317 | 14645.67 | 0.4582 | 0.031333
9.5333 | 14635.06 | 0.4582 | 0.031333
9.535 | 14626.01 | 0.4582 | 0.031333
9.5367 | 14618.78 | 0.4582 | 0.031333
9.5383 | 14613.57 | 0.4582 | 0.031333
9.54 | 14609.55 | 0.4582 | 0.031333
9.5417 | 14606.71 | 0.4582 | 0.031333
9.5433 | 14606.44 | 0.4582 | 0.031333
9.545 | 14607.81 | 0.4582 | 0.031333
9.5467 | 14610.64 | 0.4582 | 0.031333
9.5483 | 14615.12 | 0.4582 | 0.031333
9.55 | 14620.79 | 0.4582 | 0.031333
9.5517 | 14628.2 | 0.4582 | 0.031333
9.5533 | 14636.98 | 0.4582 | 0.031333
9.555 | 14647.22 | 0.4582 | 0.031333
9.5567 | 14658.83 | 0.4582 | 0.031458
9.5583 | 14671.82 | 0.4585 | 0.031458
9.56 | 14679.77 | 0.4585 | 0.031458
9.5617 | 14676.76 | 0.4585 | 0.031458
9.5633 | 14668.44 | 0.4585 | 0.031458
9.565 | 14658.56 | 0.4585 | 0.031458
9.5667 | 14648.87 | 0.4585 | 0.031458
9.5683 | 14640.55 | 0.4585 | 0.031458
9.57 | 14633.69 | 0.4585 | 0.031458
9.5717 | 14628.57 | 0.4585 | 0.031458
9.5733 | 14625.18 | 0.4585 | 0.031458
9.575 | 14623.72 | 0.4585 | 0.031458
9.5767 | 14624.73 | 0.4585 | 0.031458
9.5783 | 14627.1 | 0.4585 | 0.031458
9.58 | 14630.85 | 0.4585 | 0.031458
9.5817 | 14636.25 | 0.4585 | 0.031458
9.5833 | 14643.11 | 0.4585 | 0.031458
9.585 | 14651.52 | 0.4585 | 0.031458
9.5867 | 14661.21 | 0.4585 | 0.031542
9.5883 | 14671.82 | 0.4587 | 0.031542
9.59 | 14676.57 | 0.4587 | 0.031542
9.5917 | 14671 | 0.4587 | 0.031542
9.5933 | 14660.94 | 0.4587 | 0.031542
9.595 | 14649.14 | 0.4587 | 0.031542
9.5967 | 14638.44 | 0.4587 | 0.031542
9.5983 | 14629.57 | 0.4587 | 0.031542
9.6 | 14622.17 | 0.4587 | 0.031542
9.6017 | 14616.5 | 0.4587 | 0.031542
9.6033 | 14612.02 | 0.4587 | 0.031542
9.605 | 14609.55 | 0.4587 | 0.031542
9.6067 | 14609.27 | 0.4587 | 0.031542
9.6083 | 14610.83 | 0.4587 | 0.031542
9.61 | 14613.94 | 0.4587 | 0.031542
9.6117 | 14618.69 | 0.4587 | 0.031542
9.6133 | 14624.45 | 0.4587 | 0.031542
9.615 | 14631.68 | 0.4587 | 0.031542
9.6167 | 14640.18 | 0.4587 | 0.031542
9.6183 | 14650.24 | 0.4587 | 0.031542
9.62 | 14661.67 | 0.4587 | 0.031667
9.6217 | 14672.37 | 0.459 | 0.031667
9.6233 | 14672.28 | 0.459 | 0.031667
9.625 | 14664.69 | 0.459 | 0.031667
9.6267 | 14654.26 | 0.459 | 0.031667
9.6283 | 14643.56 | 0.459 | 0.031667
9.63 | 14634.05 | 0.459 | 0.031667
9.6317 | 14625.82 | 0.459 | 0.031667
9.6333 | 14619.24 | 0.459 | 0.031667
9.635 | 14614.58 | 0.459 | 0.031667
9.6367 | 14611.47 | 0.459 | 0.031667
9.6383 | 14610.46 | 0.459 | 0.031667
9.64 | 14611.19 | 0.459 | 0.031667
9.6417 | 14613.75 | 0.459 | 0.031667
9.6433 | 14617.87 | 0.459 | 0.031667
9.645 | 14623.35 | 0.459 | 0.031667
9.6467 | 14630.21 | 0.459 | 0.031667
9.6483 | 14638.72 | 0.459 | 0.031667
9.65 | 14648.68 | 0.459 | 0.031667
9.6517 | 14659.47 | 0.459 | 0.03175
9.6533 | 14668.53 | 0.4592 | 0.03175
9.655 | 14666.79 | 0.4592 | 0.03175
9.6567 | 14658.56 | 0.4592 | 0.03175
9.6583 | 14647.95 | 0.4592 | 0.03175
9.66 | 14637.71 | 0.4592 | 0.03175
9.6617 | 14628.75 | 0.4592 | 0.03175
9.6633 | 14621.16 | 0.4592 | 0.03175
9.665 | 14615.31 | 0.4592 | 0.03175
9.6667 | 14610.74 | 0.4592 | 0.03175
9.6683 | 14608.08 | 0.4592 | 0.03175
9.67 | 14607.54 | 0.4592 | 0.03175
9.6717 | 14609 | 0.4592 | 0.03175
9.6733 | 14612.2 | 0.4592 | 0.03175
9.675 | 14616.59 | 0.4592 | 0.03175
9.6767 | 14622.53 | 0.4592 | 0.03175
9.6783 | 14629.76 | 0.4592 | 0.03175
9.68 | 14638.63 | 0.4592 | 0.03175
9.6817 | 14648.87 | 0.4592 | 0.03175
9.6833 | 14660.48 | 0.4592 | 0.031875
9.685 | 14672.82 | 0.4595 | 0.031875
9.6867 | 14677.12 | 0.4595 | 0.031875
9.6883 | 14671.91 | 0.4595 | 0.031875
9.69 | 14662.49 | 0.4595 | 0.031875
9.6917 | 14651.88 | 0.4595 | 0.031875
9.6933 | 14642.28 | 0.4595 | 0.031875
9.695 | 14633.96 | 0.4595 | 0.031875
9.6967 | 14627.1 | 0.4595 | 0.031875
9.6983 | 14621.8 | 0.4595 | 0.031875
9.7 | 14618.51 | 0.4595 | 0.031875
9.7017 | 14617.59 | 0.4595 | 0.031875
9.7033 | 14618.33 | 0.4595 | 0.031875
9.705 | 14621.07 | 0.4595 | 0.031875
9.7067 | 14624.73 | 0.4595 | 0.031875
9.7083 | 14630.12 | 0.4595 | 0.031875
9.71 | 14637.16 | 0.4595 | 0.031875
9.7117 | 14645.76 | 0.4595 | 0.031875
9.7133 | 14655.45 | 0.4595 | 0.031958
9.715 | 14665.97 | 0.4597 | 0.031958
9.7167 | 14670.72 | 0.4597 | 0.031958
9.7183 | 14665.6 | 0.4597 | 0.031958
9.72 | 14654.99 | 0.4597 | 0.031958
9.7217 | 14643.01 | 0.4597 | 0.031958
9.7233 | 14631.86 | 0.4597 | 0.031958
9.725 | 14622.35 | 0.4597 | 0.031958
9.7267 | 14614.39 | 0.4597 | 0.031958
9.7283 | 14608.45 | 0.4597 | 0.031958
9.73 | 14603.79 | 0.4597 | 0.031958
9.7317 | 14601.32 | 0.4597 | 0.031958
9.7333 | 14600.77 | 0.4597 | 0.031958
9.735 | 14601.87 | 0.4597 | 0.031958
9.7367 | 14604.52 | 0.4597 | 0.031958
9.7383 | 14609 | 0.4597 | 0.031958
9.74 | 14614.85 | 0.4597 | 0.031958
9.7417 | 14622.07 | 0.4597 | 0.031958
9.7433 | 14630.94 | 0.4597 | 0.031958
9.745 | 14641.37 | 0.4597 | 0.031958
9.7467 | 14652.43 | 0.4597 | 0.032083
9.7483 | 14664.59 | 0.46 | 0.032083
9.75 | 14670.81 | 0.46 | 0.032083
9.7517 | 14666.79 | 0.46 | 0.032083
9.7533 | 14657.92 | 0.46 | 0.032083
9.755 | 14647.77 | 0.46 | 0.032083
9.7567 | 14638.17 | 0.46 | 0.032083
9.7583 | 14629.85 | 0.46 | 0.032083
9.76 | 14622.99 | 0.46 | 0.032083
9.7617 | 14618.14 | 0.46 | 0.032083
9.7633 | 14614.94 | 0.46 | 0.032083
9.765 | 14613.75 | 0.46 | 0.032083
9.7667 | 14613.94 | 0.46 | 0.032083
9.7683 | 14615.86 | 0.46 | 0.032083
9.77 | 14619.51 | 0.46 | 0.032083
9.7717 | 14625 | 0.46 | 0.032083
9.7733 | 14631.77 | 0.46 | 0.032083
9.775 | 14640.09 | 0.46 | 0.032083
9.7767 | 14650.06 | 0.46 | 0.032167
9.7783 | 14661.12 | 0.4602 | 0.032167
9.78 | 14664.5 | 0.4602 | 0.032167
9.7817 | 14657.92 | 0.4602 | 0.032167
9.7833 | 14646.58 | 0.4602 | 0.032167
9.785 | 14634.05 | 0.4602 | 0.032167
9.7867 | 14622.17 | 0.4602 | 0.032167
9.7883 | 14612.56 | 0.4602 | 0.032167
9.79 | 14604.52 | 0.4602 | 0.032167
9.7917 | 14598.39 | 0.4602 | 0.032167
9.7933 | 14594 | 0.4602 | 0.032167
9.795 | 14590.98 | 0.4602 | 0.032167
9.7967 | 14590.16 | 0.4602 | 0.032167
9.7983 | 14590.89 | 0.4602 | 0.032167
9.8 | 14593.54 | 0.4602 | 0.032167
9.8017 | 14597.93 | 0.4602 | 0.032167
9.8033 | 14603.79 | 0.4602 | 0.032167
9.805 | 14611.01 | 0.4602 | 0.032167
9.8067 | 14619.51 | 0.4602 | 0.032167
9.8083 | 14629.21 | 0.4602 | 0.032167
9.81 | 14640.27 | 0.4602 | 0.032167
9.8117 | 14652.8 | 0.4602 | 0.032292
9.8133 | 14666.24 | 0.4605 | 0.032292
9.815 | 14672.64 | 0.4605 | 0.032292
9.8167 | 14669.81 | 0.4605 | 0.032292
9.8183 | 14662.49 | 0.4605 | 0.032292
9.82 | 14654.08 | 0.4605 | 0.032292
9.8217 | 14646.21 | 0.4605 | 0.032292
9.8233 | 14639.54 | 0.4605 | 0.032292
9.825 | 14634.88 | 0.4605 | 0.032292
9.8267 | 14631.77 | 0.4605 | 0.032292
9.8283 | 14630.85 | 0.4605 | 0.032292
9.83 | 14631.4 | 0.4605 | 0.032292
9.8317 | 14633.87 | 0.4605 | 0.032292
9.8333 | 14637.89 | 0.4605 | 0.032292
9.835 | 14643.29 | 0.4605 | 0.032292
9.8367 | 14650.15 | 0.4605 | 0.032292
9.8383 | 14658.38 | 0.4605 | 0.032292
9.84 | 14667.7 | 0.4605 | 0.032375
9.8417 | 14676.39 | 0.4607 | 0.032375
9.8433 | 14674.1 | 0.4607 | 0.032375
9.845 | 14664.41 | 0.4607 | 0.032375
9.8467 | 14651.52 | 0.4607 | 0.032375
9.8483 | 14638.81 | 0.4607 | 0.032375
9.85 | 14627.65 | 0.4607 | 0.032375
9.8517 | 14618.42 | 0.4607 | 0.032375
9.8533 | 14610.92 | 0.4607 | 0.032375
9.855 | 14605.43 | 0.4607 | 0.032375
9.8567 | 14601.59 | 0.4607 | 0.032375
9.8583 | 14599.31 | 0.4607 | 0.032375
9.86 | 14599.12 | 0.4607 | 0.032375
9.8617 | 14600.95 | 0.4607 | 0.032375
9.8633 | 14604.24 | 0.4607 | 0.032375
9.865 | 14609.09 | 0.4607 | 0.032375
9.8667 | 14615.4 | 0.4607 | 0.032375
9.8683 | 14623.35 | 0.4607 | 0.032375
9.87 | 14632.32 | 0.4607 | 0.032375
9.8717 | 14642.92 | 0.4607 | 0.032375
9.8733 | 14654.63 | 0.4607 | 0.0325
9.875 | 14667.34 | 0.461 | 0.0325
9.8767 | 14673.56 | 0.461 | 0.0325
9.8783 | 14669.44 | 0.461 | 0.0325
9.88 | 14660.57 | 0.461 | 0.0325
9.8817 | 14650.6 | 0.461 | 0.0325
9.8833 | 14641.37 | 0.461 | 0.0325
9.885 | 14633.23 | 0.461 | 0.0325
9.8867 | 14626.65 | 0.461 | 0.0325
9.8883 | 14621.89 | 0.461 | 0.0325
9.89 | 14619.06 | 0.461 | 0.0325
9.8917 | 14617.96 | 0.461 | 0.0325
9.8933 | 14618.87 | 0.461 | 0.0325
9.895 | 14621.25 | 0.461 | 0.0325
9.8967 | 14625.27 | 0.461 | 0.0325
9.8983 | 14630.85 | 0.461 | 0.0325
9.9 | 14637.62 | 0.461 | 0.0325
9.9017 | 14645.67 | 0.461 | 0.0325
9.9033 | 14655.45 | 0.461 | 0.032583
9.905 | 14666.51 | 0.4612 | 0.032583
9.9067 | 14669.53 | 0.4612 | 0.032583
9.9083 | 14662.95 | 0.4612 | 0.032583
9.91 | 14651.98 | 0.4612 | 0.032583
9.9117 | 14639.81 | 0.4612 | 0.032583
9.9133 | 14628.84 | 0.4612 | 0.032583
9.915 | 14619.61 | 0.4612 | 0.032583
9.9167 | 14612.2 | 0.4612 | 0.032583
9.9183 | 14606.44 | 0.4612 | 0.032583
9.92 | 14602.51 | 0.4612 | 0.032583
9.9217 | 14600.4 | 0.4612 | 0.032583
9.9233 | 14599.85 | 0.4612 | 0.032583
9.925 | 14601.04 | 0.4612 | 0.032583
9.9267 | 14603.88 | 0.4612 | 0.032583
9.9283 | 14608.18 | 0.4612 | 0.032583
9.93 | 14613.66 | 0.4612 | 0.032583
9.9317 | 14620.98 | 0.4612 | 0.032583
9.9333 | 14629.57 | 0.4612 | 0.032583
9.935 | 14639.63 | 0.4612 | 0.032583
9.9367 | 14651.06 | 0.4612 | 0.032708
9.9383 | 14663.68 | 0.4615 | 0.032708
9.94 | 14671.27 | 0.4615 | 0.032708
9.9417 | 14667.98 | 0.4615 | 0.032708
9.9433 | 14659.38 | 0.4615 | 0.032708
9.945 | 14649.32 | 0.4615 | 0.032708
9.9467 | 14640.18 | 0.4615 | 0.032708
9.9483 | 14632.41 | 0.4615 | 0.032708
9.95 | 14625.73 | 0.4615 | 0.032708
9.9517 | 14620.7 | 0.4615 | 0.032708
9.9533 | 14617.87 | 0.4615 | 0.032708
9.955 | 14617.05 | 0.4615 | 0.032708
9.9567 | 14617.96 | 0.4615 | 0.032708
9.9583 | 14620.52 | 0.4615 | 0.032708
9.96 | 14624.63 | 0.4615 | 0.032708
9.9617 | 14629.94 | 0.4615 | 0.032708
9.9633 | 14637.07 | 0.4615 | 0.032708
9.965 | 14645.48 | 0.4615 | 0.032708
9.9667 | 14655.08 | 0.4615 | 0.032792
9.9683 | 14665.87 | 0.4617 | 0.032792
9.97 | 14670.45 | 0.4617 | 0.032792
9.9717 | 14664.5 | 0.4617 | 0.032792
9.9733 | 14653.9 | 0.4617 | 0.032792
9.975 | 14642.1 | 0.4617 | 0.032792
9.9767 | 14631.04 | 0.4617 | 0.032792
9.9783 | 14621.62 | 0.4617 | 0.032792
9.98 | 14614.03 | 0.4617 | 0.032792
9.9817 | 14607.63 | 0.4617 | 0.032792
9.9833 | 14603.24 | 0.4617 | 0.032792
9.985 | 14600.31 | 0.4617 | 0.032792
9.9867 | 14599.58 | 0.4617 | 0.032792
9.9883 | 14600.68 | 0.4617 | 0.032792
9.99 | 14603.51 | 0.4617 | 0.032792
9.9917 | 14607.72 | 0.4617 | 0.032792
9.9933 | 14613.3 | 0.4617 | 0.032792
9.995 | 14620.15 | 0.4617 | 0.032792
9.9967 | 14628.75 | 0.4617 | 0.032792
9.9983 | 14638.44 | 0.4617 | 0.032792
10 | 14649.87 | 0.4617 | 0.032917
10.0017 | 14662.22 | 0.462 | 0.032917
10.0033 | 14671 | 0.462 | 0.032917
10.005 | 14668.89 | 0.462 | 0.032917
10.0067 | 14661.49 | 0.462 | 0.032917
10.0083 | 14652.07 | 0.462 | 0.032917
10.01 | 14642.65 | 0.462 | 0.032917
10.0117 | 14634.33 | 0.462 | 0.032917
10.0133 | 14627.47 | 0.462 | 0.032917
10.015 | 14622.26 | 0.462 | 0.032917
10.0167 | 14618.6 | 0.462 | 0.032917
10.0183 | 14617.41 | 0.462 | 0.032917
10.02 | 14617.96 | 0.462 | 0.032917
10.0217 | 14619.97 | 0.462 | 0.032917
10.0233 | 14623.45 | 0.462 | 0.032917
10.025 | 14628.93 | 0.462 | 0.032917
10.0267 | 14635.88 | 0.462 | 0.032917
10.0283 | 14644.29 | 0.462 | 0.032917
10.03 | 14654.17 | 0.462 | 0.033
10.0317 | 14664.96 | 0.4622 | 0.033
10.0333 | 14671.91 | 0.4622 | 0.033
10.035 | 14667.7 | 0.4622 | 0.033
10.0367 | 14658.1 | 0.4622 | 0.033
10.0383 | 14646.4 | 0.4622 | 0.033
10.04 | 14635.15 | 0.4622 | 0.033
10.0417 | 14625.46 | 0.4622 | 0.033
10.0433 | 14617.23 | 0.4622 | 0.033
10.045 | 14610.74 | 0.4622 | 0.033
10.0467 | 14606.07 | 0.4622 | 0.033
10.0483 | 14603.15 | 0.4622 | 0.033
10.05 | 14601.87 | 0.4622 | 0.033
10.0517 | 14602.69 | 0.4622 | 0.033
10.0533 | 14605.43 | 0.4622 | 0.033
10.055 | 14609.46 | 0.4622 | 0.033
10.0567 | 14615.31 | 0.4622 | 0.033
10.0583 | 14622.53 | 0.4622 | 0.033
10.06 | 14631.49 | 0.4622 | 0.033
10.0617 | 14641.83 | 0.4622 | 0.033
10.0633 | 14653.35 | 0.4622 | 0.033
10.065 | 14665.97 | 0.4622 | 0.033125
10.0667 | 14676.3 | 0.4625 | 0.033125
10.0683 | 14675.38 | 0.4625 | 0.033125
10.07 | 14668.07 | 0.4625 | 0.033125
10.0717 | 14658.56 | 0.4625 | 0.033125
10.0733 | 14648.78 | 0.4625 | 0.033125
10.075 | 14640.27 | 0.4625 | 0.033125
10.0767 | 14633.5 | 0.4625 | 0.033125
10.0783 | 14628.29 | 0.4625 | 0.033125
10.08 | 14624.73 | 0.4625 | 0.033125
10.0817 | 14623.08 | 0.4625 | 0.033125
10.0833 | 14623.26 | 0.4625 | 0.033125
10.085 | 14625.09 | 0.4625 | 0.033125
10.0867 | 14628.66 | 0.4625 | 0.033125
10.0883 | 14633.5 | 0.4625 | 0.033125
10.09 | 14639.72 | 0.4625 | 0.033125
10.0917 | 14647.77 | 0.4625 | 0.033125
10.0933 | 14656.91 | 0.4625 | 0.033125
10.095 | 14667.25 | 0.4625 | 0.033208
10.0967 | 14675.2 | 0.4627 | 0.033208
10.0983 | 14672 | 0.4627 | 0.033208
10.1 | 14662.49 | 0.4627 | 0.033208
10.1017 | 14650.97 | 0.4627 | 0.033208
10.1033 | 14639.91 | 0.4627 | 0.033208
10.105 | 14629.94 | 0.4627 | 0.033208
10.1067 | 14621.71 | 0.4627 | 0.033208
10.1083 | 14615.4 | 0.4627 | 0.033208
10.11 | 14610.92 | 0.4627 | 0.033208
10.1117 | 14607.63 | 0.4627 | 0.033208
10.1133 | 14606.44 | 0.4627 | 0.033208
10.115 | 14606.99 | 0.4627 | 0.033208
10.1167 | 14609.46 | 0.4627 | 0.033208
10.1183 | 14613.2 | 0.4627 | 0.033208
10.12 | 14618.69 | 0.4627 | 0.033208
10.1217 | 14625.46 | 0.4627 | 0.033208
10.1233 | 14633.41 | 0.4627 | 0.033208
10.125 | 14643.11 | 0.4627 | 0.033208
10.1267 | 14653.9 | 0.4627 | 0.033333
10.1283 | 14666.15 | 0.463 | 0.033333
10.13 | 14675.38 | 0.463 | 0.033333
10.1317 | 14673.01 | 0.463 | 0.033333
10.1333 | 14664.78 | 0.463 | 0.033333
10.135 | 14654.44 | 0.463 | 0.033333
10.1367 | 14644.48 | 0.463 | 0.033333
10.1383 | 14635.79 | 0.463 | 0.033333
10.14 | 14628.57 | 0.463 | 0.033333
10.1417 | 14622.9 | 0.463 | 0.033333
10.1433 | 14619.15 | 0.463 | 0.033333
10.145 | 14617.32 | 0.463 | 0.033333
10.1467 | 14617.59 | 0.463 | 0.033333
10.1483 | 14619.61 | 0.463 | 0.033333
10.15 | 14623.17 | 0.463 | 0.033333
10.1517 | 14628.2 | 0.463 | 0.033333
10.1533 | 14634.78 | 0.463 | 0.033333
10.155 | 14642.65 | 0.463 | 0.033333
10.1567 | 14652.16 | 0.463 | 0.033333
10.1583 | 14662.86 | 0.463 | 0.033417
10.16 | 14673.92 | 0.4632 | 0.033417
10.1617 | 14676.3 | 0.4632 | 0.033417
10.1633 | 14669.62 | 0.4632 | 0.033417
10.165 | 14659.11 | 0.4632 | 0.033417
10.1667 | 14647.77 | 0.4632 | 0.033417
10.1683 | 14637.25 | 0.4632 | 0.033417
10.17 | 14628.38 | 0.4632 | 0.033417
10.1717 | 14621.62 | 0.4632 | 0.033417
10.1733 | 14616.31 | 0.4632 | 0.033417
10.175 | 14612.84 | 0.4632 | 0.033417
10.1767 | 14611.28 | 0.4632 | 0.033417
10.1783 | 14611.56 | 0.4632 | 0.033417
10.18 | 14613.57 | 0.4632 | 0.033417
10.1817 | 14617.05 | 0.4632 | 0.033417
10.1833 | 14622.26 | 0.4632 | 0.033417
10.185 | 14629.02 | 0.4632 | 0.033417
10.1867 | 14637.16 | 0.4632 | 0.033417
10.1883 | 14646.76 | 0.4632 | 0.033417
10.19 | 14657.65 | 0.4632 | 0.033417
10.1917 | 14669.62 | 0.4632 | 0.033542
10.1933 | 14681.69 | 0.4635 | 0.033542
10.195 | 14683.71 | 0.4635 | 0.033542
10.1967 | 14677.58 | 0.4635 | 0.033542
10.1983 | 14668.25 | 0.4635 | 0.033542
10.2 | 14658.56 | 0.4635 | 0.033542
10.2017 | 14649.78 | 0.4635 | 0.033542
10.2033 | 14642.28 | 0.4635 | 0.033542
10.205 | 14636.71 | 0.4635 | 0.033542
10.2067 | 14632.77 | 0.4635 | 0.033542
10.2083 | 14631.22 | 0.4635 | 0.033542
10.21 | 14631.22 | 0.4635 | 0.033542
10.2117 | 14632.77 | 0.4635 | 0.033542
10.2133 | 14635.88 | 0.4635 | 0.033542
10.215 | 14640.36 | 0.4635 | 0.033542
10.2167 | 14646.31 | 0.4635 | 0.033542
10.2183 | 14653.8 | 0.4635 | 0.033542
10.22 | 14662.67 | 0.4635 | 0.033542
10.2217 | 14673.1 | 0.4635 | 0.033625
10.2233 | 14683.8 | 0.4637 | 0.033625
10.225 | 14685.35 | 0.4637 | 0.033625
10.2267 | 14678.13 | 0.4637 | 0.033625
10.2283 | 14667.43 | 0.4637 | 0.033625
10.23 | 14656.36 | 0.4637 | 0.033625
10.2317 | 14645.94 | 0.4637 | 0.033625
10.2333 | 14637.25 | 0.4637 | 0.033625
10.235 | 14630.21 | 0.4637 | 0.033625
10.2367 | 14624.73 | 0.4637 | 0.033625
10.2383 | 14621.34 | 0.4637 | 0.033625
10.24 | 14619.88 | 0.4637 | 0.033625
10.2417 | 14620.52 | 0.4637 | 0.033625
10.2433 | 14622.62 | 0.4637 | 0.033625
10.245 | 14626.56 | 0.4637 | 0.033625
10.2467 | 14631.77 | 0.4637 | 0.033625
10.2483 | 14638.26 | 0.4637 | 0.033625
10.25 | 14646.4 | 0.4637 | 0.033625
10.2517 | 14655.91 | 0.4637 | 0.033625
10.2533 | 14666.51 | 0.4637 | 0.033625
10.255 | 14678.49 | 0.4637 | 0.03375
10.2567 | 14688.55 | 0.464 | 0.03375
10.2583 | 14687.27 | 0.464 | 0.03375
10.26 | 14679.41 | 0.464 | 0.03375
10.2617 | 14669.26 | 0.464 | 0.03375
10.2633 | 14659.2 | 0.464 | 0.03375
10.265 | 14650.06 | 0.464 | 0.03375
10.2667 | 14642.37 | 0.464 | 0.03375
10.2683 | 14636.34 | 0.464 | 0.03375
10.27 | 14631.95 | 0.464 | 0.03375
10.2717 | 14629.85 | 0.464 | 0.03375
10.2733 | 14629.3 | 0.464 | 0.03375
10.275 | 14630.67 | 0.464 | 0.03375
10.2767 | 14633.87 | 0.464 | 0.03375
10.2783 | 14638.44 | 0.464 | 0.03375
10.28 | 14644.57 | 0.464 | 0.03375
10.2817 | 14651.98 | 0.464 | 0.03375
10.2833 | 14660.85 | 0.464 | 0.03375
10.285 | 14671.09 | 0.464 | 0.033833
10.2867 | 14682.24 | 0.4642 | 0.033833
10.2883 | 14684.8 | 0.4642 | 0.033833
10.29 | 14678.31 | 0.4642 | 0.033833
10.2917 | 14667.89 | 0.4642 | 0.033833
10.2933 | 14656.64 | 0.4642 | 0.033833
10.295 | 14646.4 | 0.4642 | 0.033833
10.2967 | 14637.71 | 0.4642 | 0.033833
10.2983 | 14630.76 | 0.4642 | 0.033833
10.3 | 14625.46 | 0.4642 | 0.033833
10.3017 | 14621.89 | 0.4642 | 0.033833
10.3033 | 14620.34 | 0.4642 | 0.033833
10.305 | 14620.98 | 0.4642 | 0.033833
10.3067 | 14622.99 | 0.4642 | 0.033833
10.3083 | 14626.92 | 0.4642 | 0.033833
10.31 | 14632.32 | 0.4642 | 0.033833
10.3117 | 14638.99 | 0.4642 | 0.033833
10.3133 | 14647.04 | 0.4642 | 0.033833
10.315 | 14656.55 | 0.4642 | 0.033833
10.3167 | 14667.25 | 0.4642 | 0.033833
10.3183 | 14679.41 | 0.4642 | 0.033958
10.32 | 14691.3 | 0.4645 | 0.033958
10.3217 | 14691.66 | 0.4645 | 0.033958
10.3233 | 14684.44 | 0.4645 | 0.033958
10.325 | 14674.2 | 0.4645 | 0.033958
10.3267 | 14663.68 | 0.4645 | 0.033958
10.3283 | 14654.08 | 0.4645 | 0.033958
10.33 | 14646.03 | 0.4645 | 0.033958
10.3317 | 14639.54 | 0.4645 | 0.033958
10.3333 | 14634.88 | 0.4645 | 0.033958
10.335 | 14632.59 | 0.4645 | 0.033958
10.3367 | 14631.86 | 0.4645 | 0.033958
10.3383 | 14633.05 | 0.4645 | 0.033958
10.34 | 14636.06 | 0.4645 | 0.033958
10.3417 | 14641 | 0.4645 | 0.033958
10.3433 | 14647.5 | 0.4645 | 0.033958
10.345 | 14655.45 | 0.4645 | 0.033958
10.3467 | 14664.69 | 0.4645 | 0.033958
10.3483 | 14675.29 | 0.4645 | 0.034042
10.35 | 14686.91 | 0.4647 | 0.034042
10.3517 | 14693.03 | 0.4647 | 0.034042
10.3533 | 14688.37 | 0.4647 | 0.034042
10.355 | 14678.86 | 0.4647 | 0.034042
10.3567 | 14667.89 | 0.4647 | 0.034042
10.3583 | 14657.46 | 0.4647 | 0.034042
10.36 | 14648.41 | 0.4647 | 0.034042
10.3617 | 14641.09 | 0.4647 | 0.034042
10.3633 | 14634.97 | 0.4647 | 0.034042
10.365 | 14630.76 | 0.4647 | 0.034042
10.3667 | 14628.48 | 0.4647 | 0.034042
10.3683 | 14628.02 | 0.4647 | 0.034042
10.37 | 14629.12 | 0.4647 | 0.034042
10.3717 | 14632.41 | 0.4647 | 0.034042
10.3733 | 14637.07 | 0.4647 | 0.034042
10.375 | 14642.92 | 0.4647 | 0.034042
10.3767 | 14650.7 | 0.4647 | 0.034042
10.3783 | 14659.57 | 0.4647 | 0.034042
10.38 | 14669.44 | 0.4647 | 0.034042
10.3817 | 14680.69 | 0.4647 | 0.034167
10.3833 | 14692.39 | 0.465 | 0.034167
10.385 | 14694.4 | 0.465 | 0.034167
10.3867 | 14687.91 | 0.465 | 0.034167
10.3883 | 14678.04 | 0.465 | 0.034167
10.39 | 14667.8 | 0.465 | 0.034167
10.3917 | 14658.56 | 0.465 | 0.034167
10.3933 | 14651.06 | 0.465 | 0.034167
10.395 | 14644.93 | 0.465 | 0.034167
10.3967 | 14640.64 | 0.465 | 0.034167
10.3983 | 14637.99 | 0.465 | 0.034167
10.4 | 14637.16 | 0.465 | 0.034167
10.4017 | 14638.53 | 0.465 | 0.034167
10.4033 | 14641.55 | 0.465 | 0.034167
10.405 | 14645.67 | 0.465 | 0.034167
10.4067 | 14651.24 | 0.465 | 0.034167
10.4083 | 14658.38 | 0.465 | 0.034167
10.41 | 14666.88 | 0.465 | 0.034167
10.4117 | 14676.57 | 0.465 | 0.03425
10.4133 | 14687.55 | 0.4652 | 0.03425
10.415 | 14693.95 | 0.4652 | 0.03425
10.4167 | 14689.38 | 0.4652 | 0.03425
10.4183 | 14679.41 | 0.4652 | 0.03425
10.42 | 14667.89 | 0.4652 | 0.03425
10.4217 | 14656.55 | 0.4652 | 0.03425
10.4233 | 14646.67 | 0.4652 | 0.03425
10.425 | 14638.9 | 0.4652 | 0.03425
10.4267 | 14632.68 | 0.4652 | 0.03425
10.4283 | 14628.29 | 0.4652 | 0.03425
10.43 | 14626.01 | 0.4652 | 0.03425
10.4317 | 14625.64 | 0.4652 | 0.03425
10.4333 | 14627.29 | 0.4652 | 0.03425
10.435 | 14630.03 | 0.4652 | 0.03425
10.4367 | 14634.78 | 0.4652 | 0.03425
10.4383 | 14640.91 | 0.4652 | 0.03425
10.44 | 14648.23 | 0.4652 | 0.03425
10.4417 | 14657.1 | 0.4652 | 0.03425
10.4433 | 14667.61 | 0.4652 | 0.03425
10.445 | 14678.86 | 0.4652 | 0.034375
10.4467 | 14691.48 | 0.4655 | 0.034375
10.4483 | 14700.07 | 0.4655 | 0.034375
10.45 | 14697.97 | 0.4655 | 0.034375
10.4517 | 14689.92 | 0.4655 | 0.034375
10.4533 | 14680.23 | 0.4655 | 0.034375
10.455 | 14671.27 | 0.4655 | 0.034375
10.4567 | 14663.31 | 0.4655 | 0.034375
10.4583 | 14656.82 | 0.4655 | 0.034375
10.46 | 14651.98 | 0.4655 | 0.034375
10.4617 | 14649.23 | 0.4655 | 0.034375
10.4633 | 14648.59 | 0.4655 | 0.034375
10.465 | 14649.6 | 0.4655 | 0.034375
10.4667 | 14652.43 | 0.4655 | 0.034375
10.4683 | 14656.82 | 0.4655 | 0.034375
10.47 | 14662.77 | 0.4655 | 0.034375
10.4717 | 14669.99 | 0.4655 | 0.034375
10.4733 | 14678.4 | 0.4655 | 0.034375
10.475 | 14687.73 | 0.4655 | 0.034458
10.4767 | 14698.43 | 0.4657 | 0.034458
10.4783 | 14702.36 | 0.4657 | 0.034458
10.48 | 14695.78 | 0.4657 | 0.034458
10.4817 | 14684.62 | 0.4657 | 0.034458
10.4833 | 14672.55 | 0.4657 | 0.034458
10.485 | 14661.21 | 0.4657 | 0.034458
10.4867 | 14651.43 | 0.4657 | 0.034458
10.4883 | 14643.65 | 0.4657 | 0.034458
10.49 | 14637.71 | 0.4657 | 0.034458
10.4917 | 14633.5 | 0.4657 | 0.034458
10.4933 | 14631.22 | 0.4657 | 0.034458
10.495 | 14631.13 | 0.4657 | 0.034458
10.4967 | 14632.77 | 0.4657 | 0.034458
10.4983 | 14636.06 | 0.4657 | 0.034458
10.5 | 14640.27 | 0.4657 | 0.034458
10.5017 | 14646.03 | 0.4657 | 0.034458
10.5033 | 14653.26 | 0.4657 | 0.034458
10.505 | 14661.76 | 0.4657 | 0.034458
10.5067 | 14671.73 | 0.4657 | 0.034458
10.5083 | 14682.61 | 0.4657 | 0.034458
10.51 | 14694.4 | 0.4657 | 0.034583
10.5117 | 14706.11 | 0.466 | 0.034583
10.5133 | 14706.11 | 0.466 | 0.034583
10.515 | 14699.71 | 0.466 | 0.034583
10.5167 | 14690.47 | 0.466 | 0.034583
10.5183 | 14680.69 | 0.466 | 0.034583
10.52 | 14671.82 | 0.466 | 0.034583
10.5217 | 14664.59 | 0.466 | 0.034583
10.5233 | 14659.29 | 0.466 | 0.034583
10.525 | 14655.54 | 0.466 | 0.034583
10.5267 | 14654.17 | 0.466 | 0.034583
10.5283 | 14654.81 | 0.466 | 0.034583
10.53 | 14656.73 | 0.466 | 0.034583
10.5317 | 14660.3 | 0.466 | 0.034583
10.5333 | 14665.23 | 0.466 | 0.034583
10.535 | 14671.91 | 0.466 | 0.034583
10.5367 | 14680.05 | 0.466 | 0.034583
10.5383 | 14689.74 | 0.466 | 0.034667
10.54 | 14700.53 | 0.4662 | 0.034667
10.5417 | 14704.74 | 0.4662 | 0.034667
10.5433 | 14698.52 | 0.4662 | 0.034667
10.545 | 14687.82 | 0.4662 | 0.034667
10.5467 | 14675.66 | 0.4662 | 0.034667
10.5483 | 14664.41 | 0.4662 | 0.034667
10.55 | 14654.99 | 0.4662 | 0.034667
10.5517 | 14647.04 | 0.4662 | 0.034667
10.5533 | 14641 | 0.4662 | 0.034667
10.555 | 14636.8 | 0.4662 | 0.034667
10.5567 | 14633.96 | 0.4662 | 0.034667
10.5583 | 14633.05 | 0.4662 | 0.034667
10.56 | 14634.14 | 0.4662 | 0.034667
10.5617 | 14636.98 | 0.4662 | 0.034667
10.5633 | 14641.46 | 0.4662 | 0.034667
10.565 | 14647.5 | 0.4662 | 0.034667
10.5667 | 14654.99 | 0.4662 | 0.034667
10.5683 | 14663.95 | 0.4662 | 0.034667
10.57 | 14674.1 | 0.4662 | 0.034667
10.5717 | 14685.9 | 0.4662 | 0.034667
10.5733 | 14698.24 | 0.4662 | 0.034792
10.575 | 14709.04 | 0.4665 | 0.034792
10.5767 | 14708.76 | 0.4665 | 0.034792
10.5783 | 14701.54 | 0.4665 | 0.034792
10.58 | 14692.12 | 0.4665 | 0.034792
10.5817 | 14682.7 | 0.4665 | 0.034792
10.5833 | 14674.2 | 0.4665 | 0.034792
10.585 | 14667.15 | 0.4665 | 0.034792
10.5867 | 14661.58 | 0.4665 | 0.034792
10.5883 | 14657.65 | 0.4665 | 0.034792
10.59 | 14655.91 | 0.4665 | 0.034792
10.5917 | 14656.09 | 0.4665 | 0.034792
10.5933 | 14658.1 | 0.4665 | 0.034792
10.595 | 14661.49 | 0.4665 | 0.034792
10.5967 | 14666.33 | 0.4665 | 0.034792
10.5983 | 14672.55 | 0.4665 | 0.034792
10.6 | 14680.51 | 0.4665 | 0.034792
10.6017 | 14689.47 | 0.4665 | 0.034875
10.6033 | 14699.8 | 0.4667 | 0.034875
10.605 | 14705.83 | 0.4667 | 0.034875
10.6067 | 14701.26 | 0.4667 | 0.034875
10.6083 | 14691.3 | 0.4667 | 0.034875
10.61 | 14679.5 | 0.4667 | 0.034875
10.6117 | 14668.34 | 0.4667 | 0.034875
10.6133 | 14658.83 | 0.4667 | 0.034875
10.615 | 14650.97 | 0.4667 | 0.034875
10.6167 | 14644.75 | 0.4667 | 0.034875
10.6183 | 14640.36 | 0.4667 | 0.034875
10.62 | 14637.89 | 0.4667 | 0.034875
10.6217 | 14637.71 | 0.4667 | 0.034875
10.6233 | 14638.81 | 0.4667 | 0.034875
10.625 | 14641.73 | 0.4667 | 0.034875
10.6267 | 14645.76 | 0.4667 | 0.034875
10.6283 | 14651.06 | 0.4667 | 0.034875
10.63 | 14657.92 | 0.4667 | 0.034875
10.6317 | 14666.15 | 0.4667 | 0.034875
10.6333 | 14675.75 | 0.4667 | 0.034875
10.635 | 14686.54 | 0.4667 | 0.035
10.6367 | 14698.52 | 0.467 | 0.035
10.6383 | 14706.84 | 0.467 | 0.035
10.64 | 14704.55 | 0.467 | 0.035
10.6417 | 14696.23 | 0.467 | 0.035
10.6433 | 14686.08 | 0.467 | 0.035
10.645 | 14675.93 | 0.467 | 0.035
10.6467 | 14667.25 | 0.467 | 0.035
10.6483 | 14660.39 | 0.467 | 0.035
10.65 | 14654.54 | 0.467 | 0.035
10.6517 | 14651.06 | 0.467 | 0.035
10.6533 | 14649.42 | 0.467 | 0.035
10.655 | 14649.6 | 0.467 | 0.035
10.6567 | 14651.52 | 0.467 | 0.035
10.6583 | 14655.27 | 0.467 | 0.035
10.66 | 14660.75 | 0.467 | 0.035
10.6617 | 14667.8 | 0.467 | 0.035
10.6633 | 14675.93 | 0.467 | 0.035
10.665 | 14685.72 | 0.467 | 0.035
10.6667 | 14696.6 | 0.467 | 0.035083
10.6683 | 14707.48 | 0.4672 | 0.035083
10.67 | 14707.94 | 0.4672 | 0.035083
10.6717 | 14699.89 | 0.4672 | 0.035083
10.6733 | 14688.64 | 0.4672 | 0.035083
10.675 | 14677.03 | 0.4672 | 0.035083
10.6767 | 14666.42 | 0.4672 | 0.035083
10.6783 | 14657.37 | 0.4672 | 0.035083
10.68 | 14650.42 | 0.4672 | 0.035083
10.6817 | 14645.67 | 0.4672 | 0.035083
10.6833 | 14642.28 | 0.4672 | 0.035083
10.685 | 14640.91 | 0.4672 | 0.035083
10.6867 | 14641.28 | 0.4672 | 0.035083
10.6883 | 14643.84 | 0.4672 | 0.035083
10.69 | 14647.59 | 0.4672 | 0.035083
10.6917 | 14653.07 | 0.4672 | 0.035083
10.6933 | 14659.75 | 0.4672 | 0.035083
10.695 | 14667.7 | 0.4672 | 0.035083
10.6967 | 14677.12 | 0.4672 | 0.035083
10.6983 | 14687.64 | 0.4672 | 0.035083
10.7 | 14699.43 | 0.4672 | 0.035208
10.7017 | 14711.05 | 0.4675 | 0.035208
10.7033 | 14711.69 | 0.4675 | 0.035208
10.705 | 14704.46 | 0.4675 | 0.035208
10.7067 | 14695.23 | 0.4675 | 0.035208
10.7083 | 14685.53 | 0.4675 | 0.035208
10.71 | 14676.66 | 0.4675 | 0.035208
10.7117 | 14669.35 | 0.4675 | 0.035208
10.7133 | 14664.23 | 0.4675 | 0.035208
10.715 | 14660.66 | 0.4675 | 0.035208
10.7167 | 14658.83 | 0.4675 | 0.035208
10.7183 | 14658.83 | 0.4675 | 0.035208
10.72 | 14661.03 | 0.4675 | 0.035208
10.7217 | 14664.69 | 0.4675 | 0.035208
10.7233 | 14669.9 | 0.4675 | 0.035208
10.725 | 14676.21 | 0.4675 | 0.035208
10.7267 | 14684.25 | 0.4675 | 0.035208
10.7283 | 14693.31 | 0.4675 | 0.035208
10.73 | 14703.82 | 0.4675 | 0.035292
10.7317 | 14714.61 | 0.4677 | 0.035292
10.7333 | 14714.43 | 0.4677 | 0.035292
10.735 | 14706.29 | 0.4677 | 0.035292
10.7367 | 14695.14 | 0.4677 | 0.035292
10.7383 | 14683.71 | 0.4677 | 0.035292
10.74 | 14673.46 | 0.4677 | 0.035292
10.7417 | 14664.41 | 0.4677 | 0.035292
10.7433 | 14657.28 | 0.4677 | 0.035292
10.745 | 14651.7 | 0.4677 | 0.035292
10.7467 | 14647.95 | 0.4677 | 0.035292
10.7483 | 14646.03 | 0.4677 | 0.035292
10.75 | 14646.31 | 0.4677 | 0.035292
10.7517 | 14648.23 | 0.4677 | 0.035292
10.7533 | 14651.7 | 0.4677 | 0.035292
10.755 | 14656.64 | 0.4677 | 0.035292
10.7567 | 14662.95 | 0.4677 | 0.035292
10.7583 | 14670.81 | 0.4677 | 0.035292
10.76 | 14680.05 | 0.4677 | 0.035292
10.7617 | 14690.56 | 0.4677 | 0.035292
10.7633 | 14702.36 | 0.4677 | 0.035417
10.765 | 14715.25 | 0.468 | 0.035417
10.7667 | 14719.83 | 0.468 | 0.035417
10.7683 | 14714.61 | 0.468 | 0.035417
10.77 | 14705.47 | 0.468 | 0.035417
10.7717 | 14695.32 | 0.468 | 0.035417
10.7733 | 14685.72 | 0.468 | 0.035417
10.775 | 14677.85 | 0.468 | 0.035417
10.7767 | 14671.54 | 0.468 | 0.035417
10.7783 | 14667.25 | 0.468 | 0.035417
10.78 | 14665.14 | 0.468 | 0.035417
10.7817 | 14664.87 | 0.468 | 0.035417
10.7833 | 14666.15 | 0.468 | 0.035417
10.785 | 14669.08 | 0.468 | 0.035417
10.7867 | 14673.28 | 0.468 | 0.035417
10.7883 | 14679.32 | 0.468 | 0.035417
10.79 | 14686.63 | 0.468 | 0.035417
10.7917 | 14695.23 | 0.468 | 0.035417
10.7933 | 14704.83 | 0.468 | 0.0355
10.795 | 14714.7 | 0.4682 | 0.0355
10.7967 | 14714.52 | 0.4682 | 0.0355
10.7983 | 14706.47 | 0.4682 | 0.0355
10.8 | 14695.5 | 0.4682 | 0.0355
10.8017 | 14684.07 | 0.4682 | 0.0355
10.8033 | 14673.65 | 0.4682 | 0.0355
10.805 | 14664.78 | 0.4682 | 0.0355
10.8067 | 14657.65 | 0.4682 | 0.0355
10.8083 | 14652.34 | 0.4682 | 0.0355
10.81 | 14648.87 | 0.4682 | 0.0355
10.8117 | 14647.77 | 0.4682 | 0.0355
10.8133 | 14648.5 | 0.4682 | 0.0355
10.815 | 14650.6 | 0.4682 | 0.0355
10.8167 | 14654.08 | 0.4682 | 0.0355
10.8183 | 14658.93 | 0.4682 | 0.0355
10.82 | 14665.14 | 0.4682 | 0.0355
10.8217 | 14672.73 | 0.4682 | 0.0355
10.8233 | 14681.97 | 0.4682 | 0.0355
10.825 | 14692.67 | 0.4682 | 0.0355
10.8267 | 14704.28 | 0.4682 | 0.035625
10.8283 | 14716.08 | 0.4685 | 0.035625
10.83 | 14717.54 | 0.4685 | 0.035625
10.8317 | 14710.41 | 0.4685 | 0.035625
10.8333 | 14700.17 | 0.4685 | 0.035625
10.835 | 14689.74 | 0.4685 | 0.035625
10.8367 | 14680.14 | 0.4685 | 0.035625
10.8383 | 14672.64 | 0.4685 | 0.035625
10.84 | 14666.79 | 0.4685 | 0.035625
10.8417 | 14662.4 | 0.4685 | 0.035625
10.8433 | 14660.11 | 0.4685 | 0.035625
10.845 | 14659.66 | 0.4685 | 0.035625
10.8467 | 14661.12 | 0.4685 | 0.035625
10.8483 | 14663.95 | 0.4685 | 0.035625
10.85 | 14668.44 | 0.4685 | 0.035625
10.8517 | 14674.56 | 0.4685 | 0.035625
10.8533 | 14681.88 | 0.4685 | 0.035625
10.855 | 14690.75 | 0.4685 | 0.035625
10.8567 | 14700.9 | 0.4685 | 0.035708
10.8583 | 14711.96 | 0.4687 | 0.035708
10.86 | 14716.99 | 0.4687 | 0.035708
10.8617 | 14711.87 | 0.4687 | 0.035708
10.8633 | 14701.99 | 0.4687 | 0.035708
10.865 | 14690.84 | 0.4687 | 0.035708
10.8667 | 14680.32 | 0.4687 | 0.035708
10.8683 | 14671.45 | 0.4687 | 0.035708
10.87 | 14664.32 | 0.4687 | 0.035708
10.8717 | 14658.74 | 0.4687 | 0.035708
10.8733 | 14654.99 | 0.4687 | 0.035708
10.875 | 14653.35 | 0.4687 | 0.035708
10.8767 | 14653.62 | 0.4687 | 0.035708
10.8783 | 14655.36 | 0.4687 | 0.035708
10.88 | 14658.65 | 0.4687 | 0.035708
10.8817 | 14663.31 | 0.4687 | 0.035708
10.8833 | 14669.44 | 0.4687 | 0.035708
10.885 | 14676.94 | 0.4687 | 0.035708
10.8867 | 14685.72 | 0.4687 | 0.035708
10.8883 | 14696.14 | 0.4687 | 0.035708
10.89 | 14707.48 | 0.4687 | 0.035833
10.8917 | 14719.83 | 0.469 | 0.035833
10.8933 | 14723.21 | 0.469 | 0.035833
10.895 | 14716.99 | 0.469 | 0.035833
10.8967 | 14707.3 | 0.469 | 0.035833
10.8983 | 14696.69 | 0.469 | 0.035833
10.9 | 14687.18 | 0.469 | 0.035833
10.9017 | 14679.04 | 0.469 | 0.035833
10.9033 | 14672.73 | 0.469 | 0.035833
10.905 | 14668.07 | 0.469 | 0.035833
10.9067 | 14665.23 | 0.469 | 0.035833
10.9083 | 14664.5 | 0.469 | 0.035833
10.91 | 14665.33 | 0.469 | 0.035833
10.9117 | 14668.16 | 0.469 | 0.035833
10.9133 | 14672.64 | 0.469 | 0.035833
10.915 | 14678.31 | 0.469 | 0.035833
10.9167 | 14685.81 | 0.469 | 0.035833
10.9183 | 14694.4 | 0.469 | 0.035833
10.92 | 14704.19 | 0.469 | 0.035917
10.9217 | 14715.34 | 0.4692 | 0.035917
10.9233 | 14721.11 | 0.4692 | 0.035917
10.925 | 14716.35 | 0.4692 | 0.035917
10.9267 | 14705.83 | 0.4692 | 0.035917
10.9283 | 14694.22 | 0.4692 | 0.035917
10.93 | 14683.07 | 0.4692 | 0.035917
10.9317 | 14673.37 | 0.4692 | 0.035917
10.9333 | 14665.78 | 0.4692 | 0.035917
10.935 | 14659.75 | 0.4692 | 0.035917
10.9367 | 14655.45 | 0.4692 | 0.035917
10.9383 | 14653.16 | 0.4692 | 0.035917
10.94 | 14652.8 | 0.4692 | 0.035917
10.9417 | 14654.17 | 0.4692 | 0.035917
10.9433 | 14657.19 | 0.4692 | 0.035917
10.945 | 14661.94 | 0.4692 | 0.035917
10.9467 | 14667.89 | 0.4692 | 0.035917
10.9483 | 14675.38 | 0.4692 | 0.035917
10.95 | 14684.07 | 0.4692 | 0.035917
10.9517 | 14694.04 | 0.4692 | 0.035917
10.9533 | 14705.38 | 0.4692 | 0.036042
10.955 | 14717.72 | 0.4695 | 0.036042
10.9567 | 14727.14 | 0.4695 | 0.036042
10.9583 | 14725.31 | 0.4695 | 0.036042
10.96 | 14717.72 | 0.4695 | 0.036042
10.9617 | 14708.3 | 0.4695 | 0.036042
10.9633 | 14699.43 | 0.4695 | 0.036042
10.965 | 14691.48 | 0.4695 | 0.036042
10.9667 | 14685.26 | 0.4695 | 0.036042
10.9683 | 14680.51 | 0.4695 | 0.036042
10.97 | 14678.04 | 0.4695 | 0.036042
10.9717 | 14677.3 | 0.4695 | 0.036042
10.9733 | 14678.04 | 0.4695 | 0.036042
10.975 | 14680.41 | 0.4695 | 0.036042
10.9767 | 14684.16 | 0.4695 | 0.036042
10.9783 | 14689.38 | 0.4695 | 0.036042
10.98 | 14695.96 | 0.4695 | 0.036042
10.9817 | 14703.91 | 0.4695 | 0.036042
10.9833 | 14713.15 | 0.4695 | 0.036125
10.985 | 14723.12 | 0.4697 | 0.036125
10.9867 | 14723.57 | 0.4697 | 0.036125
10.9883 | 14715.53 | 0.4697 | 0.036125
10.99 | 14703.73 | 0.4697 | 0.036125
10.9917 | 14691.66 | 0.4697 | 0.036125
10.9933 | 14680.41 | 0.4697 | 0.036125
10.995 | 14671 | 0.4697 | 0.036125
10.9967 | 14663.5 | 0.4697 | 0.036125
10.9983 | 14657.55 | 0.4697 | 0.036125
11 | 14653.62 | 0.4697 | 0.036125
11.0017 | 14651.88 | 0.4697 | 0.036125
11.0033 | 14651.79 | 0.4697 | 0.036125
11.005 | 14654.08 | 0.4697 | 0.036125
11.0067 | 14657.65 | 0.4697 | 0.036125
11.0083 | 14662.31 | 0.4697 | 0.036125
11.01 | 14668.25 | 0.4697 | 0.036125
11.0117 | 14675.48 | 0.4697 | 0.036125
11.0133 | 14684.53 | 0.4697 | 0.036125
11.015 | 14694.4 | 0.4697 | 0.036125
11.0167 | 14705.65 | 0.4697 | 0.03625
11.0183 | 14718.27 | 0.47 | 0.03625
11.02 | 14726.96 | 0.47 | 0.03625
11.0217 | 14724.67 | 0.47 | 0.03625
11.0233 | 14716.9 | 0.47 | 0.03625
11.025 | 14707.3 | 0.47 | 0.03625
11.0267 | 14697.88 | 0.47 | 0.03625
11.0283 | 14689.47 | 0.47 | 0.03625
11.03 | 14682.88 | 0.47 | 0.03625
11.0317 | 14678.22 | 0.47 | 0.03625
11.0333 | 14675.48 | 0.47 | 0.03625
11.035 | 14674.56 | 0.47 | 0.03625
11.0367 | 14675.29 | 0.47 | 0.03625
11.0383 | 14677.95 | 0.47 | 0.03625
11.04 | 14682.15 | 0.47 | 0.03625
11.0417 | 14687.64 | 0.47 | 0.03625
11.0433 | 14695.04 | 0.47 | 0.03625
11.045 | 14703.46 | 0.47 | 0.03625
11.0467 | 14713.15 | 0.47 | 0.036333
11.0483 | 14722.48 | 0.4702 | 0.036333
11.05 | 14720.83 | 0.4702 | 0.036333
11.0517 | 14711.41 | 0.4702 | 0.036333
11.0533 | 14699.34 | 0.4702 | 0.036333
11.055 | 14687.27 | 0.4702 | 0.036333
11.0567 | 14676.12 | 0.4702 | 0.036333
11.0583 | 14666.79 | 0.4702 | 0.036333
11.06 | 14659.29 | 0.4702 | 0.036333
11.0617 | 14653.44 | 0.4702 | 0.036333
11.0633 | 14649.42 | 0.4702 | 0.036333
11.065 | 14647.22 | 0.4702 | 0.036333
11.0667 | 14647.04 | 0.4702 | 0.036333
11.0683 | 14648.78 | 0.4702 | 0.036333
11.07 | 14652.16 | 0.4702 | 0.036333
11.0717 | 14656.82 | 0.4702 | 0.036333
11.0733 | 14662.95 | 0.4702 | 0.036333
11.075 | 14670.72 | 0.4702 | 0.036333
11.0767 | 14679.32 | 0.4702 | 0.036333
11.0783 | 14689.56 | 0.4702 | 0.036333
11.08 | 14700.99 | 0.4702 | 0.036333
11.0817 | 14713.33 | 0.4702 | 0.036458
11.0833 | 14725.59 | 0.4705 | 0.036458
11.085 | 14727.23 | 0.4705 | 0.036458
11.0867 | 14721.2 | 0.4705 | 0.036458
11.0883 | 14712.33 | 0.4705 | 0.036458
11.09 | 14703.27 | 0.4705 | 0.036458
11.0917 | 14694.95 | 0.4705 | 0.036458
11.0933 | 14688.28 | 0.4705 | 0.036458
11.095 | 14683.52 | 0.4705 | 0.036458
11.0967 | 14680.51 | 0.4705 | 0.036458
11.0983 | 14679.41 | 0.4705 | 0.036458
11.1 | 14679.87 | 0.4705 | 0.036458
11.1017 | 14682.33 | 0.4705 | 0.036458
11.1033 | 14686.08 | 0.4705 | 0.036458
11.105 | 14691.39 | 0.4705 | 0.036458
11.1067 | 14698.34 | 0.4705 | 0.036458
11.1083 | 14706.38 | 0.4705 | 0.036458
11.11 | 14715.98 | 0.4705 | 0.036542
11.1117 | 14726.32 | 0.4707 | 0.036542
11.1133 | 14726.96 | 0.4707 | 0.036542
11.115 | 14718.45 | 0.4707 | 0.036542
11.1167 | 14706.02 | 0.4707 | 0.036542
11.1183 | 14693.4 | 0.4707 | 0.036542
11.12 | 14681.79 | 0.4707 | 0.036542
11.1217 | 14672 | 0.4707 | 0.036542
11.1233 | 14664.32 | 0.4707 | 0.036542
11.125 | 14657.92 | 0.4707 | 0.036542
11.1267 | 14653.26 | 0.4707 | 0.036542
11.1283 | 14650.6 | 0.4707 | 0.036542
11.13 | 14649.78 | 0.4707 | 0.036542
11.1317 | 14651.15 | 0.4707 | 0.036542
11.1333 | 14654.26 | 0.4707 | 0.036542
11.135 | 14658.38 | 0.4707 | 0.036542
11.1367 | 14664.23 | 0.4707 | 0.036542
11.1383 | 14671.64 | 0.4707 | 0.036542
11.14 | 14680.32 | 0.4707 | 0.036542
11.1417 | 14690.2 | 0.4707 | 0.036542
11.1433 | 14701.35 | 0.4707 | 0.036542
11.145 | 14713.97 | 0.4707 | 0.036667
11.1467 | 14724.12 | 0.471 | 0.036667
11.1483 | 14722.29 | 0.471 | 0.036667
11.15 | 14714.52 | 0.471 | 0.036667
11.1517 | 14704.65 | 0.471 | 0.036667
11.1533 | 14695.04 | 0.471 | 0.036667
11.155 | 14686.54 | 0.471 | 0.036667
11.1567 | 14679.68 | 0.471 | 0.036667
11.1583 | 14674.65 | 0.471 | 0.036667
11.16 | 14671.18 | 0.471 | 0.036667
11.1617 | 14669.72 | 0.471 | 0.036667
11.1633 | 14670.17 | 0.471 | 0.036667
11.165 | 14672.37 | 0.471 | 0.036667
11.1667 | 14675.93 | 0.471 | 0.036667
11.1683 | 14681.42 | 0.471 | 0.036667
11.17 | 14687.82 | 0.471 | 0.036667
11.1717 | 14695.96 | 0.471 | 0.036667
11.1733 | 14705.38 | 0.471 | 0.036667
11.175 | 14716.53 | 0.471 | 0.03675
11.1767 | 14727.41 | 0.4712 | 0.03675
11.1783 | 14727.23 | 0.4712 | 0.03675
11.18 | 14719.37 | 0.4712 | 0.03675
11.1817 | 14708.3 | 0.4712 | 0.03675
11.1833 | 14697.24 | 0.4712 | 0.03675
11.185 | 14687.27 | 0.4712 | 0.03675
11.1867 | 14679.59 | 0.4712 | 0.03675
11.1883 | 14673.56 | 0.4712 | 0.03675
11.19 | 14668.89 | 0.4712 | 0.03675
11.1917 | 14666.15 | 0.4712 | 0.03675
11.1933 | 14665.6 | 0.4712 | 0.03675
11.195 | 14666.7 | 0.4712 | 0.03675
11.1967 | 14668.98 | 0.4712 | 0.03675
11.1983 | 14672.73 | 0.4712 | 0.03675
11.2 | 14678.13 | 0.4712 | 0.03675
11.2017 | 14685.08 | 0.4712 | 0.03675
11.2033 | 14693.67 | 0.4712 | 0.03675
11.205 | 14703.27 | 0.4712 | 0.03675
11.2067 | 14714.16 | 0.4712 | 0.03675
11.2083 | 14726.04 | 0.4712 | 0.036875
11.21 | 14736.19 | 0.4715 | 0.036875
11.2117 | 14735.28 | 0.4715 | 0.036875
11.2133 | 14727.78 | 0.4715 | 0.036875
11.215 | 14717.63 | 0.4715 | 0.036875
11.2167 | 14707.66 | 0.4715 | 0.036875
11.2183 | 14699.07 | 0.4715 | 0.036875
11.22 | 14691.84 | 0.4715 | 0.036875
11.2217 | 14686.17 | 0.4715 | 0.036875
11.2233 | 14682.61 | 0.4715 | 0.036875
11.225 | 14681.15 | 0.4715 | 0.036875
11.2267 | 14681.6 | 0.4715 | 0.036875
11.2283 | 14683.71 | 0.4715 | 0.036875
11.23 | 14687.27 | 0.4715 | 0.036875
11.2317 | 14692.39 | 0.4715 | 0.036875
11.2333 | 14698.79 | 0.4715 | 0.036875
11.235 | 14706.57 | 0.4715 | 0.036875
11.2367 | 14715.71 | 0.4715 | 0.036875
11.2383 | 14725.77 | 0.4715 | 0.036958
11.24 | 14733.36 | 0.4717 | 0.036958
11.2417 | 14729.52 | 0.4717 | 0.036958
11.2433 | 14719.37 | 0.4717 | 0.036958
11.245 | 14706.75 | 0.4717 | 0.036958
11.2467 | 14694.68 | 0.4717 | 0.036958
11.2483 | 14684.16 | 0.4717 | 0.036958
11.25 | 14675.57 | 0.4717 | 0.036958
11.2517 | 14668.8 | 0.4717 | 0.036958
11.2533 | 14664.05 | 0.4717 | 0.036958
11.255 | 14661.03 | 0.4717 | 0.036958
11.2567 | 14659.75 | 0.4717 | 0.036958
11.2583 | 14660.3 | 0.4717 | 0.036958
11.26 | 14662.58 | 0.4717 | 0.036958
11.2617 | 14666.7 | 0.4717 | 0.036958
11.2633 | 14672.09 | 0.4717 | 0.036958
11.265 | 14678.86 | 0.4717 | 0.036958
11.2667 | 14687 | 0.4717 | 0.036958
11.2683 | 14696.69 | 0.4717 | 0.036958
11.27 | 14707.3 | 0.4717 | 0.036958
11.2717 | 14719.37 | 0.4717 | 0.037083
11.2733 | 14732.08 | 0.472 | 0.037083
11.275 | 14735.1 | 0.472 | 0.037083
11.2767 | 14729.15 | 0.472 | 0.037083
11.2783 | 14719.55 | 0.472 | 0.037083
11.28 | 14709.4 | 0.472 | 0.037083
11.2817 | 14700.44 | 0.472 | 0.037083
11.2833 | 14692.85 | 0.472 | 0.037083
11.285 | 14686.91 | 0.472 | 0.037083
11.2867 | 14682.79 | 0.472 | 0.037083
11.2883 | 14680.6 | 0.472 | 0.037083
11.29 | 14680.41 | 0.472 | 0.037083
11.2917 | 14681.97 | 0.472 | 0.037083
11.2933 | 14684.89 | 0.472 | 0.037083
11.295 | 14689.47 | 0.472 | 0.037083
11.2967 | 14695.5 | 0.472 | 0.037083
11.2983 | 14703.27 | 0.472 | 0.037083
11.3 | 14712.24 | 0.472 | 0.037083
11.3017 | 14722.02 | 0.472 | 0.037167
11.3033 | 14731.07 | 0.4722 | 0.037167
11.305 | 14729.43 | 0.4722 | 0.037167
11.3067 | 14721.11 | 0.4722 | 0.037167
11.3083 | 14709.95 | 0.4722 | 0.037167
11.31 | 14698.43 | 0.4722 | 0.037167
11.3117 | 14688.19 | 0.4722 | 0.037167
11.3133 | 14680.14 | 0.4722 | 0.037167
11.315 | 14673.46 | 0.4722 | 0.037167
11.3167 | 14668.44 | 0.4722 | 0.037167
11.3183 | 14665.42 | 0.4722 | 0.037167
11.32 | 14664.23 | 0.4722 | 0.037167
11.3217 | 14665.14 | 0.4722 | 0.037167
11.3233 | 14667.89 | 0.4722 | 0.037167
11.325 | 14671.82 | 0.4722 | 0.037167
11.3267 | 14677.58 | 0.4722 | 0.037167
11.3283 | 14684.44 | 0.4722 | 0.037167
11.33 | 14692.76 | 0.4722 | 0.037167
11.3317 | 14702.27 | 0.4722 | 0.037167
11.3333 | 14712.69 | 0.4722 | 0.037167
11.335 | 14724.58 | 0.4722 | 0.037292
11.3367 | 14734.82 | 0.4725 | 0.037292
11.3383 | 14733.91 | 0.4725 | 0.037292
11.34 | 14726.41 | 0.4725 | 0.037292
11.3417 | 14716.26 | 0.4725 | 0.037292
11.3433 | 14706.38 | 0.4725 | 0.037292
11.345 | 14697.51 | 0.4725 | 0.037292
11.3467 | 14690.47 | 0.4725 | 0.037292
11.3483 | 14684.71 | 0.4725 | 0.037292
11.35 | 14680.87 | 0.4725 | 0.037292
11.3517 | 14679.23 | 0.4725 | 0.037292
11.3533 | 14679.77 | 0.4725 | 0.037292
11.355 | 14681.51 | 0.4725 | 0.037292
11.3567 | 14684.89 | 0.4725 | 0.037292
11.3583 | 14689.74 | 0.4725 | 0.037292
11.36 | 14696.14 | 0.4725 | 0.037292
11.3617 | 14703.82 | 0.4725 | 0.037292
11.3633 | 14713.15 | 0.4725 | 0.037292
11.365 | 14723.85 | 0.4725 | 0.037375
11.3667 | 14734 | 0.4727 | 0.037375
11.3683 | 14733.08 | 0.4727 | 0.037375
11.37 | 14724.67 | 0.4727 | 0.037375
11.3717 | 14713.33 | 0.4727 | 0.037375
11.3733 | 14701.9 | 0.4727 | 0.037375
11.375 | 14691.57 | 0.4727 | 0.037375
11.3767 | 14682.61 | 0.4727 | 0.037375
11.3783 | 14675.75 | 0.4727 | 0.037375
11.38 | 14670.63 | 0.4727 | 0.037375
11.3817 | 14667.25 | 0.4727 | 0.037375
11.3833 | 14666.06 | 0.4727 | 0.037375
11.385 | 14666.88 | 0.4727 | 0.037375
11.3867 | 14668.98 | 0.4727 | 0.037375
11.3883 | 14673.01 | 0.4727 | 0.037375
11.39 | 14678.4 | 0.4727 | 0.037375
11.3917 | 14685.17 | 0.4727 | 0.037375
11.3933 | 14693.12 | 0.4727 | 0.037375
11.395 | 14702.91 | 0.4727 | 0.037375
11.3967 | 14713.61 | 0.4727 | 0.0375
11.3983 | 14725.77 | 0.473 | 0.0375
11.4 | 14734.82 | 0.473 | 0.0375
11.4017 | 14732.35 | 0.473 | 0.0375
11.4033 | 14723.85 | 0.473 | 0.0375
11.405 | 14713.33 | 0.473 | 0.0375
11.4067 | 14703.27 | 0.473 | 0.0375
11.4083 | 14694.31 | 0.473 | 0.0375
11.41 | 14687.09 | 0.473 | 0.0375
11.4117 | 14681.6 | 0.473 | 0.0375
11.4133 | 14677.95 | 0.473 | 0.0375
11.415 | 14675.84 | 0.473 | 0.0375
11.4167 | 14675.57 | 0.473 | 0.0375
11.4183 | 14677.21 | 0.473 | 0.0375
11.42 | 14680.51 | 0.473 | 0.0375
11.4217 | 14685.08 | 0.473 | 0.0375
11.4233 | 14691.11 | 0.473 | 0.0375
11.425 | 14698.52 | 0.473 | 0.0375
11.4267 | 14707.48 | 0.473 | 0.0375
11.4283 | 14717.63 | 0.473 | 0.037583
11.43 | 14729.06 | 0.4732 | 0.037583
11.4317 | 14733.54 | 0.4732 | 0.037583
11.4333 | 14727.87 | 0.4732 | 0.037583
11.435 | 14717.36 | 0.4732 | 0.037583
11.4367 | 14705.65 | 0.4732 | 0.037583
11.4383 | 14694.77 | 0.4732 | 0.037583
11.44 | 14685.81 | 0.4732 | 0.037583
11.4417 | 14678.59 | 0.4732 | 0.037583
11.4433 | 14673.46 | 0.4732 | 0.037583
11.445 | 14669.72 | 0.4732 | 0.037583
11.4467 | 14668.25 | 0.4732 | 0.037583
11.4483 | 14669.08 | 0.4732 | 0.037583
11.45 | 14671.36 | 0.4732 | 0.037583
11.4517 | 14675.11 | 0.4732 | 0.037583
11.4533 | 14680.32 | 0.4732 | 0.037583
11.455 | 14686.72 | 0.4732 | 0.037583
11.4567 | 14694.68 | 0.4732 | 0.037583
11.4583 | 14704.19 | 0.4732 | 0.037583
11.46 | 14714.98 | 0.4732 | 0.037583
11.4617 | 14727.23 | 0.4732 | 0.037708
11.4633 | 14739.03 | 0.4735 | 0.037708
11.465 | 14739.76 | 0.4735 | 0.037708
11.4667 | 14732.9 | 0.4735 | 0.037708
11.4683 | 14722.75 | 0.4735 | 0.037708
11.47 | 14712.88 | 0.4735 | 0.037708
11.4717 | 14703.91 | 0.4735 | 0.037708
11.4733 | 14696.6 | 0.4735 | 0.037708
11.475 | 14690.75 | 0.4735 | 0.037708
11.4767 | 14686.91 | 0.4735 | 0.037708
11.4783 | 14685.08 | 0.4735 | 0.037708
11.48 | 14684.71 | 0.4735 | 0.037708
11.4817 | 14686.54 | 0.4735 | 0.037708
11.4833 | 14689.74 | 0.4735 | 0.037708
11.485 | 14694.04 | 0.4735 | 0.037708
11.4867 | 14699.98 | 0.4735 | 0.037708
11.4883 | 14707.48 | 0.4735 | 0.037708
11.49 | 14716.44 | 0.4735 | 0.037708
11.4917 | 14726.59 | 0.4735 | 0.037792
11.4933 | 14737.47 | 0.4737 | 0.037792
11.495 | 14739.21 | 0.4737 | 0.037792
11.4967 | 14731.62 | 0.4737 | 0.037792
11.4983 | 14720.1 | 0.4737 | 0.037792
11.5 | 14707.94 | 0.4737 | 0.037792
11.5017 | 14697.24 | 0.4737 | 0.037792
11.5033 | 14688.46 | 0.4737 | 0.037792
11.505 | 14681.24 | 0.4737 | 0.037792
11.5067 | 14675.93 | 0.4737 | 0.037792
11.5083 | 14672.18 | 0.4737 | 0.037792
11.51 | 14670.45 | 0.4737 | 0.037792
11.5117 | 14671.09 | 0.4737 | 0.037792
11.5133 | 14673.19 | 0.4737 | 0.037792
11.515 | 14676.57 | 0.4737 | 0.037792
11.5167 | 14681.6 | 0.4737 | 0.037792
11.5183 | 14688.19 | 0.4737 | 0.037792
11.52 | 14695.87 | 0.4737 | 0.037792
11.5217 | 14705.01 | 0.4737 | 0.037792
11.5233 | 14715.16 | 0.4737 | 0.037792
11.525 | 14726.59 | 0.4737 | 0.037917
11.5267 | 14738.94 | 0.474 | 0.037917
11.5283 | 14747.07 | 0.474 | 0.037917
11.53 | 14743.97 | 0.474 | 0.037917
11.5317 | 14735.28 | 0.474 | 0.037917
11.5333 | 14725.13 | 0.474 | 0.037917
11.535 | 14715.44 | 0.474 | 0.037917
11.5367 | 14707.11 | 0.474 | 0.037917
11.5383 | 14700.44 | 0.474 | 0.037917
11.54 | 14695.5 | 0.474 | 0.037917
11.5417 | 14692.67 | 0.474 | 0.037917
11.5433 | 14691.66 | 0.474 | 0.037917
11.545 | 14692.39 | 0.474 | 0.037917
11.5467 | 14695.23 | 0.474 | 0.037917
11.5483 | 14699.43 | 0.474 | 0.037917
11.55 | 14705.1 | 0.474 | 0.037917
11.5517 | 14712.05 | 0.474 | 0.037917
11.5533 | 14720.47 | 0.474 | 0.037917
11.555 | 14730.25 | 0.474 | 0.038
11.5567 | 14741.13 | 0.4742 | 0.038
11.5583 | 14746.62 | 0.4742 | 0.038
11.56 | 14741.22 | 0.4742 | 0.038
11.5617 | 14730.25 | 0.4742 | 0.038
11.5633 | 14718.09 | 0.4742 | 0.038
11.565 | 14706.66 | 0.4742 | 0.038
11.5667 | 14697.15 | 0.4742 | 0.038
11.5683 | 14689.19 | 0.4742 | 0.038
11.57 | 14683.25 | 0.4742 | 0.038
11.5717 | 14679.04 | 0.4742 | 0.038
11.5733 | 14676.76 | 0.4742 | 0.038
11.575 | 14676.21 | 0.4742 | 0.038
11.5767 | 14677.67 | 0.4742 | 0.038
11.5783 | 14680.78 | 0.4742 | 0.038
11.58 | 14685.53 | 0.4742 | 0.038
11.5817 | 14691.48 | 0.4742 | 0.038
11.5833 | 14698.79 | 0.4742 | 0.038
11.585 | 14707.39 | 0.4742 | 0.038
11.5867 | 14717.63 | 0.4742 | 0.038
11.5883 | 14729.24 | 0.4742 | 0.038125
11.59 | 14741.68 | 0.4745 | 0.038125
11.5917 | 14747.71 | 0.4745 | 0.038125
11.5933 | 14742.87 | 0.4745 | 0.038125
11.595 | 14733.18 | 0.4745 | 0.038125
11.5967 | 14722.66 | 0.4745 | 0.038125
11.5983 | 14712.97 | 0.4745 | 0.038125
11.6 | 14704.65 | 0.4745 | 0.038125
11.6017 | 14697.88 | 0.4745 | 0.038125
11.6033 | 14692.94 | 0.4745 | 0.038125
11.605 | 14690.2 | 0.4745 | 0.038125
11.6067 | 14689.28 | 0.4745 | 0.038125
11.6083 | 14690.2 | 0.4745 | 0.038125
11.61 | 14692.85 | 0.4745 | 0.038125
11.6117 | 14696.69 | 0.4745 | 0.038125
11.6133 | 14702.45 | 0.4745 | 0.038125
11.615 | 14709.58 | 0.4745 | 0.038125
11.6167 | 14717.9 | 0.4745 | 0.038125
11.6183 | 14727.41 | 0.4745 | 0.038208
11.62 | 14738.57 | 0.4747 | 0.038208
11.6217 | 14745.7 | 0.4747 | 0.038208
11.6233 | 14741.5 | 0.4747 | 0.038208
11.625 | 14731.71 | 0.4747 | 0.038208
11.6267 | 14719.83 | 0.4747 | 0.038208
11.6283 | 14709.13 | 0.4747 | 0.038208
11.63 | 14699.43 | 0.4747 | 0.038208
11.6317 | 14691.84 | 0.4747 | 0.038208
11.6333 | 14685.99 | 0.4747 | 0.038208
11.635 | 14681.97 | 0.4747 | 0.038208
11.6367 | 14679.77 | 0.4747 | 0.038208
11.6383 | 14679.96 | 0.4747 | 0.038208
11.64 | 14681.79 | 0.4747 | 0.038208
11.6417 | 14685.26 | 0.4747 | 0.038208
11.6433 | 14690.29 | 0.4747 | 0.038208
11.645 | 14696.14 | 0.4747 | 0.038208
11.6467 | 14703.55 | 0.4747 | 0.038208
11.6483 | 14712.51 | 0.4747 | 0.038208
11.65 | 14722.66 | 0.4747 | 0.038208
11.6517 | 14734.18 | 0.4747 | 0.038333
11.6533 | 14746.89 | 0.475 | 0.038333
11.655 | 14753.75 | 0.475 | 0.038333
11.6567 | 14749.54 | 0.475 | 0.038333
11.6583 | 14740.67 | 0.475 | 0.038333
11.66 | 14729.98 | 0.475 | 0.038333
11.6617 | 14720.01 | 0.475 | 0.038333
11.6633 | 14711.41 | 0.475 | 0.038333
11.665 | 14704.65 | 0.475 | 0.038333
11.6667 | 14699.71 | 0.475 | 0.038333
11.6683 | 14696.42 | 0.475 | 0.038333
11.67 | 14694.95 | 0.475 | 0.038333
11.6717 | 14695.14 | 0.475 | 0.038333
11.6733 | 14697.7 | 0.475 | 0.038333
11.675 | 14701.45 | 0.475 | 0.038333
11.6767 | 14706.66 | 0.475 | 0.038333
11.6783 | 14713.24 | 0.475 | 0.038333
11.68 | 14721.38 | 0.475 | 0.038333
11.6817 | 14730.52 | 0.475 | 0.038333
11.6833 | 14740.95 | 0.475 | 0.038417
11.685 | 14751.01 | 0.4752 | 0.038417
11.6867 | 14750.46 | 0.4752 | 0.038417
11.6883 | 14742.14 | 0.4752 | 0.038417
11.69 | 14730.89 | 0.4752 | 0.038417
11.6917 | 14719.55 | 0.4752 | 0.038417
11.6933 | 14709.58 | 0.4752 | 0.038417
11.695 | 14701.08 | 0.4752 | 0.038417
11.6967 | 14694.59 | 0.4752 | 0.038417
11.6983 | 14689.74 | 0.4752 | 0.038417
11.7 | 14686.81 | 0.4752 | 0.038417
11.7017 | 14685.63 | 0.4752 | 0.038417
11.7033 | 14686.54 | 0.4752 | 0.038417
11.705 | 14689.1 | 0.4752 | 0.038417
11.7067 | 14693.4 | 0.4752 | 0.038417
11.7083 | 14698.98 | 0.4752 | 0.038417
11.71 | 14706.02 | 0.4752 | 0.038417
11.7117 | 14714.16 | 0.4752 | 0.038417
11.7133 | 14723.57 | 0.4752 | 0.038417
11.715 | 14734.46 | 0.4752 | 0.038417
11.7167 | 14746.43 | 0.4752 | 0.038542
11.7183 | 14756.31 | 0.4755 | 0.038542
11.72 | 14754.66 | 0.4755 | 0.038542
11.7217 | 14746.43 | 0.4755 | 0.038542
11.7233 | 14735.83 | 0.4755 | 0.038542
11.725 | 14725.59 | 0.4755 | 0.038542
11.7267 | 14716.44 | 0.4755 | 0.038542
11.7283 | 14708.85 | 0.4755 | 0.038542
11.73 | 14703 | 0.4755 | 0.038542
11.7317 | 14698.89 | 0.4755 | 0.038542
11.7333 | 14697.06 | 0.4755 | 0.038542
11.735 | 14697.33 | 0.4755 | 0.038542
11.7367 | 14699.16 | 0.4755 | 0.038542
11.7383 | 14702.27 | 0.4755 | 0.038542
11.74 | 14706.93 | 0.4755 | 0.038542
11.7417 | 14713.06 | 0.4755 | 0.038542
11.7433 | 14720.65 | 0.4755 | 0.038542
11.745 | 14729.88 | 0.4755 | 0.038542
11.7467 | 14740.31 | 0.4755 | 0.038625
11.7483 | 14751.37 | 0.4757 | 0.038625
11.75 | 14753.75 | 0.4757 | 0.038625
11.7517 | 14746.98 | 0.4757 | 0.038625
11.7533 | 14736.65 | 0.4757 | 0.038625
11.755 | 14725.68 | 0.4757 | 0.038625
11.7567 | 14715.44 | 0.4757 | 0.038625
11.7583 | 14706.93 | 0.4757 | 0.038625
11.76 | 14699.89 | 0.4757 | 0.038625
11.7617 | 14694.5 | 0.4757 | 0.038625
11.7633 | 14691.02 | 0.4757 | 0.038625
11.765 | 14690.02 | 0.4757 | 0.038625
11.7667 | 14691.02 | 0.4757 | 0.038625
11.7683 | 14693.49 | 0.4757 | 0.038625
11.77 | 14697.42 | 0.4757 | 0.038625
11.7717 | 14702.82 | 0.4757 | 0.038625
11.7733 | 14709.49 | 0.4757 | 0.038625
11.775 | 14717.72 | 0.4757 | 0.038625
11.7767 | 14727.14 | 0.4757 | 0.038625
11.7783 | 14737.93 | 0.4757 | 0.038625
11.78 | 14749.82 | 0.4757 | 0.03875
11.7817 | 14760.79 | 0.476 | 0.03875
11.7833 | 14760.15 | 0.476 | 0.03875
11.785 | 14752.2 | 0.476 | 0.03875
11.7867 | 14742.14 | 0.476 | 0.03875
11.7883 | 14731.8 | 0.476 | 0.03875
11.79 | 14722.66 | 0.476 | 0.03875
11.7917 | 14715.44 | 0.476 | 0.03875
11.7933 | 14709.68 | 0.476 | 0.03875
11.795 | 14705.74 | 0.476 | 0.03875
11.7967 | 14704.1 | 0.476 | 0.03875
11.7983 | 14704.46 | 0.476 | 0.03875
11.8 | 14706.84 | 0.476 | 0.03875
11.8017 | 14710.59 | 0.476 | 0.03875
11.8033 | 14715.44 | 0.476 | 0.03875
11.805 | 14721.93 | 0.476 | 0.03875
11.8067 | 14729.88 | 0.476 | 0.03875
11.8083 | 14738.84 | 0.476 | 0.03875
11.81 | 14749.63 | 0.476 | 0.038833
11.8117 | 14759.69 | 0.4762 | 0.038833
11.8133 | 14758.6 | 0.4762 | 0.038833
11.815 | 14750 | 0.4762 | 0.038833
11.8167 | 14738.11 | 0.4762 | 0.038833
11.8183 | 14726.68 | 0.4762 | 0.038833
11.82 | 14716.62 | 0.4762 | 0.038833
11.8217 | 14708.21 | 0.4762 | 0.038833
11.8233 | 14701.72 | 0.4762 | 0.038833
11.825 | 14696.87 | 0.4762 | 0.038833
11.8267 | 14693.76 | 0.4762 | 0.038833
11.8283 | 14693.03 | 0.4762 | 0.038833
11.83 | 14694.04 | 0.4762 | 0.038833
11.8317 | 14696.51 | 0.4762 | 0.038833
11.8333 | 14700.62 | 0.4762 | 0.038833
11.835 | 14705.83 | 0.4762 | 0.038833
11.8367 | 14713.06 | 0.4762 | 0.038833
11.8383 | 14721.47 | 0.4762 | 0.038833
11.84 | 14731.35 | 0.4762 | 0.038833
11.8417 | 14742.59 | 0.4762 | 0.038833
11.8433 | 14754.76 | 0.4762 | 0.038958
11.845 | 14766.55 | 0.4765 | 0.038958
11.8467 | 14767.19 | 0.4765 | 0.038958
11.8483 | 14760.24 | 0.4765 | 0.038958
11.85 | 14750.55 | 0.4765 | 0.038958
11.8517 | 14740.58 | 0.4765 | 0.038958
11.8533 | 14731.62 | 0.4765 | 0.038958
11.855 | 14724.21 | 0.4765 | 0.038958
11.8567 | 14718.54 | 0.4765 | 0.038958
11.8583 | 14714.7 | 0.4765 | 0.038958
11.86 | 14713.33 | 0.4765 | 0.038958
11.8617 | 14713.52 | 0.4765 | 0.038958
11.8633 | 14715.34 | 0.4765 | 0.038958
11.865 | 14718.73 | 0.4765 | 0.038958
11.8667 | 14723.57 | 0.4765 | 0.038958
11.8683 | 14730.16 | 0.4765 | 0.038958
11.87 | 14738.02 | 0.4765 | 0.038958
11.8717 | 14746.98 | 0.4765 | 0.039042
11.8733 | 14757.32 | 0.4767 | 0.039042
11.875 | 14764.91 | 0.4767 | 0.039042
11.8767 | 14760.88 | 0.4767 | 0.039042
11.8783 | 14750.27 | 0.4767 | 0.039042
11.88 | 14737.66 | 0.4767 | 0.039042
11.8817 | 14725.22 | 0.4767 | 0.039042
11.8833 | 14714.52 | 0.4767 | 0.039042
11.885 | 14705.56 | 0.4767 | 0.039042
11.8867 | 14698.79 | 0.4767 | 0.039042
11.8883 | 14693.86 | 0.4767 | 0.039042
11.89 | 14690.47 | 0.4767 | 0.039042
11.8917 | 14689.19 | 0.4767 | 0.039042
11.8933 | 14689.56 | 0.4767 | 0.039042
11.895 | 14691.75 | 0.4767 | 0.039042
11.8967 | 14695.68 | 0.4767 | 0.039042
11.8983 | 14700.9 | 0.4767 | 0.039042
11.9 | 14707.66 | 0.4767 | 0.039042
11.9017 | 14715.71 | 0.4767 | 0.039042
11.9033 | 14725.22 | 0.4767 | 0.039042
11.905 | 14735.83 | 0.4767 | 0.039042
11.9067 | 14747.81 | 0.4767 | 0.039167
11.9083 | 14760.42 | 0.477 | 0.039167
11.91 | 14763.44 | 0.477 | 0.039167
11.9117 | 14757.59 | 0.477 | 0.039167
11.9133 | 14747.9 | 0.477 | 0.039167
11.915 | 14737.75 | 0.477 | 0.039167
11.9167 | 14728.6 | 0.477 | 0.039167
11.9183 | 14721.01 | 0.477 | 0.039167
11.92 | 14714.98 | 0.477 | 0.039167
11.9217 | 14710.41 | 0.477 | 0.039167
11.9233 | 14708.12 | 0.477 | 0.039167
11.925 | 14708.03 | 0.477 | 0.039167
11.9267 | 14709.58 | 0.477 | 0.039167
11.9283 | 14712.78 | 0.477 | 0.039167
11.93 | 14717.54 | 0.477 | 0.039167
11.9317 | 14723.57 | 0.477 | 0.039167
11.9333 | 14731.07 | 0.477 | 0.039167
11.935 | 14739.94 | 0.477 | 0.039167
11.9367 | 14750.27 | 0.477 | 0.03925
11.9383 | 14759.33 | 0.4772 | 0.03925
11.94 | 14757.5 | 0.4772 | 0.03925
11.9417 | 14748.45 | 0.4772 | 0.03925
11.9433 | 14736.74 | 0.4772 | 0.03925
11.945 | 14724.85 | 0.4772 | 0.03925
11.9467 | 14714.61 | 0.4772 | 0.03925
11.9483 | 14705.74 | 0.4772 | 0.03925
11.95 | 14698.89 | 0.4772 | 0.03925
11.9517 | 14693.86 | 0.4772 | 0.03925
11.9533 | 14690.38 | 0.4772 | 0.03925
11.955 | 14689.01 | 0.4772 | 0.03925
11.9567 | 14689.1 | 0.4772 | 0.03925
11.9583 | 14691.3 | 0.4772 | 0.03925
11.96 | 14695.04 | 0.4772 | 0.03925
11.9617 | 14700.26 | 0.4772 | 0.03925
11.9633 | 14706.75 | 0.4772 | 0.03925
11.965 | 14714.7 | 0.4772 | 0.03925
11.9667 | 14724.12 | 0.4772 | 0.03925
11.9683 | 14734.91 | 0.4772 | 0.03925
11.97 | 14746.89 | 0.4772 | 0.039375
11.9717 | 14757.22 | 0.4775 | 0.039375
11.9733 | 14756.68 | 0.4775 | 0.039375
11.975 | 14748.9 | 0.4775 | 0.039375
11.9767 | 14738.57 | 0.4775 | 0.039375
11.9783 | 14727.87 | 0.4775 | 0.039375
11.98 | 14718.73 | 0.4775 | 0.039375
11.9817 | 14711.14 | 0.4775 | 0.039375
11.9833 | 14705.19 | 0.4775 | 0.039375
11.985 | 14700.81 | 0.4775 | 0.039375
11.9867 | 14698.79 | 0.4775 | 0.039375
11.9883 | 14698.61 | 0.4775 | 0.039375
11.99 | 14700.44 | 0.4775 | 0.039375
11.9917 | 14703.73 | 0.4775 | 0.039375
11.9933 | 14708.49 | 0.4775 | 0.039375
11.995 | 14714.43 | 0.4775 | 0.039375
11.9967 | 14721.93 | 0.4775 | 0.039375
11.9983 | 14730.98 | 0.4775 | 0.039375
12 | 14741.31 | 0.4775 | 0.039458
12.0017 | 14752.65 | 0.4777 | 0.039458
12.0033 | 14760.15 | 0.4777 | 0.039458
12.005 | 14756.31 | 0.4777 | 0.039458
12.0067 | 14747.17 | 0.4777 | 0.039458
12.0083 | 14736.1 | 0.4777 | 0.039458
12.01 | 14725.68 | 0.4777 | 0.039458
12.0117 | 14716.72 | 0.4777 | 0.039458
12.0133 | 14709.31 | 0.4777 | 0.039458
12.015 | 14703.82 | 0.4777 | 0.039458
12.0167 | 14700.62 | 0.4777 | 0.039458
12.0183 | 14698.79 | 0.4777 | 0.039458
12.02 | 14699.07 | 0.4777 | 0.039458
12.0217 | 14701.26 | 0.4777 | 0.039458
12.0233 | 14705.19 | 0.4777 | 0.039458
12.025 | 14710.22 | 0.4777 | 0.039458
12.0267 | 14716.9 | 0.4777 | 0.039458
12.0283 | 14724.58 | 0.4777 | 0.039458
12.03 | 14733.82 | 0.4777 | 0.039458
12.0317 | 14744.15 | 0.4777 | 0.039458
12.0333 | 14755.76 | 0.4777 | 0.039583
12.035 | 14768.56 | 0.478 | 0.039583
12.0367 | 14772.31 | 0.478 | 0.039583
12.0383 | 14766.55 | 0.478 | 0.039583
12.04 | 14757.13 | 0.478 | 0.039583
12.0417 | 14746.98 | 0.478 | 0.039583
12.0433 | 14737.93 | 0.478 | 0.039583
12.045 | 14729.98 | 0.478 | 0.039583
12.0467 | 14723.57 | 0.478 | 0.039583
12.0483 | 14718.45 | 0.478 | 0.039583
12.05 | 14715.8 | 0.478 | 0.039583
12.0517 | 14714.98 | 0.478 | 0.039583
12.0533 | 14715.8 | 0.478 | 0.039583
12.055 | 14718.18 | 0.478 | 0.039583
12.0567 | 14722.39 | 0.478 | 0.039583
12.0583 | 14728.05 | 0.478 | 0.039583
12.06 | 14735.46 | 0.478 | 0.039583
12.0617 | 14744.42 | 0.478 | 0.039583
12.0633 | 14754.12 | 0.478 | 0.039667
12.065 | 14765.36 | 0.4782 | 0.039667
12.0667 | 14768.29 | 0.4782 | 0.039667
12.0683 | 14761.61 | 0.4782 | 0.039667
12.07 | 14750.37 | 0.4782 | 0.039667
12.0717 | 14738.11 | 0.4782 | 0.039667
12.0733 | 14727.05 | 0.4782 | 0.039667
12.075 | 14717.54 | 0.4782 | 0.039667
12.0767 | 14710.13 | 0.4782 | 0.039667
12.0783 | 14704.1 | 0.4782 | 0.039667
12.08 | 14700.07 | 0.4782 | 0.039667
12.0817 | 14697.88 | 0.4782 | 0.039667
12.0833 | 14697.7 | 0.4782 | 0.039667
12.085 | 14699.16 | 0.4782 | 0.039667
12.0867 | 14702.18 | 0.4782 | 0.039667
12.0883 | 14706.93 | 0.4782 | 0.039667
12.09 | 14713.06 | 0.4782 | 0.039667
12.0917 | 14720.37 | 0.4782 | 0.039667
12.0933 | 14729.52 | 0.4782 | 0.039667
12.095 | 14739.76 | 0.4782 | 0.039667
12.0967 | 14751.01 | 0.4782 | 0.039792
12.0983 | 14763.63 | 0.4785 | 0.039792
12.1 | 14772.04 | 0.4785 | 0.039792
12.1017 | 14769.48 | 0.4785 | 0.039792
12.1033 | 14761.16 | 0.4785 | 0.039792
12.105 | 14751.37 | 0.4785 | 0.039792
12.1067 | 14742.23 | 0.4785 | 0.039792
12.1083 | 14734.46 | 0.4785 | 0.039792
12.11 | 14728.24 | 0.4785 | 0.039792
12.1117 | 14723.48 | 0.4785 | 0.039792
12.1133 | 14720.83 | 0.4785 | 0.039792
12.115 | 14720.19 | 0.4785 | 0.039792
12.1167 | 14720.92 | 0.4785 | 0.039792
12.1183 | 14723.57 | 0.4785 | 0.039792
12.12 | 14727.14 | 0.4785 | 0.039792
12.1217 | 14732.63 | 0.4785 | 0.039792
12.1233 | 14739.21 | 0.4785 | 0.039792
12.125 | 14746.98 | 0.4785 | 0.039792
12.1267 | 14756.31 | 0.4785 | 0.039875
12.1283 | 14767.1 | 0.4787 | 0.039875
12.13 | 14770.67 | 0.4787 | 0.039875
12.1317 | 14764.17 | 0.4787 | 0.039875
12.1333 | 14752.84 | 0.4787 | 0.039875
12.135 | 14740.31 | 0.4787 | 0.039875
12.1367 | 14728.97 | 0.4787 | 0.039875
12.1383 | 14719.18 | 0.4787 | 0.039875
12.14 | 14711.23 | 0.4787 | 0.039875
12.1417 | 14705.01 | 0.4787 | 0.039875
12.1433 | 14700.71 | 0.4787 | 0.039875
12.145 | 14698.34 | 0.4787 | 0.039875
12.1467 | 14698.06 | 0.4787 | 0.039875
12.1483 | 14699.43 | 0.4787 | 0.039875
12.15 | 14702.36 | 0.4787 | 0.039875
12.1517 | 14707.11 | 0.4787 | 0.039875
12.1533 | 14713.15 | 0.4787 | 0.039875
12.155 | 14720.65 | 0.4787 | 0.039875
12.1567 | 14729.33 | 0.4787 | 0.039875
12.1583 | 14739.39 | 0.4787 | 0.039875
12.16 | 14750.55 | 0.4787 | 0.04
12.1617 | 14763.08 | 0.479 | 0.04
12.1633 | 14771.86 | 0.479 | 0.04
12.165 | 14769.11 | 0.479 | 0.04
12.1667 | 14760.79 | 0.479 | 0.04
12.1683 | 14750.64 | 0.479 | 0.04
12.17 | 14740.67 | 0.479 | 0.04
12.1717 | 14732.44 | 0.479 | 0.04
12.1733 | 14725.59 | 0.479 | 0.04
12.175 | 14720.19 | 0.479 | 0.04
12.1767 | 14717.17 | 0.479 | 0.04
12.1783 | 14716.08 | 0.479 | 0.04
12.18 | 14716.62 | 0.479 | 0.04
12.1817 | 14718.91 | 0.479 | 0.04
12.1833 | 14722.84 | 0.479 | 0.04
12.185 | 14728.24 | 0.479 | 0.04
12.1867 | 14735.28 | 0.479 | 0.04
12.1883 | 14743.33 | 0.479 | 0.04
12.19 | 14752.47 | 0.479 | 0.040083
12.1917 | 14763.17 | 0.4792 | 0.040083
12.1933 | 14770.57 | 0.4792 | 0.040083
12.195 | 14766.55 | 0.4792 | 0.040083
12.1967 | 14756.49 | 0.4792 | 0.040083
12.1983 | 14744.42 | 0.4792 | 0.040083
12.2 | 14732.99 | 0.4792 | 0.040083
12.2017 | 14722.93 | 0.4792 | 0.040083
12.2033 | 14714.7 | 0.4792 | 0.040083
12.205 | 14708.3 | 0.4792 | 0.040083
12.2067 | 14703.91 | 0.4792 | 0.040083
12.2083 | 14701.35 | 0.4792 | 0.040083
12.21 | 14700.44 | 0.4792 | 0.040083
12.2117 | 14701.63 | 0.4792 | 0.040083
12.2133 | 14704.37 | 0.4792 | 0.040083
12.215 | 14708.58 | 0.4792 | 0.040083
12.2167 | 14714.16 | 0.4792 | 0.040083
12.2183 | 14721.38 | 0.4792 | 0.040083
12.22 | 14730.07 | 0.4792 | 0.040083
12.2217 | 14739.76 | 0.4792 | 0.040083
12.2233 | 14750.82 | 0.4792 | 0.040083
12.225 | 14763.08 | 0.4792 | 0.040208
12.2267 | 14773.96 | 0.4795 | 0.040208
12.2283 | 14773.23 | 0.4795 | 0.040208
12.23 | 14766.09 | 0.4795 | 0.040208
12.2317 | 14756.49 | 0.4795 | 0.040208
12.2333 | 14747.53 | 0.4795 | 0.040208
12.235 | 14739.3 | 0.4795 | 0.040208
12.2367 | 14732.35 | 0.4795 | 0.040208
12.2383 | 14726.87 | 0.4795 | 0.040208
12.24 | 14723.57 | 0.4795 | 0.040208
12.2417 | 14722.29 | 0.4795 | 0.040208
12.2433 | 14723.12 | 0.4795 | 0.040208
12.245 | 14725.22 | 0.4795 | 0.040208
12.2467 | 14728.42 | 0.4795 | 0.040208
12.2483 | 14733.72 | 0.4795 | 0.040208
12.25 | 14740.67 | 0.4795 | 0.040208
12.2517 | 14748.9 | 0.4795 | 0.040208
12.2533 | 14758.41 | 0.4795 | 0.040292
12.255 | 14769.02 | 0.4797 | 0.040292
12.2567 | 14773.96 | 0.4797 | 0.040292
12.2583 | 14768.11 | 0.4797 | 0.040292
12.26 | 14756.86 | 0.4797 | 0.040292
12.2617 | 14744.24 | 0.4797 | 0.040292
12.2633 | 14732.63 | 0.4797 | 0.040292
12.265 | 14722.57 | 0.4797 | 0.040292
12.2667 | 14714.52 | 0.4797 | 0.040292
12.2683 | 14708.12 | 0.4797 | 0.040292
12.27 | 14703.55 | 0.4797 | 0.040292
12.2717 | 14701.08 | 0.4797 | 0.040292
12.2733 | 14700.35 | 0.4797 | 0.040292
12.275 | 14701.45 | 0.4797 | 0.040292
12.2767 | 14704.19 | 0.4797 | 0.040292
12.2783 | 14708.39 | 0.4797 | 0.040292
12.28 | 14713.88 | 0.4797 | 0.040292
12.2817 | 14721.11 | 0.4797 | 0.040292
12.2833 | 14729.7 | 0.4797 | 0.040292
12.285 | 14739.94 | 0.4797 | 0.040292
12.2867 | 14751.1 | 0.4797 | 0.040292
12.2883 | 14763.81 | 0.4797 | 0.040417
12.29 | 14775.15 | 0.48 | 0.040417
12.2917 | 14775.24 | 0.48 | 0.040417
12.2933 | 14768.11 | 0.48 | 0.040417
12.295 | 14758.41 | 0.48 | 0.040417
12.2967 | 14748.81 | 0.48 | 0.040417
12.2983 | 14740.03 | 0.48 | 0.040417
12.3 | 14733.08 | 0.48 | 0.040417
12.3017 | 14727.51 | 0.48 | 0.040417
12.3033 | 14724.31 | 0.48 | 0.040417
12.305 | 14723.03 | 0.48 | 0.040417
12.3067 | 14723.48 | 0.48 | 0.040417
12.3083 | 14725.77 | 0.48 | 0.040417
12.31 | 14729.33 | 0.48 | 0.040417
12.3117 | 14734.73 | 0.48 | 0.040417
12.3133 | 14741.41 | 0.48 | 0.040417
12.315 | 14749.63 | 0.48 | 0.040417
12.3167 | 14759.24 | 0.48 | 0.0405
12.3183 | 14768.84 | 0.4802 | 0.0405
12.32 | 14768.75 | 0.4802 | 0.0405
12.3217 | 14759.51 | 0.4802 | 0.0405
12.3233 | 14746.62 | 0.4802 | 0.0405
12.325 | 14733.27 | 0.4802 | 0.0405
12.3267 | 14721.38 | 0.4802 | 0.0405
12.3283 | 14711.6 | 0.4802 | 0.0405
12.33 | 14703.37 | 0.4802 | 0.0405
12.3317 | 14697.24 | 0.4802 | 0.0405
12.3333 | 14692.85 | 0.4802 | 0.0405
12.335 | 14690.11 | 0.4802 | 0.0405
12.3367 | 14689.47 | 0.4802 | 0.0405
12.3383 | 14690.84 | 0.4802 | 0.0405
12.34 | 14693.49 | 0.4802 | 0.0405
12.3417 | 14698.24 | 0.4802 | 0.0405
12.3433 | 14704.01 | 0.4802 | 0.0405
12.345 | 14711.05 | 0.4802 | 0.0405
12.3467 | 14719.55 | 0.4802 | 0.0405
12.3483 | 14729.61 | 0.4802 | 0.0405
12.35 | 14740.86 | 0.4802 | 0.0405
12.3517 | 14753.02 | 0.4802 | 0.040625
12.3533 | 14766.37 | 0.4805 | 0.040625
12.355 | 14772.86 | 0.4805 | 0.040625
12.3567 | 14769.75 | 0.4805 | 0.040625
12.3583 | 14762.07 | 0.4805 | 0.040625
12.36 | 14753.29 | 0.4805 | 0.040625
12.3617 | 14744.97 | 0.4805 | 0.040625
12.3633 | 14738.02 | 0.4805 | 0.040625
12.365 | 14732.44 | 0.4805 | 0.040625
12.3667 | 14729.7 | 0.4805 | 0.040625
12.3683 | 14728.69 | 0.4805 | 0.040625
12.37 | 14729.06 | 0.4805 | 0.040625
12.3717 | 14731.35 | 0.4805 | 0.040625
12.3733 | 14735.1 | 0.4805 | 0.040625
12.375 | 14740.12 | 0.4805 | 0.040625
12.3767 | 14746.62 | 0.4805 | 0.040625
12.3783 | 14754.48 | 0.4805 | 0.040625
12.38 | 14763.9 | 0.4805 | 0.040708
12.3817 | 14773.5 | 0.4807 | 0.040708
12.3833 | 14772.5 | 0.4807 | 0.040708
12.385 | 14763.17 | 0.4807 | 0.040708
12.3867 | 14750.55 | 0.4807 | 0.040708
12.3883 | 14737.84 | 0.4807 | 0.040708
12.39 | 14726.41 | 0.4807 | 0.040708
12.3917 | 14716.44 | 0.4807 | 0.040708
12.3933 | 14708.85 | 0.4807 | 0.040708
12.395 | 14702.82 | 0.4807 | 0.040708
12.3967 | 14698.7 | 0.4807 | 0.040708
12.3983 | 14696.69 | 0.4807 | 0.040708
12.4 | 14696.23 | 0.4807 | 0.040708
12.4017 | 14698.06 | 0.4807 | 0.040708
12.4033 | 14701.26 | 0.4807 | 0.040708
12.405 | 14705.74 | 0.4807 | 0.040708
12.4067 | 14711.6 | 0.4807 | 0.040708
12.4083 | 14718.91 | 0.4807 | 0.040708
12.41 | 14727.87 | 0.4807 | 0.040708
12.4117 | 14738.11 | 0.4807 | 0.040708
12.4133 | 14749.36 | 0.4807 | 0.040833
12.415 | 14761.61 | 0.481 | 0.040833
12.4167 | 14770.03 | 0.481 | 0.040833
12.4183 | 14767.1 | 0.481 | 0.040833
12.42 | 14759.14 | 0.481 | 0.040833
12.4217 | 14749.18 | 0.481 | 0.040833
12.4233 | 14739.67 | 0.481 | 0.040833
12.425 | 14731.16 | 0.481 | 0.040833
12.4267 | 14724.49 | 0.481 | 0.040833
12.4283 | 14719.37 | 0.481 | 0.040833
12.43 | 14716.53 | 0.481 | 0.040833
12.4317 | 14715.34 | 0.481 | 0.040833
12.4333 | 14715.98 | 0.481 | 0.040833
12.435 | 14718.36 | 0.481 | 0.040833
12.4367 | 14722.29 | 0.481 | 0.040833
12.4383 | 14727.87 | 0.481 | 0.040833
12.44 | 14734.91 | 0.481 | 0.040833
12.4417 | 14743.33 | 0.481 | 0.040833
12.4433 | 14753.02 | 0.481 | 0.040917
12.445 | 14764.08 | 0.4812 | 0.040917
12.4467 | 14768.11 | 0.4812 | 0.040917
12.4483 | 14761.98 | 0.4812 | 0.040917
12.45 | 14751.1 | 0.4812 | 0.040917
12.4517 | 14739.03 | 0.4812 | 0.040917
12.4533 | 14727.78 | 0.4812 | 0.040917
12.455 | 14718.27 | 0.4812 | 0.040917
12.4567 | 14710.59 | 0.4812 | 0.040917
12.4583 | 14704.65 | 0.4812 | 0.040917
12.46 | 14700.17 | 0.4812 | 0.040917
12.4617 | 14698.06 | 0.4812 | 0.040917
12.4633 | 14698.06 | 0.4812 | 0.040917
12.465 | 14699.62 | 0.4812 | 0.040917
12.4667 | 14702.54 | 0.4812 | 0.040917
12.4683 | 14707.02 | 0.4812 | 0.040917
12.47 | 14712.78 | 0.4812 | 0.040917
12.4717 | 14720.1 | 0.4812 | 0.040917
12.4733 | 14728.6 | 0.4812 | 0.040917
12.475 | 14738.48 | 0.4812 | 0.040917
12.4767 | 14749.45 | 0.4812 | 0.041042
12.4783 | 14761.71 | 0.4815 | 0.041042
12.48 | 14769.39 | 0.4815 | 0.041042
12.4817 | 14765.82 | 0.4815 | 0.041042
12.4833 | 14757.04 | 0.4815 | 0.041042
12.485 | 14746.89 | 0.4815 | 0.041042
12.4867 | 14737.11 | 0.4815 | 0.041042
12.4883 | 14728.97 | 0.4815 | 0.041042
12.49 | 14722.2 | 0.4815 | 0.041042
12.4917 | 14717.08 | 0.4815 | 0.041042
12.4933 | 14713.88 | 0.4815 | 0.041042
12.495 | 14713.24 | 0.4815 | 0.041042
12.4967 | 14714.34 | 0.4815 | -0.15958

## 0.05 Graphene_2000 (drained)
Partner Data Point File
Time ( min ) | Stress ( psi ) | Position ( in ) | strain
0 | 2059.345 | 0.5075 | 0
0.00167 | 2062.089 | 0.5075 | 0
0.00333 | 2065.106 | 0.5075 | 0
0.005 | 2068.124 | 0.5075 | 0
0.00667 | 2072.513 | 0.5075 | 0
0.00833 | 2078.822 | 0.5075 | 0
0.01 | 2086.686 | 0.5075 | 0
0.01167 | 2096.653 | 0.5075 | 0
0.01333 | 2108.632 | 0.5075 | 0
0.015 | 2122.806 | 0.5075 | 0
0.01667 | 2139.265 | 0.5075 | 0.00020833
0.01833 | 2156.822 | 0.508 | 0.00020833
0.02 | 2164.32 | 0.508 | 0.00020833
0.02167 | 2165.051 | 0.508 | 0.00020833
0.02333 | 2163.68 | 0.508 | 0.00020833
0.025 | 2161.485 | 0.508 | 0.00020833
0.02667 | 2159.291 | 0.508 | 0.00020833
0.02833 | 2157.736 | 0.508 | 0.00020833
0.03 | 2156.73 | 0.508 | 0.00020833
0.03167 | 2156.822 | 0.508 | 0.00020833
0.03333 | 2157.827 | 0.508 | 0.00020833
0.035 | 2159.839 | 0.508 | 0.00020833
0.03667 | 2162.582 | 0.508 | 0.00020833
0.03833 | 2165.966 | 0.508 | 0.00020833
0.04 | 2170.172 | 0.508 | 0.00020833
0.04167 | 2174.836 | 0.508 | 0.00020833
0.04333 | 2179.956 | 0.508 | 0.00020833
0.045 | 2185.26 | 0.508 | 0.00020833
0.04667 | 2191.021 | 0.508 | 0.00020833
0.04833 | 2197.421 | 0.508 | 0.00020833
0.05 | 2204.371 | 0.508 | 0.00020833
0.05167 | 2212.052 | 0.508 | 0.00020833
0.05333 | 2220.19 | 0.508 | 0.00020833
0.055 | 2228.694 | 0.508 | 0.00029167
0.05667 | 2237.93 | 0.5082 | 0.00029167
0.05833 | 2243.142 | 0.5082 | 0.00029167
0.06 | 2244.514 | 0.5082 | 0.00029167
0.06167 | 2244.422 | 0.5082 | 0.00029167
0.06333 | 2244.331 | 0.5082 | 0.00029167
0.065 | 2244.514 | 0.5082 | 0.00029167
0.06667 | 2245.337 | 0.5082 | 0.00029167
0.06833 | 2246.891 | 0.5082 | 0.00029167
0.07 | 2249.177 | 0.5082 | 0.00029167
0.07167 | 2252.378 | 0.5082 | 0.00029167
0.07333 | 2255.761 | 0.5082 | 0.00029167
0.075 | 2259.784 | 0.5082 | 0.00029167
0.07667 | 2264.356 | 0.5082 | 0.00029167
0.07833 | 2269.66 | 0.5082 | 0.00029167
0.08 | 2275.604 | 0.5082 | 0.00029167
0.08167 | 2281.73 | 0.5082 | 0.00029167
0.08333 | 2288.223 | 0.5082 | 0.00041667
0.085 | 2295.446 | 0.5085 | 0.00041667
0.08667 | 2298.19 | 0.5085 | 0.00041667
0.08833 | 2297.092 | 0.5085 | 0.00041667
0.09 | 2294.806 | 0.5085 | 0.00041667
0.09167 | 2292.246 | 0.5085 | 0.00041667
0.09333 | 2290.143 | 0.5085 | 0.00041667
0.095 | 2288.954 | 0.5085 | 0.00041667
0.09667 | 2288.497 | 0.5085 | 0.00041667
0.09833 | 2289.045 | 0.5085 | 0.00041667
0.1 | 2290.417 | 0.5085 | 0.00041667
0.10167 | 2292.703 | 0.5085 | 0.00041667
0.10333 | 2295.629 | 0.5085 | 0.00041667
0.105 | 2299.013 | 0.5085 | 0.00041667
0.10667 | 2302.762 | 0.5085 | 0.00041667
0.10833 | 2307.059 | 0.5085 | 0.00041667
0.11 | 2311.814 | 0.5085 | 0.00041667
0.11167 | 2317.301 | 0.5085 | 0.00041667
0.11333 | 2323.244 | 0.5085 | 0.00041667
0.115 | 2329.92 | 0.5085 | 0.00041667
0.11667 | 2336.869 | 0.5085 | 0.00041667
0.11833 | 2344.459 | 0.5085 | 0.0005
0.12 | 2351.866 | 0.5087 | 0.0005
0.12167 | 2354.426 | 0.5087 | 0.0005
0.12333 | 2353.786 | 0.5087 | 0.0005
0.125 | 2352.414 | 0.5087 | 0.0005
0.12667 | 2351.043 | 0.5087 | 0.0005
0.12833 | 2350.128 | 0.5087 | 0.0005
0.13 | 2349.854 | 0.5087 | 0.0005
0.13167 | 2350.311 | 0.5087 | 0.0005
0.13333 | 2351.774 | 0.5087 | 0.0005
0.135 | 2353.694 | 0.5087 | 0.0005
0.13667 | 2356.346 | 0.5087 | 0.0005
0.13833 | 2359.455 | 0.5087 | 0.0005
0.14 | 2363.387 | 0.5087 | 0.0005
0.14167 | 2367.685 | 0.5087 | 0.0005
0.14333 | 2372.348 | 0.5087 | 0.0005
0.145 | 2377.835 | 0.5087 | 0.0005
0.14667 | 2383.596 | 0.5087 | 0.0005
0.14833 | 2389.996 | 0.5087 | 0.000625
0.15 | 2396.58 | 0.509 | 0.000625
0.15167 | 2399.141 | 0.509 | 0.000625
0.15333 | 2397.952 | 0.509 | 0.000625
0.155 | 2395.3 | 0.509 | 0.000625
0.15667 | 2392.648 | 0.509 | 0.000625
0.15833 | 2390.819 | 0.509 | 0.000625
0.16 | 2389.356 | 0.509 | 0.000625
0.16167 | 2389.082 | 0.509 | 0.000625
0.16333 | 2389.265 | 0.509 | 0.000625
0.165 | 2390.362 | 0.509 | 0.000625
0.16667 | 2392.191 | 0.509 | 0.000625
0.16833 | 2394.477 | 0.509 | 0.000625
0.17 | 2397.86 | 0.509 | 0.000625
0.17167 | 2401.427 | 0.509 | 0.000625
0.17333 | 2405.816 | 0.509 | 0.000625
0.175 | 2410.662 | 0.509 | 0.000625
0.17667 | 2416.24 | 0.509 | 0.000625
0.17833 | 2422.092 | 0.509 | 0.000625
0.18 | 2428.31 | 0.509 | 0.000625
0.18167 | 2435.168 | 0.509 | 0.00075
0.18333 | 2442.392 | 0.5093 | 0.00075
0.185 | 2447.056 | 0.5093 | 0.00075
0.18667 | 2447.056 | 0.5093 | 0.00075
0.18833 | 2445.227 | 0.5093 | 0.00075
0.19 | 2443.581 | 0.5093 | 0.00075
0.19167 | 2441.935 | 0.5093 | 0.00075
0.19333 | 2441.021 | 0.5093 | 0.00075
0.195 | 2440.472 | 0.5093 | 0.00075
0.19667 | 2441.021 | 0.5093 | 0.00075
0.19833 | 2442.118 | 0.5093 | 0.00075
0.2 | 2444.13 | 0.5093 | 0.00075
0.20167 | 2446.964 | 0.5093 | 0.00075
0.20333 | 2450.165 | 0.5093 | 0.00075
0.205 | 2454.005 | 0.5093 | 0.00075
0.20667 | 2458.577 | 0.5093 | 0.00075
0.20833 | 2463.607 | 0.5093 | 0.00075
0.21 | 2469.184 | 0.5093 | 0.00075
0.21167 | 2475.402 | 0.5093 | 0.00083333
0.21333 | 2481.712 | 0.5095 | 0.00083333
0.215 | 2483.449 | 0.5095 | 0.00083333
0.21667 | 2481.255 | 0.5095 | 0.00083333
0.21833 | 2478.054 | 0.5095 | 0.00083333
0.22 | 2474.762 | 0.5095 | 0.00083333
0.22167 | 2472.019 | 0.5095 | 0.00083333
0.22333 | 2469.916 | 0.5095 | 0.00083333
0.225 | 2468.727 | 0.5095 | 0.00083333
0.22667 | 2468.544 | 0.5095 | 0.00083333
0.22833 | 2469.184 | 0.5095 | 0.00083333
0.23 | 2470.648 | 0.5095 | 0.00083333
0.23167 | 2473.116 | 0.5095 | 0.00083333
0.23333 | 2476.043 | 0.5095 | 0.00083333
0.235 | 2479.7 | 0.5095 | 0.00083333
0.23667 | 2483.815 | 0.5095 | 0.00083333
0.23833 | 2488.387 | 0.5095 | 0.00083333
0.24 | 2493.599 | 0.5095 | 0.00083333
0.24167 | 2499.36 | 0.5095 | 0.00083333
0.24333 | 2505.212 | 0.5095 | 0.00083333
0.245 | 2512.253 | 0.5095 | 0.00083333
0.24667 | 2519.751 | 0.5095 | 0.00091667
0.24833 | 2527.432 | 0.5097 | 0.00091667
0.25 | 2530.541 | 0.5097 | 0.00091667
0.25167 | 2529.993 | 0.5097 | 0.00091667
0.25333 | 2527.89 | 0.5097 | 0.00091667
0.255 | 2525.878 | 0.5097 | 0.00091667
0.25667 | 2524.323 | 0.5097 | 0.00091667
0.25833 | 2523.409 | 0.5097 | 0.00091667
0.26 | 2523.318 | 0.5097 | 0.00091667
0.26167 | 2524.232 | 0.5097 | 0.00091667
0.26333 | 2525.878 | 0.5097 | 0.00091667
0.265 | 2528.073 | 0.5097 | 0.00091667
0.26667 | 2530.816 | 0.5097 | 0.00091667
0.26833 | 2534.382 | 0.5097 | 0.00091667
0.27 | 2538.68 | 0.5097 | 0.00091667
0.27167 | 2543.252 | 0.5097 | 0.00091667
0.27333 | 2548.738 | 0.5097 | 0.00091667
0.275 | 2554.59 | 0.5097 | 0.00091667
0.27667 | 2560.9 | 0.5097 | 0.0010417
0.27833 | 2567.118 | 0.51 | 0.0010417
0.28 | 2568.307 | 0.51 | 0.0010417
0.28167 | 2566.203 | 0.51 | 0.0010417
0.28333 | 2562.82 | 0.51 | 0.0010417
0.285 | 2559.803 | 0.51 | 0.0010417
0.28667 | 2557.334 | 0.51 | 0.0010417
0.28833 | 2555.505 | 0.51 | 0.0010417
0.29 | 2554.59 | 0.51 | 0.0010417
0.29167 | 2554.773 | 0.51 | 0.0010417
0.29333 | 2555.688 | 0.51 | 0.0010417
0.295 | 2557.151 | 0.51 | 0.0010417
0.29667 | 2559.345 | 0.51 | 0.0010417
0.29833 | 2562.18 | 0.51 | 0.0010417
0.3 | 2565.563 | 0.51 | 0.0010417
0.30167 | 2569.861 | 0.51 | 0.0010417
0.30333 | 2574.616 | 0.51 | 0.0010417
0.305 | 2580.194 | 0.51 | 0.0010417
0.30667 | 2585.955 | 0.51 | 0.0010417
0.30833 | 2592.721 | 0.51 | 0.0010417
0.31 | 2599.762 | 0.51 | 0.001125
0.31167 | 2607.078 | 0.5102 | 0.001125
0.31333 | 2609.547 | 0.5102 | 0.001125
0.315 | 2608.175 | 0.5102 | 0.001125
0.31667 | 2605.797 | 0.5102 | 0.001125
0.31833 | 2603.146 | 0.5102 | 0.001125
0.32 | 2600.951 | 0.5102 | 0.001125
0.32167 | 2599.579 | 0.5102 | 0.001125
0.32333 | 2599.122 | 0.5102 | 0.001125
0.325 | 2600.037 | 0.5102 | 0.001125
0.32667 | 2601.317 | 0.5102 | 0.001125
0.32833 | 2603.146 | 0.5102 | 0.001125
0.33 | 2605.797 | 0.5102 | 0.001125
0.33167 | 2609.089 | 0.5102 | 0.001125
0.33333 | 2612.747 | 0.5102 | 0.001125
0.335 | 2617.045 | 0.5102 | 0.001125
0.33667 | 2621.983 | 0.5102 | 0.001125
0.33833 | 2627.652 | 0.5102 | 0.001125
0.34 | 2634.053 | 0.5102 | 0.00125
0.34167 | 2640.728 | 0.5105 | 0.00125
0.34333 | 2644.111 | 0.5105 | 0.00125
0.345 | 2642.648 | 0.5105 | 0.00125
0.34667 | 2639.539 | 0.5105 | 0.00125
0.34833 | 2636.247 | 0.5105 | 0.00125
0.35 | 2633.138 | 0.5105 | 0.00125
0.35167 | 2630.944 | 0.5105 | 0.00125
0.35333 | 2629.664 | 0.5105 | 0.00125
0.355 | 2629.206 | 0.5105 | 0.00125
0.35667 | 2629.938 | 0.5105 | 0.00125
0.35833 | 2631.035 | 0.5105 | 0.00125
0.36 | 2633.23 | 0.5105 | 0.00125
0.36167 | 2635.79 | 0.5105 | 0.00125
0.36333 | 2639.173 | 0.5105 | 0.00125
0.365 | 2642.831 | 0.5105 | 0.00125
0.36667 | 2647.22 | 0.5105 | 0.00125
0.36833 | 2651.975 | 0.5105 | 0.00125
0.37 | 2657.919 | 0.5105 | 0.00125
0.37167 | 2664.228 | 0.5105 | 0.00125
0.37333 | 2670.904 | 0.5105 | 0.00125
0.375 | 2678.219 | 0.5105 | 0.0013333
0.37667 | 2685.534 | 0.5107 | 0.0013333
0.37833 | 2687.637 | 0.5107 | 0.0013333
0.38 | 2686.357 | 0.5107 | 0.0013333
0.38167 | 2683.98 | 0.5107 | 0.0013333
0.38333 | 2681.785 | 0.5107 | 0.0013333
0.385 | 2679.956 | 0.5107 | 0.0013333
0.38667 | 2679.133 | 0.5107 | 0.0013333
0.38833 | 2678.859 | 0.5107 | 0.0013333
0.39 | 2679.316 | 0.5107 | 0.0013333
0.39167 | 2680.871 | 0.5107 | 0.0013333
0.39333 | 2682.974 | 0.5107 | 0.0013333
0.395 | 2685.991 | 0.5107 | 0.0013333
0.39667 | 2689.466 | 0.5107 | 0.0013333
0.39833 | 2693.672 | 0.5107 | 0.0013333
0.4 | 2698.336 | 0.5107 | 0.0013333
0.40167 | 2703.548 | 0.5107 | 0.0013333
0.40333 | 2709.675 | 0.5107 | 0.0013333
0.405 | 2716.258 | 0.5107 | 0.0014583
0.40667 | 2722.934 | 0.511 | 0.0014583
0.40833 | 2724.305 | 0.511 | 0.0014583
0.41 | 2722.111 | 0.511 | 0.0014583
0.41167 | 2719.184 | 0.511 | 0.0014583
0.41333 | 2716.258 | 0.511 | 0.0014583
0.415 | 2713.515 | 0.511 | 0.0014583
0.41667 | 2711.503 | 0.511 | 0.0014583
0.41833 | 2710.223 | 0.511 | 0.0014583
0.42 | 2710.315 | 0.511 | 0.0014583
0.42167 | 2710.863 | 0.511 | 0.0014583
0.42333 | 2712.326 | 0.511 | 0.0014583
0.425 | 2714.521 | 0.511 | 0.0014583
0.42667 | 2717.264 | 0.511 | 0.0014583
0.42833 | 2721.013 | 0.511 | 0.0014583
0.43 | 2725.22 | 0.511 | 0.0014583
0.43167 | 2729.975 | 0.511 | 0.0014583
0.43333 | 2735.278 | 0.511 | 0.0014583
0.435 | 2741.13 | 0.511 | 0.0014583
0.43667 | 2747.806 | 0.511 | 0.0014583
0.43833 | 2754.755 | 0.511 | 0.0015417
0.44 | 2762.345 | 0.5112 | 0.0015417
0.44167 | 2766.642 | 0.5112 | 0.0015417
0.44333 | 2766.002 | 0.5112 | 0.0015417
0.445 | 2764.082 | 0.5112 | 0.0015417
0.44667 | 2761.887 | 0.5112 | 0.0015417
0.44833 | 2759.601 | 0.5112 | 0.0015417
0.45 | 2758.138 | 0.5112 | 0.0015417
0.45167 | 2757.59 | 0.5112 | 0.0015417
0.45333 | 2757.59 | 0.5112 | 0.0015417
0.455 | 2758.687 | 0.5112 | 0.0015417
0.45667 | 2760.79 | 0.5112 | 0.0015417
0.45833 | 2763.442 | 0.5112 | 0.0015417
0.46 | 2766.734 | 0.5112 | 0.0015417
0.46167 | 2770.666 | 0.5112 | 0.0015417
0.46333 | 2775.146 | 0.5112 | 0.0015417
0.465 | 2780.45 | 0.5112 | 0.0015417
0.46667 | 2786.211 | 0.5112 | 0.0015417
0.46833 | 2792.612 | 0.5112 | 0.0016667
0.47 | 2799.287 | 0.5115 | 0.0016667
0.47167 | 2803.493 | 0.5115 | 0.0016667
0.47333 | 2802.67 | 0.5115 | 0.0016667
0.475 | 2799.744 | 0.5115 | 0.0016667
0.47667 | 2796.269 | 0.5115 | 0.0016667
0.47833 | 2793.343 | 0.5115 | 0.0016667
0.48 | 2791.24 | 0.5115 | 0.0016667
0.48167 | 2789.686 | 0.5115 | 0.0016667
0.48333 | 2788.68 | 0.5115 | 0.0016667
0.485 | 2789.137 | 0.5115 | 0.0016667
0.48667 | 2790.234 | 0.5115 | 0.0016667
0.48833 | 2792.154 | 0.5115 | 0.0016667
0.49 | 2794.532 | 0.5115 | 0.0016667
0.49167 | 2797.732 | 0.5115 | 0.0016667
0.49333 | 2802.122 | 0.5115 | 0.0016667
0.495 | 2806.785 | 0.5115 | 0.0016667
0.49667 | 2811.906 | 0.5115 | 0.0016667
0.49833 | 2817.301 | 0.5115 | 0.0016667
0.5 | 2823.885 | 0.5115 | 0.0016667
0.50167 | 2831.017 | 0.5115 | 0.0016667
0.50333 | 2838.332 | 0.5115 | 0.00175
0.505 | 2846.562 | 0.5117 | 0.00175
0.50667 | 2850.128 | 0.5117 | 0.00175
0.50833 | 2849.397 | 0.5117 | 0.00175
0.51 | 2847.385 | 0.5117 | 0.00175
0.51167 | 2845.099 | 0.5117 | 0.00175
0.51333 | 2843.087 | 0.5117 | 0.00175
0.515 | 2841.807 | 0.5117 | 0.00175
0.51667 | 2841.807 | 0.5117 | 0.00175
0.51833 | 2842.447 | 0.5117 | 0.00175
0.52 | 2843.819 | 0.5117 | 0.00175
0.52167 | 2846.105 | 0.5117 | 0.00175
0.52333 | 2848.574 | 0.5117 | 0.00175
0.525 | 2851.957 | 0.5117 | 0.00175
0.52667 | 2856.438 | 0.5117 | 0.00175
0.52833 | 2861.284 | 0.5117 | 0.00175
0.53 | 2867.045 | 0.5117 | 0.00175
0.53167 | 2872.988 | 0.5117 | 0.00175
0.53333 | 2879.389 | 0.5117 | 0.001875
0.535 | 2885.15 | 0.512 | 0.001875
0.53667 | 2884.967 | 0.512 | 0.001875
0.53833 | 2881.858 | 0.512 | 0.001875
0.54 | 2878.383 | 0.512 | 0.001875
0.54167 | 2875.183 | 0.512 | 0.001875
0.54333 | 2872.257 | 0.512 | 0.001875
0.545 | 2870.154 | 0.512 | 0.001875
0.54667 | 2868.782 | 0.512 | 0.001875
0.54833 | 2869.148 | 0.512 | 0.001875
0.55 | 2869.879 | 0.512 | 0.001875
0.55167 | 2871.068 | 0.512 | 0.001875
0.55333 | 2873.446 | 0.512 | 0.001875
0.555 | 2876.372 | 0.512 | 0.001875
0.55667 | 2879.938 | 0.512 | 0.001875
0.55833 | 2884.419 | 0.512 | 0.001875
0.56 | 2889.082 | 0.512 | 0.001875
0.56167 | 2894.843 | 0.512 | 0.001875
0.56333 | 2900.969 | 0.512 | 0.001875
0.565 | 2907.736 | 0.512 | 0.001875
0.56667 | 2914.868 | 0.512 | 0.0019583
0.56833 | 2922.55 | 0.5122 | 0.0019583
0.57 | 2927.945 | 0.5122 | 0.0019583
0.57167 | 2927.67 | 0.5122 | 0.0019583
0.57333 | 2925.567 | 0.5122 | 0.0019583
0.575 | 2923.098 | 0.5122 | 0.0019583
0.57667 | 2920.904 | 0.5122 | 0.0019583
0.57833 | 2919.349 | 0.5122 | 0.0019583
0.58 | 2918.435 | 0.5122 | 0.0019583
0.58167 | 2918.618 | 0.5122 | 0.0019583
0.58333 | 2919.715 | 0.5122 | 0.0019583
0.585 | 2921.635 | 0.5122 | 0.0019583
0.58667 | 2923.921 | 0.5122 | 0.0019583
0.58833 | 2927.122 | 0.5122 | 0.0019583
0.59 | 2931.054 | 0.5122 | 0.0019583
0.59167 | 2935.808 | 0.5122 | 0.0019583
0.59333 | 2941.021 | 0.5122 | 0.0019583
0.595 | 2946.781 | 0.5122 | 0.0019583
0.59667 | 2953.457 | 0.5122 | 0.0020833
0.59833 | 2960.223 | 0.5125 | 0.0020833
0.6 | 2963.789 | 0.5125 | 0.0020833
0.60167 | 2962.052 | 0.5125 | 0.0020833
0.60333 | 2958.669 | 0.5125 | 0.0020833
0.605 | 2955.194 | 0.5125 | 0.0020833
0.60667 | 2952.542 | 0.5125 | 0.0020833
0.60833 | 2950.073 | 0.5125 | 0.0020833
0.61 | 2948.519 | 0.5125 | 0.0020833
0.61167 | 2947.787 | 0.5125 | 0.0020833
0.61333 | 2948.336 | 0.5125 | 0.0020833
0.615 | 2949.433 | 0.5125 | 0.0020833
0.61667 | 2951.353 | 0.5125 | 0.0020833
0.61833 | 2953.914 | 0.5125 | 0.0020833
0.62 | 2957.114 | 0.5125 | 0.0020833
0.62167 | 2961.321 | 0.5125 | 0.0020833
0.62333 | 2965.893 | 0.5125 | 0.0020833
0.625 | 2971.196 | 0.5125 | 0.0020833
0.62667 | 2976.957 | 0.5125 | 0.0020833
0.62833 | 2983.449 | 0.5125 | 0.0020833
0.63 | 2990.399 | 0.5125 | 0.0021667
0.63167 | 2997.897 | 0.5127 | 0.0021667
0.63333 | 3003.109 | 0.5127 | 0.0021667
0.635 | 3002.743 | 0.5127 | 0.0021667
0.63667 | 3000.366 | 0.5127 | 0.0021667
0.63833 | 2997.531 | 0.5127 | 0.0021667
0.64 | 2995.245 | 0.5127 | 0.0021667
0.64167 | 2993.325 | 0.5127 | 0.0021667
0.64333 | 2992.228 | 0.5127 | 0.0021667
0.645 | 2991.953 | 0.5127 | 0.0021667
0.64667 | 2992.411 | 0.5127 | 0.0021667
0.64833 | 2994.056 | 0.5127 | 0.0021667
0.65 | 2996.251 | 0.5127 | 0.0021667
0.65167 | 2999.177 | 0.5127 | 0.0021667
0.65333 | 3002.926 | 0.5127 | 0.0021667
0.655 | 3007.224 | 0.5127 | 0.0021667
0.65667 | 3012.162 | 0.5127 | 0.0021667
0.65833 | 3017.831 | 0.5127 | 0.0021667
0.66 | 3023.958 | 0.5127 | 0.0021667
0.66167 | 3030.816 | 0.5127 | 0.0022917
0.66333 | 3038.405 | 0.513 | 0.0022917
0.665 | 3043.8 | 0.513 | 0.0022917
0.66667 | 3043.343 | 0.513 | 0.0022917
0.66833 | 3040.783 | 0.513 | 0.0022917
0.67 | 3037.948 | 0.513 | 0.0022917
0.67167 | 3035.022 | 0.513 | 0.0022917
0.67333 | 3032.645 | 0.513 | 0.0022917
0.675 | 3031.456 | 0.513 | 0.0022917
0.67667 | 3031.182 | 0.513 | 0.0022917
0.67833 | 3031.547 | 0.513 | 0.0022917
0.68 | 3032.827 | 0.513 | 0.0022917
0.68167 | 3034.931 | 0.513 | 0.0022917
0.68333 | 3037.948 | 0.513 | 0.0022917
0.685 | 3041.514 | 0.513 | 0.0022917
0.68667 | 3045.995 | 0.513 | 0.0022917
0.68833 | 3051.116 | 0.513 | 0.0022917
0.69 | 3056.785 | 0.513 | 0.0022917
0.69167 | 3063.186 | 0.513 | 0.0022917
0.69333 | 3070.135 | 0.513 | 0.0022917
0.695 | 3077.451 | 0.513 | 0.002375
0.69667 | 3085.315 | 0.5132 | 0.002375
0.69833 | 3087.875 | 0.5132 | 0.002375
0.7 | 3086.321 | 0.5132 | 0.002375
0.70167 | 3083.486 | 0.5132 | 0.002375
0.70333 | 3080.743 | 0.5132 | 0.002375
0.705 | 3078.182 | 0.5132 | 0.002375
0.70667 | 3076.811 | 0.5132 | 0.002375
0.70833 | 3076.171 | 0.5132 | 0.002375
0.71 | 3076.628 | 0.5132 | 0.002375
0.71167 | 3077.634 | 0.5132 | 0.002375
0.71333 | 3079.462 | 0.5132 | 0.002375
0.715 | 3082.023 | 0.5132 | 0.002375
0.71667 | 3085.315 | 0.5132 | 0.002375
0.71833 | 3089.338 | 0.5132 | 0.002375
0.72 | 3094.002 | 0.5132 | 0.002375
0.72167 | 3099.579 | 0.5132 | 0.002375
0.72333 | 3105.797 | 0.5132 | 0.002375
0.725 | 3112.29 | 0.5132 | 0.002375
0.72667 | 3119.697 | 0.5132 | 0.0025
0.72833 | 3126.189 | 0.5135 | 0.0025
0.73 | 3126.006 | 0.5135 | 0.0025
0.73167 | 3123.537 | 0.5135 | 0.0025
0.73333 | 3120.062 | 0.5135 | 0.0025
0.735 | 3117.045 | 0.5135 | 0.0025
0.73667 | 3114.484 | 0.5135 | 0.0025
0.73833 | 3112.564 | 0.5135 | 0.0025
0.74 | 3111.65 | 0.5135 | 0.0025
0.74167 | 3111.741 | 0.5135 | 0.0025
0.74333 | 3112.838 | 0.5135 | 0.0025
0.745 | 3114.667 | 0.5135 | 0.0025
0.74667 | 3117.045 | 0.5135 | 0.0025
0.74833 | 3120.428 | 0.5135 | 0.0025
0.75 | 3124.634 | 0.5135 | 0.0025
0.75167 | 3129.572 | 0.5135 | 0.0025
0.75333 | 3135.15 | 0.5135 | 0.0025
0.755 | 3141.368 | 0.5135 | 0.0025
0.75667 | 3148.135 | 0.5135 | 0.0025
0.75833 | 3155.084 | 0.5135 | 0.0025
0.76 | 3162.948 | 0.5135 | 0.0025833
0.76167 | 3169.166 | 0.5137 | 0.0025833
0.76333 | 3169.532 | 0.5137 | 0.0025833
0.765 | 3167.246 | 0.5137 | 0.0025833
0.76667 | 3164.594 | 0.5137 | 0.0025833
0.76833 | 3162.491 | 0.5137 | 0.0025833
0.77 | 3160.296 | 0.5137 | 0.0025833
0.77167 | 3159.199 | 0.5137 | 0.0025833
0.77333 | 3158.833 | 0.5137 | 0.0025833
0.775 | 3159.656 | 0.5137 | 0.0025833
0.77667 | 3161.028 | 0.5137 | 0.0025833
0.77833 | 3163.223 | 0.5137 | 0.0025833
0.78 | 3166.057 | 0.5137 | 0.0025833
0.78167 | 3169.806 | 0.5137 | 0.0025833
0.78333 | 3174.378 | 0.5137 | 0.0025833
0.785 | 3179.865 | 0.5137 | 0.0025833
0.78667 | 3185.534 | 0.5137 | 0.0025833
0.78833 | 3192.026 | 0.5137 | 0.0025833
0.79 | 3199.159 | 0.5137 | 0.0027083
0.79167 | 3206.566 | 0.514 | 0.0027083
0.79333 | 3209.035 | 0.514 | 0.0027083
0.795 | 3207.297 | 0.514 | 0.0027083
0.79667 | 3204.188 | 0.514 | 0.0027083
0.79833 | 3200.805 | 0.514 | 0.0027083
0.8 | 3198.062 | 0.514 | 0.0027083
0.80167 | 3195.867 | 0.514 | 0.0027083
0.80333 | 3194.495 | 0.514 | 0.0027083
0.805 | 3194.221 | 0.514 | 0.0027083
0.80667 | 3194.861 | 0.514 | 0.0027083
0.80833 | 3196.324 | 0.514 | 0.0027083
0.81 | 3198.336 | 0.514 | 0.0027083
0.81167 | 3201.445 | 0.514 | 0.0027083
0.81333 | 3205.103 | 0.514 | 0.0027083
0.815 | 3209.492 | 0.514 | 0.0027083
0.81667 | 3214.43 | 0.514 | 0.0027083
0.81833 | 3220.099 | 0.514 | 0.0027083
0.82 | 3226.408 | 0.514 | 0.0027083
0.82167 | 3233.632 | 0.514 | 0.0027083
0.82333 | 3241.039 | 0.514 | 0.0027917
0.825 | 3249.177 | 0.5142 | 0.0027917
0.82667 | 3252.743 | 0.5142 | 0.0027917
0.82833 | 3251.829 | 0.5142 | 0.0027917
0.83 | 3249.451 | 0.5142 | 0.0027917
0.83167 | 3246.8 | 0.5142 | 0.0027917
0.83333 | 3244.605 | 0.5142 | 0.0027917
0.835 | 3242.868 | 0.5142 | 0.0027917
0.83667 | 3242.045 | 0.5142 | 0.0027917
0.83833 | 3242.045 | 0.5142 | 0.0027917
0.84 | 3243.325 | 0.5142 | 0.0027917
0.84167 | 3245.062 | 0.5142 | 0.0027917
0.84333 | 3247.623 | 0.5142 | 0.0027917
0.845 | 3250.64 | 0.5142 | 0.0027917
0.84667 | 3254.481 | 0.5142 | 0.0027917
0.84833 | 3259.419 | 0.5142 | 0.0027917
0.85 | 3265.271 | 0.5142 | 0.0027917
0.85167 | 3271.397 | 0.5142 | 0.0027917
0.85333 | 3278.164 | 0.5142 | 0.0029167
0.855 | 3285.479 | 0.5145 | 0.0029167
0.85667 | 3289.137 | 0.5145 | 0.0029167
0.85833 | 3287.4 | 0.5145 | 0.0029167
0.86 | 3284.016 | 0.5145 | 0.0029167
0.86167 | 3280.084 | 0.5145 | 0.0029167
0.86333 | 3276.884 | 0.5145 | 0.0029167
0.865 | 3274.323 | 0.5145 | 0.0029167
0.86667 | 3272.586 | 0.5145 | 0.0029167
0.86833 | 3271.855 | 0.5145 | 0.0029167
0.87 | 3272.22 | 0.5145 | 0.0029167
0.87167 | 3273.318 | 0.5145 | 0.0029167
0.87333 | 3275.055 | 0.5145 | 0.0029167
0.875 | 3277.89 | 0.5145 | 0.0029167
0.87667 | 3281.273 | 0.5145 | 0.0029167
0.87833 | 3285.296 | 0.5145 | 0.0029167
0.88 | 3290.326 | 0.5145 | 0.0029167
0.88167 | 3296.086 | 0.5145 | 0.0029167
0.88333 | 3302.67 | 0.5145 | 0.0029167
0.885 | 3309.528 | 0.5145 | 0.0029167
0.88667 | 3316.935 | 0.5145 | 0.0029167
0.88833 | 3325.256 | 0.5145 | 0.003
0.89 | 3332.846 | 0.5147 | 0.003
0.89167 | 3334.217 | 0.5147 | 0.003
0.89333 | 3332.389 | 0.5147 | 0.003
0.895 | 3329.92 | 0.5147 | 0.003
0.89667 | 3327.542 | 0.5147 | 0.003
0.89833 | 3325.348 | 0.5147 | 0.003
0.9 | 3323.976 | 0.5147 | 0.003
0.90167 | 3323.885 | 0.5147 | 0.003
0.90333 | 3324.525 | 0.5147 | 0.003
0.905 | 3325.988 | 0.5147 | 0.003
0.90667 | 3328.182 | 0.5147 | 0.003
0.90833 | 3331.2 | 0.5147 | 0.003
0.91 | 3335.223 | 0.5147 | 0.003
0.91167 | 3339.704 | 0.5147 | 0.003
0.91333 | 3345.007 | 0.5147 | 0.003
0.915 | 3351.408 | 0.5147 | 0.003
0.91667 | 3358.084 | 0.5147 | 0.003
0.91833 | 3365.124 | 0.5147 | 0.003125
0.92 | 3372.257 | 0.515 | 0.003125
0.92167 | 3373.903 | 0.515 | 0.003125
0.92333 | 3371.617 | 0.515 | 0.003125
0.925 | 3367.868 | 0.515 | 0.003125
0.92667 | 3364.027 | 0.515 | 0.003125
0.92833 | 3361.193 | 0.515 | 0.003125
0.93 | 3358.906 | 0.515 | 0.003125
0.93167 | 3357.535 | 0.515 | 0.003125
0.93333 | 3357.078 | 0.515 | 0.003125
0.935 | 3357.809 | 0.515 | 0.003125
0.93667 | 3359.455 | 0.515 | 0.003125
0.93833 | 3361.924 | 0.515 | 0.003125
0.94 | 3365.216 | 0.515 | 0.003125
0.94167 | 3369.056 | 0.515 | 0.003125
0.94333 | 3373.811 | 0.515 | 0.003125
0.945 | 3379.206 | 0.515 | 0.003125
0.94667 | 3385.242 | 0.515 | 0.003125
0.94833 | 3392.008 | 0.515 | 0.003125
0.95 | 3399.323 | 0.515 | 0.003125
0.95167 | 3407.279 | 0.515 | 0.0032083
0.95333 | 3415.6 | 0.5152 | 0.0032083
0.955 | 3419.166 | 0.5152 | 0.0032083
0.95667 | 3417.795 | 0.5152 | 0.0032083
0.95833 | 3414.777 | 0.5152 | 0.0032083
0.96 | 3412.125 | 0.5152 | 0.0032083
0.96167 | 3410.114 | 0.5152 | 0.0032083
0.96333 | 3408.468 | 0.5152 | 0.0032083
0.965 | 3407.919 | 0.5152 | 0.0032083
0.96667 | 3408.102 | 0.5152 | 0.0032083
0.96833 | 3409.108 | 0.5152 | 0.0032083
0.97 | 3411.119 | 0.5152 | 0.0032083
0.97167 | 3414.045 | 0.5152 | 0.0032083
0.97333 | 3417.429 | 0.5152 | 0.0032083
0.975 | 3422.001 | 0.5152 | 0.0032083
0.97667 | 3427.03 | 0.5152 | 0.0032083
0.97833 | 3432.699 | 0.5152 | 0.0032083
0.98 | 3439.009 | 0.5152 | 0.0032083
0.98167 | 3446.233 | 0.5152 | 0.0033333
0.98333 | 3453.914 | 0.5155 | 0.0033333
0.985 | 3456.84 | 0.5155 | 0.0033333
0.98667 | 3454.828 | 0.5155 | 0.0033333
0.98833 | 3451.079 | 0.5155 | 0.0033333
0.99 | 3447.056 | 0.5155 | 0.0033333
0.99167 | 3443.855 | 0.5155 | 0.0033333
0.99333 | 3441.386 | 0.5155 | 0.0033333
0.995 | 3439.832 | 0.5155 | 0.0033333
0.99667 | 3439.009 | 0.5155 | 0.0033333
0.99833 | 3439.192 | 0.5155 | 0.0033333
1 | 3440.563 | 0.5155 | 0.0033333
1.0017 | 3442.667 | 0.5155 | 0.0033333
1.0033 | 3445.41 | 0.5155 | 0.0033333
1.005 | 3448.885 | 0.5155 | 0.0033333
1.0067 | 3453.274 | 0.5155 | 0.0033333
1.0083 | 3458.394 | 0.5155 | 0.0033333
1.01 | 3464.43 | 0.5155 | 0.0033333
1.0117 | 3471.013 | 0.5155 | 0.0033333
1.0133 | 3478.054 | 0.5155 | 0.0033333
1.015 | 3485.461 | 0.5155 | 0.0033333
1.0167 | 3493.782 | 0.5155 | 0.0034167
1.0183 | 3502.378 | 0.5157 | 0.0034167
1.02 | 3504.847 | 0.5157 | 0.0034167
1.0217 | 3503.292 | 0.5157 | 0.0034167
1.0233 | 3500.915 | 0.5157 | 0.0034167
1.025 | 3498.446 | 0.5157 | 0.0034167
1.0267 | 3496.525 | 0.5157 | 0.0034167
1.0283 | 3495.337 | 0.5157 | 0.0034167
1.03 | 3495.245 | 0.5157 | 0.0034167
1.0317 | 3495.885 | 0.5157 | 0.0034167
1.0333 | 3497.348 | 0.5157 | 0.0034167
1.035 | 3499.451 | 0.5157 | 0.0034167
1.0367 | 3502.56 | 0.5157 | 0.0034167
1.0383 | 3506.584 | 0.5157 | 0.0034167
1.04 | 3511.43 | 0.5157 | 0.0034167
1.0417 | 3516.917 | 0.5157 | 0.0034167
1.0433 | 3523.226 | 0.5157 | 0.0034167
1.045 | 3530.176 | 0.5157 | 0.0034167
1.0467 | 3537.491 | 0.5157 | 0.0035417
1.0483 | 3544.258 | 0.516 | 0.0035417
1.05 | 3544.258 | 0.516 | 0.0035417
1.0517 | 3541.24 | 0.516 | 0.0035417
1.0533 | 3537.4 | 0.516 | 0.0035417
1.055 | 3533.742 | 0.516 | 0.0035417
1.0567 | 3530.724 | 0.516 | 0.0035417
1.0583 | 3528.53 | 0.516 | 0.0035417
1.06 | 3527.158 | 0.516 | 0.0035417
1.0617 | 3526.701 | 0.516 | 0.0035417
1.0633 | 3527.615 | 0.516 | 0.0035417
1.065 | 3529.17 | 0.516 | 0.0035417
1.0667 | 3531.822 | 0.516 | 0.0035417
1.0683 | 3535.022 | 0.516 | 0.0035417
1.07 | 3538.863 | 0.516 | 0.0035417
1.0717 | 3543.8 | 0.516 | 0.0035417
1.0733 | 3549.47 | 0.516 | 0.0035417
1.075 | 3555.871 | 0.516 | 0.0035417
1.0767 | 3562.637 | 0.516 | 0.0035417
1.0783 | 3570.044 | 0.516 | 0.0035417
1.08 | 3578.365 | 0.516 | 0.003625
1.0817 | 3585.315 | 0.5162 | 0.003625
1.0833 | 3585.223 | 0.5162 | 0.003625
1.085 | 3582.663 | 0.5162 | 0.003625
1.0867 | 3579.371 | 0.5162 | 0.003625
1.0883 | 3576.171 | 0.5162 | 0.003625
1.09 | 3573.885 | 0.5162 | 0.003625
1.0917 | 3572.421 | 0.5162 | 0.003625
1.0933 | 3571.873 | 0.5162 | 0.003625
1.095 | 3572.239 | 0.5162 | 0.003625
1.0967 | 3573.61 | 0.5162 | 0.003625
1.0983 | 3575.805 | 0.5162 | 0.003625
1.1 | 3578.731 | 0.5162 | 0.003625
1.1017 | 3582.663 | 0.5162 | 0.003625
1.1033 | 3587.144 | 0.5162 | 0.003625
1.105 | 3592.447 | 0.5162 | 0.003625
1.1067 | 3598.391 | 0.5162 | 0.003625
1.1083 | 3604.975 | 0.5162 | 0.003625
1.11 | 3612.564 | 0.5162 | 0.00375
1.1117 | 3620.428 | 0.5165 | 0.00375
1.1133 | 3625.366 | 0.5165 | 0.00375
1.115 | 3623.994 | 0.5165 | 0.00375
1.1167 | 3620.885 | 0.5165 | 0.00375
1.1183 | 3617.136 | 0.5165 | 0.00375
1.12 | 3613.936 | 0.5165 | 0.00375
1.1217 | 3611.375 | 0.5165 | 0.00375
1.1233 | 3610.004 | 0.5165 | 0.00375
1.125 | 3609.364 | 0.5165 | 0.00375
1.1267 | 3609.912 | 0.5165 | 0.00375
1.1283 | 3611.101 | 0.5165 | 0.00375
1.13 | 3613.021 | 0.5165 | 0.00375
1.1317 | 3615.856 | 0.5165 | 0.00375
1.1333 | 3619.331 | 0.5165 | 0.00375
1.135 | 3623.629 | 0.5165 | 0.00375
1.1367 | 3629.024 | 0.5165 | 0.00375
1.1383 | 3634.876 | 0.5165 | 0.00375
1.14 | 3641.46 | 0.5165 | 0.00375
1.1417 | 3648.775 | 0.5165 | 0.00375
1.1433 | 3657.096 | 0.5165 | 0.0038333
1.145 | 3665.234 | 0.5167 | 0.0038333
1.1467 | 3666.24 | 0.5167 | 0.0038333
1.1483 | 3663.771 | 0.5167 | 0.0038333
1.15 | 3660.571 | 0.5167 | 0.0038333
1.1517 | 3657.005 | 0.5167 | 0.0038333
1.1533 | 3654.078 | 0.5167 | 0.0038333
1.155 | 3652.25 | 0.5167 | 0.0038333
1.1567 | 3651.152 | 0.5167 | 0.0038333
1.1583 | 3651.152 | 0.5167 | 0.0038333
1.16 | 3652.067 | 0.5167 | 0.0038333
1.1617 | 3653.987 | 0.5167 | 0.0038333
1.1633 | 3656.822 | 0.5167 | 0.0038333
1.165 | 3660.479 | 0.5167 | 0.0038333
1.1667 | 3664.594 | 0.5167 | 0.0038333
1.1683 | 3669.898 | 0.5167 | 0.0038333
1.17 | 3675.933 | 0.5167 | 0.0038333
1.1717 | 3682.791 | 0.5167 | 0.0038333
1.1733 | 3689.923 | 0.5167 | 0.0038333
1.175 | 3697.879 | 0.5167 | 0.0039583
1.1767 | 3706.017 | 0.517 | 0.0039583
1.1783 | 3708.577 | 0.517 | 0.0039583
1.18 | 3706.566 | 0.517 | 0.0039583
1.1817 | 3702.999 | 0.517 | 0.0039583
1.1833 | 3699.708 | 0.517 | 0.0039583
1.185 | 3696.69 | 0.517 | 0.0039583
1.1867 | 3694.587 | 0.517 | 0.0039583
1.1883 | 3693.398 | 0.517 | 0.0039583
1.19 | 3693.215 | 0.517 | 0.0039583
1.1917 | 3694.13 | 0.517 | 0.0039583
1.1933 | 3696.141 | 0.517 | 0.0039583
1.195 | 3698.702 | 0.517 | 0.0039583
1.1967 | 3702.176 | 0.517 | 0.0039583
1.1983 | 3706.291 | 0.517 | 0.0039583
1.2 | 3711.412 | 0.517 | 0.0039583
1.2017 | 3717.173 | 0.517 | 0.0039583
1.2033 | 3723.574 | 0.517 | 0.0039583
1.205 | 3730.432 | 0.517 | 0.0039583
1.2067 | 3738.296 | 0.517 | 0.0039583
1.2083 | 3746.708 | 0.517 | 0.0040417
1.21 | 3755.212 | 0.5172 | 0.0040417
1.2117 | 3757.407 | 0.5172 | 0.0040417
1.2133 | 3755.487 | 0.5172 | 0.0040417
1.215 | 3752.652 | 0.5172 | 0.0040417
1.2167 | 3749.634 | 0.5172 | 0.0040417
1.2183 | 3747.257 | 0.5172 | 0.0040417
1.22 | 3745.611 | 0.5172 | 0.0040417
1.2217 | 3745.154 | 0.5172 | 0.0040417
1.2233 | 3745.52 | 0.5172 | 0.0040417
1.225 | 3746.708 | 0.5172 | 0.0040417
1.2267 | 3748.903 | 0.5172 | 0.0040417
1.2283 | 3752.195 | 0.5172 | 0.0040417
1.23 | 3756.401 | 0.5172 | 0.0040417
1.2317 | 3761.064 | 0.5172 | 0.0040417
1.2333 | 3766.46 | 0.5172 | 0.0040417
1.235 | 3772.495 | 0.5172 | 0.0040417
1.2367 | 3779.261 | 0.5172 | 0.0040417
1.2383 | 3786.577 | 0.5172 | 0.0041667
1.24 | 3794.441 | 0.5175 | 0.0041667
1.2417 | 3796.544 | 0.5175 | 0.0041667
1.2433 | 3794.075 | 0.5175 | 0.0041667
1.245 | 3790.417 | 0.5175 | 0.0041667
1.2467 | 3786.394 | 0.5175 | 0.0041667
1.2483 | 3783.193 | 0.5175 | 0.0041667
1.25 | 3780.541 | 0.5175 | 0.0041667
1.2517 | 3778.896 | 0.5175 | 0.0041667
1.2533 | 3778.438 | 0.5175 | 0.0041667
1.255 | 3779.078 | 0.5175 | 0.0041667
1.2567 | 3780.267 | 0.5175 | 0.0041667
1.2583 | 3782.462 | 0.5175 | 0.0041667
1.26 | 3785.662 | 0.5175 | 0.0041667
1.2617 | 3789.503 | 0.5175 | 0.0041667
1.2633 | 3794.258 | 0.5175 | 0.0041667
1.265 | 3799.744 | 0.5175 | 0.0041667
1.2667 | 3805.871 | 0.5175 | 0.0041667
1.2683 | 3812.82 | 0.5175 | 0.0041667
1.27 | 3820.684 | 0.5175 | 0.0041667
1.2717 | 3828.914 | 0.5175 | 0.00425
1.2733 | 3837.875 | 0.5177 | 0.00425
1.275 | 3844.276 | 0.5177 | 0.00425
1.2767 | 3844.276 | 0.5177 | 0.00425
1.2783 | 3842.081 | 0.5177 | 0.00425
1.28 | 3839.795 | 0.5177 | 0.00425
1.2817 | 3837.875 | 0.5177 | 0.00425
1.2833 | 3836.595 | 0.5177 | 0.00425
1.285 | 3835.955 | 0.5177 | 0.00425
1.2867 | 3836.686 | 0.5177 | 0.00425
1.2883 | 3838.058 | 0.5177 | 0.00425
1.29 | 3840.344 | 0.5177 | 0.00425
1.2917 | 3843.636 | 0.5177 | 0.00425
1.2933 | 3847.842 | 0.5177 | 0.00425
1.295 | 3852.597 | 0.5177 | 0.00425
1.2967 | 3858.449 | 0.5177 | 0.00425
1.2983 | 3864.759 | 0.5177 | 0.00425
1.3 | 3871.251 | 0.5177 | 0.00425
1.3017 | 3878.932 | 0.5177 | 0.004375
1.3033 | 3885.15 | 0.518 | 0.004375
1.305 | 3884.419 | 0.518 | 0.004375
1.3067 | 3881.127 | 0.518 | 0.004375
1.3083 | 3877.012 | 0.518 | 0.004375
1.31 | 3873.171 | 0.518 | 0.004375
1.3117 | 3869.879 | 0.518 | 0.004375
1.3133 | 3867.593 | 0.518 | 0.004375
1.315 | 3866.222 | 0.518 | 0.004375
1.3167 | 3865.947 | 0.518 | 0.004375
1.3183 | 3866.588 | 0.518 | 0.004375
1.32 | 3868.051 | 0.518 | 0.004375
1.3217 | 3870.337 | 0.518 | 0.004375
1.3233 | 3873.446 | 0.518 | 0.004375
1.325 | 3877.743 | 0.518 | 0.004375
1.3267 | 3882.773 | 0.518 | 0.004375
1.3283 | 3888.808 | 0.518 | 0.004375
1.33 | 3895.117 | 0.518 | 0.004375
1.3317 | 3902.341 | 0.518 | 0.004375
1.3333 | 3910.022 | 0.518 | 0.004375
1.335 | 3918.709 | 0.518 | 0.0044583
1.3367 | 3927.579 | 0.5182 | 0.0044583
1.3383 | 3930.048 | 0.5182 | 0.0044583
1.34 | 3927.853 | 0.5182 | 0.0044583
1.3417 | 3924.927 | 0.5182 | 0.0044583
1.3433 | 3921.909 | 0.5182 | 0.0044583
1.345 | 3919.441 | 0.5182 | 0.0044583
1.3467 | 3917.703 | 0.5182 | 0.0044583
1.3483 | 3916.88 | 0.5182 | 0.0044583
1.35 | 3916.789 | 0.5182 | 0.0044583
1.3517 | 3917.337 | 0.5182 | 0.0044583
1.3533 | 3918.983 | 0.5182 | 0.0044583
1.355 | 3922.275 | 0.5182 | 0.0044583
1.3567 | 3926.116 | 0.5182 | 0.0044583
1.3583 | 3930.962 | 0.5182 | 0.0044583
1.36 | 3936.357 | 0.5182 | 0.0044583
1.3617 | 3942.849 | 0.5182 | 0.0044583
1.3633 | 3949.89 | 0.5182 | 0.0044583
1.365 | 3957.48 | 0.5182 | 0.0045833
1.3667 | 3965.07 | 0.5185 | 0.0045833
1.3683 | 3965.984 | 0.5185 | 0.0045833
1.37 | 3962.509 | 0.5185 | 0.0045833
1.3717 | 3958.12 | 0.5185 | 0.0045833
1.3733 | 3953.822 | 0.5185 | 0.0045833
1.375 | 3950.073 | 0.5185 | 0.0045833
1.3767 | 3947.421 | 0.5185 | 0.0045833
1.3783 | 3945.593 | 0.5185 | 0.0045833
1.38 | 3944.861 | 0.5185 | 0.0045833
1.3817 | 3944.953 | 0.5185 | 0.0045833
1.3833 | 3946.416 | 0.5185 | 0.0045833
1.385 | 3948.702 | 0.5185 | 0.0045833
1.3867 | 3951.994 | 0.5185 | 0.0045833
1.3883 | 3956.017 | 0.5185 | 0.0045833
1.39 | 3960.863 | 0.5185 | 0.0045833
1.3917 | 3966.624 | 0.5185 | 0.0045833
1.3933 | 3973.208 | 0.5185 | 0.0045833
1.395 | 3980.432 | 0.5185 | 0.0045833
1.3967 | 3988.021 | 0.5185 | 0.0045833
1.3983 | 3996.434 | 0.5185 | 0.0046667
1.4 | 4005.852 | 0.5187 | 0.0046667
1.4017 | 4013.351 | 0.5187 | 0.0046667
1.4033 | 4013.991 | 0.5187 | 0.0046667
1.405 | 4011.979 | 0.5187 | 0.0046667
1.4067 | 4009.419 | 0.5187 | 0.0046667
1.4083 | 4007.498 | 0.5187 | 0.0046667
1.41 | 4005.852 | 0.5187 | 0.0046667
1.4117 | 4004.938 | 0.5187 | 0.0046667
1.4133 | 4005.029 | 0.5187 | 0.0046667
1.415 | 4006.127 | 0.5187 | 0.0046667
1.4167 | 4008.138 | 0.5187 | 0.0046667
1.4183 | 4011.247 | 0.5187 | 0.0046667
1.42 | 4015.179 | 0.5187 | 0.0046667
1.4217 | 4019.569 | 0.5187 | 0.0046667
1.4233 | 4024.781 | 0.5187 | 0.0046667
1.425 | 4030.999 | 0.5187 | 0.0046667
1.4267 | 4038.04 | 0.5187 | 0.0046667
1.4283 | 4045.629 | 0.5187 | 0.0047917
1.43 | 4054.133 | 0.519 | 0.0047917
1.4317 | 4056.968 | 0.519 | 0.0047917
1.4333 | 4054.225 | 0.519 | 0.0047917
1.435 | 4050.476 | 0.519 | 0.0047917
1.4367 | 4046.544 | 0.519 | 0.0047917
1.4383 | 4043.069 | 0.519 | 0.0047917
1.44 | 4040.326 | 0.519 | 0.0047917
1.4417 | 4038.497 | 0.519 | 0.0047917
1.4433 | 4037.857 | 0.519 | 0.0047917
1.445 | 4038.131 | 0.519 | 0.0047917
1.4467 | 4039.777 | 0.519 | 0.0047917
1.4483 | 4041.88 | 0.519 | 0.0047917
1.45 | 4045.263 | 0.519 | 0.0047917
1.4517 | 4049.287 | 0.519 | 0.0047917
1.4533 | 4054.499 | 0.519 | 0.0047917
1.455 | 4059.985 | 0.519 | 0.0047917
1.4567 | 4066.386 | 0.519 | 0.0047917
1.4583 | 4073.61 | 0.519 | 0.0047917
1.46 | 4081.474 | 0.519 | 0.0047917
1.4617 | 4090.07 | 0.519 | 0.004875
1.4633 | 4099.305 | 0.5192 | 0.004875
1.465 | 4103.42 | 0.5192 | 0.004875
1.4667 | 4102.323 | 0.5192 | 0.004875
1.4683 | 4099.305 | 0.5192 | 0.004875
1.47 | 4096.196 | 0.5192 | 0.004875
1.4717 | 4093.362 | 0.5192 | 0.004875
1.4733 | 4091.258 | 0.5192 | 0.004875
1.475 | 4089.978 | 0.5192 | 0.004875
1.4767 | 4089.612 | 0.5192 | 0.004875
1.4783 | 4090.435 | 0.5192 | 0.004875
1.48 | 4092.264 | 0.5192 | 0.004875
1.4817 | 4095.007 | 0.5192 | 0.004875
1.4833 | 4098.939 | 0.5192 | 0.004875
1.485 | 4103.694 | 0.5192 | 0.004875
1.4867 | 4108.906 | 0.5192 | 0.004875
1.4883 | 4115.033 | 0.5192 | 0.004875
1.49 | 4121.617 | 0.5192 | 0.004875
1.4917 | 4129.115 | 0.5192 | 0.005
1.4933 | 4137.619 | 0.5195 | 0.005
1.495 | 4141.002 | 0.5195 | 0.005
1.4967 | 4138.533 | 0.5195 | 0.005
1.4983 | 4134.327 | 0.5195 | 0.005
1.5 | 4129.938 | 0.5195 | 0.005
1.5017 | 4126.189 | 0.5195 | 0.005
1.5033 | 4122.988 | 0.5195 | 0.005
1.505 | 4120.977 | 0.5195 | 0.005
1.5067 | 4119.879 | 0.5195 | 0.005
1.5083 | 4119.788 | 0.5195 | 0.005
1.51 | 4120.977 | 0.5195 | 0.005
1.5117 | 4122.988 | 0.5195 | 0.005
1.5133 | 4125.732 | 0.5195 | 0.005
1.515 | 4129.481 | 0.5195 | 0.005
1.5167 | 4134.236 | 0.5195 | 0.005
1.5183 | 4139.722 | 0.5195 | 0.005
1.52 | 4145.849 | 0.5195 | 0.005
1.5217 | 4152.615 | 0.5195 | 0.005
1.5233 | 4160.114 | 0.5195 | 0.005
1.525 | 4168.618 | 0.5195 | 0.005
1.5267 | 4177.853 | 0.5195 | 0.005125
1.5283 | 4186.814 | 0.5198 | 0.005125
1.53 | 4188.552 | 0.5198 | 0.005125
1.5317 | 4186.906 | 0.5198 | 0.005125
1.5333 | 4184.437 | 0.5198 | 0.005125
1.535 | 4181.876 | 0.5198 | 0.005125
1.5367 | 4180.048 | 0.5198 | 0.005125
1.5383 | 4178.859 | 0.5198 | 0.005125
1.54 | 4178.859 | 0.5198 | 0.005125
1.5417 | 4179.682 | 0.5198 | 0.005125
1.5433 | 4181.328 | 0.5198 | 0.005125
1.545 | 4183.797 | 0.5198 | 0.005125
1.5467 | 4187.18 | 0.5198 | 0.005125
1.5483 | 4191.478 | 0.5198 | 0.005125
1.55 | 4197.056 | 0.5198 | 0.005125
1.5517 | 4203 | 0.5198 | 0.005125
1.5533 | 4209.766 | 0.5198 | 0.005125
1.555 | 4217.264 | 0.5198 | 0.0052083
1.5567 | 4224.945 | 0.52 | 0.0052083
1.5583 | 4226.043 | 0.52 | 0.0052083
1.56 | 4222.842 | 0.52 | 0.0052083
1.5617 | 4218.453 | 0.52 | 0.0052083
1.5633 | 4214.247 | 0.52 | 0.0052083
1.565 | 4210.498 | 0.52 | 0.0052083
1.5667 | 4207.754 | 0.52 | 0.0052083
1.5683 | 4205.926 | 0.52 | 0.0052083
1.57 | 4204.828 | 0.52 | 0.0052083
1.5717 | 4205.011 | 0.52 | 0.0052083
1.5733 | 4206.474 | 0.52 | 0.0052083
1.575 | 4208.577 | 0.52 | 0.0052083
1.5767 | 4211.686 | 0.52 | 0.0052083
1.5783 | 4215.618 | 0.52 | 0.0052083
1.58 | 4220.465 | 0.52 | 0.0052083
1.5817 | 4225.951 | 0.52 | 0.0052083
1.5833 | 4232.444 | 0.52 | 0.0052083
1.585 | 4239.85 | 0.52 | 0.0052083
1.5867 | 4247.989 | 0.52 | 0.0052083
1.5883 | 4256.675 | 0.52 | 0.0052917
1.59 | 4266.185 | 0.5202 | 0.0052917
1.5917 | 4270.3 | 0.5202 | 0.0052917
1.5933 | 4269.02 | 0.5202 | 0.0052917
1.595 | 4265.545 | 0.5202 | 0.0052917
1.5967 | 4262.07 | 0.5202 | 0.0052917
1.5983 | 4258.961 | 0.5202 | 0.0052917
1.6 | 4256.675 | 0.5202 | 0.0052917
1.6017 | 4255.212 | 0.5202 | 0.0052917
1.6033 | 4254.572 | 0.5202 | 0.0052917
1.605 | 4255.212 | 0.5202 | 0.0052917
1.6067 | 4257.224 | 0.5202 | 0.0052917
1.6083 | 4260.15 | 0.5202 | 0.0052917
1.61 | 4263.716 | 0.5202 | 0.0052917
1.6117 | 4268.288 | 0.5202 | 0.0052917
1.6133 | 4273.409 | 0.5202 | 0.0052917
1.615 | 4279.536 | 0.5202 | 0.0052917
1.6167 | 4286.302 | 0.5202 | 0.0052917
1.6183 | 4293.892 | 0.5202 | 0.0052917
1.62 | 4302.122 | 0.5202 | 0.0054167
1.6217 | 4309.437 | 0.5205 | 0.0054167
1.6233 | 4309.346 | 0.5205 | 0.0054167
1.625 | 4306.054 | 0.5205 | 0.0054167
1.6267 | 4302.03 | 0.5205 | 0.0054167
1.6283 | 4297.915 | 0.5205 | 0.0054167
1.63 | 4294.715 | 0.5205 | 0.0054167
1.6317 | 4292.155 | 0.5205 | 0.0054167
1.6333 | 4290.6 | 0.5205 | 0.0054167
1.635 | 4290.326 | 0.5205 | 0.0054167
1.6367 | 4291.149 | 0.5205 | 0.0054167
1.6383 | 4292.886 | 0.5205 | 0.0054167
1.64 | 4295.355 | 0.5205 | 0.0054167
1.6417 | 4298.83 | 0.5205 | 0.0054167
1.6433 | 4303.128 | 0.5205 | 0.0054167
1.645 | 4308.614 | 0.5205 | 0.0054167
1.6467 | 4314.741 | 0.5205 | 0.0054167
1.6483 | 4321.69 | 0.5205 | 0.0054167
1.65 | 4329.554 | 0.5205 | 0.0054167
1.6517 | 4337.784 | 0.5205 | 0.0054167
1.6533 | 4347.385 | 0.5205 | 0.0055
1.655 | 4356.346 | 0.5207 | 0.0055
1.6567 | 4358.084 | 0.5207 | 0.0055
1.6583 | 4355.798 | 0.5207 | 0.0055
1.66 | 4352.597 | 0.5207 | 0.0055
1.6617 | 4349.671 | 0.5207 | 0.0055
1.6633 | 4347.019 | 0.5207 | 0.0055
1.665 | 4345.373 | 0.5207 | 0.0055
1.6667 | 4344.733 | 0.5207 | 0.0055
1.6683 | 4345.19 | 0.5207 | 0.0055
1.67 | 4346.013 | 0.5207 | 0.0055
1.6717 | 4348.299 | 0.5207 | 0.0055
1.6733 | 4351.408 | 0.5207 | 0.0055
1.675 | 4355.249 | 0.5207 | 0.0055
1.6767 | 4360.004 | 0.5207 | 0.0055
1.6783 | 4365.49 | 0.5207 | 0.0055
1.68 | 4372.257 | 0.5207 | 0.0055
1.6817 | 4379.755 | 0.5207 | 0.0055
1.6833 | 4388.168 | 0.5207 | 0.005625
1.685 | 4396.763 | 0.521 | 0.005625
1.6867 | 4398.592 | 0.521 | 0.005625
1.6883 | 4395.94 | 0.521 | 0.005625
1.69 | 4391.551 | 0.521 | 0.005625
1.6917 | 4387.436 | 0.521 | 0.005625
1.6933 | 4384.053 | 0.521 | 0.005625
1.695 | 4381.035 | 0.521 | 0.005625
1.6967 | 4379.115 | 0.521 | 0.005625
1.6983 | 4378.384 | 0.521 | 0.005625
1.7 | 4378.658 | 0.521 | 0.005625
1.7017 | 4380.212 | 0.521 | 0.005625
1.7033 | 4382.956 | 0.521 | 0.005625
1.705 | 4386.705 | 0.521 | 0.005625
1.7067 | 4391.094 | 0.521 | 0.005625
1.7083 | 4396.123 | 0.521 | 0.005625
1.71 | 4401.975 | 0.521 | 0.005625
1.7117 | 4408.651 | 0.521 | 0.005625
1.7133 | 4416.24 | 0.521 | 0.005625
1.715 | 4424.653 | 0.521 | 0.005625
1.7167 | 4433.705 | 0.521 | 0.0057083
1.7183 | 4443.764 | 0.5212 | 0.0057083
1.72 | 4447.239 | 0.5212 | 0.0057083
1.7217 | 4445.776 | 0.5212 | 0.0057083
1.7233 | 4442.758 | 0.5212 | 0.0057083
1.725 | 4439.466 | 0.5212 | 0.0057083
1.7267 | 4436.997 | 0.5212 | 0.0057083
1.7283 | 4435.534 | 0.5212 | 0.0057083
1.73 | 4435.26 | 0.5212 | 0.0057083
1.7317 | 4435.9 | 0.5212 | 0.0057083
1.7333 | 4437.089 | 0.5212 | 0.0057083
1.735 | 4439.558 | 0.5212 | 0.0057083
1.7367 | 4442.667 | 0.5212 | 0.0057083
1.7383 | 4446.507 | 0.5212 | 0.0057083
1.74 | 4451.079 | 0.5212 | 0.0057083
1.7417 | 4457.023 | 0.5212 | 0.0057083
1.7433 | 4463.515 | 0.5212 | 0.0057083
1.745 | 4471.105 | 0.5212 | 0.0058333
1.7467 | 4479.517 | 0.5215 | 0.0058333
1.7483 | 4485.735 | 0.5215 | 0.0058333
1.75 | 4484.638 | 0.5215 | 0.0058333
1.7517 | 4480.615 | 0.5215 | 0.0058333
1.7533 | 4476.317 | 0.5215 | 0.0058333
1.755 | 4471.836 | 0.5215 | 0.0058333
1.7567 | 4468.179 | 0.5215 | 0.0058333
1.7583 | 4465.436 | 0.5215 | 0.0058333
1.76 | 4463.698 | 0.5215 | 0.0058333
1.7617 | 4463.241 | 0.5215 | 0.0058333
1.7633 | 4463.79 | 0.5215 | 0.0058333
1.765 | 4465.436 | 0.5215 | 0.0058333
1.7667 | 4468.087 | 0.5215 | 0.0058333
1.7683 | 4471.745 | 0.5215 | 0.0058333
1.77 | 4476.043 | 0.5215 | 0.0058333
1.7717 | 4481.438 | 0.5215 | 0.0058333
1.7733 | 4487.381 | 0.5215 | 0.0058333
1.775 | 4494.514 | 0.5215 | 0.0058333
1.7767 | 4502.012 | 0.5215 | 0.0058333
1.7783 | 4510.699 | 0.5215 | 0.0058333
1.78 | 4520.3 | 0.5215 | 0.0059167
1.7817 | 4529.993 | 0.5217 | 0.0059167
1.7833 | 4533.01 | 0.5217 | 0.0059167
1.785 | 4531.09 | 0.5217 | 0.0059167
1.7867 | 4527.615 | 0.5217 | 0.0059167
1.7883 | 4524.506 | 0.5217 | 0.0059167
1.79 | 4522.038 | 0.5217 | 0.0059167
1.7917 | 4520.209 | 0.5217 | 0.0059167
1.7933 | 4519.477 | 0.5217 | 0.0059167
1.795 | 4519.386 | 0.5217 | 0.0059167
1.7967 | 4520.209 | 0.5217 | 0.0059167
1.7983 | 4522.403 | 0.5217 | 0.0059167
1.8 | 4525.147 | 0.5217 | 0.0059167
1.8017 | 4528.621 | 0.5217 | 0.0059167
1.8033 | 4533.376 | 0.5217 | 0.0059167
1.805 | 4539.228 | 0.5217 | 0.0059167
1.8067 | 4545.812 | 0.5217 | 0.0059167
1.8083 | 4553.219 | 0.5217 | 0.0059167
1.81 | 4561.723 | 0.5217 | 0.0060417
1.8117 | 4569.404 | 0.522 | 0.0060417
1.8133 | 4569.953 | 0.522 | 0.0060417
1.815 | 4566.386 | 0.522 | 0.0060417
1.8167 | 4561.54 | 0.522 | 0.0060417
1.8183 | 4557.334 | 0.522 | 0.0060417
1.82 | 4553.585 | 0.522 | 0.0060417
1.8217 | 4550.842 | 0.522 | 0.0060417
1.8233 | 4548.555 | 0.522 | 0.0060417
1.825 | 4547.367 | 0.522 | 0.0060417
1.8267 | 4547.915 | 0.522 | 0.0060417
1.8283 | 4549.287 | 0.522 | 0.0060417
1.83 | 4551.756 | 0.522 | 0.0060417
1.8317 | 4555.231 | 0.522 | 0.0060417
1.8333 | 4559.528 | 0.522 | 0.0060417
1.835 | 4564.466 | 0.522 | 0.0060417
1.8367 | 4570.501 | 0.522 | 0.0060417
1.8383 | 4577.359 | 0.522 | 0.0060417
1.84 | 4585.132 | 0.522 | 0.0060417
1.8417 | 4593.727 | 0.522 | 0.0060417
1.8433 | 4603.42 | 0.522 | 0.006125
1.845 | 4613.387 | 0.5222 | 0.006125
1.8467 | 4616.222 | 0.5222 | 0.006125
1.8483 | 4614.21 | 0.5222 | 0.006125
1.85 | 4610.461 | 0.5222 | 0.006125
1.8517 | 4606.712 | 0.5222 | 0.006125
1.8533 | 4603.329 | 0.5222 | 0.006125
1.855 | 4600.768 | 0.5222 | 0.006125
1.8567 | 4599.488 | 0.5222 | 0.006125
1.8583 | 4598.94 | 0.5222 | 0.006125
1.86 | 4599.58 | 0.5222 | 0.006125
1.8617 | 4601.408 | 0.5222 | 0.006125
1.8633 | 4604.06 | 0.5222 | 0.006125
1.865 | 4607.626 | 0.5222 | 0.006125
1.8667 | 4612.107 | 0.5222 | 0.006125
1.8683 | 4617.685 | 0.5222 | 0.006125
1.87 | 4623.994 | 0.5222 | 0.006125
1.8717 | 4631.127 | 0.5222 | 0.006125
1.8733 | 4639.357 | 0.5222 | 0.00625
1.875 | 4648.683 | 0.5225 | 0.00625
1.8767 | 4654.536 | 0.5225 | 0.00625
1.8783 | 4653.256 | 0.5225 | 0.00625
1.88 | 4649.232 | 0.5225 | 0.00625
1.8817 | 4644.569 | 0.5225 | 0.00625
1.8833 | 4640.454 | 0.5225 | 0.00625
1.885 | 4637.162 | 0.5225 | 0.00625
1.8867 | 4634.693 | 0.5225 | 0.00625
1.8883 | 4633.321 | 0.5225 | 0.00625
1.89 | 4632.956 | 0.5225 | 0.00625
1.8917 | 4633.687 | 0.5225 | 0.00625
1.8933 | 4635.516 | 0.5225 | 0.00625
1.895 | 4638.168 | 0.5225 | 0.00625
1.8967 | 4641.917 | 0.5225 | 0.00625
1.8983 | 4646.58 | 0.5225 | 0.00625
1.9 | 4652.25 | 0.5225 | 0.00625
1.9017 | 4658.742 | 0.5225 | 0.00625
1.9033 | 4665.966 | 0.5225 | 0.00625
1.905 | 4674.653 | 0.5225 | 0.00625
1.9067 | 4684.346 | 0.5225 | 0.0063333
1.9083 | 4694.77 | 0.5227 | 0.0063333
1.91 | 4702.817 | 0.5227 | 0.0063333
1.9117 | 4703.64 | 0.5227 | 0.0063333
1.9133 | 4701.171 | 0.5227 | 0.0063333
1.915 | 4698.245 | 0.5227 | 0.0063333
1.9167 | 4695.318 | 0.5227 | 0.0063333
1.9183 | 4693.49 | 0.5227 | 0.0063333
1.92 | 4692.85 | 0.5227 | 0.0063333
1.9217 | 4692.758 | 0.5227 | 0.0063333
1.9233 | 4693.764 | 0.5227 | 0.0063333
1.925 | 4695.593 | 0.5227 | 0.0063333
1.9267 | 4698.519 | 0.5227 | 0.0063333
1.9283 | 4702.268 | 0.5227 | 0.0063333
1.93 | 4707.023 | 0.5227 | 0.0063333
1.9317 | 4712.784 | 0.5227 | 0.0063333
1.9333 | 4719.55 | 0.5227 | 0.0063333
1.935 | 4727.414 | 0.5227 | 0.0064583
1.9367 | 4736.467 | 0.523 | 0.0064583
1.9383 | 4743.874 | 0.523 | 0.0064583
1.94 | 4743.508 | 0.523 | 0.0064583
1.9417 | 4739.21 | 0.523 | 0.0064583
1.9433 | 4734.089 | 0.523 | 0.0064583
1.945 | 4729.426 | 0.523 | 0.0064583
1.9467 | 4725.128 | 0.523 | 0.0064583
1.9483 | 4722.019 | 0.523 | 0.0064583
1.95 | 4719.55 | 0.523 | 0.0064583
1.9517 | 4718.545 | 0.523 | 0.0064583
1.9533 | 4718.27 | 0.523 | 0.0064583
1.955 | 4719.459 | 0.523 | 0.0064583
1.9567 | 4721.928 | 0.523 | 0.0064583
1.9583 | 4725.311 | 0.523 | 0.0064583
1.96 | 4729.792 | 0.523 | 0.0064583
1.9617 | 4735.004 | 0.523 | 0.0064583
1.9633 | 4740.856 | 0.523 | 0.0064583
1.965 | 4747.897 | 0.523 | 0.0064583
1.9667 | 4756.035 | 0.523 | 0.0064583
1.9683 | 4764.997 | 0.523 | 0.0064583
1.97 | 4775.147 | 0.523 | 0.0065417
1.9717 | 4786.119 | 0.5232 | 0.0065417
1.9733 | 4790.874 | 0.5232 | 0.0065417
1.975 | 4789.686 | 0.5232 | 0.0065417
1.9767 | 4786.485 | 0.5232 | 0.0065417
1.9783 | 4782.736 | 0.5232 | 0.0065417
1.98 | 4779.079 | 0.5232 | 0.0065417
1.9817 | 4776.61 | 0.5232 | 0.0065417
1.9833 | 4775.147 | 0.5232 | 0.0065417
1.985 | 4774.872 | 0.5232 | 0.0065417
1.9867 | 4775.421 | 0.5232 | 0.0065417
1.9883 | 4776.61 | 0.5232 | 0.0065417
1.99 | 4779.261 | 0.5232 | 0.0065417
1.9917 | 4782.736 | 0.5232 | 0.0065417
1.9933 | 4787.217 | 0.5232 | 0.0065417
1.995 | 4792.52 | 0.5232 | 0.0065417
1.9967 | 4799.013 | 0.5232 | 0.0065417
1.9983 | 4806.602 | 0.5232 | 0.0065417
2 | 4815.381 | 0.5232 | 0.0066667
2.0017 | 4825.073 | 0.5235 | 0.0066667
2.0033 | 4830.103 | 0.5235 | 0.0066667
2.005 | 4828.365 | 0.5235 | 0.0066667
2.0067 | 4823.885 | 0.5235 | 0.0066667
2.0083 | 4818.855 | 0.5235 | 0.0066667
2.01 | 4814.558 | 0.5235 | 0.0066667
2.0117 | 4811.083 | 0.5235 | 0.0066667
2.0133 | 4808.34 | 0.5235 | 0.0066667
2.015 | 4806.602 | 0.5235 | 0.0066667
2.0167 | 4805.962 | 0.5235 | 0.0066667
2.0183 | 4806.511 | 0.5235 | 0.0066667
2.02 | 4808.248 | 0.5235 | 0.0066667
2.0217 | 4810.9 | 0.5235 | 0.0066667
2.0233 | 4814.466 | 0.5235 | 0.0066667
2.025 | 4818.855 | 0.5235 | 0.0066667
2.0267 | 4824.25 | 0.5235 | 0.0066667
2.0283 | 4830.56 | 0.5235 | 0.0066667
2.03 | 4838.149 | 0.5235 | 0.0066667
2.0317 | 4846.654 | 0.5235 | 0.0066667
2.0333 | 4856.712 | 0.5235 | 0.00675
2.035 | 4867.776 | 0.5237 | 0.00675
2.0367 | 4876.189 | 0.5237 | 0.00675
2.0383 | 4877.012 | 0.5237 | 0.00675
2.04 | 4874.726 | 0.5237 | 0.00675
2.0417 | 4871.434 | 0.5237 | 0.00675
2.0433 | 4867.959 | 0.5237 | 0.00675
2.045 | 4865.49 | 0.5237 | 0.00675
2.0467 | 4863.936 | 0.5237 | 0.00675
2.0483 | 4863.296 | 0.5237 | 0.00675
2.05 | 4863.662 | 0.5237 | 0.00675
2.0517 | 4864.759 | 0.5237 | 0.00675
2.0533 | 4867.136 | 0.5237 | 0.00675
2.055 | 4870.794 | 0.5237 | 0.00675
2.0567 | 4875.366 | 0.5237 | 0.00675
2.0583 | 4881.127 | 0.5237 | 0.00675
2.06 | 4887.985 | 0.5237 | 0.00675
2.0617 | 4896.215 | 0.5237 | 0.00675
2.0633 | 4904.901 | 0.5237 | 0.006875
2.065 | 4914.046 | 0.524 | 0.006875
2.0667 | 4916.057 | 0.524 | 0.006875
2.0683 | 4912.948 | 0.524 | 0.006875
2.07 | 4907.736 | 0.524 | 0.006875
2.0717 | 4902.89 | 0.524 | 0.006875
2.0733 | 4898.318 | 0.524 | 0.006875
2.075 | 4894.934 | 0.524 | 0.006875
2.0767 | 4892.283 | 0.524 | 0.006875
2.0783 | 4890.911 | 0.524 | 0.006875
2.08 | 4890.454 | 0.524 | 0.006875
2.0817 | 4891.185 | 0.524 | 0.006875
2.0833 | 4893.014 | 0.524 | 0.006875
2.085 | 4896.306 | 0.524 | 0.006875
2.0867 | 4900.055 | 0.524 | 0.006875
2.0883 | 4904.719 | 0.524 | 0.006875
2.09 | 4910.479 | 0.524 | 0.006875
2.0917 | 4917.246 | 0.524 | 0.006875
2.0933 | 4925.11 | 0.524 | 0.006875
2.095 | 4933.98 | 0.524 | 0.006875
2.0967 | 4944.221 | 0.524 | 0.0069583
2.0983 | 4955.103 | 0.5242 | 0.0069583
2.1 | 4960.406 | 0.5242 | 0.0069583
2.1017 | 4959.309 | 0.5242 | 0.0069583
2.1033 | 4955.743 | 0.5242 | 0.0069583
2.105 | 4951.719 | 0.5242 | 0.0069583
2.1067 | 4947.879 | 0.5242 | 0.0069583
2.1083 | 4944.861 | 0.5242 | 0.0069583
2.11 | 4942.85 | 0.5242 | 0.0069583
2.1117 | 4941.844 | 0.5242 | 0.0069583
2.1133 | 4941.935 | 0.5242 | 0.0069583
2.115 | 4943.124 | 0.5242 | 0.0069583
2.1167 | 4945.227 | 0.5242 | 0.0069583
2.1183 | 4948.519 | 0.5242 | 0.0069583
2.12 | 4952.359 | 0.5242 | 0.0069583
2.1217 | 4957.754 | 0.5242 | 0.0069583
2.1233 | 4964.064 | 0.5242 | 0.0069583
2.125 | 4971.654 | 0.5242 | 0.0069583
2.1267 | 4980.158 | 0.5242 | 0.0070833
2.1283 | 4989.759 | 0.5245 | 0.0070833
2.13 | 4997.257 | 0.5245 | 0.0070833
2.1317 | 4997.074 | 0.5245 | 0.0070833
2.1333 | 4992.868 | 0.5245 | 0.0070833
2.135 | 4987.839 | 0.5245 | 0.0070833
2.1367 | 4983.358 | 0.5245 | 0.0070833
2.1383 | 4979.517 | 0.5245 | 0.0070833
2.14 | 4976.317 | 0.5245 | 0.0070833
2.1417 | 4973.94 | 0.5245 | 0.0070833
2.1433 | 4972.934 | 0.5245 | 0.0070833
2.145 | 4973.208 | 0.5245 | 0.0070833
2.1467 | 4974.305 | 0.5245 | 0.0070833
2.1483 | 4976.683 | 0.5245 | 0.0070833
2.15 | 4979.7 | 0.5245 | 0.0070833
2.1517 | 4983.998 | 0.5245 | 0.0070833
2.1533 | 4989.302 | 0.5245 | 0.0070833
2.155 | 4995.794 | 0.5245 | 0.0070833
2.1567 | 5002.926 | 0.5245 | 0.0070833
2.1583 | 5011.248 | 0.5245 | 0.0070833
2.16 | 5020.666 | 0.5245 | 0.0070833
2.1617 | 5031.09 | 0.5245 | 0.0071667
2.1633 | 5040.417 | 0.5247 | 0.0071667
2.165 | 5042.337 | 0.5247 | 0.0071667
2.1667 | 5040.234 | 0.5247 | 0.0071667
2.1683 | 5036.668 | 0.5247 | 0.0071667
2.17 | 5033.01 | 0.5247 | 0.0071667
2.1717 | 5029.993 | 0.5247 | 0.0071667
2.1733 | 5027.89 | 0.5247 | 0.0071667
2.175 | 5026.975 | 0.5247 | 0.0071667
2.1767 | 5027.158 | 0.5247 | 0.0071667
2.1783 | 5028.256 | 0.5247 | 0.0071667
2.18 | 5030.084 | 0.5247 | 0.0071667
2.1817 | 5033.102 | 0.5247 | 0.0071667
2.1833 | 5037.217 | 0.5247 | 0.0071667
2.185 | 5042.612 | 0.5247 | 0.0071667
2.1867 | 5049.104 | 0.5247 | 0.0071667
2.1883 | 5056.419 | 0.5247 | 0.0071667
2.19 | 5065.106 | 0.5247 | 0.0071667
2.1917 | 5075.256 | 0.5247 | 0.0072917
2.1933 | 5084.035 | 0.525 | 0.0072917
2.195 | 5085.406 | 0.525 | 0.0072917
2.1967 | 5082.023 | 0.525 | 0.0072917
2.1983 | 5077.451 | 0.525 | 0.0072917
2.2 | 5072.879 | 0.525 | 0.0072917
2.2017 | 5069.038 | 0.525 | 0.0072917
2.2033 | 5065.929 | 0.525 | 0.0072917
2.205 | 5063.826 | 0.525 | 0.0072917
2.2067 | 5062.637 | 0.525 | 0.0072917
2.2083 | 5062.637 | 0.525 | 0.0072917
2.21 | 5063.735 | 0.525 | 0.0072917
2.2117 | 5066.112 | 0.525 | 0.0072917
2.2133 | 5069.587 | 0.525 | 0.0072917
2.215 | 5073.885 | 0.525 | 0.0072917
2.2167 | 5079.371 | 0.525 | 0.0072917
2.2183 | 5085.863 | 0.525 | 0.0072917
2.22 | 5093.362 | 0.525 | 0.0072917
2.2217 | 5102.049 | 0.525 | 0.0072917
2.2233 | 5111.741 | 0.525 | 0.007375
2.225 | 5122.714 | 0.5252 | 0.007375
2.2267 | 5130.944 | 0.5252 | 0.007375
2.2283 | 5131.127 | 0.5252 | 0.007375
2.23 | 5127.926 | 0.5252 | 0.007375
2.2317 | 5123.446 | 0.5252 | 0.007375
2.2333 | 5119.057 | 0.5252 | 0.007375
2.235 | 5115.49 | 0.5252 | 0.007375
2.2367 | 5113.021 | 0.5252 | 0.007375
2.2383 | 5111.558 | 0.5252 | 0.007375
2.24 | 5111.284 | 0.5252 | 0.007375
2.2417 | 5112.016 | 0.5252 | 0.007375
2.2433 | 5113.844 | 0.5252 | 0.007375
2.245 | 5116.588 | 0.5252 | 0.007375
2.2467 | 5120.703 | 0.5252 | 0.007375
2.2483 | 5125.457 | 0.5252 | 0.007375
2.25 | 5131.675 | 0.5252 | 0.007375
2.2517 | 5138.991 | 0.5252 | 0.007375
2.2533 | 5147.586 | 0.5252 | 0.007375
2.255 | 5157.005 | 0.5252 | 0.0075
2.2567 | 5165.6 | 0.5255 | 0.0075
2.2583 | 5166.24 | 0.5255 | 0.0075
2.26 | 5162.308 | 0.5255 | 0.0075
2.2617 | 5156.822 | 0.5255 | 0.0075
2.2633 | 5151.335 | 0.5255 | 0.0075
2.265 | 5146.946 | 0.5255 | 0.0075
2.2667 | 5143.471 | 0.5255 | 0.0075
2.2683 | 5140.82 | 0.5255 | 0.0075
2.27 | 5139.174 | 0.5255 | 0.0075
2.2717 | 5138.625 | 0.5255 | 0.0075
2.2733 | 5139.174 | 0.5255 | 0.0075
2.275 | 5141.094 | 0.5255 | 0.0075
2.2767 | 5144.203 | 0.5255 | 0.0075
2.2783 | 5148.318 | 0.5255 | 0.0075
2.28 | 5153.256 | 0.5255 | 0.0075
2.2817 | 5159.474 | 0.5255 | 0.0075
2.2833 | 5166.789 | 0.5255 | 0.0075
2.285 | 5174.927 | 0.5255 | 0.0075
2.2867 | 5184.163 | 0.5255 | 0.0075
2.2883 | 5194.77 | 0.5255 | 0.0075833
2.29 | 5206.2 | 0.5257 | 0.0075833
2.2917 | 5213.058 | 0.5257 | 0.0075833
2.2933 | 5213.424 | 0.5257 | 0.0075833
2.295 | 5211.138 | 0.5257 | 0.0075833
2.2967 | 5208.12 | 0.5257 | 0.0075833
2.2983 | 5205.56 | 0.5257 | 0.0075833
2.3 | 5204.005 | 0.5257 | 0.0075833
2.3017 | 5203.274 | 0.5257 | 0.0075833
2.3033 | 5203.457 | 0.5257 | 0.0075833
2.305 | 5204.92 | 0.5257 | 0.0075833
2.3067 | 5207.48 | 0.5257 | 0.0075833
2.3083 | 5210.681 | 0.5257 | 0.0075833
2.31 | 5215.07 | 0.5257 | 0.0075833
2.3117 | 5220.556 | 0.5257 | 0.0075833
2.3133 | 5227.323 | 0.5257 | 0.0075833
2.315 | 5235.553 | 0.5257 | 0.0075833
2.3167 | 5244.422 | 0.5257 | 0.0077083
2.3183 | 5252.012 | 0.526 | 0.0077083
2.32 | 5251.921 | 0.526 | 0.0077083
2.3217 | 5247.44 | 0.526 | 0.0077083
2.3233 | 5241.405 | 0.526 | 0.0077083
2.325 | 5235.553 | 0.526 | 0.0077083
2.3267 | 5230.798 | 0.526 | 0.0077083
2.3283 | 5226.866 | 0.526 | 0.0077083
2.33 | 5223.757 | 0.526 | 0.0077083
2.3317 | 5221.562 | 0.526 | 0.0077083
2.3333 | 5220.831 | 0.526 | 0.0077083
2.335 | 5221.471 | 0.526 | 0.0077083
2.3367 | 5223.025 | 0.526 | 0.0077083
2.3383 | 5225.585 | 0.526 | 0.0077083
2.34 | 5229.426 | 0.526 | 0.0077083
2.3417 | 5234.455 | 0.526 | 0.0077083
2.3433 | 5240.216 | 0.526 | 0.0077083
2.345 | 5247.348 | 0.526 | 0.0077083
2.3467 | 5255.487 | 0.526 | 0.0077083
2.3483 | 5264.722 | 0.526 | 0.0077083
2.35 | 5274.964 | 0.526 | 0.0077917
2.3517 | 5286.394 | 0.5262 | 0.0077917
2.3533 | 5294.898 | 0.5262 | 0.0077917
2.355 | 5295.629 | 0.5262 | 0.0077917
2.3567 | 5292.703 | 0.5262 | 0.0077917
2.3583 | 5288.314 | 0.5262 | 0.0077917
2.36 | 5284.474 | 0.5262 | 0.0077917
2.3617 | 5281.09 | 0.5262 | 0.0077917
2.3633 | 5278.713 | 0.5262 | 0.0077917
2.365 | 5277.433 | 0.5262 | 0.0077917
2.3667 | 5277.341 | 0.5262 | 0.0077917
2.3683 | 5278.164 | 0.5262 | 0.0077917
2.37 | 5280.084 | 0.5262 | 0.0077917
2.3717 | 5283.102 | 0.5262 | 0.0077917
2.3733 | 5287.491 | 0.5262 | 0.0077917
2.375 | 5292.795 | 0.5262 | 0.0077917
2.3767 | 5299.013 | 0.5262 | 0.0077917
2.3783 | 5306.877 | 0.5262 | 0.0077917
2.38 | 5315.929 | 0.5262 | 0.0079167
2.3817 | 5325.988 | 0.5265 | 0.0079167
2.3833 | 5333.12 | 0.5265 | 0.0079167
2.385 | 5332.48 | 0.5265 | 0.0079167
2.3867 | 5327.908 | 0.5265 | 0.0079167
2.3883 | 5322.422 | 0.5265 | 0.0079167
2.39 | 5317.118 | 0.5265 | 0.0079167
2.3917 | 5312.363 | 0.5265 | 0.0079167
2.3933 | 5308.797 | 0.5265 | 0.0079167
2.395 | 5306.328 | 0.5265 | 0.0079167
2.3967 | 5304.865 | 0.5265 | 0.0079167
2.3983 | 5305.048 | 0.5265 | 0.0079167
2.4 | 5306.328 | 0.5265 | 0.0079167
2.4017 | 5308.34 | 0.5265 | 0.0079167
2.4033 | 5311.906 | 0.5265 | 0.0079167
2.405 | 5316.386 | 0.5265 | 0.0079167
2.4067 | 5322.239 | 0.5265 | 0.0079167
2.4083 | 5328.914 | 0.5265 | 0.0079167
2.41 | 5336.869 | 0.5265 | 0.0079167
2.4117 | 5346.013 | 0.5265 | 0.0079167
2.4133 | 5356.529 | 0.5265 | 0.008
2.415 | 5368.234 | 0.5267 | 0.008
2.4167 | 5376.646 | 0.5267 | 0.008
2.4183 | 5376.646 | 0.5267 | 0.008
2.42 | 5372.989 | 0.5267 | 0.008
2.4217 | 5368.234 | 0.5267 | 0.008
2.4233 | 5363.204 | 0.5267 | 0.008
2.425 | 5359.364 | 0.5267 | 0.008
2.4267 | 5356.621 | 0.5267 | 0.008
2.4283 | 5354.883 | 0.5267 | 0.008
2.43 | 5354.06 | 0.5267 | 0.008
2.4317 | 5354.517 | 0.5267 | 0.008
2.4333 | 5355.98 | 0.5267 | 0.008
2.435 | 5358.907 | 0.5267 | 0.008
2.4367 | 5362.839 | 0.5267 | 0.008
2.4383 | 5368.234 | 0.5267 | 0.008
2.44 | 5375 | 0.5267 | 0.008
2.4417 | 5382.773 | 0.5267 | 0.008
2.4433 | 5391.643 | 0.5267 | 0.008
2.445 | 5401.792 | 0.5267 | 0.008125
2.4467 | 5411.942 | 0.527 | 0.008125
2.4483 | 5414.594 | 0.527 | 0.008125
2.45 | 5411.668 | 0.527 | 0.008125
2.4517 | 5406.547 | 0.527 | 0.008125
2.4533 | 5401.244 | 0.527 | 0.008125
2.455 | 5396.032 | 0.527 | 0.008125
2.4567 | 5391.734 | 0.527 | 0.008125
2.4583 | 5388.808 | 0.527 | 0.008125
2.46 | 5386.705 | 0.527 | 0.008125
2.4617 | 5385.699 | 0.527 | 0.008125
2.4633 | 5386.43 | 0.527 | 0.008125
2.465 | 5387.893 | 0.527 | 0.008125
2.4667 | 5390.637 | 0.527 | 0.008125
2.4683 | 5394.386 | 0.527 | 0.008125
2.47 | 5399.324 | 0.527 | 0.008125
2.4717 | 5405.359 | 0.527 | 0.008125
2.4733 | 5412.765 | 0.527 | 0.008125
2.475 | 5421.452 | 0.527 | 0.008125
2.4767 | 5431.054 | 0.527 | 0.008125
2.4783 | 5441.661 | 0.527 | 0.0082083
2.48 | 5453.274 | 0.5272 | 0.0082083
2.4817 | 5458.212 | 0.5272 | 0.0082083
2.4833 | 5456.749 | 0.5272 | 0.0082083
2.485 | 5453.365 | 0.5272 | 0.0082083
2.4867 | 5449.159 | 0.5272 | 0.0082083
2.4883 | 5445.227 | 0.5272 | 0.0082083
2.49 | 5442.209 | 0.5272 | 0.0082083
2.4917 | 5440.198 | 0.5272 | 0.0082083
2.4933 | 5439.375 | 0.5272 | 0.0082083
2.495 | 5440.015 | 0.5272 | 0.0082083
2.4967 | 5441.295 | 0.5272 | 0.0082083
2.4983 | 5444.038 | 0.5272 | 0.0082083
2.5 | 5447.787 | 0.5272 | 0.0082083
2.5017 | 5452.542 | 0.5272 | 0.0082083
2.5033 | 5458.76 | 0.5272 | 0.0082083
2.505 | 5466.167 | 0.5272 | 0.0082083
2.5067 | 5474.854 | 0.5272 | 0.0083333
2.5083 | 5484.455 | 0.5275 | 0.0083333
2.51 | 5491.679 | 0.5275 | 0.0083333
2.5117 | 5490.216 | 0.5275 | 0.0083333
2.5133 | 5485.004 | 0.5275 | 0.0083333
2.515 | 5478.877 | 0.5275 | 0.0083333
2.5167 | 5473.208 | 0.5275 | 0.0083333
2.5183 | 5468.179 | 0.5275 | 0.0083333
2.52 | 5463.698 | 0.5275 | 0.0083333
2.5217 | 5460.772 | 0.5275 | 0.0083333
2.5233 | 5458.486 | 0.5275 | 0.0083333
2.525 | 5457.48 | 0.5275 | 0.0083333
2.5267 | 5458.029 | 0.5275 | 0.0083333
2.5283 | 5459.492 | 0.5275 | 0.0083333
2.53 | 5462.235 | 0.5275 | 0.0083333
2.5317 | 5466.258 | 0.5275 | 0.0083333
2.5333 | 5471.288 | 0.5275 | 0.0083333
2.535 | 5477.506 | 0.5275 | 0.0083333
2.5367 | 5484.912 | 0.5275 | 0.0083333
2.5383 | 5493.508 | 0.5275 | 0.0083333
2.54 | 5502.926 | 0.5275 | 0.0083333
2.5417 | 5513.716 | 0.5275 | 0.0084167
2.5433 | 5525.329 | 0.5277 | 0.0084167
2.545 | 5535.022 | 0.5277 | 0.0084167
2.5467 | 5536.577 | 0.5277 | 0.0084167
2.5483 | 5534.656 | 0.5277 | 0.0084167
2.55 | 5531.365 | 0.5277 | 0.0084167
2.5517 | 5528.347 | 0.5277 | 0.0084167
2.5533 | 5526.152 | 0.5277 | 0.0084167
2.555 | 5524.324 | 0.5277 | 0.0084167
2.5567 | 5523.683 | 0.5277 | 0.0084167
2.5583 | 5524.232 | 0.5277 | 0.0084167
2.56 | 5525.787 | 0.5277 | 0.0084167
2.5617 | 5528.713 | 0.5277 | 0.0084167
2.5633 | 5532.828 | 0.5277 | 0.0084167
2.565 | 5538.04 | 0.5277 | 0.0084167
2.5667 | 5544.349 | 0.5277 | 0.0084167
2.5683 | 5552.122 | 0.5277 | 0.0084167
2.57 | 5560.991 | 0.5277 | 0.0085417
2.5717 | 5570.501 | 0.528 | 0.0085417
2.5733 | 5573.336 | 0.528 | 0.0085417
2.575 | 5569.953 | 0.528 | 0.0085417
2.5767 | 5564.009 | 0.528 | 0.0085417
2.5783 | 5557.974 | 0.528 | 0.0085417
2.58 | 5552.305 | 0.528 | 0.0085417
2.5817 | 5547.824 | 0.528 | 0.0085417
2.5833 | 5544.075 | 0.528 | 0.0085417
2.585 | 5541.24 | 0.528 | 0.0085417
2.5867 | 5539.869 | 0.528 | 0.0085417
2.5883 | 5539.686 | 0.528 | 0.0085417
2.59 | 5540.509 | 0.528 | 0.0085417
2.5917 | 5542.886 | 0.528 | 0.0085417
2.5933 | 5546.361 | 0.528 | 0.0085417
2.595 | 5550.842 | 0.528 | 0.0085417
2.5967 | 5556.511 | 0.528 | 0.0085417
2.5983 | 5563.735 | 0.528 | 0.0085417
2.6 | 5572.147 | 0.528 | 0.0085417
2.6017 | 5581.474 | 0.528 | 0.0085417
2.6033 | 5591.807 | 0.528 | 0.008625
2.605 | 5603.512 | 0.5282 | 0.008625
2.6067 | 5612.839 | 0.5282 | 0.008625
2.6083 | 5613.753 | 0.5282 | 0.008625
2.61 | 5610.735 | 0.5282 | 0.008625
2.6117 | 5606.529 | 0.5282 | 0.008625
2.6133 | 5602.231 | 0.5282 | 0.008625
2.615 | 5598.025 | 0.5282 | 0.008625
2.6167 | 5595.008 | 0.5282 | 0.008625
2.6183 | 5592.996 | 0.5282 | 0.008625
2.62 | 5592.63 | 0.5282 | 0.008625
2.6217 | 5592.996 | 0.5282 | 0.008625
2.6233 | 5594.733 | 0.5282 | 0.008625
2.625 | 5597.476 | 0.5282 | 0.008625
2.6267 | 5601.774 | 0.5282 | 0.008625
2.6283 | 5607.169 | 0.5282 | 0.008625
2.63 | 5613.844 | 0.5282 | 0.008625
2.6317 | 5621.8 | 0.5282 | 0.008625
2.6333 | 5631.035 | 0.5282 | 0.00875
2.635 | 5641.46 | 0.5285 | 0.00875
2.6367 | 5647.312 | 0.5285 | 0.00875
2.6383 | 5645.392 | 0.5285 | 0.00875
2.64 | 5639.631 | 0.5285 | 0.00875
2.6417 | 5632.864 | 0.5285 | 0.00875
2.6433 | 5627.012 | 0.5285 | 0.00875
2.645 | 5621.983 | 0.5285 | 0.00875
2.6467 | 5617.959 | 0.5285 | 0.00875
2.6483 | 5614.759 | 0.5285 | 0.00875
2.65 | 5612.473 | 0.5285 | 0.00875
2.6517 | 5611.833 | 0.5285 | 0.00875
2.6533 | 5612.473 | 0.5285 | 0.00875
2.655 | 5614.302 | 0.5285 | 0.00875
2.6567 | 5617.228 | 0.5285 | 0.00875
2.6583 | 5621.16 | 0.5285 | 0.00875
2.66 | 5626.738 | 0.5285 | 0.00875
2.6617 | 5633.321 | 0.5285 | 0.00875
2.6633 | 5641.094 | 0.5285 | 0.00875
2.665 | 5650.421 | 0.5285 | 0.00875
2.6667 | 5660.662 | 0.5285 | 0.00875
2.6683 | 5671.635 | 0.5285 | 0.0088333
2.67 | 5682.882 | 0.5287 | 0.0088333
2.6717 | 5685.991 | 0.5287 | 0.0088333
2.6733 | 5683.614 | 0.5287 | 0.0088333
2.675 | 5679.316 | 0.5287 | 0.0088333
2.6767 | 5674.47 | 0.5287 | 0.0088333
2.6783 | 5670.355 | 0.5287 | 0.0088333
2.68 | 5666.789 | 0.5287 | 0.0088333
2.6817 | 5664.228 | 0.5287 | 0.0088333
2.6833 | 5662.765 | 0.5287 | 0.0088333
2.685 | 5662.674 | 0.5287 | 0.0088333
2.6867 | 5663.954 | 0.5287 | 0.0088333
2.6883 | 5666.423 | 0.5287 | 0.0088333
2.69 | 5669.806 | 0.5287 | 0.0088333
2.6917 | 5674.378 | 0.5287 | 0.0088333
2.6933 | 5680.505 | 0.5287 | 0.0088333
2.695 | 5687.637 | 0.5287 | 0.0088333
2.6967 | 5695.959 | 0.5287 | 0.0088333
2.6983 | 5705.743 | 0.5287 | 0.0089583
2.7 | 5716.899 | 0.529 | 0.0089583
2.7017 | 5722.111 | 0.529 | 0.0089583
2.7033 | 5720.19 | 0.529 | 0.0089583
2.705 | 5715.344 | 0.529 | 0.0089583
2.7067 | 5709.4 | 0.529 | 0.0089583
2.7083 | 5704.005 | 0.529 | 0.0089583
2.71 | 5699.068 | 0.529 | 0.0089583
2.7117 | 5695.684 | 0.529 | 0.0089583
2.7133 | 5692.941 | 0.529 | 0.0089583
2.715 | 5691.569 | 0.529 | 0.0089583
2.7167 | 5691.386 | 0.529 | 0.0089583
2.7183 | 5692.667 | 0.529 | 0.0089583
2.72 | 5695.136 | 0.529 | 0.0089583
2.7217 | 5699.068 | 0.529 | 0.0089583
2.7233 | 5704.188 | 0.529 | 0.0089583
2.725 | 5710.498 | 0.529 | 0.0089583
2.7267 | 5717.996 | 0.529 | 0.0089583
2.7283 | 5726.683 | 0.529 | 0.0089583
2.73 | 5736.741 | 0.529 | 0.0089583
2.7317 | 5747.897 | 0.529 | 0.0090417
2.7333 | 5759.602 | 0.5292 | 0.0090417
2.735 | 5764.265 | 0.5292 | 0.0090417
2.7367 | 5762.711 | 0.5292 | 0.0090417
2.7383 | 5758.139 | 0.5292 | 0.0090417
2.74 | 5753.201 | 0.5292 | 0.0090417
2.7417 | 5748.903 | 0.5292 | 0.0090417
2.7433 | 5745.245 | 0.5292 | 0.0090417
2.745 | 5742.411 | 0.5292 | 0.0090417
2.7467 | 5740.399 | 0.5292 | 0.0090417
2.7483 | 5739.942 | 0.5292 | 0.0090417
2.75 | 5740.948 | 0.5292 | 0.0090417
2.7517 | 5743.051 | 0.5292 | 0.0090417
2.7533 | 5746.434 | 0.5292 | 0.0090417
2.755 | 5751.006 | 0.5292 | 0.0090417
2.7567 | 5757.041 | 0.5292 | 0.0090417
2.7583 | 5763.808 | 0.5292 | 0.0090417
2.76 | 5772.22 | 0.5292 | 0.0090417
2.7617 | 5781.913 | 0.5292 | 0.0091667
2.7633 | 5792.246 | 0.5295 | 0.0091667
2.765 | 5794.624 | 0.5295 | 0.0091667
2.7667 | 5791.24 | 0.5295 | 0.0091667
2.7683 | 5785.479 | 0.5295 | 0.0091667
2.77 | 5778.896 | 0.5295 | 0.0091667
2.7717 | 5773.135 | 0.5295 | 0.0091667
2.7733 | 5768.197 | 0.5295 | 0.0091667
2.775 | 5764.631 | 0.5295 | 0.0091667
2.7767 | 5761.796 | 0.5295 | 0.0091667
2.7783 | 5760.516 | 0.5295 | 0.0091667
2.78 | 5760.333 | 0.5295 | 0.0091667
2.7817 | 5761.43 | 0.5295 | 0.0091667
2.7833 | 5763.625 | 0.5295 | 0.0091667
2.785 | 5767.374 | 0.5295 | 0.0091667
2.7867 | 5772.129 | 0.5295 | 0.0091667
2.7883 | 5777.981 | 0.5295 | 0.0091667
2.79 | 5785.662 | 0.5295 | 0.0091667
2.7917 | 5794.166 | 0.5295 | 0.0091667
2.7933 | 5803.859 | 0.5295 | 0.0091667
2.795 | 5815.015 | 0.5295 | 0.00925
2.7967 | 5827.177 | 0.5297 | 0.00925
2.7983 | 5835.681 | 0.5297 | 0.00925
2.8 | 5835.955 | 0.5297 | 0.00925
2.8017 | 5832.754 | 0.5297 | 0.00925
2.8033 | 5828.182 | 0.5297 | 0.00925
2.805 | 5823.519 | 0.5297 | 0.00925
2.8067 | 5819.313 | 0.5297 | 0.00925
2.8083 | 5816.204 | 0.5297 | 0.00925
2.81 | 5814.375 | 0.5297 | 0.00925
2.8117 | 5813.918 | 0.5297 | 0.00925
2.8133 | 5814.558 | 0.5297 | 0.00925
2.815 | 5816.204 | 0.5297 | 0.00925
2.8167 | 5819.038 | 0.5297 | 0.00925
2.8183 | 5823.153 | 0.5297 | 0.00925
2.82 | 5828.731 | 0.5297 | 0.00925
2.8217 | 5835.498 | 0.5297 | 0.00925
2.8233 | 5843.545 | 0.5297 | 0.00925
2.825 | 5852.963 | 0.5297 | 0.009375
2.8267 | 5863.479 | 0.53 | 0.009375
2.8283 | 5867.959 | 0.53 | 0.009375
2.83 | 5865.033 | 0.53 | 0.009375
2.8317 | 5859.364 | 0.53 | 0.009375
2.8333 | 5852.506 | 0.53 | 0.009375
2.835 | 5846.013 | 0.53 | 0.009375
2.8367 | 5840.801 | 0.53 | 0.009375
2.8383 | 5836.321 | 0.53 | 0.009375
2.84 | 5833.12 | 0.53 | 0.009375
2.8417 | 5830.834 | 0.53 | 0.009375
2.8433 | 5829.828 | 0.53 | 0.009375
2.845 | 5830.194 | 0.53 | 0.009375
2.8467 | 5832.023 | 0.53 | 0.009375
2.8483 | 5834.766 | 0.53 | 0.009375
2.85 | 5838.972 | 0.53 | 0.009375
2.8517 | 5844.55 | 0.53 | 0.009375
2.8533 | 5851.226 | 0.53 | 0.009375
2.855 | 5859.364 | 0.53 | 0.009375
2.8567 | 5868.965 | 0.53 | 0.009375
2.8583 | 5879.664 | 0.53 | 0.009375
2.86 | 5891.734 | 0.53 | 0.0094583
2.8617 | 5902.981 | 0.5302 | 0.0094583
2.8633 | 5905.359 | 0.5302 | 0.0094583
2.865 | 5902.707 | 0.5302 | 0.0094583
2.8667 | 5898.409 | 0.5302 | 0.0094583
2.8683 | 5893.563 | 0.5302 | 0.0094583
2.87 | 5889.082 | 0.5302 | 0.0094583
2.8717 | 5885.607 | 0.5302 | 0.0094583
2.8733 | 5883.139 | 0.5302 | 0.0094583
2.875 | 5882.224 | 0.5302 | 0.0094583
2.8767 | 5882.498 | 0.5302 | 0.0094583
2.8783 | 5884.053 | 0.5302 | 0.0094583
2.88 | 5886.888 | 0.5302 | 0.0094583
2.8817 | 5890.911 | 0.5302 | 0.0094583
2.8833 | 5896.306 | 0.5302 | 0.0094583
2.885 | 5903.164 | 0.5302 | 0.0094583
2.8867 | 5911.485 | 0.5302 | 0.0094583
2.8883 | 5920.629 | 0.5302 | 0.0095833
2.89 | 5930.962 | 0.5305 | 0.0095833
2.8917 | 5938.186 | 0.5305 | 0.0095833
2.8933 | 5936.814 | 0.5305 | 0.0095833
2.895 | 5931.419 | 0.5305 | 0.0095833
2.8967 | 5925.019 | 0.5305 | 0.0095833
2.8983 | 5918.526 | 0.5305 | 0.0095833
2.9 | 5912.948 | 0.5305 | 0.0095833
2.9017 | 5908.193 | 0.5305 | 0.0095833
2.9033 | 5904.444 | 0.5305 | 0.0095833
2.905 | 5901.975 | 0.5305 | 0.0095833
2.9067 | 5900.787 | 0.5305 | 0.0095833
2.9083 | 5900.97 | 0.5305 | 0.0095833
2.91 | 5902.524 | 0.5305 | 0.0095833
2.9117 | 5905.267 | 0.5305 | 0.0095833
2.9133 | 5909.565 | 0.5305 | 0.0095833
2.915 | 5914.869 | 0.5305 | 0.0095833
2.9167 | 5921.727 | 0.5305 | 0.0095833
2.9183 | 5929.682 | 0.5305 | 0.0095833
2.92 | 5939.1 | 0.5305 | 0.0095833
2.9217 | 5949.525 | 0.5305 | 0.0096667
2.9233 | 5961.229 | 0.5307 | 0.0096667
2.925 | 5970.648 | 0.5307 | 0.0096667
2.9267 | 5971.288 | 0.5307 | 0.0096667
2.9283 | 5967.722 | 0.5307 | 0.0096667
2.93 | 5962.967 | 0.5307 | 0.0096667
2.9317 | 5957.754 | 0.5307 | 0.0096667
2.9333 | 5953 | 0.5307 | 0.0096667
2.935 | 5949.342 | 0.5307 | 0.0096667
2.9367 | 5946.964 | 0.5307 | 0.0096667
2.9383 | 5945.41 | 0.5307 | 0.0096667
2.94 | 5945.593 | 0.5307 | 0.0096667
2.9417 | 5946.873 | 0.5307 | 0.0096667
2.9433 | 5949.525 | 0.5307 | 0.0096667
2.945 | 5953.365 | 0.5307 | 0.0096667
2.9467 | 5958.577 | 0.5307 | 0.0096667
2.9483 | 5964.887 | 0.5307 | 0.0096667
2.95 | 5972.751 | 0.5307 | 0.0096667
2.9517 | 5981.803 | 0.5307 | 0.0097917
2.9533 | 5992.045 | 0.531 | 0.0097917
2.955 | 5998.171 | 0.531 | 0.0097917
2.9567 | 5995.885 | 0.531 | 0.0097917
2.9583 | 5990.216 | 0.531 | 0.0097917
2.96 | 5983.541 | 0.531 | 0.0097917
2.9617 | 5976.774 | 0.531 | 0.0097917
2.9633 | 5971.471 | 0.531 | 0.0097917
2.965 | 5966.807 | 0.531 | 0.0097917
2.9667 | 5963.332 | 0.531 | 0.0097917
2.9683 | 5960.955 | 0.531 | 0.0097917
2.97 | 5959.766 | 0.531 | 0.0097917
2.9717 | 5959.949 | 0.531 | 0.0097917
2.9733 | 5961.321 | 0.531 | 0.0097917
2.975 | 5963.881 | 0.531 | 0.0097917
2.9767 | 5967.722 | 0.531 | 0.0097917
2.9783 | 5972.934 | 0.531 | 0.0097917
2.98 | 5979.426 | 0.531 | 0.0097917
2.9817 | 5987.564 | 0.531 | 0.0097917
2.9833 | 5996.8 | 0.531 | 0.0097917
2.985 | 6007.316 | 0.531 | 0.0097917
2.9867 | 6018.654 | 0.531 | 0.009875
2.9883 | 6030.542 | 0.5312 | 0.009875
2.99 | 6034.474 | 0.5312 | 0.009875
2.9917 | 6032.462 | 0.5312 | 0.009875
2.9933 | 6028.53 | 0.5312 | 0.009875
2.995 | 6023.958 | 0.5312 | 0.009875
2.9967 | 6019.569 | 0.5312 | 0.009875
2.9983 | 6016.277 | 0.5312 | 0.009875
3 | 6013.716 | 0.5312 | 0.009875
3.0017 | 6012.711 | 0.5312 | 0.009875
3.0033 | 6012.528 | 0.5312 | 0.009875
3.005 | 6013.808 | 0.5312 | 0.009875
3.0067 | 6016.368 | 0.5312 | 0.009875
3.0083 | 6020.117 | 0.5312 | 0.009875
3.01 | 6025.238 | 0.5312 | 0.009875
3.0117 | 6031.456 | 0.5312 | 0.009875
3.0133 | 6039.32 | 0.5312 | 0.009875
3.015 | 6048.19 | 0.5312 | 0.01
3.0167 | 6058.431 | 0.5315 | 0.01
3.0183 | 6063.369 | 0.5315 | 0.01
3.02 | 6060.534 | 0.5315 | 0.01
3.0217 | 6054.956 | 0.5315 | 0.01
3.0233 | 6047.915 | 0.5315 | 0.01
3.025 | 6041.515 | 0.5315 | 0.01
3.0267 | 6035.754 | 0.5315 | 0.01
3.0283 | 6031.09 | 0.5315 | 0.01
3.03 | 6027.341 | 0.5315 | 0.01
3.0317 | 6024.872 | 0.5315 | 0.01
3.0333 | 6023.775 | 0.5315 | 0.01
3.035 | 6023.958 | 0.5315 | 0.01
3.0367 | 6025.512 | 0.5315 | 0.01
3.0383 | 6028.164 | 0.5315 | 0.01
3.04 | 6032.462 | 0.5315 | 0.01
3.0417 | 6037.857 | 0.5315 | 0.01
3.0433 | 6044.166 | 0.5315 | 0.01
3.045 | 6052.122 | 0.5315 | 0.01
3.0467 | 6061.266 | 0.5315 | 0.01
3.0483 | 6071.599 | 0.5315 | 0.01
3.05 | 6083.577 | 0.5315 | 0.010083
3.0517 | 6095.282 | 0.5317 | 0.010083
3.0533 | 6098.574 | 0.5317 | 0.010083
3.055 | 6096.196 | 0.5317 | 0.010083
3.0567 | 6091.807 | 0.5317 | 0.010083
3.0583 | 6087.144 | 0.5317 | 0.010083
3.06 | 6082.572 | 0.5317 | 0.010083
3.0617 | 6078.457 | 0.5317 | 0.010083
3.0633 | 6075.713 | 0.5317 | 0.010083
3.065 | 6074.25 | 0.5317 | 0.010083
3.0667 | 6073.793 | 0.5317 | 0.010083
3.0683 | 6074.708 | 0.5317 | 0.010083
3.07 | 6076.811 | 0.5317 | 0.010083
3.0717 | 6080.377 | 0.5317 | 0.010083
3.0733 | 6085.315 | 0.5317 | 0.010083
3.075 | 6091.441 | 0.5317 | 0.010083
3.0767 | 6099.305 | 0.5317 | 0.010083
3.0783 | 6108.267 | 0.5317 | 0.010083
3.08 | 6118.508 | 0.5317 | 0.010208
3.0817 | 6129.024 | 0.532 | 0.010208
3.0833 | 6131.127 | 0.532 | 0.010208
3.085 | 6127.378 | 0.532 | 0.010208
3.0867 | 6121.16 | 0.532 | 0.010208
3.0883 | 6114.485 | 0.532 | 0.010208
3.09 | 6108.358 | 0.532 | 0.010208
3.0917 | 6103.146 | 0.532 | 0.010208
3.0933 | 6099.122 | 0.532 | 0.010208
3.095 | 6096.013 | 0.532 | 0.010208
3.0967 | 6094.459 | 0.532 | 0.010208
3.0983 | 6094.367 | 0.532 | 0.010208
3.1 | 6095.373 | 0.532 | 0.010208
3.1017 | 6097.568 | 0.532 | 0.010208
3.1033 | 6101.226 | 0.532 | 0.010208
3.105 | 6106.346 | 0.532 | 0.010208
3.1067 | 6112.93 | 0.532 | 0.010208
3.1083 | 6120.52 | 0.532 | 0.010208
3.11 | 6129.481 | 0.532 | 0.010208
3.1117 | 6139.631 | 0.532 | 0.010292
3.1133 | 6151.335 | 0.5322 | 0.010292
3.115 | 6160.205 | 0.5322 | 0.010292
3.1167 | 6160.479 | 0.5322 | 0.010292
3.1183 | 6155.999 | 0.5322 | 0.010292
3.12 | 6150.055 | 0.5322 | 0.010292
3.1217 | 6144.203 | 0.5322 | 0.010292
3.1233 | 6138.716 | 0.5322 | 0.010292
3.125 | 6134.51 | 0.5322 | 0.010292
3.1267 | 6131.31 | 0.5322 | 0.010292
3.1283 | 6129.389 | 0.5322 | 0.010292
3.13 | 6128.841 | 0.5322 | 0.010292
3.1317 | 6129.298 | 0.5322 | 0.010292
3.1333 | 6131.401 | 0.5322 | 0.010292
3.135 | 6134.784 | 0.5322 | 0.010292
3.1367 | 6139.631 | 0.5322 | 0.010292
3.1383 | 6146.032 | 0.5322 | 0.010292
3.14 | 6153.896 | 0.5322 | 0.010292
3.1417 | 6163.04 | 0.5322 | 0.010292
3.1433 | 6173.373 | 0.5322 | 0.010417
3.145 | 6184.803 | 0.5325 | 0.010417
3.1467 | 6190.564 | 0.5325 | 0.010417
3.1483 | 6188.46 | 0.5325 | 0.010417
3.15 | 6182.974 | 0.5325 | 0.010417
3.1517 | 6176.573 | 0.5325 | 0.010417
3.1533 | 6170.264 | 0.5325 | 0.010417
3.155 | 6164.594 | 0.5325 | 0.010417
3.1567 | 6159.839 | 0.5325 | 0.010417
3.1583 | 6156.547 | 0.5325 | 0.010417
3.16 | 6154.536 | 0.5325 | 0.010417
3.1617 | 6153.438 | 0.5325 | 0.010417
3.1633 | 6153.896 | 0.5325 | 0.010417
3.165 | 6155.999 | 0.5325 | 0.010417
3.1667 | 6159.382 | 0.5325 | 0.010417
3.1683 | 6164.228 | 0.5325 | 0.010417
3.17 | 6170.446 | 0.5325 | 0.010417
3.1717 | 6178.493 | 0.5325 | 0.010417
3.1733 | 6187.363 | 0.5325 | 0.010417
3.175 | 6197.33 | 0.5325 | 0.010417
3.1767 | 6209.035 | 0.5325 | 0.0105
3.1783 | 6221.471 | 0.5327 | 0.0105
3.18 | 6228.237 | 0.5327 | 0.0105
3.1817 | 6227.597 | 0.5327 | 0.0105
3.1833 | 6223.574 | 0.5327 | 0.0105
3.185 | 6218.453 | 0.5327 | 0.0105
3.1867 | 6213.241 | 0.5327 | 0.0105
3.1883 | 6209.035 | 0.5327 | 0.0105
3.19 | 6206.017 | 0.5327 | 0.0105
3.1917 | 6204.005 | 0.5327 | 0.0105
3.1933 | 6203.365 | 0.5327 | 0.0105
3.195 | 6203.822 | 0.5327 | 0.0105
3.1967 | 6206.017 | 0.5327 | 0.0105
3.1983 | 6209.309 | 0.5327 | 0.0105
3.2 | 6214.064 | 0.5327 | 0.0105
3.2017 | 6220.19 | 0.5327 | 0.0105
3.2033 | 6227.597 | 0.5327 | 0.0105
3.205 | 6236.65 | 0.5327 | 0.0105
3.2067 | 6246.708 | 0.5327 | 0.010625
3.2083 | 6256.035 | 0.533 | 0.010625
3.21 | 6256.493 | 0.533 | 0.010625
3.2117 | 6251.921 | 0.533 | 0.010625
3.2133 | 6245.245 | 0.533 | 0.010625
3.215 | 6238.204 | 0.533 | 0.010625
3.2167 | 6231.621 | 0.533 | 0.010625
3.2183 | 6226.043 | 0.533 | 0.010625
3.22 | 6221.654 | 0.533 | 0.010625
3.2217 | 6218.087 | 0.533 | 0.010625
3.2233 | 6215.893 | 0.533 | 0.010625
3.225 | 6215.07 | 0.533 | 0.010625
3.2267 | 6215.984 | 0.533 | 0.010625
3.2283 | 6217.63 | 0.533 | 0.010625
3.23 | 6220.831 | 0.533 | 0.010625
3.2317 | 6225.585 | 0.533 | 0.010625
3.2333 | 6231.712 | 0.533 | 0.010625
3.235 | 6239.119 | 0.533 | 0.010625
3.2367 | 6247.806 | 0.533 | 0.010625
3.2383 | 6258.23 | 0.533 | 0.010625
3.24 | 6269.752 | 0.533 | 0.010708
3.2417 | 6281.73 | 0.5332 | 0.010708
3.2433 | 6289.686 | 0.5332 | 0.010708
3.245 | 6289.32 | 0.5332 | 0.010708
3.2467 | 6285.662 | 0.5332 | 0.010708
3.2483 | 6280.999 | 0.5332 | 0.010708
3.25 | 6276.335 | 0.5332 | 0.010708
3.2517 | 6272.038 | 0.5332 | 0.010708
3.2533 | 6268.929 | 0.5332 | 0.010708
3.255 | 6267.008 | 0.5332 | 0.010708
3.2567 | 6266.368 | 0.5332 | 0.010708
3.2583 | 6266.825 | 0.5332 | 0.010708
3.26 | 6269.02 | 0.5332 | 0.010708
3.2617 | 6272.312 | 0.5332 | 0.010708
3.2633 | 6276.975 | 0.5332 | 0.010708
3.265 | 6282.828 | 0.5332 | 0.010708
3.2667 | 6290.143 | 0.5332 | 0.010708
3.2683 | 6298.83 | 0.5332 | 0.010833
3.27 | 6308.797 | 0.5335 | 0.010833
3.2717 | 6314.923 | 0.5335 | 0.010833
3.2733 | 6312.912 | 0.5335 | 0.010833
3.275 | 6306.877 | 0.5335 | 0.010833
3.2767 | 6299.47 | 0.5335 | 0.010833
3.2783 | 6292.612 | 0.5335 | 0.010833
3.28 | 6286.119 | 0.5335 | 0.010833
3.2817 | 6280.724 | 0.5335 | 0.010833
3.2833 | 6276.335 | 0.5335 | 0.010833
3.285 | 6273.318 | 0.5335 | 0.010833
3.2867 | 6271.306 | 0.5335 | 0.010833
3.2883 | 6270.757 | 0.5335 | 0.010833
3.29 | 6271.397 | 0.5335 | 0.010833
3.2917 | 6273.409 | 0.5335 | 0.010833
3.2933 | 6276.884 | 0.5335 | 0.010833
3.295 | 6281.456 | 0.5335 | 0.010833
3.2967 | 6287.674 | 0.5335 | 0.010833
3.2983 | 6295.355 | 0.5335 | 0.010833
3.3 | 6303.951 | 0.5335 | 0.010833
3.3017 | 6314.192 | 0.5335 | 0.010833
3.3033 | 6325.896 | 0.5335 | 0.010917
3.305 | 6337.875 | 0.5337 | 0.010917
3.3067 | 6341.624 | 0.5337 | 0.010917
3.3083 | 6338.972 | 0.5337 | 0.010917
3.31 | 6334.126 | 0.5337 | 0.010917
3.3117 | 6328.457 | 0.5337 | 0.010917
3.3133 | 6323.336 | 0.5337 | 0.010917
3.315 | 6318.764 | 0.5337 | 0.010917
3.3167 | 6315.106 | 0.5337 | 0.010917
3.3183 | 6312.546 | 0.5337 | 0.010917
3.32 | 6311.723 | 0.5337 | 0.010917
3.3217 | 6312.089 | 0.5337 | 0.010917
3.3233 | 6313.643 | 0.5337 | 0.010917
3.325 | 6316.752 | 0.5337 | 0.010917
3.3267 | 6321.507 | 0.5337 | 0.010917
3.3283 | 6327.085 | 0.5337 | 0.010917
3.33 | 6334.4 | 0.5337 | 0.010917
3.3317 | 6342.904 | 0.5337 | 0.010917
3.3333 | 6352.872 | 0.5337 | 0.011042
3.335 | 6362.29 | 0.534 | 0.011042
3.3367 | 6362.93 | 0.534 | 0.011042
3.3383 | 6358.358 | 0.534 | 0.011042
3.34 | 6351.774 | 0.534 | 0.011042
3.3417 | 6344.55 | 0.534 | 0.011042
3.3433 | 6337.784 | 0.534 | 0.011042
3.345 | 6332.114 | 0.534 | 0.011042
3.3467 | 6327.359 | 0.534 | 0.011042
3.3483 | 6323.702 | 0.534 | 0.011042
3.35 | 6321.599 | 0.534 | 0.011042
3.3517 | 6320.776 | 0.534 | 0.011042
3.3533 | 6321.324 | 0.534 | 0.011042
3.355 | 6323.427 | 0.534 | 0.011042
3.3567 | 6326.719 | 0.534 | 0.011042
3.3583 | 6331.2 | 0.534 | 0.011042
3.36 | 6337.418 | 0.534 | 0.011042
3.3617 | 6344.642 | 0.534 | 0.011042
3.3633 | 6353.054 | 0.534 | 0.011042
3.365 | 6362.839 | 0.534 | 0.011042
3.3667 | 6374.086 | 0.534 | 0.011125
3.3683 | 6386.43 | 0.5342 | 0.011125
3.37 | 6394.203 | 0.5342 | 0.011125
3.3717 | 6393.563 | 0.5342 | 0.011125
3.3733 | 6389.082 | 0.5342 | 0.011125
3.375 | 6383.687 | 0.5342 | 0.011125
3.3767 | 6378.384 | 0.5342 | 0.011125
3.3783 | 6373.72 | 0.5342 | 0.011125
3.38 | 6369.697 | 0.5342 | 0.011125
3.3817 | 6367.045 | 0.5342 | 0.011125
3.3833 | 6365.673 | 0.5342 | 0.011125
3.385 | 6365.673 | 0.5342 | 0.011125
3.3867 | 6366.862 | 0.5342 | 0.011125
3.3883 | 6369.605 | 0.5342 | 0.011125
3.39 | 6373.629 | 0.5342 | 0.011125
3.3917 | 6379.389 | 0.5342 | 0.011125
3.3933 | 6386.43 | 0.5342 | 0.011125
3.395 | 6394.843 | 0.5342 | 0.011125
3.3967 | 6404.81 | 0.5342 | 0.01125
3.3983 | 6415.966 | 0.5345 | 0.01125
3.4 | 6422.733 | 0.5345 | 0.01125
3.4017 | 6420.538 | 0.5345 | 0.01125
3.4033 | 6414.503 | 0.5345 | 0.01125
3.405 | 6407.37 | 0.5345 | 0.01125
3.4067 | 6400.329 | 0.5345 | 0.01125
3.4083 | 6394.02 | 0.5345 | 0.01125
3.41 | 6389.082 | 0.5345 | 0.01125
3.4117 | 6384.876 | 0.5345 | 0.01125
3.4133 | 6382.041 | 0.5345 | 0.01125
3.415 | 6380.395 | 0.5345 | 0.01125
3.4167 | 6379.938 | 0.5345 | 0.01125
3.4183 | 6380.944 | 0.5345 | 0.01125
3.42 | 6383.504 | 0.5345 | 0.01125
3.4217 | 6387.528 | 0.5345 | 0.01125
3.4233 | 6392.923 | 0.5345 | 0.01125
3.425 | 6399.872 | 0.5345 | 0.01125
3.4267 | 6408.376 | 0.5345 | 0.01125
3.4283 | 6418.526 | 0.5345 | 0.01125
3.43 | 6429.773 | 0.5345 | 0.011333
3.4317 | 6442.118 | 0.5347 | 0.011333
3.4333 | 6451.902 | 0.5347 | 0.011333
3.435 | 6452.542 | 0.5347 | 0.011333
3.4367 | 6448.153 | 0.5347 | 0.011333
3.4383 | 6442.392 | 0.5347 | 0.011333
3.44 | 6436.54 | 0.5347 | 0.011333
3.4417 | 6431.419 | 0.5347 | 0.011333
3.4433 | 6427.305 | 0.5347 | 0.011333
3.445 | 6424.104 | 0.5347 | 0.011333
3.4467 | 6422.458 | 0.5347 | 0.011333
3.4483 | 6422.092 | 0.5347 | 0.011333
3.45 | 6423.373 | 0.5347 | 0.011333
3.4517 | 6425.842 | 0.5347 | 0.011333
3.4533 | 6429.499 | 0.5347 | 0.011333
3.455 | 6435.26 | 0.5347 | 0.011333
3.4567 | 6442.118 | 0.5347 | 0.011333
3.4583 | 6450.439 | 0.5347 | 0.011333
3.46 | 6459.858 | 0.5347 | 0.011458
3.4617 | 6470.739 | 0.535 | 0.011458
3.4633 | 6478.054 | 0.535 | 0.011458
3.465 | 6476.317 | 0.535 | 0.011458
3.4667 | 6470.19 | 0.535 | 0.011458
3.4683 | 6462.967 | 0.535 | 0.011458
3.47 | 6455.834 | 0.535 | 0.011458
3.4717 | 6449.159 | 0.535 | 0.011458
3.4733 | 6443.49 | 0.535 | 0.011458
3.475 | 6439.1 | 0.535 | 0.011458
3.4767 | 6435.9 | 0.535 | 0.011458
3.4783 | 6434.071 | 0.535 | 0.011458
3.48 | 6433.523 | 0.535 | 0.011458
3.4817 | 6434.437 | 0.535 | 0.011458
3.4833 | 6436.814 | 0.535 | 0.011458
3.485 | 6441.021 | 0.535 | 0.011458
3.4867 | 6446.69 | 0.535 | 0.011458
3.4883 | 6453.731 | 0.535 | 0.011458
3.49 | 6461.778 | 0.535 | 0.011458
3.4917 | 6471.471 | 0.535 | 0.011458
3.4933 | 6482.535 | 0.535 | 0.011458
3.495 | 6494.514 | 0.535 | 0.011542
3.4967 | 6506.127 | 0.5352 | 0.011542
3.4983 | 6508.961 | 0.5352 | 0.011542
3.5 | 6506.584 | 0.5352 | 0.011542
3.5017 | 6501.646 | 0.5352 | 0.011542
3.5033 | 6496.343 | 0.5352 | 0.011542
3.505 | 6491.679 | 0.5352 | 0.011542
3.5067 | 6488.021 | 0.5352 | 0.011542
3.5083 | 6485.553 | 0.5352 | 0.011542
3.51 | 6484.089 | 0.5352 | 0.011542
3.5117 | 6483.998 | 0.5352 | 0.011542
3.5133 | 6485.37 | 0.5352 | 0.011542
3.515 | 6487.93 | 0.5352 | 0.011542
3.5167 | 6492.411 | 0.5352 | 0.011542
3.5183 | 6498.171 | 0.5352 | 0.011542
3.52 | 6505.395 | 0.5352 | 0.011542
3.5217 | 6513.899 | 0.5352 | 0.011542
3.5233 | 6523.592 | 0.5352 | 0.011667
3.525 | 6533.559 | 0.5355 | 0.011667
3.5267 | 6535.022 | 0.5355 | 0.011667
3.5283 | 6530.176 | 0.5355 | 0.011667
3.53 | 6523.043 | 0.5355 | 0.011667
3.5317 | 6515.088 | 0.5355 | 0.011667
3.5333 | 6507.498 | 0.5355 | 0.011667
3.535 | 6500.823 | 0.5355 | 0.011667
3.5367 | 6495.52 | 0.5355 | 0.011667
3.5383 | 6490.948 | 0.5355 | 0.011667
3.54 | 6487.839 | 0.5355 | 0.011667
3.5417 | 6486.101 | 0.5355 | 0.011667
3.5433 | 6486.284 | 0.5355 | 0.011667
3.545 | 6487.381 | 0.5355 | 0.011667
3.5467 | 6490.307 | 0.5355 | 0.011667
3.5483 | 6494.88 | 0.5355 | 0.011667
3.55 | 6500.823 | 0.5355 | 0.011667
3.5517 | 6507.864 | 0.5355 | 0.011667
3.5533 | 6516.46 | 0.5355 | 0.011667
3.555 | 6526.335 | 0.5355 | 0.011667
3.5567 | 6537.857 | 0.5355 | 0.011667
3.5583 | 6550.019 | 0.5355 | 0.01175
3.56 | 6559.986 | 0.5357 | 0.01175
3.5617 | 6560.991 | 0.5357 | 0.01175
3.5633 | 6557.151 | 0.5357 | 0.01175
3.565 | 6551.482 | 0.5357 | 0.01175
3.5667 | 6545.812 | 0.5357 | 0.01175
3.5683 | 6540.692 | 0.5357 | 0.01175
3.57 | 6536.577 | 0.5357 | 0.01175
3.5717 | 6533.193 | 0.5357 | 0.01175
3.5733 | 6531.09 | 0.5357 | 0.01175
3.575 | 6530.45 | 0.5357 | 0.01175
3.5767 | 6531.456 | 0.5357 | 0.01175
3.5783 | 6533.833 | 0.5357 | 0.01175
3.58 | 6537.674 | 0.5357 | 0.01175
3.5817 | 6542.978 | 0.5357 | 0.01175
3.5833 | 6549.47 | 0.5357 | 0.01175
3.585 | 6557.517 | 0.5357 | 0.01175
3.5867 | 6567.027 | 0.5357 | 0.011875
3.5883 | 6577.725 | 0.536 | 0.011875
3.59 | 6582.663 | 0.536 | 0.011875
3.5917 | 6579.371 | 0.536 | 0.011875
3.5933 | 6572.787 | 0.536 | 0.011875
3.595 | 6564.923 | 0.536 | 0.011875
3.5967 | 6557.517 | 0.536 | 0.011875
3.5983 | 6550.75 | 0.536 | 0.011875
3.6 | 6544.989 | 0.536 | 0.011875
3.6017 | 6540.6 | 0.536 | 0.011875
3.6033 | 6537.583 | 0.536 | 0.011875
3.605 | 6535.662 | 0.536 | 0.011875
3.6067 | 6534.931 | 0.536 | 0.011875
3.6083 | 6535.754 | 0.536 | 0.011875
3.61 | 6538.223 | 0.536 | 0.011875
3.6117 | 6542.063 | 0.536 | 0.011875
3.6133 | 6547.092 | 0.536 | 0.011875
3.615 | 6553.585 | 0.536 | 0.011875
3.6167 | 6561.723 | 0.536 | 0.011875
3.6183 | 6571.141 | 0.536 | 0.011875
3.62 | 6581.474 | 0.536 | 0.011875
3.6217 | 6593.636 | 0.536 | 0.011958
3.6233 | 6604.152 | 0.5362 | 0.011958
3.625 | 6605.432 | 0.5362 | 0.011958
3.6267 | 6601.5 | 0.5362 | 0.011958
3.6283 | 6595.556 | 0.5362 | 0.011958
3.63 | 6589.613 | 0.5362 | 0.011958
3.6317 | 6584.126 | 0.5362 | 0.011958
3.6333 | 6579.371 | 0.5362 | 0.011958
3.635 | 6575.622 | 0.5362 | 0.011958
3.6367 | 6573.427 | 0.5362 | 0.011958
3.6383 | 6572.696 | 0.5362 | 0.011958
3.64 | 6573.336 | 0.5362 | 0.011958
3.6417 | 6575.256 | 0.5362 | 0.011958
3.6433 | 6578.64 | 0.5362 | 0.011958
3.645 | 6583.486 | 0.5362 | 0.011958
3.6467 | 6589.704 | 0.5362 | 0.011958
3.6483 | 6597.202 | 0.5362 | 0.011958
3.65 | 6605.98 | 0.5362 | 0.011958
3.6517 | 6616.405 | 0.5362 | 0.012083
3.6533 | 6625.092 | 0.5365 | 0.012083
3.655 | 6624.543 | 0.5365 | 0.012083
3.6567 | 6619.239 | 0.5365 | 0.012083
3.6583 | 6612.016 | 0.5365 | 0.012083
3.66 | 6604.517 | 0.5365 | 0.012083
3.6617 | 6597.659 | 0.5365 | 0.012083
3.6633 | 6591.533 | 0.5365 | 0.012083
3.665 | 6586.595 | 0.5365 | 0.012083
3.6667 | 6583.029 | 0.5365 | 0.012083
3.6683 | 6580.743 | 0.5365 | 0.012083
3.67 | 6579.828 | 0.5365 | 0.012083
3.6717 | 6580.377 | 0.5365 | 0.012083
3.6733 | 6582.297 | 0.5365 | 0.012083
3.675 | 6585.589 | 0.5365 | 0.012083
3.6767 | 6590.71 | 0.5365 | 0.012083
3.6783 | 6597.294 | 0.5365 | 0.012083
3.68 | 6604.792 | 0.5365 | 0.012083
3.6817 | 6613.662 | 0.5365 | 0.012083
3.6833 | 6623.629 | 0.5365 | 0.012083
3.685 | 6635.242 | 0.5365 | 0.012167
3.6867 | 6646.306 | 0.5367 | 0.012167
3.6883 | 6648.135 | 0.5367 | 0.012167
3.69 | 6644.477 | 0.5367 | 0.012167
3.6917 | 6638.716 | 0.5367 | 0.012167
3.6933 | 6632.498 | 0.5367 | 0.012167
3.695 | 6626.463 | 0.5367 | 0.012167
3.6967 | 6621.525 | 0.5367 | 0.012167
3.6983 | 6617.685 | 0.5367 | 0.012167
3.7 | 6615.125 | 0.5367 | 0.012167
3.7017 | 6613.936 | 0.5367 | 0.012167
3.7033 | 6614.119 | 0.5367 | 0.012167
3.705 | 6615.582 | 0.5367 | 0.012167
3.7067 | 6618.508 | 0.5367 | 0.012167
3.7083 | 6623.263 | 0.5367 | 0.012167
3.71 | 6629.481 | 0.5367 | 0.012167
3.7117 | 6636.796 | 0.5367 | 0.012167
3.7133 | 6645.575 | 0.5367 | 0.012167
3.715 | 6655.999 | 0.5367 | 0.012292
3.7167 | 6666.606 | 0.537 | 0.012292
3.7183 | 6668.069 | 0.537 | 0.012292
3.72 | 6663.497 | 0.537 | 0.012292
3.7217 | 6656.547 | 0.537 | 0.012292
3.7233 | 6648.592 | 0.537 | 0.012292
3.725 | 6641.094 | 0.537 | 0.012292
3.7267 | 6634.967 | 0.537 | 0.012292
3.7283 | 6629.755 | 0.537 | 0.012292
3.73 | 6625.732 | 0.537 | 0.012292
3.7317 | 6623.08 | 0.537 | 0.012292
3.7333 | 6621.617 | 0.537 | 0.012292
3.735 | 6621.891 | 0.537 | 0.012292
3.7367 | 6623.263 | 0.537 | 0.012292
3.7383 | 6626.006 | 0.537 | 0.012292
3.74 | 6630.761 | 0.537 | 0.012292
3.7417 | 6636.522 | 0.537 | 0.012292
3.7433 | 6644.111 | 0.537 | 0.012292
3.745 | 6652.89 | 0.537 | 0.012292
3.7467 | 6662.765 | 0.537 | 0.012292
3.7483 | 6674.47 | 0.537 | 0.012375
3.75 | 6687.272 | 0.5372 | 0.012375
3.7517 | 6695.684 | 0.5372 | 0.012375
3.7533 | 6695.227 | 0.5372 | 0.012375
3.755 | 6691.569 | 0.5372 | 0.012375
3.7567 | 6686.357 | 0.5372 | 0.012375
3.7583 | 6681.511 | 0.5372 | 0.012375
3.76 | 6677.67 | 0.5372 | 0.012375
3.7617 | 6674.561 | 0.5372 | 0.012375
3.7633 | 6672.824 | 0.5372 | 0.012375
3.765 | 6672.458 | 0.5372 | 0.012375
3.7667 | 6673.464 | 0.5372 | 0.012375
3.7683 | 6675.75 | 0.5372 | 0.012375
3.77 | 6679.591 | 0.5372 | 0.012375
3.7717 | 6685.077 | 0.5372 | 0.012375
3.7733 | 6691.844 | 0.5372 | 0.012375
3.775 | 6700.073 | 0.5372 | 0.012375
3.7767 | 6709.858 | 0.5372 | 0.0125
3.7783 | 6719.002 | 0.5375 | 0.0125
3.78 | 6718.545 | 0.5375 | 0.0125
3.7817 | 6712.144 | 0.5375 | 0.0125
3.7833 | 6703.457 | 0.5375 | 0.0125
3.785 | 6694.13 | 0.5375 | 0.0125
3.7867 | 6685.443 | 0.5375 | 0.0125
3.7883 | 6678.493 | 0.5375 | 0.0125
3.79 | 6672.55 | 0.5375 | 0.0125
3.7917 | 6668.16 | 0.5375 | 0.0125
3.7933 | 6664.777 | 0.5375 | 0.0125
3.795 | 6662.674 | 0.5375 | 0.0125
3.7967 | 6662.034 | 0.5375 | 0.0125
3.7983 | 6662.857 | 0.5375 | 0.0125
3.8 | 6665.326 | 0.5375 | 0.0125
3.8017 | 6668.892 | 0.5375 | 0.0125
3.8033 | 6674.561 | 0.5375 | 0.0125
3.805 | 6681.145 | 0.5375 | 0.0125
3.8067 | 6689.375 | 0.5375 | 0.0125
3.8083 | 6699.525 | 0.5375 | 0.0125
3.81 | 6710.772 | 0.5375 | 0.0125
3.8117 | 6723.299 | 0.5375 | 0.012583
3.8133 | 6736.284 | 0.5377 | 0.012583
3.815 | 6740.216 | 0.5377 | 0.012583
3.8167 | 6737.564 | 0.5377 | 0.012583
3.8183 | 6732.444 | 0.5377 | 0.012583
3.82 | 6726.591 | 0.5377 | 0.012583
3.8217 | 6720.922 | 0.5377 | 0.012583
3.8233 | 6715.71 | 0.5377 | 0.012583
3.825 | 6712.052 | 0.5377 | 0.012583
3.8267 | 6709.949 | 0.5377 | 0.012583
3.8283 | 6709.126 | 0.5377 | 0.012583
3.83 | 6709.766 | 0.5377 | 0.012583
3.8317 | 6711.869 | 0.5377 | 0.012583
3.8333 | 6715.436 | 0.5377 | 0.012583
3.835 | 6720.831 | 0.5377 | 0.012583
3.8367 | 6727.323 | 0.5377 | 0.012583
3.8383 | 6735.187 | 0.5377 | 0.012583
3.84 | 6744.605 | 0.5377 | 0.012708
3.8417 | 6754.664 | 0.538 | 0.012708
3.8433 | 6756.95 | 0.538 | 0.012708
3.845 | 6752.195 | 0.538 | 0.012708
3.8467 | 6744.057 | 0.538 | 0.012708
3.8483 | 6735.095 | 0.538 | 0.012708
3.85 | 6726.5 | 0.538 | 0.012708
3.8517 | 6719.002 | 0.538 | 0.012708
3.8533 | 6712.601 | 0.538 | 0.012708
3.855 | 6707.48 | 0.538 | 0.012708
3.8567 | 6703.822 | 0.538 | 0.012708
3.8583 | 6701.354 | 0.538 | 0.012708
3.86 | 6700.439 | 0.538 | 0.012708
3.8617 | 6701.354 | 0.538 | 0.012708
3.8633 | 6703.64 | 0.538 | 0.012708
3.865 | 6707.754 | 0.538 | 0.012708
3.8667 | 6713.241 | 0.538 | 0.012708
3.8683 | 6720.19 | 0.538 | 0.012708
3.87 | 6728.237 | 0.538 | 0.012708
3.8717 | 6738.021 | 0.538 | 0.012708
3.8733 | 6748.812 | 0.538 | 0.012708
3.875 | 6760.973 | 0.538 | 0.012792
3.8767 | 6772.678 | 0.5382 | 0.012792
3.8783 | 6774.689 | 0.5382 | 0.012792
3.88 | 6771.123 | 0.5382 | 0.012792
3.8817 | 6764.997 | 0.5382 | 0.012792
3.8833 | 6758.779 | 0.5382 | 0.012792
3.885 | 6752.835 | 0.5382 | 0.012792
3.8867 | 6747.897 | 0.5382 | 0.012792
3.8883 | 6743.965 | 0.5382 | 0.012792
3.89 | 6741.496 | 0.5382 | 0.012792
3.8917 | 6740.216 | 0.5382 | 0.012792
3.8933 | 6740.49 | 0.5382 | 0.012792
3.895 | 6742.411 | 0.5382 | 0.012792
3.8967 | 6745.977 | 0.5382 | 0.012792
3.8983 | 6750.732 | 0.5382 | 0.012792
3.9 | 6757.041 | 0.5382 | 0.012792
3.9017 | 6764.539 | 0.5382 | 0.012792
3.9033 | 6773.501 | 0.5382 | 0.012792
3.905 | 6783.925 | 0.5382 | 0.012917
3.9067 | 6792.612 | 0.5385 | 0.012917
3.9083 | 6791.88 | 0.5385 | 0.012917
3.91 | 6785.845 | 0.5385 | 0.012917
3.9117 | 6777.615 | 0.5385 | 0.012917
3.9133 | 6769.66 | 0.5385 | 0.012917
3.915 | 6761.796 | 0.5385 | 0.012917
3.9167 | 6755.395 | 0.5385 | 0.012917
3.9183 | 6750.183 | 0.5385 | 0.012917
3.92 | 6746.251 | 0.5385 | 0.012917
3.9217 | 6743.416 | 0.5385 | 0.012917
3.9233 | 6741.953 | 0.5385 | 0.012917
3.925 | 6741.953 | 0.5385 | 0.012917
3.9267 | 6743.599 | 0.5385 | 0.012917
3.9283 | 6746.8 | 0.5385 | 0.012917
3.93 | 6751.555 | 0.5385 | 0.012917
3.9317 | 6757.864 | 0.5385 | 0.012917
3.9333 | 6765.545 | 0.5385 | 0.012917
3.935 | 6774.415 | 0.5385 | 0.012917
3.9367 | 6784.748 | 0.5385 | 0.012917
3.9383 | 6796.269 | 0.5385 | 0.013
3.94 | 6808.523 | 0.5387 | 0.013
3.9417 | 6814.375 | 0.5387 | 0.013
3.9433 | 6812.363 | 0.5387 | 0.013
3.945 | 6806.968 | 0.5387 | 0.013
3.9467 | 6800.659 | 0.5387 | 0.013
3.9483 | 6794.715 | 0.5387 | 0.013
3.95 | 6789.228 | 0.5387 | 0.013
3.9517 | 6784.748 | 0.5387 | 0.013
3.9533 | 6781.913 | 0.5387 | 0.013
3.955 | 6780.359 | 0.5387 | 0.013
3.9567 | 6780.084 | 0.5387 | 0.013
3.9583 | 6781.365 | 0.5387 | 0.013
3.96 | 6784.108 | 0.5387 | 0.013
3.9617 | 6788.131 | 0.5387 | 0.013
3.9633 | 6793.892 | 0.5387 | 0.013
3.965 | 6800.842 | 0.5387 | 0.013
3.9667 | 6809.254 | 0.5387 | 0.013
3.9683 | 6818.855 | 0.5387 | 0.013125
3.97 | 6829.097 | 0.539 | 0.013125
3.9717 | 6831.566 | 0.539 | 0.013125
3.9733 | 6827.359 | 0.539 | 0.013125
3.975 | 6820.044 | 0.539 | 0.013125
3.9767 | 6811.997 | 0.539 | 0.013125
3.9783 | 6804.591 | 0.539 | 0.013125
3.98 | 6797.641 | 0.539 | 0.013125
3.9817 | 6791.972 | 0.539 | 0.013125
3.9833 | 6787.583 | 0.539 | 0.013125
3.985 | 6784.382 | 0.539 | 0.013125
3.9867 | 6782.553 | 0.539 | 0.013125
3.9883 | 6782.553 | 0.539 | 0.013125
3.99 | 6783.925 | 0.539 | 0.013125
3.9917 | 6786.76 | 0.539 | 0.013125
3.9933 | 6791.24 | 0.539 | 0.013125
3.995 | 6796.91 | 0.539 | 0.013125
3.9967 | 6803.951 | 0.539 | 0.013125
3.9983 | 6812.272 | 0.539 | 0.013125
4 | 6822.33 | 0.539 | 0.013125
4.0017 | 6833.395 | 0.539 | 0.013208
4.0033 | 6845.373 | 0.5392 | 0.013208
4.005 | 6851.5 | 0.5392 | 0.013208
4.0067 | 6849.58 | 0.5392 | 0.013208
4.0083 | 6844.185 | 0.5392 | 0.013208
4.01 | 6837.875 | 0.5392 | 0.013208
4.0117 | 6831.566 | 0.5392 | 0.013208
4.0133 | 6825.896 | 0.5392 | 0.013208
4.015 | 6821.507 | 0.5392 | 0.013208
4.0167 | 6818.398 | 0.5392 | 0.013208
4.0183 | 6816.569 | 0.5392 | 0.013208
4.02 | 6816.204 | 0.5392 | 0.013208
4.0217 | 6816.752 | 0.5392 | 0.013208
4.0233 | 6818.947 | 0.5392 | 0.013208
4.025 | 6822.787 | 0.5392 | 0.013208
4.0267 | 6828 | 0.5392 | 0.013208
4.0283 | 6834.858 | 0.5392 | 0.013208
4.03 | 6842.539 | 0.5392 | 0.013208
4.0317 | 6851.591 | 0.5392 | 0.013333
4.0333 | 6861.833 | 0.5395 | 0.013333
4.035 | 6863.57 | 0.5395 | 0.013333
4.0367 | 6858.724 | 0.5395 | 0.013333
4.0383 | 6851.5 | 0.5395 | 0.013333
4.04 | 6843.453 | 0.5395 | 0.013333
4.0417 | 6835.863 | 0.5395 | 0.013333
4.0433 | 6829.097 | 0.5395 | 0.013333
4.045 | 6823.519 | 0.5395 | 0.013333
4.0467 | 6819.038 | 0.5395 | 0.013333
4.0483 | 6815.746 | 0.5395 | 0.013333
4.05 | 6813.918 | 0.5395 | 0.013333
4.0517 | 6813.643 | 0.5395 | 0.013333
4.0533 | 6815.015 | 0.5395 | 0.013333
4.055 | 6817.941 | 0.5395 | 0.013333
4.0567 | 6822.239 | 0.5395 | 0.013333
4.0583 | 6827.908 | 0.5395 | 0.013333
4.06 | 6835.132 | 0.5395 | 0.013333
4.0617 | 6843.27 | 0.5395 | 0.013333
4.0633 | 6852.78 | 0.5395 | 0.013333
4.065 | 6863.662 | 0.5395 | 0.013417
4.0667 | 6875.366 | 0.5397 | 0.013417
4.0683 | 6884.602 | 0.5397 | 0.013417
4.07 | 6884.419 | 0.5397 | 0.013417
4.0717 | 6879.664 | 0.5397 | 0.013417
4.0733 | 6873.812 | 0.5397 | 0.013417
4.075 | 6867.594 | 0.5397 | 0.013417
4.0767 | 6862.016 | 0.5397 | 0.013417
4.0783 | 6857.352 | 0.5397 | 0.013417
4.08 | 6854.152 | 0.5397 | 0.013417
4.0817 | 6852.323 | 0.5397 | 0.013417
4.0833 | 6851.866 | 0.5397 | 0.013417
4.085 | 6853.054 | 0.5397 | 0.013417
4.0867 | 6855.523 | 0.5397 | 0.013417
4.0883 | 6859.181 | 0.5397 | 0.013417
4.09 | 6864.485 | 0.5397 | 0.013417
4.0917 | 6871.068 | 0.5397 | 0.013417
4.0933 | 6878.932 | 0.5397 | 0.013417
4.095 | 6887.985 | 0.5397 | 0.013542
4.0967 | 6896.123 | 0.54 | 0.013542
4.0983 | 6894.477 | 0.54 | 0.013542
4.1 | 6888.168 | 0.54 | 0.013542
4.1017 | 6879.664 | 0.54 | 0.013542
4.1033 | 6870.703 | 0.54 | 0.013542
4.105 | 6862.564 | 0.54 | 0.013542
4.1067 | 6855.432 | 0.54 | 0.013542
4.1083 | 6849.58 | 0.54 | 0.013542
4.11 | 6845.008 | 0.54 | 0.013542
4.1117 | 6841.716 | 0.54 | 0.013542
4.1133 | 6840.07 | 0.54 | 0.013542
4.115 | 6839.795 | 0.54 | 0.013542
4.1167 | 6841.076 | 0.54 | 0.013542
4.1183 | 6843.636 | 0.54 | 0.013542
4.12 | 6847.476 | 0.54 | 0.013542
4.1217 | 6853.237 | 0.54 | 0.013542
4.1233 | 6860.37 | 0.54 | 0.013542
4.125 | 6868.325 | 0.54 | 0.013542
4.1267 | 6877.743 | 0.54 | 0.013542
4.1283 | 6888.625 | 0.54 | 0.013542
4.13 | 6900.878 | 0.54 | 0.013625
4.1317 | 6911.394 | 0.5402 | 0.013625
4.1333 | 6912.674 | 0.5402 | 0.013625
4.135 | 6908.651 | 0.5402 | 0.013625
4.1367 | 6903.073 | 0.5402 | 0.013625
4.1383 | 6896.946 | 0.5402 | 0.013625
4.14 | 6891.185 | 0.5402 | 0.013625
4.1417 | 6886.705 | 0.5402 | 0.013625
4.1433 | 6883.687 | 0.5402 | 0.013625
4.145 | 6881.858 | 0.5402 | 0.013625
4.1467 | 6881.584 | 0.5402 | 0.013625
4.1483 | 6882.864 | 0.5402 | 0.013625
4.15 | 6885.333 | 0.5402 | 0.013625
4.1517 | 6889.539 | 0.5402 | 0.013625
4.1533 | 6894.843 | 0.5402 | 0.013625
4.155 | 6901.61 | 0.5402 | 0.013625
4.1567 | 6909.656 | 0.5402 | 0.013625
4.1583 | 6919.258 | 0.5402 | 0.01375
4.16 | 6927.213 | 0.5405 | 0.01375
4.1617 | 6925.75 | 0.5405 | 0.01375
4.1633 | 6918.801 | 0.5405 | 0.01375
4.165 | 6909.931 | 0.5405 | 0.01375
4.1667 | 6901.061 | 0.5405 | 0.01375
4.1683 | 6892.923 | 0.5405 | 0.01375
4.17 | 6885.973 | 0.5405 | 0.01375
4.1717 | 6880.121 | 0.5405 | 0.01375
4.1733 | 6875.549 | 0.5405 | 0.01375
4.175 | 6872.44 | 0.5405 | 0.01375
4.1767 | 6870.794 | 0.5405 | 0.01375
4.1783 | 6870.52 | 0.5405 | 0.01375
4.18 | 6871.891 | 0.5405 | 0.01375
4.1817 | 6874.634 | 0.5405 | 0.01375
4.1833 | 6878.749 | 0.5405 | 0.01375
4.185 | 6884.327 | 0.5405 | 0.01375
4.1867 | 6890.911 | 0.5405 | 0.01375
4.1883 | 6899.324 | 0.5405 | 0.01375
4.19 | 6908.742 | 0.5405 | 0.01375
4.1917 | 6919.806 | 0.5405 | 0.013833
4.1933 | 6932.06 | 0.5407 | 0.013833
4.195 | 6940.106 | 0.5407 | 0.013833
4.1967 | 6938.643 | 0.5407 | 0.013833
4.1983 | 6933.34 | 0.5407 | 0.013833
4.2 | 6926.39 | 0.5407 | 0.013833
4.2017 | 6919.898 | 0.5407 | 0.013833
4.2033 | 6913.954 | 0.5407 | 0.013833
4.205 | 6909.108 | 0.5407 | 0.013833
4.2067 | 6905.633 | 0.5407 | 0.013833
4.2083 | 6903.347 | 0.5407 | 0.013833
4.21 | 6902.615 | 0.5407 | 0.013833
4.2117 | 6902.981 | 0.5407 | 0.013833
4.2133 | 6904.901 | 0.5407 | 0.013833
4.215 | 6908.833 | 0.5407 | 0.013833
4.2167 | 6914.046 | 0.5407 | 0.013833
4.2183 | 6920.812 | 0.5407 | 0.013833
4.22 | 6929.042 | 0.5407 | 0.013833
4.2217 | 6938.369 | 0.5407 | 0.013958
4.2233 | 6949.159 | 0.541 | 0.013958
4.225 | 6954.28 | 0.541 | 0.013958
4.2267 | 6950.622 | 0.541 | 0.013958
4.2283 | 6943.124 | 0.541 | 0.013958
4.23 | 6934.437 | 0.541 | 0.013958
4.2317 | 6925.933 | 0.541 | 0.013958
4.2333 | 6918.709 | 0.541 | 0.013958
4.235 | 6912.308 | 0.541 | 0.013958
4.2367 | 6907.188 | 0.541 | 0.013958
4.2383 | 6903.621 | 0.541 | 0.013958
4.24 | 6901.335 | 0.541 | 0.013958
4.2417 | 6900.604 | 0.541 | 0.013958
4.2433 | 6901.335 | 0.541 | 0.013958
4.245 | 6903.804 | 0.541 | 0.013958
4.2467 | 6907.553 | 0.541 | 0.013958
4.2483 | 6912.948 | 0.541 | 0.013958
4.25 | 6919.715 | 0.541 | 0.013958
4.2517 | 6927.853 | 0.541 | 0.013958
4.2533 | 6937.363 | 0.541 | 0.013958
4.255 | 6948.153 | 0.541 | 0.013958
4.2567 | 6960.132 | 0.541 | 0.014042
4.2583 | 6970.739 | 0.5412 | 0.014042
4.26 | 6971.745 | 0.5412 | 0.014042
4.2617 | 6967.447 | 0.5412 | 0.014042
4.2633 | 6961.046 | 0.5412 | 0.014042
4.265 | 6954.188 | 0.5412 | 0.014042
4.2667 | 6947.97 | 0.5412 | 0.014042
4.2683 | 6942.484 | 0.5412 | 0.014042
4.27 | 6938.46 | 0.5412 | 0.014042
4.2717 | 6935.991 | 0.5412 | 0.014042
4.2733 | 6934.62 | 0.5412 | 0.014042
4.275 | 6935.26 | 0.5412 | 0.014042
4.2767 | 6937.089 | 0.5412 | 0.014042
4.2783 | 6940.472 | 0.5412 | 0.014042
4.28 | 6945.501 | 0.5412 | 0.014042
4.2817 | 6951.902 | 0.5412 | 0.014042
4.2833 | 6959.675 | 0.5412 | 0.014042
4.285 | 6968.453 | 0.5412 | 0.014167
4.2867 | 6978.786 | 0.5415 | 0.014167
4.2883 | 6982.992 | 0.5415 | 0.014167
4.29 | 6978.694 | 0.5415 | 0.014167
4.2917 | 6971.013 | 0.5415 | 0.014167
4.2933 | 6962.327 | 0.5415 | 0.014167
4.295 | 6953.365 | 0.5415 | 0.014167
4.2967 | 6945.41 | 0.5415 | 0.014167
4.2983 | 6938.735 | 0.5415 | 0.014167
4.3 | 6933.705 | 0.5415 | 0.014167
4.3017 | 6929.773 | 0.5415 | 0.014167
4.3033 | 6927.762 | 0.5415 | 0.014167
4.305 | 6926.664 | 0.5415 | 0.014167
4.3067 | 6927.213 | 0.5415 | 0.014167
4.3083 | 6929.225 | 0.5415 | 0.014167
4.31 | 6933.157 | 0.5415 | 0.014167
4.3117 | 6938.46 | 0.5415 | 0.014167
4.3133 | 6945.136 | 0.5415 | 0.014167
4.315 | 6953.091 | 0.5415 | 0.014167
4.3167 | 6962.235 | 0.5415 | 0.014167
4.3183 | 6973.025 | 0.5415 | 0.014167
4.32 | 6985.187 | 0.5415 | 0.01425
4.3217 | 6997.623 | 0.5417 | 0.01425
4.3233 | 7003.109 | 0.5417 | 0.01425
4.325 | 7000.823 | 0.5417 | 0.01425
4.3267 | 6995.611 | 0.5417 | 0.01425
4.3283 | 6989.576 | 0.5417 | 0.01425
4.33 | 6983.724 | 0.5417 | 0.01425
4.3317 | 6978.786 | 0.5417 | 0.01425
4.3333 | 6975.128 | 0.5417 | 0.01425
4.335 | 6972.934 | 0.5417 | 0.01425
4.3367 | 6972.294 | 0.5417 | 0.01425
4.3383 | 6972.934 | 0.5417 | 0.01425
4.34 | 6975.494 | 0.5417 | 0.01425
4.3417 | 6979.426 | 0.5417 | 0.01425
4.3433 | 6984.821 | 0.5417 | 0.01425
4.345 | 6991.313 | 0.5417 | 0.01425
4.3467 | 6999.452 | 0.5417 | 0.01425
4.3483 | 7008.779 | 0.5417 | 0.014375
4.35 | 7018.106 | 0.542 | 0.014375
4.3517 | 7018.106 | 0.542 | 0.014375
4.3533 | 7011.888 | 0.542 | 0.014375
4.355 | 7002.926 | 0.542 | 0.014375
4.3567 | 6993.234 | 0.542 | 0.014375
4.3583 | 6984.455 | 0.542 | 0.014375
4.36 | 6976.683 | 0.542 | 0.014375
4.3617 | 6970.282 | 0.542 | 0.014375
4.3633 | 6965.07 | 0.542 | 0.014375
4.365 | 6961.412 | 0.542 | 0.014375
4.3667 | 6959.492 | 0.542 | 0.014375
4.3683 | 6959.035 | 0.542 | 0.014375
4.37 | 6960.04 | 0.542 | 0.014375
4.3717 | 6962.418 | 0.542 | 0.014375
4.3733 | 6966.533 | 0.542 | 0.014375
4.375 | 6972.111 | 0.542 | 0.014375
4.3767 | 6979.152 | 0.542 | 0.014375
4.3783 | 6987.747 | 0.542 | 0.014375
4.38 | 6997.531 | 0.542 | 0.014375
4.3817 | 7008.321 | 0.542 | 0.014458
4.3833 | 7020.483 | 0.5422 | 0.014458
4.385 | 7026.61 | 0.5422 | 0.014458
4.3867 | 7024.324 | 0.5422 | 0.014458
4.3883 | 7018.38 | 0.5422 | 0.014458
4.39 | 7010.973 | 0.5422 | 0.014458
4.3917 | 7003.932 | 0.5422 | 0.014458
4.3933 | 6997.44 | 0.5422 | 0.014458
4.395 | 6991.953 | 0.5422 | 0.014458
4.3967 | 6987.839 | 0.5422 | 0.014458
4.3983 | 6985.461 | 0.5422 | 0.014458
4.4 | 6984.73 | 0.5422 | 0.014458
4.4017 | 6985.461 | 0.5422 | 0.014458
4.4033 | 6987.656 | 0.5422 | 0.014458
4.405 | 6991.496 | 0.5422 | 0.014458
4.4067 | 6996.434 | 0.5422 | 0.014458
4.4083 | 7003.384 | 0.5422 | 0.014458
4.41 | 7011.705 | 0.5422 | 0.014458
4.4117 | 7020.94 | 0.5422 | 0.014583
4.4133 | 7031.182 | 0.5425 | 0.014583
4.415 | 7034.748 | 0.5425 | 0.014583
4.4167 | 7030.542 | 0.5425 | 0.014583
4.4183 | 7022.861 | 0.5425 | 0.014583
4.42 | 7014.082 | 0.5425 | 0.014583
4.4217 | 7005.395 | 0.5425 | 0.014583
4.4233 | 6997.623 | 0.5425 | 0.014583
4.425 | 6991.222 | 0.5425 | 0.014583
4.4267 | 6986.101 | 0.5425 | 0.014583
4.4283 | 6982.626 | 0.5425 | 0.014583
4.43 | 6980.523 | 0.5425 | 0.014583
4.4317 | 6979.792 | 0.5425 | 0.014583
4.4333 | 6980.432 | 0.5425 | 0.014583
4.435 | 6982.809 | 0.5425 | 0.014583
4.4367 | 6986.741 | 0.5425 | 0.014583
4.4383 | 6992.411 | 0.5425 | 0.014583
4.44 | 6999.452 | 0.5425 | 0.014583
4.4417 | 7007.864 | 0.5425 | 0.014583
4.4433 | 7017.191 | 0.5425 | 0.014583
4.445 | 7028.164 | 0.5425 | 0.014583
4.4467 | 7040.234 | 0.5425 | 0.014667
4.4483 | 7050.842 | 0.5427 | 0.014667
4.45 | 7051.482 | 0.5427 | 0.014667
4.4517 | 7047.001 | 0.5427 | 0.014667
4.4533 | 7040.509 | 0.5427 | 0.014667
4.455 | 7034.016 | 0.5427 | 0.014667
4.4567 | 7027.707 | 0.5427 | 0.014667
4.4583 | 7022.22 | 0.5427 | 0.014667
4.46 | 7018.014 | 0.5427 | 0.014667
4.4617 | 7015.179 | 0.5427 | 0.014667
4.4633 | 7014.357 | 0.5427 | 0.014667
4.465 | 7014.722 | 0.5427 | 0.014667
4.4667 | 7016.825 | 0.5427 | 0.014667
4.4683 | 7020.575 | 0.5427 | 0.014667
4.47 | 7025.878 | 0.5427 | 0.014667
4.4717 | 7032.188 | 0.5427 | 0.014667
4.4733 | 7039.869 | 0.5427 | 0.014667
4.475 | 7048.738 | 0.5427 | 0.014792
4.4767 | 7059.071 | 0.543 | 0.014792
4.4783 | 7065.746 | 0.543 | 0.014792
4.48 | 7063.277 | 0.543 | 0.014792
4.4817 | 7056.145 | 0.543 | 0.014792
4.4833 | 7047.55 | 0.543 | 0.014792
4.485 | 7038.497 | 0.543 | 0.014792
4.4867 | 7030.999 | 0.543 | 0.014792
4.4883 | 7024.506 | 0.543 | 0.014792
4.49 | 7018.929 | 0.543 | 0.014792
4.4917 | 7014.997 | 0.543 | 0.014792
4.4933 | 7012.253 | 0.543 | 0.014792
4.495 | 7011.156 | 0.543 | 0.014792
4.4967 | 7011.613 | 0.543 | 0.014792
4.4983 | 7013.808 | 0.543 | 0.014792
4.5 | 7017.1 | 0.543 | 0.014792
4.5017 | 7022.038 | 0.543 | 0.014792
4.5033 | 7028.438 | 0.543 | 0.014792
4.505 | 7036.211 | 0.543 | 0.014792
4.5067 | 7045.538 | 0.543 | 0.014792
4.5083 | 7055.871 | 0.543 | 0.014792
4.51 | 7067.484 | 0.543 | 0.014875
4.5117 | 7077.359 | 0.5432 | 0.014875
4.5133 | 7076.994 | 0.5432 | 0.014875
4.515 | 7071.964 | 0.5432 | 0.014875
4.5167 | 7064.923 | 0.5432 | 0.014875
4.5183 | 7057.974 | 0.5432 | 0.014875
4.52 | 7051.39 | 0.5432 | 0.014875
4.5217 | 7045.721 | 0.5432 | 0.014875
4.5233 | 7041.423 | 0.5432 | 0.014875
4.525 | 7038.497 | 0.5432 | 0.014875
4.5267 | 7037.4 | 0.5432 | 0.014875
4.5283 | 7037.583 | 0.5432 | 0.014875
4.53 | 7039.228 | 0.5432 | 0.014875
4.5317 | 7042.612 | 0.5432 | 0.014875
4.5333 | 7047.367 | 0.5432 | 0.014875
4.535 | 7053.585 | 0.5432 | 0.014875
4.5367 | 7060.809 | 0.5432 | 0.014875
4.5383 | 7069.678 | 0.5432 | 0.014875
4.54 | 7079.737 | 0.5432 | 0.015
4.5417 | 7088.515 | 0.5435 | 0.015
4.5433 | 7087.967 | 0.5435 | 0.015
4.545 | 7081.931 | 0.5435 | 0.015
4.5467 | 7073.976 | 0.5435 | 0.015
4.5483 | 7065.472 | 0.5435 | 0.015
4.55 | 7057.791 | 0.5435 | 0.015
4.5517 | 7050.842 | 0.5435 | 0.015
4.5533 | 7045.264 | 0.5435 | 0.015
4.555 | 7040.6 | 0.5435 | 0.015
4.5567 | 7037.765 | 0.5435 | 0.015
4.5583 | 7036.394 | 0.5435 | 0.015
4.56 | 7036.394 | 0.5435 | 0.015
4.5617 | 7037.765 | 0.5435 | 0.015
4.5633 | 7041.24 | 0.5435 | 0.015
4.565 | 7045.995 | 0.5435 | 0.015
4.5667 | 7052.122 | 0.5435 | 0.015
4.5683 | 7059.711 | 0.5435 | 0.015
4.57 | 7068.581 | 0.5435 | 0.015
4.5717 | 7078.731 | 0.5435 | 0.015
4.5733 | 7090.161 | 0.5435 | 0.015125
4.575 | 7101.866 | 0.5438 | 0.015125
4.5767 | 7104.792 | 0.5438 | 0.015125
4.5783 | 7100.951 | 0.5438 | 0.015125
4.58 | 7094.459 | 0.5438 | 0.015125
4.5817 | 7087.235 | 0.5438 | 0.015125
4.5833 | 7080.651 | 0.5438 | 0.015125
4.585 | 7074.708 | 0.5438 | 0.015125
4.5867 | 7070.136 | 0.5438 | 0.015125
4.5883 | 7067.027 | 0.5438 | 0.015125
4.59 | 7065.106 | 0.5438 | 0.015125
4.5917 | 7064.832 | 0.5438 | 0.015125
4.5933 | 7066.021 | 0.5438 | 0.015125
4.595 | 7068.673 | 0.5438 | 0.015125
4.5967 | 7072.787 | 0.5438 | 0.015125
4.5983 | 7078.457 | 0.5438 | 0.015125
4.6 | 7085.223 | 0.5438 | 0.015125
4.6017 | 7093.545 | 0.5438 | 0.015125
4.6033 | 7102.78 | 0.5438 | 0.015208
4.605 | 7110.644 | 0.544 | 0.015208
4.6067 | 7108.724 | 0.544 | 0.015208
4.6083 | 7102.049 | 0.544 | 0.015208
4.61 | 7093.362 | 0.544 | 0.015208
4.6117 | 7084.218 | 0.544 | 0.015208
4.6133 | 7075.622 | 0.544 | 0.015208
4.615 | 7068.215 | 0.544 | 0.015208
4.6167 | 7062.18 | 0.544 | 0.015208
4.6183 | 7057.425 | 0.544 | 0.015208
4.62 | 7054.225 | 0.544 | 0.015208
4.6217 | 7052.579 | 0.544 | 0.015208
4.6233 | 7052.305 | 0.544 | 0.015208
4.625 | 7053.402 | 0.544 | 0.015208
4.6267 | 7056.237 | 0.544 | 0.015208
4.6283 | 7060.717 | 0.544 | 0.015208
4.63 | 7066.295 | 0.544 | 0.015208
4.6317 | 7073.427 | 0.544 | 0.015208
4.6333 | 7081.931 | 0.544 | 0.015208
4.635 | 7091.807 | 0.544 | 0.015208
4.6367 | 7102.872 | 0.544 | 0.015292
4.6383 | 7113.936 | 0.5442 | 0.015292
4.64 | 7115.765 | 0.5442 | 0.015292
4.6417 | 7111.284 | 0.5442 | 0.015292
4.6433 | 7104.426 | 0.5442 | 0.015292
4.645 | 7096.836 | 0.5442 | 0.015292
4.6467 | 7089.978 | 0.5442 | 0.015292
4.6483 | 7083.943 | 0.5442 | 0.015292
4.65 | 7078.914 | 0.5442 | 0.015292
4.6517 | 7075.439 | 0.5442 | 0.015292
4.6533 | 7073.153 | 0.5442 | 0.015292
4.655 | 7072.604 | 0.5442 | 0.015292
4.6567 | 7073.427 | 0.5442 | 0.015292
4.6583 | 7076.079 | 0.5442 | 0.015292
4.66 | 7080.011 | 0.5442 | 0.015292
4.6617 | 7085.406 | 0.5442 | 0.015292
4.6633 | 7092.356 | 0.5442 | 0.015292
4.665 | 7100.311 | 0.5442 | 0.015292
4.6667 | 7109.638 | 0.5442 | 0.015417
4.6683 | 7119.057 | 0.5445 | 0.015417
4.67 | 7119.697 | 0.5445 | 0.015417
4.6717 | 7113.936 | 0.5445 | 0.015417
4.6733 | 7105.432 | 0.5445 | 0.015417
4.675 | 7096.379 | 0.5445 | 0.015417
4.6767 | 7087.875 | 0.5445 | 0.015417
4.6783 | 7080.468 | 0.5445 | 0.015417
4.68 | 7074.25 | 0.5445 | 0.015417
4.6817 | 7069.404 | 0.5445 | 0.015417
4.6833 | 7065.929 | 0.5445 | 0.015417
4.685 | 7063.826 | 0.5445 | 0.015417
4.6867 | 7063.46 | 0.5445 | 0.015417
4.6883 | 7064.832 | 0.5445 | 0.015417
4.69 | 7067.575 | 0.5445 | 0.015417
4.6917 | 7071.599 | 0.5445 | 0.015417
4.6933 | 7077.268 | 0.5445 | 0.015417
4.695 | 7084.126 | 0.5445 | 0.015417
4.6967 | 7092.356 | 0.5445 | 0.015417
4.6983 | 7102.14 | 0.5445 | 0.015417
4.7 | 7112.656 | 0.5445 | 0.0155
4.7017 | 7124.452 | 0.5447 | 0.0155
4.7033 | 7128.384 | 0.5447 | 0.0155
4.705 | 7125.275 | 0.5447 | 0.0155
4.7067 | 7118.416 | 0.5447 | 0.0155
4.7083 | 7111.376 | 0.5447 | 0.0155
4.71 | 7104.426 | 0.5447 | 0.0155
4.7117 | 7098.391 | 0.5447 | 0.0155
4.7133 | 7093.087 | 0.5447 | 0.0155
4.715 | 7088.972 | 0.5447 | 0.0155
4.7167 | 7086.686 | 0.5447 | 0.0155
4.7183 | 7086.046 | 0.5447 | 0.0155
4.72 | 7086.778 | 0.5447 | 0.0155
4.7217 | 7089.064 | 0.5447 | 0.0155
4.7233 | 7092.904 | 0.5447 | 0.0155
4.725 | 7098.299 | 0.5447 | 0.0155
4.7267 | 7104.7 | 0.5447 | 0.0155
4.7283 | 7112.656 | 0.5447 | 0.0155
4.73 | 7121.8 | 0.5447 | 0.015625
4.7317 | 7131.493 | 0.545 | 0.015625
4.7333 | 7132.864 | 0.545 | 0.015625
4.735 | 7127.195 | 0.545 | 0.015625
4.7367 | 7119.057 | 0.545 | 0.015625
4.7383 | 7110.095 | 0.545 | 0.015625
4.74 | 7101.591 | 0.545 | 0.015625
4.7417 | 7093.91 | 0.545 | 0.015625
4.7433 | 7087.509 | 0.545 | 0.015625
4.745 | 7082.754 | 0.545 | 0.015625
4.7467 | 7079.005 | 0.545 | 0.015625
4.7483 | 7076.994 | 0.545 | 0.015625
4.75 | 7076.262 | 0.545 | 0.015625
4.7517 | 7076.994 | 0.545 | 0.015625
4.7533 | 7079.554 | 0.545 | 0.015625
4.755 | 7083.669 | 0.545 | 0.015625
4.7567 | 7088.972 | 0.545 | 0.015625
4.7583 | 7095.922 | 0.545 | 0.015625
4.76 | 7103.877 | 0.545 | 0.015625
4.7617 | 7113.387 | 0.545 | 0.015625
4.7633 | 7124.269 | 0.545 | 0.015708
4.765 | 7135.882 | 0.5452 | 0.015708
4.7667 | 7143.38 | 0.5452 | 0.015708
4.7683 | 7141.551 | 0.5452 | 0.015708
4.77 | 7135.79 | 0.5452 | 0.015708
4.7717 | 7129.024 | 0.5452 | 0.015708
4.7733 | 7121.8 | 0.5452 | 0.015708
4.775 | 7115.307 | 0.5452 | 0.015708
4.7767 | 7109.912 | 0.5452 | 0.015708
4.7783 | 7106.072 | 0.5452 | 0.015708
4.78 | 7103.786 | 0.5452 | 0.015708
4.7817 | 7102.963 | 0.5452 | 0.015708
4.7833 | 7103.603 | 0.5452 | 0.015708
4.785 | 7105.432 | 0.5452 | 0.015708
4.7867 | 7109.089 | 0.5452 | 0.015708
4.7883 | 7114.393 | 0.5452 | 0.015708
4.79 | 7120.885 | 0.5452 | 0.015708
4.7917 | 7128.475 | 0.5452 | 0.015708
4.7933 | 7137.345 | 0.5452 | 0.015833
4.795 | 7146.215 | 0.5455 | 0.015833
4.7967 | 7146.397 | 0.5455 | 0.015833
4.7983 | 7140.454 | 0.5455 | 0.015833
4.8 | 7132.041 | 0.5455 | 0.015833
4.8017 | 7122.44 | 0.5455 | 0.015833
4.8033 | 7113.662 | 0.5455 | 0.015833
4.805 | 7105.615 | 0.5455 | 0.015833
4.8067 | 7099.122 | 0.5455 | 0.015833
4.8083 | 7093.819 | 0.5455 | 0.015833
4.81 | 7090.07 | 0.5455 | 0.015833
4.8117 | 7087.875 | 0.5455 | 0.015833
4.8133 | 7087.144 | 0.5455 | 0.015833
4.815 | 7088.058 | 0.5455 | 0.015833
4.8167 | 7090.618 | 0.5455 | 0.015833
4.8183 | 7094.367 | 0.5455 | 0.015833
4.82 | 7099.854 | 0.5455 | 0.015833
4.8217 | 7106.712 | 0.5455 | 0.015833
4.8233 | 7115.125 | 0.5455 | 0.015833
4.825 | 7124.634 | 0.5455 | 0.015833
4.8267 | 7134.967 | 0.5455 | 0.015833
4.8283 | 7146.946 | 0.5455 | 0.015917
4.83 | 7156.913 | 0.5457 | 0.015917
4.8317 | 7157.005 | 0.5457 | 0.015917
4.8333 | 7152.067 | 0.5457 | 0.015917
4.835 | 7145.026 | 0.5457 | 0.015917
4.8367 | 7138.259 | 0.5457 | 0.015917
4.8383 | 7132.133 | 0.5457 | 0.015917
4.84 | 7126.921 | 0.5457 | 0.015917
4.8417 | 7122.897 | 0.5457 | 0.015917
4.8433 | 7120.337 | 0.5457 | 0.015917
4.845 | 7119.057 | 0.5457 | 0.015917
4.8467 | 7119.605 | 0.5457 | 0.015917
4.8483 | 7121.708 | 0.5457 | 0.015917
4.85 | 7125.275 | 0.5457 | 0.015917
4.8517 | 7130.121 | 0.5457 | 0.015917
4.8533 | 7136.248 | 0.5457 | 0.015917
4.855 | 7143.837 | 0.5457 | 0.015917
4.8567 | 7152.89 | 0.5457 | 0.016042
4.8583 | 7162.125 | 0.546 | 0.016042
4.86 | 7162.491 | 0.546 | 0.016042
4.8617 | 7156.273 | 0.546 | 0.016042
4.8633 | 7147.586 | 0.546 | 0.016042
4.865 | 7137.893 | 0.546 | 0.016042
4.8667 | 7128.932 | 0.546 | 0.016042
4.8683 | 7121.251 | 0.546 | 0.016042
4.87 | 7114.759 | 0.546 | 0.016042
4.8717 | 7109.455 | 0.546 | 0.016042
4.8733 | 7105.523 | 0.546 | 0.016042
4.875 | 7103.054 | 0.546 | 0.016042
4.8767 | 7102.14 | 0.546 | 0.016042
4.8783 | 7103.146 | 0.546 | 0.016042
4.88 | 7105.34 | 0.546 | 0.016042
4.8817 | 7108.907 | 0.546 | 0.016042
4.8833 | 7114.393 | 0.546 | 0.016042
4.885 | 7120.885 | 0.546 | 0.016042
4.8867 | 7128.932 | 0.546 | 0.016042
4.8883 | 7138.259 | 0.546 | 0.016042
4.89 | 7148.683 | 0.546 | 0.016042
4.8917 | 7160.205 | 0.546 | 0.016125
4.8933 | 7170.172 | 0.5462 | 0.016125
4.895 | 7169.989 | 0.5462 | 0.016125
4.8967 | 7164.96 | 0.5462 | 0.016125
4.8983 | 7157.553 | 0.5462 | 0.016125
4.9 | 7150.604 | 0.5462 | 0.016125
4.9017 | 7144.02 | 0.5462 | 0.016125
4.9033 | 7138.534 | 0.5462 | 0.016125
4.905 | 7134.51 | 0.5462 | 0.016125
4.9067 | 7131.767 | 0.5462 | 0.016125
4.9083 | 7130.121 | 0.5462 | 0.016125
4.91 | 7130.578 | 0.5462 | 0.016125
4.9117 | 7132.59 | 0.5462 | 0.016125
4.9133 | 7135.882 | 0.5462 | 0.016125
4.915 | 7140.545 | 0.5462 | 0.016125
4.9167 | 7146.855 | 0.5462 | 0.016125
4.9183 | 7154.079 | 0.5462 | 0.016125
4.92 | 7162.765 | 0.5462 | 0.01625
4.9217 | 7172.367 | 0.5465 | 0.01625
4.9233 | 7174.744 | 0.5465 | 0.01625
4.925 | 7169.441 | 0.5465 | 0.01625
4.9267 | 7161.028 | 0.5465 | 0.01625
4.9283 | 7151.701 | 0.5465 | 0.01625
4.93 | 7142.648 | 0.5465 | 0.01625
4.9317 | 7134.327 | 0.5465 | 0.01625
4.9333 | 7127.561 | 0.5465 | 0.01625
4.935 | 7122.257 | 0.5465 | 0.01625
4.9367 | 7118.142 | 0.5465 | 0.01625
4.9383 | 7115.582 | 0.5465 | 0.01625
4.94 | 7114.393 | 0.5465 | 0.01625
4.9417 | 7114.759 | 0.5465 | 0.01625
4.9433 | 7116.679 | 0.5465 | 0.01625
4.945 | 7120.245 | 0.5465 | 0.01625
4.9467 | 7125.366 | 0.5465 | 0.01625
4.9483 | 7131.767 | 0.5465 | 0.01625
4.95 | 7139.357 | 0.5465 | 0.01625
4.9517 | 7148.501 | 0.5465 | 0.01625
4.9533 | 7158.925 | 0.5465 | 0.01625
4.955 | 7170.355 | 0.5465 | 0.016333
4.9567 | 7180.962 | 0.5467 | 0.016333
4.9583 | 7181.602 | 0.5467 | 0.016333
4.96 | 7176.573 | 0.5467 | 0.016333
4.9617 | 7169.715 | 0.5467 | 0.016333
4.9633 | 7162.491 | 0.5467 | 0.016333
4.965 | 7155.45 | 0.5467 | 0.016333
4.9667 | 7149.689 | 0.5467 | 0.016333
4.9683 | 7145.117 | 0.5467 | 0.016333
4.97 | 7141.917 | 0.5467 | 0.016333
4.9717 | 7140.545 | 0.5467 | 0.016333
4.9733 | 7140.728 | 0.5467 | 0.016333
4.975 | 7142.374 | 0.5467 | 0.016333
4.9767 | 7145.483 | 0.5467 | 0.016333
4.9783 | 7150.055 | 0.5467 | 0.016333
4.98 | 7155.816 | 0.5467 | 0.016333
4.9817 | 7163.131 | 0.5467 | 0.016333
4.9833 | 7171.727 | 0.5467 | 0.016333
4.985 | 7181.419 | 0.5467 | 0.016458
4.9867 | 7190.198 | 0.547 | 0.016458
4.9883 | 7188.643 | 0.547 | 0.016458
4.99 | 7181.785 | 0.547 | 0.016458
4.9917 | 7173.098 | 0.547 | 0.016458
4.9933 | 7164.046 | 0.547 | 0.016458
4.995 | 7155.907 | 0.547 | 0.016458
4.9967 | 7148.775 | 0.547 | 0.016458
4.9983 | 7142.648 | 0.547 | 0.016458
5 | 7138.076 | 0.547 | 0.016458
5.0017 | 7135.15 | 0.547 | 0.016458
5.0033 | 7133.961 | 0.547 | 0.016458
5.005 | 7134.053 | 0.547 | 0.016458
5.0067 | 7135.882 | 0.547 | 0.016458
5.0083 | 7139.265 | 0.547 | 0.016458
5.01 | 7143.929 | 0.547 | 0.016458
5.0117 | 7150.147 | 0.547 | 0.016458
5.0133 | 7157.736 | 0.547 | 0.016458
5.015 | 7166.515 | 0.547 | 0.016458
5.0167 | 7176.664 | 0.547 | 0.016458
5.0183 | 7187.912 | 0.547 | 0.016542
5.02 | 7199.433 | 0.5472 | 0.016542
5.0217 | 7201.994 | 0.5472 | 0.016542
5.0233 | 7197.513 | 0.5472 | 0.016542
5.025 | 7190.655 | 0.5472 | 0.016542
5.0267 | 7183.705 | 0.5472 | 0.016542
5.0283 | 7176.939 | 0.5472 | 0.016542
5.03 | 7171.087 | 0.5472 | 0.016542
5.0317 | 7166.332 | 0.5472 | 0.016542
5.0333 | 7162.857 | 0.5472 | 0.016542
5.035 | 7160.662 | 0.5472 | 0.016542
5.0367 | 7160.571 | 0.5472 | 0.016542
5.0383 | 7162.034 | 0.5472 | 0.016542
5.04 | 7164.869 | 0.5472 | 0.016542
5.0417 | 7169.075 | 0.5472 | 0.016542
5.0433 | 7174.836 | 0.5472 | 0.016542
5.045 | 7182.151 | 0.5472 | 0.016542
5.0467 | 7190.564 | 0.5472 | 0.016667
5.0483 | 7200.256 | 0.5475 | 0.016667
5.05 | 7206.474 | 0.5475 | 0.016667
5.0517 | 7203.274 | 0.5475 | 0.016667
5.0533 | 7195.593 | 0.5475 | 0.016667
5.055 | 7186.083 | 0.5475 | 0.016667
5.0567 | 7176.847 | 0.5475 | 0.016667
5.0583 | 7168.526 | 0.5475 | 0.016667
5.06 | 7161.394 | 0.5475 | 0.016667
5.0617 | 7155.633 | 0.5475 | 0.016667
5.0633 | 7151.244 | 0.5475 | 0.016667
5.065 | 7147.952 | 0.5475 | 0.016667
5.0667 | 7146.397 | 0.5475 | 0.016667
5.0683 | 7146.489 | 0.5475 | 0.016667
5.07 | 7148.135 | 0.5475 | 0.016667
5.0717 | 7151.518 | 0.5475 | 0.016667
5.0733 | 7156.273 | 0.5475 | 0.016667
5.075 | 7162.491 | 0.5475 | 0.016667
5.0767 | 7169.715 | 0.5475 | 0.016667
5.0783 | 7178.493 | 0.5475 | 0.016667
5.08 | 7188.643 | 0.5475 | 0.016667
5.0817 | 7199.891 | 0.5475 | 0.01675
5.0833 | 7212.509 | 0.5477 | 0.01675
5.085 | 7218.179 | 0.5477 | 0.01675
5.0867 | 7215.984 | 0.5477 | 0.01675
5.0883 | 7210.223 | 0.5477 | 0.01675
5.09 | 7203.457 | 0.5477 | 0.01675
5.0917 | 7196.873 | 0.5477 | 0.01675
5.0933 | 7191.112 | 0.5477 | 0.01675
5.095 | 7186.814 | 0.5477 | 0.01675
5.0967 | 7183.98 | 0.5477 | 0.01675
5.0983 | 7182.425 | 0.5477 | 0.01675
5.1 | 7182.608 | 0.5477 | 0.01675
5.1017 | 7184.528 | 0.5477 | 0.01675
5.1033 | 7187.912 | 0.5477 | 0.01675
5.105 | 7192.758 | 0.5477 | 0.01675
5.1067 | 7198.702 | 0.5477 | 0.01675
5.1083 | 7206.291 | 0.5477 | 0.01675
5.11 | 7214.978 | 0.5477 | 0.016875
5.1117 | 7224.671 | 0.548 | 0.016875
5.1133 | 7226.226 | 0.548 | 0.016875
5.115 | 7220.008 | 0.548 | 0.016875
5.1167 | 7210.772 | 0.548 | 0.016875
5.1183 | 7200.988 | 0.548 | 0.016875
5.12 | 7191.386 | 0.548 | 0.016875
5.1217 | 7183.065 | 0.548 | 0.016875
5.1233 | 7176.024 | 0.548 | 0.016875
5.125 | 7170.446 | 0.548 | 0.016875
5.1267 | 7166.332 | 0.548 | 0.016875
5.1283 | 7163.588 | 0.548 | 0.016875
5.13 | 7162.125 | 0.548 | 0.016875
5.1317 | 7162.491 | 0.548 | 0.016875
5.1333 | 7164.777 | 0.548 | 0.016875
5.135 | 7168.16 | 0.548 | 0.016875
5.1367 | 7173.007 | 0.548 | 0.016875
5.1383 | 7179.682 | 0.548 | 0.016875
5.14 | 7187.546 | 0.548 | 0.016875
5.1417 | 7196.964 | 0.548 | 0.016875
5.1433 | 7207.389 | 0.548 | 0.016875
5.145 | 7219.002 | 0.548 | 0.016958
5.1467 | 7230.889 | 0.5482 | 0.016958
5.1483 | 7233.175 | 0.5482 | 0.016958
5.15 | 7229.152 | 0.5482 | 0.016958
5.1517 | 7222.385 | 0.5482 | 0.016958
5.1533 | 7215.161 | 0.5482 | 0.016958
5.155 | 7208.486 | 0.5482 | 0.016958
5.1567 | 7202.908 | 0.5482 | 0.016958
5.1583 | 7198.153 | 0.5482 | 0.016958
5.16 | 7195.136 | 0.5482 | 0.016958
5.1617 | 7193.398 | 0.5482 | 0.016958
5.1633 | 7193.581 | 0.5482 | 0.016958
5.165 | 7195.136 | 0.5482 | 0.016958
5.1667 | 7198.153 | 0.5482 | 0.016958
5.1683 | 7202.908 | 0.5482 | 0.016958
5.17 | 7208.943 | 0.5482 | 0.016958
5.1717 | 7216.35 | 0.5482 | 0.016958
5.1733 | 7225.037 | 0.5482 | 0.017083
5.175 | 7234.912 | 0.5485 | 0.017083
5.1767 | 7242.228 | 0.5485 | 0.017083
5.1783 | 7239.942 | 0.5485 | 0.017083
5.18 | 7232.718 | 0.5485 | 0.017083
5.1817 | 7223.757 | 0.5485 | 0.017083
5.1833 | 7214.704 | 0.5485 | 0.017083
5.185 | 7206.383 | 0.5485 | 0.017083
5.1867 | 7199.342 | 0.5485 | 0.017083
5.1883 | 7193.307 | 0.5485 | 0.017083
5.19 | 7189.009 | 0.5485 | 0.017083
5.1917 | 7186.083 | 0.5485 | 0.017083
5.1933 | 7184.528 | 0.5485 | 0.017083
5.195 | 7184.711 | 0.5485 | 0.017083
5.1967 | 7186.449 | 0.5485 | 0.017083
5.1983 | 7190.106 | 0.5485 | 0.017083
5.2 | 7194.587 | 0.5485 | 0.017083
5.2017 | 7201.171 | 0.5485 | 0.017083
5.2033 | 7209.126 | 0.5485 | 0.017083
5.205 | 7218.087 | 0.5485 | 0.017083
5.2067 | 7228.512 | 0.5485 | 0.017083
5.2083 | 7240.033 | 0.5485 | 0.017167
5.21 | 7252.561 | 0.5487 | 0.017167
5.2117 | 7257.133 | 0.5487 | 0.017167
5.2133 | 7254.115 | 0.5487 | 0.017167
5.215 | 7248.08 | 0.5487 | 0.017167
5.2167 | 7241.496 | 0.5487 | 0.017167
5.2183 | 7235.278 | 0.5487 | 0.017167
5.22 | 7229.883 | 0.5487 | 0.017167
5.2217 | 7225.677 | 0.5487 | 0.017167
5.2233 | 7223.025 | 0.5487 | 0.017167
5.225 | 7221.745 | 0.5487 | 0.017167
5.2267 | 7222.111 | 0.5487 | 0.017167
5.2283 | 7223.94 | 0.5487 | 0.017167
5.23 | 7227.597 | 0.5487 | 0.017167
5.2317 | 7232.352 | 0.5487 | 0.017167
5.2333 | 7238.936 | 0.5487 | 0.017167
5.235 | 7246.525 | 0.5487 | 0.017167
5.2367 | 7255.212 | 0.5487 | 0.017292
5.2383 | 7265.637 | 0.549 | 0.017292
5.24 | 7270.392 | 0.549 | 0.017292
5.2417 | 7266.094 | 0.549 | 0.017292
5.2433 | 7257.681 | 0.549 | 0.017292
5.245 | 7248.08 | 0.549 | 0.017292
5.2467 | 7238.936 | 0.549 | 0.017292
5.2483 | 7230.706 | 0.549 | 0.017292
5.25 | 7223.665 | 0.549 | 0.017292
5.2517 | 7217.996 | 0.549 | 0.017292
5.2533 | 7213.698 | 0.549 | 0.017292
5.255 | 7211.138 | 0.549 | 0.017292
5.2567 | 7209.766 | 0.549 | 0.017292
5.2583 | 7210.315 | 0.549 | 0.017292
5.26 | 7212.601 | 0.549 | 0.017292
5.2617 | 7216.441 | 0.549 | 0.017292
5.2633 | 7221.654 | 0.549 | 0.017292
5.265 | 7227.78 | 0.549 | 0.017292
5.2667 | 7235.827 | 0.549 | 0.017292
5.2683 | 7245.52 | 0.549 | 0.017292
5.27 | 7256.31 | 0.549 | 0.017292
5.2717 | 7268.38 | 0.549 | 0.017375
5.2733 | 7280.724 | 0.5492 | 0.017375
5.275 | 7284.199 | 0.5492 | 0.017375
5.2767 | 7280.633 | 0.5492 | 0.017375
5.2783 | 7274.049 | 0.5492 | 0.017375
5.28 | 7266.643 | 0.5492 | 0.017375
5.2817 | 7259.967 | 0.5492 | 0.017375
5.2833 | 7254.207 | 0.5492 | 0.017375
5.285 | 7249.452 | 0.5492 | 0.017375
5.2867 | 7246.434 | 0.5492 | 0.017375
5.2883 | 7245.062 | 0.5492 | 0.017375
5.29 | 7244.788 | 0.5492 | 0.017375
5.2917 | 7246.617 | 0.5492 | 0.017375
5.2933 | 7250 | 0.5492 | 0.017375
5.295 | 7254.664 | 0.5492 | 0.017375
5.2967 | 7260.699 | 0.5492 | 0.017375
5.2983 | 7268.197 | 0.5492 | 0.017375
5.3 | 7276.975 | 0.5492 | 0.0175
5.3017 | 7287.217 | 0.5495 | 0.0175
5.3033 | 7290.874 | 0.5495 | 0.0175
5.305 | 7286.119 | 0.5495 | 0.0175
5.3067 | 7277.524 | 0.5495 | 0.0175
5.3083 | 7267.466 | 0.5495 | 0.0175
5.31 | 7257.773 | 0.5495 | 0.0175
5.3117 | 7249.269 | 0.5495 | 0.0175
5.3133 | 7242.045 | 0.5495 | 0.0175
5.315 | 7236.467 | 0.5495 | 0.0175
5.3167 | 7232.261 | 0.5495 | 0.0175
5.3183 | 7229.335 | 0.5495 | 0.0175
5.32 | 7228.054 | 0.5495 | 0.0175
5.3217 | 7228.512 | 0.5495 | 0.0175
5.3233 | 7230.34 | 0.5495 | 0.0175
5.325 | 7233.541 | 0.5495 | 0.0175
5.3267 | 7238.662 | 0.5495 | 0.0175
5.3283 | 7245.154 | 0.5495 | 0.0175
5.33 | 7253.109 | 0.5495 | 0.0175
5.3317 | 7262.253 | 0.5495 | 0.0175
5.3333 | 7272.769 | 0.5495 | 0.0175
5.335 | 7284.565 | 0.5495 | 0.017583
5.3367 | 7297.092 | 0.5497 | 0.017583
5.3383 | 7301.207 | 0.5497 | 0.017583
5.34 | 7298.098 | 0.5497 | 0.017583
5.3417 | 7291.789 | 0.5497 | 0.017583
5.3433 | 7284.839 | 0.5497 | 0.017583
5.345 | 7278.256 | 0.5497 | 0.017583
5.3467 | 7272.312 | 0.5497 | 0.017583
5.3483 | 7267.374 | 0.5497 | 0.017583
5.35 | 7263.808 | 0.5497 | 0.017583
5.3517 | 7261.979 | 0.5497 | 0.017583
5.3533 | 7261.888 | 0.5497 | 0.017583
5.355 | 7263.351 | 0.5497 | 0.017583
5.3567 | 7266.277 | 0.5497 | 0.017583
5.3583 | 7270.94 | 0.5497 | 0.017583
5.36 | 7277.067 | 0.5497 | 0.017583
5.3617 | 7284.474 | 0.5497 | 0.017583
5.3633 | 7293.069 | 0.5497 | 0.017583
5.365 | 7302.762 | 0.5497 | 0.017708
5.3667 | 7312.455 | 0.55 | 0.017708
5.3683 | 7312.272 | 0.55 | 0.017708
5.37 | 7305.779 | 0.55 | 0.017708
5.3717 | 7297.184 | 0.55 | 0.017708
5.3733 | 7288.223 | 0.55 | 0.017708
5.375 | 7279.353 | 0.55 | 0.017708
5.3767 | 7271.946 | 0.55 | 0.017708
5.3783 | 7265.545 | 0.55 | 0.017708
5.38 | 7260.607 | 0.55 | 0.017708
5.3817 | 7257.316 | 0.55 | 0.017708
5.3833 | 7255.304 | 0.55 | 0.017708
5.385 | 7254.847 | 0.55 | 0.017708
5.3867 | 7256.493 | 0.55 | 0.017708
5.3883 | 7259.784 | 0.55 | 0.017708
5.39 | 7263.991 | 0.55 | 0.017708
5.3917 | 7270.209 | 0.55 | 0.017708
5.3933 | 7277.981 | 0.55 | 0.017708
5.395 | 7287.034 | 0.55 | 0.017708
5.3967 | 7296.91 | 0.55 | 0.017708
5.3983 | 7308.065 | 0.55 | 0.017792
5.4 | 7319.861 | 0.5502 | 0.017792
5.4017 | 7323.062 | 0.5502 | 0.017792
5.4033 | 7319.313 | 0.5502 | 0.017792
5.405 | 7312.729 | 0.5502 | 0.017792
5.4067 | 7305.322 | 0.5502 | 0.017792
5.4083 | 7298.281 | 0.5502 | 0.017792
5.41 | 7291.88 | 0.5502 | 0.017792
5.4117 | 7286.76 | 0.5502 | 0.017792
5.4133 | 7282.828 | 0.5502 | 0.017792
5.415 | 7280.907 | 0.5502 | 0.017792
5.4167 | 7280.359 | 0.5502 | 0.017792
5.4183 | 7281.639 | 0.5502 | 0.017792
5.42 | 7284.291 | 0.5502 | 0.017792
5.4217 | 7288.497 | 0.5502 | 0.017792
5.4233 | 7293.983 | 0.5502 | 0.017792
5.425 | 7301.116 | 0.5502 | 0.017792
5.4267 | 7309.528 | 0.5502 | 0.017792
5.4283 | 7318.855 | 0.5502 | 0.017917
5.43 | 7328.64 | 0.5505 | 0.017917
5.4317 | 7330.651 | 0.5505 | 0.017917
5.4333 | 7325.256 | 0.5505 | 0.017917
5.435 | 7317.209 | 0.5505 | 0.017917
5.4367 | 7308.157 | 0.5505 | 0.017917
5.4383 | 7299.561 | 0.5505 | 0.017917
5.44 | 7291.972 | 0.5505 | 0.017917
5.4417 | 7285.571 | 0.5505 | 0.017917
5.4433 | 7280.176 | 0.5505 | 0.017917
5.445 | 7276.244 | 0.5505 | 0.017917
5.4467 | 7274.141 | 0.5505 | 0.017917
5.4483 | 7273.592 | 0.5505 | 0.017917
5.45 | 7274.781 | 0.5505 | 0.017917
5.4517 | 7277.615 | 0.5505 | 0.017917
5.4533 | 7281.913 | 0.5505 | 0.017917
5.455 | 7287.674 | 0.5505 | 0.017917
5.4567 | 7294.715 | 0.5505 | 0.017917
5.4583 | 7303.493 | 0.5505 | 0.017917
5.46 | 7313.277 | 0.5505 | 0.017917
5.4617 | 7324.159 | 0.5505 | 0.018
5.4633 | 7336.138 | 0.5507 | 0.018
5.465 | 7340.893 | 0.5507 | 0.018
5.4667 | 7337.875 | 0.5507 | 0.018
5.4683 | 7331.383 | 0.5507 | 0.018
5.47 | 7323.885 | 0.5507 | 0.018
5.4717 | 7316.386 | 0.5507 | 0.018
5.4733 | 7310.169 | 0.5507 | 0.018
5.475 | 7304.865 | 0.5507 | 0.018
5.4767 | 7301.116 | 0.5507 | 0.018
5.4783 | 7298.464 | 0.5507 | 0.018
5.48 | 7297.55 | 0.5507 | 0.018
5.4817 | 7298.464 | 0.5507 | 0.018
5.4833 | 7301.299 | 0.5507 | 0.018
5.485 | 7305.322 | 0.5507 | 0.018
5.4867 | 7310.9 | 0.5507 | 0.018
5.4883 | 7317.941 | 0.5507 | 0.018
5.49 | 7325.988 | 0.5507 | 0.018
5.4917 | 7335.223 | 0.5507 | 0.018125
5.4933 | 7345.19 | 0.551 | 0.018125
5.495 | 7347.019 | 0.551 | 0.018125
5.4967 | 7341.716 | 0.551 | 0.018125
5.4983 | 7333.395 | 0.551 | 0.018125
5.5 | 7324.342 | 0.551 | 0.018125
5.5017 | 7315.655 | 0.551 | 0.018125
5.5033 | 7307.974 | 0.551 | 0.018125
5.505 | 7301.756 | 0.551 | 0.018125
5.5067 | 7296.635 | 0.551 | 0.018125
5.5083 | 7292.612 | 0.551 | 0.018125
5.51 | 7290.417 | 0.551 | 0.018125
5.5117 | 7289.869 | 0.551 | 0.018125
5.5133 | 7290.966 | 0.551 | 0.018125
5.515 | 7293.709 | 0.551 | 0.018125
5.5167 | 7297.733 | 0.551 | 0.018125
5.5183 | 7303.31 | 0.551 | 0.018125
5.52 | 7310.351 | 0.551 | 0.018125
5.5217 | 7319.038 | 0.551 | 0.018125
5.5233 | 7328.822 | 0.551 | 0.018125
5.525 | 7340.07 | 0.551 | 0.018208
5.5267 | 7352.049 | 0.5512 | 0.018208
5.5283 | 7360.461 | 0.5512 | 0.018208
5.53 | 7359.364 | 0.5512 | 0.018208
5.5317 | 7353.969 | 0.5512 | 0.018208
5.5333 | 7347.111 | 0.5512 | 0.018208
5.535 | 7339.978 | 0.5512 | 0.018208
5.5367 | 7333.577 | 0.5512 | 0.018208
5.5383 | 7328.274 | 0.5512 | 0.018208
5.54 | 7324.159 | 0.5512 | 0.018208
5.5417 | 7321.599 | 0.5512 | 0.018208
5.5433 | 7320.867 | 0.5512 | 0.018208
5.545 | 7321.599 | 0.5512 | 0.018208
5.5467 | 7323.885 | 0.5512 | 0.018208
5.5483 | 7327.359 | 0.5512 | 0.018208
5.55 | 7332.48 | 0.5512 | 0.018208
5.5517 | 7338.972 | 0.5512 | 0.018208
5.5533 | 7346.836 | 0.5512 | 0.018208
5.555 | 7356.072 | 0.5512 | 0.018333
5.5567 | 7365.765 | 0.5515 | 0.018333
5.5583 | 7367.228 | 0.5515 | 0.018333
5.56 | 7361.284 | 0.5515 | 0.018333
5.5617 | 7352.689 | 0.5515 | 0.018333
5.5633 | 7343.27 | 0.5515 | 0.018333
5.565 | 7334.126 | 0.5515 | 0.018333
5.5667 | 7326.171 | 0.5515 | 0.018333
5.5683 | 7319.13 | 0.5515 | 0.018333
5.57 | 7313.735 | 0.5515 | 0.018333
5.5717 | 7309.894 | 0.5515 | 0.018333
5.5733 | 7307.791 | 0.5515 | 0.018333
5.575 | 7307.06 | 0.5515 | 0.018333
5.5767 | 7307.974 | 0.5515 | 0.018333
5.5783 | 7310.534 | 0.5515 | 0.018333
5.58 | 7314.375 | 0.5515 | 0.018333
5.5817 | 7319.861 | 0.5515 | 0.018333
5.5833 | 7326.719 | 0.5515 | 0.018333
5.585 | 7334.858 | 0.5515 | 0.018333
5.5867 | 7344.276 | 0.5515 | 0.018333
5.5883 | 7355.066 | 0.5515 | 0.018333
5.59 | 7366.679 | 0.5515 | 0.018417
5.5917 | 7377.652 | 0.5517 | 0.018417
5.5933 | 7378.841 | 0.5517 | 0.018417
5.595 | 7374.543 | 0.5517 | 0.018417
5.5967 | 7367.959 | 0.5517 | 0.018417
5.5983 | 7360.735 | 0.5517 | 0.018417
5.6 | 7354.243 | 0.5517 | 0.018417
5.6017 | 7348.574 | 0.5517 | 0.018417
5.6033 | 7344.093 | 0.5517 | 0.018417
5.605 | 7341.533 | 0.5517 | 0.018417
5.6067 | 7340.436 | 0.5517 | 0.018417
5.6083 | 7340.618 | 0.5517 | 0.018417
5.61 | 7342.813 | 0.5517 | 0.018417
5.6117 | 7346.379 | 0.5517 | 0.018417
5.6133 | 7351.317 | 0.5517 | 0.018417
5.615 | 7357.901 | 0.5517 | 0.018417
5.6167 | 7365.673 | 0.5517 | 0.018417
5.6183 | 7374.086 | 0.5517 | 0.018542
5.62 | 7384.236 | 0.552 | 0.018542
5.6217 | 7386.613 | 0.552 | 0.018542
5.6233 | 7381.584 | 0.552 | 0.018542
5.625 | 7372.897 | 0.552 | 0.018542
5.6267 | 7363.662 | 0.552 | 0.018542
5.6283 | 7354.517 | 0.552 | 0.018542
5.63 | 7346.105 | 0.552 | 0.018542
5.6317 | 7339.247 | 0.552 | 0.018542
5.6333 | 7333.76 | 0.552 | 0.018542
5.635 | 7329.645 | 0.552 | 0.018542
5.6367 | 7327.177 | 0.552 | 0.018542
5.6383 | 7326.354 | 0.552 | 0.018542
5.64 | 7326.994 | 0.552 | 0.018542
5.6417 | 7329.188 | 0.552 | 0.018542
5.6433 | 7332.937 | 0.552 | 0.018542
5.645 | 7338.149 | 0.552 | 0.018542
5.6467 | 7344.733 | 0.552 | 0.018542
5.6483 | 7352.78 | 0.552 | 0.018542
5.65 | 7361.924 | 0.552 | 0.018542
5.6517 | 7372.531 | 0.552 | 0.018542
5.6533 | 7384.144 | 0.552 | 0.018625
5.655 | 7395.666 | 0.5522 | 0.018625
5.6567 | 7397.403 | 0.5522 | 0.018625
5.6583 | 7393.288 | 0.5522 | 0.018625
5.66 | 7386.888 | 0.5522 | 0.018625
5.6617 | 7379.847 | 0.5522 | 0.018625
5.6633 | 7373.263 | 0.5522 | 0.018625
5.665 | 7367.594 | 0.5522 | 0.018625
5.6667 | 7363.387 | 0.5522 | 0.018625
5.6683 | 7360.095 | 0.5522 | 0.018625
5.67 | 7358.541 | 0.5522 | 0.018625
5.6717 | 7358.724 | 0.5522 | 0.018625
5.6733 | 7360.278 | 0.5522 | 0.018625
5.675 | 7363.753 | 0.5522 | 0.018625
5.6767 | 7368.599 | 0.5522 | 0.018625
5.6783 | 7374.726 | 0.5522 | 0.018625
5.68 | 7382.407 | 0.5522 | 0.018625
5.6817 | 7391.277 | 0.5522 | 0.01875
5.6833 | 7401.061 | 0.5525 | 0.01875
5.685 | 7406.456 | 0.5525 | 0.01875
5.6867 | 7402.89 | 0.5525 | 0.01875
5.6883 | 7394.752 | 0.5525 | 0.01875
5.69 | 7385.516 | 0.5525 | 0.01875
5.6917 | 7376.372 | 0.5525 | 0.01875
5.6933 | 7367.959 | 0.5525 | 0.01875
5.695 | 7360.918 | 0.5525 | 0.01875
5.6967 | 7355.34 | 0.5525 | 0.01875
5.6983 | 7351.043 | 0.5525 | 0.01875
5.7 | 7348.208 | 0.5525 | 0.01875
5.7017 | 7346.654 | 0.5525 | 0.01875
5.7033 | 7346.928 | 0.5525 | 0.01875
5.705 | 7349.031 | 0.5525 | 0.01875
5.7067 | 7352.414 | 0.5525 | 0.01875
5.7083 | 7357.352 | 0.5525 | 0.01875
5.71 | 7363.936 | 0.5525 | 0.01875
5.7117 | 7371.525 | 0.5525 | 0.01875
5.7133 | 7380.761 | 0.5525 | 0.01875
5.715 | 7391.094 | 0.5525 | 0.01875
5.7167 | 7402.615 | 0.5525 | 0.018833
5.7183 | 7414.869 | 0.5527 | 0.018833
5.72 | 7418.252 | 0.5527 | 0.018833
5.7217 | 7414.96 | 0.5527 | 0.018833
5.7233 | 7408.651 | 0.5527 | 0.018833
5.725 | 7401.427 | 0.5527 | 0.018833
5.7267 | 7394.843 | 0.5527 | 0.018833
5.7283 | 7388.991 | 0.5527 | 0.018833
5.73 | 7384.419 | 0.5527 | 0.018833
5.7317 | 7381.31 | 0.5527 | 0.018833
5.7333 | 7379.481 | 0.5527 | 0.018833
5.735 | 7379.572 | 0.5527 | 0.018833
5.7367 | 7381.218 | 0.5527 | 0.018833
5.7383 | 7384.327 | 0.5527 | 0.018833
5.74 | 7388.716 | 0.5527 | 0.018833
5.7417 | 7394.752 | 0.5527 | 0.018833
5.7433 | 7402.067 | 0.5527 | 0.018833
5.745 | 7410.388 | 0.5527 | 0.018958
5.7467 | 7420.081 | 0.553 | 0.018958
5.7483 | 7427.487 | 0.553 | 0.018958
5.75 | 7425.201 | 0.553 | 0.018958
5.7517 | 7417.886 | 0.553 | 0.018958
5.7533 | 7408.651 | 0.553 | 0.018958
5.755 | 7399.232 | 0.553 | 0.018958
5.7567 | 7390.82 | 0.553 | 0.018958
5.7583 | 7383.596 | 0.553 | 0.018958
5.76 | 7377.652 | 0.553 | 0.018958
5.7617 | 7373.08 | 0.553 | 0.018958
5.7633 | 7369.88 | 0.553 | 0.018958
5.765 | 7368.325 | 0.553 | 0.018958
5.7667 | 7368.234 | 0.553 | 0.018958
5.7683 | 7369.971 | 0.553 | 0.018958
5.77 | 7373.263 | 0.553 | 0.018958
5.7717 | 7378.109 | 0.553 | 0.018958
5.7733 | 7384.602 | 0.553 | 0.018958
5.775 | 7392.191 | 0.553 | 0.018958
5.7767 | 7401.244 | 0.553 | 0.018958
5.7783 | 7411.485 | 0.553 | 0.018958
5.78 | 7422.824 | 0.553 | 0.019042
5.7817 | 7434.986 | 0.5532 | 0.019042
5.7833 | 7438.369 | 0.5532 | 0.019042
5.785 | 7434.711 | 0.5532 | 0.019042
5.7867 | 7428.219 | 0.5532 | 0.019042
5.7883 | 7420.995 | 0.5532 | 0.019042
5.79 | 7414.046 | 0.5532 | 0.019042
5.7917 | 7408.102 | 0.5532 | 0.019042
5.7933 | 7403.53 | 0.5532 | 0.019042
5.795 | 7400.055 | 0.5532 | 0.019042
5.7967 | 7398.318 | 0.5532 | 0.019042
5.7983 | 7398.043 | 0.5532 | 0.019042
5.8 | 7399.598 | 0.5532 | 0.019042
5.8017 | 7402.524 | 0.5532 | 0.019042
5.8033 | 7406.913 | 0.5532 | 0.019042
5.805 | 7412.765 | 0.5532 | 0.019042
5.8067 | 7420.081 | 0.5532 | 0.019042
5.8083 | 7428.493 | 0.5532 | 0.019042
5.81 | 7438.277 | 0.5532 | 0.019167
5.8117 | 7445.959 | 0.5535 | 0.019167
5.8133 | 7443.764 | 0.5535 | 0.019167
5.815 | 7436.174 | 0.5535 | 0.019167
5.8167 | 7426.939 | 0.5535 | 0.019167
5.8183 | 7417.429 | 0.5535 | 0.019167
5.82 | 7408.742 | 0.5535 | 0.019167
5.8217 | 7401.335 | 0.5535 | 0.019167
5.8233 | 7395.209 | 0.5535 | 0.019167
5.825 | 7390.362 | 0.5535 | 0.019167
5.8267 | 7386.979 | 0.5535 | 0.019167
5.8283 | 7385.425 | 0.5535 | 0.019167
5.83 | 7385.333 | 0.5535 | 0.019167
5.8317 | 7386.888 | 0.5535 | 0.019167
5.8333 | 7390.179 | 0.5535 | 0.019167
5.835 | 7394.752 | 0.5535 | 0.019167
5.8367 | 7400.878 | 0.5535 | 0.019167
5.8383 | 7408.285 | 0.5535 | 0.019167
5.84 | 7417.429 | 0.5535 | 0.019167
5.8417 | 7427.487 | 0.5535 | 0.019167
5.8433 | 7438.826 | 0.5535 | 0.01925
5.845 | 7451.354 | 0.5537 | 0.01925
5.8467 | 7457.937 | 0.5537 | 0.01925
5.8483 | 7455.651 | 0.5537 | 0.01925
5.85 | 7449.525 | 0.5537 | 0.01925
5.8517 | 7442.575 | 0.5537 | 0.01925
5.8533 | 7435.717 | 0.5537 | 0.01925
5.855 | 7429.865 | 0.5537 | 0.01925
5.8567 | 7425.384 | 0.5537 | 0.01925
5.8583 | 7421.91 | 0.5537 | 0.01925
5.86 | 7419.989 | 0.5537 | 0.01925
5.8617 | 7419.441 | 0.5537 | 0.01925
5.8633 | 7420.629 | 0.5537 | 0.01925
5.865 | 7423.373 | 0.5537 | 0.01925
5.8667 | 7427.579 | 0.5537 | 0.01925
5.8683 | 7432.974 | 0.5537 | 0.01925
5.87 | 7439.923 | 0.5537 | 0.01925
5.8717 | 7448.61 | 0.5537 | 0.01925
5.8733 | 7458.303 | 0.5537 | 0.019375
5.875 | 7467.813 | 0.554 | 0.019375
5.8767 | 7467.722 | 0.554 | 0.019375
5.8783 | 7461.778 | 0.554 | 0.019375
5.88 | 7452.725 | 0.554 | 0.019375
5.8817 | 7443.307 | 0.554 | 0.019375
5.8833 | 7434.62 | 0.554 | 0.019375
5.885 | 7426.939 | 0.554 | 0.019375
5.8867 | 7420.446 | 0.554 | 0.019375
5.8883 | 7415.692 | 0.554 | 0.019375
5.89 | 7412.308 | 0.554 | 0.019375
5.8917 | 7410.114 | 0.554 | 0.019375
5.8933 | 7409.474 | 0.554 | 0.019375
5.895 | 7410.479 | 0.554 | 0.019375
5.8967 | 7413.588 | 0.554 | 0.019375
5.8983 | 7418.069 | 0.554 | 0.019375
5.9 | 7424.196 | 0.554 | 0.019375
5.9017 | 7431.511 | 0.554 | 0.019375
5.9033 | 7440.198 | 0.554 | 0.019375
5.905 | 7450.165 | 0.554 | 0.019375
5.9067 | 7461.504 | 0.554 | 0.0195
5.9083 | 7473.848 | 0.5543 | 0.0195
5.91 | 7479.06 | 0.5543 | 0.0195
5.9117 | 7475.86 | 0.5543 | 0.0195
5.9133 | 7469.276 | 0.5543 | 0.0195
5.915 | 7461.778 | 0.5543 | 0.0195
5.9167 | 7454.645 | 0.5543 | 0.0195
5.9183 | 7448.61 | 0.5543 | 0.0195
5.92 | 7443.398 | 0.5543 | 0.0195
5.9217 | 7439.375 | 0.5543 | 0.0195
5.9233 | 7437.272 | 0.5543 | 0.0195
5.925 | 7436.906 | 0.5543 | 0.0195
5.9267 | 7438.277 | 0.5543 | 0.0195
5.9283 | 7440.655 | 0.5543 | 0.0195
5.93 | 7444.77 | 0.5543 | 0.0195
5.9317 | 7450.073 | 0.5543 | 0.0195
5.9333 | 7457.114 | 0.5543 | 0.0195
5.935 | 7465.527 | 0.5543 | 0.0195
5.9367 | 7475.128 | 0.5543 | 0.019583
5.9383 | 7485.827 | 0.5545 | 0.019583
5.94 | 7488.753 | 0.5545 | 0.019583
5.9417 | 7484.089 | 0.5545 | 0.019583
5.9433 | 7475.494 | 0.5545 | 0.019583
5.945 | 7466.076 | 0.5545 | 0.019583
5.9467 | 7457.206 | 0.5545 | 0.019583
5.9483 | 7449.525 | 0.5545 | 0.019583
5.95 | 7442.758 | 0.5545 | 0.019583
5.9517 | 7437.363 | 0.5545 | 0.019583
5.9533 | 7433.248 | 0.5545 | 0.019583
5.955 | 7431.054 | 0.5545 | 0.019583
5.9567 | 7430.414 | 0.5545 | 0.019583
5.9583 | 7431.419 | 0.5545 | 0.019583
5.96 | 7433.797 | 0.5545 | 0.019583
5.9617 | 7437.912 | 0.5545 | 0.019583
5.9633 | 7443.307 | 0.5545 | 0.019583
5.965 | 7450.348 | 0.5545 | 0.019583
5.9667 | 7459.035 | 0.5545 | 0.019583
5.9683 | 7468.636 | 0.5545 | 0.019583
5.97 | 7479.517 | 0.5545 | 0.019667
5.9717 | 7492.045 | 0.5547 | 0.019667
5.9733 | 7500.092 | 0.5547 | 0.019667
5.975 | 7498.72 | 0.5547 | 0.019667
5.9767 | 7492.685 | 0.5547 | 0.019667
5.9783 | 7485.278 | 0.5547 | 0.019667
5.98 | 7477.872 | 0.5547 | 0.019667
5.9817 | 7471.288 | 0.5547 | 0.019667
5.9833 | 7465.71 | 0.5547 | 0.019667
5.985 | 7461.595 | 0.5547 | 0.019667
5.9867 | 7458.943 | 0.5547 | 0.019667
5.9883 | 7458.029 | 0.5547 | 0.019667
5.99 | 7458.76 | 0.5547 | 0.019667
5.9917 | 7461.138 | 0.5547 | 0.019667
5.9933 | 7465.253 | 0.5547 | 0.019667
5.995 | 7470.282 | 0.5547 | 0.019667
5.9967 | 7477.049 | 0.5547 | 0.019667
5.9983 | 7485.095 | 0.5547 | 0.019667
6 | 7494.422 | 0.5547 | 0.019792
6.0017 | 7504.847 | 0.555 | 0.019792
6.0033 | 7511.248 | 0.555 | 0.019792
6.005 | 7508.23 | 0.555 | 0.019792
6.0067 | 7500.732 | 0.555 | 0.019792
6.0083 | 7491.588 | 0.555 | 0.019792
6.01 | 7482.535 | 0.555 | 0.019792
6.0117 | 7474.214 | 0.555 | 0.019792
6.0133 | 7467.539 | 0.555 | 0.019792
6.015 | 7461.778 | 0.555 | 0.019792
6.0167 | 7457.663 | 0.555 | 0.019792
6.0183 | 7454.737 | 0.555 | 0.019792
6.02 | 7453.731 | 0.555 | 0.019792
6.0217 | 7454.188 | 0.555 | 0.019792
6.0233 | 7456.474 | 0.555 | 0.019792
6.025 | 7460.406 | 0.555 | 0.019792
6.0267 | 7465.527 | 0.555 | 0.019792
6.0283 | 7472.751 | 0.555 | 0.019792
6.03 | 7480.798 | 0.555 | 0.019792
6.0317 | 7490.216 | 0.555 | 0.019792
6.0333 | 7501.189 | 0.555 | 0.019875
6.035 | 7513.168 | 0.5552 | 0.019875
6.0367 | 7519.752 | 0.5552 | 0.019875
6.0383 | 7517.557 | 0.5552 | 0.019875
6.04 | 7510.882 | 0.5552 | 0.019875
6.0417 | 7503.201 | 0.5552 | 0.019875
6.0433 | 7495.611 | 0.5552 | 0.019875
6.045 | 7488.753 | 0.5552 | 0.019875
6.0467 | 7483.175 | 0.5552 | 0.019875
6.0483 | 7478.786 | 0.5552 | 0.019875
6.05 | 7475.677 | 0.5552 | 0.019875
6.0517 | 7474.122 | 0.5552 | 0.019875
6.0533 | 7474.214 | 0.5552 | 0.019875
6.055 | 7476.134 | 0.5552 | 0.019875
6.0567 | 7479.883 | 0.5552 | 0.019875
6.0583 | 7484.912 | 0.5552 | 0.019875
6.06 | 7491.405 | 0.5552 | 0.019875
6.0617 | 7499.726 | 0.5552 | 0.019875
6.0633 | 7508.87 | 0.5552 | 0.019875
6.065 | 7519.02 | 0.5552 | 0.02
6.0667 | 7527.981 | 0.5555 | 0.02
6.0683 | 7526.884 | 0.5555 | 0.02
6.07 | 7520.3 | 0.5555 | 0.02
6.0717 | 7511.43 | 0.5555 | 0.02
6.0733 | 7502.561 | 0.5555 | 0.02
6.075 | 7494.331 | 0.5555 | 0.02
6.0767 | 7487.381 | 0.5555 | 0.02
6.0783 | 7481.529 | 0.5555 | 0.02
6.08 | 7477.14 | 0.5555 | 0.02
6.0817 | 7474.122 | 0.5555 | 0.02
6.0833 | 7472.751 | 0.5555 | 0.02
6.085 | 7472.934 | 0.5555 | 0.02
6.0867 | 7475.037 | 0.5555 | 0.02
6.0883 | 7478.603 | 0.5555 | 0.02
6.09 | 7483.724 | 0.5555 | 0.02
6.0917 | 7490.765 | 0.5555 | 0.02
6.0933 | 7498.537 | 0.5555 | 0.02
6.095 | 7507.956 | 0.5555 | 0.02
6.0967 | 7518.654 | 0.5555 | 0.02
6.0983 | 7530.633 | 0.5555 | 0.020083
6.1 | 7540.509 | 0.5557 | 0.020083
6.1017 | 7539.96 | 0.5557 | 0.020083
6.1033 | 7534.199 | 0.5557 | 0.020083
6.105 | 7526.701 | 0.5557 | 0.020083
6.1067 | 7518.746 | 0.5557 | 0.020083
6.1083 | 7511.796 | 0.5557 | 0.020083
6.11 | 7505.852 | 0.5557 | 0.020083
6.1117 | 7501.189 | 0.5557 | 0.020083
6.1133 | 7497.989 | 0.5557 | 0.020083
6.115 | 7496.617 | 0.5557 | 0.020083
6.1167 | 7496.8 | 0.5557 | 0.020083
6.1183 | 7498.72 | 0.5557 | 0.020083
6.12 | 7501.921 | 0.5557 | 0.020083
6.1217 | 7506.493 | 0.5557 | 0.020083
6.1233 | 7512.711 | 0.5557 | 0.020083
6.125 | 7520.575 | 0.5557 | 0.020083
6.1267 | 7529.627 | 0.5557 | 0.020208
6.1283 | 7540.051 | 0.556 | 0.020208
6.13 | 7545.995 | 0.556 | 0.020208
6.1317 | 7542.337 | 0.556 | 0.020208
6.1333 | 7534.382 | 0.556 | 0.020208
6.135 | 7524.781 | 0.556 | 0.020208
6.1367 | 7515.362 | 0.556 | 0.020208
6.1383 | 7506.675 | 0.556 | 0.020208
6.14 | 7499.452 | 0.556 | 0.020208
6.1417 | 7493.874 | 0.556 | 0.020208
6.1433 | 7489.302 | 0.556 | 0.020208
6.145 | 7486.01 | 0.556 | 0.020208
6.1467 | 7484.455 | 0.556 | 0.020208
6.1483 | 7484.73 | 0.556 | 0.020208
6.15 | 7486.65 | 0.556 | 0.020208
6.1517 | 7490.399 | 0.556 | 0.020208
6.1533 | 7495.245 | 0.556 | 0.020208
6.155 | 7501.738 | 0.556 | 0.020208
6.1567 | 7509.876 | 0.556 | 0.020208
6.1583 | 7519.386 | 0.556 | 0.020208
6.16 | 7529.993 | 0.556 | 0.020208
6.1617 | 7541.789 | 0.556 | 0.020292
6.1633 | 7553.493 | 0.5562 | 0.020292
6.165 | 7555.596 | 0.5562 | 0.020292
6.1667 | 7551.756 | 0.5562 | 0.020292
6.1683 | 7545.172 | 0.5562 | 0.020292
6.17 | 7538.04 | 0.5562 | 0.020292
6.1717 | 7531.547 | 0.5562 | 0.020292
6.1733 | 7525.97 | 0.5562 | 0.020292
6.175 | 7521.489 | 0.5562 | 0.020292
6.1767 | 7518.654 | 0.5562 | 0.020292
6.1783 | 7517.374 | 0.5562 | 0.020292
6.18 | 7517.831 | 0.5562 | 0.020292
6.1817 | 7519.569 | 0.5562 | 0.020292
6.1833 | 7522.861 | 0.5562 | 0.020292
6.185 | 7527.981 | 0.5562 | 0.020292
6.1867 | 7534.656 | 0.5562 | 0.020292
6.1883 | 7542.703 | 0.5562 | 0.020292
6.19 | 7551.573 | 0.5562 | 0.020417
6.1917 | 7561.906 | 0.5565 | 0.020417
6.1933 | 7566.204 | 0.5565 | 0.020417
6.195 | 7561.632 | 0.5565 | 0.020417
6.1967 | 7553.036 | 0.5565 | 0.020417
6.1983 | 7543.618 | 0.5565 | 0.020417
6.2 | 7534.016 | 0.5565 | 0.020417
6.2017 | 7525.512 | 0.5565 | 0.020417
6.2033 | 7518.197 | 0.5565 | 0.020417
6.205 | 7512.436 | 0.5565 | 0.020417
6.2067 | 7508.047 | 0.5565 | 0.020417
6.2083 | 7505.03 | 0.5565 | 0.020417
6.21 | 7503.658 | 0.5565 | 0.020417
6.2117 | 7504.207 | 0.5565 | 0.020417
6.2133 | 7506.401 | 0.5565 | 0.020417
6.215 | 7510.15 | 0.5565 | 0.020417
6.2167 | 7515.362 | 0.5565 | 0.020417
6.2183 | 7522.312 | 0.5565 | 0.020417
6.22 | 7530.542 | 0.5565 | 0.020417
6.2217 | 7539.869 | 0.5565 | 0.020417
6.2233 | 7550.75 | 0.5565 | 0.020417
6.225 | 7562.455 | 0.5565 | 0.0205
6.2267 | 7574.159 | 0.5567 | 0.0205
6.2283 | 7576.171 | 0.5567 | 0.0205
6.23 | 7571.69 | 0.5567 | 0.0205
6.2317 | 7565.015 | 0.5567 | 0.0205
6.2333 | 7557.791 | 0.5567 | 0.0205
6.235 | 7551.116 | 0.5567 | 0.0205
6.2367 | 7545.081 | 0.5567 | 0.0205
6.2383 | 7540.417 | 0.5567 | 0.0205
6.24 | 7537.125 | 0.5567 | 0.0205
6.2417 | 7535.571 | 0.5567 | 0.0205
6.2433 | 7535.571 | 0.5567 | 0.0205
6.245 | 7537.308 | 0.5567 | 0.0205
6.2467 | 7540.509 | 0.5567 | 0.0205
6.2483 | 7545.446 | 0.5567 | 0.0205
6.25 | 7551.573 | 0.5567 | 0.0205
6.2517 | 7559.071 | 0.5567 | 0.0205
6.2533 | 7567.85 | 0.5567 | 0.0205
6.255 | 7577.908 | 0.5567 | 0.020625
6.2567 | 7585.772 | 0.557 | 0.020625
6.2583 | 7583.669 | 0.557 | 0.020625
6.26 | 7576.445 | 0.557 | 0.020625
6.2617 | 7567.209 | 0.557 | 0.020625
6.2633 | 7557.791 | 0.557 | 0.020625
6.265 | 7549.104 | 0.557 | 0.020625
6.2667 | 7541.423 | 0.557 | 0.020625
6.2683 | 7535.114 | 0.557 | 0.020625
6.27 | 7530.542 | 0.557 | 0.020625
6.2717 | 7527.25 | 0.557 | 0.020625
6.2733 | 7525.695 | 0.557 | 0.020625
6.275 | 7525.97 | 0.557 | 0.020625
6.2767 | 7527.798 | 0.557 | 0.020625
6.2783 | 7530.999 | 0.557 | 0.020625
6.28 | 7536.119 | 0.557 | 0.020625
6.2817 | 7542.795 | 0.557 | 0.020625
6.2833 | 7550.567 | 0.557 | 0.020625
6.285 | 7559.711 | 0.557 | 0.020625
6.2867 | 7569.861 | 0.557 | 0.020625
6.2883 | 7581.109 | 0.557 | 0.020708
6.29 | 7593.545 | 0.5572 | 0.020708
6.2917 | 7598.391 | 0.5572 | 0.020708
6.2933 | 7595.648 | 0.5572 | 0.020708
6.295 | 7589.704 | 0.5572 | 0.020708
6.2967 | 7582.846 | 0.5572 | 0.020708
6.2983 | 7576.628 | 0.5572 | 0.020708
6.3 | 7570.867 | 0.5572 | 0.020708
6.3017 | 7566.204 | 0.5572 | 0.020708
6.3033 | 7563.277 | 0.5572 | 0.020708
6.305 | 7561.906 | 0.5572 | 0.020708
6.3067 | 7562.455 | 0.5572 | 0.020708
6.3083 | 7564.466 | 0.5572 | 0.020708
6.31 | 7567.667 | 0.5572 | 0.020708
6.3117 | 7572.513 | 0.5572 | 0.020708
6.3133 | 7578.731 | 0.5572 | 0.020708
6.315 | 7586.321 | 0.5572 | 0.020708
6.3167 | 7595.19 | 0.5572 | 0.020833
6.3183 | 7604.335 | 0.5575 | 0.020833
6.32 | 7603.694 | 0.5575 | 0.020833
6.3217 | 7596.654 | 0.5575 | 0.020833
6.3233 | 7586.778 | 0.5575 | 0.020833
6.325 | 7576.536 | 0.5575 | 0.020833
6.3267 | 7566.752 | 0.5575 | 0.020833
6.3283 | 7557.974 | 0.5575 | 0.020833
6.33 | 7550.567 | 0.5575 | 0.020833
6.3317 | 7544.898 | 0.5575 | 0.020833
6.3333 | 7540.783 | 0.5575 | 0.020833
6.335 | 7537.765 | 0.5575 | 0.020833
6.3367 | 7536.668 | 0.5575 | 0.020833
6.3383 | 7537.125 | 0.5575 | 0.020833
6.34 | 7539.228 | 0.5575 | 0.020833
6.3417 | 7543.16 | 0.5575 | 0.020833
6.3433 | 7548.555 | 0.5575 | 0.020833
6.345 | 7555.322 | 0.5575 | 0.020833
6.3467 | 7563.46 | 0.5575 | 0.020833
6.3483 | 7572.787 | 0.5575 | 0.020833
6.35 | 7583.303 | 0.5575 | 0.020833
6.3517 | 7594.733 | 0.5575 | 0.020917
6.3533 | 7607.718 | 0.5577 | 0.020917
6.355 | 7615.765 | 0.5577 | 0.020917
6.3567 | 7615.033 | 0.5577 | 0.020917
6.3583 | 7610.278 | 0.5577 | 0.020917
6.36 | 7604.06 | 0.5577 | 0.020917
6.3617 | 7598.299 | 0.5577 | 0.020917
6.3633 | 7593.087 | 0.5577 | 0.020917
6.365 | 7589.338 | 0.5577 | 0.020917
6.3667 | 7587.235 | 0.5577 | 0.020917
6.3683 | 7586.595 | 0.5577 | 0.020917
6.37 | 7587.418 | 0.5577 | 0.020917
6.3717 | 7589.795 | 0.5577 | 0.020917
6.3733 | 7593.27 | 0.5577 | 0.020917
6.375 | 7598.391 | 0.5577 | 0.020917
6.3767 | 7605.158 | 0.5577 | 0.020917
6.3783 | 7612.839 | 0.5577 | 0.021042
6.38 | 7621.891 | 0.558 | 0.021042
6.3817 | 7627.469 | 0.558 | 0.021042
6.3833 | 7623.263 | 0.558 | 0.021042
6.385 | 7614.393 | 0.558 | 0.021042
6.3867 | 7604.243 | 0.558 | 0.021042
6.3883 | 7593.727 | 0.558 | 0.021042
6.39 | 7584.218 | 0.558 | 0.021042
6.3917 | 7575.988 | 0.558 | 0.021042
6.3933 | 7569.221 | 0.558 | 0.021042
6.395 | 7564.1 | 0.558 | 0.021042
6.3967 | 7560.26 | 0.558 | 0.021042
6.3983 | 7557.791 | 0.558 | 0.021042
6.4 | 7557.242 | 0.558 | 0.021042
6.4017 | 7558.248 | 0.558 | 0.021042
6.4033 | 7560.991 | 0.558 | 0.021042
6.405 | 7565.106 | 0.558 | 0.021042
6.4067 | 7570.867 | 0.558 | 0.021042
6.4083 | 7577.817 | 0.558 | 0.021042
6.41 | 7586.595 | 0.558 | 0.021042
6.4117 | 7596.105 | 0.558 | 0.021042
6.4133 | 7606.803 | 0.558 | 0.021125
6.415 | 7618.874 | 0.5582 | 0.021125
6.4167 | 7626.006 | 0.5582 | 0.021125
6.4183 | 7623.629 | 0.5582 | 0.021125
6.42 | 7617.319 | 0.5582 | 0.021125
6.4217 | 7609.638 | 0.5582 | 0.021125
6.4233 | 7602.323 | 0.5582 | 0.021125
6.425 | 7595.648 | 0.5582 | 0.021125
6.4267 | 7589.978 | 0.5582 | 0.021125
6.4283 | 7585.863 | 0.5582 | 0.021125
6.43 | 7583.12 | 0.5582 | 0.021125
6.4317 | 7582.023 | 0.5582 | 0.021125
6.4333 | 7582.846 | 0.5582 | 0.021125
6.435 | 7585.223 | 0.5582 | 0.021125
6.4367 | 7588.881 | 0.5582 | 0.021125
6.4383 | 7594.002 | 0.5582 | 0.021125
6.44 | 7600.311 | 0.5582 | 0.021125
6.4417 | 7607.992 | 0.5582 | 0.021125
6.4433 | 7616.862 | 0.5582 | 0.02125
6.445 | 7626.738 | 0.5585 | 0.02125
6.4467 | 7628.749 | 0.5585 | 0.02125
6.4483 | 7623.263 | 0.5585 | 0.02125
6.45 | 7614.302 | 0.5585 | 0.02125
6.4517 | 7604.335 | 0.5585 | 0.02125
6.4533 | 7594.825 | 0.5585 | 0.02125
6.455 | 7586.321 | 0.5585 | 0.02125
6.4567 | 7579.554 | 0.5585 | 0.02125
6.4583 | 7573.885 | 0.5585 | 0.02125
6.46 | 7569.495 | 0.5585 | 0.02125
6.4617 | 7566.661 | 0.5585 | 0.02125
6.4633 | 7565.472 | 0.5585 | 0.02125
6.465 | 7566.295 | 0.5585 | 0.02125
6.4667 | 7568.581 | 0.5585 | 0.02125
6.4683 | 7572.513 | 0.5585 | 0.02125
6.47 | 7577.634 | 0.5585 | 0.02125
6.4717 | 7584.218 | 0.5585 | 0.02125
6.4733 | 7592.081 | 0.5585 | 0.02125
6.475 | 7600.951 | 0.5585 | 0.02125
6.4767 | 7611.193 | 0.5585 | 0.021333
6.4783 | 7622.806 | 0.5587 | 0.021333
6.48 | 7628.475 | 0.5587 | 0.021333
6.4817 | 7625.275 | 0.5587 | 0.021333
6.4833 | 7618.325 | 0.5587 | 0.021333
6.485 | 7610.095 | 0.5587 | 0.021333
6.4867 | 7601.866 | 0.5587 | 0.021333
6.4883 | 7594.55 | 0.5587 | 0.021333
6.49 | 7588.607 | 0.5587 | 0.021333
6.4917 | 7583.76 | 0.5587 | 0.021333
6.4933 | 7580.468 | 0.5587 | 0.021333
6.495 | 7579.097 | 0.5587 | 0.021333
6.4967 | 7579.28 | 0.5587 | 0.021333
6.4983 | 7580.926 | 0.5587 | 0.021333
6.5 | 7584.218 | 0.5587 | 0.021333
6.5017 | 7588.79 | 0.5587 | 0.021333
6.5033 | 7594.825 | 0.5587 | 0.021333
6.505 | 7602.049 | 0.5587 | 0.021333
6.5067 | 7610.735 | 0.5587 | 0.021458
6.5083 | 7620.428 | 0.559 | 0.021458
6.51 | 7623.263 | 0.559 | 0.021458
6.5117 | 7617.594 | 0.559 | 0.021458
6.5133 | 7608.541 | 0.559 | 0.021458
6.515 | 7598.665 | 0.559 | 0.021458
6.5167 | 7588.972 | 0.559 | 0.021458
6.5183 | 7580.103 | 0.559 | 0.021458
6.52 | 7572.696 | 0.559 | 0.021458
6.5217 | 7566.752 | 0.559 | 0.021458
6.5233 | 7562.272 | 0.559 | 0.021458
6.525 | 7559.071 | 0.559 | 0.021458
6.5267 | 7557.7 | 0.559 | 0.021458
6.5283 | 7557.974 | 0.559 | 0.021458
6.53 | 7559.803 | 0.559 | 0.021458
6.5317 | 7563.095 | 0.559 | 0.021458
6.5333 | 7568.124 | 0.559 | 0.021458
6.535 | 7574.708 | 0.559 | 0.021458
6.5367 | 7582.114 | 0.559 | 0.021458
6.5383 | 7591.076 | 0.559 | 0.021458
6.54 | 7601.317 | 0.559 | 0.021542
6.5417 | 7612.656 | 0.5592 | 0.021542
6.5433 | 7618.782 | 0.5592 | 0.021542
6.545 | 7615.765 | 0.5592 | 0.021542
6.5467 | 7608.815 | 0.5592 | 0.021542
6.5483 | 7600.494 | 0.5592 | 0.021542
6.55 | 7592.63 | 0.5592 | 0.021542
6.5517 | 7585.589 | 0.5592 | 0.021542
6.5533 | 7579.554 | 0.5592 | 0.021542
6.555 | 7574.799 | 0.5592 | 0.021542
6.5567 | 7571.599 | 0.5592 | 0.021542
6.5583 | 7569.953 | 0.5592 | 0.021542
6.56 | 7569.953 | 0.5592 | 0.021542
6.5617 | 7571.233 | 0.5592 | 0.021542
6.5633 | 7574.433 | 0.5592 | 0.021542
6.565 | 7578.822 | 0.5592 | 0.021542
6.5667 | 7584.583 | 0.5592 | 0.021542
6.5683 | 7591.807 | 0.5592 | 0.021542
6.57 | 7600.403 | 0.5592 | 0.021667
6.5717 | 7609.73 | 0.5595 | 0.021667
6.5733 | 7611.101 | 0.5595 | 0.021667
6.575 | 7605.249 | 0.5595 | 0.021667
6.5767 | 7596.105 | 0.5595 | 0.021667
6.5783 | 7585.955 | 0.5595 | 0.021667
6.58 | 7576.079 | 0.5595 | 0.021667
6.5817 | 7567.484 | 0.5595 | 0.021667
6.5833 | 7560.26 | 0.5595 | 0.021667
6.585 | 7554.225 | 0.5595 | 0.021667
6.5867 | 7549.47 | 0.5595 | 0.021667
6.5883 | 7546.087 | 0.5595 | 0.021667
6.59 | 7544.715 | 0.5595 | 0.021667
6.5917 | 7545.172 | 0.5595 | 0.021667
6.5933 | 7546.91 | 0.5595 | 0.021667
6.595 | 7550.293 | 0.5595 | 0.021667
6.5967 | 7555.231 | 0.5595 | 0.021667
6.5983 | 7561.814 | 0.5595 | 0.021667
6.6 | 7569.77 | 0.5595 | 0.021667
6.6017 | 7578.731 | 0.5595 | 0.021667
6.6033 | 7588.972 | 0.5595 | 0.02175
6.605 | 7600.22 | 0.5597 | 0.02175
6.6067 | 7608.175 | 0.5597 | 0.02175
6.6083 | 7606.529 | 0.5597 | 0.02175
6.61 | 7600.494 | 0.5597 | 0.02175
6.6117 | 7592.63 | 0.5597 | 0.02175
6.6133 | 7584.858 | 0.5597 | 0.02175
6.615 | 7577.634 | 0.5597 | 0.02175
6.6167 | 7571.233 | 0.5597 | 0.02175
6.6183 | 7566.204 | 0.5597 | 0.02175
6.62 | 7562.912 | 0.5597 | 0.02175
6.6217 | 7561.083 | 0.5597 | 0.02175
6.6233 | 7561.083 | 0.5597 | 0.02175
6.625 | 7562.637 | 0.5597 | 0.02175
6.6267 | 7565.564 | 0.5597 | 0.02175
6.6283 | 7570.136 | 0.5597 | 0.02175
6.63 | 7576.079 | 0.5597 | 0.02175
6.6317 | 7583.395 | 0.5597 | 0.02175
6.6333 | 7591.807 | 0.5597 | 0.021875
6.635 | 7600.951 | 0.56 | 0.021875
6.6367 | 7601.866 | 0.56 | 0.021875
6.6383 | 7595.556 | 0.56 | 0.021875
6.64 | 7586.229 | 0.56 | 0.021875
6.6417 | 7575.896 | 0.56 | 0.021875
6.6433 | 7566.021 | 0.56 | 0.021875
6.645 | 7557.06 | 0.56 | 0.021875
6.6467 | 7549.836 | 0.56 | 0.021875
6.6483 | 7543.892 | 0.56 | 0.021875
6.65 | 7539.137 | 0.56 | 0.021875
6.6517 | 7536.119 | 0.56 | 0.021875
6.6533 | 7534.839 | 0.56 | 0.021875
6.655 | 7535.205 | 0.56 | 0.021875
6.6567 | 7536.851 | 0.56 | 0.021875
6.6583 | 7540.051 | 0.56 | 0.021875
6.66 | 7545.172 | 0.56 | 0.021875
6.6617 | 7551.482 | 0.56 | 0.021875
6.6633 | 7559.254 | 0.56 | 0.021875
6.665 | 7568.124 | 0.56 | 0.021875
6.6667 | 7578.091 | 0.56 | 0.021958
6.6683 | 7589.247 | 0.5602 | 0.021958
6.67 | 7598.117 | 0.5602 | 0.021958
6.6717 | 7597.476 | 0.5602 | 0.021958
6.6733 | 7591.716 | 0.5602 | 0.021958
6.675 | 7583.76 | 0.5602 | 0.021958
6.6767 | 7576.171 | 0.5602 | 0.021958
6.6783 | 7568.764 | 0.5602 | 0.021958
6.68 | 7562.455 | 0.5602 | 0.021958
6.6817 | 7557.7 | 0.5602 | 0.021958
6.6833 | 7554.316 | 0.5602 | 0.021958
6.685 | 7552.396 | 0.5602 | 0.021958
6.6867 | 7552.579 | 0.5602 | 0.021958
6.6883 | 7554.225 | 0.5602 | 0.021958
6.69 | 7557.334 | 0.5602 | 0.021958
6.6917 | 7562.18 | 0.5602 | 0.021958
6.6933 | 7568.215 | 0.5602 | 0.021958
6.695 | 7575.256 | 0.5602 | 0.021958
6.6967 | 7583.943 | 0.5602 | 0.022083
6.6983 | 7593.545 | 0.5605 | 0.022083
6.7 | 7598.208 | 0.5605 | 0.022083
6.7017 | 7593.819 | 0.5605 | 0.022083
6.7033 | 7585.223 | 0.5605 | 0.022083
6.705 | 7575.165 | 0.5605 | 0.022083
6.7067 | 7565.381 | 0.5605 | 0.022083
6.7083 | 7556.694 | 0.5605 | 0.022083
6.71 | 7548.921 | 0.5605 | 0.022083
6.7117 | 7542.795 | 0.5605 | 0.022083
6.7133 | 7537.948 | 0.5605 | 0.022083
6.715 | 7534.656 | 0.5605 | 0.022083
6.7167 | 7533.376 | 0.5605 | 0.022083
6.7183 | 7533.376 | 0.5605 | 0.022083
6.72 | 7535.114 | 0.5605 | 0.022083
6.7217 | 7538.863 | 0.5605 | 0.022083
6.7233 | 7543.801 | 0.5605 | 0.022083
6.725 | 7550.11 | 0.5605 | 0.022083
6.7267 | 7557.7 | 0.5605 | 0.022083
6.7283 | 7567.209 | 0.5605 | 0.022083
6.73 | 7577.359 | 0.5605 | 0.022167
6.7317 | 7588.424 | 0.5607 | 0.022167
6.7333 | 7592.722 | 0.5607 | 0.022167
6.735 | 7588.972 | 0.5607 | 0.022167
6.7367 | 7581.931 | 0.5607 | 0.022167
6.7383 | 7573.793 | 0.5607 | 0.022167
6.74 | 7565.746 | 0.5607 | 0.022167
6.7417 | 7558.888 | 0.5607 | 0.022167
6.7433 | 7552.67 | 0.5607 | 0.022167
6.745 | 7547.824 | 0.5607 | 0.022167
6.7467 | 7544.349 | 0.5607 | 0.022167
6.7483 | 7542.612 | 0.5607 | 0.022167
6.75 | 7542.429 | 0.5607 | 0.022167
6.7517 | 7543.892 | 0.5607 | 0.022167
6.7533 | 7547.092 | 0.5607 | 0.022167
6.755 | 7551.482 | 0.5607 | 0.022167
6.7567 | 7557.882 | 0.5607 | 0.022167
6.7583 | 7565.564 | 0.5607 | 0.022167
6.76 | 7574.068 | 0.5607 | 0.022167
6.7617 | 7584.035 | 0.5607 | 0.022292
6.7633 | 7592.356 | 0.561 | 0.022292
6.765 | 7591.258 | 0.561 | 0.022292
6.7667 | 7584.492 | 0.561 | 0.022292
6.7683 | 7575.348 | 0.561 | 0.022292
6.77 | 7566.204 | 0.561 | 0.022292
6.7717 | 7557.791 | 0.561 | 0.022292
6.7733 | 7550.293 | 0.561 | 0.022292
6.775 | 7543.892 | 0.561 | 0.022292
6.7767 | 7539.046 | 0.561 | 0.022292
6.7783 | 7535.205 | 0.561 | 0.022292
6.78 | 7533.193 | 0.561 | 0.022292
6.7817 | 7532.828 | 0.561 | 0.022292
6.7833 | 7534.291 | 0.561 | 0.022292
6.785 | 7537.217 | 0.561 | 0.022292
6.7867 | 7541.972 | 0.561 | 0.022292
6.7883 | 7548.19 | 0.561 | 0.022292
6.79 | 7555.779 | 0.561 | 0.022292
6.7917 | 7564.466 | 0.561 | 0.022292
6.7933 | 7574.342 | 0.561 | 0.022375
6.795 | 7585.315 | 0.5612 | 0.022375
6.7967 | 7592.63 | 0.5612 | 0.022375
6.7983 | 7590.436 | 0.5612 | 0.022375
6.8 | 7583.943 | 0.5612 | 0.022375
6.8017 | 7575.622 | 0.5612 | 0.022375
6.8033 | 7567.027 | 0.5612 | 0.022375
6.805 | 7559.346 | 0.5612 | 0.022375
6.8067 | 7552.762 | 0.5612 | 0.022375
6.8083 | 7547.458 | 0.5612 | 0.022375
6.81 | 7543.435 | 0.5612 | 0.022375
6.8117 | 7541.149 | 0.5612 | 0.022375
6.8133 | 7540.874 | 0.5612 | 0.022375
6.815 | 7542.246 | 0.5612 | 0.022375
6.8167 | 7545.264 | 0.5612 | 0.022375
6.8183 | 7549.47 | 0.5612 | 0.022375
6.82 | 7555.139 | 0.5612 | 0.022375
6.8217 | 7562.546 | 0.5612 | 0.022375
6.8233 | 7571.05 | 0.5612 | 0.0225
6.825 | 7580.651 | 0.5615 | 0.0225
6.8267 | 7585.132 | 0.5615 | 0.0225
6.8283 | 7580.743 | 0.5615 | 0.0225
6.83 | 7572.513 | 0.5615 | 0.0225
6.8317 | 7562.637 | 0.5615 | 0.0225
6.8333 | 7552.853 | 0.5615 | 0.0225
6.835 | 7543.892 | 0.5615 | 0.0225
6.8367 | 7536.119 | 0.5615 | 0.0225
6.8383 | 7529.993 | 0.5615 | 0.0225
6.84 | 7525.055 | 0.5615 | 0.0225
6.8417 | 7521.58 | 0.5615 | 0.0225
6.8433 | 7519.843 | 0.5615 | 0.0225
6.845 | 7519.843 | 0.5615 | 0.0225
6.8467 | 7521.489 | 0.5615 | 0.0225
6.8483 | 7524.872 | 0.5615 | 0.0225
6.85 | 7529.993 | 0.5615 | 0.0225
6.8517 | 7536.485 | 0.5615 | 0.0225
6.8533 | 7544.258 | 0.5615 | 0.0225
6.855 | 7553.493 | 0.5615 | 0.0225
6.8567 | 7563.918 | 0.5615 | 0.0225
6.8583 | 7575.531 | 0.5615 | 0.022583
6.86 | 7587.327 | 0.5617 | 0.022583
6.8617 | 7590.71 | 0.5617 | 0.022583
6.8633 | 7586.778 | 0.5617 | 0.022583
6.865 | 7580.011 | 0.5617 | 0.022583
6.8667 | 7572.422 | 0.5617 | 0.022583
6.8683 | 7565.381 | 0.5617 | 0.022583
6.87 | 7559.163 | 0.5617 | 0.022583
6.8717 | 7554.133 | 0.5617 | 0.022583
6.8733 | 7550.476 | 0.5617 | 0.022583
6.875 | 7548.647 | 0.5617 | 0.022583
6.8767 | 7548.647 | 0.5617 | 0.022583
6.8783 | 7549.927 | 0.5617 | 0.022583
6.88 | 7552.853 | 0.5617 | 0.022583
6.8817 | 7557.425 | 0.5617 | 0.022583
6.8833 | 7563.369 | 0.5617 | 0.022583
6.885 | 7570.684 | 0.5617 | 0.022583
6.8867 | 7579.28 | 0.5617 | 0.022708
6.8883 | 7589.064 | 0.562 | 0.022708
6.89 | 7595.922 | 0.562 | 0.022708
6.8917 | 7593.453 | 0.562 | 0.022708
6.8933 | 7585.955 | 0.562 | 0.022708
6.895 | 7576.536 | 0.562 | 0.022708
6.8967 | 7566.752 | 0.562 | 0.022708
6.8983 | 7557.974 | 0.562 | 0.022708
6.9 | 7550.019 | 0.562 | 0.022708
6.9017 | 7543.618 | 0.562 | 0.022708
6.9033 | 7538.68 | 0.562 | 0.022708
6.905 | 7535.114 | 0.562 | 0.022708
6.9067 | 7533.01 | 0.562 | 0.022708
6.9083 | 7532.828 | 0.562 | 0.022708
6.91 | 7534.474 | 0.562 | 0.022708
6.9117 | 7537.765 | 0.562 | 0.022708
6.9133 | 7542.52 | 0.562 | 0.022708
6.915 | 7548.555 | 0.562 | 0.022708
6.9167 | 7556.511 | 0.562 | 0.022708
6.9183 | 7565.655 | 0.562 | 0.022708
6.92 | 7575.896 | 0.562 | 0.022708
6.9217 | 7587.144 | 0.562 | 0.022792
6.9233 | 7597.294 | 0.5622 | 0.022792
6.925 | 7597.842 | 0.5622 | 0.022792
6.9267 | 7592.813 | 0.5622 | 0.022792
6.9283 | 7585.04 | 0.5622 | 0.022792
6.93 | 7577.085 | 0.5622 | 0.022792
6.9317 | 7570.044 | 0.5622 | 0.022792
6.9333 | 7563.46 | 0.5622 | 0.022792
6.935 | 7558.248 | 0.5622 | 0.022792
6.9367 | 7554.316 | 0.5622 | 0.022792
6.9383 | 7552.03 | 0.5622 | 0.022792
6.94 | 7551.756 | 0.5622 | 0.022792
6.9417 | 7552.945 | 0.5622 | 0.022792
6.9433 | 7555.688 | 0.5622 | 0.022792
6.945 | 7560.077 | 0.5622 | 0.022792
6.9467 | 7565.746 | 0.5622 | 0.022792
6.9483 | 7572.787 | 0.5622 | 0.022792
6.95 | 7581.109 | 0.5622 | 0.022792
6.9517 | 7590.984 | 0.5622 | 0.022917
6.9533 | 7599.945 | 0.5625 | 0.022917
6.955 | 7599.305 | 0.5625 | 0.022917
6.9567 | 7592.722 | 0.5625 | 0.022917
6.9583 | 7583.577 | 0.5625 | 0.022917
6.96 | 7573.976 | 0.5625 | 0.022917
6.9617 | 7565.015 | 0.5625 | 0.022917
6.9633 | 7557.06 | 0.5625 | 0.022917
6.965 | 7550.384 | 0.5625 | 0.022917
6.9667 | 7545.446 | 0.5625 | 0.022917
6.9683 | 7541.972 | 0.5625 | 0.022917
6.97 | 7540.051 | 0.5625 | 0.022917
6.9717 | 7539.594 | 0.5625 | 0.022917
6.9733 | 7540.966 | 0.5625 | 0.022917
6.975 | 7543.892 | 0.5625 | 0.022917
6.9767 | 7548.555 | 0.5625 | 0.022917
6.9783 | 7554.408 | 0.5625 | 0.022917
6.98 | 7561.906 | 0.5625 | 0.022917
6.9817 | 7570.593 | 0.5625 | 0.022917
6.9833 | 7580.651 | 0.5625 | 0.022917
6.985 | 7591.99 | 0.5625 | 0.023
6.9867 | 7603.603 | 0.5627 | 0.023
6.9883 | 7607.444 | 0.5627 | 0.023
6.99 | 7603.603 | 0.5627 | 0.023
6.9917 | 7596.745 | 0.5627 | 0.023
6.9933 | 7588.881 | 0.5627 | 0.023
6.995 | 7581.931 | 0.5627 | 0.023
6.9967 | 7575.531 | 0.5627 | 0.023
6.9983 | 7570.41 | 0.5627 | 0.023
7 | 7566.295 | 0.5627 | 0.023
7.0017 | 7564.466 | 0.5627 | 0.023
7.0033 | 7563.643 | 0.5627 | 0.023
7.005 | 7564.741 | 0.5627 | 0.023
7.0067 | 7567.484 | 0.5627 | 0.023
7.0083 | 7571.507 | 0.5627 | 0.023
7.01 | 7576.994 | 0.5627 | 0.023
7.0117 | 7583.943 | 0.5627 | 0.023
7.0133 | 7592.264 | 0.5627 | 0.023
7.015 | 7601.5 | 0.5627 | 0.023125
7.0167 | 7610.461 | 0.563 | 0.023125
7.0183 | 7609.73 | 0.563 | 0.023125
7.02 | 7602.872 | 0.563 | 0.023125
7.0217 | 7593.27 | 0.563 | 0.023125
7.0233 | 7583.76 | 0.563 | 0.023125
7.025 | 7574.799 | 0.563 | 0.023125
7.0267 | 7566.935 | 0.563 | 0.023125
7.0283 | 7560.26 | 0.563 | 0.023125
7.03 | 7555.048 | 0.563 | 0.023125
7.0317 | 7551.116 | 0.563 | 0.023125
7.0333 | 7548.738 | 0.563 | 0.023125
7.035 | 7548.098 | 0.563 | 0.023125
7.0367 | 7549.196 | 0.563 | 0.023125
7.0383 | 7551.847 | 0.563 | 0.023125
7.04 | 7556.237 | 0.563 | 0.023125
7.0417 | 7562.363 | 0.563 | 0.023125
7.0433 | 7569.861 | 0.563 | 0.023125
7.045 | 7578.457 | 0.563 | 0.023125
7.0467 | 7588.332 | 0.563 | 0.023125
7.0483 | 7599.031 | 0.563 | 0.023208
7.05 | 7610.553 | 0.5632 | 0.023208
7.0517 | 7613.479 | 0.5632 | 0.023208
7.0533 | 7608.907 | 0.5632 | 0.023208
7.055 | 7601.683 | 0.5632 | 0.023208
7.0567 | 7593.819 | 0.5632 | 0.023208
7.0583 | 7586.229 | 0.5632 | 0.023208
7.06 | 7579.645 | 0.5632 | 0.023208
7.0617 | 7574.159 | 0.5632 | 0.023208
7.0633 | 7570.044 | 0.5632 | 0.023208
7.065 | 7567.484 | 0.5632 | 0.023208
7.0667 | 7566.844 | 0.5632 | 0.023208
7.0683 | 7567.85 | 0.5632 | 0.023208
7.07 | 7570.227 | 0.5632 | 0.023208
7.0717 | 7574.159 | 0.5632 | 0.023208
7.0733 | 7579.645 | 0.5632 | 0.023208
7.075 | 7586.595 | 0.5632 | 0.023208
7.0767 | 7594.733 | 0.5632 | 0.023208
7.0783 | 7604.152 | 0.5632 | 0.023333
7.08 | 7613.113 | 0.5635 | 0.023333
7.0817 | 7612.656 | 0.5635 | 0.023333
7.0833 | 7605.889 | 0.5635 | 0.023333
7.085 | 7596.379 | 0.5635 | 0.023333
7.0867 | 7586.778 | 0.5635 | 0.023333
7.0883 | 7577.359 | 0.5635 | 0.023333
7.09 | 7569.221 | 0.5635 | 0.023333
7.0917 | 7562.272 | 0.5635 | 0.023333
7.0933 | 7557.06 | 0.5635 | 0.023333
7.095 | 7552.945 | 0.5635 | 0.023333
7.0967 | 7550.75 | 0.5635 | 0.023333
7.0983 | 7550.019 | 0.5635 | 0.023333
7.1 | 7551.116 | 0.5635 | 0.023333
7.1017 | 7553.859 | 0.5635 | 0.023333
7.1033 | 7558.065 | 0.5635 | 0.023333
7.105 | 7563.46 | 0.5635 | 0.023333
7.1067 | 7570.776 | 0.5635 | 0.023333
7.1083 | 7579.28 | 0.5635 | 0.023333
7.11 | 7588.881 | 0.5635 | 0.023333
7.1117 | 7599.58 | 0.5635 | 0.023417
7.1133 | 7611.65 | 0.5637 | 0.023417
7.115 | 7618.965 | 0.5637 | 0.023417
7.1167 | 7616.862 | 0.5637 | 0.023417
7.1183 | 7610.644 | 0.5637 | 0.023417
7.12 | 7603.146 | 0.5637 | 0.023417
7.1217 | 7595.556 | 0.5637 | 0.023417
7.1233 | 7588.515 | 0.5637 | 0.023417
7.125 | 7582.846 | 0.5637 | 0.023417
7.1267 | 7578.365 | 0.5637 | 0.023417
7.1283 | 7575.531 | 0.5637 | 0.023417
7.13 | 7574.799 | 0.5637 | 0.023417
7.1317 | 7575.348 | 0.5637 | 0.023417
7.1333 | 7577.359 | 0.5637 | 0.023417
7.135 | 7581.109 | 0.5637 | 0.023417
7.1367 | 7586.138 | 0.5637 | 0.023417
7.1383 | 7592.904 | 0.5637 | 0.023417
7.14 | 7600.951 | 0.5637 | 0.023417
7.1417 | 7610.095 | 0.5637 | 0.023542
7.1433 | 7618.142 | 0.564 | 0.023542
7.145 | 7616.496 | 0.564 | 0.023542
7.1467 | 7608.632 | 0.564 | 0.023542
7.1483 | 7598.574 | 0.564 | 0.023542
7.15 | 7588.241 | 0.564 | 0.023542
7.1517 | 7578.822 | 0.564 | 0.023542
7.1533 | 7570.593 | 0.564 | 0.023542
7.155 | 7563.552 | 0.564 | 0.023542
7.1567 | 7557.791 | 0.564 | 0.023542
7.1583 | 7553.31 | 0.564 | 0.023542
7.16 | 7550.659 | 0.564 | 0.023542
7.1617 | 7549.927 | 0.564 | 0.023542
7.1633 | 7550.842 | 0.564 | 0.023542
7.165 | 7553.402 | 0.564 | 0.023542
7.1667 | 7557.608 | 0.564 | 0.023542
7.1683 | 7563.277 | 0.564 | 0.023542
7.17 | 7570.044 | 0.564 | 0.023542
7.1717 | 7578.548 | 0.564 | 0.023542
7.1733 | 7588.241 | 0.564 | 0.023542
7.175 | 7599.031 | 0.564 | 0.023625
7.1767 | 7610.918 | 0.5642 | 0.023625
7.1783 | 7617.228 | 0.5642 | 0.023625
7.18 | 7614.393 | 0.5642 | 0.023625
7.1817 | 7607.901 | 0.5642 | 0.023625
7.1833 | 7600.403 | 0.5642 | 0.023625
7.185 | 7592.722 | 0.5642 | 0.023625
7.1867 | 7585.955 | 0.5642 | 0.023625
7.1883 | 7580.468 | 0.5642 | 0.023625
7.19 | 7576.171 | 0.5642 | 0.023625
7.1917 | 7573.427 | 0.5642 | 0.023625
7.1933 | 7572.422 | 0.5642 | 0.023625
7.195 | 7572.97 | 0.5642 | 0.023625
7.1967 | 7574.982 | 0.5642 | 0.023625
7.1983 | 7578.914 | 0.5642 | 0.023625
7.2 | 7584.126 | 0.5642 | 0.023625
7.2017 | 7590.71 | 0.5642 | 0.023625
7.2033 | 7598.574 | 0.5642 | 0.023625
7.205 | 7607.992 | 0.5642 | 0.02375
7.2067 | 7616.771 | 0.5645 | 0.02375
7.2083 | 7615.856 | 0.5645 | 0.02375
7.21 | 7608.724 | 0.5645 | 0.02375
7.2117 | 7599.031 | 0.5645 | 0.02375
7.2133 | 7589.064 | 0.5645 | 0.02375
7.215 | 7579.645 | 0.5645 | 0.02375
7.2167 | 7571.507 | 0.5645 | 0.02375
7.2183 | 7564.466 | 0.5645 | 0.02375
7.22 | 7558.431 | 0.5645 | 0.02375
7.2217 | 7554.408 | 0.5645 | 0.02375
7.2233 | 7551.756 | 0.5645 | 0.02375
7.225 | 7550.842 | 0.5645 | 0.02375
7.2267 | 7551.664 | 0.5645 | 0.02375
7.2283 | 7553.859 | 0.5645 | 0.02375
7.23 | 7557.882 | 0.5645 | 0.02375
7.2317 | 7563.826 | 0.5645 | 0.02375
7.2333 | 7570.867 | 0.5645 | 0.02375
7.235 | 7579.371 | 0.5645 | 0.02375
7.2367 | 7589.247 | 0.5645 | 0.02375
7.2383 | 7600.22 | 0.5645 | 0.02375
7.24 | 7612.381 | 0.5645 | 0.023875
7.2417 | 7622.44 | 0.5648 | 0.023875
7.2433 | 7622.531 | 0.5648 | 0.023875
7.245 | 7617.319 | 0.5648 | 0.023875
7.2467 | 7610.187 | 0.5648 | 0.023875
7.2483 | 7602.689 | 0.5648 | 0.023875
7.25 | 7596.288 | 0.5648 | 0.023875
7.2517 | 7590.71 | 0.5648 | 0.023875
7.2533 | 7586.321 | 0.5648 | 0.023875
7.255 | 7583.212 | 0.5648 | 0.023875
7.2567 | 7581.931 | 0.5648 | 0.023875
7.2583 | 7582.206 | 0.5648 | 0.023875
7.26 | 7584.309 | 0.5648 | 0.023875
7.2617 | 7587.875 | 0.5648 | 0.023875
7.2633 | 7592.63 | 0.5648 | 0.023875
7.265 | 7599.214 | 0.5648 | 0.023875
7.2667 | 7607.261 | 0.5648 | 0.023875
7.2683 | 7616.222 | 0.5648 | 0.023958
7.27 | 7626.372 | 0.565 | 0.023958
7.2717 | 7632.407 | 0.565 | 0.023958
7.2733 | 7629.115 | 0.565 | 0.023958
7.275 | 7621.343 | 0.565 | 0.023958
7.2767 | 7612.107 | 0.565 | 0.023958
7.2783 | 7602.78 | 0.565 | 0.023958
7.28 | 7594.276 | 0.565 | 0.023958
7.2817 | 7586.961 | 0.565 | 0.023958
7.2833 | 7581.109 | 0.565 | 0.023958
7.285 | 7576.536 | 0.565 | 0.023958
7.2867 | 7573.793 | 0.565 | 0.023958
7.2883 | 7572.513 | 0.565 | 0.023958
7.29 | 7573.062 | 0.565 | 0.023958
7.2917 | 7575.073 | 0.565 | 0.023958
7.2933 | 7578.731 | 0.565 | 0.023958
7.295 | 7584.035 | 0.565 | 0.023958
7.2967 | 7590.71 | 0.565 | 0.023958
7.2983 | 7598.848 | 0.565 | 0.023958
7.3 | 7608.449 | 0.565 | 0.023958
7.3017 | 7619.057 | 0.565 | 0.023958
7.3033 | 7631.035 | 0.565 | 0.024042
7.305 | 7642.283 | 0.5652 | 0.024042
7.3067 | 7643.563 | 0.5652 | 0.024042
7.3083 | 7638.534 | 0.5652 | 0.024042
7.31 | 7631.218 | 0.5652 | 0.024042
7.3117 | 7623.629 | 0.5652 | 0.024042
7.3133 | 7616.771 | 0.5652 | 0.024042
7.315 | 7610.827 | 0.5652 | 0.024042
7.3167 | 7606.163 | 0.5652 | 0.024042
7.3183 | 7602.872 | 0.5652 | 0.024042
7.32 | 7601.134 | 0.5652 | 0.024042
7.3217 | 7601.134 | 0.5652 | 0.024042
7.3233 | 7602.689 | 0.5652 | 0.024042
7.325 | 7606.163 | 0.5652 | 0.024042
7.3267 | 7610.827 | 0.5652 | 0.024042
7.3283 | 7617.045 | 0.5652 | 0.024042
7.33 | 7624.634 | 0.5652 | 0.024042
7.3317 | 7633.596 | 0.5652 | 0.024167
7.3333 | 7643.654 | 0.5655 | 0.024167
7.335 | 7648.226 | 0.5655 | 0.024167
7.3367 | 7643.746 | 0.5655 | 0.024167
7.3383 | 7634.784 | 0.5655 | 0.024167
7.34 | 7624.634 | 0.5655 | 0.024167
7.3417 | 7614.942 | 0.5655 | 0.024167
7.3433 | 7605.98 | 0.5655 | 0.024167
7.345 | 7598.391 | 0.5655 | 0.024167
7.3467 | 7592.722 | 0.5655 | 0.024167
7.3483 | 7588.058 | 0.5655 | 0.024167
7.35 | 7585.04 | 0.5655 | 0.024167
7.3517 | 7583.486 | 0.5655 | 0.024167
7.3533 | 7583.669 | 0.5655 | 0.024167
7.355 | 7585.863 | 0.5655 | 0.024167
7.3567 | 7589.43 | 0.5655 | 0.024167
7.3583 | 7594.642 | 0.5655 | 0.024167
7.36 | 7601.317 | 0.5655 | 0.024167
7.3617 | 7609.547 | 0.5655 | 0.024167
7.3633 | 7618.782 | 0.5655 | 0.024167
7.365 | 7629.389 | 0.5655 | 0.024167
7.3667 | 7640.911 | 0.5655 | 0.02425
7.3683 | 7653.621 | 0.5657 | 0.02425
7.37 | 7659.565 | 0.5657 | 0.02425
7.3717 | 7657.005 | 0.5657 | 0.02425
7.3733 | 7650.878 | 0.5657 | 0.02425
7.375 | 7643.837 | 0.5657 | 0.02425
7.3767 | 7636.888 | 0.5657 | 0.02425
7.3783 | 7630.578 | 0.5657 | 0.02425
7.38 | 7625.64 | 0.5657 | 0.02425
7.3817 | 7622.257 | 0.5657 | 0.02425
7.3833 | 7620.428 | 0.5657 | 0.02425
7.385 | 7620.245 | 0.5657 | 0.02425
7.3867 | 7621.891 | 0.5657 | 0.02425
7.3883 | 7624.817 | 0.5657 | 0.02425
7.39 | 7629.207 | 0.5657 | 0.02425
7.3917 | 7635.059 | 0.5657 | 0.02425
7.3933 | 7642.557 | 0.5657 | 0.02425
7.395 | 7651.427 | 0.5657 | 0.024375
7.3967 | 7661.302 | 0.566 | 0.024375
7.3983 | 7666.423 | 0.566 | 0.024375
7.4 | 7662.217 | 0.566 | 0.024375
7.4017 | 7653.896 | 0.566 | 0.024375
7.4033 | 7643.929 | 0.566 | 0.024375
7.405 | 7634.053 | 0.566 | 0.024375
7.4067 | 7625.183 | 0.566 | 0.024375
7.4083 | 7617.594 | 0.566 | 0.024375
7.41 | 7611.193 | 0.566 | 0.024375
7.4117 | 7606.529 | 0.566 | 0.024375
7.4133 | 7603.237 | 0.566 | 0.024375
7.415 | 7601.408 | 0.566 | 0.024375
7.4167 | 7601.591 | 0.566 | 0.024375
7.4183 | 7603.42 | 0.566 | 0.024375
7.42 | 7606.986 | 0.566 | 0.024375
7.4217 | 7611.741 | 0.566 | 0.024375
7.4233 | 7618.142 | 0.566 | 0.024375
7.425 | 7626.372 | 0.566 | 0.024375
7.4267 | 7635.699 | 0.566 | 0.024375
7.4283 | 7646.123 | 0.566 | 0.024375
7.43 | 7657.736 | 0.566 | 0.024458
7.4317 | 7668.983 | 0.5662 | 0.024458
7.4333 | 7670.446 | 0.5662 | 0.024458
7.435 | 7665.326 | 0.5662 | 0.024458
7.4367 | 7658.193 | 0.5662 | 0.024458
7.4383 | 7650.512 | 0.5662 | 0.024458
7.44 | 7642.923 | 0.5662 | 0.024458
7.4417 | 7636.705 | 0.5662 | 0.024458
7.4433 | 7631.858 | 0.5662 | 0.024458
7.445 | 7628.201 | 0.5662 | 0.024458
7.4467 | 7626.28 | 0.5662 | 0.024458
7.4483 | 7625.915 | 0.5662 | 0.024458
7.45 | 7627.378 | 0.5662 | 0.024458
7.4517 | 7630.487 | 0.5662 | 0.024458
7.4533 | 7634.967 | 0.5662 | 0.024458
7.455 | 7641.185 | 0.5662 | 0.024458
7.4567 | 7648.501 | 0.5662 | 0.024458
7.4583 | 7657.37 | 0.5662 | 0.024458
7.46 | 7667.246 | 0.5662 | 0.024583
7.4617 | 7675.476 | 0.5665 | 0.024583
7.4633 | 7673.921 | 0.5665 | 0.024583
7.465 | 7666.606 | 0.5665 | 0.024583
7.4667 | 7657.188 | 0.5665 | 0.024583
7.4683 | 7647.586 | 0.5665 | 0.024583
7.47 | 7638.625 | 0.5665 | 0.024583
7.4717 | 7631.31 | 0.5665 | 0.024583
7.4733 | 7624.726 | 0.5665 | 0.024583
7.475 | 7619.697 | 0.5665 | 0.024583
7.4767 | 7616.13 | 0.5665 | 0.024583
7.4783 | 7614.393 | 0.5665 | 0.024583
7.48 | 7614.21 | 0.5665 | 0.024583
7.4817 | 7616.039 | 0.5665 | 0.024583
7.4833 | 7619.239 | 0.5665 | 0.024583
7.485 | 7624.177 | 0.5665 | 0.024583
7.4867 | 7630.487 | 0.5665 | 0.024583
7.4883 | 7638.259 | 0.5665 | 0.024583
7.49 | 7647.586 | 0.5665 | 0.024583
7.4917 | 7657.919 | 0.5665 | 0.024583
7.4933 | 7669.166 | 0.5665 | 0.024667
7.495 | 7681.877 | 0.5667 | 0.024667
7.4967 | 7688.918 | 0.5667 | 0.024667
7.4983 | 7686.906 | 0.5667 | 0.024667
7.5 | 7680.871 | 0.5667 | 0.024667
7.5017 | 7673.464 | 0.5667 | 0.024667
7.5033 | 7666.423 | 0.5667 | 0.024667
7.505 | 7660.114 | 0.5667 | 0.024667
7.5067 | 7654.993 | 0.5667 | 0.024667
7.5083 | 7651.152 | 0.5667 | 0.024667
7.51 | 7649.049 | 0.5667 | 0.024667
7.5117 | 7648.501 | 0.5667 | 0.024667
7.5133 | 7649.689 | 0.5667 | 0.024667
7.515 | 7652.524 | 0.5667 | 0.024667
7.5167 | 7656.456 | 0.5667 | 0.024667
7.5183 | 7662.308 | 0.5667 | 0.024667
7.52 | 7669.441 | 0.5667 | 0.024667
7.5217 | 7677.853 | 0.5667 | 0.024667
7.5233 | 7687.272 | 0.5667 | 0.024792
7.525 | 7697.239 | 0.567 | 0.024792
7.5267 | 7697.879 | 0.567 | 0.024792
7.5283 | 7691.844 | 0.567 | 0.024792
7.53 | 7682.882 | 0.567 | 0.024792
7.5317 | 7673.373 | 0.567 | 0.024792
7.5333 | 7664.32 | 0.567 | 0.024792
7.535 | 7656.273 | 0.567 | 0.024792
7.5367 | 7649.598 | 0.567 | 0.024792
7.5383 | 7644.477 | 0.567 | 0.024792
7.54 | 7640.728 | 0.567 | 0.024792
7.5417 | 7638.259 | 0.567 | 0.024792
7.5433 | 7637.711 | 0.567 | 0.024792
7.545 | 7638.442 | 0.567 | 0.024792
7.5467 | 7641.277 | 0.567 | 0.024792
7.5483 | 7645.757 | 0.567 | 0.024792
7.55 | 7651.884 | 0.567 | 0.024792
7.5517 | 7659.656 | 0.567 | 0.024792
7.5533 | 7668.526 | 0.567 | 0.024792
7.555 | 7678.31 | 0.567 | 0.024792
7.5567 | 7689.466 | 0.567 | 0.024875
7.5583 | 7701.902 | 0.5672 | 0.024875
7.56 | 7707.937 | 0.5672 | 0.024875
7.5617 | 7705.286 | 0.5672 | 0.024875
7.5633 | 7698.702 | 0.5672 | 0.024875
7.565 | 7691.204 | 0.5672 | 0.024875
7.5667 | 7683.98 | 0.5672 | 0.024875
7.5683 | 7677.487 | 0.5672 | 0.024875
7.57 | 7672.092 | 0.5672 | 0.024875
7.5717 | 7667.886 | 0.5672 | 0.024875
7.5733 | 7665.692 | 0.5672 | 0.024875
7.575 | 7664.96 | 0.5672 | 0.024875
7.5767 | 7666.057 | 0.5672 | 0.024875
7.5783 | 7668.526 | 0.5672 | 0.024875
7.58 | 7672.641 | 0.5672 | 0.024875
7.5817 | 7678.493 | 0.5672 | 0.024875
7.5833 | 7685.26 | 0.5672 | 0.024875
7.585 | 7693.764 | 0.5672 | 0.024875
7.5867 | 7703.182 | 0.5672 | 0.025
7.5883 | 7713.058 | 0.5675 | 0.025
7.59 | 7712.967 | 0.5675 | 0.025
7.5917 | 7706.291 | 0.5675 | 0.025
7.5933 | 7697.147 | 0.5675 | 0.025
7.595 | 7687.089 | 0.5675 | 0.025
7.5967 | 7677.853 | 0.5675 | 0.025
7.5983 | 7669.898 | 0.5675 | 0.025
7.6 | 7663.223 | 0.5675 | 0.025
7.6017 | 7657.828 | 0.5675 | 0.025
7.6033 | 7653.896 | 0.5675 | 0.025
7.605 | 7651.335 | 0.5675 | 0.025
7.6067 | 7650.787 | 0.5675 | 0.025
7.6083 | 7651.884 | 0.5675 | 0.025
7.61 | 7654.536 | 0.5675 | 0.025
7.6117 | 7659.199 | 0.5675 | 0.025
7.6133 | 7665.234 | 0.5675 | 0.025
7.615 | 7672.55 | 0.5675 | 0.025
7.6167 | 7681.602 | 0.5675 | 0.025
7.6183 | 7691.752 | 0.5675 | 0.025
7.62 | 7703.091 | 0.5675 | 0.025083
7.6217 | 7715.893 | 0.5677 | 0.025083
7.6233 | 7723.94 | 0.5677 | 0.025083
7.625 | 7722.202 | 0.5677 | 0.025083
7.6267 | 7716.258 | 0.5677 | 0.025083
7.6283 | 7709.035 | 0.5677 | 0.025083
7.63 | 7701.628 | 0.5677 | 0.025083
7.6317 | 7695.41 | 0.5677 | 0.025083
7.6333 | 7690.015 | 0.5677 | 0.025083
7.635 | 7685.9 | 0.5677 | 0.025083
7.6367 | 7683.888 | 0.5677 | 0.025083
7.6383 | 7683.431 | 0.5677 | 0.025083
7.64 | 7684.437 | 0.5677 | 0.025083
7.6417 | 7686.997 | 0.5677 | 0.025083
7.6433 | 7691.021 | 0.5677 | 0.025083
7.645 | 7696.782 | 0.5677 | 0.025083
7.6467 | 7703.914 | 0.5677 | 0.025083
7.6483 | 7712.509 | 0.5677 | 0.025083
7.65 | 7722.385 | 0.5677 | 0.025208
7.6517 | 7731.986 | 0.568 | 0.025208
7.6533 | 7732.169 | 0.568 | 0.025208
7.655 | 7725.585 | 0.568 | 0.025208
7.6567 | 7716.441 | 0.568 | 0.025208
7.6583 | 7706.749 | 0.568 | 0.025208
7.66 | 7697.147 | 0.568 | 0.025208
7.6617 | 7688.735 | 0.568 | 0.025208
7.6633 | 7682.06 | 0.568 | 0.025208
7.665 | 7676.664 | 0.568 | 0.025208
7.6667 | 7672.915 | 0.568 | 0.025208
7.6683 | 7670.446 | 0.568 | 0.025208
7.67 | 7669.624 | 0.568 | 0.025208
7.6717 | 7670.721 | 0.568 | 0.025208
7.6733 | 7673.738 | 0.568 | 0.025208
7.675 | 7678.036 | 0.568 | 0.025208
7.6767 | 7684.071 | 0.568 | 0.025208
7.6783 | 7691.752 | 0.568 | 0.025208
7.68 | 7700.622 | 0.568 | 0.025208
7.6817 | 7711.138 | 0.568 | 0.025208
7.6833 | 7722.476 | 0.568 | 0.025208
7.685 | 7735.187 | 0.568 | 0.025292
7.6867 | 7745.794 | 0.5682 | 0.025292
7.6883 | 7745.611 | 0.5682 | 0.025292
7.69 | 7740.49 | 0.5682 | 0.025292
7.6917 | 7733.267 | 0.5682 | 0.025292
7.6933 | 7725.677 | 0.5682 | 0.025292
7.695 | 7719.093 | 0.5682 | 0.025292
7.6967 | 7713.698 | 0.5682 | 0.025292
7.6983 | 7709.4 | 0.5682 | 0.025292
7.7 | 7706.931 | 0.5682 | 0.025292
7.7017 | 7705.834 | 0.5682 | 0.025292
7.7033 | 7706.566 | 0.5682 | 0.025292
7.705 | 7708.852 | 0.5682 | 0.025292
7.7067 | 7712.875 | 0.5682 | 0.025292
7.7083 | 7718.453 | 0.5682 | 0.025292
7.71 | 7725.494 | 0.5682 | 0.025292
7.7117 | 7733.998 | 0.5682 | 0.025292
7.7133 | 7743.599 | 0.5682 | 0.025417
7.715 | 7754.115 | 0.5685 | 0.025417
7.7167 | 7755.852 | 0.5685 | 0.025417
7.7183 | 7750.092 | 0.5685 | 0.025417
7.72 | 7741.13 | 0.5685 | 0.025417
7.7217 | 7731.346 | 0.5685 | 0.025417
7.7233 | 7722.019 | 0.5685 | 0.025417
7.725 | 7713.698 | 0.5685 | 0.025417
7.7267 | 7706.474 | 0.5685 | 0.025417
7.7283 | 7700.713 | 0.5685 | 0.025417
7.73 | 7696.507 | 0.5685 | 0.025417
7.7317 | 7693.855 | 0.5685 | 0.025417
7.7333 | 7692.941 | 0.5685 | 0.025417
7.735 | 7693.947 | 0.5685 | 0.025417
7.7367 | 7696.69 | 0.5685 | 0.025417
7.7383 | 7700.988 | 0.5685 | 0.025417
7.74 | 7706.84 | 0.5685 | 0.025417
7.7417 | 7714.155 | 0.5685 | 0.025417
7.7433 | 7722.934 | 0.5685 | 0.025417
7.745 | 7733.175 | 0.5685 | 0.025417
7.7467 | 7744.697 | 0.5685 | 0.025417
7.7483 | 7757.133 | 0.5685 | 0.0255
7.75 | 7767.74 | 0.5687 | 0.0255
7.7517 | 7768.106 | 0.5687 | 0.0255
7.7533 | 7763.076 | 0.5687 | 0.0255
7.755 | 7755.67 | 0.5687 | 0.0255
7.7567 | 7748.446 | 0.5687 | 0.0255
7.7583 | 7741.679 | 0.5687 | 0.0255
7.76 | 7735.827 | 0.5687 | 0.0255
7.7617 | 7731.621 | 0.5687 | 0.0255
7.7633 | 7728.969 | 0.5687 | 0.0255
7.765 | 7727.689 | 0.5687 | 0.0255
7.7667 | 7728.42 | 0.5687 | 0.0255
7.7683 | 7730.523 | 0.5687 | 0.0255
7.77 | 7734.181 | 0.5687 | 0.0255
7.7717 | 7739.485 | 0.5687 | 0.0255
7.7733 | 7746.343 | 0.5687 | 0.0255
7.775 | 7754.938 | 0.5687 | 0.0255
7.7767 | 7764.448 | 0.5687 | 0.025625
7.7783 | 7775.421 | 0.569 | 0.025625
7.78 | 7781.913 | 0.569 | 0.025625
7.7817 | 7779.261 | 0.569 | 0.025625
7.7833 | 7771.489 | 0.569 | 0.025625
7.785 | 7761.796 | 0.569 | 0.025625
7.7867 | 7752.469 | 0.569 | 0.025625
7.7883 | 7743.874 | 0.569 | 0.025625
7.79 | 7736.284 | 0.569 | 0.025625
7.7917 | 7730.432 | 0.569 | 0.025625
7.7933 | 7726.043 | 0.569 | 0.025625
7.795 | 7722.842 | 0.569 | 0.025625
7.7967 | 7721.745 | 0.569 | 0.025625
7.7983 | 7722.202 | 0.569 | 0.025625
7.8 | 7724.671 | 0.569 | 0.025625
7.8017 | 7728.786 | 0.569 | 0.025625
7.8033 | 7734.272 | 0.569 | 0.025625
7.805 | 7741.496 | 0.569 | 0.025625
7.8067 | 7750 | 0.569 | 0.025625
7.8083 | 7760.059 | 0.569 | 0.025625
7.81 | 7771.489 | 0.569 | 0.025625
7.8117 | 7783.742 | 0.569 | 0.025708
7.8133 | 7795.904 | 0.5692 | 0.025708
7.815 | 7798.647 | 0.5692 | 0.025708
7.8167 | 7794.441 | 0.5692 | 0.025708
7.8183 | 7787.857 | 0.5692 | 0.025708
7.82 | 7780.084 | 0.5692 | 0.025708
7.8217 | 7772.952 | 0.5692 | 0.025708
7.8233 | 7766.551 | 0.5692 | 0.025708
7.825 | 7761.796 | 0.5692 | 0.025708
7.8267 | 7758.321 | 0.5692 | 0.025708
7.8283 | 7756.675 | 0.5692 | 0.025708
7.83 | 7756.767 | 0.5692 | 0.025708
7.8317 | 7758.413 | 0.5692 | 0.025708
7.8333 | 7762.162 | 0.5692 | 0.025708
7.835 | 7767.1 | 0.5692 | 0.025708
7.8367 | 7773.318 | 0.5692 | 0.025708
7.8383 | 7781.09 | 0.5692 | 0.025708
7.84 | 7790.326 | 0.5692 | 0.025833
7.8417 | 7800.659 | 0.5695 | 0.025833
7.8433 | 7807.334 | 0.5695 | 0.025833
7.845 | 7804.042 | 0.5695 | 0.025833
7.8467 | 7795.904 | 0.5695 | 0.025833
7.8483 | 7785.845 | 0.5695 | 0.025833
7.85 | 7775.787 | 0.5695 | 0.025833
7.8517 | 7766.917 | 0.5695 | 0.025833
7.8533 | 7759.053 | 0.5695 | 0.025833
7.855 | 7753.018 | 0.5695 | 0.025833
7.8567 | 7748.08 | 0.5695 | 0.025833
7.8583 | 7744.697 | 0.5695 | 0.025833
7.86 | 7743.142 | 0.5695 | 0.025833
7.8617 | 7743.691 | 0.5695 | 0.025833
7.8633 | 7745.337 | 0.5695 | 0.025833
7.865 | 7748.994 | 0.5695 | 0.025833
7.8667 | 7754.207 | 0.5695 | 0.025833
7.8683 | 7761.065 | 0.5695 | 0.025833
7.87 | 7769.386 | 0.5695 | 0.025833
7.8717 | 7779.079 | 0.5695 | 0.025833
7.8733 | 7789.96 | 0.5695 | 0.025833
7.875 | 7801.847 | 0.5695 | 0.025917
7.8767 | 7815.015 | 0.5697 | 0.025917
7.8783 | 7824.159 | 0.5697 | 0.025917
7.88 | 7823.61 | 0.5697 | 0.025917
7.8817 | 7818.398 | 0.5697 | 0.025917
7.8833 | 7811.449 | 0.5697 | 0.025917
7.885 | 7804.316 | 0.5697 | 0.025917
7.8867 | 7798.098 | 0.5697 | 0.025917
7.8883 | 7793.069 | 0.5697 | 0.025917
7.89 | 7789.32 | 0.5697 | 0.025917
7.8917 | 7787.491 | 0.5697 | 0.025917
7.8933 | 7787.308 | 0.5697 | 0.025917
7.895 | 7788.771 | 0.5697 | 0.025917
7.8967 | 7791.972 | 0.5697 | 0.025917
7.8983 | 7796.727 | 0.5697 | 0.025917
7.9 | 7802.762 | 0.5697 | 0.025917
7.9017 | 7810.169 | 0.5697 | 0.025917
7.9033 | 7819.038 | 0.5697 | 0.026042
7.905 | 7829.005 | 0.57 | 0.026042
7.9067 | 7834.675 | 0.57 | 0.026042
7.9083 | 7830.286 | 0.57 | 0.026042
7.91 | 7821.324 | 0.57 | 0.026042
7.9117 | 7810.626 | 0.57 | 0.026042
7.9133 | 7800.476 | 0.57 | 0.026042
7.915 | 7791.057 | 0.57 | 0.026042
7.9167 | 7783.102 | 0.57 | 0.026042
7.9183 | 7776.792 | 0.57 | 0.026042
7.92 | 7771.855 | 0.57 | 0.026042
7.9217 | 7768.38 | 0.57 | 0.026042
7.9233 | 7766.277 | 0.57 | 0.026042
7.925 | 7766.277 | 0.57 | 0.026042
7.9267 | 7767.923 | 0.57 | 0.026042
7.9283 | 7771.672 | 0.57 | 0.026042
7.93 | 7776.701 | 0.57 | 0.026042
7.9317 | 7783.01 | 0.57 | 0.026042
7.9333 | 7790.966 | 0.57 | 0.026042
7.935 | 7800.384 | 0.57 | 0.026042
7.9367 | 7811.266 | 0.57 | 0.026042
7.9383 | 7823.153 | 0.57 | 0.026125
7.94 | 7835.955 | 0.5702 | 0.026125
7.9417 | 7845.008 | 0.5702 | 0.026125
7.9433 | 7844.093 | 0.5702 | 0.026125
7.945 | 7838.607 | 0.5702 | 0.026125
7.9467 | 7831.657 | 0.5702 | 0.026125
7.9483 | 7824.891 | 0.5702 | 0.026125
7.95 | 7818.215 | 0.5702 | 0.026125
7.9517 | 7813.095 | 0.5702 | 0.026125
7.9533 | 7809.254 | 0.5702 | 0.026125
7.955 | 7807.151 | 0.5702 | 0.026125
7.9567 | 7806.694 | 0.5702 | 0.026125
7.9583 | 7807.882 | 0.5702 | 0.026125
7.96 | 7810.9 | 0.5702 | 0.026125
7.9617 | 7815.198 | 0.5702 | 0.026125
7.9633 | 7820.867 | 0.5702 | 0.026125
7.965 | 7828.274 | 0.5702 | 0.026125
7.9667 | 7836.961 | 0.5702 | 0.026125
7.9683 | 7846.928 | 0.5702 | 0.02625
7.97 | 7857.352 | 0.5705 | 0.02625
7.9717 | 7858.724 | 0.5705 | 0.02625
7.9733 | 7852.963 | 0.5705 | 0.02625
7.975 | 7844.185 | 0.5705 | 0.02625
7.9767 | 7834.766 | 0.5705 | 0.02625
7.9783 | 7825.348 | 0.5705 | 0.02625
7.98 | 7817.118 | 0.5705 | 0.02625
7.9817 | 7810.351 | 0.5705 | 0.02625
7.9833 | 7805.139 | 0.5705 | 0.02625
7.985 | 7801.207 | 0.5705 | 0.02625
7.9867 | 7798.921 | 0.5705 | 0.02625
7.9883 | 7798.373 | 0.5705 | 0.02625
7.99 | 7799.47 | 0.5705 | 0.02625
7.9917 | 7802.67 | 0.5705 | 0.02625
7.9933 | 7807.334 | 0.5705 | 0.02625
7.995 | 7813.735 | 0.5705 | 0.02625
7.9967 | 7821.507 | 0.5705 | 0.02625
7.9983 | 7830.377 | 0.5705 | 0.02625
8 | 7840.527 | 0.5705 | 0.02625
8.0017 | 7851.774 | 0.5705 | 0.026333
8.0033 | 7864.21 | 0.5707 | 0.026333
8.005 | 7872.257 | 0.5707 | 0.026333
8.0067 | 7870.977 | 0.5707 | 0.026333
8.0083 | 7865.033 | 0.5707 | 0.026333
8.01 | 7857.626 | 0.5707 | 0.026333
8.0117 | 7850.494 | 0.5707 | 0.026333
8.0133 | 7843.727 | 0.5707 | 0.026333
8.015 | 7838.332 | 0.5707 | 0.026333
8.0167 | 7834.309 | 0.5707 | 0.026333
8.0183 | 7831.931 | 0.5707 | 0.026333
8.02 | 7831.291 | 0.5707 | 0.026333
8.0217 | 7832.297 | 0.5707 | 0.026333
8.0233 | 7834.949 | 0.5707 | 0.026333
8.025 | 7838.972 | 0.5707 | 0.026333
8.0267 | 7844.459 | 0.5707 | 0.026333
8.0283 | 7851.408 | 0.5707 | 0.026333
8.03 | 7860.095 | 0.5707 | 0.026333
8.0317 | 7869.605 | 0.5707 | 0.026458
8.0333 | 7879.664 | 0.571 | 0.026458
8.035 | 7880.487 | 0.571 | 0.026458
8.0367 | 7874.452 | 0.571 | 0.026458
8.0383 | 7865.216 | 0.571 | 0.026458
8.04 | 7855.249 | 0.571 | 0.026458
8.0417 | 7845.922 | 0.571 | 0.026458
8.0433 | 7837.418 | 0.571 | 0.026458
8.045 | 7830.377 | 0.571 | 0.026458
8.0467 | 7824.708 | 0.571 | 0.026458
8.0483 | 7820.867 | 0.571 | 0.026458
8.05 | 7818.49 | 0.571 | 0.026458
8.0517 | 7817.85 | 0.571 | 0.026458
8.0533 | 7819.13 | 0.571 | 0.026458
8.055 | 7822.056 | 0.571 | 0.026458
8.0567 | 7826.445 | 0.571 | 0.026458
8.0583 | 7832.389 | 0.571 | 0.026458
8.06 | 7840.07 | 0.571 | 0.026458
8.0617 | 7848.848 | 0.571 | 0.026458
8.0633 | 7858.907 | 0.571 | 0.026458
8.065 | 7870.062 | 0.571 | 0.026458
8.0667 | 7882.59 | 0.571 | 0.026542
8.0683 | 7894.66 | 0.5712 | 0.026542
8.07 | 7897.129 | 0.5712 | 0.026542
8.0717 | 7893.288 | 0.5712 | 0.026542
8.0733 | 7886.979 | 0.5712 | 0.026542
8.075 | 7880.304 | 0.5712 | 0.026542
8.0767 | 7874.086 | 0.5712 | 0.026542
8.0783 | 7868.691 | 0.5712 | 0.026542
8.08 | 7864.667 | 0.5712 | 0.026542
8.0817 | 7862.107 | 0.5712 | 0.026542
8.0833 | 7861.284 | 0.5712 | 0.026542
8.085 | 7862.381 | 0.5712 | 0.026542
8.0867 | 7864.85 | 0.5712 | 0.026542
8.0883 | 7868.965 | 0.5712 | 0.026542
8.09 | 7874.452 | 0.5712 | 0.026542
8.0917 | 7881.493 | 0.5712 | 0.026542
8.0933 | 7889.722 | 0.5712 | 0.026542
8.095 | 7899.324 | 0.5712 | 0.026667
8.0967 | 7909.931 | 0.5715 | 0.026667
8.0983 | 7913.497 | 0.5715 | 0.026667
8.1 | 7908.468 | 0.5715 | 0.026667
8.1017 | 7899.964 | 0.5715 | 0.026667
8.1033 | 7890.545 | 0.5715 | 0.026667
8.105 | 7881.31 | 0.5715 | 0.026667
8.1067 | 7872.989 | 0.5715 | 0.026667
8.1083 | 7866.039 | 0.5715 | 0.026667
8.11 | 7860.004 | 0.5715 | 0.026667
8.1117 | 7855.889 | 0.5715 | 0.026667
8.1133 | 7853.237 | 0.5715 | 0.026667
8.115 | 7852.597 | 0.5715 | 0.026667
8.1167 | 7853.42 | 0.5715 | 0.026667
8.1183 | 7856.163 | 0.5715 | 0.026667
8.12 | 7860.187 | 0.5715 | 0.026667
8.1217 | 7865.673 | 0.5715 | 0.026667
8.1233 | 7872.806 | 0.5715 | 0.026667
8.125 | 7881.401 | 0.5715 | 0.026667
8.1267 | 7891.368 | 0.5715 | 0.026667
8.1283 | 7902.524 | 0.5715 | 0.02675
8.13 | 7914.96 | 0.5717 | 0.02675
8.1317 | 7923.19 | 0.5717 | 0.02675
8.1333 | 7921.727 | 0.5717 | 0.02675
8.135 | 7915.692 | 0.5717 | 0.02675
8.1367 | 7908.193 | 0.5717 | 0.02675
8.1383 | 7900.604 | 0.5717 | 0.02675
8.14 | 7894.02 | 0.5717 | 0.02675
8.1417 | 7888.351 | 0.5717 | 0.02675
8.1433 | 7883.961 | 0.5717 | 0.02675
8.145 | 7881.218 | 0.5717 | 0.02675
8.1467 | 7880.212 | 0.5717 | 0.02675
8.1483 | 7880.67 | 0.5717 | 0.02675
8.15 | 7882.864 | 0.5717 | 0.02675
8.1517 | 7886.705 | 0.5717 | 0.02675
8.1533 | 7892.008 | 0.5717 | 0.02675
8.155 | 7898.866 | 0.5717 | 0.02675
8.1567 | 7907.005 | 0.5717 | 0.02675
8.1583 | 7916.332 | 0.5717 | 0.026875
8.16 | 7926.756 | 0.572 | 0.026875
8.1617 | 7930.231 | 0.572 | 0.026875
8.1633 | 7925.384 | 0.572 | 0.026875
8.165 | 7916.88 | 0.572 | 0.026875
8.1667 | 7907.188 | 0.572 | 0.026875
8.1683 | 7897.678 | 0.572 | 0.026875
8.17 | 7889.082 | 0.572 | 0.026875
8.1717 | 7881.95 | 0.572 | 0.026875
8.1733 | 7876.463 | 0.572 | 0.026875
8.175 | 7872.348 | 0.572 | 0.026875
8.1767 | 7869.605 | 0.572 | 0.026875
8.1783 | 7868.691 | 0.572 | 0.026875
8.18 | 7869.514 | 0.572 | 0.026875
8.1817 | 7871.891 | 0.572 | 0.026875
8.1833 | 7876.28 | 0.572 | 0.026875
8.185 | 7882.041 | 0.572 | 0.026875
8.1867 | 7888.808 | 0.572 | 0.026875
8.1883 | 7897.129 | 0.572 | 0.026875
8.19 | 7907.005 | 0.572 | 0.026875
8.1917 | 7917.978 | 0.572 | 0.026875
8.1933 | 7930.322 | 0.572 | 0.026958
8.195 | 7941.295 | 0.5722 | 0.026958
8.1967 | 7942.027 | 0.5722 | 0.026958
8.1983 | 7937.272 | 0.5722 | 0.026958
8.2 | 7929.956 | 0.5722 | 0.026958
8.2017 | 7922.367 | 0.5722 | 0.026958
8.2033 | 7915.692 | 0.5722 | 0.026958
8.205 | 7909.656 | 0.5722 | 0.026958
8.2067 | 7905.084 | 0.5722 | 0.026958
8.2083 | 7902.067 | 0.5722 | 0.026958
8.21 | 7900.695 | 0.5722 | 0.026958
8.2117 | 7901.244 | 0.5722 | 0.026958
8.2133 | 7903.073 | 0.5722 | 0.026958
8.215 | 7906.913 | 0.5722 | 0.026958
8.2167 | 7912.125 | 0.5722 | 0.026958
8.2183 | 7918.892 | 0.5722 | 0.026958
8.22 | 7927.03 | 0.5722 | 0.026958
8.2217 | 7936.449 | 0.5722 | 0.027083
8.2233 | 7947.147 | 0.5725 | 0.027083
8.225 | 7953.731 | 0.5725 | 0.027083
8.2267 | 7950.256 | 0.5725 | 0.027083
8.2283 | 7942.209 | 0.5725 | 0.027083
8.23 | 7932.425 | 0.5725 | 0.027083
8.2317 | 7922.915 | 0.5725 | 0.027083
8.2333 | 7914.137 | 0.5725 | 0.027083
8.235 | 7906.73 | 0.5725 | 0.027083
8.2367 | 7900.97 | 0.5725 | 0.027083
8.2383 | 7896.672 | 0.5725 | 0.027083
8.24 | 7893.746 | 0.5725 | 0.027083
8.2417 | 7892.1 | 0.5725 | 0.027083
8.2433 | 7892.557 | 0.5725 | 0.027083
8.245 | 7894.752 | 0.5725 | 0.027083
8.2467 | 7898.409 | 0.5725 | 0.027083
8.2483 | 7903.804 | 0.5725 | 0.027083
8.25 | 7910.479 | 0.5725 | 0.027083
8.2517 | 7918.983 | 0.5725 | 0.027083
8.2533 | 7928.585 | 0.5725 | 0.027083
8.255 | 7939.466 | 0.5725 | 0.027083
8.2567 | 7951.445 | 0.5725 | 0.027167
8.2583 | 7964.155 | 0.5727 | 0.027167
8.26 | 7968.087 | 0.5727 | 0.027167
8.2617 | 7964.155 | 0.5727 | 0.027167
8.2633 | 7957.297 | 0.5727 | 0.027167
8.265 | 7949.799 | 0.5727 | 0.027167
8.2667 | 7942.484 | 0.5727 | 0.027167
8.2683 | 7936.54 | 0.5727 | 0.027167
8.27 | 7931.877 | 0.5727 | 0.027167
8.2717 | 7928.402 | 0.5727 | 0.027167
8.2733 | 7926.756 | 0.5727 | 0.027167
8.275 | 7926.664 | 0.5727 | 0.027167
8.2767 | 7928.036 | 0.5727 | 0.027167
8.2783 | 7931.145 | 0.5727 | 0.027167
8.28 | 7935.809 | 0.5727 | 0.027167
8.2817 | 7941.935 | 0.5727 | 0.027167
8.2833 | 7949.342 | 0.5727 | 0.027167
8.285 | 7957.937 | 0.5727 | 0.027292
8.2867 | 7967.813 | 0.573 | 0.027292
8.2883 | 7974.58 | 0.573 | 0.027292
8.29 | 7971.471 | 0.573 | 0.027292
8.2917 | 7963.149 | 0.573 | 0.027292
8.2933 | 7953.091 | 0.573 | 0.027292
8.295 | 7942.758 | 0.573 | 0.027292
8.2967 | 7932.974 | 0.573 | 0.027292
8.2983 | 7924.196 | 0.573 | 0.027292
8.3 | 7916.697 | 0.573 | 0.027292
8.3017 | 7910.754 | 0.573 | 0.027292
8.3033 | 7906.182 | 0.573 | 0.027292
8.305 | 7903.347 | 0.573 | 0.027292
8.3067 | 7901.975 | 0.573 | 0.027292
8.3083 | 7902.524 | 0.573 | 0.027292
8.31 | 7904.719 | 0.573 | 0.027292
8.3117 | 7908.559 | 0.573 | 0.027292
8.3133 | 7914.137 | 0.573 | 0.027292
8.315 | 7920.995 | 0.573 | 0.027292
8.3167 | 7929.133 | 0.573 | 0.027292
8.3183 | 7938.643 | 0.573 | 0.027292
8.32 | 7949.159 | 0.573 | 0.027375
8.3217 | 7960.223 | 0.5732 | 0.027375
8.3233 | 7962.692 | 0.5732 | 0.027375
8.325 | 7958.029 | 0.5732 | 0.027375
8.3267 | 7950.165 | 0.5732 | 0.027375
8.3283 | 7941.569 | 0.5732 | 0.027375
8.33 | 7933.431 | 0.5732 | 0.027375
8.3317 | 7926.664 | 0.5732 | 0.027375
8.3333 | 7920.995 | 0.5732 | 0.027375
8.335 | 7917.063 | 0.5732 | 0.027375
8.3367 | 7914.411 | 0.5732 | 0.027375
8.3383 | 7913.863 | 0.5732 | 0.027375
8.34 | 7915.051 | 0.5732 | 0.027375
8.3417 | 7917.612 | 0.5732 | 0.027375
8.3433 | 7922.275 | 0.5732 | 0.027375
8.345 | 7928.036 | 0.5732 | 0.027375
8.3467 | 7935.26 | 0.5732 | 0.027375
8.3483 | 7943.49 | 0.5732 | 0.027375
8.35 | 7953 | 0.5732 | 0.0275
8.3517 | 7961.778 | 0.5735 | 0.0275
8.3533 | 7960.863 | 0.5735 | 0.0275
8.355 | 7953.822 | 0.5735 | 0.0275
8.3567 | 7944.221 | 0.5735 | 0.0275
8.3583 | 7934.437 | 0.5735 | 0.0275
8.36 | 7925.201 | 0.5735 | 0.0275
8.3617 | 7917.246 | 0.5735 | 0.0275
8.3633 | 7910.662 | 0.5735 | 0.0275
8.365 | 7905.633 | 0.5735 | 0.0275
8.3667 | 7901.975 | 0.5735 | 0.0275
8.3683 | 7899.689 | 0.5735 | 0.0275
8.37 | 7899.141 | 0.5735 | 0.0275
8.3717 | 7900.695 | 0.5735 | 0.0275
8.3733 | 7903.896 | 0.5735 | 0.0275
8.375 | 7908.468 | 0.5735 | 0.0275
8.3767 | 7914.777 | 0.5735 | 0.0275
8.3783 | 7922.458 | 0.5735 | 0.0275
8.38 | 7931.511 | 0.5735 | 0.0275
8.3817 | 7941.752 | 0.5735 | 0.0275
8.3833 | 7953.182 | 0.5735 | 0.027583
8.385 | 7964.43 | 0.5737 | 0.027583
8.3867 | 7965.893 | 0.5737 | 0.027583
8.3883 | 7960.955 | 0.5737 | 0.027583
8.39 | 7953.365 | 0.5737 | 0.027583
8.3917 | 7945.227 | 0.5737 | 0.027583
8.3933 | 7937.82 | 0.5737 | 0.027583
8.395 | 7931.419 | 0.5737 | 0.027583
8.3967 | 7926.116 | 0.5737 | 0.027583
8.3983 | 7922.367 | 0.5737 | 0.027583
8.4 | 7920.081 | 0.5737 | 0.027583
8.4017 | 7919.806 | 0.5737 | 0.027583
8.4033 | 7921.178 | 0.5737 | 0.027583
8.405 | 7924.196 | 0.5737 | 0.027583
8.4067 | 7928.859 | 0.5737 | 0.027583
8.4083 | 7935.077 | 0.5737 | 0.027583
8.41 | 7942.392 | 0.5737 | 0.027583
8.4117 | 7951.262 | 0.5737 | 0.027583
8.4133 | 7961.504 | 0.5737 | 0.027708
8.415 | 7970.282 | 0.574 | 0.027708
8.4167 | 7968.636 | 0.574 | 0.027708
8.4183 | 7961.046 | 0.574 | 0.027708
8.42 | 7951.354 | 0.574 | 0.027708
8.4217 | 7941.295 | 0.574 | 0.027708
8.4233 | 7932.06 | 0.574 | 0.027708
8.425 | 7924.287 | 0.574 | 0.027708
8.4267 | 7917.703 | 0.574 | 0.027708
8.4283 | 7912.583 | 0.574 | 0.027708
8.43 | 7909.108 | 0.574 | 0.027708
8.4317 | 7907.37 | 0.574 | 0.027708
8.4333 | 7907.279 | 0.574 | 0.027708
8.435 | 7908.925 | 0.574 | 0.027708
8.4367 | 7912.034 | 0.574 | 0.027708
8.4383 | 7916.88 | 0.574 | 0.027708
8.44 | 7923.19 | 0.574 | 0.027708
8.4417 | 7931.145 | 0.574 | 0.027708
8.4433 | 7940.472 | 0.574 | 0.027708
8.445 | 7951.171 | 0.574 | 0.027708
8.4467 | 7962.875 | 0.574 | 0.027792
8.4483 | 7974.945 | 0.5742 | 0.027792
8.45 | 7977.506 | 0.5742 | 0.027792
8.4517 | 7973.208 | 0.5742 | 0.027792
8.4533 | 7965.893 | 0.5742 | 0.027792
8.455 | 7958.029 | 0.5742 | 0.027792
8.4567 | 7950.896 | 0.5742 | 0.027792
8.4583 | 7944.495 | 0.5742 | 0.027792
8.46 | 7939.375 | 0.5742 | 0.027792
8.4617 | 7935.626 | 0.5742 | 0.027792
8.4633 | 7933.523 | 0.5742 | 0.027792
8.465 | 7932.974 | 0.5742 | 0.027792
8.4667 | 7934.254 | 0.5742 | 0.027792
8.4683 | 7937.272 | 0.5742 | 0.027792
8.47 | 7941.935 | 0.5742 | 0.027792
8.4717 | 7948.062 | 0.5742 | 0.027792
8.4733 | 7955.377 | 0.5742 | 0.027792
8.475 | 7964.155 | 0.5742 | 0.027792
8.4767 | 7974.671 | 0.5742 | 0.027917
8.4783 | 7985.918 | 0.5745 | 0.027917
8.48 | 7988.113 | 0.5745 | 0.027917
8.4817 | 7982.718 | 0.5745 | 0.027917
8.4833 | 7973.665 | 0.5745 | 0.027917
8.485 | 7964.155 | 0.5745 | 0.027917
8.4867 | 7954.92 | 0.5745 | 0.027917
8.4883 | 7946.964 | 0.5745 | 0.027917
8.49 | 7940.289 | 0.5745 | 0.027917
8.4917 | 7935.26 | 0.5745 | 0.027917
8.4933 | 7931.328 | 0.5745 | 0.027917
8.495 | 7929.225 | 0.5745 | 0.027917
8.4967 | 7929.042 | 0.5745 | 0.027917
8.4983 | 7930.688 | 0.5745 | 0.027917
8.5 | 7933.614 | 0.5745 | 0.027917
8.5017 | 7938.369 | 0.5745 | 0.027917
8.5033 | 7944.678 | 0.5745 | 0.027917
8.505 | 7952.359 | 0.5745 | 0.027917
8.5067 | 7961.595 | 0.5745 | 0.027917
8.5083 | 7972.019 | 0.5745 | 0.027917
8.51 | 7983.998 | 0.5745 | 0.028
8.5117 | 7997.166 | 0.5747 | 0.028
8.5133 | 8005.944 | 0.5747 | 0.028
8.515 | 8004.664 | 0.5747 | 0.028
8.5167 | 7998.629 | 0.5747 | 0.028
8.5183 | 7991.13 | 0.5747 | 0.028
8.52 | 7983.724 | 0.5747 | 0.028
8.5217 | 7977.231 | 0.5747 | 0.028
8.5233 | 7971.836 | 0.5747 | 0.028
8.525 | 7967.539 | 0.5747 | 0.028
8.5267 | 7965.161 | 0.5747 | 0.028
8.5283 | 7964.247 | 0.5747 | 0.028
8.53 | 7965.344 | 0.5747 | 0.028
8.5317 | 7967.996 | 0.5747 | 0.028
8.5333 | 7972.568 | 0.5747 | 0.028
8.535 | 7978.329 | 0.5747 | 0.028
8.5367 | 7985.461 | 0.5747 | 0.028
8.5383 | 7994.331 | 0.5747 | 0.028
8.54 | 8004.572 | 0.5747 | 0.028125
8.5417 | 8014.905 | 0.575 | 0.028125
8.5433 | 8016.917 | 0.575 | 0.028125
8.545 | 8010.79 | 0.575 | 0.028125
8.5467 | 8001.28 | 0.575 | 0.028125
8.5483 | 7991.222 | 0.575 | 0.028125
8.55 | 7981.712 | 0.575 | 0.028125
8.5517 | 7973.025 | 0.575 | 0.028125
8.5533 | 7965.984 | 0.575 | 0.028125
8.555 | 7960.132 | 0.575 | 0.028125
8.5567 | 7956.291 | 0.575 | 0.028125
8.5583 | 7954.005 | 0.575 | 0.028125
8.56 | 7953.274 | 0.575 | 0.028125
8.5617 | 7954.554 | 0.575 | 0.028125
8.5633 | 7957.389 | 0.575 | 0.028125
8.565 | 7961.869 | 0.575 | 0.028125
8.5667 | 7967.447 | 0.575 | 0.028125
8.5683 | 7975.037 | 0.575 | 0.028125
8.57 | 7984.089 | 0.575 | 0.028125
8.5717 | 7994.605 | 0.575 | 0.028125
8.5733 | 8006.218 | 0.575 | 0.028208
8.575 | 8018.929 | 0.5752 | 0.028208
8.5767 | 8028.621 | 0.5752 | 0.028208
8.5783 | 8027.798 | 0.5752 | 0.028208
8.58 | 8021.946 | 0.5752 | 0.028208
8.5817 | 8014.174 | 0.5752 | 0.028208
8.5833 | 8006.493 | 0.5752 | 0.028208
8.585 | 7999.452 | 0.5752 | 0.028208
8.5867 | 7993.782 | 0.5752 | 0.028208
8.5883 | 7989.485 | 0.5752 | 0.028208
8.59 | 7986.741 | 0.5752 | 0.028208
8.5917 | 7985.644 | 0.5752 | 0.028208
8.5933 | 7986.558 | 0.5752 | 0.028208
8.595 | 7989.119 | 0.5752 | 0.028208
8.5967 | 7993.416 | 0.5752 | 0.028208
8.5983 | 7999.269 | 0.5752 | 0.028208
8.6 | 8006.401 | 0.5752 | 0.028208
8.6017 | 8014.814 | 0.5752 | 0.028208
8.6033 | 8024.506 | 0.5752 | 0.028333
8.605 | 8035.388 | 0.5755 | 0.028333
8.6067 | 8039.228 | 0.5755 | 0.028333
8.6083 | 8034.199 | 0.5755 | 0.028333
8.61 | 8025.512 | 0.5755 | 0.028333
8.6117 | 8015.82 | 0.5755 | 0.028333
8.6133 | 8006.035 | 0.5755 | 0.028333
8.615 | 7997.623 | 0.5755 | 0.028333
8.6167 | 7989.942 | 0.5755 | 0.028333
8.6183 | 7984.181 | 0.5755 | 0.028333
8.62 | 7979.883 | 0.5755 | 0.028333
8.6217 | 7976.957 | 0.5755 | 0.028333
8.6233 | 7975.951 | 0.5755 | 0.028333
8.625 | 7976.957 | 0.5755 | 0.028333
8.6267 | 7979.426 | 0.5755 | 0.028333
8.6283 | 7984.181 | 0.5755 | 0.028333
8.63 | 7990.125 | 0.5755 | 0.028333
8.6317 | 7997.623 | 0.5755 | 0.028333
8.6333 | 8006.401 | 0.5755 | 0.028333
8.635 | 8016.368 | 0.5755 | 0.028333
8.6367 | 8027.798 | 0.5755 | 0.028333
8.6383 | 8040.417 | 0.5755 | 0.028417
8.64 | 8051.664 | 0.5757 | 0.028417
8.6417 | 8052.67 | 0.5757 | 0.028417
8.6433 | 8047.55 | 0.5757 | 0.028417
8.645 | 8040.417 | 0.5757 | 0.028417
8.6467 | 8032.919 | 0.5757 | 0.028417
8.6483 | 8026.152 | 0.5757 | 0.028417
8.65 | 8020.392 | 0.5757 | 0.028417
8.6517 | 8016.002 | 0.5757 | 0.028417
8.6533 | 8013.076 | 0.5757 | 0.028417
8.655 | 8012.07 | 0.5757 | 0.028417
8.6567 | 8012.985 | 0.5757 | 0.028417
8.6583 | 8015.454 | 0.5757 | 0.028417
8.66 | 8019.386 | 0.5757 | 0.028417
8.6617 | 8024.781 | 0.5757 | 0.028417
8.6633 | 8031.639 | 0.5757 | 0.028417
8.665 | 8040.051 | 0.5757 | 0.028417
8.6667 | 8049.378 | 0.5757 | 0.028542
8.6683 | 8059.163 | 0.576 | 0.028542
8.67 | 8059.254 | 0.576 | 0.028542
8.6717 | 8052.67 | 0.576 | 0.028542
8.6733 | 8043.16 | 0.576 | 0.028542
8.675 | 8032.553 | 0.576 | 0.028542
8.6767 | 8022.312 | 0.576 | 0.028542
8.6783 | 8013.259 | 0.576 | 0.028542
8.68 | 8005.67 | 0.576 | 0.028542
8.6817 | 7999.909 | 0.576 | 0.028542
8.6833 | 7995.703 | 0.576 | 0.028542
8.685 | 7993.325 | 0.576 | 0.028542
8.6867 | 7992.502 | 0.576 | 0.028542
8.6883 | 7993.599 | 0.576 | 0.028542
8.69 | 7996.343 | 0.576 | 0.028542
8.6917 | 8000.549 | 0.576 | 0.028542
8.6933 | 8006.95 | 0.576 | 0.028542
8.695 | 8014.265 | 0.576 | 0.028542
8.6967 | 8023.043 | 0.576 | 0.028542
8.6983 | 8033.01 | 0.576 | 0.028542
8.7 | 8044.075 | 0.576 | 0.028542
8.7017 | 8056.785 | 0.576 | 0.028625
8.7033 | 8068.307 | 0.5762 | 0.028625
8.705 | 8069.404 | 0.5762 | 0.028625
8.7067 | 8064.649 | 0.5762 | 0.028625
8.7083 | 8057.517 | 0.5762 | 0.028625
8.71 | 8050.019 | 0.5762 | 0.028625
8.7117 | 8043.252 | 0.5762 | 0.028625
8.7133 | 8037.491 | 0.5762 | 0.028625
8.715 | 8033.01 | 0.5762 | 0.028625
8.7167 | 8029.993 | 0.5762 | 0.028625
8.7183 | 8028.804 | 0.5762 | 0.028625
8.72 | 8029.444 | 0.5762 | 0.028625
8.7217 | 8031.547 | 0.5762 | 0.028625
8.7233 | 8035.205 | 0.5762 | 0.028625
8.725 | 8040.692 | 0.5762 | 0.028625
8.7267 | 8047.367 | 0.5762 | 0.028625
8.7283 | 8055.505 | 0.5762 | 0.028625
8.73 | 8064.741 | 0.5762 | 0.02875
8.7317 | 8075.622 | 0.5765 | 0.02875
8.7333 | 8080.56 | 0.5765 | 0.02875
8.735 | 8076.354 | 0.5765 | 0.02875
8.7367 | 8067.667 | 0.5765 | 0.02875
8.7383 | 8057.608 | 0.5765 | 0.02875
8.74 | 8047.55 | 0.5765 | 0.02875
8.7417 | 8038.68 | 0.5765 | 0.02875
8.7433 | 8031.182 | 0.5765 | 0.02875
8.745 | 8025.329 | 0.5765 | 0.02875
8.7467 | 8020.666 | 0.5765 | 0.02875
8.7483 | 8017.557 | 0.5765 | 0.02875
8.75 | 8016.368 | 0.5765 | 0.02875
8.7517 | 8016.917 | 0.5765 | 0.02875
8.7533 | 8019.386 | 0.5765 | 0.02875
8.755 | 8023.683 | 0.5765 | 0.02875
8.7567 | 8029.353 | 0.5765 | 0.02875
8.7583 | 8036.211 | 0.5765 | 0.02875
8.76 | 8044.532 | 0.5765 | 0.02875
8.7617 | 8054.499 | 0.5765 | 0.02875
8.7633 | 8065.381 | 0.5765 | 0.02875
8.765 | 8077.725 | 0.5765 | 0.028833
8.7667 | 8090.801 | 0.5767 | 0.028833
8.7683 | 8095.282 | 0.5767 | 0.028833
8.77 | 8092.173 | 0.5767 | 0.028833
8.7717 | 8086.138 | 0.5767 | 0.028833
8.7733 | 8078.914 | 0.5767 | 0.028833
8.775 | 8072.513 | 0.5767 | 0.028833
8.7767 | 8066.844 | 0.5767 | 0.028833
8.7783 | 8062.455 | 0.5767 | 0.028833
8.78 | 8059.711 | 0.5767 | 0.028833
8.7817 | 8058.888 | 0.5767 | 0.028833
8.7833 | 8059.803 | 0.5767 | 0.028833
8.785 | 8062.089 | 0.5767 | 0.028833
8.7867 | 8066.021 | 0.5767 | 0.028833
8.7883 | 8071.507 | 0.5767 | 0.028833
8.79 | 8078.457 | 0.5767 | 0.028833
8.7917 | 8086.595 | 0.5767 | 0.028833
8.7933 | 8095.739 | 0.5767 | 0.028958
8.795 | 8105.706 | 0.577 | 0.028958
8.7967 | 8106.163 | 0.577 | 0.028958
8.7983 | 8099.58 | 0.577 | 0.028958
8.8 | 8089.704 | 0.577 | 0.028958
8.8017 | 8079.188 | 0.577 | 0.028958
8.8033 | 8069.13 | 0.577 | 0.028958
8.805 | 8060.26 | 0.577 | 0.028958
8.8067 | 8052.945 | 0.577 | 0.028958
8.8083 | 8047.092 | 0.577 | 0.028958
8.81 | 8042.703 | 0.577 | 0.028958
8.8117 | 8040.234 | 0.577 | 0.028958
8.8133 | 8039.594 | 0.577 | 0.028958
8.815 | 8040.509 | 0.577 | 0.028958
8.8167 | 8043.069 | 0.577 | 0.028958
8.8183 | 8047.275 | 0.577 | 0.028958
8.82 | 8053.128 | 0.577 | 0.028958
8.8217 | 8060.443 | 0.577 | 0.028958
8.8233 | 8069.313 | 0.577 | 0.028958
8.825 | 8079.463 | 0.577 | 0.028958
8.8267 | 8090.618 | 0.577 | 0.028958
8.8283 | 8103.054 | 0.577 | 0.029042
8.83 | 8115.673 | 0.5772 | 0.029042
8.8317 | 8118.965 | 0.5772 | 0.029042
8.8333 | 8115.307 | 0.5772 | 0.029042
8.835 | 8108.449 | 0.5772 | 0.029042
8.8367 | 8100.951 | 0.5772 | 0.029042
8.8383 | 8094.185 | 0.5772 | 0.029042
8.84 | 8088.241 | 0.5772 | 0.029042
8.8417 | 8083.76 | 0.5772 | 0.029042
8.8433 | 8080.926 | 0.5772 | 0.029042
8.845 | 8079.645 | 0.5772 | 0.029042
8.8467 | 8079.645 | 0.5772 | 0.029042
8.8483 | 8082.023 | 0.5772 | 0.029042
8.85 | 8085.681 | 0.5772 | 0.029042
8.8517 | 8090.984 | 0.5772 | 0.029042
8.8533 | 8097.568 | 0.5772 | 0.029042
8.855 | 8105.706 | 0.5772 | 0.029042
8.8567 | 8114.942 | 0.5772 | 0.029167
8.8583 | 8125.275 | 0.5775 | 0.029167
8.86 | 8127.652 | 0.5775 | 0.029167
8.8617 | 8121.617 | 0.5775 | 0.029167
8.8633 | 8112.198 | 0.5775 | 0.029167
8.865 | 8101.5 | 0.5775 | 0.029167
8.8667 | 8091.441 | 0.5775 | 0.029167
8.8683 | 8082.206 | 0.5775 | 0.029167
8.87 | 8074.708 | 0.5775 | 0.029167
8.8717 | 8068.947 | 0.5775 | 0.029167
8.8733 | 8064.466 | 0.5775 | 0.029167
8.875 | 8061.54 | 0.5775 | 0.029167
8.8767 | 8060.351 | 0.5775 | 0.029167
8.8783 | 8061.083 | 0.5775 | 0.029167
8.88 | 8063.369 | 0.5775 | 0.029167
8.8817 | 8067.392 | 0.5775 | 0.029167
8.8833 | 8072.879 | 0.5775 | 0.029167
8.885 | 8080.011 | 0.5775 | 0.029167
8.8867 | 8088.607 | 0.5775 | 0.029167
8.8883 | 8098.391 | 0.5775 | 0.029167
8.89 | 8109.455 | 0.5775 | 0.029167
8.8917 | 8121.343 | 0.5775 | 0.02925
8.8933 | 8133.961 | 0.5777 | 0.02925
8.895 | 8137.345 | 0.5777 | 0.02925
8.8967 | 8133.687 | 0.5777 | 0.02925
8.8983 | 8126.921 | 0.5777 | 0.02925
8.9 | 8119.422 | 0.5777 | 0.02925
8.9017 | 8112.381 | 0.5777 | 0.02925
8.9033 | 8106.529 | 0.5777 | 0.02925
8.905 | 8101.591 | 0.5777 | 0.02925
8.9067 | 8098.391 | 0.5777 | 0.02925
8.9083 | 8096.836 | 0.5777 | 0.02925
8.91 | 8096.928 | 0.5777 | 0.02925
8.9117 | 8098.482 | 0.5777 | 0.02925
8.9133 | 8101.957 | 0.5777 | 0.02925
8.915 | 8106.986 | 0.5777 | 0.02925
8.9167 | 8113.204 | 0.5777 | 0.02925
8.9183 | 8120.885 | 0.5777 | 0.02925
8.92 | 8129.755 | 0.5777 | 0.029375
8.9217 | 8139.722 | 0.578 | 0.029375
8.9233 | 8143.197 | 0.578 | 0.029375
8.925 | 8137.893 | 0.578 | 0.029375
8.9267 | 8128.658 | 0.578 | 0.029375
8.9283 | 8118.142 | 0.578 | 0.029375
8.93 | 8108.084 | 0.578 | 0.029375
8.9317 | 8099.031 | 0.578 | 0.029375
8.9333 | 8091.533 | 0.578 | 0.029375
8.935 | 8085.315 | 0.578 | 0.029375
8.9367 | 8080.651 | 0.578 | 0.029375
8.9383 | 8077.634 | 0.578 | 0.029375
8.94 | 8076.262 | 0.578 | 0.029375
8.9417 | 8076.628 | 0.578 | 0.029375
8.9433 | 8078.731 | 0.578 | 0.029375
8.945 | 8082.206 | 0.578 | 0.029375
8.9467 | 8087.692 | 0.578 | 0.029375
8.9483 | 8094.459 | 0.578 | 0.029375
8.95 | 8102.689 | 0.578 | 0.029375
8.9517 | 8112.29 | 0.578 | 0.029375
8.9533 | 8123.263 | 0.578 | 0.029375
8.955 | 8135.242 | 0.578 | 0.029458
8.9567 | 8145.757 | 0.5782 | 0.029458
8.9583 | 8146.032 | 0.5782 | 0.029458
8.96 | 8140.545 | 0.5782 | 0.029458
8.9617 | 8133.047 | 0.5782 | 0.029458
8.9633 | 8124.909 | 0.5782 | 0.029458
8.965 | 8117.502 | 0.5782 | 0.029458
8.9667 | 8111.467 | 0.5782 | 0.029458
8.9683 | 8106.529 | 0.5782 | 0.029458
8.97 | 8102.963 | 0.5782 | 0.029458
8.9717 | 8101.5 | 0.5782 | 0.029458
8.9733 | 8101.683 | 0.5782 | 0.029458
8.975 | 8103.512 | 0.5782 | 0.029458
8.9767 | 8107.078 | 0.5782 | 0.029458
8.9783 | 8112.198 | 0.5782 | 0.029458
8.98 | 8118.508 | 0.5782 | 0.029458
8.9817 | 8126.28 | 0.5782 | 0.029458
8.9833 | 8135.516 | 0.5782 | 0.029458
8.985 | 8145.757 | 0.5782 | 0.029583
8.9867 | 8154.627 | 0.5785 | 0.029583
8.9883 | 8153.53 | 0.5785 | 0.029583
8.99 | 8146.58 | 0.5785 | 0.029583
8.9917 | 8137.07 | 0.5785 | 0.029583
8.9933 | 8127.469 | 0.5785 | 0.029583
8.995 | 8118.416 | 0.5785 | 0.029583
8.9967 | 8110.461 | 0.5785 | 0.029583
8.9983 | 8104.243 | 0.5785 | 0.029583
9 | 8099.397 | 0.5785 | 0.029583
9.0017 | 8096.013 | 0.5785 | 0.029583
9.0033 | 8094.093 | 0.5785 | 0.029583
9.005 | 8094.367 | 0.5785 | 0.029583
9.0067 | 8096.471 | 0.5785 | 0.029583
9.0083 | 8099.945 | 0.5785 | 0.029583
9.01 | 8104.975 | 0.5785 | 0.029583
9.0117 | 8111.741 | 0.5785 | 0.029583
9.0133 | 8119.697 | 0.5785 | 0.029583
9.015 | 8129.024 | 0.5785 | 0.029583
9.0167 | 8139.631 | 0.5785 | 0.029583
9.0183 | 8151.427 | 0.5785 | 0.029667
9.02 | 8163.223 | 0.5787 | 0.029667
9.0217 | 8164.777 | 0.5787 | 0.029667
9.0233 | 8159.839 | 0.5787 | 0.029667
9.025 | 8152.615 | 0.5787 | 0.029667
9.0267 | 8144.843 | 0.5787 | 0.029667
9.0283 | 8137.253 | 0.5787 | 0.029667
9.03 | 8130.578 | 0.5787 | 0.029667
9.0317 | 8125.549 | 0.5787 | 0.029667
9.0333 | 8121.983 | 0.5787 | 0.029667
9.035 | 8120.154 | 0.5787 | 0.029667
9.0367 | 8119.88 | 0.5787 | 0.029667
9.0383 | 8121.16 | 0.5787 | 0.029667
9.04 | 8124.177 | 0.5787 | 0.029667
9.0417 | 8128.841 | 0.5787 | 0.029667
9.0433 | 8134.967 | 0.5787 | 0.029667
9.045 | 8142.557 | 0.5787 | 0.029667
9.0467 | 8151.152 | 0.5787 | 0.029667
9.0483 | 8161.119 | 0.5787 | 0.029792
9.05 | 8170.081 | 0.579 | 0.029792
9.0517 | 8169.075 | 0.579 | 0.029792
9.0533 | 8161.942 | 0.579 | 0.029792
9.055 | 8152.341 | 0.579 | 0.029792
9.0567 | 8142.283 | 0.579 | 0.029792
9.0583 | 8132.956 | 0.579 | 0.029792
9.06 | 8124.817 | 0.579 | 0.029792
9.0617 | 8118.325 | 0.579 | 0.029792
9.0633 | 8113.204 | 0.579 | 0.029792
9.065 | 8109.638 | 0.579 | 0.029792
9.0667 | 8107.901 | 0.579 | 0.029792
9.0683 | 8107.718 | 0.579 | 0.029792
9.07 | 8109.272 | 0.579 | 0.029792
9.0717 | 8112.473 | 0.579 | 0.029792
9.0733 | 8117.319 | 0.579 | 0.029792
9.075 | 8123.812 | 0.579 | 0.029792
9.0767 | 8131.858 | 0.579 | 0.029792
9.0783 | 8140.82 | 0.579 | 0.029792
9.08 | 8151.335 | 0.579 | 0.029792
9.0817 | 8162.857 | 0.579 | 0.029875
9.0833 | 8174.927 | 0.5792 | 0.029875
9.085 | 8177.487 | 0.5792 | 0.029875
9.0867 | 8173.098 | 0.5792 | 0.029875
9.0883 | 8165.692 | 0.5792 | 0.029875
9.09 | 8157.645 | 0.5792 | 0.029875
9.0917 | 8150.147 | 0.5792 | 0.029875
9.0933 | 8143.563 | 0.5792 | 0.029875
9.095 | 8138.168 | 0.5792 | 0.029875
9.0967 | 8134.236 | 0.5792 | 0.029875
9.0983 | 8131.95 | 0.5792 | 0.029875
9.1 | 8131.493 | 0.5792 | 0.029875
9.1017 | 8132.681 | 0.5792 | 0.029875
9.1033 | 8135.79 | 0.5792 | 0.029875
9.105 | 8139.997 | 0.5792 | 0.029875
9.1067 | 8145.94 | 0.5792 | 0.029875
9.1083 | 8153.073 | 0.5792 | 0.029875
9.11 | 8161.485 | 0.5792 | 0.029875
9.1117 | 8171.269 | 0.5792 | 0.03
9.1133 | 8179.956 | 0.5795 | 0.03
9.115 | 8178.493 | 0.5795 | 0.03
9.1167 | 8171.087 | 0.5795 | 0.03
9.1183 | 8161.485 | 0.5795 | 0.03
9.12 | 8151.427 | 0.5795 | 0.03
9.1217 | 8141.917 | 0.5795 | 0.03
9.1233 | 8133.596 | 0.5795 | 0.03
9.125 | 8126.646 | 0.5795 | 0.03
9.1267 | 8121.525 | 0.5795 | 0.03
9.1283 | 8117.685 | 0.5795 | 0.03
9.13 | 8115.49 | 0.5795 | 0.03
9.1317 | 8115.399 | 0.5795 | 0.03
9.1333 | 8116.588 | 0.5795 | 0.03
9.135 | 8119.697 | 0.5795 | 0.03
9.1367 | 8124.543 | 0.5795 | 0.03
9.1383 | 8130.67 | 0.5795 | 0.03
9.14 | 8138.534 | 0.5795 | 0.03
9.1417 | 8147.586 | 0.5795 | 0.03
9.1433 | 8158.01 | 0.5795 | 0.03
9.145 | 8169.166 | 0.5795 | 0.030083
9.1467 | 8181.694 | 0.5797 | 0.030083
9.1483 | 8191.661 | 0.5797 | 0.030083
9.15 | 8191.386 | 0.5797 | 0.030083
9.1517 | 8186.083 | 0.5797 | 0.030083
9.1533 | 8178.676 | 0.5797 | 0.030083
9.155 | 8171.361 | 0.5797 | 0.030083
9.1567 | 8164.869 | 0.5797 | 0.030083
9.1583 | 8159.839 | 0.5797 | 0.030083
9.16 | 8156.09 | 0.5797 | 0.030083
9.1617 | 8153.713 | 0.5797 | 0.030083
9.1633 | 8153.073 | 0.5797 | 0.030083
9.165 | 8153.987 | 0.5797 | 0.030083
9.1667 | 8156.73 | 0.5797 | 0.030083
9.1683 | 8161.119 | 0.5797 | 0.030083
9.17 | 8167.063 | 0.5797 | 0.030083
9.1717 | 8174.47 | 0.5797 | 0.030083
9.1733 | 8183.065 | 0.5797 | 0.030208
9.175 | 8193.032 | 0.58 | 0.030208
9.1767 | 8197.879 | 0.58 | 0.030208
9.1783 | 8193.032 | 0.58 | 0.030208
9.18 | 8183.98 | 0.58 | 0.030208
9.1817 | 8173.098 | 0.58 | 0.030208
9.1833 | 8162.034 | 0.58 | 0.030208
9.185 | 8152.341 | 0.58 | 0.030208
9.1867 | 8144.111 | 0.58 | 0.030208
9.1883 | 8137.253 | 0.58 | 0.030208
9.19 | 8132.316 | 0.58 | 0.030208
9.1917 | 8128.566 | 0.58 | 0.030208
9.1933 | 8126.555 | 0.58 | 0.030208
9.195 | 8126.463 | 0.58 | 0.030208
9.1967 | 8127.835 | 0.58 | 0.030208
9.1983 | 8130.944 | 0.58 | 0.030208
9.2 | 8135.516 | 0.58 | 0.030208
9.2017 | 8142.008 | 0.58 | 0.030208
9.2033 | 8149.689 | 0.58 | 0.030208
9.205 | 8158.925 | 0.58 | 0.030208
9.2067 | 8169.532 | 0.58 | 0.030208
9.2083 | 8181.054 | 0.58 | 0.030292
9.21 | 8193.673 | 0.5802 | 0.030292
9.2117 | 8202.542 | 0.5802 | 0.030292
9.2133 | 8201.354 | 0.5802 | 0.030292
9.215 | 8195.684 | 0.5802 | 0.030292
9.2167 | 8188.186 | 0.5802 | 0.030292
9.2183 | 8180.962 | 0.5802 | 0.030292
9.22 | 8174.561 | 0.5802 | 0.030292
9.2217 | 8169.349 | 0.5802 | 0.030292
9.2233 | 8164.96 | 0.5802 | 0.030292
9.225 | 8162.674 | 0.5802 | 0.030292
9.2267 | 8162.125 | 0.5802 | 0.030292
9.2283 | 8163.131 | 0.5802 | 0.030292
9.23 | 8165.783 | 0.5802 | 0.030292
9.2317 | 8169.806 | 0.5802 | 0.030292
9.2333 | 8175.384 | 0.5802 | 0.030292
9.235 | 8182.425 | 0.5802 | 0.030292
9.2367 | 8190.746 | 0.5802 | 0.030292
9.2383 | 8200.256 | 0.5802 | 0.030417
9.24 | 8207.937 | 0.5805 | 0.030417
9.2417 | 8205.56 | 0.5805 | 0.030417
9.2433 | 8197.513 | 0.5805 | 0.030417
9.245 | 8187.089 | 0.5805 | 0.030417
9.2467 | 8176.664 | 0.5805 | 0.030417
9.2483 | 8166.606 | 0.5805 | 0.030417
9.25 | 8158.285 | 0.5805 | 0.030417
9.2517 | 8151.335 | 0.5805 | 0.030417
9.2533 | 8146.123 | 0.5805 | 0.030417
9.255 | 8142.283 | 0.5805 | 0.030417
9.2567 | 8140.362 | 0.5805 | 0.030417
9.2583 | 8139.814 | 0.5805 | 0.030417
9.26 | 8140.911 | 0.5805 | 0.030417
9.2617 | 8143.929 | 0.5805 | 0.030417
9.2633 | 8148.409 | 0.5805 | 0.030417
9.265 | 8154.627 | 0.5805 | 0.030417
9.2667 | 8162.308 | 0.5805 | 0.030417
9.2683 | 8171.361 | 0.5805 | 0.030417
9.27 | 8181.602 | 0.5805 | 0.030417
9.2717 | 8192.941 | 0.5805 | 0.030417
9.2733 | 8205.651 | 0.5805 | 0.0305
9.275 | 8216.533 | 0.5807 | 0.0305
9.2767 | 8217.356 | 0.5807 | 0.0305
9.2783 | 8212.784 | 0.5807 | 0.0305
9.28 | 8206.017 | 0.5807 | 0.0305
9.2817 | 8198.793 | 0.5807 | 0.0305
9.2833 | 8192.209 | 0.5807 | 0.0305
9.285 | 8186.54 | 0.5807 | 0.0305
9.2867 | 8182.334 | 0.5807 | 0.0305
9.2883 | 8179.773 | 0.5807 | 0.0305
9.29 | 8178.859 | 0.5807 | 0.0305
9.2917 | 8180.048 | 0.5807 | 0.0305
9.2933 | 8182.334 | 0.5807 | 0.0305
9.295 | 8186.357 | 0.5807 | 0.0305
9.2967 | 8192.118 | 0.5807 | 0.0305
9.2983 | 8199.068 | 0.5807 | 0.0305
9.3 | 8207.389 | 0.5807 | 0.0305
9.3017 | 8216.807 | 0.5807 | 0.030625
9.3033 | 8226.408 | 0.581 | 0.030625
9.305 | 8226.774 | 0.581 | 0.030625
9.3067 | 8219.733 | 0.581 | 0.030625
9.3083 | 8210.04 | 0.581 | 0.030625
9.31 | 8199.525 | 0.581 | 0.030625
9.3117 | 8189.649 | 0.581 | 0.030625
9.3133 | 8181.145 | 0.581 | 0.030625
9.315 | 8174.104 | 0.581 | 0.030625
9.3167 | 8168.435 | 0.581 | 0.030625
9.3183 | 8164.686 | 0.581 | 0.030625
9.32 | 8162.4 | 0.581 | 0.030625
9.3217 | 8161.76 | 0.581 | 0.030625
9.3233 | 8162.583 | 0.581 | 0.030625
9.325 | 8165.143 | 0.581 | 0.030625
9.3267 | 8169.349 | 0.581 | 0.030625
9.3283 | 8175.293 | 0.581 | 0.030625
9.33 | 8182.608 | 0.581 | 0.030625
9.3317 | 8191.204 | 0.581 | 0.030625
9.3333 | 8201.171 | 0.581 | 0.030625
9.335 | 8212.601 | 0.581 | 0.030708
9.3367 | 8225.128 | 0.5812 | 0.030708
9.3383 | 8234.638 | 0.5812 | 0.030708
9.34 | 8233.541 | 0.5812 | 0.030708
9.3417 | 8227.597 | 0.5812 | 0.030708
9.3433 | 8220.008 | 0.5812 | 0.030708
9.345 | 8212.327 | 0.5812 | 0.030708
9.3467 | 8205.377 | 0.5812 | 0.030708
9.3483 | 8199.891 | 0.5812 | 0.030708
9.35 | 8195.318 | 0.5812 | 0.030708
9.3517 | 8192.392 | 0.5812 | 0.030708
9.3533 | 8191.295 | 0.5812 | 0.030708
9.355 | 8191.935 | 0.5812 | 0.030708
9.3567 | 8194.13 | 0.5812 | 0.030708
9.3583 | 8197.787 | 0.5812 | 0.030708
9.36 | 8203.182 | 0.5812 | 0.030708
9.3617 | 8209.949 | 0.5812 | 0.030708
9.3633 | 8218.179 | 0.5812 | 0.030708
9.365 | 8227.506 | 0.5812 | 0.030833
9.3667 | 8237.198 | 0.5815 | 0.030833
9.3683 | 8237.564 | 0.5815 | 0.030833
9.37 | 8230.798 | 0.5815 | 0.030833
9.3717 | 8220.739 | 0.5815 | 0.030833
9.3733 | 8210.315 | 0.5815 | 0.030833
9.375 | 8200.439 | 0.5815 | 0.030833
9.3767 | 8191.844 | 0.5815 | 0.030833
9.3783 | 8184.711 | 0.5815 | 0.030833
9.38 | 8179.225 | 0.5815 | 0.030833
9.3817 | 8175.293 | 0.5815 | 0.030833
9.3833 | 8172.915 | 0.5815 | 0.030833
9.385 | 8172.275 | 0.5815 | 0.030833
9.3867 | 8173.464 | 0.5815 | 0.030833
9.3883 | 8176.299 | 0.5815 | 0.030833
9.39 | 8180.688 | 0.5815 | 0.030833
9.3917 | 8186.814 | 0.5815 | 0.030833
9.3933 | 8194.13 | 0.5815 | 0.030833
9.395 | 8202.908 | 0.5815 | 0.030833
9.3967 | 8213.332 | 0.5815 | 0.030833
9.3983 | 8224.671 | 0.5815 | 0.030833
9.4 | 8237.381 | 0.5815 | 0.030917
9.4017 | 8247.714 | 0.5817 | 0.030917
9.4033 | 8247.348 | 0.5817 | 0.030917
9.405 | 8241.496 | 0.5817 | 0.030917
9.4067 | 8233.815 | 0.5817 | 0.030917
9.4083 | 8225.768 | 0.5817 | 0.030917
9.41 | 8218.636 | 0.5817 | 0.030917
9.4117 | 8212.875 | 0.5817 | 0.030917
9.4133 | 8208.303 | 0.5817 | 0.030917
9.415 | 8205.286 | 0.5817 | 0.030917
9.4167 | 8204.28 | 0.5817 | 0.030917
9.4183 | 8204.828 | 0.5817 | 0.030917
9.42 | 8207.023 | 0.5817 | 0.030917
9.4217 | 8210.863 | 0.5817 | 0.030917
9.4233 | 8216.35 | 0.5817 | 0.030917
9.425 | 8223.117 | 0.5817 | 0.030917
9.4267 | 8231.255 | 0.5817 | 0.030917
9.4283 | 8240.673 | 0.5817 | 0.031042
9.43 | 8249.817 | 0.582 | 0.031042
9.4317 | 8248.812 | 0.582 | 0.031042
9.4333 | 8241.13 | 0.582 | 0.031042
9.435 | 8230.432 | 0.582 | 0.031042
9.4367 | 8219.276 | 0.582 | 0.031042
9.4383 | 8209.035 | 0.582 | 0.031042
9.44 | 8199.982 | 0.582 | 0.031042
9.4417 | 8192.209 | 0.582 | 0.031042
9.4433 | 8186.083 | 0.582 | 0.031042
9.445 | 8181.602 | 0.582 | 0.031042
9.4467 | 8179.042 | 0.582 | 0.031042
9.4483 | 8177.853 | 0.582 | 0.031042
9.45 | 8178.493 | 0.582 | 0.031042
9.4517 | 8180.962 | 0.582 | 0.031042
9.4533 | 8184.711 | 0.582 | 0.031042
9.455 | 8190.381 | 0.582 | 0.031042
9.4567 | 8197.787 | 0.582 | 0.031042
9.4583 | 8206.109 | 0.582 | 0.031042
9.46 | 8216.167 | 0.582 | 0.031042
9.4617 | 8227.414 | 0.582 | 0.031042
9.4633 | 8239.576 | 0.582 | 0.031125
9.465 | 8250.183 | 0.5822 | 0.031125
9.4667 | 8250.366 | 0.5822 | 0.031125
9.4683 | 8244.605 | 0.5822 | 0.031125
9.47 | 8236.65 | 0.5822 | 0.031125
9.4717 | 8228.512 | 0.5822 | 0.031125
9.4733 | 8221.471 | 0.5822 | 0.031125
9.475 | 8215.527 | 0.5822 | 0.031125
9.4767 | 8210.955 | 0.5822 | 0.031125
9.4783 | 8208.12 | 0.5822 | 0.031125
9.48 | 8206.84 | 0.5822 | 0.031125
9.4817 | 8206.931 | 0.5822 | 0.031125
9.4833 | 8208.852 | 0.5822 | 0.031125
9.485 | 8212.418 | 0.5822 | 0.031125
9.4867 | 8217.447 | 0.5822 | 0.031125
9.4883 | 8224.031 | 0.5822 | 0.031125
9.49 | 8231.986 | 0.5822 | 0.031125
9.4917 | 8241.313 | 0.5822 | 0.03125
9.4933 | 8252.103 | 0.5825 | 0.03125
9.495 | 8258.504 | 0.5825 | 0.03125
9.4967 | 8254.481 | 0.5825 | 0.03125
9.4983 | 8245.703 | 0.5825 | 0.03125
9.5 | 8235.553 | 0.5825 | 0.03125
9.5017 | 8225.494 | 0.5825 | 0.03125
9.5033 | 8216.441 | 0.5825 | 0.03125
9.505 | 8209.126 | 0.5825 | 0.03125
9.5067 | 8203.091 | 0.5825 | 0.03125
9.5083 | 8198.519 | 0.5825 | 0.03125
9.51 | 8195.136 | 0.5825 | 0.03125
9.5117 | 8194.038 | 0.5825 | 0.03125
9.5133 | 8194.77 | 0.5825 | 0.03125
9.515 | 8197.422 | 0.5825 | 0.03125
9.5167 | 8201.445 | 0.5825 | 0.03125
9.5183 | 8207.114 | 0.5825 | 0.03125
9.52 | 8214.247 | 0.5825 | 0.03125
9.5217 | 8222.842 | 0.5825 | 0.03125
9.5233 | 8232.809 | 0.5825 | 0.03125
9.525 | 8244.148 | 0.5825 | 0.031333
9.5267 | 8256.675 | 0.5827 | 0.031333
9.5283 | 8265.911 | 0.5827 | 0.031333
9.53 | 8264.539 | 0.5827 | 0.031333
9.5317 | 8258.23 | 0.5827 | 0.031333
9.5333 | 8250 | 0.5827 | 0.031333
9.535 | 8242.045 | 0.5827 | 0.031333
9.5367 | 8234.821 | 0.5827 | 0.031333
9.5383 | 8228.694 | 0.5827 | 0.031333
9.54 | 8224.214 | 0.5827 | 0.031333
9.5417 | 8220.922 | 0.5827 | 0.031333
9.5433 | 8219.642 | 0.5827 | 0.031333
9.545 | 8219.825 | 0.5827 | 0.031333
9.5467 | 8221.745 | 0.5827 | 0.031333
9.5483 | 8225.677 | 0.5827 | 0.031333
9.55 | 8230.98 | 0.5827 | 0.031333
9.5517 | 8237.93 | 0.5827 | 0.031333
9.5533 | 8246.16 | 0.5827 | 0.031333
9.555 | 8255.487 | 0.5827 | 0.031458
9.5567 | 8266.185 | 0.583 | 0.031458
9.5583 | 8273.043 | 0.583 | 0.031458
9.56 | 8269.294 | 0.583 | 0.031458
9.5617 | 8260.699 | 0.583 | 0.031458
9.5633 | 8250.549 | 0.583 | 0.031458
9.565 | 8240.216 | 0.583 | 0.031458
9.5667 | 8231.438 | 0.583 | 0.031458
9.5683 | 8223.848 | 0.583 | 0.031458
9.57 | 8217.447 | 0.583 | 0.031458
9.5717 | 8212.967 | 0.583 | 0.031458
9.5733 | 8209.949 | 0.583 | 0.031458
9.575 | 8208.486 | 0.583 | 0.031458
9.5767 | 8209.035 | 0.583 | 0.031458
9.5783 | 8211.504 | 0.583 | 0.031458
9.58 | 8215.618 | 0.583 | 0.031458
9.5817 | 8220.922 | 0.583 | 0.031458
9.5833 | 8227.597 | 0.583 | 0.031458
9.585 | 8235.735 | 0.583 | 0.031458
9.5867 | 8245.245 | 0.583 | 0.031458
9.5883 | 8256.127 | 0.583 | 0.031458
9.59 | 8267.831 | 0.583 | 0.031542
9.5917 | 8279.536 | 0.5832 | 0.031542
9.5933 | 8280.816 | 0.5832 | 0.031542
9.595 | 8275.329 | 0.5832 | 0.031542
9.5967 | 8267.74 | 0.5832 | 0.031542
9.5983 | 8259.327 | 0.5832 | 0.031542
9.6 | 8251.921 | 0.5832 | 0.031542
9.6017 | 8245.245 | 0.5832 | 0.031542
9.6033 | 8240.125 | 0.5832 | 0.031542
9.605 | 8236.467 | 0.5832 | 0.031542
9.6067 | 8234.638 | 0.5832 | 0.031542
9.6083 | 8234.638 | 0.5832 | 0.031542
9.61 | 8236.284 | 0.5832 | 0.031542
9.6117 | 8239.667 | 0.5832 | 0.031542
9.6133 | 8244.697 | 0.5832 | 0.031542
9.615 | 8251.189 | 0.5832 | 0.031542
9.6167 | 8259.053 | 0.5832 | 0.031542
9.6183 | 8268.106 | 0.5832 | 0.031667
9.62 | 8278.256 | 0.5835 | 0.031667
9.6217 | 8283.833 | 0.5835 | 0.031667
9.6233 | 8279.719 | 0.5835 | 0.031667
9.625 | 8270.483 | 0.5835 | 0.031667
9.6267 | 8259.419 | 0.5835 | 0.031667
9.6283 | 8248.537 | 0.5835 | 0.031667
9.63 | 8238.936 | 0.5835 | 0.031667
9.6317 | 8230.98 | 0.5835 | 0.031667
9.6333 | 8224.671 | 0.5835 | 0.031667
9.635 | 8219.733 | 0.5835 | 0.031667
9.6367 | 8216.258 | 0.5835 | 0.031667
9.6383 | 8214.521 | 0.5835 | 0.031667
9.64 | 8214.521 | 0.5835 | 0.031667
9.6417 | 8216.167 | 0.5835 | 0.031667
9.6433 | 8219.642 | 0.5835 | 0.031667
9.645 | 8224.671 | 0.5835 | 0.031667
9.6467 | 8231.529 | 0.5835 | 0.031667
9.6483 | 8239.576 | 0.5835 | 0.031667
9.65 | 8249.177 | 0.5835 | 0.031667
9.6517 | 8259.967 | 0.5835 | 0.031667
9.6533 | 8271.763 | 0.5835 | 0.03175
9.655 | 8284.931 | 0.5837 | 0.03175
9.6567 | 8291.149 | 0.5837 | 0.03175
9.6583 | 8288.223 | 0.5837 | 0.03175
9.66 | 8281.182 | 0.5837 | 0.03175
9.6617 | 8273.226 | 0.5837 | 0.03175
9.6633 | 8265.545 | 0.5837 | 0.03175
9.665 | 8258.779 | 0.5837 | 0.03175
9.6667 | 8253.475 | 0.5837 | 0.03175
9.6683 | 8249.817 | 0.5837 | 0.03175
9.67 | 8247.531 | 0.5837 | 0.03175
9.6717 | 8247.257 | 0.5837 | 0.03175
9.6733 | 8248.537 | 0.5837 | 0.03175
9.675 | 8251.646 | 0.5837 | 0.03175
9.6767 | 8256.127 | 0.5837 | 0.03175
9.6783 | 8261.888 | 0.5837 | 0.03175
9.68 | 8269.386 | 0.5837 | 0.03175
9.6817 | 8278.164 | 0.5837 | 0.031875
9.6833 | 8288.406 | 0.584 | 0.031875
9.685 | 8295.904 | 0.584 | 0.031875
9.6867 | 8292.795 | 0.584 | 0.031875
9.6883 | 8284.199 | 0.584 | 0.031875
9.69 | 8273.775 | 0.584 | 0.031875
9.6917 | 8263.259 | 0.584 | 0.031875
9.6933 | 8253.292 | 0.584 | 0.031875
9.695 | 8245.245 | 0.584 | 0.031875
9.6967 | 8238.296 | 0.584 | 0.031875
9.6983 | 8233.267 | 0.584 | 0.031875
9.7 | 8229.609 | 0.584 | 0.031875
9.7017 | 8227.963 | 0.584 | 0.031875
9.7033 | 8228.054 | 0.584 | 0.031875
9.705 | 8229.609 | 0.584 | 0.031875
9.7067 | 8232.718 | 0.584 | 0.031875
9.7083 | 8237.564 | 0.584 | 0.031875
9.71 | 8243.965 | 0.584 | 0.031875
9.7117 | 8251.829 | 0.584 | 0.031875
9.7133 | 8261.156 | 0.584 | 0.031875
9.715 | 8271.58 | 0.584 | 0.031875
9.7167 | 8283.376 | 0.584 | 0.031958
9.7183 | 8295.721 | 0.5842 | 0.031958
9.72 | 8299.744 | 0.5842 | 0.031958
9.7217 | 8295.721 | 0.5842 | 0.031958
9.7233 | 8288.314 | 0.5842 | 0.031958
9.725 | 8279.901 | 0.5842 | 0.031958
9.7267 | 8272.312 | 0.5842 | 0.031958
9.7283 | 8265.271 | 0.5842 | 0.031958
9.73 | 8259.51 | 0.5842 | 0.031958
9.7317 | 8255.578 | 0.5842 | 0.031958
9.7333 | 8253.201 | 0.5842 | 0.031958
9.735 | 8252.652 | 0.5842 | 0.031958
9.7367 | 8253.841 | 0.5842 | 0.031958
9.7383 | 8256.584 | 0.5842 | 0.031958
9.74 | 8260.79 | 0.5842 | 0.031958
9.7417 | 8266.643 | 0.5842 | 0.031958
9.7433 | 8273.683 | 0.5842 | 0.031958
9.745 | 8281.822 | 0.5842 | 0.032083
9.7467 | 8291.697 | 0.5845 | 0.032083
9.7483 | 8298.83 | 0.5845 | 0.032083
9.75 | 8295.629 | 0.5845 | 0.032083
9.7517 | 8286.76 | 0.5845 | 0.032083
9.7533 | 8275.695 | 0.5845 | 0.032083
9.755 | 8264.448 | 0.5845 | 0.032083
9.7567 | 8254.024 | 0.5845 | 0.032083
9.7583 | 8245.154 | 0.5845 | 0.032083
9.76 | 8237.747 | 0.5845 | 0.032083
9.7617 | 8231.895 | 0.5845 | 0.032083
9.7633 | 8227.231 | 0.5845 | 0.032083
9.765 | 8224.58 | 0.5845 | 0.032083
9.7667 | 8223.665 | 0.5845 | 0.032083
9.7683 | 8224.214 | 0.5845 | 0.032083
9.77 | 8226.043 | 0.5845 | 0.032083
9.7717 | 8229.609 | 0.5845 | 0.032083
9.7733 | 8234.455 | 0.5845 | 0.032083
9.775 | 8240.948 | 0.5845 | 0.032083
9.7767 | 8248.72 | 0.5845 | 0.032083
9.7783 | 8257.498 | 0.5845 | 0.032083
9.78 | 8267.1 | 0.5845 | 0.032167
9.7817 | 8277.433 | 0.5847 | 0.032167
9.7833 | 8278.438 | 0.5847 | 0.032167
9.785 | 8271.946 | 0.5847 | 0.032167
9.7867 | 8261.979 | 0.5847 | 0.032167
9.7883 | 8251.463 | 0.5847 | 0.032167
9.79 | 8241.405 | 0.5847 | 0.032167
9.7917 | 8232.444 | 0.5847 | 0.032167
9.7933 | 8224.671 | 0.5847 | 0.032167
9.795 | 8218.636 | 0.5847 | 0.032167
9.7967 | 8214.338 | 0.5847 | 0.032167
9.7983 | 8211.869 | 0.5847 | 0.032167
9.8 | 8210.863 | 0.5847 | 0.032167
9.8017 | 8211.504 | 0.5847 | 0.032167
9.8033 | 8213.424 | 0.5847 | 0.032167
9.805 | 8216.899 | 0.5847 | 0.032167
9.8067 | 8222.019 | 0.5847 | 0.032167
9.8083 | 8228.512 | 0.5847 | 0.032292
9.81 | 8236.376 | 0.585 | 0.032292
9.8117 | 8236.65 | 0.585 | 0.032292
9.8133 | 8228.512 | 0.585 | 0.032292
9.815 | 8216.807 | 0.585 | 0.032292
9.8167 | 8204.005 | 0.585 | 0.032292
9.8183 | 8191.752 | 0.585 | 0.032292
9.82 | 8180.779 | 0.585 | 0.032292
9.8217 | 8171.269 | 0.585 | 0.032292
9.8233 | 8163.68 | 0.585 | 0.032292
9.825 | 8157.828 | 0.585 | 0.032292
9.8267 | 8153.804 | 0.585 | 0.032292
9.8283 | 8151.244 | 0.585 | 0.032292
9.83 | 8150.512 | 0.585 | 0.032292
9.8317 | 8151.427 | 0.585 | 0.032292
9.8333 | 8153.804 | 0.585 | 0.032292
9.835 | 8158.102 | 0.585 | 0.032292
9.8367 | 8163.68 | 0.585 | 0.032292
9.8383 | 8170.995 | 0.585 | 0.032292
9.84 | 8179.408 | 0.585 | 0.032292
9.8417 | 8189.283 | 0.585 | 0.032292
9.8433 | 8200.165 | 0.585 | 0.032375
9.845 | 8210.681 | 0.5852 | 0.032375
9.8467 | 8211.412 | 0.5852 | 0.032375
9.8483 | 8205.468 | 0.5852 | 0.032375
9.85 | 8196.964 | 0.5852 | 0.032375
9.8517 | 8188.095 | 0.5852 | 0.032375
9.8533 | 8180.048 | 0.5852 | 0.032375
9.855 | 8173.281 | 0.5852 | 0.032375
9.8567 | 8167.429 | 0.5852 | 0.032375
9.8583 | 8163.406 | 0.5852 | 0.032375
9.86 | 8161.485 | 0.5852 | 0.032375
9.8617 | 8161.211 | 0.5852 | 0.032375
9.8633 | 8162.4 | 0.5852 | 0.032375
9.865 | 8164.96 | 0.5852 | 0.032375
9.8667 | 8169.349 | 0.5852 | 0.032375
9.8683 | 8175.019 | 0.5852 | 0.032375
9.87 | 8182.151 | 0.5852 | 0.032375
9.8717 | 8190.381 | 0.5852 | 0.0325
9.8733 | 8200.073 | 0.5855 | 0.0325
9.875 | 8206.657 | 0.5855 | 0.0325
9.8767 | 8202.908 | 0.5855 | 0.0325
9.8783 | 8194.038 | 0.5855 | 0.0325
9.88 | 8183.34 | 0.5855 | 0.0325
9.8817 | 8172.641 | 0.5855 | 0.0325
9.8833 | 8162.948 | 0.5855 | 0.0325
9.885 | 8154.719 | 0.5855 | 0.0325
9.8867 | 8148.043 | 0.5855 | 0.0325
9.8883 | 8143.014 | 0.5855 | 0.0325
9.89 | 8139.448 | 0.5855 | 0.0325
9.8917 | 8137.802 | 0.5855 | 0.0325
9.8933 | 8137.893 | 0.5855 | 0.0325
9.895 | 8139.539 | 0.5855 | 0.0325
9.8967 | 8142.74 | 0.5855 | 0.0325
9.8983 | 8147.495 | 0.5855 | 0.0325
9.9 | 8154.079 | 0.5855 | 0.0325
9.9017 | 8161.76 | 0.5855 | 0.0325
9.9033 | 8170.995 | 0.5855 | 0.0325
9.905 | 8181.602 | 0.5855 | 0.0325
9.9067 | 8193.307 | 0.5855 | 0.032583
9.9083 | 8205.56 | 0.5857 | 0.032583
9.91 | 8210.589 | 0.5857 | 0.032583
9.9117 | 8207.48 | 0.5857 | 0.032583
9.9133 | 8200.622 | 0.5857 | 0.032583
9.915 | 8192.758 | 0.5857 | 0.032583
9.9167 | 8185.351 | 0.5857 | 0.032583
9.9183 | 8179.225 | 0.5857 | 0.032583
9.92 | 8174.378 | 0.5857 | 0.032583
9.9217 | 8170.904 | 0.5857 | 0.032583
9.9233 | 8168.892 | 0.5857 | 0.032583
9.925 | 8168.801 | 0.5857 | 0.032583
9.9267 | 8170.264 | 0.5857 | 0.032583
9.9283 | 8173.373 | 0.5857 | 0.032583
9.93 | 8178.036 | 0.5857 | 0.032583
9.9317 | 8184.254 | 0.5857 | 0.032583
9.9333 | 8191.752 | 0.5857 | 0.032583
9.935 | 8200.622 | 0.5857 | 0.032708
9.9367 | 8210.589 | 0.586 | 0.032708
9.9383 | 8217.264 | 0.586 | 0.032708
9.94 | 8213.79 | 0.586 | 0.032708
9.9417 | 8204.92 | 0.586 | 0.032708
9.9433 | 8194.221 | 0.586 | 0.032708
9.945 | 8183.797 | 0.586 | 0.032708
9.9467 | 8174.196 | 0.586 | 0.032708
9.9483 | 8165.966 | 0.586 | 0.032708
9.95 | 8159.199 | 0.586 | 0.032708
9.9517 | 8154.353 | 0.586 | 0.032708
9.9533 | 8151.152 | 0.586 | 0.032708
9.955 | 8149.506 | 0.586 | 0.032708
9.9567 | 8149.324 | 0.586 | 0.032708
9.9583 | 8151.061 | 0.586 | 0.032708
9.96 | 8154.261 | 0.586 | 0.032708
9.9617 | 8159.108 | 0.586 | 0.032708
9.9633 | 8165.692 | 0.586 | 0.032708
9.965 | 8173.281 | 0.586 | 0.032708
9.9667 | 8182.517 | 0.586 | 0.032708
9.9683 | 8193.032 | 0.586 | 0.032708
9.97 | 8204.737 | 0.586 | 0.032792
9.9717 | 8217.813 | 0.5862 | 0.032792
9.9733 | 8225.494 | 0.5862 | 0.032792
9.975 | 8223.665 | 0.5862 | 0.032792
9.9767 | 8217.447 | 0.5862 | 0.032792
9.9783 | 8209.858 | 0.5862 | 0.032792
9.98 | 8202.451 | 0.5862 | 0.032792
9.9817 | 8195.684 | 0.5862 | 0.032792
9.9833 | 8190.472 | 0.5862 | 0.032792
9.985 | 8186.54 | 0.5862 | 0.032792
9.9867 | 8184.528 | 0.5862 | 0.032792
9.9883 | 8183.98 | 0.5862 | 0.032792
9.99 | 8185.26 | 0.5862 | 0.032792
9.9917 | 8188.003 | 0.5862 | 0.032792
9.9933 | 8192.392 | 0.5862 | 0.032792
9.995 | 8198.153 | 0.5862 | 0.032792
9.9967 | 8205.286 | 0.5862 | 0.032792
9.9983 | 8213.881 | 0.5862 | 0.032792
10 | 8223.757 | 0.5862 | 0.032917
10.0017 | 8233.998 | 0.5865 | 0.032917
10.0033 | 8234.181 | 0.5865 | 0.032917
10.005 | 8227.14 | 0.5865 | 0.032917
10.0067 | 8216.899 | 0.5865 | 0.032917
10.0083 | 8206.383 | 0.5865 | 0.032917
10.01 | 8196.599 | 0.5865 | 0.032917
10.0117 | 8188.186 | 0.5865 | 0.032917
10.0133 | 8181.328 | 0.5865 | 0.032917
10.015 | 8176.207 | 0.5865 | 0.032917
10.0167 | 8172.55 | 0.5865 | 0.032917
10.0183 | 8170.538 | 0.5865 | 0.032917
10.02 | 8170.264 | 0.5865 | 0.032917
10.0217 | 8171.635 | 0.5865 | 0.032917
10.0233 | 8174.47 | 0.5865 | 0.032917
10.025 | 8179.042 | 0.5865 | 0.032917
10.0267 | 8185.26 | 0.5865 | 0.032917
10.0283 | 8193.124 | 0.5865 | 0.032917
10.03 | 8202.177 | 0.5865 | 0.032917
10.0317 | 8212.509 | 0.5865 | 0.032917
10.0333 | 8223.848 | 0.5865 | 0.033
10.035 | 8236.65 | 0.5867 | 0.033
10.0367 | 8245.245 | 0.5867 | 0.033
10.0383 | 8243.691 | 0.5867 | 0.033
10.04 | 8237.29 | 0.5867 | 0.033
10.0417 | 8229.609 | 0.5867 | 0.033
10.0433 | 8221.745 | 0.5867 | 0.033
10.045 | 8214.887 | 0.5867 | 0.033
10.0467 | 8209.309 | 0.5867 | 0.033
10.0483 | 8205.011 | 0.5867 | 0.033
10.05 | 8202.542 | 0.5867 | 0.033
10.0517 | 8201.719 | 0.5867 | 0.033
10.0533 | 8203.091 | 0.5867 | 0.033
10.055 | 8206.017 | 0.5867 | 0.033
10.0567 | 8210.04 | 0.5867 | 0.033
10.0583 | 8215.71 | 0.5867 | 0.033
10.06 | 8222.659 | 0.5867 | 0.033
10.0617 | 8231.163 | 0.5867 | 0.033
10.0633 | 8241.039 | 0.5867 | 0.033125
10.065 | 8251.921 | 0.587 | 0.033125
10.0667 | 8255.67 | 0.587 | 0.033125
10.0683 | 8250.092 | 0.587 | 0.033125
10.07 | 8240.856 | 0.587 | 0.033125
10.0717 | 8230.706 | 0.587 | 0.033125
10.0733 | 8221.105 | 0.587 | 0.033125
10.075 | 8212.509 | 0.587 | 0.033125
10.0767 | 8205.377 | 0.587 | 0.033125
10.0783 | 8199.616 | 0.587 | 0.033125
10.08 | 8195.593 | 0.587 | 0.033125
10.0817 | 8193.307 | 0.587 | 0.033125
10.0833 | 8192.575 | 0.587 | 0.033125
10.085 | 8193.49 | 0.587 | 0.033125
10.0867 | 8196.233 | 0.587 | 0.033125
10.0883 | 8200.805 | 0.587 | 0.033125
10.09 | 8206.657 | 0.587 | 0.033125
10.0917 | 8213.881 | 0.587 | 0.033125
10.0933 | 8222.751 | 0.587 | 0.033125
10.095 | 8232.992 | 0.587 | 0.033125
10.0967 | 8244.514 | 0.587 | 0.033208
10.0983 | 8256.95 | 0.5872 | 0.033208
10.1 | 8266.825 | 0.5872 | 0.033208
10.1017 | 8266.002 | 0.5872 | 0.033208
10.1033 | 8259.784 | 0.5872 | 0.033208
10.105 | 8251.921 | 0.5872 | 0.033208
10.1067 | 8243.965 | 0.5872 | 0.033208
10.1083 | 8237.198 | 0.5872 | 0.033208
10.11 | 8231.255 | 0.5872 | 0.033208
10.1117 | 8226.774 | 0.5872 | 0.033208
10.1133 | 8223.94 | 0.5872 | 0.033208
10.115 | 8222.842 | 0.5872 | 0.033208
10.1167 | 8223.391 | 0.5872 | 0.033208
10.1183 | 8225.951 | 0.5872 | 0.033208
10.12 | 8229.7 | 0.5872 | 0.033208
10.1217 | 8235.461 | 0.5872 | 0.033208
10.1233 | 8242.685 | 0.5872 | 0.033208
10.125 | 8251.189 | 0.5872 | 0.033208
10.1267 | 8260.607 | 0.5872 | 0.033333
10.1283 | 8271.489 | 0.5875 | 0.033333
10.13 | 8276.152 | 0.5875 | 0.033333
10.1317 | 8271.123 | 0.5875 | 0.033333
10.1333 | 8261.888 | 0.5875 | 0.033333
10.135 | 8251.28 | 0.5875 | 0.033333
10.1367 | 8241.13 | 0.5875 | 0.033333
10.1383 | 8232.078 | 0.5875 | 0.033333
10.14 | 8224.488 | 0.5875 | 0.033333
10.1417 | 8218.453 | 0.5875 | 0.033333
10.1433 | 8214.064 | 0.5875 | 0.033333
10.145 | 8211.595 | 0.5875 | 0.033333
10.1467 | 8210.955 | 0.5875 | 0.033333
10.1483 | 8211.961 | 0.5875 | 0.033333
10.15 | 8214.613 | 0.5875 | 0.033333
10.1517 | 8218.545 | 0.5875 | 0.033333
10.1533 | 8224.397 | 0.5875 | 0.033333
10.155 | 8231.803 | 0.5875 | 0.033333
10.1567 | 8240.307 | 0.5875 | 0.033333
10.1583 | 8250.64 | 0.5875 | 0.033333
10.16 | 8262.07 | 0.5875 | 0.033333
10.1617 | 8274.689 | 0.5875 | 0.033417
10.1633 | 8287.491 | 0.5877 | 0.033417
10.165 | 8290.783 | 0.5877 | 0.033417
10.1667 | 8286.668 | 0.5877 | 0.033417
10.1683 | 8279.353 | 0.5877 | 0.033417
10.17 | 8271.58 | 0.5877 | 0.033417
10.1717 | 8264.539 | 0.5877 | 0.033417
10.1733 | 8258.596 | 0.5877 | 0.033417
10.175 | 8253.658 | 0.5877 | 0.033417
10.1767 | 8250.732 | 0.5877 | 0.033417
10.1783 | 8249.086 | 0.5877 | 0.033417
10.18 | 8249.452 | 0.5877 | 0.033417
10.1817 | 8251.463 | 0.5877 | 0.033417
10.1833 | 8255.212 | 0.5877 | 0.033417
10.185 | 8260.333 | 0.5877 | 0.033417
10.1867 | 8267.008 | 0.5877 | 0.033417
10.1883 | 8274.781 | 0.5877 | 0.033417
10.19 | 8284.199 | 0.5877 | 0.033542
10.1917 | 8294.715 | 0.588 | 0.033542
10.1933 | 8300.842 | 0.588 | 0.033542
10.195 | 8297.001 | 0.588 | 0.033542
10.1967 | 8288.223 | 0.588 | 0.033542
10.1983 | 8277.89 | 0.588 | 0.033542
10.2 | 8267.374 | 0.588 | 0.033542
10.2017 | 8258.047 | 0.588 | 0.033542
10.2033 | 8249.817 | 0.588 | 0.033542
10.205 | 8243.234 | 0.588 | 0.033542
10.2067 | 8238.753 | 0.588 | 0.033542
10.2083 | 8235.827 | 0.588 | 0.033542
10.21 | 8234.73 | 0.588 | 0.033542
10.2117 | 8235.278 | 0.588 | 0.033542
10.2133 | 8237.747 | 0.588 | 0.033542
10.215 | 8241.862 | 0.588 | 0.033542
10.2167 | 8247.44 | 0.588 | 0.033542
10.2183 | 8254.207 | 0.588 | 0.033542
10.22 | 8262.619 | 0.588 | 0.033542
10.2217 | 8272.495 | 0.588 | 0.033542
10.2233 | 8283.651 | 0.588 | 0.033542
10.225 | 8295.812 | 0.588 | 0.033625
10.2267 | 8307.974 | 0.5882 | 0.033625
10.2283 | 8310.077 | 0.5882 | 0.033625
10.23 | 8305.414 | 0.5882 | 0.033625
10.2317 | 8297.824 | 0.5882 | 0.033625
10.2333 | 8289.686 | 0.5882 | 0.033625
10.235 | 8282.188 | 0.5882 | 0.033625
10.2367 | 8275.695 | 0.5882 | 0.033625
10.2383 | 8270.483 | 0.5882 | 0.033625
10.24 | 8266.825 | 0.5882 | 0.033625
10.2417 | 8265.271 | 0.5882 | 0.033625
10.2433 | 8265.271 | 0.5882 | 0.033625
10.245 | 8267.1 | 0.5882 | 0.033625
10.2467 | 8270.575 | 0.5882 | 0.033625
10.2483 | 8275.238 | 0.5882 | 0.033625
10.25 | 8281.547 | 0.5882 | 0.033625
10.2517 | 8289.411 | 0.5882 | 0.033625
10.2533 | 8298.647 | 0.5882 | 0.033625
10.255 | 8309.071 | 0.5882 | 0.03375
10.2567 | 8317.301 | 0.5885 | 0.03375
10.2583 | 8314.832 | 0.5885 | 0.03375
10.26 | 8306.602 | 0.5885 | 0.03375
10.2617 | 8296.544 | 0.5885 | 0.03375
10.2633 | 8285.937 | 0.5885 | 0.03375
10.265 | 8276.61 | 0.5885 | 0.03375
10.2667 | 8268.471 | 0.5885 | 0.03375
10.2683 | 8261.796 | 0.5885 | 0.03375
10.27 | 8257.041 | 0.5885 | 0.03375
10.2717 | 8253.841 | 0.5885 | 0.03375
10.2733 | 8252.286 | 0.5885 | 0.03375
10.275 | 8252.561 | 0.5885 | 0.03375
10.2767 | 8254.664 | 0.5885 | 0.03375
10.2783 | 8258.139 | 0.5885 | 0.03375
10.28 | 8263.351 | 0.5885 | 0.03375
10.2817 | 8270.3 | 0.5885 | 0.03375
10.2833 | 8278.621 | 0.5885 | 0.03375
10.285 | 8288.223 | 0.5885 | 0.03375
10.2867 | 8299.104 | 0.5885 | 0.03375
10.2883 | 8311.083 | 0.5885 | 0.033833
10.29 | 8323.885 | 0.5887 | 0.033833
10.2917 | 8328.091 | 0.5887 | 0.033833
10.2933 | 8324.159 | 0.5887 | 0.033833
10.295 | 8316.844 | 0.5887 | 0.033833
10.2967 | 8308.614 | 0.5887 | 0.033833
10.2983 | 8300.842 | 0.5887 | 0.033833
10.3 | 8294.349 | 0.5887 | 0.033833
10.3017 | 8289.046 | 0.5887 | 0.033833
10.3033 | 8285.571 | 0.5887 | 0.033833
10.305 | 8283.742 | 0.5887 | 0.033833
10.3067 | 8283.468 | 0.5887 | 0.033833
10.3083 | 8284.931 | 0.5887 | 0.033833
10.31 | 8288.314 | 0.5887 | 0.033833
10.3117 | 8293.16 | 0.5887 | 0.033833
10.3133 | 8299.378 | 0.5887 | 0.033833
10.315 | 8306.968 | 0.5887 | 0.033833
10.3167 | 8315.746 | 0.5887 | 0.033833
10.3183 | 8325.896 | 0.5887 | 0.033958
10.32 | 8335.04 | 0.589 | 0.033958
10.3217 | 8333.943 | 0.589 | 0.033958
10.3233 | 8326.354 | 0.589 | 0.033958
10.325 | 8316.021 | 0.589 | 0.033958
10.3267 | 8305.688 | 0.589 | 0.033958
10.3283 | 8295.904 | 0.589 | 0.033958
10.33 | 8287.308 | 0.589 | 0.033958
10.3317 | 8280.724 | 0.589 | 0.033958
10.3333 | 8275.695 | 0.589 | 0.033958
10.335 | 8272.22 | 0.589 | 0.033958
10.3367 | 8270.209 | 0.589 | 0.033958
10.3383 | 8270.392 | 0.589 | 0.033958
10.34 | 8272.312 | 0.589 | 0.033958
10.3417 | 8275.787 | 0.589 | 0.033958
10.3433 | 8280.724 | 0.589 | 0.033958
10.345 | 8287.125 | 0.589 | 0.033958
10.3467 | 8294.898 | 0.589 | 0.033958
10.3483 | 8304.133 | 0.589 | 0.033958
10.35 | 8314.832 | 0.589 | 0.033958
10.3517 | 8326.811 | 0.589 | 0.034042
10.3533 | 8339.704 | 0.5892 | 0.034042
10.355 | 8348.117 | 0.5892 | 0.034042
10.3567 | 8346.196 | 0.5892 | 0.034042
10.3583 | 8340.161 | 0.5892 | 0.034042
10.36 | 8332.663 | 0.5892 | 0.034042
10.3617 | 8325.073 | 0.5892 | 0.034042
10.3633 | 8318.673 | 0.5892 | 0.034042
10.365 | 8313.46 | 0.5892 | 0.034042
10.3667 | 8309.62 | 0.5892 | 0.034042
10.3683 | 8307.334 | 0.5892 | 0.034042
10.37 | 8306.877 | 0.5892 | 0.034042
10.3717 | 8308.34 | 0.5892 | 0.034042
10.3733 | 8311.357 | 0.5892 | 0.034042
10.375 | 8315.929 | 0.5892 | 0.034042
10.3767 | 8321.873 | 0.5892 | 0.034042
10.3783 | 8329.28 | 0.5892 | 0.034042
10.38 | 8337.967 | 0.5892 | 0.034042
10.3817 | 8347.842 | 0.5892 | 0.034167
10.3833 | 8356.986 | 0.5895 | 0.034167
10.385 | 8355.066 | 0.5895 | 0.034167
10.3867 | 8346.928 | 0.5895 | 0.034167
10.3883 | 8336.504 | 0.5895 | 0.034167
10.39 | 8325.805 | 0.5895 | 0.034167
10.3917 | 8315.929 | 0.5895 | 0.034167
10.3933 | 8307.425 | 0.5895 | 0.034167
10.395 | 8300.384 | 0.5895 | 0.034167
10.3967 | 8294.989 | 0.5895 | 0.034167
10.3983 | 8291.423 | 0.5895 | 0.034167
10.4 | 8289.503 | 0.5895 | 0.034167
10.4017 | 8289.411 | 0.5895 | 0.034167
10.4033 | 8290.966 | 0.5895 | 0.034167
10.405 | 8294.441 | 0.5895 | 0.034167
10.4067 | 8299.561 | 0.5895 | 0.034167
10.4083 | 8305.962 | 0.5895 | 0.034167
10.41 | 8314.009 | 0.5895 | 0.034167
10.4117 | 8323.336 | 0.5895 | 0.034167
10.4133 | 8333.577 | 0.5895 | 0.034167
10.415 | 8345.373 | 0.5895 | 0.03425
10.4167 | 8358.267 | 0.5897 | 0.03425
10.4183 | 8367.685 | 0.5897 | 0.03425
10.42 | 8366.679 | 0.5897 | 0.03425
10.4217 | 8361.01 | 0.5897 | 0.03425
10.4233 | 8353.512 | 0.5897 | 0.03425
10.425 | 8346.105 | 0.5897 | 0.03425
10.4267 | 8339.338 | 0.5897 | 0.03425
10.4283 | 8333.76 | 0.5897 | 0.03425
10.43 | 8329.92 | 0.5897 | 0.03425
10.4317 | 8327.725 | 0.5897 | 0.03425
10.4333 | 8327.359 | 0.5897 | 0.03425
10.435 | 8328.731 | 0.5897 | 0.03425
10.4367 | 8331.383 | 0.5897 | 0.03425
10.4383 | 8335.772 | 0.5897 | 0.03425
10.44 | 8341.716 | 0.5897 | 0.03425
10.4417 | 8349.122 | 0.5897 | 0.03425
10.4433 | 8357.718 | 0.5897 | 0.03425
10.445 | 8367.685 | 0.5897 | 0.034375
10.4467 | 8375.823 | 0.59 | 0.034375
10.4483 | 8373.263 | 0.59 | 0.034375
10.45 | 8364.393 | 0.59 | 0.034375
10.4517 | 8353.42 | 0.59 | 0.034375
10.4533 | 8342.356 | 0.59 | 0.034375
10.455 | 8331.84 | 0.59 | 0.034375
10.4567 | 8323.153 | 0.59 | 0.034375
10.4583 | 8316.478 | 0.59 | 0.034375
10.46 | 8311.083 | 0.59 | 0.034375
10.4617 | 8307.425 | 0.59 | 0.034375
10.4633 | 8305.596 | 0.59 | 0.034375
10.465 | 8305.688 | 0.59 | 0.034375
10.4667 | 8307.425 | 0.59 | 0.034375
10.4683 | 8310.717 | 0.59 | 0.034375
10.47 | 8315.564 | 0.59 | 0.034375
10.4717 | 8322.056 | 0.59 | 0.034375
10.4733 | 8330.011 | 0.59 | 0.034375
10.475 | 8338.972 | 0.59 | 0.034375
10.4767 | 8349.397 | 0.59 | 0.034375
10.4783 | 8361.284 | 0.59 | 0.034458
10.48 | 8373.903 | 0.5902 | 0.034458
10.4817 | 8378.658 | 0.5902 | 0.034458
10.4833 | 8374.726 | 0.5902 | 0.034458
10.485 | 8366.771 | 0.5902 | 0.034458
10.4867 | 8358.449 | 0.5902 | 0.034458
10.4883 | 8350.677 | 0.5902 | 0.034458
10.49 | 8343.727 | 0.5902 | 0.034458
10.4917 | 8338.149 | 0.5902 | 0.034458
10.4933 | 8334.583 | 0.5902 | 0.034458
10.495 | 8332.572 | 0.5902 | 0.034458
10.4967 | 8332.389 | 0.5902 | 0.034458
10.4983 | 8333.76 | 0.5902 | 0.034458
10.5 | 8336.595 | 0.5902 | 0.034458
10.5017 | 8340.801 | 0.5902 | 0.034458
10.5033 | 8346.836 | 0.5902 | 0.034458
10.505 | 8354.243 | 0.5902 | 0.034458
10.5067 | 8362.839 | 0.5902 | 0.034458
10.5083 | 8372.806 | 0.5902 | 0.034583
10.51 | 8383.139 | 0.5905 | 0.034583
10.5117 | 8383.779 | 0.5905 | 0.034583
10.5133 | 8376.738 | 0.5905 | 0.034583
10.515 | 8366.496 | 0.5905 | 0.034583
10.5167 | 8355.98 | 0.5905 | 0.034583
10.5183 | 8345.831 | 0.5905 | 0.034583
10.52 | 8337.235 | 0.5905 | 0.034583
10.5217 | 8330.468 | 0.5905 | 0.034583
10.5233 | 8325.256 | 0.5905 | 0.034583
10.525 | 8321.507 | 0.5905 | 0.034583
10.5267 | 8319.495 | 0.5905 | 0.034583
10.5283 | 8318.947 | 0.5905 | 0.034583
10.53 | 8320.593 | 0.5905 | 0.034583
10.5317 | 8323.61 | 0.5905 | 0.034583
10.5333 | 8328.457 | 0.5905 | 0.034583
10.535 | 8335.04 | 0.5905 | 0.034583
10.5367 | 8342.539 | 0.5905 | 0.034583
10.5383 | 8351.591 | 0.5905 | 0.034583
10.54 | 8362.016 | 0.5905 | 0.034583
10.5417 | 8373.537 | 0.5905 | 0.034667
10.5433 | 8386.156 | 0.5907 | 0.034667
10.545 | 8394.02 | 0.5907 | 0.034667
10.5467 | 8391.734 | 0.5907 | 0.034667
10.5483 | 8384.602 | 0.5907 | 0.034667
10.55 | 8376.372 | 0.5907 | 0.034667
10.5517 | 8368.416 | 0.5907 | 0.034667
10.5533 | 8361.558 | 0.5907 | 0.034667
10.555 | 8355.889 | 0.5907 | 0.034667
10.5567 | 8351.774 | 0.5907 | 0.034667
10.5583 | 8349.305 | 0.5907 | 0.034667
10.56 | 8348.482 | 0.5907 | 0.034667
10.5617 | 8349.397 | 0.5907 | 0.034667
10.5633 | 8351.774 | 0.5907 | 0.034667
10.565 | 8355.889 | 0.5907 | 0.034667
10.5667 | 8361.65 | 0.5907 | 0.034667
10.5683 | 8368.691 | 0.5907 | 0.034667
10.57 | 8377.195 | 0.5907 | 0.034667
10.5717 | 8387.253 | 0.5907 | 0.034792
10.5733 | 8397.861 | 0.591 | 0.034792
10.575 | 8400.421 | 0.591 | 0.034792
10.5767 | 8394.569 | 0.591 | 0.034792
10.5783 | 8384.876 | 0.591 | 0.034792
10.58 | 8374.177 | 0.591 | 0.034792
10.5817 | 8363.844 | 0.591 | 0.034792
10.5833 | 8354.883 | 0.591 | 0.034792
10.585 | 8347.568 | 0.591 | 0.034792
10.5867 | 8341.899 | 0.591 | 0.034792
10.5883 | 8337.875 | 0.591 | 0.034792
10.59 | 8335.589 | 0.591 | 0.034792
10.5917 | 8334.949 | 0.591 | 0.034792
10.5933 | 8336.138 | 0.591 | 0.034792
10.595 | 8339.064 | 0.591 | 0.034792
10.5967 | 8343.453 | 0.591 | 0.034792
10.5983 | 8349.488 | 0.591 | 0.034792
10.6 | 8356.803 | 0.591 | 0.034792
10.6017 | 8365.673 | 0.591 | 0.034792
10.6033 | 8375.732 | 0.591 | 0.034792
10.605 | 8387.253 | 0.591 | 0.034875
10.6067 | 8399.69 | 0.5912 | 0.034875
10.6083 | 8406.548 | 0.5912 | 0.034875
10.61 | 8403.804 | 0.5912 | 0.034875
10.6117 | 8396.763 | 0.5912 | 0.034875
10.6133 | 8388.168 | 0.5912 | 0.034875
10.615 | 8379.664 | 0.5912 | 0.034875
10.6167 | 8372.44 | 0.5912 | 0.034875
10.6183 | 8366.405 | 0.5912 | 0.034875
10.62 | 8362.198 | 0.5912 | 0.034875
10.6217 | 8359.547 | 0.5912 | 0.034875
10.6233 | 8358.998 | 0.5912 | 0.034875
10.625 | 8359.912 | 0.5912 | 0.034875
10.6267 | 8362.198 | 0.5912 | 0.034875
10.6283 | 8366.222 | 0.5912 | 0.034875
10.63 | 8371.8 | 0.5912 | 0.034875
10.6317 | 8378.658 | 0.5912 | 0.034875
10.6333 | 8386.796 | 0.5912 | 0.034875
10.635 | 8396.763 | 0.5912 | 0.035
10.6367 | 8407.554 | 0.5915 | 0.035
10.6383 | 8411.12 | 0.5915 | 0.035
10.64 | 8405.542 | 0.5915 | 0.035
10.6417 | 8395.666 | 0.5915 | 0.035
10.6433 | 8384.967 | 0.5915 | 0.035
10.645 | 8374.634 | 0.5915 | 0.035
10.6467 | 8365.582 | 0.5915 | 0.035
10.6483 | 8358.175 | 0.5915 | 0.035
10.65 | 8352.323 | 0.5915 | 0.035
10.6517 | 8348.117 | 0.5915 | 0.035
10.6533 | 8345.739 | 0.5915 | 0.035
10.655 | 8345.282 | 0.5915 | 0.035
10.6567 | 8346.379 | 0.5915 | 0.035
10.6583 | 8349.122 | 0.5915 | 0.035
10.66 | 8353.329 | 0.5915 | 0.035
10.6617 | 8358.998 | 0.5915 | 0.035
10.6633 | 8366.405 | 0.5915 | 0.035
10.665 | 8375.092 | 0.5915 | 0.035
10.6667 | 8385.333 | 0.5915 | 0.035
10.6683 | 8396.489 | 0.5915 | 0.035
10.67 | 8408.925 | 0.5915 | 0.035083
10.6717 | 8420.355 | 0.5917 | 0.035083
10.6733 | 8421.087 | 0.5917 | 0.035083
10.675 | 8415.783 | 0.5917 | 0.035083
10.6767 | 8408.102 | 0.5917 | 0.035083
10.6783 | 8400.238 | 0.5917 | 0.035083
10.68 | 8393.014 | 0.5917 | 0.035083
10.6817 | 8386.888 | 0.5917 | 0.035083
10.6833 | 8382.224 | 0.5917 | 0.035083
10.685 | 8379.298 | 0.5917 | 0.035083
10.6867 | 8377.926 | 0.5917 | 0.035083
10.6883 | 8378.109 | 0.5917 | 0.035083
10.69 | 8380.121 | 0.5917 | 0.035083
10.6917 | 8383.87 | 0.5917 | 0.035083
10.6933 | 8389.265 | 0.5917 | 0.035083
10.695 | 8395.758 | 0.5917 | 0.035083
10.6967 | 8403.896 | 0.5917 | 0.035083
10.6983 | 8412.949 | 0.5917 | 0.035208
10.7 | 8423.556 | 0.592 | 0.035208
10.7017 | 8430.322 | 0.592 | 0.035208
10.7033 | 8426.299 | 0.592 | 0.035208
10.705 | 8417.246 | 0.592 | 0.035208
10.7067 | 8406.639 | 0.592 | 0.035208
10.7083 | 8396.215 | 0.592 | 0.035208
10.71 | 8386.705 | 0.592 | 0.035208
10.7117 | 8378.841 | 0.592 | 0.035208
10.7133 | 8372.714 | 0.592 | 0.035208
10.715 | 8368.142 | 0.592 | 0.035208
10.7167 | 8364.942 | 0.592 | 0.035208
10.7183 | 8363.936 | 0.592 | 0.035208
10.72 | 8364.759 | 0.592 | 0.035208
10.7217 | 8367.136 | 0.592 | 0.035208
10.7233 | 8371.16 | 0.592 | 0.035208
10.725 | 8376.738 | 0.592 | 0.035208
10.7267 | 8383.779 | 0.592 | 0.035208
10.7283 | 8392.191 | 0.592 | 0.035208
10.73 | 8401.884 | 0.592 | 0.035208
10.7317 | 8412.674 | 0.592 | 0.035208
10.7333 | 8424.744 | 0.592 | 0.035292
10.735 | 8434.62 | 0.5922 | 0.035292
10.7367 | 8433.889 | 0.5922 | 0.035292
10.7383 | 8427.671 | 0.5922 | 0.035292
10.74 | 8419.258 | 0.5922 | 0.035292
10.7417 | 8410.937 | 0.5922 | 0.035292
10.7433 | 8403.53 | 0.5922 | 0.035292
10.745 | 8397.038 | 0.5922 | 0.035292
10.7467 | 8392.1 | 0.5922 | 0.035292
10.7483 | 8388.808 | 0.5922 | 0.035292
10.75 | 8387.07 | 0.5922 | 0.035292
10.7517 | 8387.528 | 0.5922 | 0.035292
10.7533 | 8389.448 | 0.5922 | 0.035292
10.755 | 8392.923 | 0.5922 | 0.035292
10.7567 | 8398.135 | 0.5922 | 0.035292
10.7583 | 8404.445 | 0.5922 | 0.035292
10.76 | 8412.126 | 0.5922 | 0.035292
10.7617 | 8421.361 | 0.5922 | 0.035417
10.7633 | 8431.694 | 0.5925 | 0.035417
10.765 | 8439.284 | 0.5925 | 0.035417
10.7667 | 8436.357 | 0.5925 | 0.035417
10.7683 | 8427.579 | 0.5925 | 0.035417
10.77 | 8416.972 | 0.5925 | 0.035417
10.7717 | 8406.456 | 0.5925 | 0.035417
10.7733 | 8397.129 | 0.5925 | 0.035417
10.775 | 8388.717 | 0.5925 | 0.035417
10.7767 | 8382.041 | 0.5925 | 0.035417
10.7783 | 8377.469 | 0.5925 | 0.035417
10.78 | 8374.452 | 0.5925 | 0.035417
10.7817 | 8372.989 | 0.5925 | 0.035417
10.7833 | 8373.537 | 0.5925 | 0.035417
10.785 | 8375.64 | 0.5925 | 0.035417
10.7867 | 8379.572 | 0.5925 | 0.035417
10.7883 | 8384.693 | 0.5925 | 0.035417
10.79 | 8391.643 | 0.5925 | 0.035417
10.7917 | 8399.872 | 0.5925 | 0.035417
10.7933 | 8409.199 | 0.5925 | 0.035417
10.795 | 8419.898 | 0.5925 | 0.035417
10.7967 | 8431.694 | 0.5925 | 0.0355
10.7983 | 8443.307 | 0.5927 | 0.0355
10.8 | 8445.227 | 0.5927 | 0.0355
10.8017 | 8440.107 | 0.5927 | 0.0355
10.8033 | 8432.426 | 0.5927 | 0.0355
10.805 | 8424.013 | 0.5927 | 0.0355
10.8067 | 8416.332 | 0.5927 | 0.0355
10.8083 | 8409.748 | 0.5927 | 0.0355
10.81 | 8404.353 | 0.5927 | 0.0355
10.8117 | 8400.421 | 0.5927 | 0.0355
10.8133 | 8398.592 | 0.5927 | 0.0355
10.815 | 8398.318 | 0.5927 | 0.0355
10.8167 | 8399.507 | 0.5927 | 0.0355
10.8183 | 8402.524 | 0.5927 | 0.0355
10.82 | 8407.096 | 0.5927 | 0.0355
10.8217 | 8413.131 | 0.5927 | 0.0355
10.8233 | 8420.172 | 0.5927 | 0.0355
10.825 | 8428.676 | 0.5927 | 0.0355
10.8267 | 8438.552 | 0.5927 | 0.035625
10.8283 | 8447.788 | 0.593 | 0.035625
10.83 | 8446.416 | 0.593 | 0.035625
10.8317 | 8438.461 | 0.593 | 0.035625
10.8333 | 8427.945 | 0.593 | 0.035625
10.835 | 8417.063 | 0.593 | 0.035625
10.8367 | 8407.096 | 0.593 | 0.035625
10.8383 | 8398.409 | 0.593 | 0.035625
10.84 | 8391.368 | 0.593 | 0.035625
10.8417 | 8385.882 | 0.593 | 0.035625
10.8433 | 8382.133 | 0.593 | 0.035625
10.845 | 8379.938 | 0.593 | 0.035625
10.8467 | 8379.755 | 0.593 | 0.035625
10.8483 | 8381.127 | 0.593 | 0.035625
10.85 | 8384.327 | 0.593 | 0.035625
10.8517 | 8388.991 | 0.593 | 0.035625
10.8533 | 8395.026 | 0.593 | 0.035625
10.855 | 8402.616 | 0.593 | 0.035625
10.8567 | 8411.303 | 0.593 | 0.035625
10.8583 | 8421.361 | 0.593 | 0.035625
10.86 | 8432.243 | 0.593 | 0.035708
10.8617 | 8443.49 | 0.5932 | 0.035708
10.8633 | 8445.227 | 0.5932 | 0.035708
10.865 | 8439.649 | 0.5932 | 0.035708
10.8667 | 8431.054 | 0.5932 | 0.035708
10.8683 | 8421.818 | 0.5932 | 0.035708
10.87 | 8413.772 | 0.5932 | 0.035708
10.8717 | 8406.456 | 0.5932 | 0.035708
10.8733 | 8400.695 | 0.5932 | 0.035708
10.875 | 8396.581 | 0.5932 | 0.035708
10.8767 | 8394.112 | 0.5932 | 0.035708
10.8783 | 8393.563 | 0.5932 | 0.035708
10.88 | 8394.66 | 0.5932 | 0.035708
10.8817 | 8397.678 | 0.5932 | 0.035708
10.8833 | 8401.884 | 0.5932 | 0.035708
10.885 | 8407.645 | 0.5932 | 0.035708
10.8867 | 8414.595 | 0.5932 | 0.035708
10.8883 | 8423.19 | 0.5932 | 0.035708
10.89 | 8433.066 | 0.5932 | 0.035833
10.8917 | 8443.764 | 0.5935 | 0.035833
10.8933 | 8444.953 | 0.5935 | 0.035833
10.895 | 8438.186 | 0.5935 | 0.035833
10.8967 | 8427.945 | 0.5935 | 0.035833
10.8983 | 8417.246 | 0.5935 | 0.035833
10.9 | 8407.096 | 0.5935 | 0.035833
10.9017 | 8398.684 | 0.5935 | 0.035833
10.9033 | 8391.734 | 0.5935 | 0.035833
10.905 | 8385.973 | 0.5935 | 0.035833
10.9067 | 8382.133 | 0.5935 | 0.035833
10.9083 | 8380.304 | 0.5935 | 0.035833
10.91 | 8380.212 | 0.5935 | 0.035833
10.9117 | 8381.767 | 0.5935 | 0.035833
10.9133 | 8385.15 | 0.5935 | 0.035833
10.915 | 8389.997 | 0.5935 | 0.035833
10.9167 | 8396.215 | 0.5935 | 0.035833
10.9183 | 8403.896 | 0.5935 | 0.035833
10.92 | 8412.766 | 0.5935 | 0.035833
10.9217 | 8422.916 | 0.5935 | 0.035833
10.9233 | 8434.163 | 0.5935 | 0.035917
10.925 | 8446.325 | 0.5937 | 0.035917
10.9267 | 8449.616 | 0.5937 | 0.035917
10.9283 | 8445.044 | 0.5937 | 0.035917
10.93 | 8437.089 | 0.5937 | 0.035917
10.9317 | 8428.311 | 0.5937 | 0.035917
10.9333 | 8420.081 | 0.5937 | 0.035917
10.935 | 8413.04 | 0.5937 | 0.035917
10.9367 | 8407.462 | 0.5937 | 0.035917
10.9383 | 8403.53 | 0.5937 | 0.035917
10.94 | 8401.336 | 0.5937 | 0.035917
10.9417 | 8400.695 | 0.5937 | 0.035917
10.9433 | 8401.976 | 0.5937 | 0.035917
10.945 | 8404.902 | 0.5937 | 0.035917
10.9467 | 8409.291 | 0.5937 | 0.035917
10.9483 | 8415.052 | 0.5937 | 0.035917
10.95 | 8422.276 | 0.5937 | 0.035917
10.9517 | 8430.962 | 0.5937 | 0.035917
10.9533 | 8440.655 | 0.5937 | 0.036042
10.955 | 8448.976 | 0.594 | 0.036042
10.9567 | 8446.599 | 0.594 | 0.036042
10.9583 | 8437.821 | 0.594 | 0.036042
10.96 | 8426.756 | 0.594 | 0.036042
10.9617 | 8415.783 | 0.594 | 0.036042
10.9633 | 8405.633 | 0.594 | 0.036042
10.965 | 8396.672 | 0.594 | 0.036042
10.9667 | 8389.723 | 0.594 | 0.036042
10.9683 | 8384.327 | 0.594 | 0.036042
10.97 | 8380.578 | 0.594 | 0.036042
10.9717 | 8378.658 | 0.594 | 0.036042
10.9733 | 8378.841 | 0.594 | 0.036042
10.975 | 8380.487 | 0.594 | 0.036042
10.9767 | 8384.053 | 0.594 | 0.036042
10.9783 | 8389.082 | 0.594 | 0.036042
10.98 | 8395.3 | 0.594 | 0.036042
10.9817 | 8403.073 | 0.594 | 0.036042
10.9833 | 8412.217 | 0.594 | 0.036042
10.985 | 8422.458 | 0.594 | 0.036042
10.9867 | 8434.071 | 0.594 | 0.036125
10.9883 | 8446.599 | 0.5942 | 0.036125
10.99 | 8451.628 | 0.5942 | 0.036125
10.9917 | 8447.422 | 0.5942 | 0.036125
10.9933 | 8439.741 | 0.5942 | 0.036125
10.995 | 8431.237 | 0.5942 | 0.036125
10.9967 | 8423.007 | 0.5942 | 0.036125
10.9983 | 8416.24 | 0.5942 | 0.036125
11 | 8410.571 | 0.5942 | 0.036125
11.0017 | 8406.456 | 0.5942 | 0.036125
11.0033 | 8404.262 | 0.5942 | 0.036125
11.005 | 8403.896 | 0.5942 | 0.036125
11.0067 | 8405.359 | 0.5942 | 0.036125
11.0083 | 8408.285 | 0.5942 | 0.036125
11.01 | 8412.4 | 0.5942 | 0.036125
11.0117 | 8418.252 | 0.5942 | 0.036125
11.0133 | 8425.202 | 0.5942 | 0.036125
11.015 | 8433.523 | 0.5942 | 0.036125
11.0167 | 8443.398 | 0.5942 | 0.03625
11.0183 | 8451.994 | 0.5945 | 0.03625
11.02 | 8449.708 | 0.5945 | 0.03625
11.0217 | 8441.021 | 0.5945 | 0.03625
11.0233 | 8430.505 | 0.5945 | 0.03625
11.025 | 8419.715 | 0.5945 | 0.03625
11.0267 | 8409.657 | 0.5945 | 0.03625
11.0283 | 8400.787 | 0.5945 | 0.03625
11.03 | 8393.563 | 0.5945 | 0.03625
11.0317 | 8388.168 | 0.5945 | 0.03625
11.0333 | 8384.419 | 0.5945 | 0.03625
11.035 | 8382.59 | 0.5945 | 0.03625
11.0367 | 8382.316 | 0.5945 | 0.03625
11.0383 | 8384.144 | 0.5945 | 0.03625
11.04 | 8387.528 | 0.5945 | 0.03625
11.0417 | 8392.374 | 0.5945 | 0.03625
11.0433 | 8398.867 | 0.5945 | 0.03625
11.045 | 8406.731 | 0.5945 | 0.03625
11.0467 | 8415.6 | 0.5945 | 0.03625
11.0483 | 8425.933 | 0.5945 | 0.03625
11.05 | 8437.546 | 0.5945 | 0.03625
11.0517 | 8450.257 | 0.5945 | 0.036333
11.0533 | 8461.778 | 0.5947 | 0.036333
11.055 | 8462.784 | 0.5947 | 0.036333
11.0567 | 8457.755 | 0.5947 | 0.036333
11.0583 | 8450.988 | 0.5947 | 0.036333
11.06 | 8443.947 | 0.5947 | 0.036333
11.0617 | 8437.363 | 0.5947 | 0.036333
11.0633 | 8432.151 | 0.5947 | 0.036333
11.065 | 8428.585 | 0.5947 | 0.036333
11.0667 | 8426.756 | 0.5947 | 0.036333
11.0683 | 8426.573 | 0.5947 | 0.036333
11.07 | 8427.853 | 0.5947 | 0.036333
11.0717 | 8431.054 | 0.5947 | 0.036333
11.0733 | 8435.9 | 0.5947 | 0.036333
11.075 | 8442.118 | 0.5947 | 0.036333
11.0767 | 8449.616 | 0.5947 | 0.036333
11.0783 | 8458.669 | 0.5947 | 0.036458
11.08 | 8468.453 | 0.595 | 0.036458
11.0817 | 8472.477 | 0.595 | 0.036458
11.0833 | 8466.716 | 0.595 | 0.036458
11.085 | 8456.383 | 0.595 | 0.036458
11.0867 | 8444.77 | 0.595 | 0.036458
11.0883 | 8433.523 | 0.595 | 0.036458
11.09 | 8423.464 | 0.595 | 0.036458
11.0917 | 8415.235 | 0.595 | 0.036458
11.0933 | 8408.834 | 0.595 | 0.036458
11.095 | 8403.896 | 0.595 | 0.036458
11.0967 | 8400.604 | 0.595 | 0.036458
11.0983 | 8399.324 | 0.595 | 0.036458
11.1 | 8399.872 | 0.595 | 0.036458
11.1017 | 8402.159 | 0.595 | 0.036458
11.1033 | 8405.908 | 0.595 | 0.036458
11.105 | 8411.211 | 0.595 | 0.036458
11.1067 | 8417.978 | 0.595 | 0.036458
11.1083 | 8426.025 | 0.595 | 0.036458
11.11 | 8435.535 | 0.595 | 0.036458
11.1117 | 8446.05 | 0.595 | 0.036458
11.1133 | 8457.938 | 0.595 | 0.036542
11.115 | 8470.922 | 0.5952 | 0.036542
11.1167 | 8477.872 | 0.5952 | 0.036542
11.1183 | 8475.311 | 0.5952 | 0.036542
11.12 | 8468.453 | 0.5952 | 0.036542
11.1217 | 8460.224 | 0.5952 | 0.036542
11.1233 | 8452.634 | 0.5952 | 0.036542
11.125 | 8445.959 | 0.5952 | 0.036542
11.1267 | 8440.747 | 0.5952 | 0.036542
11.1283 | 8436.723 | 0.5952 | 0.036542
11.13 | 8434.712 | 0.5952 | 0.036542
11.1317 | 8434.529 | 0.5952 | 0.036542
11.1333 | 8435.9 | 0.5952 | 0.036542
11.135 | 8438.735 | 0.5952 | 0.036542
11.1367 | 8443.581 | 0.5952 | 0.036542
11.1383 | 8449.434 | 0.5952 | 0.036542
11.14 | 8456.84 | 0.5952 | 0.036542
11.1417 | 8465.619 | 0.5952 | 0.036542
11.1433 | 8475.677 | 0.5952 | 0.036667
11.145 | 8485.187 | 0.5955 | 0.036667
11.1467 | 8484.273 | 0.5955 | 0.036667
11.1483 | 8476.409 | 0.5955 | 0.036667
11.15 | 8465.71 | 0.5955 | 0.036667
11.1517 | 8455.011 | 0.5955 | 0.036667
11.1533 | 8445.044 | 0.5955 | 0.036667
11.155 | 8436.357 | 0.5955 | 0.036667
11.1567 | 8429.591 | 0.5955 | 0.036667
11.1583 | 8424.379 | 0.5955 | 0.036667
11.16 | 8420.812 | 0.5955 | 0.036667
11.1617 | 8419.075 | 0.5955 | 0.036667
11.1633 | 8419.075 | 0.5955 | 0.036667
11.165 | 8420.812 | 0.5955 | 0.036667
11.1667 | 8424.287 | 0.5955 | 0.036667
11.1683 | 8429.042 | 0.5955 | 0.036667
11.17 | 8435.169 | 0.5955 | 0.036667
11.1717 | 8443.033 | 0.5955 | 0.036667
11.1733 | 8452.268 | 0.5955 | 0.036667
11.175 | 8462.875 | 0.5955 | 0.036667
11.1767 | 8474.488 | 0.5955 | 0.03675
11.1783 | 8486.559 | 0.5957 | 0.03675
11.18 | 8489.21 | 0.5957 | 0.03675
11.1817 | 8483.724 | 0.5957 | 0.03675
11.1833 | 8475.311 | 0.5957 | 0.03675
11.185 | 8466.35 | 0.5957 | 0.03675
11.1867 | 8458.212 | 0.5957 | 0.03675
11.1883 | 8451.354 | 0.5957 | 0.03675
11.19 | 8445.684 | 0.5957 | 0.03675
11.1917 | 8441.844 | 0.5957 | 0.03675
11.1933 | 8439.832 | 0.5957 | 0.03675
11.195 | 8439.284 | 0.5957 | 0.03675
11.1967 | 8440.655 | 0.5957 | 0.03675
11.1983 | 8443.673 | 0.5957 | 0.03675
11.2 | 8448.153 | 0.5957 | 0.03675
11.2017 | 8454.189 | 0.5957 | 0.03675
11.2033 | 8461.687 | 0.5957 | 0.03675
11.205 | 8470.374 | 0.5957 | 0.03675
11.2067 | 8480.341 | 0.5957 | 0.036875
11.2083 | 8488.113 | 0.596 | 0.036875
11.21 | 8485.187 | 0.596 | 0.036875
11.2117 | 8476.317 | 0.596 | 0.036875
11.2133 | 8465.253 | 0.596 | 0.036875
11.215 | 8454.006 | 0.596 | 0.036875
11.2167 | 8443.856 | 0.596 | 0.036875
11.2183 | 8435.169 | 0.596 | 0.036875
11.22 | 8428.219 | 0.596 | 0.036875
11.2217 | 8423.373 | 0.596 | 0.036875
11.2233 | 8419.715 | 0.596 | 0.036875
11.225 | 8417.978 | 0.596 | 0.036875
11.2267 | 8418.069 | 0.596 | 0.036875
11.2283 | 8420.081 | 0.596 | 0.036875
11.23 | 8423.556 | 0.596 | 0.036875
11.2317 | 8428.676 | 0.596 | 0.036875
11.2333 | 8434.986 | 0.596 | 0.036875
11.235 | 8442.85 | 0.596 | 0.036875
11.2367 | 8451.994 | 0.596 | 0.036875
11.2383 | 8462.693 | 0.596 | 0.036875
11.24 | 8474.488 | 0.596 | 0.036958
11.2417 | 8487.473 | 0.5962 | 0.036958
11.2433 | 8494.24 | 0.5962 | 0.036958
11.245 | 8491.314 | 0.5962 | 0.036958
11.2467 | 8484.09 | 0.5962 | 0.036958
11.2483 | 8475.86 | 0.5962 | 0.036958
11.25 | 8467.813 | 0.5962 | 0.036958
11.2517 | 8460.864 | 0.5962 | 0.036958
11.2533 | 8455.286 | 0.5962 | 0.036958
11.255 | 8451.354 | 0.5962 | 0.036958
11.2567 | 8449.251 | 0.5962 | 0.036958
11.2583 | 8448.428 | 0.5962 | 0.036958
11.26 | 8449.616 | 0.5962 | 0.036958
11.2617 | 8452.725 | 0.5962 | 0.036958
11.2633 | 8457.206 | 0.5962 | 0.036958
11.265 | 8462.784 | 0.5962 | 0.036958
11.2667 | 8470.099 | 0.5962 | 0.036958
11.2683 | 8478.512 | 0.5962 | 0.036958
11.27 | 8488.113 | 0.5962 | 0.037083
11.2717 | 8497.897 | 0.5965 | 0.037083
11.2733 | 8497.074 | 0.5965 | 0.037083
11.275 | 8489.028 | 0.5965 | 0.037083
11.2767 | 8478.329 | 0.5965 | 0.037083
11.2783 | 8467.356 | 0.5965 | 0.037083
11.28 | 8457.298 | 0.5965 | 0.037083
11.2817 | 8448.519 | 0.5965 | 0.037083
11.2833 | 8441.295 | 0.5965 | 0.037083
11.285 | 8435.809 | 0.5965 | 0.037083
11.2867 | 8431.968 | 0.5965 | 0.037083
11.2883 | 8429.957 | 0.5965 | 0.037083
11.29 | 8429.774 | 0.5965 | 0.037083
11.2917 | 8431.328 | 0.5965 | 0.037083
11.2933 | 8434.62 | 0.5965 | 0.037083
11.295 | 8439.558 | 0.5965 | 0.037083
11.2967 | 8445.959 | 0.5965 | 0.037083
11.2983 | 8453.548 | 0.5965 | 0.037083
11.3 | 8462.693 | 0.5965 | 0.037083
11.3017 | 8473.117 | 0.5965 | 0.037083
11.3033 | 8484.913 | 0.5965 | 0.037167
11.305 | 8497.989 | 0.5967 | 0.037167
11.3067 | 8506.218 | 0.5967 | 0.037167
11.3083 | 8504.115 | 0.5967 | 0.037167
11.31 | 8496.892 | 0.5967 | 0.037167
11.3117 | 8488.387 | 0.5967 | 0.037167
11.3133 | 8479.883 | 0.5967 | 0.037167
11.315 | 8473.117 | 0.5967 | 0.037167
11.3167 | 8467.447 | 0.5967 | 0.037167
11.3183 | 8463.15 | 0.5967 | 0.037167
11.32 | 8460.681 | 0.5967 | 0.037167
11.3217 | 8460.041 | 0.5967 | 0.037167
11.3233 | 8461.138 | 0.5967 | 0.037167
11.325 | 8463.79 | 0.5967 | 0.037167
11.3267 | 8467.905 | 0.5967 | 0.037167
11.3283 | 8473.757 | 0.5967 | 0.037167
11.33 | 8480.889 | 0.5967 | 0.037167
11.3317 | 8489.393 | 0.5967 | 0.037167
11.3333 | 8498.903 | 0.5967 | 0.037292
11.335 | 8509.785 | 0.597 | 0.037292
11.3367 | 8512.071 | 0.597 | 0.037292
11.3383 | 8505.761 | 0.597 | 0.037292
11.34 | 8495.428 | 0.597 | 0.037292
11.3417 | 8484.547 | 0.597 | 0.037292
11.3433 | 8474.123 | 0.597 | 0.037292
11.345 | 8464.704 | 0.597 | 0.037292
11.3467 | 8457.298 | 0.597 | 0.037292
11.3483 | 8451.537 | 0.597 | 0.037292
11.35 | 8447.605 | 0.597 | 0.037292
11.3517 | 8445.136 | 0.597 | 0.037292
11.3533 | 8444.862 | 0.597 | 0.037292
11.355 | 8446.233 | 0.597 | 0.037292
11.3567 | 8449.251 | 0.597 | 0.037292
11.3583 | 8453.731 | 0.597 | 0.037292
11.36 | 8459.584 | 0.597 | 0.037292
11.3617 | 8466.99 | 0.597 | 0.037292
11.3633 | 8475.494 | 0.597 | 0.037292
11.365 | 8485.827 | 0.597 | 0.037292
11.3667 | 8497.44 | 0.597 | 0.037375
11.3683 | 8510.15 | 0.5972 | 0.037375
11.37 | 8517.923 | 0.5972 | 0.037375
11.3717 | 8515.363 | 0.5972 | 0.037375
11.3733 | 8508.23 | 0.5972 | 0.037375
11.375 | 8499.36 | 0.5972 | 0.037375
11.3767 | 8490.765 | 0.5972 | 0.037375
11.3783 | 8483.267 | 0.5972 | 0.037375
11.38 | 8477.323 | 0.5972 | 0.037375
11.3817 | 8473.117 | 0.5972 | 0.037375
11.3833 | 8470.556 | 0.5972 | 0.037375
11.385 | 8469.825 | 0.5972 | 0.037375
11.3867 | 8470.282 | 0.5972 | 0.037375
11.3883 | 8472.751 | 0.5972 | 0.037375
11.39 | 8476.957 | 0.5972 | 0.037375
11.3917 | 8482.535 | 0.5972 | 0.037375
11.3933 | 8489.393 | 0.5972 | 0.037375
11.395 | 8497.623 | 0.5972 | 0.037375
11.3967 | 8507.041 | 0.5972 | 0.0375
11.3983 | 8517.923 | 0.5975 | 0.0375
11.4 | 8523.501 | 0.5975 | 0.0375
11.4017 | 8518.746 | 0.5975 | 0.0375
11.4033 | 8509.419 | 0.5975 | 0.0375
11.405 | 8498.537 | 0.5975 | 0.0375
11.4067 | 8488.205 | 0.5975 | 0.0375
11.4083 | 8478.878 | 0.5975 | 0.0375
11.41 | 8471.379 | 0.5975 | 0.0375
11.4117 | 8465.344 | 0.5975 | 0.0375
11.4133 | 8460.955 | 0.5975 | 0.0375
11.415 | 8458.578 | 0.5975 | 0.0375
11.4167 | 8457.755 | 0.5975 | 0.0375
11.4183 | 8458.578 | 0.5975 | 0.0375
11.42 | 8461.321 | 0.5975 | 0.0375
11.4217 | 8465.71 | 0.5975 | 0.0375
11.4233 | 8471.654 | 0.5975 | 0.0375
11.425 | 8478.969 | 0.5975 | 0.0375
11.4267 | 8487.199 | 0.5975 | 0.0375
11.4283 | 8496.983 | 0.5975 | 0.0375
11.43 | 8508.322 | 0.5975 | 0.0375
11.4317 | 8520.575 | 0.5975 | 0.037583
11.4333 | 8531.273 | 0.5977 | 0.037583
11.435 | 8530.908 | 0.5977 | 0.037583
11.4367 | 8524.69 | 0.5977 | 0.037583
11.4383 | 8516.368 | 0.5977 | 0.037583
11.44 | 8507.773 | 0.5977 | 0.037583
11.4417 | 8500.458 | 0.5977 | 0.037583
11.4433 | 8494.331 | 0.5977 | 0.037583
11.445 | 8489.485 | 0.5977 | 0.037583
11.4467 | 8486.193 | 0.5977 | 0.037583
11.4483 | 8484.821 | 0.5977 | 0.037583
11.45 | 8485.37 | 0.5977 | 0.037583
11.4517 | 8487.382 | 0.5977 | 0.037583
11.4533 | 8491.039 | 0.5977 | 0.037583
11.455 | 8496.16 | 0.5977 | 0.037583
11.4567 | 8502.744 | 0.5977 | 0.037583
11.4583 | 8511.248 | 0.5977 | 0.037583
11.46 | 8520.758 | 0.5977 | 0.037708
11.4617 | 8531.548 | 0.598 | 0.037708
11.4633 | 8535.48 | 0.598 | 0.037708
11.465 | 8529.627 | 0.598 | 0.037708
11.4667 | 8519.477 | 0.598 | 0.037708
11.4683 | 8508.047 | 0.598 | 0.037708
11.47 | 8497.257 | 0.598 | 0.037708
11.4717 | 8487.747 | 0.598 | 0.037708
11.4733 | 8479.883 | 0.598 | 0.037708
11.475 | 8473.574 | 0.598 | 0.037708
11.4767 | 8469.002 | 0.598 | 0.037708
11.4783 | 8466.167 | 0.598 | 0.037708
11.48 | 8465.253 | 0.598 | 0.037708
11.4817 | 8466.259 | 0.598 | 0.037708
11.4833 | 8468.453 | 0.598 | 0.037708
11.485 | 8472.568 | 0.598 | 0.037708
11.4867 | 8478.238 | 0.598 | 0.037708
11.4883 | 8485.187 | 0.598 | 0.037708
11.49 | 8493.874 | 0.598 | 0.037708
11.4917 | 8503.567 | 0.598 | 0.037708
11.4933 | 8514.905 | 0.598 | 0.037792
11.495 | 8527.341 | 0.5982 | 0.037792
11.4967 | 8536.668 | 0.5982 | 0.037792
11.4983 | 8535.48 | 0.5982 | 0.037792
11.5 | 8528.347 | 0.5982 | 0.037792
11.5017 | 8519.477 | 0.5982 | 0.037792
11.5033 | 8510.608 | 0.5982 | 0.037792
11.505 | 8502.561 | 0.5982 | 0.037792
11.5067 | 8495.886 | 0.5982 | 0.037792
11.5083 | 8491.039 | 0.5982 | 0.037792
11.51 | 8488.205 | 0.5982 | 0.037792
11.5117 | 8487.107 | 0.5982 | 0.037792
11.5133 | 8487.656 | 0.5982 | 0.037792
11.515 | 8489.668 | 0.5982 | 0.037792
11.5167 | 8493.508 | 0.5982 | 0.037792
11.5183 | 8498.446 | 0.5982 | 0.037792
11.52 | 8504.664 | 0.5982 | 0.037792
11.5217 | 8512.802 | 0.5982 | 0.037792
11.5233 | 8522.221 | 0.5982 | 0.037917
11.525 | 8533.102 | 0.5985 | 0.037917
11.5267 | 8539.96 | 0.5985 | 0.037917
11.5283 | 8535.845 | 0.5985 | 0.037917
11.53 | 8526.244 | 0.5985 | 0.037917
11.5317 | 8515.271 | 0.5985 | 0.037917
11.5333 | 8504.573 | 0.5985 | 0.037917
11.535 | 8494.605 | 0.5985 | 0.037917
11.5367 | 8486.559 | 0.5985 | 0.037917
11.5383 | 8480.158 | 0.5985 | 0.037917
11.54 | 8475.403 | 0.5985 | 0.037917
11.5417 | 8472.111 | 0.5985 | 0.037917
11.5433 | 8471.014 | 0.5985 | 0.037917
11.545 | 8471.745 | 0.5985 | 0.037917
11.5467 | 8474.123 | 0.5985 | 0.037917
11.5483 | 8478.146 | 0.5985 | 0.037917
11.55 | 8483.633 | 0.5985 | 0.037917
11.5517 | 8490.582 | 0.5985 | 0.037917
11.5533 | 8499.178 | 0.5985 | 0.037917
11.555 | 8508.87 | 0.5985 | 0.037917
11.5567 | 8519.843 | 0.5985 | 0.037917
11.5583 | 8532.005 | 0.5985 | 0.038
11.56 | 8542.338 | 0.5987 | 0.038
11.5617 | 8541.789 | 0.5987 | 0.038
11.5633 | 8535.114 | 0.5987 | 0.038
11.565 | 8526.244 | 0.5987 | 0.038
11.5667 | 8517.283 | 0.5987 | 0.038
11.5683 | 8509.327 | 0.5987 | 0.038
11.57 | 8503.018 | 0.5987 | 0.038
11.5717 | 8497.989 | 0.5987 | 0.038
11.5733 | 8494.788 | 0.5987 | 0.038
11.575 | 8493.142 | 0.5987 | 0.038
11.5767 | 8493.508 | 0.5987 | 0.038
11.5783 | 8495.428 | 0.5987 | 0.038
11.58 | 8498.995 | 0.5987 | 0.038
11.5817 | 8504.024 | 0.5987 | 0.038
11.5833 | 8510.516 | 0.5987 | 0.038
11.585 | 8518.563 | 0.5987 | 0.038
11.5867 | 8527.981 | 0.5987 | 0.038
11.5883 | 8538.314 | 0.5987 | 0.038125
11.59 | 8548.19 | 0.599 | 0.038125
11.5917 | 8547.276 | 0.599 | 0.038125
11.5933 | 8539.777 | 0.599 | 0.038125
11.595 | 8529.262 | 0.599 | 0.038125
11.5967 | 8518.563 | 0.599 | 0.038125
11.5983 | 8508.596 | 0.599 | 0.038125
11.6 | 8500.183 | 0.599 | 0.038125
11.6017 | 8493.325 | 0.599 | 0.038125
11.6033 | 8488.479 | 0.599 | 0.038125
11.605 | 8485.004 | 0.599 | 0.038125
11.6067 | 8483.633 | 0.599 | 0.038125
11.6083 | 8483.907 | 0.599 | 0.038125
11.61 | 8486.101 | 0.599 | 0.038125
11.6117 | 8489.942 | 0.599 | 0.038125
11.6133 | 8495.063 | 0.599 | 0.038125
11.615 | 8501.646 | 0.599 | 0.038125
11.6167 | 8509.785 | 0.599 | 0.038125
11.6183 | 8519.295 | 0.599 | 0.038125
11.62 | 8529.993 | 0.599 | 0.038125
11.6217 | 8541.606 | 0.599 | 0.038208
11.6233 | 8552.762 | 0.5992 | 0.038208
11.625 | 8553.402 | 0.5992 | 0.038208
11.6267 | 8547.184 | 0.5992 | 0.038208
11.6283 | 8538.589 | 0.5992 | 0.038208
11.63 | 8529.536 | 0.5992 | 0.038208
11.6317 | 8521.123 | 0.5992 | 0.038208
11.6333 | 8514.265 | 0.5992 | 0.038208
11.635 | 8508.687 | 0.5992 | 0.038208
11.6367 | 8504.938 | 0.5992 | 0.038208
11.6383 | 8503.018 | 0.5992 | 0.038208
11.64 | 8503.018 | 0.5992 | 0.038208
11.6417 | 8504.847 | 0.5992 | 0.038208
11.6433 | 8508.047 | 0.5992 | 0.038208
11.645 | 8512.985 | 0.5992 | 0.038208
11.6467 | 8519.295 | 0.5992 | 0.038208
11.6483 | 8527.067 | 0.5992 | 0.038208
11.65 | 8535.937 | 0.5992 | 0.038333
11.6517 | 8546.087 | 0.5995 | 0.038333
11.6533 | 8553.036 | 0.5995 | 0.038333
11.655 | 8549.287 | 0.5995 | 0.038333
11.6567 | 8539.777 | 0.5995 | 0.038333
11.6583 | 8528.164 | 0.5995 | 0.038333
11.66 | 8516.917 | 0.5995 | 0.038333
11.6617 | 8506.767 | 0.5995 | 0.038333
11.6633 | 8498.08 | 0.5995 | 0.038333
11.665 | 8490.948 | 0.5995 | 0.038333
11.6667 | 8486.101 | 0.5995 | 0.038333
11.6683 | 8482.901 | 0.5995 | 0.038333
11.67 | 8481.438 | 0.5995 | 0.038333
11.6717 | 8481.804 | 0.5995 | 0.038333
11.6733 | 8483.907 | 0.5995 | 0.038333
11.675 | 8487.199 | 0.5995 | 0.038333
11.6767 | 8492.319 | 0.5995 | 0.038333
11.6783 | 8499.178 | 0.5995 | 0.038333
11.68 | 8507.407 | 0.5995 | 0.038333
11.6817 | 8516.917 | 0.5995 | 0.038333
11.6833 | 8527.707 | 0.5995 | 0.038333
11.685 | 8539.869 | 0.5995 | 0.038417
11.6867 | 8552.579 | 0.5997 | 0.038417
11.6883 | 8558.98 | 0.5997 | 0.038417
11.69 | 8555.871 | 0.5997 | 0.038417
11.6917 | 8548.647 | 0.5997 | 0.038417
11.6933 | 8540.143 | 0.5997 | 0.038417
11.695 | 8532.096 | 0.5997 | 0.038417
11.6967 | 8524.872 | 0.5997 | 0.038417
11.6983 | 8519.569 | 0.5997 | 0.038417
11.7 | 8515.728 | 0.5997 | 0.038417
11.7017 | 8513.534 | 0.5997 | 0.038417
11.7033 | 8512.985 | 0.5997 | 0.038417
11.705 | 8514.357 | 0.5997 | 0.038417
11.7067 | 8517.191 | 0.5997 | 0.038417
11.7083 | 8521.763 | 0.5997 | 0.038417
11.71 | 8527.799 | 0.5997 | 0.038417
11.7117 | 8535.114 | 0.5997 | 0.038417
11.7133 | 8543.984 | 0.5997 | 0.038417
11.715 | 8553.585 | 0.5997 | 0.038542
11.7167 | 8562.546 | 0.6 | 0.038542
11.7183 | 8560.077 | 0.6 | 0.038542
11.72 | 8551.208 | 0.6 | 0.038542
11.7217 | 8539.96 | 0.6 | 0.038542
11.7233 | 8528.53 | 0.6 | 0.038542
11.725 | 8518.106 | 0.6 | 0.038542
11.7267 | 8509.145 | 0.6 | 0.038542
11.7283 | 8502.012 | 0.6 | 0.038542
11.73 | 8496.617 | 0.6 | 0.038542
11.7317 | 8492.868 | 0.6 | 0.038542
11.7333 | 8491.314 | 0.6 | 0.038542
11.735 | 8491.679 | 0.6 | 0.038542
11.7367 | 8493.325 | 0.6 | 0.038542
11.7383 | 8496.709 | 0.6 | 0.038542
11.74 | 8501.555 | 0.6 | 0.038542
11.7417 | 8508.23 | 0.6 | 0.038542
11.7433 | 8516.368 | 0.6 | 0.038542
11.745 | 8525.513 | 0.6 | 0.038542
11.7467 | 8536.028 | 0.6 | 0.038542
11.7483 | 8547.458 | 0.6 | 0.038625
11.75 | 8559.529 | 0.6002 | 0.038625
11.7517 | 8561.815 | 0.6002 | 0.038625
11.7533 | 8556.237 | 0.6002 | 0.038625
11.755 | 8547.641 | 0.6002 | 0.038625
11.7567 | 8538.497 | 0.6002 | 0.038625
11.7583 | 8529.993 | 0.6002 | 0.038625
11.76 | 8522.769 | 0.6002 | 0.038625
11.7617 | 8516.917 | 0.6002 | 0.038625
11.7633 | 8513.077 | 0.6002 | 0.038625
11.765 | 8510.882 | 0.6002 | 0.038625
11.7667 | 8510.516 | 0.6002 | 0.038625
11.7683 | 8511.888 | 0.6002 | 0.038625
11.77 | 8514.814 | 0.6002 | 0.038625
11.7717 | 8519.386 | 0.6002 | 0.038625
11.7733 | 8525.147 | 0.6002 | 0.038625
11.775 | 8532.371 | 0.6002 | 0.038625
11.7767 | 8541.423 | 0.6002 | 0.038625
11.7783 | 8551.573 | 0.6002 | 0.03875
11.78 | 8561.815 | 0.6005 | 0.03875
11.7817 | 8561.815 | 0.6005 | 0.03875
11.7833 | 8554.134 | 0.6005 | 0.03875
11.785 | 8543.252 | 0.6005 | 0.03875
11.7867 | 8532.096 | 0.6005 | 0.03875
11.7883 | 8521.672 | 0.6005 | 0.03875
11.79 | 8512.711 | 0.6005 | 0.03875
11.7917 | 8505.396 | 0.6005 | 0.03875
11.7933 | 8499.726 | 0.6005 | 0.03875
11.795 | 8495.794 | 0.6005 | 0.03875
11.7967 | 8493.965 | 0.6005 | 0.03875
11.7983 | 8493.965 | 0.6005 | 0.03875
11.8 | 8495.794 | 0.6005 | 0.03875
11.8017 | 8499.543 | 0.6005 | 0.03875
11.8033 | 8504.481 | 0.6005 | 0.03875
11.805 | 8510.699 | 0.6005 | 0.03875
11.8067 | 8518.654 | 0.6005 | 0.03875
11.8083 | 8527.981 | 0.6005 | 0.03875
11.81 | 8538.589 | 0.6005 | 0.03875
11.8117 | 8550.11 | 0.6005 | 0.038833
11.8133 | 8561.998 | 0.6007 | 0.038833
11.815 | 8564.284 | 0.6007 | 0.038833
11.8167 | 8558.706 | 0.6007 | 0.038833
11.8183 | 8549.927 | 0.6007 | 0.038833
11.82 | 8540.417 | 0.6007 | 0.038833
11.8217 | 8532.005 | 0.6007 | 0.038833
11.8233 | 8524.872 | 0.6007 | 0.038833
11.825 | 8519.386 | 0.6007 | 0.038833
11.8267 | 8515.363 | 0.6007 | 0.038833
11.8283 | 8513.077 | 0.6007 | 0.038833
11.83 | 8512.711 | 0.6007 | 0.038833
11.8317 | 8514.082 | 0.6007 | 0.038833
11.8333 | 8517.009 | 0.6007 | 0.038833
11.835 | 8521.672 | 0.6007 | 0.038833
11.8367 | 8527.616 | 0.6007 | 0.038833
11.8383 | 8535.205 | 0.6007 | 0.038833
11.84 | 8544.075 | 0.6007 | 0.038833
11.8417 | 8554.042 | 0.6007 | 0.038958
11.8433 | 8565.015 | 0.601 | 0.038958
11.845 | 8568.033 | 0.601 | 0.038958
11.8467 | 8561.906 | 0.601 | 0.038958
11.8483 | 8551.848 | 0.601 | 0.038958
11.85 | 8540.783 | 0.601 | 0.038958
11.8517 | 8530.359 | 0.601 | 0.038958
11.8533 | 8521.398 | 0.601 | 0.038958
11.855 | 8513.808 | 0.601 | 0.038958
11.8567 | 8508.139 | 0.601 | 0.038958
11.8583 | 8504.207 | 0.601 | 0.038958
11.86 | 8502.012 | 0.601 | 0.038958
11.8617 | 8501.921 | 0.601 | 0.038958
11.8633 | 8503.658 | 0.601 | 0.038958
11.865 | 8506.767 | 0.601 | 0.038958
11.8667 | 8511.431 | 0.601 | 0.038958
11.8683 | 8517.74 | 0.601 | 0.038958
11.87 | 8525.787 | 0.601 | 0.038958
11.8717 | 8534.84 | 0.601 | 0.038958
11.8733 | 8545.081 | 0.601 | 0.038958
11.875 | 8556.511 | 0.601 | 0.039042
11.8767 | 8569.039 | 0.6012 | 0.039042
11.8783 | 8574.525 | 0.6012 | 0.039042
11.88 | 8570.684 | 0.6012 | 0.039042
11.8817 | 8562.638 | 0.6012 | 0.039042
11.8833 | 8553.402 | 0.6012 | 0.039042
11.885 | 8544.715 | 0.6012 | 0.039042
11.8867 | 8537.4 | 0.6012 | 0.039042
11.8883 | 8531.548 | 0.6012 | 0.039042
11.89 | 8527.25 | 0.6012 | 0.039042
11.8917 | 8524.598 | 0.6012 | 0.039042
11.8933 | 8523.775 | 0.6012 | 0.039042
11.895 | 8524.598 | 0.6012 | 0.039042
11.8967 | 8527.25 | 0.6012 | 0.039042
11.8983 | 8531.548 | 0.6012 | 0.039042
11.9 | 8537.308 | 0.6012 | 0.039042
11.9017 | 8544.532 | 0.6012 | 0.039042
11.9033 | 8553.036 | 0.6012 | 0.039042
11.905 | 8562.638 | 0.6012 | 0.039167
11.9067 | 8573.336 | 0.6015 | 0.039167
11.9083 | 8576.08 | 0.6015 | 0.039167
11.91 | 8569.953 | 0.6015 | 0.039167
11.9117 | 8559.803 | 0.6015 | 0.039167
11.9133 | 8548.739 | 0.6015 | 0.039167
11.915 | 8538.04 | 0.6015 | 0.039167
11.9167 | 8528.713 | 0.6015 | 0.039167
11.9183 | 8521.123 | 0.6015 | 0.039167
11.92 | 8514.997 | 0.6015 | 0.039167
11.9217 | 8510.699 | 0.6015 | 0.039167
11.9233 | 8508.413 | 0.6015 | 0.039167
11.925 | 8508.047 | 0.6015 | 0.039167
11.9267 | 8509.145 | 0.6015 | 0.039167
11.9283 | 8512.162 | 0.6015 | 0.039167
11.93 | 8516.917 | 0.6015 | 0.039167
11.9317 | 8523.227 | 0.6015 | 0.039167
11.9333 | 8530.999 | 0.6015 | 0.039167
11.935 | 8539.96 | 0.6015 | 0.039167
11.9367 | 8550.202 | 0.6015 | 0.039167
11.9383 | 8561.449 | 0.6015 | 0.03925
11.94 | 8573.793 | 0.6017 | 0.03925
11.9417 | 8582.572 | 0.6017 | 0.03925
11.9433 | 8580.56 | 0.6017 | 0.03925
11.945 | 8573.519 | 0.6017 | 0.03925
11.9467 | 8564.649 | 0.6017 | 0.03925
11.9483 | 8555.78 | 0.6017 | 0.03925
11.95 | 8548.19 | 0.6017 | 0.03925
11.9517 | 8541.972 | 0.6017 | 0.03925
11.9533 | 8537.308 | 0.6017 | 0.03925
11.955 | 8534.474 | 0.6017 | 0.03925
11.9567 | 8533.559 | 0.6017 | 0.03925
11.9583 | 8534.474 | 0.6017 | 0.03925
11.96 | 8536.851 | 0.6017 | 0.03925
11.9617 | 8540.6 | 0.6017 | 0.03925
11.9633 | 8546.178 | 0.6017 | 0.03925
11.965 | 8553.036 | 0.6017 | 0.03925
11.9667 | 8561.175 | 0.6017 | 0.03925
11.9683 | 8570.684 | 0.6017 | 0.039375
11.97 | 8581.475 | 0.602 | 0.039375
11.9717 | 8586.229 | 0.602 | 0.039375
11.9733 | 8581.2 | 0.602 | 0.039375
11.975 | 8571.416 | 0.602 | 0.039375
11.9767 | 8560.443 | 0.602 | 0.039375
11.9783 | 8549.744 | 0.602 | 0.039375
11.98 | 8540.052 | 0.602 | 0.039375
11.9817 | 8532.188 | 0.602 | 0.039375
11.9833 | 8525.787 | 0.602 | 0.039375
11.985 | 8521.123 | 0.602 | 0.039375
11.9867 | 8518.654 | 0.602 | 0.039375
11.9883 | 8517.923 | 0.602 | 0.039375
11.99 | 8519.203 | 0.602 | 0.039375
11.9917 | 8521.672 | 0.602 | 0.039375
11.9933 | 8526.153 | 0.602 | 0.039375
11.995 | 8531.913 | 0.602 | 0.039375
11.9967 | 8539.046 | 0.602 | 0.039375
11.9983 | 8547.641 | 0.602 | 0.039375
12 | 8557.517 | 0.602 | 0.039375
12.0017 | 8568.581 | 0.602 | 0.039458
12.0033 | 8580.834 | 0.6022 | 0.039458
12.005 | 8585.681 | 0.6022 | 0.039458
12.0067 | 8581.109 | 0.6022 | 0.039458
12.0083 | 8572.605 | 0.6022 | 0.039458
12.01 | 8562.821 | 0.6022 | 0.039458
12.0117 | 8553.859 | 0.6022 | 0.039458
12.0133 | 8546.087 | 0.6022 | 0.039458
12.015 | 8539.686 | 0.6022 | 0.039458
12.0167 | 8534.565 | 0.6022 | 0.039458
12.0183 | 8531.822 | 0.6022 | 0.039458
12.02 | 8530.633 | 0.6022 | 0.039458
12.0217 | 8531.273 | 0.6022 | 0.039458
12.0233 | 8533.925 | 0.6022 | 0.039458
12.025 | 8538.223 | 0.6022 | 0.039458
12.0267 | 8543.709 | 0.6022 | 0.039458
12.0283 | 8550.476 | 0.6022 | 0.039458
12.03 | 8558.797 | 0.6022 | 0.039458
12.0317 | 8568.307 | 0.6022 | 0.039583
12.0333 | 8578.914 | 0.6025 | 0.039583
12.035 | 8583.852 | 0.6025 | 0.039583
12.0367 | 8578.731 | 0.6025 | 0.039583
12.0383 | 8568.947 | 0.6025 | 0.039583
12.04 | 8557.7 | 0.6025 | 0.039583
12.0417 | 8546.818 | 0.6025 | 0.039583
12.0433 | 8537.217 | 0.6025 | 0.039583
12.045 | 8529.262 | 0.6025 | 0.039583
12.0467 | 8523.044 | 0.6025 | 0.039583
12.0483 | 8518.563 | 0.6025 | 0.039583
12.05 | 8515.545 | 0.6025 | 0.039583
12.0517 | 8514.723 | 0.6025 | 0.039583
12.0533 | 8515.545 | 0.6025 | 0.039583
12.055 | 8518.197 | 0.6025 | 0.039583
12.0567 | 8522.678 | 0.6025 | 0.039583
12.0583 | 8528.53 | 0.6025 | 0.039583
12.06 | 8535.845 | 0.6025 | 0.039583
12.0617 | 8544.349 | 0.6025 | 0.039583
12.0633 | 8554.225 | 0.6025 | 0.039583
12.065 | 8565.472 | 0.6025 | 0.039583
12.0667 | 8577.543 | 0.6025 | 0.039667
12.0683 | 8588.607 | 0.6027 | 0.039667
12.07 | 8588.515 | 0.6027 | 0.039667
12.0717 | 8582.298 | 0.6027 | 0.039667
12.0733 | 8573.702 | 0.6027 | 0.039667
12.075 | 8564.924 | 0.6027 | 0.039667
12.0767 | 8557.06 | 0.6027 | 0.039667
12.0783 | 8550.293 | 0.6027 | 0.039667
12.08 | 8545.264 | 0.6027 | 0.039667
12.0817 | 8542.155 | 0.6027 | 0.039667
12.0833 | 8540.875 | 0.6027 | 0.039667
12.085 | 8541.24 | 0.6027 | 0.039667
12.0867 | 8543.344 | 0.6027 | 0.039667
12.0883 | 8546.91 | 0.6027 | 0.039667
12.09 | 8551.939 | 0.6027 | 0.039667
12.0917 | 8558.431 | 0.6027 | 0.039667
12.0933 | 8566.661 | 0.6027 | 0.039667
12.095 | 8576.08 | 0.6027 | 0.039792
12.0967 | 8586.595 | 0.603 | 0.039792
12.0983 | 8594.002 | 0.603 | 0.039792
12.1 | 8590.436 | 0.603 | 0.039792
12.1017 | 8581.109 | 0.603 | 0.039792
12.1033 | 8570.136 | 0.603 | 0.039792
12.105 | 8559.346 | 0.603 | 0.039792
12.1067 | 8549.47 | 0.603 | 0.039792
12.1083 | 8541.423 | 0.603 | 0.039792
12.11 | 8534.84 | 0.603 | 0.039792
12.1117 | 8529.902 | 0.603 | 0.039792
12.1133 | 8527.067 | 0.603 | 0.039792
12.115 | 8525.97 | 0.603 | 0.039792
12.1167 | 8526.793 | 0.603 | 0.039792
12.1183 | 8529.353 | 0.603 | 0.039792
12.12 | 8533.468 | 0.603 | 0.039792
12.1217 | 8538.954 | 0.603 | 0.039792
12.1233 | 8545.995 | 0.603 | 0.039792
12.125 | 8554.134 | 0.603 | 0.039792
12.1267 | 8563.826 | 0.603 | 0.039792
12.1283 | 8574.799 | 0.603 | 0.039875
12.13 | 8587.144 | 0.6032 | 0.039875
12.1317 | 8595.556 | 0.6032 | 0.039875
12.1333 | 8592.813 | 0.6032 | 0.039875
12.135 | 8585.041 | 0.6032 | 0.039875
12.1367 | 8575.348 | 0.6032 | 0.039875
12.1383 | 8566.112 | 0.6032 | 0.039875
12.14 | 8558.157 | 0.6032 | 0.039875
12.1417 | 8551.39 | 0.6032 | 0.039875
12.1433 | 8546.361 | 0.6032 | 0.039875
12.145 | 8543.252 | 0.6032 | 0.039875
12.1467 | 8541.789 | 0.6032 | 0.039875
12.1483 | 8542.155 | 0.6032 | 0.039875
12.15 | 8544.349 | 0.6032 | 0.039875
12.1517 | 8548.099 | 0.6032 | 0.039875
12.1533 | 8553.219 | 0.6032 | 0.039875
12.155 | 8559.894 | 0.6032 | 0.039875
12.1567 | 8568.033 | 0.6032 | 0.039875
12.1583 | 8577.177 | 0.6032 | 0.04
12.16 | 8587.327 | 0.6035 | 0.04
12.1617 | 8595.099 | 0.6035 | 0.04
12.1633 | 8591.624 | 0.6035 | 0.04
12.165 | 8582.572 | 0.6035 | 0.04
12.1667 | 8571.69 | 0.6035 | 0.04
12.1683 | 8560.9 | 0.6035 | 0.04
12.17 | 8550.933 | 0.6035 | 0.04
12.1717 | 8542.521 | 0.6035 | 0.04
12.1733 | 8535.937 | 0.6035 | 0.04
12.175 | 8530.45 | 0.6035 | 0.04
12.1767 | 8527.25 | 0.6035 | 0.04
12.1783 | 8526.061 | 0.6035 | 0.04
12.18 | 8526.793 | 0.6035 | 0.04
12.1817 | 8529.536 | 0.6035 | 0.04
12.1833 | 8533.559 | 0.6035 | 0.04
12.185 | 8539.046 | 0.6035 | 0.04
12.1867 | 8546.27 | 0.6035 | 0.04
12.1883 | 8554.774 | 0.6035 | 0.04
12.19 | 8564.101 | 0.6035 | 0.04
12.1917 | 8575.165 | 0.6035 | 0.04
12.1933 | 8587.327 | 0.6035 | 0.040083
12.195 | 8598.94 | 0.6037 | 0.040083
12.1967 | 8599.946 | 0.6037 | 0.040083
12.1983 | 8594.093 | 0.6037 | 0.040083
12.2 | 8585.406 | 0.6037 | 0.040083
12.2017 | 8576.445 | 0.6037 | 0.040083
12.2033 | 8568.398 | 0.6037 | 0.040083
12.205 | 8561.632 | 0.6037 | 0.040083
12.2067 | 8556.328 | 0.6037 | 0.040083
12.2083 | 8552.945 | 0.6037 | 0.040083
12.21 | 8551.665 | 0.6037 | 0.040083
12.2117 | 8551.756 | 0.6037 | 0.040083
12.2133 | 8553.676 | 0.6037 | 0.040083
12.215 | 8556.877 | 0.6037 | 0.040083
12.2167 | 8561.723 | 0.6037 | 0.040083
12.2183 | 8567.85 | 0.6037 | 0.040083
12.22 | 8575.622 | 0.6037 | 0.040083
12.2217 | 8584.675 | 0.6037 | 0.040083
12.2233 | 8595.099 | 0.6037 | 0.040208
12.225 | 8603.695 | 0.604 | 0.040208
12.2267 | 8601.226 | 0.604 | 0.040208
12.2283 | 8592.813 | 0.604 | 0.040208
12.23 | 8581.566 | 0.604 | 0.040208
12.2317 | 8570.41 | 0.604 | 0.040208
12.2333 | 8560.717 | 0.604 | 0.040208
12.235 | 8552.213 | 0.604 | 0.040208
12.2367 | 8545.63 | 0.604 | 0.040208
12.2383 | 8540.692 | 0.604 | 0.040208
12.24 | 8537.491 | 0.604 | 0.040208
12.2417 | 8536.028 | 0.604 | 0.040208
12.2433 | 8536.394 | 0.604 | 0.040208
12.245 | 8538.497 | 0.604 | 0.040208
12.2467 | 8542.063 | 0.604 | 0.040208
12.2483 | 8547.367 | 0.604 | 0.040208
12.25 | 8554.042 | 0.604 | 0.040208
12.2517 | 8562.272 | 0.604 | 0.040208
12.2533 | 8571.782 | 0.604 | 0.040208
12.255 | 8582.846 | 0.604 | 0.040208
12.2567 | 8594.916 | 0.604 | 0.040292
12.2583 | 8605.889 | 0.6042 | 0.040292
12.26 | 8605.981 | 0.6042 | 0.040292
12.2617 | 8599.306 | 0.6042 | 0.040292
12.2633 | 8590.161 | 0.6042 | 0.040292
12.265 | 8580.926 | 0.6042 | 0.040292
12.2667 | 8572.422 | 0.6042 | 0.040292
12.2683 | 8565.381 | 0.6042 | 0.040292
12.27 | 8560.077 | 0.6042 | 0.040292
12.2717 | 8556.511 | 0.6042 | 0.040292
12.2733 | 8554.957 | 0.6042 | 0.040292
12.275 | 8555.322 | 0.6042 | 0.040292
12.2767 | 8557.06 | 0.6042 | 0.040292
12.2783 | 8560.626 | 0.6042 | 0.040292
12.28 | 8565.289 | 0.6042 | 0.040292
12.2817 | 8571.507 | 0.6042 | 0.040292
12.2833 | 8579.28 | 0.6042 | 0.040292
12.285 | 8588.241 | 0.6042 | 0.040292
12.2867 | 8598.574 | 0.6042 | 0.040417
12.2883 | 8608.633 | 0.6045 | 0.040417
12.29 | 8608.45 | 0.6045 | 0.040417
12.2917 | 8600.769 | 0.6045 | 0.040417
12.2933 | 8590.07 | 0.6045 | 0.040417
12.295 | 8579.097 | 0.6045 | 0.040417
12.2967 | 8569.13 | 0.6045 | 0.040417
12.2983 | 8560.443 | 0.6045 | 0.040417
12.3 | 8553.494 | 0.6045 | 0.040417
12.3017 | 8548.281 | 0.6045 | 0.040417
12.3033 | 8544.807 | 0.6045 | 0.040417
12.305 | 8543.435 | 0.6045 | 0.040417
12.3067 | 8543.984 | 0.6045 | 0.040417
12.3083 | 8546.087 | 0.6045 | 0.040417
12.31 | 8549.47 | 0.6045 | 0.040417
12.3117 | 8554.499 | 0.6045 | 0.040417
12.3133 | 8560.992 | 0.6045 | 0.040417
12.315 | 8569.039 | 0.6045 | 0.040417
12.3167 | 8578.457 | 0.6045 | 0.040417
12.3183 | 8588.973 | 0.6045 | 0.040417
12.32 | 8600.86 | 0.6045 | 0.0405
12.3217 | 8611.924 | 0.6047 | 0.0405
12.3233 | 8611.833 | 0.6047 | 0.0405
12.325 | 8604.975 | 0.6047 | 0.0405
12.3267 | 8595.648 | 0.6047 | 0.0405
12.3283 | 8586.229 | 0.6047 | 0.0405
12.33 | 8577.817 | 0.6047 | 0.0405
12.3317 | 8570.776 | 0.6047 | 0.0405
12.3333 | 8565.289 | 0.6047 | 0.0405
12.335 | 8561.449 | 0.6047 | 0.0405
12.3367 | 8559.712 | 0.6047 | 0.0405
12.3383 | 8559.803 | 0.6047 | 0.0405
12.34 | 8560.992 | 0.6047 | 0.0405
12.3417 | 8564.192 | 0.6047 | 0.0405
12.3433 | 8568.947 | 0.6047 | 0.0405
12.345 | 8575.074 | 0.6047 | 0.0405
12.3467 | 8582.572 | 0.6047 | 0.0405
12.3483 | 8591.99 | 0.6047 | 0.0405
12.35 | 8602.323 | 0.6047 | 0.040625
12.3517 | 8613.753 | 0.605 | 0.040625
12.3533 | 8617.96 | 0.605 | 0.040625
12.355 | 8612.382 | 0.605 | 0.040625
12.3567 | 8602.872 | 0.605 | 0.040625
12.3583 | 8592.539 | 0.605 | 0.040625
12.36 | 8582.206 | 0.605 | 0.040625
12.3617 | 8573.519 | 0.605 | 0.040625
12.3633 | 8566.204 | 0.605 | 0.040625
12.365 | 8560.352 | 0.605 | 0.040625
12.3667 | 8556.694 | 0.605 | 0.040625
12.3683 | 8554.774 | 0.605 | 0.040625
12.37 | 8554.774 | 0.605 | 0.040625
12.3717 | 8556.603 | 0.605 | 0.040625
12.3733 | 8559.803 | 0.605 | 0.040625
12.375 | 8564.741 | 0.605 | 0.040625
12.3767 | 8571.325 | 0.605 | 0.040625
12.3783 | 8579.097 | 0.605 | 0.040625
12.38 | 8588.15 | 0.605 | 0.040625
12.3817 | 8598.665 | 0.605 | 0.040625
12.3833 | 8610.004 | 0.605 | 0.040708
12.385 | 8622.349 | 0.6052 | 0.040708
12.3867 | 8625.641 | 0.6052 | 0.040708
12.3883 | 8620.703 | 0.6052 | 0.040708
12.39 | 8611.924 | 0.6052 | 0.040708
12.3917 | 8602.506 | 0.6052 | 0.040708
12.3933 | 8593.819 | 0.6052 | 0.040708
12.395 | 8586.504 | 0.6052 | 0.040708
12.3967 | 8580.56 | 0.6052 | 0.040708
12.3983 | 8576.262 | 0.6052 | 0.040708
12.4 | 8573.976 | 0.6052 | 0.040708
12.4017 | 8573.428 | 0.6052 | 0.040708
12.4033 | 8574.799 | 0.6052 | 0.040708
12.405 | 8577.451 | 0.6052 | 0.040708
12.4067 | 8581.932 | 0.6052 | 0.040708
12.4083 | 8587.601 | 0.6052 | 0.040708
12.41 | 8595.008 | 0.6052 | 0.040708
12.4117 | 8603.512 | 0.6052 | 0.040708
12.4133 | 8613.205 | 0.6052 | 0.040833
12.415 | 8623.172 | 0.6055 | 0.040833
12.4167 | 8623.355 | 0.6055 | 0.040833
12.4183 | 8616.131 | 0.6055 | 0.040833
12.42 | 8605.706 | 0.6055 | 0.040833
12.4217 | 8595.282 | 0.6055 | 0.040833
12.4233 | 8585.132 | 0.6055 | 0.040833
12.425 | 8575.988 | 0.6055 | 0.040833
12.4267 | 8568.764 | 0.6055 | 0.040833
12.4283 | 8563.369 | 0.6055 | 0.040833
12.43 | 8559.712 | 0.6055 | 0.040833
12.4317 | 8557.974 | 0.6055 | 0.040833
12.4333 | 8557.517 | 0.6055 | 0.040833
12.435 | 8559.071 | 0.6055 | 0.040833
12.4367 | 8562.272 | 0.6055 | 0.040833
12.4383 | 8566.935 | 0.6055 | 0.040833
12.44 | 8573.062 | 0.6055 | 0.040833
12.4417 | 8580.926 | 0.6055 | 0.040833
12.4433 | 8590.161 | 0.6055 | 0.040833
12.445 | 8600.494 | 0.6055 | 0.040833
12.4467 | 8611.924 | 0.6055 | 0.040917
12.4483 | 8624.543 | 0.6057 | 0.040917
12.45 | 8630.396 | 0.6057 | 0.040917
12.4517 | 8626.646 | 0.6057 | 0.040917
12.4533 | 8618.6 | 0.6057 | 0.040917
12.455 | 8609.638 | 0.6057 | 0.040917
12.4567 | 8600.677 | 0.6057 | 0.040917
12.4583 | 8593.088 | 0.6057 | 0.040917
12.46 | 8586.961 | 0.6057 | 0.040917
12.4617 | 8582.938 | 0.6057 | 0.040917
12.4633 | 8580.377 | 0.6057 | 0.040917
12.465 | 8579.737 | 0.6057 | 0.040917
12.4667 | 8580.56 | 0.6057 | 0.040917
12.4683 | 8583.212 | 0.6057 | 0.040917
12.47 | 8587.418 | 0.6057 | 0.040917
12.4717 | 8593.27 | 0.6057 | 0.040917
12.4733 | 8600.494 | 0.6057 | 0.040917
12.475 | 8608.998 | 0.6057 | 0.040917
12.4767 | 8618.6 | 0.6057 | 0.041042
12.4783 | 8628.75 | 0.606 | 0.041042
12.48 | 8631.036 | 0.606 | 0.041042
12.4817 | 8624.635 | 0.606 | 0.041042
12.4833 | 8614.21 | 0.606 | 0.041042
12.485 | 8602.689 | 0.606 | 0.041042
12.4867 | 8592.082 | 0.606 | 0.041042
12.4883 | 8582.755 | 0.606 | 0.041042
12.49 | 8575.074 | 0.606 | 0.041042
12.4917 | 8569.221 | 0.606 | 0.041042
12.4933 | 8565.564 | 0.606 | 0.041042
12.495 | 8563.552 | 0.606 | 0.041042
12.4967 | 8563.461 | 0.606 | 0.041042
12.4983 | 8564.741 | 0.606 | 0.041042
12.5 | 8567.575 | 0.606 | 0.041042
12.5017 | 8572.33 | 0.606 | 0.041042
12.5033 | 8578.366 | 0.606 | 0.041042
12.505 | 8585.955 | 0.606 | 0.041042
12.5067 | 8594.733 | 0.606 | 0.041042
12.5083 | 8605.158 | 0.606 | 0.041042
12.51 | 8616.405 | 0.606 | 0.041125
12.5117 | 8629.024 | 0.6062 | 0.041125
12.5133 | 8635.15 | 0.6062 | 0.041125
12.515 | 8631.401 | 0.6062 | 0.041125
12.5167 | 8623.172 | 0.6062 | 0.041125
12.5183 | 8614.028 | 0.6062 | 0.041125
12.52 | 8605.432 | 0.6062 | 0.041125
12.5217 | 8597.934 | 0.6062 | 0.041125
12.5233 | 8591.716 | 0.6062 | 0.041125
12.525 | 8586.687 | 0.6062 | 0.041125
12.5267 | 8584.126 | 0.6062 | 0.041125
12.5283 | 8583.486 | 0.6062 | 0.041125
12.53 | 8584.218 | 0.6062 | 0.041125
12.5317 | 8586.595 | 0.6062 | 0.041125
12.5333 | 8590.71 | 0.6062 | 0.041125
12.535 | 8596.197 | 0.6062 | 0.041125
12.5367 | 8603.238 | 0.6062 | 0.041125
12.5383 | 8611.559 | 0.6062 | 0.041125
12.54 | 8621.069 | 0.6062 | 0.04125
12.5417 | 8631.767 | 0.6065 | 0.04125
12.5433 | 8635.699 | 0.6065 | 0.04125
12.545 | 8629.847 | 0.6065 | 0.04125
12.5467 | 8619.514 | 0.6065 | 0.04125
12.5483 | 8608.358 | 0.6065 | 0.04125
12.55 | 8597.751 | 0.6065 | 0.04125
12.5517 | 8588.241 | 0.6065 | 0.04125
12.5533 | 8580.652 | 0.6065 | 0.04125
12.555 | 8574.342 | 0.6065 | 0.04125
12.5567 | 8570.227 | 0.6065 | 0.04125
12.5583 | 8567.575 | 0.6065 | 0.04125
12.56 | 8567.301 | 0.6065 | 0.04125
12.5617 | 8568.49 | 0.6065 | 0.04125
12.5633 | 8571.416 | 0.6065 | 0.04125
12.565 | 8576.08 | 0.6065 | 0.04125
12.5667 | 8582.206 | 0.6065 | 0.04125
12.5683 | 8589.704 | 0.6065 | 0.04125
12.57 | 8598.3 | 0.6065 | 0.04125
12.5717 | 8608.541 | 0.6065 | 0.04125
12.5733 | 8619.605 | 0.6065 | 0.04125
12.575 | 8632.224 | 0.6065 | 0.041333
12.5767 | 8642.283 | 0.6067 | 0.041333
12.5783 | 8641.094 | 0.6067 | 0.041333
12.58 | 8634.419 | 0.6067 | 0.041333
12.5817 | 8625.915 | 0.6067 | 0.041333
12.5833 | 8616.954 | 0.6067 | 0.041333
12.585 | 8609.181 | 0.6067 | 0.041333
12.5867 | 8602.597 | 0.6067 | 0.041333
12.5883 | 8597.66 | 0.6067 | 0.041333
12.59 | 8594.551 | 0.6067 | 0.041333
12.5917 | 8593.545 | 0.6067 | 0.041333
12.5933 | 8594.185 | 0.6067 | 0.041333
12.595 | 8596.562 | 0.6067 | 0.041333
12.5967 | 8600.311 | 0.6067 | 0.041333
12.5983 | 8605.798 | 0.6067 | 0.041333
12.6 | 8612.839 | 0.6067 | 0.041333
12.6017 | 8621.069 | 0.6067 | 0.041333
12.6033 | 8630.121 | 0.6067 | 0.041458
12.605 | 8640.545 | 0.607 | 0.041458
12.6067 | 8646.581 | 0.607 | 0.041458
12.6083 | 8642.009 | 0.607 | 0.041458
12.61 | 8632.682 | 0.607 | 0.041458
12.6117 | 8621.526 | 0.607 | 0.041458
12.6133 | 8611.01 | 0.607 | 0.041458
12.615 | 8601.409 | 0.607 | 0.041458
12.6167 | 8593.362 | 0.607 | 0.041458
12.6183 | 8587.052 | 0.607 | 0.041458
12.62 | 8582.663 | 0.607 | 0.041458
12.6217 | 8580.011 | 0.607 | 0.041458
12.6233 | 8579.006 | 0.607 | 0.041458
12.625 | 8579.646 | 0.607 | 0.041458
12.6267 | 8582.389 | 0.607 | 0.041458
12.6283 | 8586.778 | 0.607 | 0.041458
12.63 | 8592.539 | 0.607 | 0.041458
12.6317 | 8599.763 | 0.607 | 0.041458
12.6333 | 8608.175 | 0.607 | 0.041458
12.635 | 8617.868 | 0.607 | 0.041458
12.6367 | 8628.75 | 0.607 | 0.041458
12.6383 | 8640.911 | 0.607 | 0.041542
12.64 | 8650.33 | 0.6072 | 0.041542
12.6417 | 8648.867 | 0.6072 | 0.041542
12.6433 | 8641.734 | 0.6072 | 0.041542
12.645 | 8632.59 | 0.6072 | 0.041542
12.6467 | 8623.72 | 0.6072 | 0.041542
12.6483 | 8615.856 | 0.6072 | 0.041542
12.65 | 8609.456 | 0.6072 | 0.041542
12.6517 | 8604.335 | 0.6072 | 0.041542
12.6533 | 8601.317 | 0.6072 | 0.041542
12.655 | 8600.037 | 0.6072 | 0.041542
12.6567 | 8600.311 | 0.6072 | 0.041542
12.6583 | 8602.323 | 0.6072 | 0.041542
12.66 | 8606.164 | 0.6072 | 0.041542
12.6617 | 8611.193 | 0.6072 | 0.041542
12.6633 | 8617.777 | 0.6072 | 0.041542
12.665 | 8625.732 | 0.6072 | 0.041542
12.6667 | 8634.693 | 0.6072 | 0.041667
12.6683 | 8645.118 | 0.6075 | 0.041667
12.67 | 8651.061 | 0.6075 | 0.041667
12.6717 | 8646.489 | 0.6075 | 0.041667
12.6733 | 8636.614 | 0.6075 | 0.041667
12.675 | 8625.458 | 0.6075 | 0.041667
12.6767 | 8614.485 | 0.6075 | 0.041667
12.6783 | 8604.609 | 0.6075 | 0.041667
12.68 | 8596.105 | 0.6075 | 0.041667
12.6817 | 8589.613 | 0.6075 | 0.041667
12.6833 | 8584.766 | 0.6075 | 0.041667
12.685 | 8581.932 | 0.6075 | 0.041667
12.6867 | 8581.017 | 0.6075 | 0.041667
12.6883 | 8581.749 | 0.6075 | 0.041667
12.69 | 8584.401 | 0.6075 | 0.041667
12.6917 | 8588.424 | 0.6075 | 0.041667
12.6933 | 8594.002 | 0.6075 | 0.041667
12.695 | 8600.951 | 0.6075 | 0.041667
12.6967 | 8609.181 | 0.6075 | 0.041667
12.6983 | 8619.148 | 0.6075 | 0.041667
12.7 | 8630.121 | 0.6075 | 0.041667
12.7017 | 8642.1 | 0.6075 | 0.04175
12.7033 | 8654.262 | 0.6077 | 0.04175
12.705 | 8656.182 | 0.6077 | 0.04175
12.7067 | 8650.421 | 0.6077 | 0.04175
12.7083 | 8641.826 | 0.6077 | 0.04175
12.71 | 8632.773 | 0.6077 | 0.04175
12.7117 | 8624.635 | 0.6077 | 0.04175
12.7133 | 8617.777 | 0.6077 | 0.04175
12.715 | 8612.565 | 0.6077 | 0.04175
12.7167 | 8609.273 | 0.6077 | 0.04175
12.7183 | 8607.81 | 0.6077 | 0.04175
12.72 | 8607.901 | 0.6077 | 0.04175
12.7217 | 8609.638 | 0.6077 | 0.04175
12.7233 | 8612.93 | 0.6077 | 0.04175
12.725 | 8617.685 | 0.6077 | 0.04175
12.7267 | 8623.995 | 0.6077 | 0.04175
12.7283 | 8631.493 | 0.6077 | 0.04175
12.73 | 8640.271 | 0.6077 | 0.041875
12.7317 | 8650.238 | 0.608 | 0.041875
12.7333 | 8656.456 | 0.608 | 0.041875
12.735 | 8651.976 | 0.608 | 0.041875
12.7367 | 8642.374 | 0.608 | 0.041875
12.7383 | 8631.036 | 0.608 | 0.041875
12.74 | 8619.697 | 0.608 | 0.041875
12.7417 | 8609.638 | 0.608 | 0.041875
12.7433 | 8601.043 | 0.608 | 0.041875
12.745 | 8594.368 | 0.608 | 0.041875
12.7467 | 8589.338 | 0.608 | 0.041875
12.7483 | 8586.321 | 0.608 | 0.041875
12.75 | 8585.224 | 0.608 | 0.041875
12.7517 | 8585.681 | 0.608 | 0.041875
12.7533 | 8588.058 | 0.608 | 0.041875
12.755 | 8592.082 | 0.608 | 0.041875
12.7567 | 8597.294 | 0.608 | 0.041875
12.7583 | 8604.335 | 0.608 | 0.041875
12.76 | 8612.473 | 0.608 | 0.041875
12.7617 | 8621.709 | 0.608 | 0.041875
12.7633 | 8632.316 | 0.608 | 0.041875
12.765 | 8643.929 | 0.608 | 0.041958
12.7667 | 8655.176 | 0.6082 | 0.041958
12.7683 | 8655.725 | 0.6082 | 0.041958
12.77 | 8649.415 | 0.6082 | 0.041958
12.7717 | 8640.545 | 0.6082 | 0.041958
12.7733 | 8631.493 | 0.6082 | 0.041958
12.775 | 8623.172 | 0.6082 | 0.041958
12.7767 | 8616.131 | 0.6082 | 0.041958
12.7783 | 8611.01 | 0.6082 | 0.041958
12.78 | 8607.444 | 0.6082 | 0.041958
12.7817 | 8605.706 | 0.6082 | 0.041958
12.7833 | 8605.524 | 0.6082 | 0.041958
12.785 | 8607.352 | 0.6082 | 0.041958
12.7867 | 8610.736 | 0.6082 | 0.041958
12.7883 | 8615.582 | 0.6082 | 0.041958
12.79 | 8621.709 | 0.6082 | 0.041958
12.7917 | 8629.298 | 0.6082 | 0.041958
12.7933 | 8638.351 | 0.6082 | 0.041958
12.795 | 8648.592 | 0.6082 | 0.042083
12.7967 | 8656.365 | 0.6085 | 0.042083
12.7983 | 8653.164 | 0.6085 | 0.042083
12.8 | 8644.203 | 0.6085 | 0.042083
12.8017 | 8633.047 | 0.6085 | 0.042083
12.8033 | 8621.892 | 0.6085 | 0.042083
12.805 | 8612.016 | 0.6085 | 0.042083
12.8067 | 8603.329 | 0.6085 | 0.042083
12.8083 | 8596.837 | 0.6085 | 0.042083
12.81 | 8591.533 | 0.6085 | 0.042083
12.8117 | 8588.15 | 0.6085 | 0.042083
12.8133 | 8586.87 | 0.6085 | 0.042083
12.815 | 8587.327 | 0.6085 | 0.042083
12.8167 | 8589.338 | 0.6085 | 0.042083
12.8183 | 8593.179 | 0.6085 | 0.042083
12.82 | 8598.3 | 0.6085 | 0.042083
12.8217 | 8605.066 | 0.6085 | 0.042083
12.8233 | 8613.205 | 0.6085 | 0.042083
12.825 | 8622.806 | 0.6085 | 0.042083
12.8267 | 8633.413 | 0.6085 | 0.042083
12.8283 | 8644.843 | 0.6085 | 0.042167
12.83 | 8655.999 | 0.6087 | 0.042167
12.8317 | 8656.548 | 0.6087 | 0.042167
12.8333 | 8650.421 | 0.6087 | 0.042167
12.835 | 8641.46 | 0.6087 | 0.042167
12.8367 | 8632.316 | 0.6087 | 0.042167
12.8383 | 8624.086 | 0.6087 | 0.042167
12.84 | 8616.862 | 0.6087 | 0.042167
12.8417 | 8611.376 | 0.6087 | 0.042167
12.8433 | 8607.81 | 0.6087 | 0.042167
12.845 | 8605.798 | 0.6087 | 0.042167
12.8467 | 8605.798 | 0.6087 | 0.042167
12.8483 | 8607.444 | 0.6087 | 0.042167
12.85 | 8610.553 | 0.6087 | 0.042167
12.8517 | 8615.308 | 0.6087 | 0.042167
12.8533 | 8621.434 | 0.6087 | 0.042167
12.855 | 8628.932 | 0.6087 | 0.042167
12.8567 | 8637.528 | 0.6087 | 0.042167
12.8583 | 8647.678 | 0.6087 | 0.042292
12.86 | 8656.182 | 0.609 | 0.042292
12.8617 | 8653.804 | 0.609 | 0.042292
12.8633 | 8645.392 | 0.609 | 0.042292
12.865 | 8634.785 | 0.609 | 0.042292
12.8667 | 8624.36 | 0.609 | 0.042292
12.8683 | 8614.851 | 0.609 | 0.042292
12.87 | 8606.804 | 0.609 | 0.042292
12.8717 | 8600.403 | 0.609 | 0.042292
12.8733 | 8595.282 | 0.609 | 0.042292
12.875 | 8591.899 | 0.609 | 0.042292
12.8767 | 8590.619 | 0.609 | 0.042292
12.8783 | 8590.71 | 0.609 | 0.042292
12.88 | 8592.722 | 0.609 | 0.042292
12.8817 | 8596.471 | 0.609 | 0.042292
12.8833 | 8601.5 | 0.609 | 0.042292
12.885 | 8607.901 | 0.609 | 0.042292
12.8867 | 8615.674 | 0.609 | 0.042292
12.8883 | 8624.726 | 0.609 | 0.042292
12.89 | 8635.15 | 0.609 | 0.042292
12.8917 | 8646.763 | 0.609 | 0.042375
12.8933 | 8658.651 | 0.6092 | 0.042375
12.895 | 8660.571 | 0.6092 | 0.042375
12.8967 | 8654.719 | 0.6092 | 0.042375
12.8983 | 8646.123 | 0.6092 | 0.042375
12.9 | 8637.436 | 0.6092 | 0.042375
12.9017 | 8629.298 | 0.6092 | 0.042375
12.9033 | 8622.257 | 0.6092 | 0.042375
12.905 | 8617.137 | 0.6092 | 0.042375
12.9067 | 8613.753 | 0.6092 | 0.042375
12.9083 | 8611.833 | 0.6092 | 0.042375
12.91 | 8611.467 | 0.6092 | 0.042375
12.9117 | 8613.205 | 0.6092 | 0.042375
12.9133 | 8616.405 | 0.6092 | 0.042375
12.915 | 8620.703 | 0.6092 | 0.042375
12.9167 | 8626.372 | 0.6092 | 0.042375
12.9183 | 8633.779 | 0.6092 | 0.042375
12.92 | 8642.466 | 0.6092 | 0.042375
12.9217 | 8652.524 | 0.6092 | 0.0425
12.9233 | 8660.571 | 0.6095 | 0.0425
12.925 | 8657.462 | 0.6095 | 0.0425
12.9267 | 8648.044 | 0.6095 | 0.0425
12.9283 | 8636.888 | 0.6095 | 0.0425
12.93 | 8625.732 | 0.6095 | 0.0425
12.9317 | 8615.399 | 0.6095 | 0.0425
12.9333 | 8606.529 | 0.6095 | 0.0425
12.935 | 8599.397 | 0.6095 | 0.0425
12.9367 | 8593.819 | 0.6095 | 0.0425
12.9383 | 8590.07 | 0.6095 | 0.0425
12.94 | 8588.424 | 0.6095 | 0.0425
12.9417 | 8588.881 | 0.6095 | 0.0425
12.9433 | 8590.802 | 0.6095 | 0.0425
12.945 | 8594.459 | 0.6095 | 0.0425
12.9467 | 8599.488 | 0.6095 | 0.0425
12.9483 | 8605.981 | 0.6095 | 0.0425
12.95 | 8613.57 | 0.6095 | 0.0425
12.9517 | 8622.714 | 0.6095 | 0.0425
12.9533 | 8633.596 | 0.6095 | 0.0425
12.955 | 8645.209 | 0.6095 | 0.042583
12.9567 | 8657.645 | 0.6097 | 0.042583
12.9583 | 8662.949 | 0.6097 | 0.042583
12.96 | 8658.925 | 0.6097 | 0.042583
12.9617 | 8651.244 | 0.6097 | 0.042583
12.9633 | 8642.283 | 0.6097 | 0.042583
12.965 | 8633.687 | 0.6097 | 0.042583
12.9667 | 8626.464 | 0.6097 | 0.042583
12.9683 | 8620.703 | 0.6097 | 0.042583
12.97 | 8616.679 | 0.6097 | 0.042583
12.9717 | 8614.393 | 0.6097 | 0.042583
12.9733 | 8613.57 | 0.6097 | 0.042583
12.975 | 8615.033 | 0.6097 | 0.042583
12.9767 | 8617.777 | 0.6097 | 0.042583
12.9783 | 8621.892 | 0.6097 | 0.042583
12.98 | 8627.927 | 0.6097 | 0.042583
12.9817 | 8635.333 | 0.6097 | 0.042583
12.9833 | 8643.654 | 0.6097 | 0.042583
12.985 | 8653.622 | 0.6097 | 0.042708
12.9867 | 8663.863 | 0.61 | 0.042708
12.9883 | 8664.229 | 0.61 | 0.042708
12.99 | 8656.548 | 0.61 | 0.042708
12.9917 | 8645.758 | 0.61 | 0.042708
12.9933 | 8634.602 | 0.61 | 0.042708
12.995 | 8624.269 | 0.61 | 0.042708
12.9967 | 8614.942 | 0.61 | 0.042708
12.9983 | 8607.81 | 0.61 | 0.042708
13 | 8602.232 | 0.61 | 0.042708
13.0017 | 8598.208 | 0.61 | 0.042708
13.0033 | 8596.105 | 0.61 | 0.042708
13.005 | 8595.922 | 0.61 | 0.042708
13.0067 | 8597.568 | 0.61 | 0.042708
13.0083 | 8600.677 | 0.61 | 0.042708
13.01 | 8605.706 | 0.61 | 0.042708
13.0117 | 8612.382 | 0.61 | 0.042708
13.0133 | 8620.337 | 0.61 | 0.042708
13.015 | 8629.39 | 0.61 | 0.042708
13.0167 | 8639.723 | 0.61 | 0.042708
13.0183 | 8650.97 | 0.61 | 0.042792
13.02 | 8662.857 | 0.6102 | 0.042792
13.0217 | 8665.692 | 0.6102 | 0.042792
13.0233 | 8659.657 | 0.6102 | 0.042792
13.025 | 8650.513 | 0.6102 | 0.042792
13.0267 | 8641.46 | 0.6102 | 0.042792
13.0283 | 8632.773 | 0.6102 | 0.042792
13.03 | 8625.275 | 0.6102 | 0.042792
13.0317 | 8619.057 | 0.6102 | 0.042792
13.0333 | 8615.125 | 0.6102 | 0.042792
13.035 | 8612.473 | 0.6102 | 0.042792
13.0367 | 8611.924 | 0.6102 | 0.042792
13.0383 | 8613.205 | 0.6102 | 0.042792
13.04 | 8616.131 | 0.6102 | 0.042792
13.0417 | 8620.611 | 0.6102 | 0.042792
13.0433 | 8626.372 | 0.6102 | 0.042792
13.045 | 8633.596 | 0.6102 | 0.042792
13.0467 | 8642.1 | 0.6102 | 0.042792
13.0483 | 8651.884 | 0.6102 | 0.042917
13.05 | 8662.308 | 0.6105 | 0.042917
13.0517 | 8665.052 | 0.6105 | 0.042917
13.0533 | 8658.834 | 0.6105 | 0.042917
13.055 | 8648.775 | 0.6105 | 0.042917
13.0567 | 8637.619 | 0.6105 | 0.042917
13.0583 | 8627.195 | 0.6105 | 0.042917
13.06 | 8617.685 | 0.6105 | 0.042917
13.0617 | 8610.278 | 0.6105 | 0.042917
13.0633 | 8604.518 | 0.6105 | 0.042917
13.065 | 8600.677 | 0.6105 | 0.042917
13.0667 | 8598.483 | 0.6105 | 0.042917
13.0683 | 8598.117 | 0.6105 | 0.042917
13.07 | 8599.671 | 0.6105 | 0.042917
13.0717 | 8602.689 | 0.6105 | 0.042917
13.0733 | 8607.261 | 0.6105 | 0.042917
13.075 | 8613.296 | 0.6105 | 0.042917
13.0767 | 8620.703 | 0.6105 | 0.042917
13.0783 | 8629.573 | 0.6105 | 0.042917
13.08 | 8639.54 | 0.6105 | 0.042917
13.0817 | 8650.97 | 0.6105 | 0.043
13.0833 | 8663.223 | 0.6107 | 0.043
13.085 | 8667.886 | 0.6107 | 0.043
13.0867 | 8663.589 | 0.6107 | 0.043
13.0883 | 8655.176 | 0.6107 | 0.043
13.09 | 8645.849 | 0.6107 | 0.043
13.0917 | 8637.162 | 0.6107 | 0.043
13.0933 | 8629.664 | 0.6107 | 0.043
13.095 | 8623.72 | 0.6107 | 0.043
13.0967 | 8619.423 | 0.6107 | 0.043
13.0983 | 8616.954 | 0.6107 | 0.043
13.1 | 8616.314 | 0.6107 | 0.043
13.1017 | 8617.045 | 0.6107 | 0.043
13.1033 | 8619.788 | 0.6107 | 0.043
13.105 | 8623.903 | 0.6107 | 0.043
13.1067 | 8629.481 | 0.6107 | 0.043
13.1083 | 8636.339 | 0.6107 | 0.043
13.11 | 8644.935 | 0.6107 | 0.043
13.1117 | 8654.445 | 0.6107 | 0.043125
13.1133 | 8665.235 | 0.611 | 0.043125
13.115 | 8669.898 | 0.611 | 0.043125
13.1167 | 8664.686 | 0.611 | 0.043125
13.1183 | 8654.902 | 0.611 | 0.043125
13.12 | 8644.02 | 0.611 | 0.043125
13.1217 | 8633.505 | 0.611 | 0.043125
13.1233 | 8624.36 | 0.611 | 0.043125
13.125 | 8616.405 | 0.611 | 0.043125
13.1267 | 8610.553 | 0.611 | 0.043125
13.1283 | 8606.255 | 0.611 | 0.043125
13.13 | 8603.878 | 0.611 | 0.043125
13.1317 | 8603.146 | 0.611 | 0.043125
13.1333 | 8604.335 | 0.611 | 0.043125
13.135 | 8607.352 | 0.611 | 0.043125
13.1367 | 8611.833 | 0.611 | 0.043125
13.1383 | 8617.594 | 0.611 | 0.043125
13.14 | 8624.543 | 0.611 | 0.043125
13.1417 | 8633.139 | 0.611 | 0.043125
13.1433 | 8643.014 | 0.611 | 0.043125
13.145 | 8654.353 | 0.611 | 0.043208
13.1467 | 8666.789 | 0.6112 | 0.043208
13.1483 | 8674.196 | 0.6112 | 0.043208
13.15 | 8671.087 | 0.6112 | 0.043208
13.1517 | 8663.131 | 0.6112 | 0.043208
13.1533 | 8653.804 | 0.6112 | 0.043208
13.155 | 8644.935 | 0.6112 | 0.043208
13.1567 | 8637.071 | 0.6112 | 0.043208
13.1583 | 8630.761 | 0.6112 | 0.043208
13.16 | 8626.006 | 0.6112 | 0.043208
13.1617 | 8623.172 | 0.6112 | 0.043208
13.1633 | 8622.074 | 0.6112 | 0.043208
13.165 | 8622.806 | 0.6112 | 0.043208
13.1667 | 8625.092 | 0.6112 | 0.043208
13.1683 | 8628.932 | 0.6112 | 0.043208
13.17 | 8634.419 | 0.6112 | 0.043208
13.1717 | 8641.186 | 0.6112 | 0.043208
13.1733 | 8649.324 | 0.6112 | 0.043208
13.175 | 8658.468 | 0.6112 | 0.043333
13.1767 | 8668.618 | 0.6115 | 0.043333
13.1783 | 8669.715 | 0.6115 | 0.043333
13.18 | 8662.217 | 0.6115 | 0.043333
13.1817 | 8651.244 | 0.6115 | 0.043333
13.1833 | 8639.631 | 0.6115 | 0.043333
13.185 | 8628.932 | 0.6115 | 0.043333
13.1867 | 8619.331 | 0.6115 | 0.043333
13.1883 | 8611.559 | 0.6115 | 0.043333
13.19 | 8605.524 | 0.6115 | 0.043333
13.1917 | 8601.226 | 0.6115 | 0.043333
13.1933 | 8598.94 | 0.6115 | 0.043333
13.195 | 8598.391 | 0.6115 | 0.043333
13.1967 | 8599.488 | 0.6115 | 0.043333
13.1983 | 8602.232 | 0.6115 | 0.043333
13.2 | 8606.621 | 0.6115 | 0.043333
13.2017 | 8612.382 | 0.6115 | 0.043333
13.2033 | 8619.514 | 0.6115 | 0.043333
13.205 | 8628.109 | 0.6115 | 0.043333
13.2067 | 8638.259 | 0.6115 | 0.043333
13.2083 | 8649.69 | 0.6115 | 0.043333
13.21 | 8661.76 | 0.6115 | 0.043417
13.2117 | 8672.733 | 0.6117 | 0.043417
13.2133 | 8673.099 | 0.6117 | 0.043417
13.215 | 8666.881 | 0.6117 | 0.043417
13.2167 | 8658.377 | 0.6117 | 0.043417
13.2183 | 8649.598 | 0.6117 | 0.043417
13.22 | 8641.643 | 0.6117 | 0.043417
13.2217 | 8635.516 | 0.6117 | 0.043417
13.2233 | 8630.487 | 0.6117 | 0.043417
13.225 | 8627.469 | 0.6117 | 0.043417
13.2267 | 8626.189 | 0.6117 | 0.043417
13.2283 | 8626.464 | 0.6117 | 0.043417
13.23 | 8628.567 | 0.6117 | 0.043417
13.2317 | 8632.224 | 0.6117 | 0.043417
13.2333 | 8637.345 | 0.6117 | 0.043417
13.235 | 8644.02 | 0.6117 | 0.043417
13.2367 | 8652.067 | 0.6117 | 0.043417
13.2383 | 8661.12 | 0.6117 | 0.043542
13.24 | 8671.635 | 0.612 | 0.043542
13.2417 | 8678.951 | 0.612 | 0.043542
13.2433 | 8675.11 | 0.612 | 0.043542
13.245 | 8665.875 | 0.612 | 0.043542
13.2467 | 8654.627 | 0.612 | 0.043542
13.2483 | 8643.929 | 0.612 | 0.043542
13.25 | 8634.236 | 0.612 | 0.043542
13.2517 | 8626.098 | 0.612 | 0.043542
13.2533 | 8619.605 | 0.612 | 0.043542
13.255 | 8614.851 | 0.612 | 0.043542
13.2567 | 8611.924 | 0.612 | 0.043542
13.2583 | 8610.919 | 0.612 | 0.043542
13.26 | 8611.65 | 0.612 | 0.043542
13.2617 | 8614.302 | 0.612 | 0.043542
13.2633 | 8618.142 | 0.612 | 0.043542
13.265 | 8623.629 | 0.612 | 0.043542
13.2667 | 8630.213 | 0.612 | 0.043542
13.2683 | 8638.534 | 0.612 | 0.043542
13.27 | 8648.227 | 0.612 | 0.043542
13.2717 | 8659.291 | 0.612 | 0.043625
13.2733 | 8671.27 | 0.6122 | 0.043625
13.275 | 8677.671 | 0.6122 | 0.043625
13.2767 | 8673.921 | 0.6122 | 0.043625
13.2783 | 8665.509 | 0.6122 | 0.043625
13.28 | 8655.999 | 0.6122 | 0.043625
13.2817 | 8646.763 | 0.6122 | 0.043625
13.2833 | 8638.717 | 0.6122 | 0.043625
13.285 | 8631.859 | 0.6122 | 0.043625
13.2867 | 8626.921 | 0.6122 | 0.043625
13.2883 | 8624.086 | 0.6122 | 0.043625
13.29 | 8622.897 | 0.6122 | 0.043625
13.2917 | 8623.355 | 0.6122 | 0.043625
13.2933 | 8625.458 | 0.6122 | 0.043625
13.295 | 8629.024 | 0.6122 | 0.043625
13.2967 | 8634.145 | 0.6122 | 0.043625
13.2983 | 8640.637 | 0.6122 | 0.043625
13.3 | 8648.409 | 0.6122 | 0.043625
13.3017 | 8657.828 | 0.6122 | 0.043625
13.3033 | 8668.435 | 0.6122 | 0.04375
13.305 | 8677.396 | 0.6125 | 0.04375
13.3067 | 8675.567 | 0.6125 | 0.04375
13.3083 | 8667.155 | 0.6125 | 0.04375
13.31 | 8656.456 | 0.6125 | 0.04375
13.3117 | 8645.849 | 0.6125 | 0.04375
13.3133 | 8636.339 | 0.6125 | 0.04375
13.315 | 8628.018 | 0.6125 | 0.04375
13.3167 | 8621.343 | 0.6125 | 0.04375
13.3183 | 8616.496 | 0.6125 | 0.04375
13.32 | 8613.479 | 0.6125 | 0.04375
13.3217 | 8612.382 | 0.6125 | 0.04375
13.3233 | 8612.565 | 0.6125 | 0.04375
13.325 | 8614.851 | 0.6125 | 0.04375
13.3267 | 8618.783 | 0.6125 | 0.04375
13.3283 | 8624.452 | 0.6125 | 0.04375
13.33 | 8631.31 | 0.6125 | 0.04375
13.3317 | 8639.357 | 0.6125 | 0.04375
13.3333 | 8648.775 | 0.6125 | 0.04375
13.335 | 8659.382 | 0.6125 | 0.04375
13.3367 | 8671.178 | 0.6125 | 0.043833
13.3383 | 8680.322 | 0.6127 | 0.043833
13.34 | 8678.676 | 0.6127 | 0.043833
13.3417 | 8671.087 | 0.6127 | 0.043833
13.3433 | 8662.217 | 0.6127 | 0.043833
13.345 | 8653.347 | 0.6127 | 0.043833
13.3467 | 8645.483 | 0.6127 | 0.043833
13.3483 | 8638.991 | 0.6127 | 0.043833
13.35 | 8633.687 | 0.6127 | 0.043833
13.3517 | 8630.396 | 0.6127 | 0.043833
13.3533 | 8628.932 | 0.6127 | 0.043833
13.355 | 8629.664 | 0.6127 | 0.043833
13.3567 | 8631.95 | 0.6127 | 0.043833
13.3583 | 8635.791 | 0.6127 | 0.043833
13.36 | 8641.003 | 0.6127 | 0.043833
13.3617 | 8648.044 | 0.6127 | 0.043833
13.3633 | 8656.182 | 0.6127 | 0.043833
13.365 | 8665.692 | 0.6127 | 0.043958
13.3667 | 8675.842 | 0.613 | 0.043958
13.3683 | 8677.853 | 0.613 | 0.043958
13.37 | 8670.721 | 0.613 | 0.043958
13.3717 | 8659.748 | 0.613 | 0.043958
13.3733 | 8647.495 | 0.613 | 0.043958
13.375 | 8636.065 | 0.613 | 0.043958
13.3767 | 8625.915 | 0.613 | 0.043958
13.3783 | 8617.411 | 0.613 | 0.043958
13.38 | 8610.553 | 0.613 | 0.043958
13.3817 | 8605.341 | 0.613 | 0.043958
13.3833 | 8602.14 | 0.613 | 0.043958
13.385 | 8600.86 | 0.613 | 0.043958
13.3867 | 8601.409 | 0.613 | 0.043958
13.3883 | 8603.695 | 0.613 | 0.043958
13.39 | 8607.718 | 0.613 | 0.043958
13.3917 | 8613.387 | 0.613 | 0.043958
13.3933 | 8620.246 | 0.613 | 0.043958
13.395 | 8628.475 | 0.613 | 0.043958
13.3967 | 8637.985 | 0.613 | 0.043958
13.3983 | 8648.867 | 0.613 | 0.043958
13.4 | 8660.845 | 0.613 | 0.044042
13.4017 | 8673.921 | 0.6132 | 0.044042
13.4033 | 8680.505 | 0.6132 | 0.044042
13.405 | 8677.396 | 0.6132 | 0.044042
13.4067 | 8670.264 | 0.6132 | 0.044042
13.4083 | 8662.034 | 0.6132 | 0.044042
13.41 | 8654.079 | 0.6132 | 0.044042
13.4117 | 8647.495 | 0.6132 | 0.044042
13.4133 | 8642.374 | 0.6132 | 0.044042
13.415 | 8639.174 | 0.6132 | 0.044042
13.4167 | 8637.802 | 0.6132 | 0.044042
13.4183 | 8637.894 | 0.6132 | 0.044042
13.42 | 8639.357 | 0.6132 | 0.044042
13.4217 | 8642.832 | 0.6132 | 0.044042
13.4233 | 8647.495 | 0.6132 | 0.044042
13.425 | 8653.347 | 0.6132 | 0.044042
13.4267 | 8660.754 | 0.6132 | 0.044042
13.4283 | 8669.441 | 0.6132 | 0.044167
13.43 | 8677.762 | 0.6135 | 0.044167
13.4317 | 8675.202 | 0.6135 | 0.044167
13.4333 | 8665.875 | 0.6135 | 0.044167
13.435 | 8653.622 | 0.6135 | 0.044167
13.4367 | 8640.911 | 0.6135 | 0.044167
13.4383 | 8629.207 | 0.6135 | 0.044167
13.44 | 8618.965 | 0.6135 | 0.044167
13.4417 | 8610.644 | 0.6135 | 0.044167
13.4433 | 8603.969 | 0.6135 | 0.044167
13.445 | 8599.397 | 0.6135 | 0.044167
13.4467 | 8596.562 | 0.6135 | 0.044167
13.4483 | 8595.648 | 0.6135 | 0.044167
13.45 | 8596.562 | 0.6135 | 0.044167
13.4517 | 8599.306 | 0.6135 | 0.044167
13.4533 | 8603.603 | 0.6135 | 0.044167
13.455 | 8609.456 | 0.6135 | 0.044167
13.4567 | 8616.862 | 0.6135 | 0.044167
13.4583 | 8625.183 | 0.6135 | 0.044167
13.46 | 8634.968 | 0.6135 | 0.044167
13.4617 | 8645.849 | 0.6135 | 0.044167
13.4633 | 8658.194 | 0.6135 | 0.04425
13.465 | 8671.178 | 0.6137 | 0.04425
13.4667 | 8678.494 | 0.6137 | 0.04425
13.4683 | 8675.842 | 0.6137 | 0.04425
13.47 | 8668.709 | 0.6137 | 0.04425
13.4717 | 8660.571 | 0.6137 | 0.04425
13.4733 | 8652.799 | 0.6137 | 0.04425
13.475 | 8645.849 | 0.6137 | 0.04425
13.4767 | 8640.911 | 0.6137 | 0.04425
13.4783 | 8637.436 | 0.6137 | 0.04425
13.48 | 8635.973 | 0.6137 | 0.04425
13.4817 | 8635.973 | 0.6137 | 0.04425
13.4833 | 8637.802 | 0.6137 | 0.04425
13.485 | 8641.094 | 0.6137 | 0.04425
13.4867 | 8645.666 | 0.6137 | 0.04425
13.4883 | 8651.61 | 0.6137 | 0.04425
13.49 | 8659.017 | 0.6137 | 0.04425
13.4917 | 8667.795 | 0.6137 | 0.044375
13.4933 | 8676.39 | 0.614 | 0.044375
13.495 | 8674.744 | 0.614 | 0.044375
13.4967 | 8665.875 | 0.614 | 0.044375
13.4983 | 8653.896 | 0.614 | 0.044375
13.5 | 8641.277 | 0.614 | 0.044375
13.5017 | 8629.847 | 0.614 | 0.044375
13.5033 | 8619.697 | 0.614 | 0.044375
13.505 | 8611.376 | 0.614 | 0.044375
13.5067 | 8604.792 | 0.614 | 0.044375
13.5083 | 8599.946 | 0.614 | 0.044375
13.51 | 8597.02 | 0.614 | 0.044375
13.5117 | 8596.379 | 0.614 | 0.044375
13.5133 | 8597.751 | 0.614 | 0.044375
13.515 | 8600.586 | 0.614 | 0.044375
13.5167 | 8604.701 | 0.614 | 0.044375
13.5183 | 8610.461 | 0.614 | 0.044375
13.52 | 8617.502 | 0.614 | 0.044375
13.5217 | 8626.372 | 0.614 | 0.044375
13.5233 | 8636.522 | 0.614 | 0.044375
13.525 | 8647.586 | 0.614 | 0.044375
13.5267 | 8659.84 | 0.614 | 0.044458
13.5283 | 8669.898 | 0.6142 | 0.044458
13.53 | 8668.801 | 0.6142 | 0.044458
13.5317 | 8661.851 | 0.6142 | 0.044458
13.5333 | 8652.89 | 0.6142 | 0.044458
13.535 | 8643.929 | 0.6142 | 0.044458
13.5367 | 8636.065 | 0.6142 | 0.044458
13.5383 | 8629.39 | 0.6142 | 0.044458
13.54 | 8623.995 | 0.6142 | 0.044458
13.5417 | 8620.611 | 0.6142 | 0.044458
13.5433 | 8619.148 | 0.6142 | 0.044458
13.545 | 8619.24 | 0.6142 | 0.044458
13.5467 | 8621.069 | 0.6142 | 0.044458
13.5483 | 8624.36 | 0.6142 | 0.044458
13.55 | 8629.298 | 0.6142 | 0.044458
13.5517 | 8635.608 | 0.6142 | 0.044458
13.5533 | 8643.38 | 0.6142 | 0.044458
13.555 | 8652.341 | 0.6142 | 0.044458
13.5567 | 8662.4 | 0.6142 | 0.044583
13.5583 | 8671.178 | 0.6145 | 0.044583
13.56 | 8668.892 | 0.6145 | 0.044583
13.5617 | 8660.114 | 0.6145 | 0.044583
13.5633 | 8649.141 | 0.6145 | 0.044583
13.565 | 8638.168 | 0.6145 | 0.044583
13.5667 | 8628.384 | 0.6145 | 0.044583
13.5683 | 8620.063 | 0.6145 | 0.044583
13.57 | 8613.479 | 0.6145 | 0.044583
13.5717 | 8608.541 | 0.6145 | 0.044583
13.5733 | 8605.341 | 0.6145 | 0.044583
13.575 | 8603.878 | 0.6145 | 0.044583
13.5767 | 8604.335 | 0.6145 | 0.044583
13.5783 | 8606.164 | 0.6145 | 0.044583
13.58 | 8609.913 | 0.6145 | 0.044583
13.5817 | 8615.033 | 0.6145 | 0.044583
13.5833 | 8621.343 | 0.6145 | 0.044583
13.585 | 8629.481 | 0.6145 | 0.044583
13.5867 | 8638.717 | 0.6145 | 0.044583
13.5883 | 8649.232 | 0.6145 | 0.044708
13.59 | 8660.937 | 0.6148 | 0.044708
13.5917 | 8669.532 | 0.6148 | 0.044708
13.5933 | 8666.789 | 0.6148 | 0.044708
13.595 | 8658.651 | 0.6148 | 0.044708
13.5967 | 8648.867 | 0.6148 | 0.044708
13.5983 | 8639.357 | 0.6148 | 0.044708
13.6 | 8630.761 | 0.6148 | 0.044708
13.6017 | 8623.812 | 0.6148 | 0.044708
13.6033 | 8618.691 | 0.6148 | 0.044708
13.605 | 8615.765 | 0.6148 | 0.044708
13.6067 | 8614.668 | 0.6148 | 0.044708
13.6083 | 8614.942 | 0.6148 | 0.044708
13.61 | 8617.137 | 0.6148 | 0.044708
13.6117 | 8620.703 | 0.6148 | 0.044708
13.6133 | 8625.915 | 0.6148 | 0.044708
13.615 | 8632.224 | 0.6148 | 0.044708
13.6167 | 8640.271 | 0.6148 | 0.044708
13.6183 | 8649.415 | 0.6148 | 0.044792
13.62 | 8659.657 | 0.615 | 0.044792
13.6217 | 8664.32 | 0.615 | 0.044792
13.6233 | 8658.285 | 0.615 | 0.044792
13.625 | 8647.404 | 0.615 | 0.044792
13.6267 | 8635.333 | 0.615 | 0.044792
13.6283 | 8623.72 | 0.615 | 0.044792
13.63 | 8613.113 | 0.615 | 0.044792
13.6317 | 8604.243 | 0.615 | 0.044792
13.6333 | 8597.202 | 0.615 | 0.044792
13.635 | 8591.899 | 0.615 | 0.044792
13.6367 | 8588.424 | 0.615 | 0.044792
13.6383 | 8586.961 | 0.615 | 0.044792
13.64 | 8587.327 | 0.615 | 0.044792
13.6417 | 8589.156 | 0.615 | 0.044792
13.6433 | 8592.447 | 0.615 | 0.044792
13.645 | 8597.477 | 0.615 | 0.044792
13.6467 | 8604.06 | 0.615 | 0.044792
13.6483 | 8612.382 | 0.615 | 0.044792
13.65 | 8621.709 | 0.615 | 0.044792
13.6517 | 8632.499 | 0.615 | 0.044792
13.6533 | 8644.203 | 0.615 | 0.044875
13.655 | 8654.993 | 0.6152 | 0.044875
13.6567 | 8654.81 | 0.6152 | 0.044875
13.6583 | 8647.769 | 0.6152 | 0.044875
13.66 | 8638.168 | 0.6152 | 0.044875
13.6617 | 8628.384 | 0.6152 | 0.044875
13.6633 | 8619.514 | 0.6152 | 0.044875
13.665 | 8612.199 | 0.6152 | 0.044875
13.6667 | 8606.438 | 0.6152 | 0.044875
13.6683 | 8602.415 | 0.6152 | 0.044875
13.67 | 8599.946 | 0.6152 | 0.044875
13.6717 | 8599.671 | 0.6152 | 0.044875
13.6733 | 8600.951 | 0.6152 | 0.044875
13.675 | 8603.603 | 0.6152 | 0.044875
13.6767 | 8607.901 | 0.6152 | 0.044875
13.6783 | 8613.387 | 0.6152 | 0.044875
13.68 | 8620.154 | 0.6152 | 0.044875
13.6817 | 8628.475 | 0.6152 | 0.045
13.6833 | 8638.077 | 0.6155 | 0.045
13.685 | 8639.997 | 0.6155 | 0.045
13.6867 | 8632.59 | 0.6155 | 0.045
13.6883 | 8620.977 | 0.6155 | 0.045
13.69 | 8608.084 | 0.6155 | 0.045
13.6917 | 8595.831 | 0.6155 | 0.045
13.6933 | 8585.041 | 0.6155 | 0.045
13.695 | 8575.714 | 0.6155 | 0.045
13.6967 | 8568.307 | 0.6155 | 0.045
13.6983 | 8562.455 | 0.6155 | 0.045
13.7 | 8558.523 | 0.6155 | 0.045
13.7017 | 8556.694 | 0.6155 | 0.045
13.7033 | 8556.785 | 0.6155 | 0.045
13.705 | 8558.431 | 0.6155 | 0.045
13.7067 | 8561.54 | 0.6155 | 0.045
13.7083 | 8566.478 | 0.6155 | 0.045
13.71 | 8572.696 | 0.6155 | 0.045
13.7117 | 8580.103 | 0.6155 | 0.045
13.7133 | 8588.881 | 0.6155 | 0.045
13.715 | 8598.94 | 0.6155 | 0.045
13.7167 | 8609.913 | 0.6155 | 0.045083
13.7183 | 8619.971 | 0.6157 | 0.045083
13.72 | 8619.514 | 0.6157 | 0.045083
13.7217 | 8612.382 | 0.6157 | 0.045083
13.7233 | 8602.597 | 0.6157 | 0.045083
13.725 | 8592.539 | 0.6157 | 0.045083
13.7267 | 8583.303 | 0.6157 | 0.045083
13.7283 | 8575.348 | 0.6157 | 0.045083
13.73 | 8568.947 | 0.6157 | 0.045083
13.7317 | 8564.466 | 0.6157 | 0.045083
13.7333 | 8561.815 | 0.6157 | 0.045083
13.735 | 8560.9 | 0.6157 | 0.045083
13.7367 | 8561.723 | 0.6157 | 0.045083
13.7383 | 8564.009 | 0.6157 | 0.045083
13.74 | 8567.941 | 0.6157 | 0.045083
13.7417 | 8572.788 | 0.6157 | 0.045083
13.7433 | 8579.28 | 0.6157 | 0.045083
13.745 | 8586.778 | 0.6157 | 0.045208
13.7467 | 8595.556 | 0.616 | 0.045208
13.7483 | 8597.111 | 0.616 | 0.045208
13.75 | 8589.064 | 0.616 | 0.045208
13.7517 | 8577.085 | 0.616 | 0.045208
13.7533 | 8563.918 | 0.616 | 0.045208
13.755 | 8551.299 | 0.616 | 0.045208
13.7567 | 8540.143 | 0.616 | 0.045208
13.7583 | 8530.633 | 0.616 | 0.045208
13.76 | 8522.952 | 0.616 | 0.045208
13.7617 | 8516.917 | 0.616 | 0.045208
13.7633 | 8512.528 | 0.616 | 0.045208
13.765 | 8510.608 | 0.616 | 0.045208
13.7667 | 8510.425 | 0.616 | 0.045208
13.7683 | 8511.796 | 0.616 | 0.045208
13.77 | 8514.631 | 0.616 | 0.045208
13.7717 | 8519.02 | 0.616 | 0.045208
13.7733 | 8525.147 | 0.616 | 0.045208
13.775 | 8532.736 | 0.616 | 0.045208
13.7767 | 8541.149 | 0.616 | 0.045208
13.7783 | 8551.025 | 0.616 | 0.045292
13.78 | 8562.089 | 0.6162 | 0.045292
13.7817 | 8567.85 | 0.6162 | 0.045292
13.7833 | 8563.003 | 0.6162 | 0.045292
13.785 | 8553.676 | 0.6162 | 0.045292
13.7867 | 8542.612 | 0.6162 | 0.045292
13.7883 | 8532.005 | 0.6162 | 0.045292
13.79 | 8522.495 | 0.6162 | 0.045292
13.7917 | 8514.814 | 0.6162 | 0.045292
13.7933 | 8508.687 | 0.6162 | 0.045292
13.795 | 8504.481 | 0.6162 | 0.045292
13.7967 | 8502.104 | 0.6162 | 0.045292
13.7983 | 8501.098 | 0.6162 | 0.045292
13.8 | 8502.195 | 0.6162 | 0.045292
13.8017 | 8504.755 | 0.6162 | 0.045292
13.8033 | 8508.87 | 0.6162 | 0.045292
13.805 | 8514.814 | 0.6162 | 0.045292
13.8067 | 8522.221 | 0.6162 | 0.045292
13.8083 | 8530.908 | 0.6162 | 0.045417
13.81 | 8540.143 | 0.6165 | 0.045417
13.8117 | 8542.338 | 0.6165 | 0.045417
13.8133 | 8534.565 | 0.6165 | 0.045417
13.815 | 8522.861 | 0.6165 | 0.045417
13.8167 | 8509.968 | 0.6165 | 0.045417
13.8183 | 8497.714 | 0.6165 | 0.045417
13.82 | 8486.924 | 0.6165 | 0.045417
13.8217 | 8477.872 | 0.6165 | 0.045417
13.8233 | 8470.648 | 0.6165 | 0.045417
13.825 | 8465.07 | 0.6165 | 0.045417
13.8267 | 8461.778 | 0.6165 | 0.045417
13.8283 | 8460.406 | 0.6165 | 0.045417
13.83 | 8460.498 | 0.6165 | 0.045417
13.8317 | 8462.418 | 0.6165 | 0.045417
13.8333 | 8465.984 | 0.6165 | 0.045417
13.835 | 8470.648 | 0.6165 | 0.045417
13.8367 | 8477.14 | 0.6165 | 0.045417
13.8383 | 8484.913 | 0.6165 | 0.045417
13.84 | 8493.874 | 0.6165 | 0.045417
13.8417 | 8504.115 | 0.6165 | 0.045417
13.8433 | 8515.454 | 0.6165 | 0.0455
13.845 | 8525.33 | 0.6167 | 0.0455
13.8467 | 8524.324 | 0.6167 | 0.0455
13.8483 | 8516.734 | 0.6167 | 0.0455
13.85 | 8506.767 | 0.6167 | 0.0455
13.8517 | 8496.892 | 0.6167 | 0.0455
13.8533 | 8487.839 | 0.6167 | 0.0455
13.855 | 8480.341 | 0.6167 | 0.0455
13.8567 | 8474.306 | 0.6167 | 0.0455
13.8583 | 8470.282 | 0.6167 | 0.0455
13.86 | 8468.453 | 0.6167 | 0.0455
13.8617 | 8467.996 | 0.6167 | 0.0455
13.8633 | 8469.002 | 0.6167 | 0.0455
13.865 | 8471.745 | 0.6167 | 0.0455
13.8667 | 8476.043 | 0.6167 | 0.0455
13.8683 | 8481.895 | 0.6167 | 0.0455
13.87 | 8489.119 | 0.6167 | 0.0455
13.8717 | 8497.257 | 0.6167 | 0.045625
13.8733 | 8506.859 | 0.617 | 0.045625
13.875 | 8508.687 | 0.617 | 0.045625
13.8767 | 8501.098 | 0.617 | 0.045625
13.8783 | 8489.302 | 0.617 | 0.045625
13.88 | 8476.774 | 0.617 | 0.045625
13.8817 | 8464.979 | 0.617 | 0.045625
13.8833 | 8454.463 | 0.617 | 0.045625
13.885 | 8445.502 | 0.617 | 0.045625
13.8867 | 8438.369 | 0.617 | 0.045625
13.8883 | 8432.883 | 0.617 | 0.045625
13.89 | 8429.317 | 0.617 | 0.045625
13.8917 | 8427.945 | 0.617 | 0.045625
13.8933 | 8428.219 | 0.617 | 0.045625
13.895 | 8430.322 | 0.617 | 0.045625
13.8967 | 8433.98 | 0.617 | 0.045625
13.8983 | 8438.826 | 0.617 | 0.045625
13.9 | 8445.227 | 0.617 | 0.045625
13.9017 | 8453.183 | 0.617 | 0.045625
13.9033 | 8462.51 | 0.617 | 0.045625
13.905 | 8473.483 | 0.617 | 0.045625
13.9067 | 8485.278 | 0.617 | 0.045708
13.9083 | 8495.428 | 0.6172 | 0.045708
13.91 | 8494.148 | 0.6172 | 0.045708
13.9117 | 8487.016 | 0.6172 | 0.045708
13.9133 | 8477.689 | 0.6172 | 0.045708
13.915 | 8468.453 | 0.6172 | 0.045708
13.9167 | 8460.406 | 0.6172 | 0.045708
13.9183 | 8453.548 | 0.6172 | 0.045708
13.92 | 8448.336 | 0.6172 | 0.045708
13.9217 | 8445.044 | 0.6172 | 0.045708
13.9233 | 8443.307 | 0.6172 | 0.045708
13.925 | 8443.398 | 0.6172 | 0.045708
13.9267 | 8445.136 | 0.6172 | 0.045708
13.9283 | 8448.428 | 0.6172 | 0.045708
13.93 | 8453.183 | 0.6172 | 0.045708
13.9317 | 8458.852 | 0.6172 | 0.045708
13.9333 | 8465.802 | 0.6172 | 0.045708
13.935 | 8474.031 | 0.6172 | 0.045833
13.9367 | 8481.895 | 0.6175 | 0.045833
13.9383 | 8479.243 | 0.6175 | 0.045833
13.94 | 8469.368 | 0.6175 | 0.045833
13.9417 | 8456.84 | 0.6175 | 0.045833
13.9433 | 8444.313 | 0.6175 | 0.045833
13.945 | 8432.7 | 0.6175 | 0.045833
13.9467 | 8422.55 | 0.6175 | 0.045833
13.9483 | 8414.229 | 0.6175 | 0.045833
13.95 | 8407.828 | 0.6175 | 0.045833
13.9517 | 8403.439 | 0.6175 | 0.045833
13.9533 | 8401.061 | 0.6175 | 0.045833
13.955 | 8400.147 | 0.6175 | 0.045833
13.9567 | 8400.97 | 0.6175 | 0.045833
13.9583 | 8402.981 | 0.6175 | 0.045833
13.96 | 8406.639 | 0.6175 | 0.045833
13.9617 | 8411.851 | 0.6175 | 0.045833
13.9633 | 8418.984 | 0.6175 | 0.045833
13.965 | 8427.396 | 0.6175 | 0.045833
13.9667 | 8436.998 | 0.6175 | 0.045833
13.9683 | 8448.062 | 0.6175 | 0.045833
13.97 | 8459.492 | 0.6175 | 0.045917
13.9717 | 8469.093 | 0.6177 | 0.045917
13.9733 | 8467.722 | 0.6177 | 0.045917
13.975 | 8460.224 | 0.6177 | 0.045917
13.9767 | 8450.074 | 0.6177 | 0.045917
13.9783 | 8440.107 | 0.6177 | 0.045917
13.98 | 8431.145 | 0.6177 | 0.045917
13.9817 | 8423.647 | 0.6177 | 0.045917
13.9833 | 8418.161 | 0.6177 | 0.045917
13.985 | 8414.412 | 0.6177 | 0.045917
13.9867 | 8412.126 | 0.6177 | 0.045917
13.9883 | 8411.486 | 0.6177 | 0.045917
13.99 | 8412.4 | 0.6177 | 0.045917
13.9917 | 8415.052 | 0.6177 | 0.045917
13.9933 | 8419.075 | 0.6177 | 0.045917
13.995 | 8425.019 | 0.6177 | 0.045917
13.9967 | 8432.243 | 0.6177 | 0.045917
13.9983 | 8440.472 | 0.6177 | 0.046042
14 | 8450.074 | 0.618 | 0.046042
14.0017 | 8453.731 | 0.618 | 0.046042
14.0033 | 8447.148 | 0.618 | 0.046042
14.005 | 8436.083 | 0.618 | 0.046042
14.0067 | 8423.739 | 0.618 | 0.046042
14.0083 | 8412.126 | 0.618 | 0.046042
14.01 | 8401.701 | 0.618 | 0.046042
14.0117 | 8392.557 | 0.618 | 0.046042
14.0133 | 8385.425 | 0.618 | 0.046042
14.015 | 8380.03 | 0.618 | 0.046042
14.0167 | 8376.555 | 0.618 | 0.046042
14.0183 | 8375.092 | 0.618 | 0.046042
14.02 | 8375.092 | 0.618 | 0.046042
14.0217 | 8377.012 | 0.618 | 0.046042
14.0233 | 8380.578 | 0.618 | 0.046042
14.025 | 8385.882 | 0.618 | 0.046042
14.0267 | 8392.557 | 0.618 | 0.046042
14.0283 | 8400.421 | 0.618 | 0.046042
14.03 | 8409.565 | 0.618 | 0.046042
14.0317 | 8419.99 | 0.618 | 0.046042
14.0333 | 8431.42 | 0.618 | 0.046125
14.035 | 8440.381 | 0.6182 | 0.046125
14.0367 | 8438.278 | 0.6182 | 0.046125
14.0383 | 8430.597 | 0.6182 | 0.046125
14.04 | 8420.63 | 0.6182 | 0.046125
14.0417 | 8411.12 | 0.6182 | 0.046125
14.0433 | 8402.433 | 0.6182 | 0.046125
14.045 | 8395.392 | 0.6182 | 0.046125
14.0467 | 8389.814 | 0.6182 | 0.046125
14.0483 | 8385.882 | 0.6182 | 0.046125
14.05 | 8383.961 | 0.6182 | 0.046125
14.0517 | 8384.053 | 0.6182 | 0.046125
14.0533 | 8385.79 | 0.6182 | 0.046125
14.055 | 8389.082 | 0.6182 | 0.046125
14.0567 | 8393.654 | 0.6182 | 0.046125
14.0583 | 8399.964 | 0.6182 | 0.046125
14.06 | 8407.645 | 0.6182 | 0.046125
14.0617 | 8416.24 | 0.6182 | 0.04625
14.0633 | 8426.208 | 0.6185 | 0.04625
14.065 | 8430.048 | 0.6185 | 0.04625
14.0667 | 8423.556 | 0.6185 | 0.04625
14.0683 | 8413.04 | 0.6185 | 0.04625
14.07 | 8400.97 | 0.6185 | 0.04625
14.0717 | 8389.265 | 0.6185 | 0.04625
14.0733 | 8378.841 | 0.6185 | 0.04625
14.075 | 8370.52 | 0.6185 | 0.04625
14.0767 | 8364.119 | 0.6185 | 0.04625
14.0783 | 8359.821 | 0.6185 | 0.04625
14.08 | 8357.169 | 0.6185 | 0.04625
14.0817 | 8356.438 | 0.6185 | 0.04625
14.0833 | 8357.535 | 0.6185 | 0.04625
14.085 | 8360.004 | 0.6185 | 0.04625
14.0867 | 8363.753 | 0.6185 | 0.04625
14.0883 | 8369.239 | 0.6185 | 0.04625
14.09 | 8376.189 | 0.6185 | 0.04625
14.0917 | 8384.602 | 0.6185 | 0.04625
14.0933 | 8394.02 | 0.6185 | 0.04625
14.095 | 8404.627 | 0.6185 | 0.04625
14.0967 | 8416.149 | 0.6185 | 0.046333
14.0983 | 8425.385 | 0.6187 | 0.046333
14.1 | 8423.83 | 0.6187 | 0.046333
14.1017 | 8416.058 | 0.6187 | 0.046333
14.1033 | 8406.456 | 0.6187 | 0.046333
14.105 | 8397.038 | 0.6187 | 0.046333
14.1067 | 8388.717 | 0.6187 | 0.046333
14.1083 | 8381.675 | 0.6187 | 0.046333
14.11 | 8375.915 | 0.6187 | 0.046333
14.1117 | 8372.531 | 0.6187 | 0.046333
14.1133 | 8370.611 | 0.6187 | 0.046333
14.115 | 8370.611 | 0.6187 | 0.046333
14.1167 | 8372.257 | 0.6187 | 0.046333
14.1183 | 8375.823 | 0.6187 | 0.046333
14.12 | 8380.487 | 0.6187 | 0.046333
14.1217 | 8386.979 | 0.6187 | 0.046333
14.1233 | 8394.569 | 0.6187 | 0.046333
14.125 | 8403.256 | 0.6187 | 0.046458
14.1267 | 8413.497 | 0.619 | 0.046458
14.1283 | 8418.892 | 0.619 | 0.046458
14.13 | 8413.772 | 0.619 | 0.046458
14.1317 | 8403.804 | 0.619 | 0.046458
14.1333 | 8392.191 | 0.619 | 0.046458
14.135 | 8380.67 | 0.619 | 0.046458
14.1367 | 8370.52 | 0.619 | 0.046458
14.1383 | 8361.741 | 0.619 | 0.046458
14.14 | 8354.883 | 0.619 | 0.046458
14.1417 | 8350.128 | 0.619 | 0.046458
14.1433 | 8347.111 | 0.619 | 0.046458
14.145 | 8345.831 | 0.619 | 0.046458
14.1467 | 8346.471 | 0.619 | 0.046458
14.1483 | 8348.574 | 0.619 | 0.046458
14.15 | 8352.14 | 0.619 | 0.046458
14.1517 | 8357.444 | 0.619 | 0.046458
14.1533 | 8364.485 | 0.619 | 0.046458
14.155 | 8372.806 | 0.619 | 0.046458
14.1567 | 8382.407 | 0.619 | 0.046458
14.1583 | 8393.472 | 0.619 | 0.046458
14.16 | 8405.45 | 0.619 | 0.046542
14.1617 | 8417.338 | 0.6192 | 0.046542
14.1633 | 8419.258 | 0.6192 | 0.046542
14.165 | 8413.589 | 0.6192 | 0.046542
14.1667 | 8404.81 | 0.6192 | 0.046542
14.1683 | 8395.575 | 0.6192 | 0.046542
14.17 | 8386.979 | 0.6192 | 0.046542
14.1717 | 8380.03 | 0.6192 | 0.046542
14.1733 | 8374.543 | 0.6192 | 0.046542
14.175 | 8371.16 | 0.6192 | 0.046542
14.1767 | 8369.514 | 0.6192 | 0.046542
14.1783 | 8369.88 | 0.6192 | 0.046542
14.18 | 8372.074 | 0.6192 | 0.046542
14.1817 | 8375.64 | 0.6192 | 0.046542
14.1833 | 8381.035 | 0.6192 | 0.046542
14.185 | 8387.619 | 0.6192 | 0.046542
14.1867 | 8395.941 | 0.6192 | 0.046542
14.1883 | 8405.268 | 0.6192 | 0.046667
14.19 | 8415.783 | 0.6195 | 0.046667
14.1917 | 8422.458 | 0.6195 | 0.046667
14.1933 | 8417.886 | 0.6195 | 0.046667
14.195 | 8408.194 | 0.6195 | 0.046667
14.1967 | 8396.489 | 0.6195 | 0.046667
14.1983 | 8384.876 | 0.6195 | 0.046667
14.2 | 8374.543 | 0.6195 | 0.046667
14.2017 | 8365.307 | 0.6195 | 0.046667
14.2033 | 8358.267 | 0.6195 | 0.046667
14.205 | 8352.689 | 0.6195 | 0.046667
14.2067 | 8349.397 | 0.6195 | 0.046667
14.2083 | 8347.751 | 0.6195 | 0.046667
14.21 | 8348.117 | 0.6195 | 0.046667
14.2117 | 8350.311 | 0.6195 | 0.046667
14.2133 | 8354.152 | 0.6195 | 0.046667
14.215 | 8359.547 | 0.6195 | 0.046667
14.2167 | 8366.222 | 0.6195 | 0.046667
14.2183 | 8374.452 | 0.6195 | 0.046667
14.22 | 8384.053 | 0.6195 | 0.046667
14.2217 | 8394.569 | 0.6195 | 0.046667
14.2233 | 8406.365 | 0.6195 | 0.04675
14.225 | 8418.618 | 0.6197 | 0.04675
14.2267 | 8423.556 | 0.6197 | 0.04675
14.2283 | 8419.349 | 0.6197 | 0.04675
14.23 | 8411.303 | 0.6197 | 0.04675
14.2317 | 8402.433 | 0.6197 | 0.04675
14.2333 | 8394.02 | 0.6197 | 0.04675
14.235 | 8386.979 | 0.6197 | 0.04675
14.2367 | 8381.31 | 0.6197 | 0.04675
14.2383 | 8377.652 | 0.6197 | 0.04675
14.24 | 8375.823 | 0.6197 | 0.04675
14.2417 | 8375.092 | 0.6197 | 0.04675
14.2433 | 8376.372 | 0.6197 | 0.04675
14.245 | 8379.298 | 0.6197 | 0.04675
14.2467 | 8383.961 | 0.6197 | 0.04675
14.2483 | 8390.088 | 0.6197 | 0.04675
14.25 | 8397.312 | 0.6197 | 0.04675
14.2517 | 8405.999 | 0.6197 | 0.04675
14.2533 | 8416.24 | 0.6197 | 0.046875
14.255 | 8423.647 | 0.62 | 0.046875
14.2567 | 8420.172 | 0.62 | 0.046875
14.2583 | 8410.754 | 0.62 | 0.046875
14.26 | 8399.232 | 0.62 | 0.046875
14.2617 | 8387.253 | 0.62 | 0.046875
14.2633 | 8376.646 | 0.62 | 0.046875
14.265 | 8367.502 | 0.62 | 0.046875
14.2667 | 8360.187 | 0.62 | 0.046875
14.2683 | 8354.7 | 0.62 | 0.046875
14.27 | 8351.226 | 0.62 | 0.046875
14.2717 | 8349.488 | 0.62 | 0.046875
14.2733 | 8349.671 | 0.62 | 0.046875
14.275 | 8351.683 | 0.62 | 0.046875
14.2767 | 8355.249 | 0.62 | 0.046875
14.2783 | 8360.461 | 0.62 | 0.046875
14.28 | 8367.045 | 0.62 | 0.046875
14.2817 | 8375.092 | 0.62 | 0.046875
14.2833 | 8384.693 | 0.62 | 0.046875
14.285 | 8395.026 | 0.62 | 0.046875
14.2867 | 8406.913 | 0.62 | 0.046958
14.2883 | 8418.709 | 0.6202 | 0.046958
14.29 | 8420.081 | 0.6202 | 0.046958
14.2917 | 8413.954 | 0.6202 | 0.046958
14.2933 | 8404.902 | 0.6202 | 0.046958
14.295 | 8395.575 | 0.6202 | 0.046958
14.2967 | 8387.162 | 0.6202 | 0.046958
14.2983 | 8379.755 | 0.6202 | 0.046958
14.3 | 8374.086 | 0.6202 | 0.046958
14.3017 | 8370.062 | 0.6202 | 0.046958
14.3033 | 8368.142 | 0.6202 | 0.046958
14.305 | 8368.782 | 0.6202 | 0.046958
14.3067 | 8370.611 | 0.6202 | 0.046958
14.3083 | 8374.269 | 0.6202 | 0.046958
14.31 | 8379.664 | 0.6202 | 0.046958
14.3117 | 8386.522 | 0.6202 | 0.046958
14.3133 | 8394.386 | 0.6202 | 0.046958
14.315 | 8403.347 | 0.6202 | 0.046958
14.3167 | 8413.223 | 0.6202 | 0.047083
14.3183 | 8420.812 | 0.6205 | 0.047083
14.32 | 8416.698 | 0.6205 | 0.047083
14.3217 | 8407.279 | 0.6205 | 0.047083
14.3233 | 8395.758 | 0.6205 | 0.047083
14.325 | 8384.236 | 0.6205 | 0.047083
14.3267 | 8373.903 | 0.6205 | 0.047083
14.3283 | 8365.125 | 0.6205 | 0.047083
14.33 | 8358.267 | 0.6205 | 0.047083
14.3317 | 8353.237 | 0.6205 | 0.047083
14.3333 | 8350.311 | 0.6205 | 0.047083
14.335 | 8349.122 | 0.6205 | 0.047083
14.3367 | 8349.854 | 0.6205 | 0.047083
14.3383 | 8352.414 | 0.6205 | 0.047083
14.34 | 8356.529 | 0.6205 | 0.047083
14.3417 | 8361.924 | 0.6205 | 0.047083
14.3433 | 8368.508 | 0.6205 | 0.047083
14.345 | 8376.28 | 0.6205 | 0.047083
14.3467 | 8385.79 | 0.6205 | 0.047083
14.3483 | 8396.581 | 0.6205 | 0.047083
14.35 | 8408.102 | 0.6205 | 0.047167
14.3517 | 8419.715 | 0.6207 | 0.047167
14.3533 | 8421.361 | 0.6207 | 0.047167
14.355 | 8415.417 | 0.6207 | 0.047167
14.3567 | 8406.273 | 0.6207 | 0.047167
14.3583 | 8396.672 | 0.6207 | 0.047167
14.36 | 8387.619 | 0.6207 | 0.047167
14.3617 | 8380.304 | 0.6207 | 0.047167
14.3633 | 8374.634 | 0.6207 | 0.047167
14.365 | 8370.703 | 0.6207 | 0.047167
14.3667 | 8368.599 | 0.6207 | 0.047167
14.3683 | 8368.325 | 0.6207 | 0.047167
14.37 | 8369.697 | 0.6207 | 0.047167
14.3717 | 8372.531 | 0.6207 | 0.047167
14.3733 | 8377.103 | 0.6207 | 0.047167
14.375 | 8383.23 | 0.6207 | 0.047167
14.3767 | 8390.545 | 0.6207 | 0.047167
14.3783 | 8399.507 | 0.6207 | 0.047167
14.38 | 8409.565 | 0.6207 | 0.047292
14.3817 | 8420.447 | 0.621 | 0.047292
14.3833 | 8423.647 | 0.621 | 0.047292
14.385 | 8417.703 | 0.621 | 0.047292
14.3867 | 8407.828 | 0.621 | 0.047292
14.3883 | 8397.221 | 0.621 | 0.047292
14.39 | 8386.705 | 0.621 | 0.047292
14.3917 | 8377.469 | 0.621 | 0.047292
14.3933 | 8369.971 | 0.621 | 0.047292
14.395 | 8364.302 | 0.621 | 0.047292
14.3967 | 8360.095 | 0.621 | 0.047292
14.3983 | 8358.267 | 0.621 | 0.047292
14.4 | 8358.175 | 0.621 | 0.047292
14.4017 | 8360.004 | 0.621 | 0.047292
14.4033 | 8362.93 | 0.621 | 0.047292
14.405 | 8367.685 | 0.621 | 0.047292
14.4067 | 8374.177 | 0.621 | 0.047292
14.4083 | 8381.858 | 0.621 | 0.047292
14.41 | 8390.911 | 0.621 | 0.047292
14.4117 | 8401.153 | 0.621 | 0.047292
14.4133 | 8412.491 | 0.621 | 0.047375
14.415 | 8425.476 | 0.6212 | 0.047375
14.4167 | 8432.517 | 0.6212 | 0.047375
14.4183 | 8429.682 | 0.6212 | 0.047375
14.42 | 8422.733 | 0.6212 | 0.047375
14.4217 | 8414.32 | 0.6212 | 0.047375
14.4233 | 8406.09 | 0.6212 | 0.047375
14.425 | 8399.05 | 0.6212 | 0.047375
14.4267 | 8393.289 | 0.6212 | 0.047375
14.4283 | 8389.265 | 0.6212 | 0.047375
14.43 | 8386.888 | 0.6212 | 0.047375
14.4317 | 8386.156 | 0.6212 | 0.047375
14.4333 | 8387.253 | 0.6212 | 0.047375
14.435 | 8389.631 | 0.6212 | 0.047375
14.4367 | 8393.837 | 0.6212 | 0.047375
14.4383 | 8399.598 | 0.6212 | 0.047375
14.44 | 8406.273 | 0.6212 | 0.047375
14.4417 | 8414.503 | 0.6212 | 0.047375
14.4433 | 8424.196 | 0.6212 | 0.0475
14.445 | 8431.603 | 0.6215 | 0.0475
14.4467 | 8427.579 | 0.6215 | 0.0475
14.4483 | 8417.886 | 0.6215 | 0.0475
14.45 | 8405.816 | 0.6215 | 0.0475
14.4517 | 8393.654 | 0.6215 | 0.0475
14.4533 | 8382.407 | 0.6215 | 0.0475
14.455 | 8372.806 | 0.6215 | 0.0475
14.4567 | 8365.033 | 0.6215 | 0.0475
14.4583 | 8359.272 | 0.6215 | 0.0475
14.46 | 8355.523 | 0.6215 | 0.0475
14.4617 | 8353.329 | 0.6215 | 0.0475
14.4633 | 8353.054 | 0.6215 | 0.0475
14.465 | 8354.7 | 0.6215 | 0.0475
14.4667 | 8357.992 | 0.6215 | 0.0475
14.4683 | 8363.113 | 0.6215 | 0.0475
14.47 | 8369.239 | 0.6215 | 0.0475
14.4717 | 8377.195 | 0.6215 | 0.0475
14.4733 | 8386.339 | 0.6215 | 0.0475
14.475 | 8396.763 | 0.6215 | 0.0475
14.4767 | 8408.377 | 0.6215 | 0.0475
14.4783 | 8421.178 | 0.6215 | 0.047583
14.48 | 8434.163 | 0.6217 | 0.047583
14.4817 | 8437.272 | 0.6217 | 0.047583
14.4833 | 8432.608 | 0.6217 | 0.047583
14.485 | 8424.653 | 0.6217 | 0.047583
14.4867 | 8416.606 | 0.6217 | 0.047583
14.4883 | 8409.291 | 0.6217 | 0.047583
14.49 | 8402.89 | 0.6217 | 0.047583
14.4917 | 8398.409 | 0.6217 | 0.047583
14.4933 | 8395.392 | 0.6217 | 0.047583
14.495 | 8393.929 | 0.6217 | 0.047583
14.4967 | 8394.66 | 0.6217 | 0.047583
14.4983 | 8396.763 | 0.6217 | 0.047583
14.5 | 8400.604 | 0.6217 | 0.047583
14.5017 | 8405.908 | 0.6217 | 0.047583
14.5033 | 8412.674 | 0.6217 | 0.047583
14.505 | 8420.63 | 0.6217 | 0.047583
14.5067 | 8430.048 | 0.6217 | 0.047708
14.5083 | 8436.906 | 0.622 | 0.047708
14.51 | 8432.791 | 0.622 | 0.047708
14.5117 | 8422.458 | 0.622 | 0.047708
14.5133 | 8410.205 | 0.622 | 0.047708
14.515 | 8397.678 | 0.622 | 0.047708
14.5167 | 8386.339 | 0.622 | 0.047708
14.5183 | 8376.555 | 0.622 | 0.047708
14.52 | 8368.599 | 0.622 | 0.047708
14.5217 | 8362.656 | 0.622 | 0.047708
14.5233 | 8358.541 | 0.622 | 0.047708
14.525 | 8356.346 | 0.622 | 0.047708
14.5267 | 8356.163 | 0.622 | 0.047708
14.5283 | 8357.718 | 0.622 | 0.047708
14.53 | 8360.827 | 0.622 | 0.047708
14.5317 | 8365.49 | 0.622 | 0.047708
14.5333 | 8371.617 | 0.622 | 0.047708
14.535 | 8379.024 | 0.622 | 0.047708
14.5367 | 8388.259 | 0.622 | 0.047708
14.5383 | 8398.775 | 0.622 | 0.047708
14.54 | 8410.48 | 0.622 | 0.047708
14.5417 | 8423.464 | 0.622 | 0.047792
14.5433 | 8434.529 | 0.6222 | 0.047792
14.545 | 8434.529 | 0.6222 | 0.047792
14.5467 | 8428.494 | 0.6222 | 0.047792
14.5483 | 8420.264 | 0.6222 | 0.047792
14.55 | 8411.668 | 0.6222 | 0.047792
14.5517 | 8404.353 | 0.6222 | 0.047792
14.5533 | 8398.044 | 0.6222 | 0.047792
14.555 | 8393.38 | 0.6222 | 0.047792
14.5567 | 8390.454 | 0.6222 | 0.047792
14.5583 | 8389.448 | 0.6222 | 0.047792
14.56 | 8390.271 | 0.6222 | 0.047792
14.5617 | 8392.374 | 0.6222 | 0.047792
14.5633 | 8396.398 | 0.6222 | 0.047792
14.565 | 8401.701 | 0.6222 | 0.047792
14.5667 | 8408.102 | 0.6222 | 0.047792
14.5683 | 8416.149 | 0.6222 | 0.047792
14.57 | 8425.567 | 0.6222 | 0.047917
14.5717 | 8435.992 | 0.6225 | 0.047917
14.5733 | 8439.009 | 0.6225 | 0.047917
14.575 | 8432.426 | 0.6225 | 0.047917
14.5767 | 8421.818 | 0.6225 | 0.047917
14.5783 | 8410.388 | 0.6225 | 0.047917
14.58 | 8399.324 | 0.6225 | 0.047917
14.5817 | 8389.448 | 0.6225 | 0.047917
14.5833 | 8381.493 | 0.6225 | 0.047917
14.585 | 8375.092 | 0.6225 | 0.047917
14.5867 | 8370.428 | 0.6225 | 0.047917
14.5883 | 8367.959 | 0.6225 | 0.047917
14.59 | 8367.136 | 0.6225 | 0.047917
14.5917 | 8368.325 | 0.6225 | 0.047917
14.5933 | 8371.251 | 0.6225 | 0.047917
14.595 | 8375.732 | 0.6225 | 0.047917
14.5967 | 8381.675 | 0.6225 | 0.047917
14.5983 | 8388.808 | 0.6225 | 0.047917
14.6 | 8397.495 | 0.6225 | 0.047917
14.6017 | 8407.645 | 0.6225 | 0.047917
14.6033 | 8418.709 | 0.6225 | 0.047917
14.605 | 8430.962 | 0.6225 | 0.048
14.6067 | 8443.033 | 0.6227 | 0.048
14.6083 | 8444.679 | 0.6227 | 0.048
14.61 | 8438.826 | 0.6227 | 0.048
14.6117 | 8430.505 | 0.6227 | 0.048
14.6133 | 8421.818 | 0.6227 | 0.048
14.615 | 8414.046 | 0.6227 | 0.048
14.6167 | 8407.462 | 0.6227 | 0.048
14.6183 | 8402.524 | 0.6227 | 0.048
14.62 | 8399.507 | 0.6227 | 0.048
14.6217 | 8398.227 | 0.6227 | 0.048
14.6233 | 8398.958 | 0.6227 | 0.048
14.625 | 8401.336 | 0.6227 | 0.048
14.6267 | 8405.359 | 0.6227 | 0.048
14.6283 | 8410.845 | 0.6227 | 0.048
14.63 | 8417.978 | 0.6227 | 0.048
14.6317 | 8426.573 | 0.6227 | 0.048
14.6333 | 8436.175 | 0.6227 | 0.048125
14.635 | 8446.69 | 0.623 | 0.048125
14.6367 | 8449.525 | 0.623 | 0.048125
14.6383 | 8443.307 | 0.623 | 0.048125
14.64 | 8432.883 | 0.623 | 0.048125
14.6417 | 8421.91 | 0.623 | 0.048125
14.6433 | 8411.303 | 0.623 | 0.048125
14.645 | 8401.884 | 0.623 | 0.048125
14.6467 | 8394.295 | 0.623 | 0.048125
14.6483 | 8388.259 | 0.623 | 0.048125
14.65 | 8384.053 | 0.623 | 0.048125
14.6517 | 8381.767 | 0.623 | 0.048125
14.6533 | 8381.31 | 0.623 | 0.048125
14.655 | 8382.864 | 0.623 | 0.048125
14.6567 | 8385.79 | 0.623 | 0.048125
14.6583 | 8389.814 | 0.623 | 0.048125
14.66 | 8395.575 | 0.623 | 0.048125
14.6617 | 8402.707 | 0.623 | 0.048125
14.6633 | 8411.303 | 0.623 | 0.048125
14.665 | 8420.812 | 0.623 | 0.048125
14.6667 | 8431.694 | 0.623 | 0.048208
14.6683 | 8443.398 | 0.6232 | 0.048208
14.67 | 8451.628 | 0.6232 | 0.048208
14.6717 | 8449.251 | 0.6232 | 0.048208
14.6733 | 8441.387 | 0.6232 | 0.048208
14.675 | 8431.877 | 0.6232 | 0.048208
14.6767 | 8422.55 | 0.6232 | 0.048208
14.6783 | 8414.503 | 0.6232 | 0.048208
14.68 | 8407.554 | 0.6232 | 0.048208
14.6817 | 8402.341 | 0.6232 | 0.048208
14.6833 | 8399.05 | 0.6232 | 0.048208
14.685 | 8397.678 | 0.6232 | 0.048208
14.6867 | 8397.952 | 0.6232 | 0.048208
14.6883 | 8400.147 | 0.6232 | 0.048208
14.69 | 8403.896 | 0.6232 | 0.048208
14.6917 | 8408.651 | 0.6232 | 0.048208
14.6933 | 8415.235 | 0.6232 | 0.048208
14.695 | 8423.281 | 0.6232 | 0.048208
14.6967 | 8432.517 | 0.6232 | 0.048208
14.6983 | 8443.033 | 0.6232 | 0.048333
14.7 | 8451.354 | 0.6235 | 0.048333
14.7017 | 8449.068 | 0.6235 | 0.048333
14.7033 | 8440.564 | 0.6235 | 0.048333
14.705 | 8429.774 | 0.6235 | 0.048333
14.7067 | 8418.984 | 0.6235 | 0.048333
14.7083 | 8409.108 | 0.6235 | 0.048333
14.71 | 8400.787 | 0.6235 | 0.048333
14.7117 | 8393.929 | 0.6235 | 0.048333
14.7133 | 8388.9 | 0.6235 | 0.048333
14.715 | 8385.699 | 0.6235 | 0.048333
14.7167 | 8384.602 | 0.6235 | 0.048333
14.7183 | 8385.15 | 0.6235 | 0.048333
14.72 | 8387.162 | 0.6235 | 0.048333
14.7217 | 8391.003 | 0.6235 | 0.048333
14.7233 | 8396.946 | 0.6235 | 0.048333
14.725 | 8404.17 | 0.6235 | 0.048333
14.7267 | 8412.949 | 0.6235 | 0.048333
14.7283 | 8423.19 | 0.6235 | 0.048333
14.73 | 8434.254 | 0.6235 | 0.048333
14.7317 | 8446.69 | 0.6235 | 0.048417
14.7333 | 8457.115 | 0.6237 | 0.048417
14.735 | 8456.84 | 0.6237 | 0.048417
14.7367 | 8450.165 | 0.6237 | 0.048417
14.7383 | 8441.661 | 0.6237 | 0.048417
14.74 | 8432.974 | 0.6237 | 0.048417
14.7417 | 8425.019 | 0.6237 | 0.048417
14.7433 | 8418.252 | 0.6237 | 0.048417
14.745 | 8412.766 | 0.6237 | 0.048417
14.7467 | 8409.291 | 0.6237 | 0.048417
14.7483 | 8407.645 | 0.6237 | 0.048417
14.75 | 8407.645 | 0.6237 | 0.048417
14.7517 | 8409.474 | 0.6237 | 0.048417
14.7533 | 8412.674 | 0.6237 | 0.048417
14.755 | 8417.521 | 0.6237 | 0.048417
14.7567 | 8424.104 | 0.6237 | 0.048417
14.7583 | 8431.603 | 0.6237 | 0.048417
14.76 | 8440.381 | 0.6237 | 0.048417
14.7617 | 8450.531 | 0.6237 | 0.048542
14.7633 | 8458.486 | 0.624 | 0.048542
14.765 | 8455.926 | 0.624 | 0.048542
14.7667 | 8447.056 | 0.624 | 0.048542
14.7683 | 8435.717 | 0.624 | 0.048542
14.77 | 8424.562 | 0.624 | 0.048542
14.7717 | 8414.503 | 0.624 | 0.048542
14.7733 | 8405.633 | 0.624 | 0.048542
14.775 | 8399.05 | 0.624 | 0.048542
14.7767 | 8394.66 | 0.624 | 0.048542
14.7783 | 8391.643 | 0.624 | 0.048542
14.78 | 8390.82 | 0.624 | 0.048542
14.7817 | 8391.643 | 0.624 | 0.048542
14.7833 | 8394.295 | 0.624 | 0.048542
14.785 | 8398.775 | 0.624 | 0.048542
14.7867 | 8404.536 | 0.624 | 0.048542
14.7883 | 8411.577 | 0.624 | 0.048542
14.79 | 8420.264 | 0.624 | 0.048542
14.7917 | 8430.139 | 0.624 | 0.048542
14.7933 | 8441.112 | 0.624 | 0.048625
14.795 | 8452.908 | 0.6242 | 0.048625
14.7967 | 8461.412 | 0.6242 | 0.048625
14.7983 | 8458.852 | 0.6242 | 0.048625
14.8 | 8450.714 | 0.6242 | 0.048625
14.8017 | 8440.93 | 0.6242 | 0.048625
14.8033 | 8431.603 | 0.6242 | 0.048625
14.805 | 8423.281 | 0.6242 | 0.048625
14.8067 | 8416.423 | 0.6242 | 0.048625
14.8083 | 8411.303 | 0.6242 | 0.048625
14.81 | 8407.554 | 0.6242 | 0.048625
14.8117 | 8405.633 | 0.6242 | 0.048625
14.8133 | 8405.542 | 0.6242 | 0.048625
14.815 | 8407.371 | 0.6242 | 0.048625
14.8167 | 8410.754 | 0.6242 | 0.048625
14.8183 | 8415.417 | 0.6242 | 0.048625
14.82 | 8422.001 | 0.6242 | 0.048625
14.8217 | 8429.591 | 0.6242 | 0.048625
14.8233 | 8438.461 | 0.6242 | 0.048625
14.825 | 8448.428 | 0.6242 | 0.04875
14.8267 | 8458.12 | 0.6245 | 0.04875
14.8283 | 8457.023 | 0.6245 | 0.04875
14.83 | 8448.885 | 0.6245 | 0.04875
14.8317 | 8438.369 | 0.6245 | 0.04875
14.8333 | 8427.305 | 0.6245 | 0.04875
14.835 | 8416.972 | 0.6245 | 0.04875
14.8367 | 8408.194 | 0.6245 | 0.04875
14.8383 | 8401.061 | 0.6245 | 0.04875
14.84 | 8395.849 | 0.6245 | 0.04875
14.8417 | 8393.014 | 0.6245 | 0.04875
14.8433 | 8391.917 | 0.6245 | 0.04875
14.845 | 8392.191 | 0.6245 | 0.04875
14.8467 | 8394.112 | 0.6245 | 0.04875
14.8483 | 8397.586 | 0.6245 | 0.04875
14.85 | 8402.799 | 0.6245 | 0.04875
14.8517 | 8409.474 | 0.6245 | 0.04875
14.8533 | 8417.429 | 0.6245 | 0.04875
14.855 | 8426.848 | 0.6245 | 0.04875
14.8567 | 8437.638 | 0.6245 | 0.04875
14.8583 | 8449.525 | 0.6245 | 0.048833
14.86 | 8462.327 | 0.6247 | 0.048833
14.8617 | 8467.722 | 0.6247 | 0.048833
14.8633 | 8463.79 | 0.6247 | 0.048833
14.865 | 8456.017 | 0.6247 | 0.048833
14.8667 | 8446.965 | 0.6247 | 0.048833
14.8683 | 8438.369 | 0.6247 | 0.048833
14.87 | 8431.237 | 0.6247 | 0.048833
14.8717 | 8425.385 | 0.6247 | 0.048833
14.8733 | 8421.178 | 0.6247 | 0.048833
14.875 | 8418.801 | 0.6247 | 0.048833
14.8767 | 8418.252 | 0.6247 | 0.048833
14.8783 | 8419.715 | 0.6247 | 0.048833
14.88 | 8423.007 | 0.6247 | 0.048833
14.8817 | 8428.036 | 0.6247 | 0.048833
14.8833 | 8434.346 | 0.6247 | 0.048833
14.885 | 8442.484 | 0.6247 | 0.048833
14.8867 | 8451.628 | 0.6247 | 0.048833
14.8883 | 8462.144 | 0.6247 | 0.048958
14.89 | 8471.014 | 0.625 | 0.048958
14.8917 | 8469.276 | 0.625 | 0.048958
14.8933 | 8460.406 | 0.625 | 0.048958
14.895 | 8449.068 | 0.625 | 0.048958
14.8967 | 8437.546 | 0.625 | 0.048958
14.8983 | 8426.939 | 0.625 | 0.048958
14.9 | 8417.795 | 0.625 | 0.048958
14.9017 | 8410.571 | 0.625 | 0.048958
14.9033 | 8404.719 | 0.625 | 0.048958
14.905 | 8400.787 | 0.625 | 0.048958
14.9067 | 8399.05 | 0.625 | 0.048958
14.9083 | 8398.775 | 0.625 | 0.048958
14.91 | 8400.421 | 0.625 | 0.048958
14.9117 | 8403.804 | 0.625 | 0.048958
14.9133 | 8408.925 | 0.625 | 0.048958
14.915 | 8415.326 | 0.625 | 0.048958
14.9167 | 8422.824 | 0.625 | 0.048958
14.9183 | 8432.151 | 0.625 | 0.048958
14.92 | 8442.758 | 0.625 | 0.048958
14.9217 | 8454.554 | 0.625 | 0.049042
14.9233 | 8467.447 | 0.6252 | 0.049042
14.925 | 8475.22 | 0.6252 | 0.049042
14.9267 | 8472.751 | 0.6252 | 0.049042
14.9283 | 8465.527 | 0.6252 | 0.049042
14.93 | 8457.298 | 0.6252 | 0.049042
14.9317 | 8449.525 | 0.6252 | 0.049042
14.9333 | 8442.575 | 0.6252 | 0.049042
14.935 | 8436.998 | 0.6252 | 0.049042
14.9367 | 8433.34 | 0.6252 | 0.049042
14.9383 | 8431.145 | 0.6252 | 0.049042
14.94 | 8431.054 | 0.6252 | 0.049042
14.9417 | 8432.7 | 0.6252 | 0.049042
14.9433 | 8435.809 | 0.6252 | 0.049042
14.945 | 8440.564 | 0.6252 | 0.049042
14.9467 | 8446.873 | 0.6252 | 0.049042
14.9483 | 8454.189 | 0.6252 | 0.049042
14.95 | 8462.967 | 0.6252 | 0.049167
14.9517 | 8472.385 | 0.6255 | 0.049167
14.9533 | 8472.751 | 0.6255 | 0.049167
14.955 | 8464.613 | 0.6255 | 0.049167
14.9567 | 8452.817 | 0.6255 | 0.049167
14.9583 | 8440.381 | 0.6255 | 0.049167
14.96 | 8428.494 | 0.6255 | 0.049167
14.9617 | 8418.161 | 0.6255 | 0.049167
14.9633 | 8409.748 | 0.6255 | 0.049167
14.965 | 8402.981 | 0.6255 | 0.049167
14.9667 | 8398.227 | 0.6255 | 0.049167
14.9683 | 8395.026 | 0.6255 | 0.049167
14.97 | 8393.837 | 0.6255 | 0.049167
14.9717 | 8394.752 | 0.6255 | 0.049167
14.9733 | 8396.855 | 0.6255 | 0.049167
14.975 | 8400.695 | 0.6255 | 0.049167
14.9767 | 8405.999 | 0.6255 | 0.049167
14.9783 | 8412.491 | 0.6255 | 0.049167
14.98 | 8420.355 | 0.6255 | 0.049167
14.9817 | 8429.682 | 0.6255 | 0.049167
14.9833 | 8440.198 | 0.6255 | 0.049167
14.985 | 8451.628 | 0.6255 | 0.049167
14.9867 | 8464.521 | 0.6255 | 0.04925
14.9883 | 8475.037 | 0.6257 | 0.04925
14.99 | 8474.214 | 0.6257 | 0.04925
14.9917 | 8467.722 | 0.6257 | 0.04925
14.9933 | 8459.309 | 0.6257 | 0.04925
14.995 | 8450.897 | 0.6257 | 0.04925
14.9967 | 8443.581 | 0.6257 | 0.04925
14.9983 | 8437.455 | 0.6257 | 0.04925
15 | 8432.791 | 0.6257 | 0.04925
15.0017 | 8430.231 | 0.6257 | 0.04925
15.0033 | 8429.225 | 0.6257 | 0.04925
15.005 | 8429.865 | 0.6257 | 0.04925
15.0067 | 8432.517 | 0.6257 | 0.04925
15.0083 | 8436.54 | 0.6257 | 0.04925
15.01 | 8442.118 | 0.6257 | 0.04925
15.0117 | 8449.159 | 0.6257 | 0.04925
15.0133 | 8457.298 | 0.6257 | 0.04925
15.015 | 8466.624 | 0.6257 | 0.049375
15.0167 | 8476.957 | 0.626 | 0.049375
15.0183 | 8478.42 | 0.626 | 0.049375
15.02 | 8471.105 | 0.626 | 0.049375
15.0217 | 8460.224 | 0.626 | 0.049375
15.0233 | 8448.611 | 0.626 | 0.049375
15.025 | 8437.821 | 0.626 | 0.049375
15.0267 | 8428.311 | 0.626 | 0.049375
15.0283 | 8420.904 | 0.626 | 0.049375
15.03 | 8415.143 | 0.626 | 0.049375
15.0317 | 8411.028 | 0.626 | 0.049375
15.0333 | 8408.559 | 0.626 | 0.049375
15.035 | 8408.011 | 0.626 | 0.049375
15.0367 | 8409.199 | 0.626 | 0.049375
15.0383 | 8412.034 | 0.626 | 0.049375
15.04 | 8416.698 | 0.626 | 0.049375
15.0417 | 8422.458 | 0.626 | 0.049375
15.0433 | 8429.865 | 0.626 | 0.049375
15.045 | 8438.735 | 0.626 | 0.049375
15.0467 | 8448.976 | 0.626 | 0.049375
15.0483 | 8460.224 | 0.626 | 0.049458
15.05 | 8472.66 | 0.6262 | 0.049458
15.0517 | 8480.524 | 0.6262 | 0.049458
15.0533 | 8478.146 | 0.6262 | 0.049458
15.055 | 8470.374 | 0.6262 | 0.049458
15.0567 | 8461.138 | 0.6262 | 0.049458
15.0583 | 8452.451 | 0.6262 | 0.049458
15.06 | 8445.044 | 0.6262 | 0.049458
15.0617 | 8439.101 | 0.6262 | 0.049458
15.0633 | 8434.894 | 0.6262 | 0.049458
15.065 | 8432.517 | 0.6262 | 0.049458
15.0667 | 8431.877 | 0.6262 | 0.049458
15.0683 | 8432.7 | 0.6262 | 0.049458
15.07 | 8435.352 | 0.6262 | 0.049458
15.0717 | 8439.375 | 0.6262 | 0.049458
15.0733 | 8445.136 | 0.6262 | 0.049458
15.075 | 8452.451 | 0.6262 | 0.049458
15.0767 | 8461.047 | 0.6262 | 0.049458
15.0783 | 8471.014 | 0.6262 | 0.049583
15.08 | 8480.249 | 0.6265 | 0.049583
15.0817 | 8478.878 | 0.6265 | 0.049583
15.0833 | 8470.282 | 0.6265 | 0.049583
15.085 | 8458.486 | 0.6265 | 0.049583
15.0867 | 8446.507 | 0.6265 | 0.049583
15.0883 | 8435.443 | 0.6265 | 0.049583
15.09 | 8425.842 | 0.6265 | 0.049583
15.0917 | 8417.886 | 0.6265 | 0.049583
15.0933 | 8411.851 | 0.6265 | 0.049583
15.095 | 8407.462 | 0.6265 | 0.049583
15.0967 | 8404.81 | 0.6265 | 0.049583
15.0983 | 8404.17 | 0.6265 | 0.049583
15.1 | 8405.268 | 0.6265 | 0.049583
15.1017 | 8408.011 | 0.6265 | 0.049583
15.1033 | 8412.4 | 0.6265 | 0.049583
15.105 | 8418.252 | 0.6265 | 0.049583
15.1067 | 8425.75 | 0.6265 | 0.049583
15.1083 | 8434.62 | 0.6265 | 0.049583
15.11 | 8444.679 | 0.6265 | 0.049583
15.1117 | 8456.383 | 0.6265 | 0.049583
15.1133 | 8468.819 | 0.6265 | 0.049667
15.115 | 8479.792 | 0.6267 | 0.049667
15.1167 | 8479.792 | 0.6267 | 0.049667
15.1183 | 8473.665 | 0.6267 | 0.049667
15.12 | 8465.161 | 0.6267 | 0.049667
15.1217 | 8456.383 | 0.6267 | 0.049667
15.1233 | 8448.519 | 0.6267 | 0.049667
15.125 | 8442.21 | 0.6267 | 0.049667
15.1267 | 8437.18 | 0.6267 | 0.049667
15.1283 | 8434.071 | 0.6267 | 0.049667
15.13 | 8433.157 | 0.6267 | 0.049667
15.1317 | 8433.614 | 0.6267 | 0.049667
15.1333 | 8435.626 | 0.6267 | 0.049667
15.135 | 8439.284 | 0.6267 | 0.049667
15.1367 | 8444.496 | 0.6267 | 0.049667
15.1383 | 8451.08 | 0.6267 | 0.049667
15.14 | 8459.035 | 0.6267 | 0.049667
15.1417 | 8468.179 | 0.6267 | 0.049792
15.1433 | 8478.42 | 0.627 | 0.049792
15.145 | 8482.718 | 0.627 | 0.049792
15.1467 | 8476.774 | 0.627 | 0.049792
15.1483 | 8466.442 | 0.627 | 0.049792
15.15 | 8454.92 | 0.627 | 0.049792
15.1517 | 8444.221 | 0.627 | 0.049792
15.1533 | 8434.254 | 0.627 | 0.049792
15.155 | 8426.299 | 0.627 | 0.049792
15.1567 | 8419.715 | 0.627 | 0.049792
15.1583 | 8415.143 | 0.627 | 0.049792
15.16 | 8412.308 | 0.627 | 0.049792
15.1617 | 8411.303 | 0.627 | 0.049792
15.1633 | 8411.943 | 0.627 | 0.049792
15.165 | 8414.503 | 0.627 | 0.049792
15.1667 | 8418.618 | 0.627 | 0.049792
15.1683 | 8424.287 | 0.627 | 0.049792
15.17 | 8431.603 | 0.627 | 0.049792
15.1717 | 8440.015 | 0.627 | 0.049792
15.1733 | 8449.891 | 0.627 | 0.049792
15.175 | 8460.864 | 0.627 | 0.049792
15.1767 | 8473.117 | 0.627 | 0.049875
15.1783 | 8484.456 | 0.6272 | 0.049875
15.18 | 8485.278 | 0.6272 | 0.049875
15.1817 | 8479.243 | 0.6272 | 0.049875
15.1833 | 8470.556 | 0.6272 | 0.049875
15.185 | 8461.687 | 0.6272 | 0.049875
15.1867 | 8453.914 | 0.6272 | 0.049875
15.1883 | 8447.239 | 0.6272 | 0.049875
15.19 | 8441.844 | 0.6272 | 0.049875
15.1917 | 8438.186 | 0.6272 | 0.049875
15.1933 | 8436.723 | 0.6272 | 0.049875
15.195 | 8436.906 | 0.6272 | 0.049875
15.1967 | 8438.186 | 0.6272 | 0.049875
15.1983 | 8441.57 | 0.6272 | 0.049875
15.2 | 8446.416 | 0.6272 | 0.049875
15.2017 | 8452.725 | 0.6272 | 0.049875
15.2033 | 8460.406 | 0.6272 | 0.049875
15.205 | 8469.459 | 0.6272 | 0.05
15.2067 | 8478.786 | 0.6275 | 0.05
15.2083 | 8479.243 | 0.6275 | 0.05
15.21 | 8471.562 | 0.6275 | 0.05
15.2117 | 8460.406 | 0.6275 | 0.05
15.2133 | 8448.976 | 0.6275 | 0.05
15.215 | 8438.369 | 0.6275 | 0.05
15.2167 | 8429.225 | 0.6275 | 0.05
15.2183 | 8421.361 | 0.6275 | 0.05
15.22 | 8415.509 | 0.6275 | 0.05
15.2217 | 8411.394 | 0.6275 | 0.05
15.2233 | 8409.108 | 0.6275 | 0.05
15.225 | 8408.651 | 0.6275 | 0.05
15.2267 | 8409.931 | 0.6275 | 0.05
15.2283 | 8412.583 | 0.6275 | 0.05
15.23 | 8416.515 | 0.6275 | 0.05
15.2317 | 8421.91 | 0.6275 | 0.05
15.2333 | 8428.951 | 0.6275 | 0.05
15.235 | 8437.546 | 0.6275 | 0.05
15.2367 | 8447.239 | 0.6275 | 0.05
15.2383 | 8458.669 | 0.6275 | 0.05
15.24 | 8470.648 | 0.6275 | 0.050083
15.2417 | 8481.987 | 0.6277 | 0.050083
15.2433 | 8482.627 | 0.6277 | 0.050083
15.245 | 8476.866 | 0.6277 | 0.050083
15.2467 | 8467.996 | 0.6277 | 0.050083
15.2483 | 8459.035 | 0.6277 | 0.050083
15.25 | 8451.08 | 0.6277 | -0.21146

## 0.05 Graphene_6000 (drained)
Partner Data Point File
Time ( min ) | Stress ( psi ) | Position ( in ) | strain
0 | 5767.923 | 0.6215 | -0.00020833
0.00167 | 5720.648 | 0.621 | -0.00020833
0.00333 | 5690.289 | 0.621 | -0.00020833
0.005 | 5672.824 | 0.621 | -0.00020833
0.00667 | 5664.869 | 0.621 | -0.00020833
0.00833 | 5663.771 | 0.621 | -0.00020833
0.01 | 5667.978 | 0.621 | -0.00020833
0.01167 | 5676.664 | 0.621 | -0.00020833
0.01333 | 5689.923 | 0.621 | -0.00020833
0.015 | 5707.572 | 0.621 | -0.00020833
0.01667 | 5729.883 | 0.621 | -0.00020833
0.01833 | 5756.675 | 0.621 | -0.00020833
0.02 | 5788.68 | 0.621 | -0.00020833
0.02167 | 5825.713 | 0.621 | -0.00020833
0.02333 | 5868.874 | 0.621 | 0
0.025 | 5916.515 | 0.6215 | 0
0.02667 | 5951.628 | 0.6215 | 0
0.02833 | 5972.842 | 0.6215 | 0
0.03 | 5987.473 | 0.6215 | 0
0.03167 | 5998.994 | 0.6215 | 0
0.03333 | 6009.51 | 0.6215 | 0
0.035 | 6020.117 | 0.6215 | 0
0.03667 | 6031.182 | 0.6215 | 0
0.03833 | 6043.526 | 0.6215 | 0
0.04 | 6056.785 | 0.6215 | 8.3333e-05
0.04167 | 6071.507 | 0.6217 | 8.3333e-05
0.04333 | 6083.029 | 0.6217 | 8.3333e-05
0.045 | 6086.138 | 0.6217 | 8.3333e-05
0.04667 | 6085.315 | 0.6217 | 8.3333e-05
0.04833 | 6082.389 | 0.6217 | 8.3333e-05
0.05 | 6079.371 | 0.6217 | 8.3333e-05
0.05167 | 6076.811 | 0.6217 | 8.3333e-05
0.05333 | 6075.165 | 0.6217 | 8.3333e-05
0.055 | 6074.982 | 0.6217 | 8.3333e-05
0.05667 | 6075.988 | 0.6217 | 8.3333e-05
0.05833 | 6078.731 | 0.6217 | 8.3333e-05
0.06 | 6082.48 | 0.6217 | 8.3333e-05
0.06167 | 6087.692 | 0.6217 | 8.3333e-05
0.06333 | 6094.367 | 0.6217 | 8.3333e-05
0.065 | 6102.414 | 0.6217 | 8.3333e-05
0.06667 | 6111.741 | 0.6217 | 8.3333e-05
0.06833 | 6122.44 | 0.6217 | 8.3333e-05
0.07 | 6134.51 | 0.6217 | 8.3333e-05
0.07167 | 6147.403 | 0.6217 | 0.00020833
0.07333 | 6161.394 | 0.622 | 0.00020833
0.075 | 6172.367 | 0.622 | 0.00020833
0.07667 | 6174.104 | 0.622 | 0.00020833
0.07833 | 6171.91 | 0.622 | 0.00020833
0.08 | 6168.343 | 0.622 | 0.00020833
0.08167 | 6164.777 | 0.622 | 0.00020833
0.08333 | 6162.125 | 0.622 | 0.00020833
0.085 | 6160.388 | 0.622 | 0.00020833
0.08667 | 6159.931 | 0.622 | 0.00020833
0.08833 | 6160.662 | 0.622 | 0.00020833
0.09 | 6162.674 | 0.622 | 0.00020833
0.09167 | 6166.24 | 0.622 | 0.00020833
0.09333 | 6171.178 | 0.622 | 0.00020833
0.095 | 6177.67 | 0.622 | 0.00020833
0.09667 | 6185.351 | 0.622 | 0.00020833
0.09833 | 6194.404 | 0.622 | 0.00020833
0.1 | 6204.92 | 0.622 | 0.00020833
0.10167 | 6216.899 | 0.622 | 0.00020833
0.10333 | 6229.426 | 0.622 | 0.00020833
0.105 | 6242.868 | 0.622 | 0.00029167
0.10667 | 6255.304 | 0.6222 | 0.00029167
0.10833 | 6258.504 | 0.6222 | 0.00029167
0.11 | 6256.95 | 0.6222 | 0.00029167
0.11167 | 6253.475 | 0.6222 | 0.00029167
0.11333 | 6249.543 | 0.6222 | 0.00029167
0.115 | 6246.708 | 0.6222 | 0.00029167
0.11667 | 6244.605 | 0.6222 | 0.00029167
0.11833 | 6243.599 | 0.6222 | 0.00029167
0.12 | 6243.782 | 0.6222 | 0.00029167
0.12167 | 6245.428 | 0.6222 | 0.00029167
0.12333 | 6248.446 | 0.6222 | 0.00029167
0.125 | 6252.652 | 0.6222 | 0.00029167
0.12667 | 6258.321 | 0.6222 | 0.00029167
0.12833 | 6265.728 | 0.6222 | 0.00029167
0.13 | 6274.415 | 0.6222 | 0.00029167
0.13167 | 6284.382 | 0.6222 | 0.00029167
0.13333 | 6295.446 | 0.6222 | 0.00029167
0.135 | 6307.608 | 0.6222 | 0.00041667
0.13667 | 6320.593 | 0.6225 | 0.00041667
0.13833 | 6328.731 | 0.6225 | 0.00041667
0.14 | 6328.731 | 0.6225 | 0.00041667
0.14167 | 6325.073 | 0.6225 | 0.00041667
0.14333 | 6320.593 | 0.6225 | 0.00041667
0.145 | 6316.569 | 0.6225 | 0.00041667
0.14667 | 6313.277 | 0.6225 | 0.00041667
0.14833 | 6310.9 | 0.6225 | 0.00041667
0.15 | 6309.62 | 0.6225 | 0.00041667
0.15167 | 6309.254 | 0.6225 | 0.00041667
0.15333 | 6310.443 | 0.6225 | 0.00041667
0.155 | 6313.095 | 0.6225 | 0.00041667
0.15667 | 6317.392 | 0.6225 | 0.00041667
0.15833 | 6322.696 | 0.6225 | 0.00041667
0.16 | 6329.645 | 0.6225 | 0.00041667
0.16167 | 6337.875 | 0.6225 | 0.00041667
0.16333 | 6347.385 | 0.6225 | 0.00041667
0.165 | 6358.358 | 0.6225 | 0.00041667
0.16667 | 6369.88 | 0.6225 | 0.00041667
0.16833 | 6382.59 | 0.6225 | 0.00041667
0.17 | 6396.397 | 0.6225 | 0.0005
0.17167 | 6409.931 | 0.6227 | 0.0005
0.17333 | 6414.046 | 0.6227 | 0.0005
0.175 | 6412.857 | 0.6227 | 0.0005
0.17667 | 6409.474 | 0.6227 | 0.0005
0.17833 | 6405.542 | 0.6227 | 0.0005
0.18 | 6402.707 | 0.6227 | 0.0005
0.18167 | 6400.695 | 0.6227 | 0.0005
0.18333 | 6400.238 | 0.6227 | 0.0005
0.185 | 6400.878 | 0.6227 | 0.0005
0.18667 | 6402.89 | 0.6227 | 0.0005
0.18833 | 6406.456 | 0.6227 | 0.0005
0.19 | 6411.394 | 0.6227 | 0.0005
0.19167 | 6417.886 | 0.6227 | 0.0005
0.19333 | 6425.933 | 0.6227 | 0.0005
0.195 | 6435.077 | 0.6227 | 0.0005
0.19667 | 6445.684 | 0.6227 | 0.0005
0.19833 | 6457.023 | 0.6227 | 0.0005
0.2 | 6469.459 | 0.6227 | 0.000625
0.20167 | 6482.352 | 0.623 | 0.000625
0.20333 | 6488.479 | 0.623 | 0.000625
0.205 | 6487.198 | 0.623 | 0.000625
0.20667 | 6483.084 | 0.623 | 0.000625
0.20833 | 6478.237 | 0.623 | 0.000625
0.21 | 6474.031 | 0.623 | 0.000625
0.21167 | 6470.465 | 0.623 | 0.000625
0.21333 | 6468.087 | 0.623 | 0.000625
0.215 | 6466.99 | 0.623 | 0.000625
0.21667 | 6467.264 | 0.623 | 0.000625
0.21833 | 6469.002 | 0.623 | 0.000625
0.22 | 6472.111 | 0.623 | 0.000625
0.22167 | 6476.591 | 0.623 | 0.000625
0.22333 | 6482.718 | 0.623 | 0.000625
0.225 | 6490.216 | 0.623 | 0.000625
0.22667 | 6499.086 | 0.623 | 0.000625
0.22833 | 6509.144 | 0.623 | 0.000625
0.23 | 6520.026 | 0.623 | 0.000625
0.23167 | 6531.639 | 0.623 | 0.000625
0.23333 | 6544.258 | 0.623 | 0.00070833
0.235 | 6557.7 | 0.6232 | 0.00070833
0.23667 | 6564.283 | 0.6232 | 0.00070833
0.23833 | 6563.735 | 0.6232 | 0.00070833
0.24 | 6560.443 | 0.6232 | 0.00070833
0.24167 | 6556.145 | 0.6232 | 0.00070833
0.24333 | 6552.396 | 0.6232 | 0.00070833
0.245 | 6549.653 | 0.6232 | 0.00070833
0.24667 | 6548.19 | 0.6232 | 0.00070833
0.24833 | 6547.641 | 0.6232 | 0.00070833
0.25 | 6548.373 | 0.6232 | 0.00070833
0.25167 | 6550.842 | 0.6232 | 0.00070833
0.25333 | 6554.773 | 0.6232 | 0.00070833
0.255 | 6560.169 | 0.6232 | 0.00070833
0.25667 | 6567.027 | 0.6232 | 0.00070833
0.25833 | 6575.348 | 0.6232 | 0.00070833
0.26 | 6584.766 | 0.6232 | 0.00070833
0.26167 | 6595.373 | 0.6232 | 0.00070833
0.26333 | 6606.712 | 0.6232 | 0.00083333
0.265 | 6618.874 | 0.6235 | 0.00083333
0.26667 | 6628.566 | 0.6235 | 0.00083333
0.26833 | 6629.298 | 0.6235 | 0.00083333
0.27 | 6626.006 | 0.6235 | 0.00083333
0.27167 | 6620.885 | 0.6235 | 0.00083333
0.27333 | 6615.948 | 0.6235 | 0.00083333
0.275 | 6611.741 | 0.6235 | 0.00083333
0.27667 | 6608.724 | 0.6235 | 0.00083333
0.27833 | 6606.895 | 0.6235 | 0.00083333
0.28 | 6606.346 | 0.6235 | 0.00083333
0.28167 | 6607.078 | 0.6235 | 0.00083333
0.28333 | 6608.998 | 0.6235 | 0.00083333
0.285 | 6612.473 | 0.6235 | 0.00083333
0.28667 | 6617.776 | 0.6235 | 0.00083333
0.28833 | 6624.36 | 0.6235 | 0.00083333
0.29 | 6632.407 | 0.6235 | 0.00083333
0.29167 | 6641.825 | 0.6235 | 0.00083333
0.29333 | 6651.975 | 0.6235 | 0.00083333
0.295 | 6663.131 | 0.6235 | 0.00083333
0.29667 | 6675.567 | 0.6235 | 0.00083333
0.29833 | 6688.918 | 0.6235 | 0.00091667
0.3 | 6703.091 | 0.6237 | 0.00091667
0.30167 | 6708.395 | 0.6237 | 0.00091667
0.30333 | 6707.206 | 0.6237 | 0.00091667
0.305 | 6703.731 | 0.6237 | 0.00091667
0.30667 | 6699.433 | 0.6237 | 0.00091667
0.30833 | 6695.867 | 0.6237 | 0.00091667
0.31 | 6692.941 | 0.6237 | 0.00091667
0.31167 | 6691.752 | 0.6237 | 0.00091667
0.31333 | 6691.661 | 0.6237 | 0.00091667
0.315 | 6692.941 | 0.6237 | 0.00091667
0.31667 | 6695.867 | 0.6237 | 0.00091667
0.31833 | 6700.256 | 0.6237 | 0.00091667
0.32 | 6706.657 | 0.6237 | 0.00091667
0.32167 | 6714.247 | 0.6237 | 0.00091667
0.32333 | 6723.025 | 0.6237 | 0.00091667
0.325 | 6732.901 | 0.6237 | 0.00091667
0.32667 | 6743.599 | 0.6237 | 0.00091667
0.32833 | 6755.03 | 0.6237 | 0.0010417
0.33 | 6767.191 | 0.624 | 0.0010417
0.33167 | 6770.849 | 0.624 | 0.0010417
0.33333 | 6768.288 | 0.624 | 0.0010417
0.335 | 6763.076 | 0.624 | 0.0010417
0.33667 | 6757.498 | 0.624 | 0.0010417
0.33833 | 6752.561 | 0.624 | 0.0010417
0.34 | 6748.629 | 0.624 | 0.0010417
0.34167 | 6746.068 | 0.624 | 0.0010417
0.34333 | 6744.605 | 0.624 | 0.0010417
0.345 | 6744.605 | 0.624 | 0.0010417
0.34667 | 6745.885 | 0.624 | 0.0010417
0.34833 | 6749.177 | 0.624 | 0.0010417
0.35 | 6753.384 | 0.624 | 0.0010417
0.35167 | 6759.327 | 0.624 | 0.0010417
0.35333 | 6766.734 | 0.624 | 0.0010417
0.355 | 6775.329 | 0.624 | 0.0010417
0.35667 | 6785.022 | 0.624 | 0.0010417
0.35833 | 6795.538 | 0.624 | 0.0010417
0.36 | 6806.694 | 0.624 | 0.0010417
0.36167 | 6819.13 | 0.624 | 0.001125
0.36333 | 6832.297 | 0.6242 | 0.001125
0.365 | 6837.418 | 0.6242 | 0.001125
0.36667 | 6836.046 | 0.6242 | 0.001125
0.36833 | 6831.749 | 0.6242 | 0.001125
0.37 | 6826.628 | 0.6242 | 0.001125
0.37167 | 6822.239 | 0.6242 | 0.001125
0.37333 | 6818.855 | 0.6242 | 0.001125
0.375 | 6817.118 | 0.6242 | 0.001125
0.37667 | 6816.478 | 0.6242 | 0.001125
0.37833 | 6817.209 | 0.6242 | 0.001125
0.38 | 6819.313 | 0.6242 | 0.001125
0.38167 | 6822.97 | 0.6242 | 0.001125
0.38333 | 6828.457 | 0.6242 | 0.001125
0.385 | 6835.223 | 0.6242 | 0.001125
0.38667 | 6843.179 | 0.6242 | 0.001125
0.38833 | 6852.414 | 0.6242 | 0.001125
0.39 | 6862.381 | 0.6242 | 0.001125
0.39167 | 6873.171 | 0.6242 | 0.00125
0.39333 | 6884.967 | 0.6245 | 0.00125
0.395 | 6892.648 | 0.6245 | 0.00125
0.39667 | 6891.46 | 0.6245 | 0.00125
0.39833 | 6886.796 | 0.6245 | 0.00125
0.4 | 6880.852 | 0.6245 | 0.00125
0.40167 | 6875.457 | 0.6245 | 0.00125
0.40333 | 6870.885 | 0.6245 | 0.00125
0.405 | 6867.685 | 0.6245 | 0.00125
0.40667 | 6865.673 | 0.6245 | 0.00125
0.40833 | 6865.216 | 0.6245 | 0.00125
0.41 | 6865.856 | 0.6245 | 0.00125
0.41167 | 6867.959 | 0.6245 | 0.00125
0.41333 | 6871.8 | 0.6245 | 0.00125
0.415 | 6876.921 | 0.6245 | 0.00125
0.41667 | 6883.504 | 0.6245 | 0.00125
0.41833 | 6891.185 | 0.6245 | 0.00125
0.42 | 6900.238 | 0.6245 | 0.00125
0.42167 | 6910.205 | 0.6245 | 0.00125
0.42333 | 6921.178 | 0.6245 | 0.00125
0.425 | 6933.065 | 0.6245 | 0.00125
0.42667 | 6946.324 | 0.6245 | 0.0013333
0.42833 | 6958.76 | 0.6247 | 0.0013333
0.43 | 6961.686 | 0.6247 | 0.0013333
0.43167 | 6959.126 | 0.6247 | 0.0013333
0.43333 | 6954.554 | 0.6247 | 0.0013333
0.435 | 6949.891 | 0.6247 | 0.0013333
0.43667 | 6945.684 | 0.6247 | 0.0013333
0.43833 | 6942.667 | 0.6247 | 0.0013333
0.44 | 6941.021 | 0.6247 | 0.0013333
0.44167 | 6940.655 | 0.6247 | 0.0013333
0.44333 | 6942.301 | 0.6247 | 0.0013333
0.445 | 6945.227 | 0.6247 | 0.0013333
0.44667 | 6949.799 | 0.6247 | 0.0013333
0.44833 | 6955.834 | 0.6247 | 0.0013333
0.45 | 6963.241 | 0.6247 | 0.0013333
0.45167 | 6971.562 | 0.6247 | 0.0013333
0.45333 | 6981.072 | 0.6247 | 0.0013333
0.455 | 6991.588 | 0.6247 | 0.0013333
0.45667 | 7003.109 | 0.6247 | 0.0014583
0.45833 | 7015.637 | 0.625 | 0.0014583
0.46 | 7022.129 | 0.625 | 0.0014583
0.46167 | 7020.575 | 0.625 | 0.0014583
0.46333 | 7015.362 | 0.625 | 0.0014583
0.465 | 7009.693 | 0.625 | 0.0014583
0.46667 | 7004.207 | 0.625 | 0.0014583
0.46833 | 6999.634 | 0.625 | 0.0014583
0.47 | 6996.434 | 0.625 | 0.0014583
0.47167 | 6994.88 | 0.625 | 0.0014583
0.47333 | 6994.971 | 0.625 | 0.0014583
0.475 | 6996.343 | 0.625 | 0.0014583
0.47667 | 6999.086 | 0.625 | 0.0014583
0.47833 | 7003.292 | 0.625 | 0.0014583
0.48 | 7009.327 | 0.625 | 0.0014583
0.48167 | 7016.46 | 0.625 | 0.0014583
0.48333 | 7024.872 | 0.625 | 0.0014583
0.485 | 7034.199 | 0.625 | 0.0014583
0.48667 | 7044.075 | 0.625 | 0.0014583
0.48833 | 7055.048 | 0.625 | 0.0014583
0.49 | 7067.209 | 0.625 | 0.0015417
0.49167 | 7080.103 | 0.6252 | 0.0015417
0.49333 | 7084.583 | 0.6252 | 0.0015417
0.495 | 7082.389 | 0.6252 | 0.0015417
0.49667 | 7077.908 | 0.6252 | 0.0015417
0.49833 | 7072.513 | 0.6252 | 0.0015417
0.5 | 7067.85 | 0.6252 | 0.0015417
0.50167 | 7064.1 | 0.6252 | 0.0015417
0.50333 | 7061.997 | 0.6252 | 0.0015417
0.505 | 7061.174 | 0.6252 | 0.0015417
0.50667 | 7061.723 | 0.6252 | 0.0015417
0.50833 | 7063.918 | 0.6252 | 0.0015417
0.51 | 7067.758 | 0.6252 | 0.0015417
0.51167 | 7072.97 | 0.6252 | 0.0015417
0.51333 | 7079.28 | 0.6252 | 0.0015417
0.515 | 7086.778 | 0.6252 | 0.0015417
0.51667 | 7095.373 | 0.6252 | 0.0015417
0.51833 | 7104.975 | 0.6252 | 0.0015417
0.52 | 7115.49 | 0.6252 | 0.0016667
0.52167 | 7127.378 | 0.6255 | 0.0016667
0.52333 | 7135.973 | 0.6255 | 0.0016667
0.525 | 7135.516 | 0.6255 | 0.0016667
0.52667 | 7130.67 | 0.6255 | 0.0016667
0.52833 | 7124.452 | 0.6255 | 0.0016667
0.53 | 7118.599 | 0.6255 | 0.0016667
0.53167 | 7113.662 | 0.6255 | 0.0016667
0.53333 | 7110.004 | 0.6255 | 0.0016667
0.535 | 7107.535 | 0.6255 | 0.0016667
0.53667 | 7106.803 | 0.6255 | 0.0016667
0.53833 | 7107.626 | 0.6255 | 0.0016667
0.54 | 7109.547 | 0.6255 | 0.0016667
0.54167 | 7113.296 | 0.6255 | 0.0016667
0.54333 | 7118.416 | 0.6255 | 0.0016667
0.545 | 7124.909 | 0.6255 | 0.0016667
0.54667 | 7132.407 | 0.6255 | 0.0016667
0.54833 | 7141.185 | 0.6255 | 0.0016667
0.55 | 7150.878 | 0.6255 | 0.0016667
0.55167 | 7161.485 | 0.6255 | 0.0016667
0.55333 | 7173.555 | 0.6255 | 0.00175
0.555 | 7186.632 | 0.6257 | 0.00175
0.55667 | 7195.867 | 0.6257 | 0.00175
0.55833 | 7195.959 | 0.6257 | 0.00175
0.56 | 7191.661 | 0.6257 | 0.00175
0.56167 | 7186.54 | 0.6257 | 0.00175
0.56333 | 7180.962 | 0.6257 | 0.00175
0.565 | 7176.847 | 0.6257 | 0.00175
0.56667 | 7173.281 | 0.6257 | 0.00175
0.56833 | 7171.544 | 0.6257 | 0.00175
0.57 | 7171.544 | 0.6257 | 0.00175
0.57167 | 7172.915 | 0.6257 | 0.00175
0.57333 | 7176.116 | 0.6257 | 0.00175
0.575 | 7180.414 | 0.6257 | 0.00175
0.57667 | 7186.266 | 0.6257 | 0.00175
0.57833 | 7193.215 | 0.6257 | 0.00175
0.58 | 7201.262 | 0.6257 | 0.00175
0.58167 | 7210.223 | 0.6257 | 0.00175
0.58333 | 7220.465 | 0.6257 | 0.00175
0.585 | 7231.986 | 0.6257 | 0.001875
0.58667 | 7244.88 | 0.626 | 0.001875
0.58833 | 7251.28 | 0.626 | 0.001875
0.59 | 7249.452 | 0.626 | 0.001875
0.59167 | 7244.148 | 0.626 | 0.001875
0.59333 | 7238.021 | 0.626 | 0.001875
0.595 | 7232.261 | 0.626 | 0.001875
0.59667 | 7227.414 | 0.626 | 0.001875
0.59833 | 7224.122 | 0.626 | 0.001875
0.6 | 7222.476 | 0.626 | 0.001875
0.60167 | 7222.111 | 0.626 | 0.001875
0.60333 | 7223.482 | 0.626 | 0.001875
0.605 | 7226.5 | 0.626 | 0.001875
0.60667 | 7230.706 | 0.626 | 0.001875
0.60833 | 7236.467 | 0.626 | 0.001875
0.61 | 7243.508 | 0.626 | 0.001875
0.61167 | 7251.463 | 0.626 | 0.001875
0.61333 | 7260.699 | 0.626 | 0.001875
0.615 | 7270.849 | 0.626 | 0.001875
0.61667 | 7281.913 | 0.626 | 0.001875
0.61833 | 7294.532 | 0.626 | 0.0019583
0.62 | 7308.065 | 0.6262 | 0.0019583
0.62167 | 7313.46 | 0.6262 | 0.0019583
0.62333 | 7312.089 | 0.6262 | 0.0019583
0.625 | 7307.242 | 0.6262 | 0.0019583
0.62667 | 7302.03 | 0.6262 | 0.0019583
0.62833 | 7297.184 | 0.6262 | 0.0019583
0.63 | 7293.252 | 0.6262 | 0.0019583
0.63167 | 7290.326 | 0.6262 | 0.0019583
0.63333 | 7288.771 | 0.6262 | 0.0019583
0.635 | 7289.046 | 0.6262 | 0.0019583
0.63667 | 7290.783 | 0.6262 | 0.0019583
0.63833 | 7294.075 | 0.6262 | 0.0019583
0.64 | 7298.555 | 0.6262 | 0.0019583
0.64167 | 7304.408 | 0.6262 | 0.0019583
0.64333 | 7311.266 | 0.6262 | 0.0019583
0.645 | 7319.404 | 0.6262 | 0.0019583
0.64667 | 7328.365 | 0.6262 | 0.0019583
0.64833 | 7338.698 | 0.6262 | 0.0019583
0.65 | 7350.86 | 0.6262 | 0.0020833
0.65167 | 7362.016 | 0.6265 | 0.0020833
0.65333 | 7363.57 | 0.6265 | 0.0020833
0.655 | 7359.73 | 0.6265 | 0.0020833
0.65667 | 7353.603 | 0.6265 | 0.0020833
0.65833 | 7348.208 | 0.6265 | 0.0020833
0.66 | 7342.813 | 0.6265 | 0.0020833
0.66167 | 7338.698 | 0.6265 | 0.0020833
0.66333 | 7335.863 | 0.6265 | 0.0020833
0.665 | 7334.492 | 0.6265 | 0.0020833
0.66667 | 7334.675 | 0.6265 | 0.0020833
0.66833 | 7336.504 | 0.6265 | 0.0020833
0.67 | 7339.887 | 0.6265 | 0.0020833
0.67167 | 7344.642 | 0.6265 | 0.0020833
0.67333 | 7350.585 | 0.6265 | 0.0020833
0.675 | 7357.535 | 0.6265 | 0.0020833
0.67667 | 7365.399 | 0.6265 | 0.0020833
0.67833 | 7374.726 | 0.6265 | 0.0020833
0.68 | 7385.15 | 0.6265 | 0.0020833
0.68167 | 7396.763 | 0.6265 | 0.0020833
0.68333 | 7409.748 | 0.6265 | 0.0021667
0.685 | 7420.995 | 0.6267 | 0.0021667
0.68667 | 7422.824 | 0.6267 | 0.0021667
0.68833 | 7419.898 | 0.6267 | 0.0021667
0.69 | 7414.777 | 0.6267 | 0.0021667
0.69167 | 7409.291 | 0.6267 | 0.0021667
0.69333 | 7404.81 | 0.6267 | 0.0021667
0.695 | 7401.335 | 0.6267 | 0.0021667
0.69667 | 7399.141 | 0.6267 | 0.0021667
0.69833 | 7398.318 | 0.6267 | 0.0021667
0.7 | 7398.683 | 0.6267 | 0.0021667
0.70167 | 7400.878 | 0.6267 | 0.0021667
0.70333 | 7404.444 | 0.6267 | 0.0021667
0.705 | 7409.382 | 0.6267 | 0.0021667
0.70667 | 7415.692 | 0.6267 | 0.0021667
0.70833 | 7423.281 | 0.6267 | 0.0021667
0.71 | 7432.151 | 0.6267 | 0.0021667
0.71167 | 7442.209 | 0.6267 | 0.0021667
0.71333 | 7453.822 | 0.6267 | 0.0022917
0.715 | 7466.716 | 0.627 | 0.0022917
0.71667 | 7475.311 | 0.627 | 0.0022917
0.71833 | 7474.945 | 0.627 | 0.0022917
0.72 | 7470.465 | 0.627 | 0.0022917
0.72167 | 7464.43 | 0.627 | 0.0022917
0.72333 | 7458.76 | 0.627 | 0.0022917
0.725 | 7453.914 | 0.627 | 0.0022917
0.72667 | 7449.799 | 0.627 | 0.0022917
0.72833 | 7447.33 | 0.627 | 0.0022917
0.73 | 7446.782 | 0.627 | 0.0022917
0.73167 | 7447.696 | 0.627 | 0.0022917
0.73333 | 7449.891 | 0.627 | 0.0022917
0.735 | 7453.548 | 0.627 | 0.0022917
0.73667 | 7458.577 | 0.627 | 0.0022917
0.73833 | 7464.613 | 0.627 | 0.0022917
0.74 | 7471.928 | 0.627 | 0.0022917
0.74167 | 7480.523 | 0.627 | 0.0022917
0.74333 | 7490.673 | 0.627 | 0.0022917
0.745 | 7502.012 | 0.627 | 0.0022917
0.74667 | 7514.539 | 0.627 | 0.002375
0.74833 | 7528.347 | 0.6272 | 0.002375
0.75 | 7536.211 | 0.6272 | 0.002375
0.75167 | 7535.845 | 0.6272 | 0.002375
0.75333 | 7531.822 | 0.6272 | 0.002375
0.755 | 7526.61 | 0.6272 | 0.002375
0.75667 | 7521.489 | 0.6272 | 0.002375
0.75833 | 7517.1 | 0.6272 | 0.002375
0.76 | 7514.082 | 0.6272 | 0.002375
0.76167 | 7512.436 | 0.6272 | 0.002375
0.76333 | 7512.253 | 0.6272 | 0.002375
0.765 | 7513.716 | 0.6272 | 0.002375
0.76667 | 7516.185 | 0.6272 | 0.002375
0.76833 | 7520.209 | 0.6272 | 0.002375
0.77 | 7525.695 | 0.6272 | 0.002375
0.77167 | 7532.462 | 0.6272 | 0.002375
0.77333 | 7540.509 | 0.6272 | 0.002375
0.775 | 7550.019 | 0.6272 | 0.002375
0.77667 | 7560.717 | 0.6272 | 0.0025
0.77833 | 7572.879 | 0.6275 | 0.0025
0.78 | 7581.474 | 0.6275 | 0.0025
0.78167 | 7581.383 | 0.6275 | 0.0025
0.78333 | 7576.811 | 0.6275 | 0.0025
0.785 | 7570.684 | 0.6275 | 0.0025
0.78667 | 7564.466 | 0.6275 | 0.0025
0.78833 | 7558.98 | 0.6275 | 0.0025
0.79 | 7554.865 | 0.6275 | 0.0025
0.79167 | 7551.664 | 0.6275 | 0.0025
0.79333 | 7550.201 | 0.6275 | 0.0025
0.795 | 7550.476 | 0.6275 | 0.0025
0.79667 | 7552.03 | 0.6275 | 0.0025
0.79833 | 7554.956 | 0.6275 | 0.0025
0.8 | 7559.346 | 0.6275 | 0.0025
0.80167 | 7564.832 | 0.6275 | 0.0025
0.80333 | 7571.599 | 0.6275 | 0.0025
0.805 | 7579.828 | 0.6275 | 0.0025
0.80667 | 7589.155 | 0.6275 | 0.0025
0.80833 | 7599.854 | 0.6275 | 0.0025
0.81 | 7611.558 | 0.6275 | 0.0025
0.81167 | 7624.909 | 0.6275 | 0.0025833
0.81333 | 7636.888 | 0.6277 | 0.0025833
0.815 | 7639.265 | 0.6277 | 0.0025833
0.81667 | 7636.522 | 0.6277 | 0.0025833
0.81833 | 7631.767 | 0.6277 | 0.0025833
0.82 | 7626.555 | 0.6277 | 0.0025833
0.82167 | 7621.891 | 0.6277 | 0.0025833
0.82333 | 7618.051 | 0.6277 | 0.0025833
0.825 | 7615.49 | 0.6277 | 0.0025833
0.82667 | 7614.302 | 0.6277 | 0.0025833
0.82833 | 7614.85 | 0.6277 | 0.0025833
0.83 | 7616.862 | 0.6277 | 0.0025833
0.83167 | 7619.971 | 0.6277 | 0.0025833
0.83333 | 7624.269 | 0.6277 | 0.0025833
0.835 | 7630.212 | 0.6277 | 0.0025833
0.83667 | 7637.528 | 0.6277 | 0.0025833
0.83833 | 7646.58 | 0.6277 | 0.0025833
0.84 | 7656.73 | 0.6277 | 0.0025833
0.84167 | 7668.069 | 0.6277 | 0.0027083
0.84333 | 7680.414 | 0.628 | 0.0027083
0.845 | 7685.443 | 0.628 | 0.0027083
0.84667 | 7682.882 | 0.628 | 0.0027083
0.84833 | 7677.853 | 0.628 | 0.0027083
0.85 | 7671.452 | 0.628 | 0.0027083
0.85167 | 7665.6 | 0.628 | 0.0027083
0.85333 | 7660.479 | 0.628 | 0.0027083
0.855 | 7656.73 | 0.628 | 0.0027083
0.85667 | 7654.353 | 0.628 | 0.0027083
0.85833 | 7653.621 | 0.628 | 0.0027083
0.86 | 7654.444 | 0.628 | 0.0027083
0.86167 | 7656.639 | 0.628 | 0.0027083
0.86333 | 7660.114 | 0.628 | 0.0027083
0.865 | 7664.777 | 0.628 | 0.0027083
0.86667 | 7670.629 | 0.628 | 0.0027083
0.86833 | 7678.128 | 0.628 | 0.0027083
0.87 | 7686.906 | 0.628 | 0.0027083
0.87167 | 7697.056 | 0.628 | 0.0027083
0.87333 | 7708.669 | 0.628 | 0.0027083
0.875 | 7721.196 | 0.628 | 0.0027917
0.87667 | 7733.632 | 0.6282 | 0.0027917
0.87833 | 7737.198 | 0.6282 | 0.0027917
0.88 | 7734.547 | 0.6282 | 0.0027917
0.88167 | 7729.152 | 0.6282 | 0.0027917
0.88333 | 7723.025 | 0.6282 | 0.0027917
0.885 | 7717.722 | 0.6282 | 0.0027917
0.88667 | 7712.967 | 0.6282 | 0.0027917
0.88833 | 7709.583 | 0.6282 | 0.0027917
0.89 | 7707.572 | 0.6282 | 0.0027917
0.89167 | 7707.023 | 0.6282 | 0.0027917
0.89333 | 7708.029 | 0.6282 | 0.0027917
0.895 | 7710.498 | 0.6282 | 0.0027917
0.89667 | 7714.338 | 0.6282 | 0.0027917
0.89833 | 7719.55 | 0.6282 | 0.0027917
0.9 | 7725.951 | 0.6282 | 0.0027917
0.90167 | 7733.998 | 0.6282 | 0.0027917
0.90333 | 7743.416 | 0.6282 | 0.0027917
0.905 | 7753.841 | 0.6282 | 0.0029167
0.90667 | 7765.82 | 0.6285 | 0.0029167
0.90833 | 7773.592 | 0.6285 | 0.0029167
0.91 | 7772.038 | 0.6285 | 0.0029167
0.91167 | 7766.825 | 0.6285 | 0.0029167
0.91333 | 7760.15 | 0.6285 | 0.0029167
0.915 | 7753.566 | 0.6285 | 0.0029167
0.91667 | 7747.806 | 0.6285 | 0.0029167
0.91833 | 7743.051 | 0.6285 | 0.0029167
0.92 | 7740.033 | 0.6285 | 0.0029167
0.92167 | 7738.479 | 0.6285 | 0.0029167
0.92333 | 7738.387 | 0.6285 | 0.0029167
0.925 | 7739.759 | 0.6285 | 0.0029167
0.92667 | 7742.228 | 0.6285 | 0.0029167
0.92833 | 7745.885 | 0.6285 | 0.0029167
0.93 | 7751.189 | 0.6285 | 0.0029167
0.93167 | 7757.59 | 0.6285 | 0.0029167
0.93333 | 7765.271 | 0.6285 | 0.0029167
0.935 | 7774.506 | 0.6285 | 0.0029167
0.93667 | 7785.205 | 0.6285 | 0.0029167
0.93833 | 7797.092 | 0.6285 | 0.003
0.94 | 7810.077 | 0.6287 | 0.003
0.94167 | 7817.85 | 0.6287 | 0.003
0.94333 | 7817.484 | 0.6287 | 0.003
0.945 | 7812.82 | 0.6287 | 0.003
0.94667 | 7806.968 | 0.6287 | 0.003
0.94833 | 7801.207 | 0.6287 | 0.003
0.95 | 7796.178 | 0.6287 | 0.003
0.95167 | 7792.337 | 0.6287 | 0.003
0.95333 | 7790.143 | 0.6287 | 0.003
0.955 | 7789.046 | 0.6287 | 0.003
0.95667 | 7789.503 | 0.6287 | 0.003
0.95833 | 7791.423 | 0.6287 | 0.003
0.96 | 7794.715 | 0.6287 | 0.003
0.96167 | 7799.47 | 0.6287 | 0.003
0.96333 | 7805.231 | 0.6287 | 0.003
0.965 | 7812.637 | 0.6287 | 0.003
0.96667 | 7821.507 | 0.6287 | 0.003
0.96833 | 7831.657 | 0.6287 | 0.003
0.97 | 7842.996 | 0.6287 | 0.003125
0.97167 | 7854.517 | 0.629 | 0.003125
0.97333 | 7857.261 | 0.629 | 0.003125
0.975 | 7853.877 | 0.629 | 0.003125
0.97667 | 7848.025 | 0.629 | 0.003125
0.97833 | 7841.807 | 0.629 | 0.003125
0.98 | 7836.046 | 0.629 | 0.003125
0.98167 | 7831.109 | 0.629 | 0.003125
0.98333 | 7827.451 | 0.629 | 0.003125
0.985 | 7825.439 | 0.629 | 0.003125
0.98667 | 7824.982 | 0.629 | 0.003125
0.98833 | 7825.622 | 0.629 | 0.003125
0.99 | 7827.542 | 0.629 | 0.003125
0.99167 | 7830.743 | 0.629 | 0.003125
0.99333 | 7835.315 | 0.629 | 0.003125
0.995 | 7841.167 | 0.629 | 0.003125
0.99667 | 7848.482 | 0.629 | 0.003125
0.99833 | 7856.895 | 0.629 | 0.003125
1 | 7866.862 | 0.629 | 0.003125
1.0017 | 7877.926 | 0.629 | 0.003125
1.0033 | 7890.179 | 0.629 | 0.0032083
1.005 | 7902.524 | 0.6292 | 0.0032083
1.0067 | 7906.365 | 0.6292 | 0.0032083
1.0083 | 7903.987 | 0.6292 | 0.0032083
1.01 | 7899.141 | 0.6292 | 0.0032083
1.0117 | 7893.563 | 0.6292 | 0.0032083
1.0133 | 7888.808 | 0.6292 | 0.0032083
1.015 | 7884.602 | 0.6292 | 0.0032083
1.0167 | 7881.584 | 0.6292 | 0.0032083
1.0183 | 7880.121 | 0.6292 | 0.0032083
1.02 | 7879.664 | 0.6292 | 0.0032083
1.0217 | 7880.761 | 0.6292 | 0.0032083
1.0233 | 7882.864 | 0.6292 | 0.0032083
1.025 | 7886.796 | 0.6292 | 0.0032083
1.0267 | 7891.917 | 0.6292 | 0.0032083
1.0283 | 7898.318 | 0.6292 | 0.0032083
1.03 | 7906.365 | 0.6292 | 0.0032083
1.0317 | 7915.417 | 0.6292 | 0.0032083
1.0333 | 7925.75 | 0.6292 | 0.0033333
1.035 | 7936.723 | 0.6295 | 0.0033333
1.0367 | 7940.106 | 0.6295 | 0.0033333
1.0383 | 7937.089 | 0.6295 | 0.0033333
1.04 | 7931.237 | 0.6295 | 0.0033333
1.0417 | 7924.927 | 0.6295 | 0.0033333
1.0433 | 7918.983 | 0.6295 | 0.0033333
1.045 | 7913.863 | 0.6295 | 0.0033333
1.0467 | 7910.022 | 0.6295 | 0.0033333
1.0483 | 7907.37 | 0.6295 | 0.0033333
1.05 | 7906.182 | 0.6295 | 0.0033333
1.0517 | 7906.182 | 0.6295 | 0.0033333
1.0533 | 7907.645 | 0.6295 | 0.0033333
1.055 | 7910.479 | 0.6295 | 0.0033333
1.0567 | 7914.594 | 0.6295 | 0.0033333
1.0583 | 7919.989 | 0.6295 | 0.0033333
1.06 | 7926.482 | 0.6295 | 0.0033333
1.0617 | 7934.163 | 0.6295 | 0.0033333
1.0633 | 7943.124 | 0.6295 | 0.0033333
1.065 | 7953.548 | 0.6295 | 0.0033333
1.0667 | 7965.253 | 0.6295 | 0.0034167
1.0683 | 7978.146 | 0.6297 | 0.0034167
1.07 | 7986.284 | 0.6297 | 0.0034167
1.0717 | 7986.01 | 0.6297 | 0.0034167
1.0733 | 7981.986 | 0.6297 | 0.0034167
1.075 | 7976.683 | 0.6297 | 0.0034167
1.0767 | 7971.471 | 0.6297 | 0.0034167
1.0783 | 7967.173 | 0.6297 | 0.0034167
1.08 | 7963.79 | 0.6297 | 0.0034167
1.0817 | 7961.504 | 0.6297 | 0.0034167
1.0833 | 7960.498 | 0.6297 | 0.0034167
1.085 | 7960.681 | 0.6297 | 0.0034167
1.0867 | 7962.784 | 0.6297 | 0.0034167
1.0883 | 7965.893 | 0.6297 | 0.0034167
1.09 | 7970.282 | 0.6297 | 0.0034167
1.0917 | 7976.134 | 0.6297 | 0.0034167
1.0933 | 7983.267 | 0.6297 | 0.0034167
1.095 | 7991.771 | 0.6297 | 0.0034167
1.0967 | 8001.463 | 0.6297 | 0.0035417
1.0983 | 8012.436 | 0.63 | 0.0035417
1.1 | 8021.215 | 0.63 | 0.0035417
1.1017 | 8021.397 | 0.63 | 0.0035417
1.1033 | 8016.825 | 0.63 | 0.0035417
1.105 | 8010.425 | 0.63 | 0.0035417
1.1067 | 8003.932 | 0.63 | 0.0035417
1.1083 | 7998.354 | 0.63 | 0.0035417
1.11 | 7993.782 | 0.63 | 0.0035417
1.1117 | 7990.582 | 0.63 | 0.0035417
1.1133 | 7988.662 | 0.63 | 0.0035417
1.115 | 7987.839 | 0.63 | 0.0035417
1.1167 | 7988.204 | 0.63 | 0.0035417
1.1183 | 7990.125 | 0.63 | 0.0035417
1.12 | 7993.416 | 0.63 | 0.0035417
1.1217 | 7997.989 | 0.63 | 0.0035417
1.1233 | 8003.841 | 0.63 | 0.0035417
1.125 | 8011.065 | 0.63 | 0.0035417
1.1267 | 8019.386 | 0.63 | 0.0035417
1.1283 | 8028.896 | 0.63 | 0.0035417
1.13 | 8039.228 | 0.63 | 0.003625
1.1317 | 8050.75 | 0.6302 | 0.003625
1.1333 | 8056.968 | 0.6302 | 0.003625
1.135 | 8055.596 | 0.6302 | 0.003625
1.1367 | 8050.842 | 0.6302 | 0.003625
1.1383 | 8044.989 | 0.6302 | 0.003625
1.14 | 8039.777 | 0.6302 | 0.003625
1.1417 | 8034.748 | 0.6302 | 0.003625
1.1433 | 8031.182 | 0.6302 | 0.003625
1.145 | 8028.53 | 0.6302 | 0.003625
1.1467 | 8027.067 | 0.6302 | 0.003625
1.1483 | 8027.067 | 0.6302 | 0.003625
1.15 | 8028.438 | 0.6302 | 0.003625
1.1517 | 8030.999 | 0.6302 | 0.003625
1.1533 | 8034.839 | 0.6302 | 0.003625
1.155 | 8040.051 | 0.6302 | 0.003625
1.1567 | 8046.544 | 0.6302 | 0.003625
1.1583 | 8054.316 | 0.6302 | 0.003625
1.16 | 8063.46 | 0.6302 | 0.003625
1.1617 | 8073.427 | 0.6302 | 0.00375
1.1633 | 8082.754 | 0.6305 | 0.00375
1.165 | 8083.669 | 0.6305 | 0.00375
1.1667 | 8079.554 | 0.6305 | 0.00375
1.1683 | 8073.519 | 0.6305 | 0.00375
1.17 | 8067.118 | 0.6305 | 0.00375
1.1717 | 8061.449 | 0.6305 | 0.00375
1.1733 | 8056.785 | 0.6305 | 0.00375
1.175 | 8053.402 | 0.6305 | 0.00375
1.1767 | 8050.933 | 0.6305 | 0.00375
1.1783 | 8049.836 | 0.6305 | 0.00375
1.18 | 8049.927 | 0.6305 | 0.00375
1.1817 | 8051.39 | 0.6305 | 0.00375
1.1833 | 8054.133 | 0.6305 | 0.00375
1.185 | 8058.065 | 0.6305 | 0.00375
1.1867 | 8063.277 | 0.6305 | 0.00375
1.1883 | 8069.587 | 0.6305 | 0.00375
1.19 | 8077.268 | 0.6305 | 0.00375
1.1917 | 8086.138 | 0.6305 | 0.00375
1.1933 | 8096.013 | 0.6305 | 0.00375
1.195 | 8106.895 | 0.6305 | 0.0038333
1.1967 | 8117.502 | 0.6307 | 0.0038333
1.1983 | 8120.245 | 0.6307 | 0.0038333
1.2 | 8117.502 | 0.6307 | 0.0038333
1.2017 | 8112.747 | 0.6307 | 0.0038333
1.2033 | 8107.261 | 0.6307 | 0.0038333
1.205 | 8102.323 | 0.6307 | 0.0038333
1.2067 | 8098.299 | 0.6307 | 0.0038333
1.2083 | 8095.008 | 0.6307 | 0.0038333
1.21 | 8092.904 | 0.6307 | 0.0038333
1.2117 | 8092.081 | 0.6307 | 0.0038333
1.2133 | 8092.813 | 0.6307 | 0.0038333
1.215 | 8094.733 | 0.6307 | 0.0038333
1.2167 | 8097.934 | 0.6307 | 0.0038333
1.2183 | 8102.506 | 0.6307 | 0.0038333
1.22 | 8108.632 | 0.6307 | 0.0038333
1.2217 | 8115.765 | 0.6307 | 0.0038333
1.2233 | 8123.994 | 0.6307 | 0.0038333
1.225 | 8133.139 | 0.6307 | 0.0039583
1.2267 | 8142.1 | 0.631 | 0.0039583
1.2283 | 8142.831 | 0.631 | 0.0039583
1.23 | 8138.625 | 0.631 | 0.0039583
1.2317 | 8132.316 | 0.631 | 0.0039583
1.2333 | 8125.366 | 0.631 | 0.0039583
1.235 | 8119.148 | 0.631 | 0.0039583
1.2367 | 8113.936 | 0.631 | 0.0039583
1.2383 | 8110.095 | 0.631 | 0.0039583
1.24 | 8107.352 | 0.631 | 0.0039583
1.2417 | 8105.98 | 0.631 | 0.0039583
1.2433 | 8105.889 | 0.631 | 0.0039583
1.245 | 8106.895 | 0.631 | 0.0039583
1.2467 | 8109.364 | 0.631 | 0.0039583
1.2483 | 8112.564 | 0.631 | 0.0039583
1.25 | 8117.594 | 0.631 | 0.0039583
1.2517 | 8123.812 | 0.631 | 0.0039583
1.2533 | 8131.035 | 0.631 | 0.0039583
1.255 | 8139.265 | 0.631 | 0.0039583
1.2567 | 8148.775 | 0.631 | 0.0039583
1.2583 | 8158.742 | 0.631 | 0.0040417
1.26 | 8169.715 | 0.6312 | 0.0040417
1.2617 | 8174.287 | 0.6312 | 0.0040417
1.2633 | 8172.458 | 0.6312 | 0.0040417
1.265 | 8167.978 | 0.6312 | 0.0040417
1.2667 | 8162.491 | 0.6312 | 0.0040417
1.2683 | 8157.096 | 0.6312 | 0.0040417
1.27 | 8152.798 | 0.6312 | 0.0040417
1.2717 | 8149.506 | 0.6312 | 0.0040417
1.2733 | 8147.312 | 0.6312 | 0.0040417
1.275 | 8146.215 | 0.6312 | 0.0040417
1.2767 | 8146.58 | 0.6312 | 0.0040417
1.2783 | 8147.861 | 0.6312 | 0.0040417
1.28 | 8150.695 | 0.6312 | 0.0040417
1.2817 | 8154.901 | 0.6312 | 0.0040417
1.2833 | 8160.205 | 0.6312 | 0.0040417
1.285 | 8166.972 | 0.6312 | 0.0040417
1.2867 | 8174.561 | 0.6312 | 0.0040417
1.2883 | 8183.065 | 0.6312 | 0.0041667
1.29 | 8193.032 | 0.6315 | 0.0041667
1.2917 | 8198.702 | 0.6315 | 0.0041667
1.2933 | 8196.782 | 0.6315 | 0.0041667
1.295 | 8191.569 | 0.6315 | 0.0041667
1.2967 | 8185.443 | 0.6315 | 0.0041667
1.2983 | 8179.042 | 0.6315 | 0.0041667
1.3 | 8173.19 | 0.6315 | 0.0041667
1.3017 | 8168.983 | 0.6315 | 0.0041667
1.3033 | 8165.6 | 0.6315 | 0.0041667
1.305 | 8163.497 | 0.6315 | 0.0041667
1.3067 | 8162.674 | 0.6315 | 0.0041667
1.3083 | 8163.223 | 0.6315 | 0.0041667
1.31 | 8165.051 | 0.6315 | 0.0041667
1.3117 | 8168.252 | 0.6315 | 0.0041667
1.3133 | 8172.55 | 0.6315 | 0.0041667
1.315 | 8177.67 | 0.6315 | 0.0041667
1.3167 | 8184.346 | 0.6315 | 0.0041667
1.3183 | 8191.935 | 0.6315 | 0.0041667
1.32 | 8200.713 | 0.6315 | 0.0041667
1.3217 | 8210.498 | 0.6315 | 0.00425
1.3233 | 8221.288 | 0.6317 | 0.00425
1.325 | 8226.5 | 0.6317 | 0.00425
1.3267 | 8224.58 | 0.6317 | 0.00425
1.3283 | 8219.733 | 0.6317 | 0.00425
1.33 | 8214.064 | 0.6317 | 0.00425
1.3317 | 8208.212 | 0.6317 | 0.00425
1.3333 | 8203.274 | 0.6317 | 0.00425
1.335 | 8199.616 | 0.6317 | 0.00425
1.3367 | 8197.056 | 0.6317 | 0.00425
1.3383 | 8195.867 | 0.6317 | 0.00425
1.34 | 8195.776 | 0.6317 | 0.00425
1.3417 | 8196.782 | 0.6317 | 0.00425
1.3433 | 8199.068 | 0.6317 | 0.00425
1.345 | 8202.634 | 0.6317 | 0.00425
1.3467 | 8207.663 | 0.6317 | 0.00425
1.3483 | 8213.972 | 0.6317 | 0.00425
1.35 | 8221.654 | 0.6317 | 0.00425
1.3517 | 8230.158 | 0.6317 | 0.004375
1.3533 | 8239.759 | 0.632 | 0.004375
1.355 | 8245.245 | 0.632 | 0.004375
1.3567 | 8242.868 | 0.632 | 0.004375
1.3583 | 8237.473 | 0.632 | 0.004375
1.36 | 8230.615 | 0.632 | 0.004375
1.3617 | 8223.848 | 0.632 | 0.004375
1.3633 | 8217.996 | 0.632 | 0.004375
1.365 | 8213.332 | 0.632 | 0.004375
1.3667 | 8209.583 | 0.632 | 0.004375
1.3683 | 8207.389 | 0.632 | 0.004375
1.37 | 8206.291 | 0.632 | 0.004375
1.3717 | 8206.291 | 0.632 | 0.004375
1.3733 | 8207.846 | 0.632 | 0.004375
1.375 | 8210.681 | 0.632 | 0.004375
1.3767 | 8214.521 | 0.632 | 0.004375
1.3783 | 8219.642 | 0.632 | 0.004375
1.38 | 8225.951 | 0.632 | 0.004375
1.3817 | 8233.358 | 0.632 | 0.004375
1.3833 | 8241.771 | 0.632 | 0.004375
1.385 | 8251.463 | 0.632 | 0.0044583
1.3867 | 8261.888 | 0.6322 | 0.0044583
1.3883 | 8269.66 | 0.6322 | 0.0044583
1.39 | 8269.203 | 0.6322 | 0.0044583
1.3917 | 8264.905 | 0.6322 | 0.0044583
1.3933 | 8258.961 | 0.6322 | 0.0044583
1.395 | 8252.926 | 0.6322 | 0.0044583
1.3967 | 8247.714 | 0.6322 | 0.0044583
1.3983 | 8243.416 | 0.6322 | 0.0044583
1.4 | 8240.399 | 0.6322 | 0.0044583
1.4017 | 8238.753 | 0.6322 | 0.0044583
1.4033 | 8238.296 | 0.6322 | 0.0044583
1.405 | 8238.844 | 0.6322 | 0.0044583
1.4067 | 8240.765 | 0.6322 | 0.0044583
1.4083 | 8244.057 | 0.6322 | 0.0044583
1.41 | 8248.629 | 0.6322 | 0.0044583
1.4117 | 8254.481 | 0.6322 | 0.0044583
1.4133 | 8261.339 | 0.6322 | 0.0044583
1.415 | 8269.203 | 0.6322 | 0.0044583
1.4167 | 8278.438 | 0.6322 | 0.0045833
1.4183 | 8286.119 | 0.6325 | 0.0045833
1.42 | 8285.388 | 0.6325 | 0.0045833
1.4217 | 8280.176 | 0.6325 | 0.0045833
1.4233 | 8273.409 | 0.6325 | 0.0045833
1.425 | 8266.368 | 0.6325 | 0.0045833
1.4267 | 8259.967 | 0.6325 | 0.0045833
1.4283 | 8254.389 | 0.6325 | 0.0045833
1.43 | 8250.457 | 0.6325 | 0.0045833
1.4317 | 8247.44 | 0.6325 | 0.0045833
1.4333 | 8245.794 | 0.6325 | 0.0045833
1.435 | 8245.337 | 0.6325 | 0.0045833
1.4367 | 8246.343 | 0.6325 | 0.0045833
1.4383 | 8248.629 | 0.6325 | 0.0045833
1.44 | 8252.195 | 0.6325 | 0.0045833
1.4417 | 8256.95 | 0.6325 | 0.0045833
1.4433 | 8262.893 | 0.6325 | 0.0045833
1.445 | 8270.026 | 0.6325 | 0.0045833
1.4467 | 8278.347 | 0.6325 | 0.0045833
1.4483 | 8287.4 | 0.6325 | 0.0045833
1.45 | 8297.367 | 0.6325 | 0.0046667
1.4517 | 8306.054 | 0.6327 | 0.0046667
1.4533 | 8306.785 | 0.6327 | 0.0046667
1.455 | 8303.219 | 0.6327 | 0.0046667
1.4567 | 8297.458 | 0.6327 | 0.0046667
1.4583 | 8291.515 | 0.6327 | 0.0046667
1.46 | 8286.028 | 0.6327 | 0.0046667
1.4617 | 8281.273 | 0.6327 | 0.0046667
1.4633 | 8277.89 | 0.6327 | 0.0046667
1.465 | 8275.604 | 0.6327 | 0.0046667
1.4667 | 8274.598 | 0.6327 | 0.0046667
1.4683 | 8274.964 | 0.6327 | 0.0046667
1.47 | 8276.975 | 0.6327 | 0.0046667
1.4717 | 8279.719 | 0.6327 | 0.0046667
1.4733 | 8283.742 | 0.6327 | 0.0046667
1.475 | 8289.228 | 0.6327 | 0.0046667
1.4767 | 8295.721 | 0.6327 | 0.0046667
1.4783 | 8303.219 | 0.6327 | 0.0046667
1.48 | 8311.906 | 0.6327 | 0.0047917
1.4817 | 8320.684 | 0.633 | 0.0047917
1.4833 | 8322.239 | 0.633 | 0.0047917
1.485 | 8318.032 | 0.633 | 0.0047917
1.4867 | 8311.632 | 0.633 | 0.0047917
1.4883 | 8304.591 | 0.633 | 0.0047917
1.49 | 8298.19 | 0.633 | 0.0047917
1.4917 | 8292.612 | 0.633 | 0.0047917
1.4933 | 8288.04 | 0.633 | 0.0047917
1.495 | 8284.656 | 0.633 | 0.0047917
1.4967 | 8282.645 | 0.633 | 0.0047917
1.4983 | 8282.096 | 0.633 | 0.0047917
1.5 | 8282.828 | 0.633 | 0.0047917
1.5017 | 8284.565 | 0.633 | 0.0047917
1.5033 | 8287.583 | 0.633 | 0.0047917
1.505 | 8291.972 | 0.633 | 0.0047917
1.5067 | 8297.55 | 0.633 | 0.0047917
1.5083 | 8304.225 | 0.633 | 0.0047917
1.51 | 8312.089 | 0.633 | 0.0047917
1.5117 | 8320.776 | 0.633 | 0.0047917
1.5133 | 8330.377 | 0.633 | 0.004875
1.515 | 8339.613 | 0.6332 | 0.004875
1.5167 | 8341.076 | 0.6332 | 0.004875
1.5183 | 8337.418 | 0.6332 | 0.004875
1.52 | 8331.749 | 0.6332 | 0.004875
1.5217 | 8325.896 | 0.6332 | 0.004875
1.5233 | 8320.318 | 0.6332 | 0.004875
1.525 | 8315.472 | 0.6332 | 0.004875
1.5267 | 8311.632 | 0.6332 | 0.004875
1.5283 | 8309.254 | 0.6332 | 0.004875
1.53 | 8308.065 | 0.6332 | 0.004875
1.5317 | 8308.157 | 0.6332 | 0.004875
1.5333 | 8309.346 | 0.6332 | 0.004875
1.535 | 8311.997 | 0.6332 | 0.004875
1.5367 | 8316.021 | 0.6332 | 0.004875
1.5383 | 8321.324 | 0.6332 | 0.004875
1.54 | 8327.451 | 0.6332 | 0.004875
1.5417 | 8334.858 | 0.6332 | 0.004875
1.5433 | 8343.179 | 0.6332 | 0.005
1.545 | 8352.506 | 0.6335 | 0.005
1.5467 | 8356.072 | 0.6335 | 0.005
1.5483 | 8352.689 | 0.6335 | 0.005
1.55 | 8346.471 | 0.6335 | 0.005
1.5517 | 8339.521 | 0.6335 | 0.005
1.5533 | 8332.663 | 0.6335 | 0.005
1.555 | 8326.628 | 0.6335 | 0.005
1.5567 | 8322.056 | 0.6335 | 0.005
1.5583 | 8318.673 | 0.6335 | 0.005
1.56 | 8316.478 | 0.6335 | 0.005
1.5617 | 8315.838 | 0.6335 | 0.005
1.5633 | 8316.295 | 0.6335 | 0.005
1.565 | 8317.85 | 0.6335 | 0.005
1.5667 | 8320.41 | 0.6335 | 0.005
1.5683 | 8324.433 | 0.6335 | 0.005
1.57 | 8329.828 | 0.6335 | 0.005
1.5717 | 8336.595 | 0.6335 | 0.005
1.5733 | 8343.727 | 0.6335 | 0.005
1.575 | 8352.14 | 0.6335 | 0.005
1.5767 | 8361.376 | 0.6335 | 0.0050833
1.5783 | 8371.434 | 0.6337 | 0.0050833
1.58 | 8376.28 | 0.6337 | 0.0050833
1.5817 | 8374.086 | 0.6337 | 0.0050833
1.5833 | 8368.965 | 0.6337 | 0.0050833
1.585 | 8362.747 | 0.6337 | 0.0050833
1.5867 | 8356.895 | 0.6337 | 0.0050833
1.5883 | 8351.866 | 0.6337 | 0.0050833
1.59 | 8347.842 | 0.6337 | 0.0050833
1.5917 | 8344.916 | 0.6337 | 0.0050833
1.5933 | 8343.179 | 0.6337 | 0.0050833
1.595 | 8342.996 | 0.6337 | 0.0050833
1.5967 | 8344.002 | 0.6337 | 0.0050833
1.5983 | 8346.562 | 0.6337 | 0.0050833
1.6 | 8349.945 | 0.6337 | 0.0050833
1.6017 | 8354.517 | 0.6337 | 0.0050833
1.6033 | 8360.644 | 0.6337 | 0.0050833
1.605 | 8367.685 | 0.6337 | 0.0050833
1.6067 | 8375.549 | 0.6337 | 0.0052083
1.6083 | 8384.602 | 0.634 | 0.0052083
1.61 | 8388.717 | 0.634 | 0.0052083
1.6117 | 8385.79 | 0.634 | 0.0052083
1.6133 | 8379.847 | 0.634 | 0.0052083
1.615 | 8372.806 | 0.634 | 0.0052083
1.6167 | 8365.765 | 0.634 | 0.0052083
1.6183 | 8359.73 | 0.634 | 0.0052083
1.62 | 8354.883 | 0.634 | 0.0052083
1.6217 | 8351.226 | 0.634 | 0.0052083
1.6233 | 8348.757 | 0.634 | 0.0052083
1.625 | 8347.202 | 0.634 | 0.0052083
1.6267 | 8347.294 | 0.634 | 0.0052083
1.6283 | 8348.665 | 0.634 | 0.0052083
1.63 | 8351.317 | 0.634 | 0.0052083
1.6317 | 8355.249 | 0.634 | 0.0052083
1.6333 | 8360.644 | 0.634 | 0.0052083
1.635 | 8366.953 | 0.634 | 0.0052083
1.6367 | 8374.36 | 0.634 | 0.0052083
1.6383 | 8382.59 | 0.634 | 0.0052083
1.64 | 8391.734 | 0.634 | 0.0052917
1.6417 | 8401.427 | 0.6342 | 0.0052917
1.6433 | 8405.359 | 0.6342 | 0.0052917
1.645 | 8402.524 | 0.6342 | 0.0052917
1.6467 | 8397.129 | 0.6342 | 0.0052917
1.6483 | 8391.003 | 0.6342 | 0.0052917
1.65 | 8384.967 | 0.6342 | 0.0052917
1.6517 | 8379.572 | 0.6342 | 0.0052917
1.6533 | 8375.275 | 0.6342 | 0.0052917
1.655 | 8372.348 | 0.6342 | 0.0052917
1.6567 | 8370.611 | 0.6342 | 0.0052917
1.6583 | 8370.337 | 0.6342 | 0.0052917
1.66 | 8371.251 | 0.6342 | 0.0052917
1.6617 | 8373.446 | 0.6342 | 0.0052917
1.6633 | 8376.829 | 0.6342 | 0.0052917
1.665 | 8381.401 | 0.6342 | 0.0052917
1.6667 | 8387.07 | 0.6342 | 0.0052917
1.6683 | 8393.929 | 0.6342 | 0.0052917
1.67 | 8401.61 | 0.6342 | 0.0054167
1.6717 | 8410.571 | 0.6345 | 0.0054167
1.6733 | 8415.966 | 0.6345 | 0.0054167
1.675 | 8413.863 | 0.6345 | 0.0054167
1.6767 | 8407.919 | 0.6345 | 0.0054167
1.6783 | 8400.787 | 0.6345 | 0.0054167
1.68 | 8393.563 | 0.6345 | 0.0054167
1.6817 | 8387.345 | 0.6345 | 0.0054167
1.6833 | 8382.407 | 0.6345 | 0.0054167
1.685 | 8378.566 | 0.6345 | 0.0054167
1.6867 | 8376.006 | 0.6345 | 0.0054167
1.6883 | 8374.634 | 0.6345 | 0.0054167
1.69 | 8374.543 | 0.6345 | 0.0054167
1.6917 | 8375.732 | 0.6345 | 0.0054167
1.6933 | 8378.292 | 0.6345 | 0.0054167
1.695 | 8381.95 | 0.6345 | 0.0054167
1.6967 | 8386.522 | 0.6345 | 0.0054167
1.6983 | 8392.466 | 0.6345 | 0.0054167
1.7 | 8399.69 | 0.6345 | 0.0054167
1.7017 | 8407.828 | 0.6345 | 0.0054167
1.7033 | 8416.789 | 0.6345 | 0.0055
1.705 | 8426.39 | 0.6347 | 0.0055
1.7067 | 8433.797 | 0.6347 | 0.0055
1.7083 | 8433.066 | 0.6347 | 0.0055
1.71 | 8428.036 | 0.6347 | 0.0055
1.7117 | 8422.184 | 0.6347 | 0.0055
1.7133 | 8416.24 | 0.6347 | 0.0055
1.715 | 8410.754 | 0.6347 | 0.0055
1.7167 | 8406.548 | 0.6347 | 0.0055
1.7183 | 8403.256 | 0.6347 | 0.0055
1.72 | 8401.244 | 0.6347 | 0.0055
1.7217 | 8400.421 | 0.6347 | 0.0055
1.7233 | 8400.878 | 0.6347 | 0.0055
1.725 | 8402.707 | 0.6347 | 0.0055
1.7267 | 8405.816 | 0.6347 | 0.0055
1.7283 | 8410.205 | 0.6347 | 0.0055
1.73 | 8415.875 | 0.6347 | 0.0055
1.7317 | 8422.55 | 0.6347 | 0.0055
1.7333 | 8430.048 | 0.6347 | 0.0055
1.735 | 8438.461 | 0.6347 | 0.005625
1.7367 | 8445.502 | 0.635 | 0.005625
1.7383 | 8444.587 | 0.635 | 0.005625
1.74 | 8439.375 | 0.635 | 0.005625
1.7417 | 8432.334 | 0.635 | 0.005625
1.7433 | 8425.293 | 0.635 | 0.005625
1.745 | 8418.892 | 0.635 | 0.005625
1.7467 | 8413.497 | 0.635 | 0.005625
1.7483 | 8409.291 | 0.635 | 0.005625
1.75 | 8406.273 | 0.635 | 0.005625
1.7517 | 8404.81 | 0.635 | 0.005625
1.7533 | 8404.445 | 0.635 | 0.005625
1.755 | 8405.176 | 0.635 | 0.005625
1.7567 | 8407.279 | 0.635 | 0.005625
1.7583 | 8410.48 | 0.635 | 0.005625
1.76 | 8414.96 | 0.635 | 0.005625
1.7617 | 8420.995 | 0.635 | 0.005625
1.7633 | 8427.762 | 0.635 | 0.005625
1.765 | 8435.626 | 0.635 | 0.005625
1.7667 | 8444.404 | 0.635 | 0.005625
1.7683 | 8453.914 | 0.635 | 0.0057083
1.77 | 8462.052 | 0.6352 | 0.0057083
1.7717 | 8462.052 | 0.6352 | 0.0057083
1.7733 | 8457.572 | 0.6352 | 0.0057083
1.775 | 8451.445 | 0.6352 | 0.0057083
1.7767 | 8445.227 | 0.6352 | 0.0057083
1.7783 | 8439.741 | 0.6352 | 0.0057083
1.78 | 8435.443 | 0.6352 | 0.0057083
1.7817 | 8431.968 | 0.6352 | 0.0057083
1.7833 | 8429.499 | 0.6352 | 0.0057083
1.785 | 8428.402 | 0.6352 | 0.0057083
1.7867 | 8428.402 | 0.6352 | 0.0057083
1.7883 | 8429.865 | 0.6352 | 0.0057083
1.79 | 8432.791 | 0.6352 | 0.0057083
1.7917 | 8436.998 | 0.6352 | 0.0057083
1.7933 | 8442.118 | 0.6352 | 0.0057083
1.795 | 8448.793 | 0.6352 | 0.0057083
1.7967 | 8456.109 | 0.6352 | 0.0058333
1.7983 | 8464.704 | 0.6355 | 0.0058333
1.8 | 8470.831 | 0.6355 | 0.0058333
1.8017 | 8468.728 | 0.6355 | 0.0058333
1.8033 | 8462.875 | 0.6355 | 0.0058333
1.805 | 8455.652 | 0.6355 | 0.0058333
1.8067 | 8448.336 | 0.6355 | 0.0058333
1.8083 | 8441.661 | 0.6355 | 0.0058333
1.81 | 8435.9 | 0.6355 | 0.0058333
1.8117 | 8431.785 | 0.6355 | 0.0058333
1.8133 | 8428.585 | 0.6355 | 0.0058333
1.815 | 8426.848 | 0.6355 | 0.0058333
1.8167 | 8426.482 | 0.6355 | 0.0058333
1.8183 | 8427.122 | 0.6355 | 0.0058333
1.82 | 8429.042 | 0.6355 | 0.0058333
1.8217 | 8432.334 | 0.6355 | 0.0058333
1.8233 | 8437.089 | 0.6355 | 0.0058333
1.825 | 8443.033 | 0.6355 | 0.0058333
1.8267 | 8449.799 | 0.6355 | 0.0058333
1.8283 | 8457.48 | 0.6355 | 0.0058333
1.83 | 8466.533 | 0.6355 | 0.0058333
1.8317 | 8476.134 | 0.6355 | 0.0059167
1.8333 | 8485.919 | 0.6357 | 0.0059167
1.835 | 8489.851 | 0.6357 | 0.0059167
1.8367 | 8487.016 | 0.6357 | 0.0059167
1.8383 | 8481.347 | 0.6357 | 0.0059167
1.84 | 8475.22 | 0.6357 | 0.0059167
1.8417 | 8469.276 | 0.6357 | 0.0059167
1.8433 | 8464.613 | 0.6357 | 0.0059167
1.845 | 8460.589 | 0.6357 | 0.0059167
1.8467 | 8458.12 | 0.6357 | 0.0059167
1.8483 | 8456.84 | 0.6357 | 0.0059167
1.85 | 8456.84 | 0.6357 | 0.0059167
1.8517 | 8457.663 | 0.6357 | 0.0059167
1.8533 | 8460.041 | 0.6357 | 0.0059167
1.855 | 8464.064 | 0.6357 | 0.0059167
1.8567 | 8469.185 | 0.6357 | 0.0059167
1.8583 | 8474.946 | 0.6357 | 0.0059167
1.86 | 8482.078 | 0.6357 | 0.0059167
1.8617 | 8490.033 | 0.6357 | 0.0060417
1.8633 | 8496.343 | 0.636 | 0.0060417
1.865 | 8494.605 | 0.636 | 0.0060417
1.8667 | 8488.845 | 0.636 | 0.0060417
1.8683 | 8481.529 | 0.636 | 0.0060417
1.87 | 8473.757 | 0.636 | 0.0060417
1.8717 | 8466.99 | 0.636 | 0.0060417
1.8733 | 8461.321 | 0.636 | 0.0060417
1.875 | 8456.383 | 0.636 | 0.0060417
1.8767 | 8453 | 0.636 | 0.0060417
1.8783 | 8451.08 | 0.636 | 0.0060417
1.88 | 8450.257 | 0.636 | 0.0060417
1.8817 | 8450.622 | 0.636 | 0.0060417
1.8833 | 8452.36 | 0.636 | 0.0060417
1.885 | 8455.743 | 0.636 | 0.0060417
1.8867 | 8460.224 | 0.636 | 0.0060417
1.8883 | 8465.619 | 0.636 | 0.0060417
1.89 | 8471.928 | 0.636 | 0.0060417
1.8917 | 8479.609 | 0.636 | 0.0060417
1.8933 | 8487.839 | 0.636 | 0.0060417
1.895 | 8497.257 | 0.636 | 0.006125
1.8967 | 8506.676 | 0.6362 | 0.006125
1.8983 | 8508.87 | 0.6362 | 0.006125
1.9 | 8505.121 | 0.6362 | 0.006125
1.9017 | 8498.995 | 0.6362 | 0.006125
1.9033 | 8492.594 | 0.6362 | 0.006125
1.905 | 8486.742 | 0.6362 | 0.006125
1.9067 | 8481.712 | 0.6362 | 0.006125
1.9083 | 8477.597 | 0.6362 | 0.006125
1.91 | 8474.58 | 0.6362 | 0.006125
1.9117 | 8472.934 | 0.6362 | 0.006125
1.9133 | 8472.66 | 0.6362 | 0.006125
1.915 | 8473.94 | 0.6362 | 0.006125
1.9167 | 8476.5 | 0.6362 | 0.006125
1.9183 | 8480.158 | 0.6362 | 0.006125
1.92 | 8485.461 | 0.6362 | 0.006125
1.9217 | 8491.588 | 0.6362 | 0.006125
1.9233 | 8498.903 | 0.6362 | 0.006125
1.925 | 8507.224 | 0.6362 | 0.00625
1.9267 | 8516.094 | 0.6365 | 0.00625
1.9283 | 8517.832 | 0.6365 | 0.00625
1.93 | 8513.442 | 0.6365 | 0.00625
1.9317 | 8506.493 | 0.6365 | 0.00625
1.9333 | 8498.995 | 0.6365 | 0.00625
1.935 | 8491.954 | 0.6365 | 0.00625
1.9367 | 8486.01 | 0.6365 | 0.00625
1.9383 | 8481.072 | 0.6365 | 0.00625
1.94 | 8477.232 | 0.6365 | 0.00625
1.9417 | 8475.129 | 0.6365 | 0.00625
1.9433 | 8474.123 | 0.6365 | 0.00625
1.945 | 8474.397 | 0.6365 | 0.00625
1.9467 | 8475.951 | 0.6365 | 0.00625
1.9483 | 8479.243 | 0.6365 | 0.00625
1.95 | 8483.45 | 0.6365 | 0.00625
1.9517 | 8488.753 | 0.6365 | 0.00625
1.9533 | 8495.154 | 0.6365 | 0.00625
1.955 | 8502.927 | 0.6365 | 0.00625
1.9567 | 8511.888 | 0.6365 | 0.00625
1.9583 | 8521.306 | 0.6365 | 0.0063333
1.96 | 8531.273 | 0.6367 | 0.0063333
1.9617 | 8537.308 | 0.6367 | 0.0063333
1.9633 | 8535.48 | 0.6367 | 0.0063333
1.965 | 8530.176 | 0.6367 | 0.0063333
1.9667 | 8523.775 | 0.6367 | 0.0063333
1.9683 | 8517.649 | 0.6367 | 0.0063333
1.97 | 8512.162 | 0.6367 | 0.0063333
1.9717 | 8507.773 | 0.6367 | 0.0063333
1.9733 | 8504.573 | 0.6367 | 0.0063333
1.975 | 8502.744 | 0.6367 | 0.0063333
1.9767 | 8501.921 | 0.6367 | 0.0063333
1.9783 | 8502.835 | 0.6367 | 0.0063333
1.98 | 8505.121 | 0.6367 | 0.0063333
1.9817 | 8508.596 | 0.6367 | 0.0063333
1.9833 | 8513.534 | 0.6367 | 0.0063333
1.985 | 8519.569 | 0.6367 | 0.0063333
1.9867 | 8526.61 | 0.6367 | 0.0063333
1.9883 | 8534.565 | 0.6367 | 0.0064583
1.99 | 8543.526 | 0.637 | 0.0064583
1.9917 | 8547.001 | 0.637 | 0.0064583
1.9933 | 8543.344 | 0.637 | 0.0064583
1.995 | 8536.668 | 0.637 | 0.0064583
1.9967 | 8528.987 | 0.637 | 0.0064583
1.9983 | 8521.672 | 0.637 | 0.0064583
2 | 8515.18 | 0.637 | 0.0064583
2.0017 | 8510.15 | 0.637 | 0.0064583
2.0033 | 8506.31 | 0.637 | 0.0064583
2.005 | 8503.75 | 0.637 | 0.0064583
2.0067 | 8502.378 | 0.637 | 0.0064583
2.0083 | 8502.469 | 0.637 | 0.0064583
2.01 | 8503.932 | 0.637 | 0.0064583
2.0117 | 8506.401 | 0.637 | 0.0064583
2.0133 | 8510.608 | 0.637 | 0.0064583
2.015 | 8515.911 | 0.637 | 0.0064583
2.0167 | 8522.404 | 0.637 | 0.0064583
2.0183 | 8530.085 | 0.637 | 0.0064583
2.02 | 8538.314 | 0.637 | 0.0064583
2.0217 | 8547.916 | 0.637 | 0.0065417
2.0233 | 8558.248 | 0.6372 | 0.0065417
2.025 | 8564.466 | 0.6372 | 0.0065417
2.0267 | 8562.729 | 0.6372 | 0.0065417
2.0283 | 8557.517 | 0.6372 | 0.0065417
2.03 | 8551.299 | 0.6372 | 0.0065417
2.0317 | 8545.355 | 0.6372 | 0.0065417
2.0333 | 8540.052 | 0.6372 | 0.0065417
2.035 | 8535.754 | 0.6372 | 0.0065417
2.0367 | 8532.462 | 0.6372 | 0.0065417
2.0383 | 8530.816 | 0.6372 | 0.0065417
2.04 | 8530.176 | 0.6372 | 0.0065417
2.0417 | 8531.09 | 0.6372 | 0.0065417
2.0433 | 8533.377 | 0.6372 | 0.0065417
2.045 | 8536.943 | 0.6372 | 0.0065417
2.0467 | 8541.789 | 0.6372 | 0.0065417
2.0483 | 8547.458 | 0.6372 | 0.0065417
2.05 | 8554.591 | 0.6372 | 0.0065417
2.0517 | 8562.638 | 0.6372 | 0.0066667
2.0533 | 8571.599 | 0.6375 | 0.0066667
2.055 | 8578 | 0.6375 | 0.0066667
2.0567 | 8575.988 | 0.6375 | 0.0066667
2.0583 | 8570.593 | 0.6375 | 0.0066667
2.06 | 8563.644 | 0.6375 | 0.0066667
2.0617 | 8556.511 | 0.6375 | 0.0066667
2.0633 | 8550.11 | 0.6375 | 0.0066667
2.065 | 8544.807 | 0.6375 | 0.0066667
2.0667 | 8540.783 | 0.6375 | 0.0066667
2.0683 | 8538.04 | 0.6375 | 0.0066667
2.07 | 8536.668 | 0.6375 | 0.0066667
2.0717 | 8536.303 | 0.6375 | 0.0066667
2.0733 | 8537.4 | 0.6375 | 0.0066667
2.075 | 8539.777 | 0.6375 | 0.0066667
2.0767 | 8543.618 | 0.6375 | 0.0066667
2.0783 | 8548.647 | 0.6375 | 0.0066667
2.08 | 8554.774 | 0.6375 | 0.0066667
2.0817 | 8562.363 | 0.6375 | 0.0066667
2.0833 | 8571.05 | 0.6375 | 0.0066667
2.085 | 8580.194 | 0.6375 | 0.00675
2.0867 | 8590.253 | 0.6377 | 0.00675
2.0883 | 8597.202 | 0.6377 | 0.00675
2.09 | 8595.831 | 0.6377 | 0.00675
2.0917 | 8590.802 | 0.6377 | 0.00675
2.0933 | 8584.584 | 0.6377 | 0.00675
2.095 | 8578.366 | 0.6377 | 0.00675
2.0967 | 8572.879 | 0.6377 | 0.00675
2.0983 | 8568.581 | 0.6377 | 0.00675
2.1 | 8565.472 | 0.6377 | 0.00675
2.1017 | 8563.552 | 0.6377 | 0.00675
2.1033 | 8562.638 | 0.6377 | 0.00675
2.105 | 8563.095 | 0.6377 | 0.00675
2.1067 | 8564.832 | 0.6377 | 0.00675
2.1083 | 8568.398 | 0.6377 | 0.00675
2.11 | 8573.062 | 0.6377 | 0.00675
2.1117 | 8578.731 | 0.6377 | 0.00675
2.1133 | 8585.864 | 0.6377 | 0.00675
2.115 | 8593.728 | 0.6377 | 0.00675
2.1167 | 8602.78 | 0.6377 | 0.006875
2.1183 | 8611.01 | 0.638 | 0.006875
2.12 | 8611.376 | 0.638 | 0.006875
2.1217 | 8606.804 | 0.638 | 0.006875
2.1233 | 8600.037 | 0.638 | 0.006875
2.125 | 8592.813 | 0.638 | 0.006875
2.1267 | 8586.321 | 0.638 | 0.006875
2.1283 | 8580.834 | 0.638 | 0.006875
2.13 | 8576.262 | 0.638 | 0.006875
2.1317 | 8573.062 | 0.638 | 0.006875
2.1333 | 8571.233 | 0.638 | 0.006875
2.135 | 8570.684 | 0.638 | 0.006875
2.1367 | 8571.325 | 0.638 | 0.006875
2.1383 | 8573.702 | 0.638 | 0.006875
2.14 | 8577.543 | 0.638 | 0.006875
2.1417 | 8582.389 | 0.638 | 0.006875
2.1433 | 8588.424 | 0.638 | 0.006875
2.145 | 8595.922 | 0.638 | 0.006875
2.1467 | 8604.152 | 0.638 | 0.006875
2.1483 | 8613.205 | 0.638 | 0.0069583
2.15 | 8623.355 | 0.6382 | 0.0069583
2.1517 | 8631.036 | 0.6382 | 0.0069583
2.1533 | 8630.213 | 0.6382 | 0.0069583
2.155 | 8625.458 | 0.6382 | 0.0069583
2.1567 | 8619.057 | 0.6382 | 0.0069583
2.1583 | 8612.747 | 0.6382 | 0.0069583
2.16 | 8607.352 | 0.6382 | 0.0069583
2.1617 | 8602.872 | 0.6382 | 0.0069583
2.1633 | 8599.397 | 0.6382 | 0.0069583
2.165 | 8597.02 | 0.6382 | 0.0069583
2.1667 | 8596.197 | 0.6382 | 0.0069583
2.1683 | 8596.471 | 0.6382 | 0.0069583
2.17 | 8598.483 | 0.6382 | 0.0069583
2.1717 | 8601.683 | 0.6382 | 0.0069583
2.1733 | 8606.347 | 0.6382 | 0.0069583
2.175 | 8612.016 | 0.6382 | 0.0069583
2.1767 | 8618.783 | 0.6382 | 0.0069583
2.1783 | 8626.464 | 0.6382 | 0.0069583
2.18 | 8635.242 | 0.6382 | 0.0070833
2.1817 | 8643.563 | 0.6385 | 0.0070833
2.1833 | 8643.929 | 0.6385 | 0.0070833
2.185 | 8639.082 | 0.6385 | 0.0070833
2.1867 | 8632.224 | 0.6385 | 0.0070833
2.1883 | 8625 | 0.6385 | 0.0070833
2.19 | 8618.508 | 0.6385 | 0.0070833
2.1917 | 8612.93 | 0.6385 | 0.0070833
2.1933 | 8608.45 | 0.6385 | 0.0070833
2.195 | 8605.158 | 0.6385 | 0.0070833
2.1967 | 8603.146 | 0.6385 | 0.0070833
2.1983 | 8602.415 | 0.6385 | 0.0070833
2.2 | 8603.146 | 0.6385 | 0.0070833
2.2017 | 8605.432 | 0.6385 | 0.0070833
2.2033 | 8608.907 | 0.6385 | 0.0070833
2.205 | 8613.57 | 0.6385 | 0.0070833
2.2067 | 8619.514 | 0.6385 | 0.0070833
2.2083 | 8626.738 | 0.6385 | 0.0070833
2.21 | 8634.876 | 0.6385 | 0.0070833
2.2117 | 8644.295 | 0.6385 | 0.0070833
2.2133 | 8654.17 | 0.6385 | 0.0071667
2.215 | 8664.229 | 0.6387 | 0.0071667
2.2167 | 8667.155 | 0.6387 | 0.0071667
2.2183 | 8664.137 | 0.6387 | 0.0071667
2.22 | 8658.559 | 0.6387 | 0.0071667
2.2217 | 8652.524 | 0.6387 | 0.0071667
2.2233 | 8646.763 | 0.6387 | 0.0071667
2.225 | 8642.374 | 0.6387 | 0.0071667
2.2267 | 8638.808 | 0.6387 | 0.0071667
2.2283 | 8636.431 | 0.6387 | 0.0071667
2.23 | 8635.059 | 0.6387 | 0.0071667
2.2317 | 8635.059 | 0.6387 | 0.0071667
2.2333 | 8636.431 | 0.6387 | 0.0071667
2.235 | 8639.448 | 0.6387 | 0.0071667
2.2367 | 8643.563 | 0.6387 | 0.0071667
2.2383 | 8649.05 | 0.6387 | 0.0071667
2.24 | 8655.816 | 0.6387 | 0.0071667
2.2417 | 8663.314 | 0.6387 | 0.0071667
2.2433 | 8671.91 | 0.6387 | 0.0072917
2.245 | 8681.145 | 0.639 | 0.0072917
2.2467 | 8683.523 | 0.639 | 0.0072917
2.2483 | 8679.591 | 0.639 | 0.0072917
2.25 | 8673.099 | 0.639 | 0.0072917
2.2517 | 8665.509 | 0.639 | 0.0072917
2.2533 | 8658.651 | 0.639 | 0.0072917
2.255 | 8652.799 | 0.639 | 0.0072917
2.2567 | 8648.135 | 0.639 | 0.0072917
2.2583 | 8644.66 | 0.639 | 0.0072917
2.26 | 8642.649 | 0.639 | 0.0072917
2.2617 | 8641.46 | 0.639 | 0.0072917
2.2633 | 8641.826 | 0.639 | 0.0072917
2.265 | 8643.654 | 0.639 | 0.0072917
2.2667 | 8647.129 | 0.639 | 0.0072917
2.2683 | 8651.61 | 0.639 | 0.0072917
2.27 | 8657.279 | 0.639 | 0.0072917
2.2717 | 8664.137 | 0.639 | 0.0072917
2.2733 | 8672.093 | 0.639 | 0.0072917
2.275 | 8680.871 | 0.639 | 0.0072917
2.2767 | 8690.472 | 0.639 | 0.007375
2.2783 | 8701.354 | 0.6392 | 0.007375
2.28 | 8707.206 | 0.6392 | 0.007375
2.2817 | 8705.469 | 0.6392 | 0.007375
2.2833 | 8700.622 | 0.6392 | 0.007375
2.285 | 8694.679 | 0.6392 | 0.007375
2.2867 | 8689.009 | 0.6392 | 0.007375
2.2883 | 8683.98 | 0.6392 | 0.007375
2.29 | 8680.139 | 0.6392 | 0.007375
2.2917 | 8677.305 | 0.6392 | 0.007375
2.2933 | 8675.75 | 0.6392 | 0.007375
2.295 | 8675.476 | 0.6392 | 0.007375
2.2967 | 8676.665 | 0.6392 | 0.007375
2.2983 | 8679.225 | 0.6392 | 0.007375
2.3 | 8683.248 | 0.6392 | 0.007375
2.3017 | 8688.461 | 0.6392 | 0.007375
2.3033 | 8694.679 | 0.6392 | 0.007375
2.305 | 8701.994 | 0.6392 | 0.007375
2.3067 | 8710.406 | 0.6392 | 0.0075
2.3083 | 8719.276 | 0.6395 | 0.0075
2.31 | 8721.105 | 0.6395 | 0.0075
2.3117 | 8716.624 | 0.6395 | 0.0075
2.3133 | 8709.949 | 0.6395 | 0.0075
2.315 | 8702.543 | 0.6395 | 0.0075
2.3167 | 8695.41 | 0.6395 | 0.0075
2.3183 | 8688.918 | 0.6395 | 0.0075
2.32 | 8683.98 | 0.6395 | 0.0075
2.3217 | 8680.414 | 0.6395 | 0.0075
2.3233 | 8678.128 | 0.6395 | 0.0075
2.325 | 8677.213 | 0.6395 | 0.0075
2.3267 | 8677.396 | 0.6395 | 0.0075
2.3283 | 8679.042 | 0.6395 | 0.0075
2.33 | 8681.968 | 0.6395 | 0.0075
2.3317 | 8686.357 | 0.6395 | 0.0075
2.3333 | 8691.753 | 0.6395 | 0.0075
2.335 | 8698.519 | 0.6395 | 0.0075
2.3367 | 8706.109 | 0.6395 | 0.0075
2.3383 | 8714.796 | 0.6395 | 0.0075
2.34 | 8724.488 | 0.6395 | 0.0075
2.3417 | 8734.913 | 0.6395 | 0.0075833
2.3433 | 8744.148 | 0.6397 | 0.0075833
2.345 | 8744.605 | 0.6397 | 0.0075833
2.3467 | 8740.948 | 0.6397 | 0.0075833
2.3483 | 8735.187 | 0.6397 | 0.0075833
2.35 | 8729.335 | 0.6397 | 0.0075833
2.3517 | 8724.306 | 0.6397 | 0.0075833
2.3533 | 8720.191 | 0.6397 | 0.0075833
2.355 | 8716.99 | 0.6397 | 0.0075833
2.3567 | 8715.253 | 0.6397 | 0.0075833
2.3583 | 8714.796 | 0.6397 | 0.0075833
2.36 | 8715.71 | 0.6397 | 0.0075833
2.3617 | 8718.088 | 0.6397 | 0.0075833
2.3633 | 8721.928 | 0.6397 | 0.0075833
2.365 | 8726.683 | 0.6397 | 0.0075833
2.3667 | 8732.718 | 0.6397 | 0.0075833
2.3683 | 8740.033 | 0.6397 | 0.0075833
2.37 | 8747.897 | 0.6397 | 0.0077083
2.3717 | 8757.316 | 0.64 | 0.0077083
2.3733 | 8761.065 | 0.64 | 0.0077083
2.375 | 8757.499 | 0.64 | 0.0077083
2.3767 | 8750.641 | 0.64 | 0.0077083
2.3783 | 8743.051 | 0.64 | 0.0077083
2.38 | 8735.644 | 0.64 | 0.0077083
2.3817 | 8729.152 | 0.64 | 0.0077083
2.3833 | 8724.031 | 0.64 | 0.0077083
2.385 | 8719.916 | 0.64 | 0.0077083
2.3867 | 8716.99 | 0.64 | 0.0077083
2.3883 | 8715.619 | 0.64 | 0.0077083
2.39 | 8715.619 | 0.64 | 0.0077083
2.3917 | 8716.899 | 0.64 | 0.0077083
2.3933 | 8719.642 | 0.64 | 0.0077083
2.395 | 8723.574 | 0.64 | 0.0077083
2.3967 | 8728.969 | 0.64 | 0.0077083
2.3983 | 8735.553 | 0.64 | 0.0077083
2.4 | 8743.234 | 0.64 | 0.0077083
2.4017 | 8751.738 | 0.64 | 0.0077083
2.4033 | 8761.156 | 0.64 | 0.0077917
2.405 | 8771.672 | 0.6402 | 0.0077917
2.4067 | 8779.353 | 0.6402 | 0.0077917
2.4083 | 8778.804 | 0.6402 | 0.0077917
2.41 | 8774.324 | 0.6402 | 0.0077917
2.4117 | 8768.289 | 0.6402 | 0.0077917
2.4133 | 8762.071 | 0.6402 | 0.0077917
2.415 | 8756.493 | 0.6402 | 0.0077917
2.4167 | 8752.012 | 0.6402 | 0.0077917
2.4183 | 8748.537 | 0.6402 | 0.0077917
2.42 | 8746.617 | 0.6402 | 0.0077917
2.4217 | 8746.069 | 0.6402 | 0.0077917
2.4233 | 8746.983 | 0.6402 | 0.0077917
2.425 | 8749.178 | 0.6402 | 0.0077917
2.4267 | 8752.652 | 0.6402 | 0.0077917
2.4283 | 8757.499 | 0.6402 | 0.0077917
2.43 | 8763.351 | 0.6402 | 0.0077917
2.4317 | 8770.483 | 0.6402 | 0.0077917
2.4333 | 8778.53 | 0.6402 | 0.0077917
2.435 | 8787.949 | 0.6402 | 0.0079167
2.4367 | 8795.812 | 0.6405 | 0.0079167
2.4383 | 8794.99 | 0.6405 | 0.0079167
2.44 | 8790.143 | 0.6405 | 0.0079167
2.4417 | 8782.736 | 0.6405 | 0.0079167
2.4433 | 8775.238 | 0.6405 | 0.0079167
2.445 | 8768.563 | 0.6405 | 0.0079167
2.4467 | 8763.077 | 0.6405 | 0.0079167
2.4483 | 8758.779 | 0.6405 | 0.0079167
2.45 | 8755.578 | 0.6405 | 0.0079167
2.4517 | 8753.932 | 0.6405 | 0.0079167
2.4533 | 8753.384 | 0.6405 | 0.0079167
2.455 | 8754.39 | 0.6405 | 0.0079167
2.4567 | 8756.493 | 0.6405 | 0.0079167
2.4583 | 8760.242 | 0.6405 | 0.0079167
2.46 | 8765.454 | 0.6405 | 0.0079167
2.4617 | 8771.398 | 0.6405 | 0.0079167
2.4633 | 8779.079 | 0.6405 | 0.0079167
2.465 | 8787.4 | 0.6405 | 0.0079167
2.4667 | 8796.635 | 0.6405 | 0.0079167
2.4683 | 8806.968 | 0.6405 | 0.008
2.47 | 8816.57 | 0.6407 | 0.008
2.4717 | 8817.758 | 0.6407 | 0.008
2.4733 | 8813.826 | 0.6407 | 0.008
2.475 | 8807.883 | 0.6407 | 0.008
2.4767 | 8801.665 | 0.6407 | 0.008
2.4783 | 8796.178 | 0.6407 | 0.008
2.48 | 8791.423 | 0.6407 | 0.008
2.4817 | 8787.949 | 0.6407 | 0.008
2.4833 | 8785.571 | 0.6407 | 0.008
2.485 | 8784.382 | 0.6407 | 0.008
2.4867 | 8784.565 | 0.6407 | 0.008
2.4883 | 8786.394 | 0.6407 | 0.008
2.49 | 8789.777 | 0.6407 | 0.008
2.4917 | 8794.258 | 0.6407 | 0.008
2.4933 | 8799.836 | 0.6407 | 0.008
2.495 | 8806.603 | 0.6407 | 0.008
2.4967 | 8814.558 | 0.6407 | 0.008
2.4983 | 8823.245 | 0.6407 | 0.008125
2.5 | 8831.657 | 0.641 | 0.008125
2.5017 | 8831.566 | 0.641 | 0.008125
2.5033 | 8826.628 | 0.641 | 0.008125
2.505 | 8819.13 | 0.641 | 0.008125
2.5067 | 8811.723 | 0.641 | 0.008125
2.5083 | 8804.774 | 0.641 | 0.008125
2.51 | 8799.013 | 0.641 | 0.008125
2.5117 | 8794.258 | 0.641 | 0.008125
2.5133 | 8790.692 | 0.641 | 0.008125
2.515 | 8788.589 | 0.641 | 0.008125
2.5167 | 8787.949 | 0.641 | 0.008125
2.5183 | 8788.589 | 0.641 | 0.008125
2.52 | 8790.783 | 0.641 | 0.008125
2.5217 | 8794.349 | 0.641 | 0.008125
2.5233 | 8799.379 | 0.641 | 0.008125
2.525 | 8805.139 | 0.641 | 0.008125
2.5267 | 8812.638 | 0.641 | 0.008125
2.5283 | 8820.776 | 0.641 | 0.008125
2.53 | 8829.92 | 0.641 | 0.008125
2.5317 | 8840.161 | 0.641 | 0.0082083
2.5333 | 8850.494 | 0.6412 | 0.0082083
2.535 | 8853.695 | 0.6412 | 0.0082083
2.5367 | 8850.951 | 0.6412 | 0.0082083
2.5383 | 8845.374 | 0.6412 | 0.0082083
2.54 | 8839.156 | 0.6412 | 0.0082083
2.5417 | 8833.578 | 0.6412 | 0.0082083
2.5433 | 8828.731 | 0.6412 | 0.0082083
2.545 | 8824.891 | 0.6412 | 0.0082083
2.5467 | 8822.422 | 0.6412 | 0.0082083
2.5483 | 8821.233 | 0.6412 | 0.0082083
2.55 | 8821.416 | 0.6412 | 0.0082083
2.5517 | 8822.971 | 0.6412 | 0.0082083
2.5533 | 8825.988 | 0.6412 | 0.0082083
2.555 | 8830.194 | 0.6412 | 0.0082083
2.5567 | 8835.681 | 0.6412 | 0.0082083
2.5583 | 8842.082 | 0.6412 | 0.0082083
2.56 | 8849.763 | 0.6412 | 0.0082083
2.5617 | 8858.358 | 0.6412 | 0.0083333
2.5633 | 8866.405 | 0.6415 | 0.0083333
2.565 | 8866.314 | 0.6415 | 0.0083333
2.5667 | 8861.101 | 0.6415 | 0.0083333
2.5683 | 8853.969 | 0.6415 | 0.0083333
2.57 | 8846.105 | 0.6415 | 0.0083333
2.5717 | 8838.881 | 0.6415 | 0.0083333
2.5733 | 8832.755 | 0.6415 | 0.0083333
2.575 | 8827.908 | 0.6415 | 0.0083333
2.5767 | 8824.434 | 0.6415 | 0.0083333
2.5783 | 8822.056 | 0.6415 | 0.0083333
2.58 | 8821.507 | 0.6415 | 0.0083333
2.5817 | 8821.965 | 0.6415 | 0.0083333
2.5833 | 8823.702 | 0.6415 | 0.0083333
2.585 | 8827.177 | 0.6415 | 0.0083333
2.5867 | 8831.566 | 0.6415 | 0.0083333
2.5883 | 8837.418 | 0.6415 | 0.0083333
2.59 | 8844.276 | 0.6415 | 0.0083333
2.5917 | 8852.597 | 0.6415 | 0.0083333
2.5933 | 8861.65 | 0.6415 | 0.0083333
2.595 | 8871.8 | 0.6415 | 0.0084167
2.5967 | 8882.682 | 0.6417 | 0.0084167
2.5983 | 8891.186 | 0.6417 | 0.0084167
2.6 | 8891.186 | 0.6417 | 0.0084167
2.6017 | 8887.162 | 0.6417 | 0.0084167
2.6033 | 8881.95 | 0.6417 | 0.0084167
2.605 | 8876.281 | 0.6417 | 0.0084167
2.6067 | 8871.434 | 0.6417 | 0.0084167
2.6083 | 8867.777 | 0.6417 | 0.0084167
2.61 | 8865.125 | 0.6417 | 0.0084167
2.6117 | 8863.662 | 0.6417 | 0.0084167
2.6133 | 8863.387 | 0.6417 | 0.0084167
2.615 | 8864.668 | 0.6417 | 0.0084167
2.6167 | 8867.045 | 0.6417 | 0.0084167
2.6183 | 8871.069 | 0.6417 | 0.0084167
2.62 | 8876.098 | 0.6417 | 0.0084167
2.6217 | 8882.407 | 0.6417 | 0.0084167
2.6233 | 8889.723 | 0.6417 | 0.0084167
2.625 | 8898.044 | 0.6417 | 0.0085417
2.6267 | 8905.816 | 0.642 | 0.0085417
2.6283 | 8904.993 | 0.642 | 0.0085417
2.63 | 8899.141 | 0.642 | 0.0085417
2.6317 | 8891.551 | 0.642 | 0.0085417
2.6333 | 8883.87 | 0.642 | 0.0085417
2.635 | 8876.464 | 0.642 | 0.0085417
2.6367 | 8869.88 | 0.642 | 0.0085417
2.6383 | 8864.851 | 0.642 | 0.0085417
2.64 | 8861.193 | 0.642 | 0.0085417
2.6417 | 8858.45 | 0.642 | 0.0085417
2.6433 | 8857.352 | 0.642 | 0.0085417
2.645 | 8857.81 | 0.642 | 0.0085417
2.6467 | 8859.456 | 0.642 | 0.0085417
2.6483 | 8862.473 | 0.642 | 0.0085417
2.65 | 8866.679 | 0.642 | 0.0085417
2.6517 | 8872.257 | 0.642 | 0.0085417
2.6533 | 8879.024 | 0.642 | 0.0085417
2.655 | 8887.071 | 0.642 | 0.0085417
2.6567 | 8896.123 | 0.642 | 0.0085417
2.6583 | 8905.908 | 0.642 | 0.008625
2.66 | 8916.606 | 0.6422 | 0.008625
2.6617 | 8924.927 | 0.6422 | 0.008625
2.6633 | 8925.019 | 0.6422 | 0.008625
2.665 | 8920.812 | 0.6422 | 0.008625
2.6667 | 8914.96 | 0.6422 | 0.008625
2.6683 | 8909.291 | 0.6422 | 0.008625
2.67 | 8904.079 | 0.6422 | 0.008625
2.6717 | 8899.69 | 0.6422 | 0.008625
2.6733 | 8896.489 | 0.6422 | 0.008625
2.675 | 8895.026 | 0.6422 | 0.008625
2.6767 | 8894.752 | 0.6422 | 0.008625
2.6783 | 8895.575 | 0.6422 | 0.008625
2.68 | 8898.318 | 0.6422 | 0.008625
2.6817 | 8902.159 | 0.6422 | 0.008625
2.6833 | 8907.188 | 0.6422 | 0.008625
2.685 | 8913.406 | 0.6422 | 0.008625
2.6867 | 8920.447 | 0.6422 | 0.008625
2.6883 | 8928.859 | 0.6422 | 0.00875
2.69 | 8938.003 | 0.6425 | 0.00875
2.6917 | 8940.838 | 0.6425 | 0.00875
2.6933 | 8936.815 | 0.6425 | 0.00875
2.695 | 8929.865 | 0.6425 | 0.00875
2.6967 | 8921.91 | 0.6425 | 0.00875
2.6983 | 8914.32 | 0.6425 | 0.00875
2.7 | 8907.645 | 0.6425 | 0.00875
2.7017 | 8902.159 | 0.6425 | 0.00875
2.7033 | 8898.044 | 0.6425 | 0.00875
2.705 | 8895.209 | 0.6425 | 0.00875
2.7067 | 8893.837 | 0.6425 | 0.00875
2.7083 | 8893.746 | 0.6425 | 0.00875
2.71 | 8894.935 | 0.6425 | 0.00875
2.7117 | 8897.861 | 0.6425 | 0.00875
2.7133 | 8902.067 | 0.6425 | 0.00875
2.715 | 8907.645 | 0.6425 | 0.00875
2.7167 | 8914.229 | 0.6425 | 0.00875
2.7183 | 8922.276 | 0.6425 | 0.00875
2.72 | 8930.78 | 0.6425 | 0.00875
2.7217 | 8940.747 | 0.6425 | 0.00875
2.7233 | 8951.445 | 0.6425 | 0.0088333
2.725 | 8962.052 | 0.6427 | 0.0088333
2.7267 | 8965.161 | 0.6427 | 0.0088333
2.7283 | 8962.327 | 0.6427 | 0.0088333
2.73 | 8957.115 | 0.6427 | 0.0088333
2.7317 | 8951.354 | 0.6427 | 0.0088333
2.7333 | 8945.959 | 0.6427 | 0.0088333
2.735 | 8941.57 | 0.6427 | 0.0088333
2.7367 | 8938.186 | 0.6427 | 0.0088333
2.7383 | 8936.175 | 0.6427 | 0.0088333
2.74 | 8935.535 | 0.6427 | 0.0088333
2.7417 | 8936.266 | 0.6427 | 0.0088333
2.7433 | 8938.278 | 0.6427 | 0.0088333
2.745 | 8941.661 | 0.6427 | 0.0088333
2.7467 | 8946.325 | 0.6427 | 0.0088333
2.7483 | 8952.085 | 0.6427 | 0.0088333
2.75 | 8959.218 | 0.6427 | 0.0088333
2.7517 | 8967.265 | 0.6427 | 0.0089583
2.7533 | 8976.409 | 0.643 | 0.0089583
2.755 | 8982.169 | 0.643 | 0.0089583
2.7567 | 8979.701 | 0.643 | 0.0089583
2.7583 | 8973.208 | 0.643 | 0.0089583
2.76 | 8965.344 | 0.643 | 0.0089583
2.7617 | 8957.846 | 0.643 | 0.0089583
2.7633 | 8950.988 | 0.643 | 0.0089583
2.765 | 8945.227 | 0.643 | 0.0089583
2.7667 | 8940.655 | 0.643 | 0.0089583
2.7683 | 8937.272 | 0.643 | 0.0089583
2.77 | 8935.169 | 0.643 | 0.0089583
2.7717 | 8934.894 | 0.643 | 0.0089583
2.7733 | 8935.809 | 0.643 | 0.0089583
2.775 | 8938.095 | 0.643 | 0.0089583
2.7767 | 8941.753 | 0.643 | 0.0089583
2.7783 | 8946.873 | 0.643 | 0.0089583
2.78 | 8952.817 | 0.643 | 0.0089583
2.7817 | 8960.041 | 0.643 | 0.0089583
2.7833 | 8968.453 | 0.643 | 0.0089583
2.785 | 8977.872 | 0.643 | 0.0089583
2.7867 | 8988.387 | 0.643 | 0.0090417
2.7883 | 8998.263 | 0.6432 | 0.0090417
2.79 | 9000.458 | 0.6432 | 0.0090417
2.7917 | 8996.892 | 0.6432 | 0.0090417
2.7933 | 8991.039 | 0.6432 | 0.0090417
2.795 | 8984.913 | 0.6432 | 0.0090417
2.7967 | 8979.152 | 0.6432 | 0.0090417
2.7983 | 8974.306 | 0.6432 | 0.0090417
2.8 | 8970.648 | 0.6432 | 0.0090417
2.8017 | 8968.453 | 0.6432 | 0.0090417
2.8033 | 8967.539 | 0.6432 | 0.0090417
2.805 | 8967.63 | 0.6432 | 0.0090417
2.8067 | 8969.276 | 0.6432 | 0.0090417
2.8083 | 8972.477 | 0.6432 | 0.0090417
2.81 | 8976.774 | 0.6432 | 0.0090417
2.8117 | 8982.444 | 0.6432 | 0.0090417
2.8133 | 8989.393 | 0.6432 | 0.0090417
2.815 | 8997.166 | 0.6432 | 0.0091667
2.8167 | 9005.853 | 0.6435 | 0.0091667
2.8183 | 9012.802 | 0.6435 | 0.0091667
2.82 | 9010.973 | 0.6435 | 0.0091667
2.8217 | 9004.847 | 0.6435 | 0.0091667
2.8233 | 8996.709 | 0.6435 | 0.0091667
2.825 | 8988.662 | 0.6435 | 0.0091667
2.8267 | 8981.712 | 0.6435 | 0.0091667
2.8283 | 8975.86 | 0.6435 | 0.0091667
2.83 | 8971.014 | 0.6435 | 0.0091667
2.8317 | 8967.722 | 0.6435 | 0.0091667
2.8333 | 8965.71 | 0.6435 | 0.0091667
2.835 | 8964.979 | 0.6435 | 0.0091667
2.8367 | 8965.619 | 0.6435 | 0.0091667
2.8383 | 8967.722 | 0.6435 | 0.0091667
2.84 | 8971.288 | 0.6435 | 0.0091667
2.8417 | 8976.226 | 0.6435 | 0.0091667
2.8433 | 8982.444 | 0.6435 | 0.0091667
2.845 | 8989.759 | 0.6435 | 0.0091667
2.8467 | 8998.263 | 0.6435 | 0.0091667
2.8483 | 9007.956 | 0.6435 | 0.0091667
2.85 | 9018.197 | 0.6435 | 0.00925
2.8517 | 9029.445 | 0.6437 | 0.00925
2.8533 | 9035.022 | 0.6437 | 0.00925
2.855 | 9033.285 | 0.6437 | 0.00925
2.8567 | 9028.256 | 0.6437 | 0.00925
2.8583 | 9022.129 | 0.6437 | 0.00925
2.86 | 9016.368 | 0.6437 | 0.00925
2.8617 | 9011.431 | 0.6437 | 0.00925
2.8633 | 9007.59 | 0.6437 | 0.00925
2.865 | 9005.121 | 0.6437 | 0.00925
2.8667 | 9003.932 | 0.6437 | 0.00925
2.8683 | 9004.298 | 0.6437 | 0.00925
2.87 | 9005.853 | 0.6437 | 0.00925
2.8717 | 9008.962 | 0.6437 | 0.00925
2.8733 | 9013.259 | 0.6437 | 0.00925
2.875 | 9019.02 | 0.6437 | 0.00925
2.8767 | 9026.061 | 0.6437 | 0.00925
2.8783 | 9033.651 | 0.6437 | 0.00925
2.88 | 9042.429 | 0.6437 | 0.009375
2.8817 | 9049.927 | 0.644 | 0.009375
2.8833 | 9048.556 | 0.644 | 0.009375
2.885 | 9042.521 | 0.644 | 0.009375
2.8867 | 9034.565 | 0.644 | 0.009375
2.8883 | 9026.61 | 0.644 | 0.009375
2.89 | 9019.02 | 0.644 | 0.009375
2.8917 | 9012.711 | 0.644 | 0.009375
2.8933 | 9007.682 | 0.644 | 0.009375
2.895 | 9004.024 | 0.644 | 0.009375
2.8967 | 9001.646 | 0.644 | 0.009375
2.8983 | 9000.641 | 0.644 | 0.009375
2.9 | 9001.281 | 0.644 | 0.009375
2.9017 | 9003.018 | 0.644 | 0.009375
2.9033 | 9006.493 | 0.644 | 0.009375
2.905 | 9011.522 | 0.644 | 0.009375
2.9067 | 9017.649 | 0.644 | 0.009375
2.9083 | 9025.147 | 0.644 | 0.009375
2.91 | 9033.559 | 0.644 | 0.009375
2.9117 | 9043.252 | 0.644 | 0.009375
2.9133 | 9053.768 | 0.644 | 0.0094583
2.915 | 9064.741 | 0.6442 | 0.0094583
2.9167 | 9069.404 | 0.6442 | 0.0094583
2.9183 | 9067.21 | 0.6442 | 0.0094583
2.92 | 9061.723 | 0.6442 | 0.0094583
2.9217 | 9055.231 | 0.6442 | 0.0094583
2.9233 | 9049.562 | 0.6442 | 0.0094583
2.925 | 9044.441 | 0.6442 | 0.0094583
2.9267 | 9040.6 | 0.6442 | 0.0094583
2.9283 | 9038.131 | 0.6442 | 0.0094583
2.93 | 9036.943 | 0.6442 | 0.0094583
2.9317 | 9037.126 | 0.6442 | 0.0094583
2.9333 | 9038.772 | 0.6442 | 0.0094583
2.935 | 9041.789 | 0.6442 | 0.0094583
2.9367 | 9045.995 | 0.6442 | 0.0094583
2.9383 | 9051.665 | 0.6442 | 0.0094583
2.94 | 9058.614 | 0.6442 | 0.0094583
2.9417 | 9066.295 | 0.6442 | 0.0094583
2.9433 | 9075.257 | 0.6442 | 0.0095833
2.945 | 9085.132 | 0.6445 | 0.0095833
2.9467 | 9087.418 | 0.6445 | 0.0095833
2.9483 | 9083.029 | 0.6445 | 0.0095833
2.95 | 9076.354 | 0.6445 | 0.0095833
2.9517 | 9068.673 | 0.6445 | 0.0095833
2.9533 | 9061.449 | 0.6445 | 0.0095833
2.955 | 9055.231 | 0.6445 | 0.0095833
2.9567 | 9049.836 | 0.6445 | 0.0095833
2.9583 | 9045.904 | 0.6445 | 0.0095833
2.96 | 9043.526 | 0.6445 | 0.0095833
2.9617 | 9042.429 | 0.6445 | 0.0095833
2.9633 | 9042.886 | 0.6445 | 0.0095833
2.965 | 9044.624 | 0.6445 | 0.0095833
2.9667 | 9048.007 | 0.6445 | 0.0095833
2.9683 | 9052.671 | 0.6445 | 0.0095833
2.97 | 9058.797 | 0.6445 | 0.0095833
2.9717 | 9065.655 | 0.6445 | 0.0095833
2.9733 | 9074.068 | 0.6445 | 0.0095833
2.975 | 9083.12 | 0.6445 | 0.0095833
2.9767 | 9093.453 | 0.6445 | 0.0095833
2.9783 | 9104.609 | 0.6445 | 0.0096667
2.98 | 9113.662 | 0.6447 | 0.0096667
2.9817 | 9114.119 | 0.6447 | 0.0096667
2.9833 | 9110.096 | 0.6447 | 0.0096667
2.985 | 9104.609 | 0.6447 | 0.0096667
2.9867 | 9098.94 | 0.6447 | 0.0096667
2.9883 | 9094.002 | 0.6447 | 0.0096667
2.99 | 9089.704 | 0.6447 | 0.0096667
2.9917 | 9086.87 | 0.6447 | 0.0096667
2.9933 | 9085.406 | 0.6447 | 0.0096667
2.995 | 9085.498 | 0.6447 | 0.0096667
2.9967 | 9086.778 | 0.6447 | 0.0096667
2.9983 | 9089.613 | 0.6447 | 0.0096667
3 | 9093.728 | 0.6447 | 0.0096667
3.0017 | 9098.94 | 0.6447 | 0.0096667
3.0033 | 9105.524 | 0.6447 | 0.0096667
3.005 | 9112.93 | 0.6447 | 0.0096667
3.0067 | 9121.8 | 0.6447 | 0.0097917
3.0083 | 9131.218 | 0.645 | 0.0097917
3.01 | 9137.619 | 0.645 | 0.0097917
3.0117 | 9135.516 | 0.645 | 0.0097917
3.0133 | 9129.298 | 0.645 | 0.0097917
3.015 | 9122.257 | 0.645 | 0.0097917
3.0167 | 9115.216 | 0.645 | 0.0097917
3.0183 | 9108.45 | 0.645 | 0.0097917
3.02 | 9102.872 | 0.645 | 0.0097917
3.0217 | 9098.574 | 0.645 | 0.0097917
3.0233 | 9095.374 | 0.645 | 0.0097917
3.025 | 9093.728 | 0.645 | 0.0097917
3.0267 | 9093.636 | 0.645 | 0.0097917
3.0283 | 9094.825 | 0.645 | 0.0097917
3.03 | 9097.568 | 0.645 | 0.0097917
3.0317 | 9101.774 | 0.645 | 0.0097917
3.0333 | 9107.352 | 0.645 | 0.0097917
3.035 | 9114.302 | 0.645 | 0.0097917
3.0367 | 9122.257 | 0.645 | 0.0097917
3.0383 | 9131.401 | 0.645 | 0.0097917
3.04 | 9141.277 | 0.645 | 0.0097917
3.0417 | 9152.159 | 0.645 | 0.009875
3.0433 | 9162.949 | 0.6452 | 0.009875
3.045 | 9165.6 | 0.6452 | 0.009875
3.0467 | 9162.4 | 0.6452 | 0.009875
3.0483 | 9157.005 | 0.6452 | 0.009875
3.05 | 9151.244 | 0.6452 | 0.009875
3.0517 | 9145.575 | 0.6452 | 0.009875
3.0533 | 9141.368 | 0.6452 | 0.009875
3.055 | 9138.351 | 0.6452 | 0.009875
3.0567 | 9136.705 | 0.6452 | 0.009875
3.0583 | 9135.973 | 0.6452 | 0.009875
3.06 | 9136.888 | 0.6452 | 0.009875
3.0617 | 9139.357 | 0.6452 | 0.009875
3.0633 | 9143.014 | 0.6452 | 0.009875
3.065 | 9147.952 | 0.6452 | 0.009875
3.0667 | 9153.987 | 0.6452 | 0.009875
3.0683 | 9161.211 | 0.6452 | 0.009875
3.07 | 9169.99 | 0.6452 | 0.01
3.0717 | 9179.682 | 0.6455 | 0.01
3.0733 | 9185.717 | 0.6455 | 0.01
3.075 | 9183.248 | 0.6455 | 0.01
3.0767 | 9176.665 | 0.6455 | 0.01
3.0783 | 9168.801 | 0.6455 | 0.01
3.08 | 9161.394 | 0.6455 | 0.01
3.0817 | 9154.902 | 0.6455 | 0.01
3.0833 | 9148.958 | 0.6455 | 0.01
3.085 | 9144.752 | 0.6455 | 0.01
3.0867 | 9141.368 | 0.6455 | 0.01
3.0883 | 9139.631 | 0.6455 | 0.01
3.09 | 9139.174 | 0.6455 | 0.01
3.0917 | 9140.271 | 0.6455 | 0.01
3.0933 | 9142.649 | 0.6455 | 0.01
3.095 | 9146.763 | 0.6455 | 0.01
3.0967 | 9152.25 | 0.6455 | 0.01
3.0983 | 9158.925 | 0.6455 | 0.01
3.1 | 9167.063 | 0.6455 | 0.01
3.1017 | 9176.025 | 0.6455 | 0.01
3.1033 | 9186.266 | 0.6455 | 0.01
3.105 | 9197.696 | 0.6455 | 0.010083
3.1067 | 9209.218 | 0.6457 | 0.010083
3.1083 | 9215.344 | 0.6457 | 0.010083
3.11 | 9213.881 | 0.6457 | 0.010083
3.1117 | 9209.035 | 0.6457 | 0.010083
3.1133 | 9203.183 | 0.6457 | 0.010083
3.115 | 9198.062 | 0.6457 | 0.010083
3.1167 | 9193.216 | 0.6457 | 0.010083
3.1183 | 9189.741 | 0.6457 | 0.010083
3.12 | 9187.455 | 0.6457 | 0.010083
3.1217 | 9186.815 | 0.6457 | 0.010083
3.1233 | 9187.546 | 0.6457 | 0.010083
3.125 | 9189.558 | 0.6457 | 0.010083
3.1267 | 9192.667 | 0.6457 | 0.010083
3.1283 | 9197.605 | 0.6457 | 0.010083
3.13 | 9203.548 | 0.6457 | 0.010083
3.1317 | 9210.681 | 0.6457 | 0.010083
3.1333 | 9219.185 | 0.6457 | 0.010083
3.135 | 9228.695 | 0.6457 | 0.010208
3.1367 | 9236.559 | 0.646 | 0.010208
3.1383 | 9235.278 | 0.646 | 0.010208
3.14 | 9229.609 | 0.646 | 0.010208
3.1417 | 9221.928 | 0.646 | 0.010208
3.1433 | 9214.247 | 0.646 | 0.010208
3.145 | 9207.206 | 0.646 | 0.010208
3.1467 | 9200.988 | 0.646 | 0.010208
3.1483 | 9196.05 | 0.646 | 0.010208
3.15 | 9192.575 | 0.646 | 0.010208
3.1517 | 9190.472 | 0.646 | 0.010208
3.1533 | 9189.741 | 0.646 | 0.010208
3.155 | 9190.655 | 0.646 | 0.010208
3.1567 | 9192.85 | 0.646 | 0.010208
3.1583 | 9196.782 | 0.646 | 0.010208
3.16 | 9201.902 | 0.646 | 0.010208
3.1617 | 9208.212 | 0.646 | 0.010208
3.1633 | 9216.167 | 0.646 | 0.010208
3.165 | 9224.854 | 0.646 | 0.010208
3.1667 | 9234.547 | 0.646 | 0.010208
3.1683 | 9245.52 | 0.646 | 0.010292
3.17 | 9257.316 | 0.6462 | 0.010292
3.1717 | 9262.436 | 0.6462 | 0.010292
3.1733 | 9260.242 | 0.6462 | 0.010292
3.175 | 9255.121 | 0.6462 | 0.010292
3.1767 | 9249.178 | 0.6462 | 0.010292
3.1783 | 9243.325 | 0.6462 | 0.010292
3.18 | 9238.57 | 0.6462 | 0.010292
3.1817 | 9235.004 | 0.6462 | 0.010292
3.1833 | 9232.627 | 0.6462 | 0.010292
3.185 | 9231.621 | 0.6462 | 0.010292
3.1867 | 9232.169 | 0.6462 | 0.010292
3.1883 | 9233.907 | 0.6462 | 0.010292
3.19 | 9237.199 | 0.6462 | 0.010292
3.1917 | 9241.954 | 0.6462 | 0.010292
3.1933 | 9247.989 | 0.6462 | 0.010292
3.195 | 9255.304 | 0.6462 | 0.010292
3.1967 | 9263.808 | 0.6462 | 0.010292
3.1983 | 9273.592 | 0.6462 | 0.010417
3.2 | 9283.742 | 0.6465 | 0.010417
3.2017 | 9285.571 | 0.6465 | 0.010417
3.2033 | 9280.633 | 0.6465 | 0.010417
3.205 | 9273.044 | 0.6465 | 0.010417
3.2067 | 9265.271 | 0.6465 | 0.010417
3.2083 | 9257.682 | 0.6465 | 0.010417
3.21 | 9251.464 | 0.6465 | 0.010417
3.2117 | 9246.343 | 0.6465 | 0.010417
3.2133 | 9242.777 | 0.6465 | 0.010417
3.215 | 9240.491 | 0.6465 | 0.010417
3.2167 | 9239.668 | 0.6465 | 0.010417
3.2183 | 9240.216 | 0.6465 | 0.010417
3.22 | 9242.319 | 0.6465 | 0.010417
3.2217 | 9245.886 | 0.6465 | 0.010417
3.2233 | 9251.098 | 0.6465 | 0.010417
3.225 | 9257.499 | 0.6465 | 0.010417
3.2267 | 9265.088 | 0.6465 | 0.010417
3.2283 | 9274.232 | 0.6465 | 0.010417
3.23 | 9284.84 | 0.6465 | 0.010417
3.2317 | 9296.361 | 0.6465 | 0.010417
3.2333 | 9308.431 | 0.6465 | 0.0105
3.235 | 9319.679 | 0.6467 | 0.0105
3.2367 | 9321.599 | 0.6467 | 0.0105
3.2383 | 9318.216 | 0.6467 | 0.0105
3.24 | 9312.455 | 0.6467 | 0.0105
3.2417 | 9306.603 | 0.6467 | 0.0105
3.2433 | 9301.39 | 0.6467 | 0.0105
3.245 | 9297.276 | 0.6467 | 0.0105
3.2467 | 9294.441 | 0.6467 | 0.0105
3.2483 | 9293.069 | 0.6467 | 0.0105
3.25 | 9293.344 | 0.6467 | 0.0105
3.2517 | 9294.898 | 0.6467 | 0.0105
3.2533 | 9297.824 | 0.6467 | 0.0105
3.255 | 9302.213 | 0.6467 | 0.0105
3.2567 | 9308.157 | 0.6467 | 0.0105
3.2583 | 9315.015 | 0.6467 | 0.0105
3.26 | 9323.153 | 0.6467 | 0.0105
3.2617 | 9332.663 | 0.6467 | 0.010625
3.2633 | 9342.996 | 0.647 | 0.010625
3.265 | 9348.208 | 0.647 | 0.010625
3.2667 | 9345.008 | 0.647 | 0.010625
3.2683 | 9338.241 | 0.647 | 0.010625
3.27 | 9330.194 | 0.647 | 0.010625
3.2717 | 9322.239 | 0.647 | 0.010625
3.2733 | 9315.289 | 0.647 | 0.010625
3.275 | 9309.437 | 0.647 | 0.010625
3.2767 | 9305.231 | 0.647 | 0.010625
3.2783 | 9302.396 | 0.647 | 0.010625
3.28 | 9301.208 | 0.647 | 0.010625
3.2817 | 9301.299 | 0.647 | 0.010625
3.2833 | 9302.945 | 0.647 | 0.010625
3.285 | 9306.237 | 0.647 | 0.010625
3.2867 | 9311.083 | 0.647 | 0.010625
3.2883 | 9317.393 | 0.647 | 0.010625
3.29 | 9324.799 | 0.647 | 0.010625
3.2917 | 9333.395 | 0.647 | 0.010625
3.2933 | 9343.179 | 0.647 | 0.010625
3.295 | 9353.969 | 0.647 | 0.010625
3.2967 | 9365.582 | 0.647 | 0.010708
3.2983 | 9376.372 | 0.6472 | 0.010708
3.3 | 9378.201 | 0.6472 | 0.010708
3.3017 | 9374.452 | 0.6472 | 0.010708
3.3033 | 9368.051 | 0.6472 | 0.010708
3.305 | 9361.742 | 0.6472 | 0.010708
3.3067 | 9356.164 | 0.6472 | 0.010708
3.3083 | 9351.866 | 0.6472 | 0.010708
3.31 | 9348.665 | 0.6472 | 0.010708
3.3117 | 9346.928 | 0.6472 | 0.010708
3.3133 | 9346.471 | 0.6472 | 0.010708
3.315 | 9347.751 | 0.6472 | 0.010708
3.3167 | 9350.403 | 0.6472 | 0.010708
3.3183 | 9354.518 | 0.6472 | 0.010708
3.32 | 9359.913 | 0.6472 | 0.010708
3.3217 | 9366.954 | 0.6472 | 0.010708
3.3233 | 9374.726 | 0.6472 | 0.010708
3.325 | 9383.596 | 0.6472 | 0.010833
3.3267 | 9393.837 | 0.6475 | 0.010833
3.3283 | 9398.775 | 0.6475 | 0.010833
3.33 | 9395.209 | 0.6475 | 0.010833
3.3317 | 9387.894 | 0.6475 | 0.010833
3.3333 | 9379.298 | 0.6475 | 0.010833
3.335 | 9371.434 | 0.6475 | 0.010833
3.3367 | 9364.21 | 0.6475 | 0.010833
3.3383 | 9358.084 | 0.6475 | 0.010833
3.34 | 9353.512 | 0.6475 | 0.010833
3.3417 | 9350.311 | 0.6475 | 0.010833
3.3433 | 9348.574 | 0.6475 | 0.010833
3.345 | 9348.391 | 0.6475 | 0.010833
3.3467 | 9349.671 | 0.6475 | 0.010833
3.3483 | 9352.597 | 0.6475 | 0.010833
3.35 | 9356.895 | 0.6475 | 0.010833
3.3517 | 9362.565 | 0.6475 | 0.010833
3.3533 | 9369.788 | 0.6475 | 0.010833
3.355 | 9378.292 | 0.6475 | 0.010833
3.3567 | 9387.436 | 0.6475 | 0.010833
3.3583 | 9398.044 | 0.6475 | 0.010833
3.36 | 9409.931 | 0.6475 | 0.010917
3.3617 | 9422.184 | 0.6477 | 0.010917
3.3633 | 9427.671 | 0.6477 | 0.010917
3.365 | 9425.293 | 0.6477 | 0.010917
3.3667 | 9420.081 | 0.6477 | 0.010917
3.3683 | 9413.589 | 0.6477 | 0.010917
3.37 | 9407.828 | 0.6477 | 0.010917
3.3717 | 9403.073 | 0.6477 | 0.010917
3.3733 | 9399.69 | 0.6477 | 0.010917
3.375 | 9397.861 | 0.6477 | 0.010917
3.3767 | 9397.312 | 0.6477 | 0.010917
3.3783 | 9398.227 | 0.6477 | 0.010917
3.38 | 9400.604 | 0.6477 | 0.010917
3.3817 | 9404.353 | 0.6477 | 0.010917
3.3833 | 9409.382 | 0.6477 | 0.010917
3.385 | 9415.692 | 0.6477 | 0.010917
3.3867 | 9423.281 | 0.6477 | 0.010917
3.3883 | 9432.06 | 0.6477 | 0.011042
3.39 | 9442.21 | 0.648 | 0.011042
3.3917 | 9449.616 | 0.648 | 0.011042
3.3933 | 9447.696 | 0.648 | 0.011042
3.395 | 9441.112 | 0.648 | 0.011042
3.3967 | 9432.791 | 0.648 | 0.011042
3.3983 | 9424.104 | 0.648 | 0.011042
3.4 | 9416.515 | 0.648 | 0.011042
3.4017 | 9410.205 | 0.648 | 0.011042
3.4033 | 9405.45 | 0.648 | 0.011042
3.405 | 9402.159 | 0.648 | 0.011042
3.4067 | 9400.055 | 0.648 | 0.011042
3.4083 | 9399.872 | 0.648 | 0.011042
3.41 | 9400.97 | 0.648 | 0.011042
3.4117 | 9403.713 | 0.648 | 0.011042
3.4133 | 9407.736 | 0.648 | 0.011042
3.415 | 9413.589 | 0.648 | 0.011042
3.4167 | 9420.264 | 0.648 | 0.011042
3.4183 | 9428.036 | 0.648 | 0.011042
3.42 | 9437.272 | 0.648 | 0.011042
3.4217 | 9447.879 | 0.648 | 0.011042
3.4233 | 9459.675 | 0.648 | 0.011125
3.425 | 9472.477 | 0.6482 | 0.011125
3.4267 | 9479.701 | 0.6482 | 0.011125
3.4283 | 9478.603 | 0.6482 | 0.011125
3.43 | 9473.665 | 0.6482 | 0.011125
3.4317 | 9467.173 | 0.6482 | 0.011125
3.4333 | 9461.321 | 0.6482 | 0.011125
3.435 | 9456.2 | 0.6482 | 0.011125
3.4367 | 9452.36 | 0.6482 | 0.011125
3.4383 | 9449.982 | 0.6482 | 0.011125
3.44 | 9449.159 | 0.6482 | 0.011125
3.4417 | 9449.616 | 0.6482 | 0.011125
3.4433 | 9451.811 | 0.6482 | 0.011125
3.445 | 9455.469 | 0.6482 | 0.011125
3.4467 | 9460.589 | 0.6482 | 0.011125
3.4483 | 9466.899 | 0.6482 | 0.011125
3.45 | 9474.306 | 0.6482 | 0.011125
3.4517 | 9482.992 | 0.6482 | 0.011125
3.4533 | 9492.777 | 0.6482 | 0.01125
3.455 | 9501.921 | 0.6485 | 0.01125
3.4567 | 9501.829 | 0.6485 | 0.01125
3.4583 | 9495.611 | 0.6485 | 0.01125
3.46 | 9487.382 | 0.6485 | 0.01125
3.4617 | 9479.152 | 0.6485 | 0.01125
3.4633 | 9471.288 | 0.6485 | 0.01125
3.465 | 9464.613 | 0.6485 | 0.01125
3.4667 | 9459.126 | 0.6485 | 0.01125
3.4683 | 9455.469 | 0.6485 | 0.01125
3.47 | 9453 | 0.6485 | 0.01125
3.4717 | 9452.36 | 0.6485 | 0.01125
3.4733 | 9453.091 | 0.6485 | 0.01125
3.475 | 9455.286 | 0.6485 | 0.01125
3.4767 | 9459.218 | 0.6485 | 0.01125
3.4783 | 9464.704 | 0.6485 | 0.01125
3.48 | 9471.379 | 0.6485 | 0.01125
3.4817 | 9479.335 | 0.6485 | 0.01125
3.4833 | 9488.387 | 0.6485 | 0.01125
3.485 | 9498.263 | 0.6485 | 0.01125
3.4867 | 9509.785 | 0.6485 | 0.011333
3.4883 | 9522.038 | 0.6487 | 0.011333
3.49 | 9530.633 | 0.6487 | 0.011333
3.4917 | 9529.993 | 0.6487 | 0.011333
3.4933 | 9525.238 | 0.6487 | 0.011333
3.495 | 9519.02 | 0.6487 | 0.011333
3.4967 | 9512.619 | 0.6487 | 0.011333
3.4983 | 9507.224 | 0.6487 | 0.011333
3.5 | 9503.384 | 0.6487 | 0.011333
3.5017 | 9500.732 | 0.6487 | 0.011333
3.5033 | 9499.452 | 0.6487 | 0.011333
3.505 | 9499.635 | 0.6487 | 0.011333
3.5067 | 9501.281 | 0.6487 | 0.011333
3.5083 | 9504.664 | 0.6487 | 0.011333
3.51 | 9509.51 | 0.6487 | 0.011333
3.5117 | 9515.82 | 0.6487 | 0.011333
3.5133 | 9523.318 | 0.6487 | 0.011333
3.515 | 9532.279 | 0.6487 | 0.011333
3.5167 | 9542.338 | 0.6487 | 0.011458
3.5183 | 9553.219 | 0.649 | 0.011458
3.52 | 9556.785 | 0.649 | 0.011458
3.5217 | 9552.579 | 0.649 | 0.011458
3.5233 | 9544.807 | 0.649 | 0.011458
3.525 | 9536.211 | 0.649 | 0.011458
3.5267 | 9528.073 | 0.649 | 0.011458
3.5283 | 9521.215 | 0.649 | 0.011458
3.53 | 9515.454 | 0.649 | 0.011458
3.5317 | 9511.065 | 0.649 | 0.011458
3.5333 | 9508.322 | 0.649 | 0.011458
3.535 | 9507.133 | 0.649 | 0.011458
3.5367 | 9507.499 | 0.649 | 0.011458
3.5383 | 9509.693 | 0.649 | 0.011458
3.54 | 9513.259 | 0.649 | 0.011458
3.5417 | 9518.106 | 0.649 | 0.011458
3.5433 | 9524.232 | 0.649 | 0.011458
3.545 | 9532.005 | 0.649 | 0.011458
3.5467 | 9541.332 | 0.649 | 0.011458
3.5483 | 9551.39 | 0.649 | 0.011458
3.55 | 9562.546 | 0.649 | 0.011458
3.5517 | 9574.342 | 0.649 | 0.011542
3.5533 | 9584.218 | 0.6492 | 0.011542
3.555 | 9584.949 | 0.6492 | 0.011542
3.5567 | 9580.652 | 0.6492 | 0.011542
3.5583 | 9574.434 | 0.6492 | 0.011542
3.56 | 9567.941 | 0.6492 | 0.011542
3.5617 | 9562.272 | 0.6492 | 0.011542
3.5633 | 9557.608 | 0.6492 | 0.011542
3.565 | 9554.591 | 0.6492 | 0.011542
3.5667 | 9553.128 | 0.6492 | 0.011542
3.5683 | 9553.036 | 0.6492 | 0.011542
3.57 | 9554.499 | 0.6492 | 0.011542
3.5717 | 9557.334 | 0.6492 | 0.011542
3.5733 | 9561.449 | 0.6492 | 0.011542
3.575 | 9566.844 | 0.6492 | 0.011542
3.5767 | 9573.702 | 0.6492 | 0.011542
3.5783 | 9581.657 | 0.6492 | 0.011542
3.58 | 9590.802 | 0.6492 | 0.011667
3.5817 | 9601.134 | 0.6495 | 0.011667
3.5833 | 9603.969 | 0.6495 | 0.011667
3.585 | 9599.488 | 0.6495 | 0.011667
3.5867 | 9591.99 | 0.6495 | 0.011667
3.5883 | 9583.578 | 0.6495 | 0.011667
3.59 | 9575.348 | 0.6495 | 0.011667
3.5917 | 9568.124 | 0.6495 | 0.011667
3.5933 | 9562.18 | 0.6495 | 0.011667
3.595 | 9557.7 | 0.6495 | 0.011667
3.5967 | 9554.682 | 0.6495 | 0.011667
3.5983 | 9553.402 | 0.6495 | 0.011667
3.6 | 9553.402 | 0.6495 | 0.011667
3.6017 | 9555.139 | 0.6495 | 0.011667
3.6033 | 9558.431 | 0.6495 | 0.011667
3.605 | 9562.912 | 0.6495 | 0.011667
3.6067 | 9569.13 | 0.6495 | 0.011667
3.6083 | 9576.72 | 0.6495 | 0.011667
3.61 | 9585.498 | 0.6495 | 0.011667
3.6117 | 9595.282 | 0.6495 | 0.011667
3.6133 | 9605.889 | 0.6495 | 0.011667
3.615 | 9617.685 | 0.6495 | 0.01175
3.6167 | 9629.755 | 0.6497 | 0.01175
3.6183 | 9633.87 | 0.6497 | 0.01175
3.62 | 9631.218 | 0.6497 | 0.01175
3.6217 | 9625.915 | 0.6497 | 0.01175
3.6233 | 9619.88 | 0.6497 | 0.01175
3.625 | 9614.028 | 0.6497 | 0.01175
3.6267 | 9609.456 | 0.6497 | 0.01175
3.6283 | 9606.255 | 0.6497 | 0.01175
3.63 | 9604.426 | 0.6497 | 0.01175
3.6317 | 9604.152 | 0.6497 | 0.01175
3.6333 | 9605.432 | 0.6497 | 0.01175
3.635 | 9608.084 | 0.6497 | 0.01175
3.6367 | 9612.016 | 0.6497 | 0.01175
3.6383 | 9617.137 | 0.6497 | 0.01175
3.64 | 9623.629 | 0.6497 | 0.01175
3.6417 | 9631.401 | 0.6497 | 0.01175
3.6433 | 9640.637 | 0.6497 | 0.011875
3.645 | 9650.878 | 0.65 | 0.011875
3.6467 | 9655.725 | 0.65 | 0.011875
3.6483 | 9652.159 | 0.65 | 0.011875
3.65 | 9644.935 | 0.65 | 0.011875
3.6517 | 9636.522 | 0.65 | 0.011875
3.6533 | 9628.292 | 0.65 | 0.011875
3.655 | 9621.069 | 0.65 | 0.011875
3.6567 | 9614.942 | 0.65 | 0.011875
3.6583 | 9610.278 | 0.65 | 0.011875
3.66 | 9606.895 | 0.65 | 0.011875
3.6617 | 9605.066 | 0.65 | 0.011875
3.6633 | 9604.792 | 0.65 | 0.011875
3.665 | 9605.981 | 0.65 | 0.011875
3.6667 | 9608.907 | 0.65 | 0.011875
3.6683 | 9613.022 | 0.65 | 0.011875
3.67 | 9618.783 | 0.65 | 0.011875
3.6717 | 9626.098 | 0.65 | 0.011875
3.6733 | 9634.693 | 0.65 | 0.011875
3.675 | 9644.112 | 0.65 | 0.011875
3.6767 | 9654.627 | 0.65 | 0.011875
3.6783 | 9666.423 | 0.65 | 0.011958
3.68 | 9678.585 | 0.6502 | 0.011958
3.6817 | 9683.889 | 0.6502 | 0.011958
3.6833 | 9681.785 | 0.6502 | 0.011958
3.685 | 9676.39 | 0.6502 | 0.011958
3.6867 | 9670.355 | 0.6502 | 0.011958
3.6883 | 9665.052 | 0.6502 | 0.011958
3.69 | 9660.388 | 0.6502 | 0.011958
3.6917 | 9656.913 | 0.6502 | 0.011958
3.6933 | 9654.719 | 0.6502 | 0.011958
3.695 | 9653.987 | 0.6502 | 0.011958
3.6967 | 9654.902 | 0.6502 | 0.011958
3.6983 | 9657.005 | 0.6502 | 0.011958
3.7 | 9660.845 | 0.6502 | 0.011958
3.7017 | 9665.783 | 0.6502 | 0.011958
3.7033 | 9672.367 | 0.6502 | 0.011958
3.705 | 9679.957 | 0.6502 | 0.011958
3.7067 | 9688.826 | 0.6502 | 0.011958
3.7083 | 9698.885 | 0.6502 | 0.012083
3.71 | 9706.475 | 0.6505 | 0.012083
3.7117 | 9704.829 | 0.6505 | 0.012083
3.7133 | 9698.153 | 0.6505 | 0.012083
3.715 | 9690.107 | 0.6505 | 0.012083
3.7167 | 9681.968 | 0.6505 | 0.012083
3.7183 | 9674.47 | 0.6505 | 0.012083
3.72 | 9667.978 | 0.6505 | 0.012083
3.7217 | 9663.131 | 0.6505 | 0.012083
3.7233 | 9659.474 | 0.6505 | 0.012083
3.725 | 9657.371 | 0.6505 | 0.012083
3.7267 | 9656.913 | 0.6505 | 0.012083
3.7283 | 9658.011 | 0.6505 | 0.012083
3.73 | 9660.571 | 0.6505 | 0.012083
3.7317 | 9664.869 | 0.6505 | 0.012083
3.7333 | 9670.172 | 0.6505 | 0.012083
3.735 | 9676.939 | 0.6505 | 0.012083
3.7367 | 9684.986 | 0.6505 | 0.012083
3.7383 | 9694.13 | 0.6505 | 0.012083
3.74 | 9704.646 | 0.6505 | 0.012083
3.7417 | 9716.167 | 0.6505 | 0.012167
3.7433 | 9728.786 | 0.6507 | 0.012167
3.745 | 9736.101 | 0.6507 | 0.012167
3.7467 | 9734.913 | 0.6507 | 0.012167
3.7483 | 9729.701 | 0.6507 | 0.012167
3.75 | 9723.3 | 0.6507 | 0.012167
3.7517 | 9717.265 | 0.6507 | 0.012167
3.7533 | 9711.87 | 0.6507 | 0.012167
3.755 | 9708.212 | 0.6507 | 0.012167
3.7567 | 9705.926 | 0.6507 | 0.012167
3.7583 | 9705.011 | 0.6507 | 0.012167
3.76 | 9705.652 | 0.6507 | 0.012167
3.7617 | 9707.755 | 0.6507 | 0.012167
3.7633 | 9710.955 | 0.6507 | 0.012167
3.765 | 9715.984 | 0.6507 | 0.012167
3.7667 | 9722.202 | 0.6507 | 0.012167
3.7683 | 9729.975 | 0.6507 | 0.012167
3.77 | 9739.119 | 0.6507 | 0.012167
3.7717 | 9749.452 | 0.6507 | 0.012292
3.7733 | 9759.876 | 0.651 | 0.012292
3.775 | 9763.717 | 0.651 | 0.012292
3.7767 | 9760.059 | 0.651 | 0.012292
3.7783 | 9752.744 | 0.651 | 0.012292
3.78 | 9744.331 | 0.651 | 0.012292
3.7817 | 9736.467 | 0.651 | 0.012292
3.7833 | 9729.883 | 0.651 | 0.012292
3.785 | 9724.397 | 0.651 | 0.012292
3.7867 | 9720.374 | 0.651 | 0.012292
3.7883 | 9717.813 | 0.651 | 0.012292
3.79 | 9716.899 | 0.651 | 0.012292
3.7917 | 9717.447 | 0.651 | 0.012292
3.7933 | 9719.551 | 0.651 | 0.012292
3.795 | 9723.208 | 0.651 | 0.012292
3.7967 | 9728.42 | 0.651 | 0.012292
3.7983 | 9735.096 | 0.651 | 0.012292
3.8 | 9743.051 | 0.651 | 0.012292
3.8017 | 9752.195 | 0.651 | 0.012292
3.8033 | 9762.619 | 0.651 | 0.012292
3.805 | 9773.958 | 0.651 | 0.012375
3.8067 | 9786.303 | 0.6512 | 0.012375
3.8083 | 9794.624 | 0.6512 | 0.012375
3.81 | 9793.709 | 0.6512 | 0.012375
3.8117 | 9788.314 | 0.6512 | 0.012375
3.8133 | 9781.822 | 0.6512 | 0.012375
3.815 | 9775.33 | 0.6512 | 0.012375
3.8167 | 9769.935 | 0.6512 | 0.012375
3.8183 | 9765.728 | 0.6512 | 0.012375
3.82 | 9762.802 | 0.6512 | 0.012375
3.8217 | 9761.705 | 0.6512 | 0.012375
3.8233 | 9761.705 | 0.6512 | 0.012375
3.825 | 9763.625 | 0.6512 | 0.012375
3.8267 | 9766.46 | 0.6512 | 0.012375
3.8283 | 9770.849 | 0.6512 | 0.012375
3.83 | 9776.793 | 0.6512 | 0.012375
3.8317 | 9784.382 | 0.6512 | 0.012375
3.8333 | 9792.978 | 0.6512 | 0.012375
3.835 | 9802.853 | 0.6512 | 0.0125
3.8367 | 9813.369 | 0.6515 | 0.0125
3.8383 | 9815.564 | 0.6515 | 0.0125
3.84 | 9810.535 | 0.6515 | 0.0125
3.8417 | 9802.396 | 0.6515 | 0.0125
3.8433 | 9793.618 | 0.6515 | 0.0125
3.845 | 9785.297 | 0.6515 | 0.0125
3.8467 | 9778.073 | 0.6515 | 0.0125
3.8483 | 9772.404 | 0.6515 | 0.0125
3.85 | 9768.197 | 0.6515 | 0.0125
3.8517 | 9765.363 | 0.6515 | 0.0125
3.8533 | 9764.082 | 0.6515 | 0.0125
3.855 | 9764.357 | 0.6515 | 0.0125
3.8567 | 9766.368 | 0.6515 | 0.0125
3.8583 | 9769.752 | 0.6515 | 0.0125
3.86 | 9774.872 | 0.6515 | 0.0125
3.8617 | 9781.456 | 0.6515 | 0.0125
3.8633 | 9789.046 | 0.6515 | 0.0125
3.865 | 9798.19 | 0.6515 | 0.0125
3.8667 | 9808.523 | 0.6515 | 0.0125
3.8683 | 9819.679 | 0.6515 | 0.0125
3.87 | 9832.115 | 0.6515 | 0.012583
3.8717 | 9844.276 | 0.6517 | 0.012583
3.8733 | 9847.385 | 0.6517 | 0.012583
3.875 | 9844.642 | 0.6517 | 0.012583
3.8767 | 9838.881 | 0.6517 | 0.012583
3.8783 | 9832.663 | 0.6517 | 0.012583
3.88 | 9827.177 | 0.6517 | 0.012583
3.8817 | 9822.696 | 0.6517 | 0.012583
3.8833 | 9819.587 | 0.6517 | 0.012583
3.885 | 9817.758 | 0.6517 | 0.012583
3.8867 | 9817.393 | 0.6517 | 0.012583
3.8883 | 9818.673 | 0.6517 | 0.012583
3.89 | 9821.416 | 0.6517 | 0.012583
3.8917 | 9825.714 | 0.6517 | 0.012583
3.8933 | 9831.2 | 0.6517 | 0.012583
3.895 | 9838.15 | 0.6517 | 0.012583
3.8967 | 9846.014 | 0.6517 | 0.012583
3.8983 | 9855.066 | 0.6517 | 0.012708
3.9 | 9864.851 | 0.652 | 0.012708
3.9017 | 9869.514 | 0.652 | 0.012708
3.9033 | 9865.765 | 0.652 | 0.012708
3.905 | 9858.358 | 0.652 | 0.012708
3.9067 | 9849.946 | 0.652 | 0.012708
3.9083 | 9841.899 | 0.652 | 0.012708
3.91 | 9834.675 | 0.652 | 0.012708
3.9117 | 9828.548 | 0.652 | 0.012708
3.9133 | 9823.793 | 0.652 | 0.012708
3.915 | 9820.502 | 0.652 | 0.012708
3.9167 | 9818.764 | 0.652 | 0.012708
3.9183 | 9818.764 | 0.652 | 0.012708
3.92 | 9820.136 | 0.652 | 0.012708
3.9217 | 9823.336 | 0.652 | 0.012708
3.9233 | 9827.817 | 0.652 | 0.012708
3.925 | 9833.761 | 0.652 | 0.012708
3.9267 | 9841.167 | 0.652 | 0.012708
3.9283 | 9849.58 | 0.652 | 0.012708
3.93 | 9859.273 | 0.652 | 0.012708
3.9317 | 9870.428 | 0.652 | 0.012708
3.9333 | 9882.499 | 0.652 | 0.012792
3.935 | 9894.935 | 0.6522 | 0.012792
3.9367 | 9899.141 | 0.6522 | 0.012792
3.9383 | 9896.306 | 0.6522 | 0.012792
3.94 | 9890.82 | 0.6522 | 0.012792
3.9417 | 9884.602 | 0.6522 | 0.012792
3.9433 | 9878.932 | 0.6522 | 0.012792
3.945 | 9874.269 | 0.6522 | 0.012792
3.9467 | 9870.886 | 0.6522 | 0.012792
3.9483 | 9869.057 | 0.6522 | 0.012792
3.95 | 9868.417 | 0.6522 | 0.012792
3.9517 | 9869.514 | 0.6522 | 0.012792
3.9533 | 9871.983 | 0.6522 | 0.012792
3.955 | 9875.549 | 0.6522 | 0.012792
3.9567 | 9880.304 | 0.6522 | 0.012792
3.9583 | 9886.522 | 0.6522 | 0.012792
3.96 | 9894.02 | 0.6522 | 0.012792
3.9617 | 9903.073 | 0.6522 | 0.012792
3.9633 | 9913.406 | 0.6522 | 0.012917
3.965 | 9921.91 | 0.6525 | 0.012917
3.9667 | 9920.538 | 0.6525 | 0.012917
3.9683 | 9914.32 | 0.6525 | 0.012917
3.97 | 9906.273 | 0.6525 | 0.012917
3.9717 | 9897.861 | 0.6525 | 0.012917
3.9733 | 9890.363 | 0.6525 | 0.012917
3.975 | 9884.053 | 0.6525 | 0.012917
3.9767 | 9879.115 | 0.6525 | 0.012917
3.9783 | 9875.732 | 0.6525 | 0.012917
3.98 | 9873.995 | 0.6525 | 0.012917
3.9817 | 9873.72 | 0.6525 | 0.012917
3.9833 | 9875.092 | 0.6525 | 0.012917
3.985 | 9877.835 | 0.6525 | 0.012917
3.9867 | 9882.041 | 0.6525 | 0.012917
3.9883 | 9887.802 | 0.6525 | 0.012917
3.99 | 9894.935 | 0.6525 | 0.012917
3.9917 | 9903.256 | 0.6525 | 0.012917
3.9933 | 9912.766 | 0.6525 | 0.012917
3.995 | 9923.556 | 0.6525 | 0.012917
3.9967 | 9935.26 | 0.6525 | 0.013
3.9983 | 9947.605 | 0.6527 | 0.013
4 | 9953.091 | 0.6527 | 0.013
4.0017 | 9950.897 | 0.6527 | 0.013
4.0033 | 9945.227 | 0.6527 | 0.013
4.005 | 9939.009 | 0.6527 | 0.013
4.0067 | 9932.974 | 0.6527 | 0.013
4.0083 | 9928.494 | 0.6527 | 0.013
4.01 | 9924.744 | 0.6527 | 0.013
4.0117 | 9922.55 | 0.6527 | 0.013
4.0133 | 9921.91 | 0.6527 | 0.013
4.015 | 9922.55 | 0.6527 | 0.013
4.0167 | 9924.836 | 0.6527 | 0.013
4.0183 | 9928.676 | 0.6527 | 0.013
4.02 | 9933.706 | 0.6527 | 0.013
4.0217 | 9940.107 | 0.6527 | 0.013
4.0233 | 9947.971 | 0.6527 | 0.013
4.025 | 9956.2 | 0.6527 | 0.013
4.0267 | 9965.619 | 0.6527 | 0.013125
4.0283 | 9975.494 | 0.653 | 0.013125
4.03 | 9977.415 | 0.653 | 0.013125
4.0317 | 9972.294 | 0.653 | 0.013125
4.0333 | 9964.796 | 0.653 | 0.013125
4.035 | 9956.566 | 0.653 | 0.013125
4.0367 | 9949.068 | 0.653 | 0.013125
4.0383 | 9942.575 | 0.653 | 0.013125
4.04 | 9937.363 | 0.653 | 0.013125
4.0417 | 9933.614 | 0.653 | 0.013125
4.0433 | 9931.603 | 0.653 | 0.013125
4.045 | 9930.688 | 0.653 | 0.013125
4.0467 | 9931.42 | 0.653 | 0.013125
4.0483 | 9933.889 | 0.653 | 0.013125
4.05 | 9938.003 | 0.653 | 0.013125
4.0517 | 9943.307 | 0.653 | 0.013125
4.0533 | 9949.982 | 0.653 | 0.013125
4.055 | 9958.029 | 0.653 | 0.013125
4.0567 | 9967.447 | 0.653 | 0.013125
4.0583 | 9977.506 | 0.653 | 0.013125
4.06 | 9989.119 | 0.653 | 0.013208
4.0617 | 10001.28 | 0.6532 | 0.013208
4.0633 | 10008.05 | 0.6532 | 0.013208
4.065 | 10005.94 | 0.6532 | 0.013208
4.0667 | 10000.27 | 0.6532 | 0.013208
4.0683 | 9993.508 | 0.6532 | 0.013208
4.07 | 9987.29 | 0.6532 | 0.013208
4.0717 | 9981.804 | 0.6532 | 0.013208
4.0733 | 9977.78 | 0.6532 | 0.013208
4.075 | 9975.037 | 0.6532 | 0.013208
4.0767 | 9973.848 | 0.6532 | 0.013208
4.0783 | 9974.488 | 0.6532 | 0.013208
4.08 | 9976.043 | 0.6532 | 0.013208
4.0817 | 9978.603 | 0.6532 | 0.013208
4.0833 | 9982.81 | 0.6532 | 0.013208
4.085 | 9989.028 | 0.6532 | 0.013208
4.0867 | 9996.8 | 0.6532 | 0.013208
4.0883 | 10005.4 | 0.6532 | 0.013208
4.09 | 10014.72 | 0.6532 | 0.013333
4.0917 | 10025.24 | 0.6535 | 0.013333
4.0933 | 10030.08 | 0.6535 | 0.013333
4.095 | 10026.79 | 0.6535 | 0.013333
4.0967 | 10019.48 | 0.6535 | 0.013333
4.0983 | 10011.25 | 0.6535 | 0.013333
4.1 | 10003.57 | 0.6535 | 0.013333
4.1017 | 9996.892 | 0.6535 | 0.013333
4.1033 | 9991.405 | 0.6535 | 0.013333
4.105 | 9987.565 | 0.6535 | 0.013333
4.1067 | 9984.821 | 0.6535 | 0.013333
4.1083 | 9982.718 | 0.6535 | 0.013333
4.11 | 9982.352 | 0.6535 | 0.013333
4.1117 | 9983.541 | 0.6535 | 0.013333
4.1133 | 9986.467 | 0.6535 | 0.013333
4.115 | 9990.856 | 0.6535 | 0.013333
4.1167 | 9996.709 | 0.6535 | 0.013333
4.1183 | 10004.12 | 0.6535 | 0.013333
4.12 | 10012.71 | 0.6535 | 0.013333
4.1217 | 10022.4 | 0.6535 | 0.013333
4.1233 | 10033.28 | 0.6535 | 0.013417
4.125 | 10045.63 | 0.6537 | 0.013417
4.1267 | 10055.6 | 0.6537 | 0.013417
4.1283 | 10055.32 | 0.6537 | 0.013417
4.13 | 10050.2 | 0.6537 | 0.013417
4.1317 | 10043.8 | 0.6537 | 0.013417
4.1333 | 10037.58 | 0.6537 | 0.013417
4.135 | 10032.19 | 0.6537 | 0.013417
4.1367 | 10027.8 | 0.6537 | 0.013417
4.1383 | 10024.78 | 0.6537 | 0.013417
4.14 | 10023.23 | 0.6537 | 0.013417
4.1417 | 10023.13 | 0.6537 | 0.013417
4.1433 | 10024.42 | 0.6537 | 0.013417
4.145 | 10027.34 | 0.6537 | 0.013417
4.1467 | 10031.82 | 0.6537 | 0.013417
4.1483 | 10038.13 | 0.6537 | 0.013417
4.15 | 10045.54 | 0.6537 | 0.013417
4.1517 | 10054.41 | 0.6537 | 0.013417
4.1533 | 10064.74 | 0.6537 | 0.013542
4.155 | 10075.53 | 0.654 | 0.013542
4.1567 | 10078.27 | 0.654 | 0.013542
4.1583 | 10073.43 | 0.654 | 0.013542
4.16 | 10065.29 | 0.654 | 0.013542
4.1617 | 10056.33 | 0.654 | 0.013542
4.1633 | 10047.92 | 0.654 | 0.013542
4.165 | 10040.69 | 0.654 | 0.013542
4.1667 | 10034.75 | 0.654 | 0.013542
4.1683 | 10030.18 | 0.654 | 0.013542
4.17 | 10027.16 | 0.654 | 0.013542
4.1717 | 10025.7 | 0.654 | 0.013542
4.1733 | 10026.06 | 0.654 | 0.013542
4.175 | 10026.79 | 0.654 | 0.013542
4.1767 | 10028.99 | 0.654 | 0.013542
4.1783 | 10032.83 | 0.654 | 0.013542
4.18 | 10038.59 | 0.654 | 0.013542
4.1817 | 10046 | 0.654 | 0.013542
4.1833 | 10054.5 | 0.654 | 0.013542
4.185 | 10064.28 | 0.654 | 0.013542
4.1867 | 10075.99 | 0.654 | 0.013542
4.1883 | 10088.61 | 0.654 | 0.013625
4.19 | 10099.67 | 0.6542 | 0.013625
4.1917 | 10101.32 | 0.6542 | 0.013625
4.1933 | 10097.29 | 0.6542 | 0.013625
4.195 | 10091.35 | 0.6542 | 0.013625
4.1967 | 10084.86 | 0.6542 | 0.013625
4.1983 | 10079.37 | 0.6542 | 0.013625
4.2 | 10075.07 | 0.6542 | 0.013625
4.2017 | 10072.15 | 0.6542 | 0.013625
4.2033 | 10070.59 | 0.6542 | 0.013625
4.205 | 10070.5 | 0.6542 | 0.013625
4.2067 | 10072.06 | 0.6542 | 0.013625
4.2083 | 10074.34 | 0.6542 | 0.013625
4.21 | 10078.55 | 0.6542 | 0.013625
4.2117 | 10084.22 | 0.6542 | 0.013625
4.2133 | 10090.89 | 0.6542 | 0.013625
4.215 | 10099.21 | 0.6542 | 0.013625
4.2167 | 10109.09 | 0.6542 | 0.013625
4.2183 | 10119.79 | 0.6542 | 0.01375
4.22 | 10129.02 | 0.6545 | 0.01375
4.2217 | 10128.93 | 0.6545 | 0.01375
4.2233 | 10123.08 | 0.6545 | 0.01375
4.225 | 10115.4 | 0.6545 | 0.01375
4.2267 | 10107.44 | 0.6545 | 0.01375
4.2283 | 10099.76 | 0.6545 | 0.01375
4.23 | 10093.45 | 0.6545 | 0.01375
4.2317 | 10088.7 | 0.6545 | 0.01375
4.2333 | 10085.77 | 0.6545 | 0.01375
4.235 | 10084.22 | 0.6545 | 0.01375
4.2367 | 10083.94 | 0.6545 | 0.01375
4.2383 | 10085.41 | 0.6545 | 0.01375
4.24 | 10088.52 | 0.6545 | 0.01375
4.2417 | 10093.18 | 0.6545 | 0.01375
4.2433 | 10099.12 | 0.6545 | 0.01375
4.245 | 10105.34 | 0.6545 | 0.01375
4.2467 | 10113.39 | 0.6545 | 0.01375
4.2483 | 10122.81 | 0.6545 | 0.01375
4.25 | 10133.05 | 0.6545 | 0.01375
4.2517 | 10144.75 | 0.6545 | 0.013833
4.2533 | 10156 | 0.6547 | 0.013833
4.255 | 10157 | 0.6547 | 0.013833
4.2567 | 10151.06 | 0.6547 | 0.013833
4.2583 | 10143.01 | 0.6547 | 0.013833
4.26 | 10135.33 | 0.6547 | 0.013833
4.2617 | 10128.57 | 0.6547 | 0.013833
4.2633 | 10122.81 | 0.6547 | 0.013833
4.265 | 10118.69 | 0.6547 | 0.013833
4.2667 | 10116.22 | 0.6547 | 0.013833
4.2683 | 10115.49 | 0.6547 | 0.013833
4.27 | 10116.31 | 0.6547 | 0.013833
4.2717 | 10119.06 | 0.6547 | 0.013833
4.2733 | 10123.17 | 0.6547 | 0.013833
4.275 | 10128.75 | 0.6547 | 0.013833
4.2767 | 10135.42 | 0.6547 | 0.013833
4.2783 | 10143.29 | 0.6547 | 0.013833
4.28 | 10150.79 | 0.6547 | 0.013833
4.2817 | 10159.47 | 0.6547 | 0.013958
4.2833 | 10167.06 | 0.655 | 0.013958
4.285 | 10165.33 | 0.655 | 0.013958
4.2867 | 10158.1 | 0.655 | 0.013958
4.2883 | 10148.87 | 0.655 | 0.013958
4.29 | 10139.81 | 0.655 | 0.013958
4.2917 | 10131.77 | 0.655 | 0.013958
4.2933 | 10124.91 | 0.655 | 0.013958
4.295 | 10119.61 | 0.655 | 0.013958
4.2967 | 10116.22 | 0.655 | 0.013958
4.2983 | 10114.12 | 0.655 | 0.013958
4.3 | 10113.84 | 0.655 | 0.013958
4.3017 | 10115.12 | 0.655 | 0.013958
4.3033 | 10118.05 | 0.655 | 0.013958
4.305 | 10122.26 | 0.655 | 0.013958
4.3067 | 10128.11 | 0.655 | 0.013958
4.3083 | 10135.33 | 0.655 | 0.013958
4.31 | 10143.84 | 0.655 | 0.013958
4.3117 | 10153.07 | 0.655 | 0.013958
4.3133 | 10163.13 | 0.655 | 0.013958
4.315 | 10174.47 | 0.655 | 0.014042
4.3167 | 10186.91 | 0.6552 | 0.014042
4.3183 | 10193.12 | 0.6552 | 0.014042
4.32 | 10190.75 | 0.6552 | 0.014042
4.3217 | 10184.71 | 0.6552 | 0.014042
4.3233 | 10177.85 | 0.6552 | 0.014042
4.325 | 10171 | 0.6552 | 0.014042
4.3267 | 10165.6 | 0.6552 | 0.014042
4.3283 | 10161.58 | 0.6552 | 0.014042
4.33 | 10158.83 | 0.6552 | 0.014042
4.3317 | 10157.46 | 0.6552 | 0.014042
4.3333 | 10157.74 | 0.6552 | 0.014042
4.335 | 10159.66 | 0.6552 | 0.014042
4.3367 | 10163.13 | 0.6552 | 0.014042
4.3383 | 10168.34 | 0.6552 | 0.014042
4.34 | 10174.74 | 0.6552 | 0.014042
4.3417 | 10182.33 | 0.6552 | 0.014042
4.3433 | 10189.92 | 0.6552 | 0.014042
4.345 | 10198.43 | 0.6552 | 0.014167
4.3467 | 10206.84 | 0.6555 | 0.014167
4.3483 | 10206.66 | 0.6555 | 0.014167
4.35 | 10200.44 | 0.6555 | 0.014167
4.3517 | 10192.21 | 0.6555 | 0.014167
4.3533 | 10183.71 | 0.6555 | 0.014167
4.355 | 10176.02 | 0.6555 | 0.014167
4.3567 | 10169.53 | 0.6555 | 0.014167
4.3583 | 10164.69 | 0.6555 | 0.014167
4.36 | 10160.94 | 0.6555 | 0.014167
4.3617 | 10158.74 | 0.6555 | 0.014167
4.3633 | 10158.19 | 0.6555 | 0.014167
4.365 | 10159.2 | 0.6555 | 0.014167
4.3667 | 10161.76 | 0.6555 | 0.014167
4.3683 | 10165.97 | 0.6555 | 0.014167
4.37 | 10171.54 | 0.6555 | 0.014167
4.3717 | 10178.49 | 0.6555 | 0.014167
4.3733 | 10186.36 | 0.6555 | 0.014167
4.375 | 10195.87 | 0.6555 | 0.014167
4.3767 | 10206.57 | 0.6555 | 0.014167
4.3783 | 10217.63 | 0.6555 | 0.01425
4.38 | 10227.87 | 0.6557 | 0.01425
4.3817 | 10234.55 | 0.6557 | 0.01425
4.3833 | 10232.81 | 0.6557 | 0.01425
4.385 | 10227.23 | 0.6557 | 0.01425
4.3867 | 10220.65 | 0.6557 | 0.01425
4.3883 | 10214.34 | 0.6557 | 0.01425
4.39 | 10208.94 | 0.6557 | 0.01425
4.3917 | 10205.01 | 0.6557 | 0.01425
4.3933 | 10202.73 | 0.6557 | 0.01425
4.395 | 10201.63 | 0.6557 | 0.01425
4.3967 | 10202.27 | 0.6557 | 0.01425
4.3983 | 10204.46 | 0.6557 | 0.01425
4.4 | 10208.21 | 0.6557 | 0.01425
4.4017 | 10213.06 | 0.6557 | 0.01425
4.4033 | 10219.55 | 0.6557 | 0.01425
4.405 | 10226.87 | 0.6557 | 0.01425
4.4067 | 10235.83 | 0.6557 | 0.01425
4.4083 | 10246.16 | 0.6557 | 0.014375
4.41 | 10257.32 | 0.656 | 0.014375
4.4117 | 10259.69 | 0.656 | 0.014375
4.4133 | 10253.84 | 0.656 | 0.014375
4.415 | 10244.88 | 0.656 | 0.014375
4.4167 | 10235.64 | 0.656 | 0.014375
4.4183 | 10226.87 | 0.656 | 0.014375
4.42 | 10219.64 | 0.656 | 0.014375
4.4217 | 10213.7 | 0.656 | 0.014375
4.4233 | 10209.58 | 0.656 | 0.014375
4.425 | 10206.84 | 0.656 | 0.014375
4.4267 | 10205.74 | 0.656 | 0.014375
4.4283 | 10206.2 | 0.656 | 0.014375
4.43 | 10208.3 | 0.656 | 0.014375
4.4317 | 10211.87 | 0.656 | 0.014375
4.4333 | 10216.72 | 0.656 | 0.014375
4.435 | 10223.12 | 0.656 | 0.014375
4.4367 | 10230.52 | 0.656 | 0.014375
4.4383 | 10239.39 | 0.656 | 0.014375
4.44 | 10249.18 | 0.656 | 0.014375
4.4417 | 10260.33 | 0.656 | 0.014458
4.4433 | 10272.49 | 0.6562 | 0.014458
4.445 | 10278.26 | 0.6562 | 0.014458
4.4467 | 10275.51 | 0.6562 | 0.014458
4.4483 | 10269.29 | 0.6562 | 0.014458
4.45 | 10262.07 | 0.6562 | 0.014458
4.4517 | 10255.12 | 0.6562 | 0.014458
4.4533 | 10249.27 | 0.6562 | 0.014458
4.455 | 10244.88 | 0.6562 | 0.014458
4.4567 | 10242.04 | 0.6562 | 0.014458
4.4583 | 10240.58 | 0.6562 | 0.014458
4.46 | 10240.76 | 0.6562 | 0.014458
4.4617 | 10242.5 | 0.6562 | 0.014458
4.4633 | 10245.89 | 0.6562 | 0.014458
4.465 | 10250.64 | 0.6562 | 0.014458
4.4667 | 10256.4 | 0.6562 | 0.014458
4.4683 | 10263.9 | 0.6562 | 0.014458
4.47 | 10272.68 | 0.6562 | 0.014458
4.4717 | 10283.19 | 0.6562 | 0.014583
4.4733 | 10294.72 | 0.6565 | 0.014583
4.475 | 10302.4 | 0.6565 | 0.014583
4.4767 | 10299.93 | 0.6565 | 0.014583
4.4783 | 10292.89 | 0.6565 | 0.014583
4.48 | 10284.11 | 0.6565 | 0.014583
4.4817 | 10275.51 | 0.6565 | 0.014583
4.4833 | 10268.11 | 0.6565 | 0.014583
4.485 | 10262.07 | 0.6565 | 0.014583
4.4867 | 10257.32 | 0.6565 | 0.014583
4.4883 | 10254.21 | 0.6565 | 0.014583
4.49 | 10253.02 | 0.6565 | 0.014583
4.4917 | 10253.2 | 0.6565 | 0.014583
4.4933 | 10255.3 | 0.6565 | 0.014583
4.495 | 10258.96 | 0.6565 | 0.014583
4.4967 | 10263.72 | 0.6565 | 0.014583
4.4983 | 10270.39 | 0.6565 | 0.014583
4.5 | 10278.35 | 0.6565 | 0.014583
4.5017 | 10287.58 | 0.6565 | 0.014583
4.5033 | 10298.19 | 0.6565 | 0.014583
4.505 | 10310.17 | 0.6565 | 0.014583
4.5067 | 10323.43 | 0.6565 | 0.014667
4.5083 | 10336.05 | 0.6567 | 0.014667
4.51 | 10339.16 | 0.6567 | 0.014667
4.5117 | 10335.86 | 0.6567 | 0.014667
4.5133 | 10329.65 | 0.6567 | 0.014667
4.515 | 10323.06 | 0.6567 | 0.014667
4.5167 | 10316.66 | 0.6567 | 0.014667
4.5183 | 10311.91 | 0.6567 | 0.014667
4.52 | 10308.52 | 0.6567 | 0.014667
4.5217 | 10306.24 | 0.6567 | 0.014667
4.5233 | 10305.41 | 0.6567 | 0.014667
4.525 | 10306.51 | 0.6567 | 0.014667
4.5267 | 10309.35 | 0.6567 | 0.014667
4.5283 | 10314.01 | 0.6567 | 0.014667
4.53 | 10319.95 | 0.6567 | 0.014667
4.5317 | 10327.36 | 0.6567 | 0.014667
4.5333 | 10336.32 | 0.6567 | 0.014667
4.535 | 10346.56 | 0.6567 | 0.014667
4.5367 | 10357.9 | 0.6567 | 0.014792
4.5383 | 10368.69 | 0.657 | 0.014792
4.54 | 10370.06 | 0.657 | 0.014792
4.5417 | 10365.22 | 0.657 | 0.014792
4.5433 | 10357.17 | 0.657 | 0.014792
4.545 | 10348.76 | 0.657 | 0.014792
4.5467 | 10341.35 | 0.657 | 0.014792
4.5483 | 10334.95 | 0.657 | 0.014792
4.55 | 10330.01 | 0.657 | 0.014792
4.5517 | 10326.45 | 0.657 | 0.014792
4.5533 | 10324.71 | 0.657 | 0.014792
4.555 | 10324.52 | 0.657 | 0.014792
4.5567 | 10325.8 | 0.657 | 0.014792
4.5583 | 10329.1 | 0.657 | 0.014792
4.56 | 10333.58 | 0.657 | 0.014792
4.5617 | 10339.7 | 0.657 | 0.014792
4.5633 | 10347.2 | 0.657 | 0.014792
4.565 | 10355.61 | 0.657 | 0.014792
4.5667 | 10364.58 | 0.657 | 0.014792
4.5683 | 10375.09 | 0.657 | 0.014792
4.57 | 10387.16 | 0.657 | 0.014875
4.5717 | 10399.51 | 0.6572 | 0.014875
4.5733 | 10403.71 | 0.6572 | 0.014875
4.575 | 10400.88 | 0.6572 | 0.014875
4.5767 | 10394.75 | 0.6572 | 0.014875
4.5783 | 10388.44 | 0.6572 | 0.014875
4.58 | 10382.5 | 0.6572 | 0.014875
4.5817 | 10377.38 | 0.6572 | 0.014875
4.5833 | 10373.9 | 0.6572 | 0.014875
4.585 | 10371.71 | 0.6572 | 0.014875
4.5867 | 10371.25 | 0.6572 | 0.014875
4.5883 | 10372.35 | 0.6572 | 0.014875
4.59 | 10374.91 | 0.6572 | 0.014875
4.5917 | 10379.12 | 0.6572 | 0.014875
4.5933 | 10384.6 | 0.6572 | 0.014875
4.595 | 10391.64 | 0.6572 | 0.014875
4.5967 | 10399.51 | 0.6572 | 0.014875
4.5983 | 10409.11 | 0.6572 | 0.014875
4.6 | 10418.98 | 0.6572 | 0.015
4.6017 | 10425.38 | 0.6575 | 0.015
4.6033 | 10423.56 | 0.6575 | 0.015
4.605 | 10416.15 | 0.6575 | 0.015
4.6067 | 10406.91 | 0.6575 | 0.015
4.6083 | 10397.77 | 0.6575 | 0.015
4.61 | 10389.08 | 0.6575 | 0.015
4.6117 | 10381.95 | 0.6575 | 0.015
4.6133 | 10376.65 | 0.6575 | 0.015
4.615 | 10372.99 | 0.6575 | 0.015
4.6167 | 10370.7 | 0.6575 | 0.015
4.6183 | 10369.7 | 0.6575 | 0.015
4.62 | 10370.15 | 0.6575 | 0.015
4.6217 | 10372.07 | 0.6575 | 0.015
4.6233 | 10375.82 | 0.6575 | 0.015
4.625 | 10380.94 | 0.6575 | 0.015
4.6267 | 10387.44 | 0.6575 | 0.015
4.6283 | 10395.39 | 0.6575 | 0.015
4.63 | 10404.9 | 0.6575 | 0.015
4.6317 | 10415.42 | 0.6575 | 0.015
4.6333 | 10427.3 | 0.6575 | 0.015083
4.635 | 10440.2 | 0.6577 | 0.015083
4.6367 | 10448.43 | 0.6577 | 0.015083
4.6383 | 10447.7 | 0.6577 | 0.015083
4.64 | 10442.94 | 0.6577 | 0.015083
4.6417 | 10436.91 | 0.6577 | 0.015083
4.6433 | 10430.96 | 0.6577 | 0.015083
4.645 | 10425.93 | 0.6577 | 0.015083
4.6467 | 10422.18 | 0.6577 | 0.015083
4.6483 | 10419.9 | 0.6577 | 0.015083
4.65 | 10419.17 | 0.6577 | 0.015083
4.6517 | 10419.99 | 0.6577 | 0.015083
4.6533 | 10422.37 | 0.6577 | 0.015083
4.655 | 10426.12 | 0.6577 | 0.015083
4.6567 | 10431.51 | 0.6577 | 0.015083
4.6583 | 10437.73 | 0.6577 | 0.015083
4.66 | 10445.32 | 0.6577 | 0.015083
4.6617 | 10455.01 | 0.6577 | 0.015083
4.6633 | 10465.62 | 0.6577 | 0.015208
4.665 | 10477.23 | 0.658 | 0.015208
4.6667 | 10482.35 | 0.658 | 0.015208
4.6683 | 10479.06 | 0.658 | 0.015208
4.67 | 10472.02 | 0.658 | 0.015208
4.6717 | 10464.34 | 0.658 | 0.015208
4.6733 | 10456.57 | 0.658 | 0.015208
4.675 | 10449.62 | 0.658 | 0.015208
4.6767 | 10444.4 | 0.658 | 0.015208
4.6783 | 10440.56 | 0.658 | 0.015208
4.68 | 10438.19 | 0.658 | 0.015208
4.6817 | 10437.36 | 0.658 | 0.015208
4.6833 | 10438.19 | 0.658 | 0.015208
4.685 | 10440.56 | 0.658 | 0.015208
4.6867 | 10444.4 | 0.658 | 0.015208
4.6883 | 10449.52 | 0.658 | 0.015208
4.69 | 10456.47 | 0.658 | 0.015208
4.6917 | 10464.89 | 0.658 | 0.015208
4.6933 | 10474.49 | 0.658 | 0.015208
4.695 | 10485.28 | 0.658 | 0.015208
4.6967 | 10497.44 | 0.658 | 0.015292
4.6983 | 10510.7 | 0.6582 | 0.015292
4.7 | 10520.21 | 0.6582 | 0.015292
4.7017 | 10520.03 | 0.6582 | 0.015292
4.7033 | 10515.64 | 0.6582 | 0.015292
4.705 | 10509.33 | 0.6582 | 0.015292
4.7067 | 10502.84 | 0.6582 | 0.015292
4.7083 | 10497.62 | 0.6582 | 0.015292
4.71 | 10493.42 | 0.6582 | 0.015292
4.7117 | 10490.58 | 0.6582 | 0.015292
4.7133 | 10489.3 | 0.6582 | 0.015292
4.715 | 10489.67 | 0.6582 | 0.015292
4.7167 | 10491.68 | 0.6582 | 0.015292
4.7183 | 10495.25 | 0.6582 | 0.015292
4.72 | 10500.09 | 0.6582 | 0.015292
4.7217 | 10506.4 | 0.6582 | 0.015292
4.7233 | 10514.45 | 0.6582 | 0.015292
4.725 | 10523.96 | 0.6582 | 0.015292
4.7267 | 10534.38 | 0.6582 | 0.015417
4.7283 | 10546.18 | 0.6585 | 0.015417
4.73 | 10553.68 | 0.6585 | 0.015417
4.7317 | 10550.66 | 0.6585 | 0.015417
4.7333 | 10543.53 | 0.6585 | 0.015417
4.735 | 10535.11 | 0.6585 | 0.015417
4.7367 | 10526.98 | 0.6585 | 0.015417
4.7383 | 10520.03 | 0.6585 | 0.015417
4.74 | 10514.17 | 0.6585 | 0.015417
4.7417 | 10509.78 | 0.6585 | 0.015417
4.7433 | 10507.13 | 0.6585 | 0.015417
4.745 | 10505.76 | 0.6585 | 0.015417
4.7467 | 10506.4 | 0.6585 | 0.015417
4.7483 | 10508.5 | 0.6585 | 0.015417
4.75 | 10512.16 | 0.6585 | 0.015417
4.7517 | 10517.1 | 0.6585 | 0.015417
4.7533 | 10524.05 | 0.6585 | 0.015417
4.755 | 10532.01 | 0.6585 | 0.015417
4.7567 | 10541.7 | 0.6585 | 0.015417
4.7583 | 10552.4 | 0.6585 | 0.015417
4.76 | 10564.83 | 0.6585 | 0.015417
4.7617 | 10577.82 | 0.6585 | 0.0155
4.7633 | 10590.98 | 0.6587 | 0.0155
4.765 | 10595.37 | 0.6587 | 0.0155
4.7667 | 10592.81 | 0.6587 | 0.0155
4.7683 | 10587.14 | 0.6587 | 0.0155
4.77 | 10580.74 | 0.6587 | 0.0155
4.7717 | 10574.89 | 0.6587 | 0.0155
4.7733 | 10570.04 | 0.6587 | 0.0155
4.775 | 10566.66 | 0.6587 | 0.0155
4.7767 | 10564.83 | 0.6587 | 0.0155
4.7783 | 10564.56 | 0.6587 | 0.0155
4.78 | 10565.93 | 0.6587 | 0.0155
4.7817 | 10569.31 | 0.6587 | 0.0155
4.7833 | 10574.07 | 0.6587 | 0.0155
4.785 | 10580.56 | 0.6587 | 0.0155
4.7867 | 10588.33 | 0.6587 | 0.0155
4.7883 | 10597.39 | 0.6587 | 0.0155
4.79 | 10607.63 | 0.6587 | 0.0155
4.7917 | 10619.15 | 0.6587 | 0.015625
4.7933 | 10629.76 | 0.659 | 0.015625
4.795 | 10630.4 | 0.659 | 0.015625
4.7967 | 10625 | 0.659 | 0.015625
4.7983 | 10617.41 | 0.659 | 0.015625
4.8 | 10609.27 | 0.659 | 0.015625
4.8017 | 10601.68 | 0.659 | 0.015625
4.8033 | 10595.56 | 0.659 | 0.015625
4.805 | 10590.62 | 0.659 | 0.015625
4.8067 | 10587.33 | 0.659 | 0.015625
4.8083 | 10585.22 | 0.659 | 0.015625
4.81 | 10585.32 | 0.659 | 0.015625
4.8117 | 10586.78 | 0.659 | 0.015625
4.8133 | 10589.61 | 0.659 | 0.015625
4.815 | 10594.18 | 0.659 | 0.015625
4.8167 | 10600.04 | 0.659 | 0.015625
4.8183 | 10602.69 | 0.659 | 0.015625
4.82 | 10604.15 | 0.659 | 0.015625
4.8217 | 10607.63 | 0.659 | 0.015625
4.8233 | 10613.84 | 0.659 | 0.015625
4.825 | 10621.89 | 0.659 | 0.015708
4.8267 | 10631.13 | 0.6592 | 0.015708
4.8283 | 10631.86 | 0.6592 | 0.015708
4.83 | 10626.28 | 0.6592 | 0.015708
4.8317 | 10618.51 | 0.6592 | 0.015708
4.8333 | 10610.74 | 0.6592 | 0.015708
4.835 | 10603.51 | 0.6592 | 0.015708
4.8367 | 10597.57 | 0.6592 | 0.015708
4.8383 | 10593 | 0.6592 | 0.015708
4.84 | 10590.07 | 0.6592 | 0.015708
4.8417 | 10588.79 | 0.6592 | 0.015708
4.8433 | 10588.88 | 0.6592 | 0.015708
4.845 | 10590.44 | 0.6592 | 0.015708
4.8467 | 10593.64 | 0.6592 | 0.015708
4.8483 | 10598.48 | 0.6592 | 0.015708
4.85 | 10605.25 | 0.6592 | 0.015708
4.8517 | 10612.93 | 0.6592 | 0.015708
4.8533 | 10621.8 | 0.6592 | 0.015708
4.855 | 10631.68 | 0.6592 | 0.015833
4.8567 | 10640.64 | 0.6595 | 0.015833
4.8583 | 10639.54 | 0.6595 | 0.015833
4.86 | 10632.5 | 0.6595 | 0.015833
4.8617 | 10623.45 | 0.6595 | 0.015833
4.8633 | 10613.84 | 0.6595 | 0.015833
4.865 | 10605.07 | 0.6595 | 0.015833
4.8667 | 10597.75 | 0.6595 | 0.015833
4.8683 | 10592.08 | 0.6595 | 0.015833
4.87 | 10588.15 | 0.6595 | 0.015833
4.8717 | 10585.86 | 0.6595 | 0.015833
4.8733 | 10584.86 | 0.6595 | 0.015833
4.875 | 10585.68 | 0.6595 | 0.015833
4.8767 | 10587.97 | 0.6595 | 0.015833
4.8783 | 10592.26 | 0.6595 | 0.015833
4.88 | 10597.84 | 0.6595 | 0.015833
4.8817 | 10604.61 | 0.6595 | 0.015833
4.8833 | 10613.2 | 0.6595 | 0.015833
4.885 | 10622.62 | 0.6595 | 0.015833
4.8867 | 10633.14 | 0.6595 | 0.015833
4.8883 | 10644.93 | 0.6595 | 0.015917
4.89 | 10657.74 | 0.6597 | 0.015917
4.8917 | 10664.5 | 0.6597 | 0.015917
4.8933 | 10662.49 | 0.6597 | 0.015917
4.895 | 10656.64 | 0.6597 | 0.015917
4.8967 | 10649.78 | 0.6597 | 0.015917
4.8983 | 10643.11 | 0.6597 | 0.015917
4.9 | 10637.53 | 0.6597 | 0.015917
4.9017 | 10633.23 | 0.6597 | 0.015917
4.9033 | 10630.67 | 0.6597 | 0.015917
4.905 | 10629.76 | 0.6597 | 0.015917
4.9067 | 10630.12 | 0.6597 | 0.015917
4.9083 | 10632.13 | 0.6597 | 0.015917
4.91 | 10635.88 | 0.6597 | 0.015917
4.9117 | 10641 | 0.6597 | 0.015917
4.9133 | 10647.5 | 0.6597 | 0.015917
4.915 | 10655.18 | 0.6597 | 0.015917
4.9167 | 10664.23 | 0.6597 | 0.015917
4.9183 | 10674.74 | 0.6597 | 0.016042
4.92 | 10685.63 | 0.66 | 0.016042
4.9217 | 10688.55 | 0.66 | 0.016042
4.9233 | 10684.07 | 0.66 | 0.016042
4.925 | 10676.39 | 0.66 | 0.016042
4.9267 | 10667.8 | 0.66 | 0.016042
4.9283 | 10659.75 | 0.66 | 0.016042
4.93 | 10652.71 | 0.66 | 0.016042
4.9317 | 10647.13 | 0.66 | 0.016042
4.9333 | 10643.29 | 0.66 | 0.016042
4.935 | 10640.73 | 0.66 | 0.016042
4.9367 | 10640.09 | 0.66 | 0.016042
4.9383 | 10641 | 0.66 | 0.016042
4.94 | 10643.29 | 0.66 | 0.016042
4.9417 | 10646.95 | 0.66 | 0.016042
4.9433 | 10652.62 | 0.66 | 0.016042
4.945 | 10659.75 | 0.66 | 0.016042
4.9467 | 10667.89 | 0.66 | 0.016042
4.9483 | 10677.03 | 0.66 | 0.016042
4.95 | 10687.64 | 0.66 | 0.016042
4.9517 | 10699.43 | 0.66 | 0.016125
4.9533 | 10712.24 | 0.6602 | 0.016125
4.955 | 10718.82 | 0.6602 | 0.016125
4.9567 | 10716.72 | 0.6602 | 0.016125
4.9583 | 10710.86 | 0.6602 | 0.016125
4.96 | 10704.28 | 0.6602 | 0.016125
4.9617 | 10697.7 | 0.6602 | 0.016125
4.9633 | 10692.58 | 0.6602 | 0.016125
4.965 | 10688.46 | 0.6602 | 0.016125
4.9667 | 10686.17 | 0.6602 | 0.016125
4.9683 | 10685.35 | 0.6602 | 0.016125
4.97 | 10686.08 | 0.6602 | 0.016125
4.9717 | 10688.19 | 0.6602 | 0.016125
4.9733 | 10692.12 | 0.6602 | 0.016125
4.975 | 10697.24 | 0.6602 | 0.016125
4.9767 | 10704.01 | 0.6602 | 0.016125
4.9783 | 10711.96 | 0.6602 | 0.016125
4.98 | 10721.2 | 0.6602 | 0.016125
4.9817 | 10731.8 | 0.6602 | 0.01625
4.9833 | 10742.96 | 0.6605 | 0.01625
4.985 | 10746.62 | 0.6605 | 0.01625
4.9867 | 10742.41 | 0.6605 | 0.01625
4.9883 | 10734.64 | 0.6605 | 0.01625
4.99 | 10726.23 | 0.6605 | 0.01625
4.9917 | 10717.9 | 0.6605 | 0.01625
4.9933 | 10710.86 | 0.6605 | 0.01625
4.995 | 10705.19 | 0.6605 | 0.01625
4.9967 | 10700.99 | 0.6605 | 0.01625
4.9983 | 10698.34 | 0.6605 | 0.01625
5 | 10697.33 | 0.6605 | 0.01625
5.0017 | 10697.79 | 0.6605 | 0.01625
5.0033 | 10699.98 | 0.6605 | 0.01625
5.005 | 10703.82 | 0.6605 | 0.01625
5.0067 | 10708.94 | 0.6605 | 0.01625
5.0083 | 10715.62 | 0.6605 | 0.01625
5.01 | 10723.85 | 0.6605 | 0.01625
5.0117 | 10733.36 | 0.6605 | 0.01625
5.0133 | 10743.97 | 0.6605 | 0.01625
5.015 | 10755.94 | 0.6605 | 0.01625
5.0167 | 10769.11 | 0.6605 | 0.016333
5.0183 | 10781.55 | 0.6607 | 0.016333
5.02 | 10784.02 | 0.6607 | 0.016333
5.0217 | 10780.54 | 0.6607 | 0.016333
5.0233 | 10774.87 | 0.6607 | 0.016333
5.025 | 10768.56 | 0.6607 | 0.016333
5.0267 | 10762.99 | 0.6607 | 0.016333
5.0283 | 10758.96 | 0.6607 | 0.016333
5.03 | 10756.22 | 0.6607 | 0.016333
5.0317 | 10755.03 | 0.6607 | 0.016333
5.0333 | 10755.3 | 0.6607 | 0.016333
5.035 | 10757.04 | 0.6607 | 0.016333
5.0367 | 10760.42 | 0.6607 | 0.016333
5.0383 | 10765.64 | 0.6607 | 0.016333
5.04 | 10772.13 | 0.6607 | 0.016333
5.0417 | 10779.72 | 0.6607 | 0.016333
5.0433 | 10788.68 | 0.6607 | 0.016333
5.045 | 10799.01 | 0.6607 | 0.016458
5.0467 | 10810.81 | 0.661 | 0.016458
5.0483 | 10819.86 | 0.661 | 0.016458
5.05 | 10818.4 | 0.661 | 0.016458
5.0517 | 10811.81 | 0.661 | 0.016458
5.0533 | 10803.49 | 0.661 | 0.016458
5.055 | 10795.36 | 0.661 | 0.016458
5.0567 | 10787.95 | 0.661 | 0.016458
5.0583 | 10782.19 | 0.661 | 0.016458
5.06 | 10778.07 | 0.661 | 0.016458
5.0617 | 10775.33 | 0.661 | 0.016458
5.0633 | 10773.96 | 0.661 | 0.016458
5.065 | 10774.23 | 0.661 | 0.016458
5.0667 | 10776.15 | 0.661 | 0.016458
5.0683 | 10779.72 | 0.661 | 0.016458
5.07 | 10784.66 | 0.661 | 0.016458
5.0717 | 10791.42 | 0.661 | 0.016458
5.0733 | 10799.2 | 0.661 | 0.016458
5.075 | 10808.61 | 0.661 | 0.016458
5.0767 | 10819.31 | 0.661 | 0.016458
5.0783 | 10831.66 | 0.661 | 0.016458
5.08 | 10845.01 | 0.661 | 0.016542
5.0817 | 10857.72 | 0.6612 | 0.016542
5.0833 | 10860.28 | 0.6612 | 0.016542
5.085 | 10855.8 | 0.6612 | 0.016542
5.0867 | 10848.67 | 0.6612 | 0.016542
5.0883 | 10840.98 | 0.6612 | 0.016542
5.09 | 10833.67 | 0.6612 | 0.016542
5.0917 | 10827.73 | 0.6612 | 0.016542
5.0933 | 10823.52 | 0.6612 | 0.016542
5.095 | 10820.59 | 0.6612 | 0.016542
5.0967 | 10819.59 | 0.6612 | 0.016542
5.0983 | 10820.32 | 0.6612 | 0.016542
5.1 | 10822.6 | 0.6612 | 0.016542
5.1017 | 10826.72 | 0.6612 | 0.016542
5.1033 | 10832.39 | 0.6612 | 0.016542
5.105 | 10839.89 | 0.6612 | 0.016542
5.1067 | 10848.48 | 0.6612 | 0.016542
5.1083 | 10858.63 | 0.6612 | 0.016542
5.11 | 10869.61 | 0.6612 | 0.016667
5.1117 | 10878.93 | 0.6615 | 0.016667
5.1133 | 10878.38 | 0.6615 | 0.016667
5.115 | 10871.98 | 0.6615 | 0.016667
5.1167 | 10863.66 | 0.6615 | 0.016667
5.1183 | 10855.8 | 0.6615 | 0.016667
5.12 | 10848.39 | 0.6615 | 0.016667
5.1217 | 10841.9 | 0.6615 | 0.016667
5.1233 | 10836.96 | 0.6615 | 0.016667
5.125 | 10833.76 | 0.6615 | 0.016667
5.1267 | 10832.48 | 0.6615 | 0.016667
5.1283 | 10832.48 | 0.6615 | 0.016667
5.13 | 10833.94 | 0.6615 | 0.016667
5.1317 | 10837.24 | 0.6615 | 0.016667
5.1333 | 10841.81 | 0.6615 | 0.016667
5.135 | 10847.84 | 0.6615 | 0.016667
5.1367 | 10855.43 | 0.6615 | 0.016667
5.1383 | 10864.48 | 0.6615 | 0.016667
5.14 | 10874.63 | 0.6615 | 0.016667
5.1417 | 10886.06 | 0.6615 | 0.016667
5.1433 | 10898.5 | 0.6615 | 0.01675
5.145 | 10911.76 | 0.6617 | 0.01675
5.1467 | 10918.34 | 0.6617 | 0.01675
5.1483 | 10916.61 | 0.6617 | 0.01675
5.15 | 10911.3 | 0.6617 | 0.01675
5.1517 | 10904.9 | 0.6617 | 0.01675
5.1533 | 10898.5 | 0.6617 | 0.01675
5.155 | 10893.38 | 0.6617 | 0.01675
5.1567 | 10889.45 | 0.6617 | 0.01675
5.1583 | 10887.25 | 0.6617 | 0.01675
5.16 | 10886.89 | 0.6617 | 0.01675
5.1617 | 10888.17 | 0.6617 | 0.01675
5.1633 | 10891.09 | 0.6617 | 0.01675
5.165 | 10895.48 | 0.6617 | 0.01675
5.1667 | 10901.43 | 0.6617 | 0.01675
5.1683 | 10908.38 | 0.6617 | 0.01675
5.17 | 10916.88 | 0.6617 | 0.01675
5.1717 | 10926.57 | 0.6617 | 0.01675
5.1733 | 10937.55 | 0.6617 | 0.016875
5.175 | 10948.79 | 0.662 | 0.016875
5.1767 | 10951.35 | 0.662 | 0.016875
5.1783 | 10945.41 | 0.662 | 0.016875
5.18 | 10935.81 | 0.662 | 0.016875
5.1817 | 10925.93 | 0.662 | 0.016875
5.1833 | 10916.61 | 0.662 | 0.016875
5.185 | 10909.02 | 0.662 | 0.016875
5.1867 | 10902.62 | 0.662 | 0.016875
5.1883 | 10898.32 | 0.662 | 0.016875
5.19 | 10895.85 | 0.662 | 0.016875
5.1917 | 10894.66 | 0.662 | 0.016875
5.1933 | 10895.3 | 0.662 | 0.016875
5.195 | 10897.86 | 0.662 | 0.016875
5.1967 | 10901.98 | 0.662 | 0.016875
5.1983 | 10907.46 | 0.662 | 0.016875
5.2 | 10914.41 | 0.662 | 0.016875
5.2017 | 10922.82 | 0.662 | 0.016875
5.2033 | 10932.7 | 0.662 | 0.016875
5.205 | 10943.49 | 0.662 | 0.016875
5.2067 | 10955.74 | 0.662 | 0.016958
5.2083 | 10969 | 0.6622 | 0.016958
5.21 | 10976.96 | 0.6622 | 0.016958
5.2117 | 10975.4 | 0.6622 | 0.016958
5.2133 | 10969.46 | 0.6622 | 0.016958
5.215 | 10962.14 | 0.6622 | 0.016958
5.2167 | 10954.92 | 0.6622 | 0.016958
5.2183 | 10948.61 | 0.6622 | 0.016958
5.22 | 10943.76 | 0.6622 | 0.016958
5.2217 | 10940.29 | 0.6622 | 0.016958
5.2233 | 10938.55 | 0.6622 | 0.016958
5.225 | 10938.55 | 0.6622 | 0.016958
5.2267 | 10940.38 | 0.6622 | 0.016958
5.2283 | 10943.76 | 0.6622 | 0.016958
5.23 | 10948.52 | 0.6622 | 0.016958
5.2317 | 10954.74 | 0.6622 | 0.016958
5.2333 | 10962.14 | 0.6622 | 0.016958
5.235 | 10970.92 | 0.6622 | 0.016958
5.2367 | 10981.07 | 0.6622 | 0.017083
5.2383 | 10992.05 | 0.6625 | 0.017083
5.24 | 10994.97 | 0.6625 | 0.017083
5.2417 | 10990.12 | 0.6625 | 0.017083
5.2433 | 10982.35 | 0.6625 | 0.017083
5.245 | 10973.85 | 0.6625 | 0.017083
5.2467 | 10965.71 | 0.6625 | 0.017083
5.2483 | 10958.58 | 0.6625 | 0.017083
5.25 | 10953 | 0.6625 | 0.017083
5.2517 | 10948.61 | 0.6625 | 0.017083
5.2533 | 10946.05 | 0.6625 | 0.017083
5.255 | 10945.14 | 0.6625 | 0.017083
5.2567 | 10945.78 | 0.6625 | 0.017083
5.2583 | 10947.79 | 0.6625 | 0.017083
5.26 | 10951.35 | 0.6625 | 0.017083
5.2617 | 10956.66 | 0.6625 | 0.017083
5.2633 | 10963.52 | 0.6625 | 0.017083
5.265 | 10971.47 | 0.6625 | 0.017083
5.2667 | 10980.8 | 0.6625 | 0.017083
5.2683 | 10991.5 | 0.6625 | 0.017083
5.27 | 11003.11 | 0.6625 | 0.017083
5.2717 | 11016.28 | 0.6625 | 0.017167
5.2733 | 11027.8 | 0.6627 | 0.017167
5.275 | 11029.72 | 0.6627 | 0.017167
5.2767 | 11025.88 | 0.6627 | 0.017167
5.2783 | 11020.03 | 0.6627 | 0.017167
5.28 | 11013.99 | 0.6627 | 0.017167
5.2817 | 11008.5 | 0.6627 | 0.017167
5.2833 | 11004.48 | 0.6627 | 0.017167
5.285 | 11001.74 | 0.6627 | 0.017167
5.2867 | 11000.46 | 0.6627 | 0.017167
5.2883 | 11000.82 | 0.6627 | 0.017167
5.29 | 11002.84 | 0.6627 | 0.017167
5.2917 | 11006.49 | 0.6627 | 0.017167
5.2933 | 11011.06 | 0.6627 | 0.017167
5.295 | 11016.55 | 0.6627 | 0.017167
5.2967 | 11023.78 | 0.6627 | 0.017167
5.2983 | 11032.65 | 0.6627 | 0.017167
5.3 | 11043.16 | 0.6627 | 0.017292
5.3017 | 11054.32 | 0.663 | 0.017292
5.3033 | 11060.53 | 0.663 | 0.017292
5.305 | 11057.61 | 0.663 | 0.017292
5.3067 | 11050.38 | 0.663 | 0.017292
5.3083 | 11041.97 | 0.663 | 0.017292
5.31 | 11034.29 | 0.663 | 0.017292
5.3117 | 11027.71 | 0.663 | 0.017292
5.3133 | 11022.13 | 0.663 | 0.017292
5.315 | 11018.01 | 0.663 | 0.017292
5.3167 | 11015.45 | 0.663 | 0.017292
5.3183 | 11014.63 | 0.663 | 0.017292
5.32 | 11015.09 | 0.663 | 0.017292
5.3217 | 11016.92 | 0.663 | 0.017292
5.3233 | 11020.94 | 0.663 | 0.017292
5.325 | 11026.34 | 0.663 | 0.017292
5.3267 | 11033.19 | 0.663 | 0.017292
5.3283 | 11041.33 | 0.663 | 0.017292
5.33 | 11050.93 | 0.663 | 0.017292
5.3317 | 11061.91 | 0.663 | 0.017292
5.3333 | 11073.98 | 0.663 | 0.017292
5.335 | 11087.33 | 0.663 | 0.017375
5.3367 | 11100.04 | 0.6632 | 0.017375
5.3383 | 11103.33 | 0.6632 | 0.017375
5.34 | 11099.85 | 0.6632 | 0.017375
5.3417 | 11094.18 | 0.6632 | 0.017375
5.3433 | 11087.78 | 0.6632 | 0.017375
5.345 | 11082.3 | 0.6632 | 0.017375
5.3467 | 11078 | 0.6632 | 0.017375
5.3483 | 11075.17 | 0.6632 | 0.017375
5.35 | 11073.98 | 0.6632 | 0.017375
5.3517 | 11074.07 | 0.6632 | 0.017375
5.3533 | 11075.9 | 0.6632 | 0.017375
5.355 | 11079.19 | 0.6632 | 0.017375
5.3567 | 11083.94 | 0.6632 | 0.017375
5.3583 | 11090.34 | 0.6632 | 0.017375
5.36 | 11098.39 | 0.6632 | 0.017375
5.3617 | 11107.72 | 0.6632 | 0.017375
5.3633 | 11118.23 | 0.6632 | 0.017375
5.365 | 11129.94 | 0.6632 | 0.0175
5.3667 | 11141.73 | 0.6635 | 0.0175
5.3683 | 11144.48 | 0.6635 | 0.0175
5.37 | 11140.09 | 0.6635 | 0.0175
5.3717 | 11132.77 | 0.6635 | 0.0175
5.3733 | 11125.18 | 0.6635 | 0.0175
5.375 | 11117.5 | 0.6635 | 0.0175
5.3767 | 11111.28 | 0.6635 | 0.0175
5.3783 | 11106.53 | 0.6635 | 0.0175
5.38 | 11103.42 | 0.6635 | 0.0175
5.3817 | 11101.77 | 0.6635 | 0.0175
5.3833 | 11101.87 | 0.6635 | 0.0175
5.385 | 11103.42 | 0.6635 | 0.0175
5.3867 | 11106.44 | 0.6635 | 0.0175
5.3883 | 11111.1 | 0.6635 | 0.0175
5.39 | 11117.5 | 0.6635 | 0.0175
5.3917 | 11125.55 | 0.6635 | 0.0175
5.3933 | 11134.69 | 0.6635 | 0.0175
5.395 | 11144.93 | 0.6635 | 0.0175
5.3967 | 11156.55 | 0.6635 | 0.0175
5.3983 | 11169.26 | 0.6635 | 0.017583
5.4 | 11180.6 | 0.6637 | 0.017583
5.4017 | 11182.43 | 0.6637 | 0.017583
5.4033 | 11178.04 | 0.6637 | 0.017583
5.405 | 11171.36 | 0.6637 | 0.017583
5.4067 | 11164.41 | 0.6637 | 0.017583
5.4083 | 11158.01 | 0.6637 | 0.017583
5.41 | 11152.89 | 0.6637 | 0.017583
5.4117 | 11149.14 | 0.6637 | 0.017583
5.4133 | 11146.76 | 0.6637 | 0.017583
5.415 | 11146.12 | 0.6637 | 0.017583
5.4167 | 11147.04 | 0.6637 | 0.017583
5.4183 | 11149.78 | 0.6637 | 0.017583
5.42 | 11153.62 | 0.6637 | 0.017583
5.4217 | 11159.2 | 0.6637 | 0.017583
5.4233 | 11166.24 | 0.6637 | 0.017583
5.425 | 11174.65 | 0.6637 | 0.017583
5.4267 | 11184.71 | 0.6637 | 0.017583
5.4283 | 11195.41 | 0.6637 | 0.017708
5.43 | 11207.3 | 0.664 | 0.017708
5.4317 | 11213.61 | 0.664 | 0.017708
5.4333 | 11211.41 | 0.664 | 0.017708
5.435 | 11205.01 | 0.664 | 0.017708
5.4367 | 11197.15 | 0.664 | 0.017708
5.4383 | 11189.47 | 0.664 | 0.017708
5.44 | 11182.79 | 0.664 | 0.017708
5.4417 | 11177.4 | 0.664 | 0.017708
5.4433 | 11173.65 | 0.664 | 0.017708
5.445 | 11171.45 | 0.664 | 0.017708
5.4467 | 11170.63 | 0.664 | 0.017708
5.4483 | 11171.36 | 0.664 | 0.017708
5.45 | 11174.2 | 0.664 | 0.017708
5.4517 | 11178.31 | 0.664 | 0.017708
5.4533 | 11183.89 | 0.664 | 0.017708
5.455 | 11190.66 | 0.664 | 0.017708
5.4567 | 11199.07 | 0.664 | 0.017708
5.4583 | 11208.58 | 0.664 | 0.017708
5.46 | 11219.28 | 0.664 | 0.017708
5.4617 | 11230.98 | 0.664 | 0.017792
5.4633 | 11242.78 | 0.6642 | 0.017792
5.465 | 11247.81 | 0.6642 | 0.017792
5.4667 | 11244.79 | 0.6642 | 0.017792
5.4683 | 11238.66 | 0.6642 | 0.017792
5.47 | 11231.8 | 0.6642 | 0.017792
5.4717 | 11225.31 | 0.6642 | 0.017792
5.4733 | 11219.83 | 0.6642 | 0.017792
5.475 | 11215.89 | 0.6642 | 0.017792
5.4767 | 11213.33 | 0.6642 | 0.017792
5.4783 | 11212.05 | 0.6642 | 0.017792
5.48 | 11212.33 | 0.6642 | 0.017792
5.4817 | 11214.25 | 0.6642 | 0.017792
5.4833 | 11218.09 | 0.6642 | 0.017792
5.485 | 11223.21 | 0.6642 | 0.017792
5.4867 | 11229.7 | 0.6642 | 0.017792
5.4883 | 11237.75 | 0.6642 | 0.017792
5.49 | 11246.89 | 0.6642 | 0.017792
5.4917 | 11257.41 | 0.6642 | 0.017917
5.4933 | 11268.56 | 0.6645 | 0.017917
5.495 | 11272.13 | 0.6645 | 0.017917
5.4967 | 11267.83 | 0.6645 | 0.017917
5.4983 | 11260.61 | 0.6645 | 0.017917
5.5 | 11252.01 | 0.6645 | 0.017917
5.5017 | 11243.97 | 0.6645 | 0.017917
5.5033 | 11237.02 | 0.6645 | 0.017917
5.505 | 11231.53 | 0.6645 | 0.017917
5.5067 | 11227.51 | 0.6645 | 0.017917
5.5083 | 11225.22 | 0.6645 | 0.017917
5.51 | 11224.4 | 0.6645 | 0.017917
5.5117 | 11225.13 | 0.6645 | 0.017917
5.5133 | 11227.41 | 0.6645 | 0.017917
5.515 | 11231.26 | 0.6645 | 0.017917
5.5167 | 11236.47 | 0.6645 | 0.017917
5.5183 | 11243.23 | 0.6645 | 0.017917
5.52 | 11251.19 | 0.6645 | 0.017917
5.5217 | 11260.88 | 0.6645 | 0.017917
5.5233 | 11271.21 | 0.6645 | 0.017917
5.525 | 11283.1 | 0.6645 | 0.017917
5.5267 | 11296.27 | 0.6645 | 0.018
5.5283 | 11308.52 | 0.6647 | 0.018
5.53 | 11311.54 | 0.6647 | 0.018
5.5317 | 11308.71 | 0.6647 | 0.018
5.5333 | 11304.04 | 0.6647 | 0.018
5.535 | 11298.83 | 0.6647 | 0.018
5.5367 | 11294.17 | 0.6647 | 0.018
5.5383 | 11290.69 | 0.6647 | 0.018
5.54 | 11288.41 | 0.6647 | 0.018
5.5417 | 11287.86 | 0.6647 | 0.018
5.5433 | 11288.86 | 0.6647 | 0.018
5.545 | 11291.33 | 0.6647 | 0.018
5.5467 | 11295.26 | 0.6647 | 0.018
5.5483 | 11300.75 | 0.6647 | 0.018
5.55 | 11307.61 | 0.6647 | 0.018
5.5517 | 11315.93 | 0.6647 | 0.018
5.5533 | 11325.26 | 0.6647 | 0.018
5.555 | 11336.23 | 0.6647 | 0.018125
5.5567 | 11345.65 | 0.665 | 0.018125
5.5583 | 11344.83 | 0.665 | 0.018125
5.56 | 11338.52 | 0.665 | 0.018125
5.5617 | 11330.01 | 0.665 | 0.018125
5.5633 | 11321.42 | 0.665 | 0.018125
5.565 | 11313.37 | 0.665 | 0.018125
5.5667 | 11306.97 | 0.665 | 0.018125
5.5683 | 11301.76 | 0.665 | 0.018125
5.57 | 11298.28 | 0.665 | 0.018125
5.5717 | 11296.45 | 0.665 | 0.018125
5.5733 | 11296.09 | 0.665 | 0.018125
5.575 | 11297.18 | 0.665 | 0.018125
5.5767 | 11300.11 | 0.665 | 0.018125
5.5783 | 11304.59 | 0.665 | 0.018125
5.58 | 11310.26 | 0.665 | 0.018125
5.5817 | 11317.21 | 0.665 | 0.018125
5.5833 | 11325.62 | 0.665 | 0.018125
5.585 | 11335.59 | 0.665 | 0.018125
5.5867 | 11346.75 | 0.665 | 0.018125
5.5883 | 11358.91 | 0.665 | 0.018208
5.59 | 11372.53 | 0.6652 | 0.018208
5.5917 | 11381.86 | 0.6652 | 0.018208
5.5933 | 11381.77 | 0.6652 | 0.018208
5.595 | 11377.01 | 0.6652 | 0.018208
5.5967 | 11370.52 | 0.6652 | 0.018208
5.5983 | 11364.3 | 0.6652 | 0.018208
5.6 | 11359 | 0.6652 | 0.018208
5.6017 | 11355.07 | 0.6652 | 0.018208
5.6033 | 11352.69 | 0.6652 | 0.018208
5.605 | 11351.59 | 0.6652 | 0.018208
5.6067 | 11352.23 | 0.6652 | 0.018208
5.6083 | 11354.7 | 0.6652 | 0.018208
5.61 | 11358.54 | 0.6652 | 0.018208
5.6117 | 11363.84 | 0.6652 | 0.018208
5.6133 | 11370.61 | 0.6652 | 0.018208
5.615 | 11378.57 | 0.6652 | 0.018208
5.6167 | 11388.08 | 0.6652 | 0.018208
5.6183 | 11398.87 | 0.6652 | 0.018333
5.62 | 11409.47 | 0.6655 | 0.018333
5.6217 | 11410.66 | 0.6655 | 0.018333
5.6233 | 11405.27 | 0.6655 | 0.018333
5.625 | 11397.04 | 0.6655 | 0.018333
5.6267 | 11388.35 | 0.6655 | 0.018333
5.6283 | 11380.12 | 0.6655 | 0.018333
5.63 | 11373.54 | 0.6655 | 0.018333
5.6317 | 11368.14 | 0.6655 | 0.018333
5.6333 | 11364.12 | 0.6655 | 0.018333
5.635 | 11361.83 | 0.6655 | 0.018333
5.6367 | 11360.92 | 0.6655 | 0.018333
5.6383 | 11361.74 | 0.6655 | 0.018333
5.64 | 11364.21 | 0.6655 | 0.018333
5.6417 | 11368.23 | 0.6655 | 0.018333
5.6433 | 11373.81 | 0.6655 | 0.018333
5.645 | 11380.76 | 0.6655 | 0.018333
5.6467 | 11389.27 | 0.6655 | 0.018333
5.6483 | 11398.78 | 0.6655 | 0.018333
5.65 | 11409.66 | 0.6655 | 0.018333
5.6517 | 11421.54 | 0.6655 | 0.018417
5.6533 | 11434.35 | 0.6657 | 0.018417
5.655 | 11443.58 | 0.6657 | 0.018417
5.6567 | 11443.03 | 0.6657 | 0.018417
5.6583 | 11438.46 | 0.6657 | 0.018417
5.66 | 11432.33 | 0.6657 | 0.018417
5.6617 | 11425.93 | 0.6657 | 0.018417
5.6633 | 11420.45 | 0.6657 | 0.018417
5.665 | 11416.42 | 0.6657 | 0.018417
5.6667 | 11413.59 | 0.6657 | 0.018417
5.6683 | 11412.77 | 0.6657 | 0.018417
5.67 | 11413.13 | 0.6657 | 0.018417
5.6717 | 11415.23 | 0.6657 | 0.018417
5.6733 | 11418.89 | 0.6657 | 0.018417
5.675 | 11423.74 | 0.6657 | 0.018417
5.6767 | 11429.87 | 0.6657 | 0.018417
5.6783 | 11437.55 | 0.6657 | 0.018417
5.68 | 11446.69 | 0.6657 | 0.018417
5.6817 | 11457.02 | 0.6657 | 0.018542
5.6833 | 11467.08 | 0.666 | 0.018542
5.685 | 11468 | 0.666 | 0.018542
5.6867 | 11462.42 | 0.666 | 0.018542
5.6883 | 11454.37 | 0.666 | 0.018542
5.69 | 11445.68 | 0.666 | 0.018542
5.6917 | 11437.64 | 0.666 | 0.018542
5.6933 | 11430.69 | 0.666 | 0.018542
5.695 | 11425.02 | 0.666 | 0.018542
5.6967 | 11421 | 0.666 | 0.018542
5.6983 | 11418.71 | 0.666 | 0.018542
5.7 | 11417.98 | 0.666 | 0.018542
5.7017 | 11418.53 | 0.666 | 0.018542
5.7033 | 11420.81 | 0.666 | 0.018542
5.705 | 11424.56 | 0.666 | 0.018542
5.7067 | 11429.87 | 0.666 | 0.018542
5.7083 | 11436.54 | 0.666 | 0.018542
5.71 | 11444.4 | 0.666 | 0.018542
5.7117 | 11453.64 | 0.666 | 0.018542
5.7133 | 11464.06 | 0.666 | 0.018542
5.715 | 11475.49 | 0.666 | 0.018625
5.7167 | 11488.2 | 0.6662 | 0.018625
5.7183 | 11496.43 | 0.6662 | 0.018625
5.72 | 11495.61 | 0.6662 | 0.018625
5.7217 | 11490.4 | 0.6662 | 0.018625
5.7233 | 11483.54 | 0.6662 | 0.018625
5.725 | 11477.14 | 0.6662 | 0.018625
5.7267 | 11471.29 | 0.6662 | 0.018625
5.7283 | 11467.17 | 0.6662 | 0.018625
5.73 | 11464.52 | 0.6662 | 0.018625
5.7317 | 11462.88 | 0.6662 | 0.018625
5.7333 | 11462.88 | 0.6662 | 0.018625
5.735 | 11464.34 | 0.6662 | 0.018625
5.7367 | 11467.63 | 0.6662 | 0.018625
5.7383 | 11472.2 | 0.6662 | 0.018625
5.74 | 11478.24 | 0.6662 | 0.018625
5.7417 | 11485.37 | 0.6662 | 0.018625
5.7433 | 11493.97 | 0.6662 | 0.018625
5.745 | 11504.02 | 0.6662 | 0.01875
5.7467 | 11514.81 | 0.6665 | 0.01875
5.7483 | 11518.84 | 0.6665 | 0.01875
5.75 | 11514.45 | 0.6665 | 0.01875
5.7517 | 11506.31 | 0.6665 | 0.01875
5.7533 | 11497.26 | 0.6665 | 0.01875
5.755 | 11488.84 | 0.6665 | 0.01875
5.7567 | 11481.35 | 0.6665 | 0.01875
5.7583 | 11475.31 | 0.6665 | 0.01875
5.76 | 11470.74 | 0.6665 | 0.01875
5.7617 | 11467.9 | 0.6665 | 0.01875
5.7633 | 11466.53 | 0.6665 | 0.01875
5.765 | 11466.44 | 0.6665 | 0.01875
5.7667 | 11467.9 | 0.6665 | 0.01875
5.7683 | 11471.11 | 0.6665 | 0.01875
5.77 | 11475.68 | 0.6665 | 0.01875
5.7717 | 11481.8 | 0.6665 | 0.01875
5.7733 | 11489.03 | 0.6665 | 0.01875
5.775 | 11497.62 | 0.6665 | 0.01875
5.7767 | 11507.5 | 0.6665 | 0.01875
5.7783 | 11518.65 | 0.6665 | 0.018833
5.78 | 11530.82 | 0.6667 | 0.018833
5.7817 | 11538.31 | 0.6667 | 0.018833
5.7833 | 11536.85 | 0.6667 | 0.018833
5.785 | 11530.72 | 0.6667 | 0.018833
5.7867 | 11523.32 | 0.6667 | 0.018833
5.7883 | 11516.28 | 0.6667 | 0.018833
5.79 | 11510.24 | 0.6667 | 0.018833
5.7917 | 11505.49 | 0.6667 | 0.018833
5.7933 | 11502.1 | 0.6667 | 0.018833
5.795 | 11500.46 | 0.6667 | 0.018833
5.7967 | 11500.27 | 0.6667 | 0.018833
5.7983 | 11501.56 | 0.6667 | 0.018833
5.8 | 11504.39 | 0.6667 | 0.018833
5.8017 | 11508.87 | 0.6667 | 0.018833
5.8033 | 11514.36 | 0.6667 | 0.018833
5.805 | 11521.12 | 0.6667 | 0.018833
5.8067 | 11529.9 | 0.6667 | 0.018833
5.8083 | 11539.87 | 0.6667 | 0.018958
5.81 | 11551.12 | 0.667 | 0.018958
5.8117 | 11558.43 | 0.667 | 0.018958
5.8133 | 11556.24 | 0.667 | 0.018958
5.815 | 11549.1 | 0.667 | 0.018958
5.8167 | 11540.42 | 0.667 | 0.018958
5.8183 | 11531.82 | 0.667 | 0.018958
5.82 | 11524.14 | 0.667 | 0.018958
5.8217 | 11518.11 | 0.667 | 0.018958
5.8233 | 11513.44 | 0.667 | 0.018958
5.825 | 11510.61 | 0.667 | 0.018958
5.8267 | 11508.96 | 0.667 | 0.018958
5.8283 | 11508.87 | 0.667 | 0.018958
5.83 | 11510.52 | 0.667 | 0.018958
5.8317 | 11513.81 | 0.667 | 0.018958
5.8333 | 11518.2 | 0.667 | 0.018958
5.835 | 11524.42 | 0.667 | 0.018958
5.8367 | 11531.82 | 0.667 | 0.018958
5.8383 | 11540.42 | 0.667 | 0.018958
5.84 | 11550.38 | 0.667 | 0.018958
5.8417 | 11561.63 | 0.667 | 0.019042
5.8433 | 11573.79 | 0.6672 | 0.019042
5.845 | 11583.03 | 0.6672 | 0.019042
5.8467 | 11582.02 | 0.6672 | 0.019042
5.8483 | 11576.35 | 0.6672 | 0.019042
5.85 | 11569.04 | 0.6672 | 0.019042
5.8517 | 11561.72 | 0.6672 | 0.019042
5.8533 | 11555.41 | 0.6672 | 0.019042
5.855 | 11550.57 | 0.6672 | 0.019042
5.8567 | 11547.18 | 0.6672 | 0.019042
5.8583 | 11545.54 | 0.6672 | 0.019042
5.86 | 11545.26 | 0.6672 | 0.019042
5.8617 | 11546.64 | 0.6672 | 0.019042
5.8633 | 11549.47 | 0.6672 | 0.019042
5.865 | 11553.77 | 0.6672 | 0.019042
5.8667 | 11559.53 | 0.6672 | 0.019042
5.8683 | 11566.75 | 0.6672 | 0.019042
5.87 | 11575.07 | 0.6672 | 0.019042
5.8717 | 11584.86 | 0.6672 | 0.019167
5.8733 | 11595.92 | 0.6675 | 0.019167
5.875 | 11603.15 | 0.6675 | 0.019167
5.8767 | 11600.59 | 0.6675 | 0.019167
5.8783 | 11593.27 | 0.6675 | 0.019167
5.88 | 11584.4 | 0.6675 | 0.019167
5.8817 | 11575.62 | 0.6675 | 0.019167
5.8833 | 11567.58 | 0.6675 | 0.019167
5.885 | 11561.27 | 0.6675 | 0.019167
5.8867 | 11556.42 | 0.6675 | 0.019167
5.8883 | 11553.04 | 0.6675 | 0.019167
5.89 | 11551.57 | 0.6675 | 0.019167
5.8917 | 11551.57 | 0.6675 | 0.019167
5.8933 | 11553.04 | 0.6675 | 0.019167
5.895 | 11556.24 | 0.6675 | 0.019167
5.8967 | 11560.9 | 0.6675 | 0.019167
5.8983 | 11567.12 | 0.6675 | 0.019167
5.9 | 11574.71 | 0.6675 | 0.019167
5.9017 | 11583.49 | 0.6675 | 0.019167
5.9033 | 11593.54 | 0.6675 | 0.019167
5.905 | 11604.79 | 0.6675 | 0.019167
5.9067 | 11617.14 | 0.6675 | 0.01925
5.9083 | 11629.94 | 0.6677 | 0.01925
5.91 | 11633.23 | 0.6677 | 0.01925
5.9117 | 11629.57 | 0.6677 | 0.01925
5.9133 | 11622.81 | 0.6677 | 0.01925
5.915 | 11615.49 | 0.6677 | 0.01925
5.9167 | 11609.09 | 0.6677 | 0.01925
5.9183 | 11603.88 | 0.6677 | 0.01925
5.92 | 11600.13 | 0.6677 | 0.01925
5.9217 | 11598.21 | 0.6677 | 0.01925
5.9233 | 11597.57 | 0.6677 | 0.01925
5.925 | 11598.3 | 0.6677 | 0.01925
5.9267 | 11600.86 | 0.6677 | 0.01925
5.9283 | 11604.88 | 0.6677 | 0.01925
5.93 | 11610.55 | 0.6677 | 0.01925
5.9317 | 11617.69 | 0.6677 | 0.01925
5.9333 | 11626.19 | 0.6677 | 0.01925
5.935 | 11635.88 | 0.6677 | 0.019375
5.9367 | 11647.31 | 0.668 | 0.019375
5.9383 | 11655.54 | 0.668 | 0.019375
5.94 | 11653.62 | 0.668 | 0.019375
5.9417 | 11646.58 | 0.668 | 0.019375
5.9433 | 11637.53 | 0.668 | 0.019375
5.945 | 11628.48 | 0.668 | 0.019375
5.9467 | 11620.25 | 0.668 | 0.019375
5.9483 | 11613.39 | 0.668 | 0.019375
5.95 | 11608.18 | 0.668 | 0.019375
5.9517 | 11604.24 | 0.668 | 0.019375
5.9533 | 11602.41 | 0.668 | 0.019375
5.955 | 11601.87 | 0.668 | 0.019375
5.9567 | 11603.33 | 0.668 | 0.019375
5.9583 | 11606.26 | 0.668 | 0.019375
5.96 | 11610.46 | 0.668 | 0.019375
5.9617 | 11616.5 | 0.668 | 0.019375
5.9633 | 11623.9 | 0.668 | 0.019375
5.965 | 11632.59 | 0.668 | 0.019375
5.9667 | 11642.74 | 0.668 | 0.019375
5.9683 | 11653.99 | 0.668 | 0.019375
5.97 | 11666.51 | 0.668 | 0.019458
5.9717 | 11679.04 | 0.6682 | 0.019458
5.9733 | 11682.24 | 0.6682 | 0.019458
5.975 | 11678.68 | 0.6682 | 0.019458
5.9767 | 11672.18 | 0.6682 | 0.019458
5.9783 | 11664.78 | 0.6682 | 0.019458
5.98 | 11657.74 | 0.6682 | 0.019458
5.9817 | 11652.07 | 0.6682 | 0.019458
5.9833 | 11648.04 | 0.6682 | 0.019458
5.985 | 11645.57 | 0.6682 | 0.019458
5.9867 | 11644.66 | 0.6682 | 0.019458
5.9883 | 11645.57 | 0.6682 | 0.019458
5.99 | 11647.77 | 0.6682 | 0.019458
5.9917 | 11651.7 | 0.6682 | 0.019458
5.9933 | 11657.01 | 0.6682 | 0.019458
5.995 | 11663.68 | 0.6682 | 0.019458
5.9967 | 11671.91 | 0.6682 | 0.019458
5.9983 | 11681.24 | 0.6682 | 0.019458
6 | 11691.94 | 0.6682 | 0.019583
6.0017 | 11702.45 | 0.6685 | 0.019583
6.0033 | 11703.64 | 0.6685 | 0.019583
6.005 | 11698.15 | 0.6685 | 0.019583
6.0067 | 11689.65 | 0.6685 | 0.019583
6.0083 | 11680.41 | 0.6685 | 0.019583
6.01 | 11672.09 | 0.6685 | 0.019583
6.0117 | 11664.96 | 0.6685 | 0.019583
6.0133 | 11659.29 | 0.6685 | 0.019583
6.015 | 11655.45 | 0.6685 | 0.019583
6.0167 | 11653.35 | 0.6685 | 0.019583
6.0183 | 11652.43 | 0.6685 | 0.019583
6.02 | 11653.26 | 0.6685 | 0.019583
6.0217 | 11655.54 | 0.6685 | 0.019583
6.0233 | 11659.47 | 0.6685 | 0.019583
6.025 | 11664.78 | 0.6685 | 0.019583
6.0267 | 11671.82 | 0.6685 | 0.019583
6.0283 | 11680.23 | 0.6685 | 0.019583
6.03 | 11689.74 | 0.6685 | 0.019583
6.0317 | 11700.44 | 0.6685 | 0.019583
6.0333 | 11712.33 | 0.6685 | 0.019667
6.035 | 11725.49 | 0.6687 | 0.019667
6.0367 | 11733.63 | 0.6687 | 0.019667
6.0383 | 11732.9 | 0.6687 | 0.019667
6.04 | 11727.87 | 0.6687 | 0.019667
6.0417 | 11721.38 | 0.6687 | 0.019667
6.0433 | 11714.8 | 0.6687 | 0.019667
6.045 | 11709.77 | 0.6687 | 0.019667
6.0467 | 11705.56 | 0.6687 | 0.019667
6.0483 | 11703 | 0.6687 | 0.019667
6.05 | 11702.18 | 0.6687 | 0.019667
6.0517 | 11702.91 | 0.6687 | 0.019667
6.0533 | 11705.19 | 0.6687 | 0.019667
6.055 | 11708.85 | 0.6687 | 0.019667
6.0567 | 11714.06 | 0.6687 | 0.019667
6.0583 | 11720.83 | 0.6687 | 0.019667
6.06 | 11728.51 | 0.6687 | 0.019667
6.0617 | 11737.75 | 0.6687 | 0.019667
6.0633 | 11748.08 | 0.6687 | 0.019792
6.065 | 11757.96 | 0.669 | 0.019792
6.0667 | 11757.96 | 0.669 | 0.019792
6.0683 | 11751.46 | 0.669 | 0.019792
6.07 | 11742.96 | 0.669 | 0.019792
6.0717 | 11733.82 | 0.669 | 0.019792
6.0733 | 11725.49 | 0.669 | 0.019792
6.075 | 11718.27 | 0.669 | 0.019792
6.0767 | 11712.6 | 0.669 | 0.019792
6.0783 | 11709.31 | 0.669 | 0.019792
6.08 | 11706.93 | 0.669 | 0.019792
6.0817 | 11706.29 | 0.669 | 0.019792
6.0833 | 11706.93 | 0.669 | 0.019792
6.085 | 11709.49 | 0.669 | 0.019792
6.0867 | 11713.61 | 0.669 | 0.019792
6.0883 | 11719.09 | 0.669 | 0.019792
6.09 | 11726.13 | 0.669 | 0.019792
6.0917 | 11734.36 | 0.669 | 0.019792
6.0933 | 11744.06 | 0.669 | 0.019792
6.095 | 11754.85 | 0.669 | 0.019792
6.0967 | 11766.37 | 0.669 | 0.019875
6.0983 | 11778.44 | 0.6692 | 0.019875
6.1 | 11783.19 | 0.6692 | 0.019875
6.1017 | 11780.27 | 0.6692 | 0.019875
6.1033 | 11773.87 | 0.6692 | 0.019875
6.105 | 11766.64 | 0.6692 | 0.019875
6.1067 | 11759.51 | 0.6692 | 0.019875
6.1083 | 11753.66 | 0.6692 | 0.019875
6.11 | 11749.36 | 0.6692 | 0.019875
6.1117 | 11746.53 | 0.6692 | 0.019875
6.1133 | 11745.25 | 0.6692 | 0.019875
6.115 | 11745.43 | 0.6692 | 0.019875
6.1167 | 11747.35 | 0.6692 | 0.019875
6.1183 | 11751.01 | 0.6692 | 0.019875
6.12 | 11755.94 | 0.6692 | 0.019875
6.1217 | 11762.25 | 0.6692 | 0.019875
6.1233 | 11770.03 | 0.6692 | 0.019875
6.125 | 11778.9 | 0.6692 | 0.019875
6.1267 | 11789.14 | 0.6692 | 0.02
6.1283 | 11800.57 | 0.6695 | 0.02
6.13 | 11805.14 | 0.6695 | 0.02
6.1317 | 11801.02 | 0.6695 | 0.02
6.1333 | 11793.34 | 0.6695 | 0.02
6.135 | 11784.29 | 0.6695 | 0.02
6.1367 | 11775.79 | 0.6695 | 0.02
6.1383 | 11768.65 | 0.6695 | 0.02
6.14 | 11762.71 | 0.6695 | 0.02
6.1417 | 11758.41 | 0.6695 | 0.02
6.1433 | 11755.76 | 0.6695 | 0.02
6.145 | 11754.57 | 0.6695 | 0.02
6.1467 | 11755.4 | 0.6695 | 0.02
6.1483 | 11757.41 | 0.6695 | 0.02
6.15 | 11760.88 | 0.6695 | 0.02
6.1517 | 11766.19 | 0.6695 | 0.02
6.1533 | 11772.59 | 0.6695 | 0.02
6.155 | 11780.27 | 0.6695 | 0.02
6.1567 | 11789.32 | 0.6695 | 0.02
6.1583 | 11799.65 | 0.6695 | 0.02
6.16 | 11811.45 | 0.6695 | 0.02
6.1617 | 11824.16 | 0.6695 | 0.020083
6.1633 | 11835.32 | 0.6697 | 0.020083
6.165 | 11837.05 | 0.6697 | 0.020083
6.1667 | 11833.21 | 0.6697 | 0.020083
6.1683 | 11826.99 | 0.6697 | 0.020083
6.17 | 11820.78 | 0.6697 | 0.020083
6.1717 | 11815.47 | 0.6697 | 0.020083
6.1733 | 11811.72 | 0.6697 | 0.020083
6.175 | 11808.98 | 0.6697 | 0.020083
6.1767 | 11807.97 | 0.6697 | 0.020083
6.1783 | 11808.34 | 0.6697 | 0.020083
6.18 | 11810.26 | 0.6697 | 0.020083
6.1817 | 11813.83 | 0.6697 | 0.020083
6.1833 | 11819.04 | 0.6697 | 0.020083
6.185 | 11825.35 | 0.6697 | 0.020083
6.1867 | 11833.3 | 0.6697 | 0.020083
6.1883 | 11842.81 | 0.6697 | 0.020208
6.19 | 11853.51 | 0.67 | 0.020208
6.1917 | 11861.65 | 0.67 | 0.020208
6.1933 | 11859.46 | 0.67 | 0.020208
6.195 | 11851.87 | 0.67 | 0.020208
6.1967 | 11842.45 | 0.67 | 0.020208
6.1983 | 11832.66 | 0.67 | 0.020208
6.2 | 11824.16 | 0.67 | 0.020208
6.2017 | 11816.94 | 0.67 | 0.020208
6.2033 | 11811.27 | 0.67 | 0.020208
6.205 | 11807.33 | 0.67 | 0.020208
6.2067 | 11805.14 | 0.67 | 0.020208
6.2083 | 11804.41 | 0.67 | 0.020208
6.21 | 11805.05 | 0.67 | 0.020208
6.2117 | 11807.43 | 0.67 | 0.020208
6.2133 | 11811.08 | 0.67 | 0.020208
6.215 | 11816.48 | 0.67 | 0.020208
6.2167 | 11823.34 | 0.67 | 0.020208
6.2183 | 11831.75 | 0.67 | 0.020208
6.22 | 11841.35 | 0.67 | 0.020208
6.2217 | 11852.14 | 0.67 | 0.020208
6.2233 | 11864.48 | 0.67 | 0.020292
6.225 | 11877.56 | 0.6702 | 0.020292
6.2267 | 11884.88 | 0.6702 | 0.020292
6.2283 | 11883.6 | 0.6702 | 0.020292
6.23 | 11877.74 | 0.6702 | 0.020292
6.2317 | 11870.61 | 0.6702 | 0.020292
6.2333 | 11863.75 | 0.6702 | 0.020292
6.235 | 11857.72 | 0.6702 | 0.020292
6.2367 | 11853.15 | 0.6702 | 0.020292
6.2383 | 11850.4 | 0.6702 | 0.020292
6.24 | 11848.76 | 0.6702 | 0.020292
6.2417 | 11848.57 | 0.6702 | 0.020292
6.2433 | 11850.59 | 0.6702 | 0.020292
6.245 | 11854.06 | 0.6702 | 0.020292
6.2467 | 11859.18 | 0.6702 | 0.020292
6.2483 | 11865.86 | 0.6702 | 0.020292
6.25 | 11873.81 | 0.6702 | 0.020292
6.2517 | 11883.14 | 0.6702 | 0.020292
6.2533 | 11893.56 | 0.6702 | 0.020417
6.255 | 11905.45 | 0.6705 | 0.020417
6.2567 | 11912.4 | 0.6705 | 0.020417
6.2583 | 11909.75 | 0.6705 | 0.020417
6.26 | 11902.43 | 0.6705 | 0.020417
6.2617 | 11893.56 | 0.6705 | 0.020417
6.2633 | 11884.88 | 0.6705 | 0.020417
6.265 | 11877.2 | 0.6705 | 0.020417
6.2667 | 11871.07 | 0.6705 | 0.020417
6.2683 | 11866.86 | 0.6705 | 0.020417
6.27 | 11864.12 | 0.6705 | 0.020417
6.2717 | 11863.11 | 0.6705 | 0.020417
6.2733 | 11863.66 | 0.6705 | 0.020417
6.275 | 11865.67 | 0.6705 | 0.020417
6.2767 | 11869.51 | 0.6705 | 0.020417
6.2783 | 11874.54 | 0.6705 | 0.020417
6.28 | 11881.13 | 0.6705 | 0.020417
6.2817 | 11888.99 | 0.6705 | 0.020417
6.2833 | 11898.23 | 0.6705 | 0.020417
6.285 | 11908.74 | 0.6705 | 0.020417
6.2867 | 11920.36 | 0.6705 | 0.0205
6.2883 | 11933.07 | 0.6707 | 0.0205
6.29 | 11940.66 | 0.6707 | 0.0205
6.2917 | 11938.83 | 0.6707 | 0.0205
6.2933 | 11932.52 | 0.6707 | 0.0205
6.295 | 11924.84 | 0.6707 | 0.0205
6.2967 | 11917.43 | 0.6707 | 0.0205
6.2983 | 11911.3 | 0.6707 | 0.0205
6.3 | 11906.36 | 0.6707 | 0.0205
6.3017 | 11902.89 | 0.6707 | 0.0205
6.3033 | 11901.34 | 0.6707 | 0.0205
6.305 | 11901.43 | 0.6707 | 0.0205
6.3067 | 11902.98 | 0.6707 | 0.0205
6.3083 | 11905.82 | 0.6707 | 0.0205
6.31 | 11910.3 | 0.6707 | 0.0205
6.3117 | 11916.51 | 0.6707 | 0.0205
6.3133 | 11923.74 | 0.6707 | 0.0205
6.315 | 11932.52 | 0.6707 | 0.0205
6.3167 | 11942.58 | 0.6707 | 0.0205
6.3183 | 11954.01 | 0.6707 | 0.020625
6.32 | 11964.7 | 0.671 | 0.020625
6.3217 | 11965.62 | 0.671 | 0.020625
6.3233 | 11959.95 | 0.671 | 0.020625
6.325 | 11951.45 | 0.671 | 0.020625
6.3267 | 11942.48 | 0.671 | 0.020625
6.3283 | 11934.53 | 0.671 | 0.020625
6.33 | 11927.58 | 0.671 | 0.020625
6.3317 | 11922.46 | 0.671 | 0.020625
6.3333 | 11918.98 | 0.671 | 0.020625
6.335 | 11917.15 | 0.671 | 0.020625
6.3367 | 11917.06 | 0.671 | 0.020625
6.3383 | 11918.8 | 0.671 | 0.020625
6.34 | 11922.09 | 0.671 | 0.020625
6.3417 | 11926.85 | 0.671 | 0.020625
6.3433 | 11933.16 | 0.671 | 0.020625
6.345 | 11940.84 | 0.671 | 0.020625
6.3467 | 11949.53 | 0.671 | 0.020625
6.3483 | 11959.68 | 0.671 | 0.020625
6.35 | 11970.83 | 0.671 | 0.020625
6.3517 | 11983.27 | 0.671 | 0.020708
6.3533 | 11993.78 | 0.6712 | 0.020708
6.355 | 11994.15 | 0.6712 | 0.020708
6.3567 | 11988.57 | 0.6712 | 0.020708
6.3583 | 11981.16 | 0.6712 | 0.020708
6.36 | 11973.85 | 0.6712 | 0.020708
6.3617 | 11966.9 | 0.6712 | 0.020708
6.3633 | 11961.32 | 0.6712 | 0.020708
6.365 | 11957.21 | 0.6712 | 0.020708
6.3667 | 11954.65 | 0.6712 | 0.020708
6.3683 | 11954.1 | 0.6712 | 0.020708
6.37 | 11955.01 | 0.6712 | 0.020708
6.3717 | 11957.48 | 0.6712 | 0.020708
6.3733 | 11961.69 | 0.6712 | 0.020708
6.375 | 11967.26 | 0.6712 | 0.020708
6.3767 | 11974.12 | 0.6712 | 0.020708
6.3783 | 11982.08 | 0.6712 | 0.020708
6.38 | 11991.13 | 0.6712 | 0.020708
6.3817 | 12001.83 | 0.6712 | 0.020833
6.3833 | 12010.33 | 0.6715 | 0.020833
6.385 | 12009.05 | 0.6715 | 0.020833
6.3867 | 12001.65 | 0.6715 | 0.020833
6.3883 | 11992.41 | 0.6715 | 0.020833
6.39 | 11982.99 | 0.6715 | 0.020833
6.3917 | 11974.76 | 0.6715 | 0.020833
6.3933 | 11967.81 | 0.6715 | 0.020833
6.395 | 11962.51 | 0.6715 | 0.020833
6.3967 | 11959.04 | 0.6715 | 0.020833
6.3983 | 11957.11 | 0.6715 | 0.020833
6.4 | 11956.75 | 0.6715 | 0.020833
6.4017 | 11958.03 | 0.6715 | 0.020833
6.4033 | 11961.05 | 0.6715 | 0.020833
6.405 | 11965.25 | 0.6715 | 0.020833
6.4067 | 11970.92 | 0.6715 | 0.020833
6.4083 | 11977.78 | 0.6715 | 0.020833
6.41 | 11985.83 | 0.6715 | 0.020833
6.4117 | 11995.06 | 0.6715 | 0.020833
6.4133 | 12005.49 | 0.6715 | 0.020833
6.415 | 12017.56 | 0.6715 | 0.020917
6.4167 | 12029.81 | 0.6717 | 0.020917
6.4183 | 12033.38 | 0.6717 | 0.020917
6.42 | 12029.81 | 0.6717 | 0.020917
6.4217 | 12023.32 | 0.6717 | 0.020917
6.4233 | 12016.37 | 0.6717 | 0.020917
6.425 | 12009.88 | 0.6717 | 0.020917
6.4267 | 12004.3 | 0.6717 | 0.020917
6.4283 | 12000.46 | 0.6717 | 0.020917
6.43 | 11998.45 | 0.6717 | 0.020917
6.4317 | 11997.71 | 0.6717 | 0.020917
6.4333 | 11998.9 | 0.6717 | 0.020917
6.435 | 12001.37 | 0.6717 | 0.020917
6.4367 | 12005.3 | 0.6717 | 0.020917
6.4383 | 12010.7 | 0.6717 | 0.020917
6.44 | 12017.28 | 0.6717 | 0.020917
6.4417 | 12025.42 | 0.6717 | 0.020917
6.4433 | 12034.66 | 0.6717 | 0.021042
6.445 | 12045.36 | 0.672 | 0.021042
6.4467 | 12051.94 | 0.672 | 0.021042
6.4483 | 12048.65 | 0.672 | 0.021042
6.45 | 12040.33 | 0.672 | 0.021042
6.4517 | 12030.72 | 0.672 | 0.021042
6.4533 | 12021.21 | 0.672 | 0.021042
6.455 | 12012.53 | 0.672 | 0.021042
6.4567 | 12005.67 | 0.672 | 0.021042
6.4583 | 12000.64 | 0.672 | 0.021042
6.46 | 11996.89 | 0.672 | 0.021042
6.4617 | 11995.06 | 0.672 | 0.021042
6.4633 | 11994.7 | 0.672 | 0.021042
6.465 | 11995.98 | 0.672 | 0.021042
6.4667 | 11998.45 | 0.672 | 0.021042
6.4683 | 12002.74 | 0.672 | 0.021042
6.47 | 12008.32 | 0.672 | 0.021042
6.4717 | 12015.45 | 0.672 | 0.021042
6.4733 | 12023.96 | 0.672 | 0.021042
6.475 | 12033.65 | 0.672 | 0.021042
6.4767 | 12044.35 | 0.672 | 0.021042
6.4783 | 12056.42 | 0.672 | 0.021125
6.48 | 12068.86 | 0.6722 | 0.021125
6.4817 | 12072.24 | 0.6722 | 0.021125
6.4833 | 12068.22 | 0.6722 | 0.021125
6.485 | 12061.27 | 0.6722 | 0.021125
6.4867 | 12053.77 | 0.6722 | 0.021125
6.4883 | 12046.91 | 0.6722 | 0.021125
6.49 | 12041.15 | 0.6722 | 0.021125
6.4917 | 12037.03 | 0.6722 | 0.021125
6.4933 | 12034.75 | 0.6722 | 0.021125
6.495 | 12033.74 | 0.6722 | 0.021125
6.4967 | 12034.38 | 0.6722 | 0.021125
6.4983 | 12036.49 | 0.6722 | 0.021125
6.5 | 12039.96 | 0.6722 | 0.021125
6.5017 | 12045.17 | 0.6722 | 0.021125
6.5033 | 12051.85 | 0.6722 | 0.021125
6.505 | 12060.17 | 0.6722 | 0.021125
6.5067 | 12069.4 | 0.6722 | 0.021125
6.5083 | 12079.92 | 0.6722 | 0.02125
6.51 | 12089.89 | 0.6725 | 0.02125
6.5117 | 12089.7 | 0.6725 | 0.02125
6.5133 | 12083.03 | 0.6725 | 0.02125
6.515 | 12073.89 | 0.6725 | 0.02125
6.5167 | 12064.83 | 0.6725 | 0.02125
6.5183 | 12056.24 | 0.6725 | 0.02125
6.52 | 12049.01 | 0.6725 | 0.02125
6.5217 | 12043.25 | 0.6725 | 0.02125
6.5233 | 12039.32 | 0.6725 | 0.02125
6.525 | 12036.94 | 0.6725 | 0.02125
6.5267 | 12036.3 | 0.6725 | 0.02125
6.5283 | 12036.94 | 0.6725 | 0.02125
6.53 | 12039.32 | 0.6725 | 0.02125
6.5317 | 12043.34 | 0.6725 | 0.02125
6.5333 | 12048.74 | 0.6725 | 0.02125
6.535 | 12055.69 | 0.6725 | 0.02125
6.5367 | 12063.83 | 0.6725 | 0.02125
6.5383 | 12073.43 | 0.6725 | 0.02125
6.54 | 12084.04 | 0.6725 | 0.02125
6.5417 | 12096.2 | 0.6725 | 0.021333
6.5433 | 12109.09 | 0.6727 | 0.021333
6.545 | 12117.32 | 0.6727 | 0.021333
6.5467 | 12116.59 | 0.6727 | 0.021333
6.5483 | 12111.19 | 0.6727 | 0.021333
6.55 | 12104.7 | 0.6727 | 0.021333
6.5517 | 12098.57 | 0.6727 | 0.021333
6.5533 | 12093.45 | 0.6727 | 0.021333
6.555 | 12089.7 | 0.6727 | 0.021333
6.5567 | 12087.42 | 0.6727 | 0.021333
6.5583 | 12086.6 | 0.6727 | 0.021333
6.56 | 12087.51 | 0.6727 | 0.021333
6.5617 | 12089.98 | 0.6727 | 0.021333
6.5633 | 12094 | 0.6727 | 0.021333
6.565 | 12099.67 | 0.6727 | 0.021333
6.5667 | 12106.8 | 0.6727 | 0.021333
6.5683 | 12115.22 | 0.6727 | 0.021333
6.57 | 12124.73 | 0.6727 | 0.021458
6.5717 | 12135.61 | 0.673 | 0.021458
6.5733 | 12143.38 | 0.673 | 0.021458
6.575 | 12140.64 | 0.673 | 0.021458
6.5767 | 12132.86 | 0.673 | 0.021458
6.5783 | 12123.08 | 0.673 | 0.021458
6.58 | 12113.66 | 0.673 | 0.021458
6.5817 | 12105.07 | 0.673 | 0.021458
6.5833 | 12097.93 | 0.673 | 0.021458
6.585 | 12092.63 | 0.673 | 0.021458
6.5867 | 12088.97 | 0.673 | 0.021458
6.5883 | 12087.05 | 0.673 | 0.021458
6.59 | 12086.6 | 0.673 | 0.021458
6.5917 | 12087.78 | 0.673 | 0.021458
6.5933 | 12090.53 | 0.673 | 0.021458
6.595 | 12094.64 | 0.673 | 0.021458
6.5967 | 12100.31 | 0.673 | 0.021458
6.5983 | 12107.26 | 0.673 | 0.021458
6.6 | 12115.67 | 0.673 | 0.021458
6.6017 | 12125.37 | 0.673 | 0.021458
6.6033 | 12136.06 | 0.673 | 0.021458
6.605 | 12148.5 | 0.673 | 0.021542
6.6067 | 12161.21 | 0.6732 | 0.021542
6.6083 | 12165.33 | 0.6732 | 0.021542
6.61 | 12162.03 | 0.6732 | 0.021542
6.6117 | 12155.27 | 0.6732 | 0.021542
6.6133 | 12147.77 | 0.6732 | 0.021542
6.615 | 12140.82 | 0.6732 | 0.021542
6.6167 | 12135.24 | 0.6732 | 0.021542
6.6183 | 12130.76 | 0.6732 | 0.021542
6.62 | 12127.93 | 0.6732 | 0.021542
6.6217 | 12126.56 | 0.6732 | 0.021542
6.6233 | 12127.2 | 0.6732 | 0.021542
6.625 | 12129.3 | 0.6732 | 0.021542
6.6267 | 12133.05 | 0.6732 | 0.021542
6.6283 | 12137.99 | 0.6732 | 0.021542
6.63 | 12144.93 | 0.6732 | 0.021542
6.6317 | 12152.89 | 0.6732 | 0.021542
6.6333 | 12162.03 | 0.6732 | 0.021542
6.635 | 12172.28 | 0.6732 | 0.021667
6.6367 | 12181.51 | 0.6735 | 0.021667
6.6383 | 12180.14 | 0.6735 | 0.021667
6.64 | 12173.01 | 0.6735 | 0.021667
6.6417 | 12163.41 | 0.6735 | 0.021667
6.6433 | 12153.62 | 0.6735 | 0.021667
6.645 | 12144.66 | 0.6735 | 0.021667
6.6467 | 12137.07 | 0.6735 | 0.021667
6.6483 | 12131.22 | 0.6735 | 0.021667
6.65 | 12127.29 | 0.6735 | 0.021667
6.6517 | 12124.63 | 0.6735 | 0.021667
6.6533 | 12123.9 | 0.6735 | 0.021667
6.655 | 12124.73 | 0.6735 | 0.021667
6.6567 | 12127.29 | 0.6735 | 0.021667
6.6583 | 12131.49 | 0.6735 | 0.021667
6.66 | 12136.89 | 0.6735 | 0.021667
6.6617 | 12143.75 | 0.6735 | 0.021667
6.6633 | 12152.16 | 0.6735 | 0.021667
6.665 | 12161.85 | 0.6735 | 0.021667
6.6667 | 12172.46 | 0.6735 | 0.021667
6.6683 | 12184.53 | 0.6735 | 0.02175
6.67 | 12197.7 | 0.6737 | 0.02175
6.6717 | 12205.01 | 0.6737 | 0.02175
6.6733 | 12202.91 | 0.6737 | 0.02175
6.675 | 12196.78 | 0.6737 | 0.02175
6.6767 | 12189.28 | 0.6737 | 0.02175
6.6783 | 12182.15 | 0.6737 | 0.02175
6.68 | 12176.39 | 0.6737 | 0.02175
6.6817 | 12172.09 | 0.6737 | 0.02175
6.6833 | 12169.35 | 0.6737 | 0.02175
6.685 | 12168.25 | 0.6737 | 0.02175
6.6867 | 12168.71 | 0.6737 | 0.02175
6.6883 | 12171 | 0.6737 | 0.02175
6.69 | 12174.65 | 0.6737 | 0.02175
6.6917 | 12180.14 | 0.6737 | 0.02175
6.6933 | 12186.72 | 0.6737 | 0.02175
6.695 | 12194.77 | 0.6737 | 0.02175
6.6967 | 12204.28 | 0.6737 | 0.02175
6.6983 | 12214.98 | 0.6737 | 0.021875
6.7 | 12224.21 | 0.674 | 0.021875
6.7017 | 12222.93 | 0.674 | 0.021875
6.7033 | 12215.16 | 0.674 | 0.021875
6.705 | 12205.29 | 0.674 | 0.021875
6.7067 | 12195.04 | 0.674 | 0.021875
6.7083 | 12185.63 | 0.674 | 0.021875
6.71 | 12177.76 | 0.674 | 0.021875
6.7117 | 12171.27 | 0.674 | 0.021875
6.7133 | 12167.06 | 0.674 | 0.021875
6.715 | 12164.59 | 0.674 | 0.021875
6.7167 | 12163.68 | 0.674 | 0.021875
6.7183 | 12164.59 | 0.674 | 0.021875
6.72 | 12167.34 | 0.674 | 0.021875
6.7217 | 12171.73 | 0.674 | 0.021875
6.7233 | 12177.49 | 0.674 | 0.021875
6.725 | 12184.35 | 0.674 | 0.021875
6.7267 | 12192.58 | 0.674 | 0.021875
6.7283 | 12202.36 | 0.674 | 0.021875
6.73 | 12213.15 | 0.674 | 0.021875
6.7317 | 12225.31 | 0.674 | 0.021958
6.7333 | 12238.66 | 0.6742 | 0.021958
6.735 | 12245.43 | 0.6742 | 0.021958
6.7367 | 12242.96 | 0.6742 | 0.021958
6.7383 | 12236.1 | 0.6742 | 0.021958
6.74 | 12228.33 | 0.6742 | 0.021958
6.7417 | 12220.65 | 0.6742 | 0.021958
6.7433 | 12214.16 | 0.6742 | 0.021958
6.745 | 12209.4 | 0.6742 | 0.021958
6.7467 | 12205.83 | 0.6742 | 0.021958
6.7483 | 12204.1 | 0.6742 | 0.021958
6.75 | 12204.1 | 0.6742 | 0.021958
6.7517 | 12205.47 | 0.6742 | 0.021958
6.7533 | 12208.76 | 0.6742 | 0.021958
6.755 | 12213.24 | 0.6742 | 0.021958
6.7567 | 12219.46 | 0.6742 | 0.021958
6.7583 | 12227.32 | 0.6742 | 0.021958
6.76 | 12236.38 | 0.6742 | 0.021958
6.7617 | 12246.8 | 0.6742 | 0.022083
6.7633 | 12257.96 | 0.6745 | 0.022083
6.765 | 12261.34 | 0.6745 | 0.022083
6.7667 | 12255.94 | 0.6745 | 0.022083
6.7683 | 12246.89 | 0.6745 | 0.022083
6.77 | 12236.83 | 0.6745 | 0.022083
6.7717 | 12227.23 | 0.6745 | 0.022083
6.7733 | 12218.64 | 0.6745 | 0.022083
6.775 | 12211.96 | 0.6745 | 0.022083
6.7767 | 12206.84 | 0.6745 | 0.022083
6.7783 | 12203.46 | 0.6745 | 0.022083
6.78 | 12201.81 | 0.6745 | 0.022083
6.7817 | 12201.72 | 0.6745 | 0.022083
6.7833 | 12203.55 | 0.6745 | 0.022083
6.785 | 12207.11 | 0.6745 | 0.022083
6.7867 | 12211.96 | 0.6745 | 0.022083
6.7883 | 12218.45 | 0.6745 | 0.022083
6.79 | 12226.13 | 0.6745 | 0.022083
6.7917 | 12235.37 | 0.6745 | 0.022083
6.7933 | 12245.79 | 0.6745 | 0.022083
6.795 | 12257.32 | 0.6745 | 0.022083
6.7967 | 12269.84 | 0.6745 | 0.022167
6.7983 | 12282.92 | 0.6747 | 0.022167
6.8 | 12286.76 | 0.6747 | 0.022167
6.8017 | 12283.56 | 0.6747 | 0.022167
6.8033 | 12278.07 | 0.6747 | 0.022167
6.805 | 12272.31 | 0.6747 | 0.022167
6.8067 | 12267.28 | 0.6747 | 0.022167
6.8083 | 12263.44 | 0.6747 | 0.022167
6.81 | 12261.25 | 0.6747 | 0.022167
6.8117 | 12260.52 | 0.6747 | 0.022167
6.8133 | 12261.34 | 0.6747 | 0.022167
6.815 | 12263.99 | 0.6747 | 0.022167
6.8167 | 12268.01 | 0.6747 | 0.022167
6.8183 | 12273.41 | 0.6747 | 0.022167
6.82 | 12280.27 | 0.6747 | 0.022167
6.8217 | 12288.41 | 0.6747 | 0.022167
6.8233 | 12297.82 | 0.6747 | 0.022292
6.825 | 12308.16 | 0.675 | 0.022292
6.8267 | 12310.26 | 0.675 | 0.022292
6.8283 | 12304.23 | 0.675 | 0.022292
6.83 | 12294.53 | 0.675 | 0.022292
6.8317 | 12283.83 | 0.675 | 0.022292
6.8333 | 12273.87 | 0.675 | 0.022292
6.835 | 12264.81 | 0.675 | 0.022292
6.8367 | 12257.5 | 0.675 | 0.022292
6.8383 | 12251.74 | 0.675 | 0.022292
6.84 | 12247.81 | 0.675 | 0.022292
6.8417 | 12245.52 | 0.675 | 0.022292
6.8433 | 12245.25 | 0.675 | 0.022292
6.845 | 12246.43 | 0.675 | 0.022292
6.8467 | 12249.09 | 0.675 | 0.022292
6.8483 | 12253.38 | 0.675 | 0.022292
6.85 | 12259.14 | 0.675 | 0.022292
6.8517 | 12266.09 | 0.675 | 0.022292
6.8533 | 12274.51 | 0.675 | 0.022292
6.855 | 12284.11 | 0.675 | 0.022292
6.8567 | 12294.99 | 0.675 | 0.022292
6.8583 | 12306.69 | 0.675 | 0.022375
6.86 | 12320.04 | 0.6752 | 0.022375
6.8617 | 12328.09 | 0.6752 | 0.022375
6.8633 | 12326.45 | 0.6752 | 0.022375
6.865 | 12320.5 | 0.6752 | 0.022375
6.8667 | 12312.91 | 0.6752 | 0.022375
6.8683 | 12305.87 | 0.6752 | 0.022375
6.87 | 12299.84 | 0.6752 | 0.022375
6.8717 | 12294.99 | 0.6752 | 0.022375
6.8733 | 12291.88 | 0.6752 | 0.022375
6.875 | 12290.69 | 0.6752 | 0.022375
6.8767 | 12291.15 | 0.6752 | 0.022375
6.8783 | 12292.98 | 0.6752 | 0.022375
6.88 | 12296.54 | 0.6752 | 0.022375
6.8817 | 12301.76 | 0.6752 | 0.022375
6.8833 | 12308.25 | 0.6752 | 0.022375
6.885 | 12316.02 | 0.6752 | 0.022375
6.8867 | 12325.26 | 0.6752 | 0.022375
6.8883 | 12335.5 | 0.6752 | 0.0225
6.89 | 12346.11 | 0.6755 | 0.0225
6.8917 | 12347.11 | 0.6755 | 0.0225
6.8933 | 12340.98 | 0.6755 | 0.0225
6.895 | 12331.66 | 0.6755 | 0.0225
6.8967 | 12321.87 | 0.6755 | 0.0225
6.8983 | 12312.64 | 0.6755 | 0.0225
6.9 | 12304.87 | 0.6755 | 0.0225
6.9017 | 12298.74 | 0.6755 | 0.0225
6.9033 | 12294.62 | 0.6755 | 0.0225
6.905 | 12291.7 | 0.6755 | 0.0225
6.9067 | 12290.51 | 0.6755 | 0.0225
6.9083 | 12291.06 | 0.6755 | 0.0225
6.91 | 12293.16 | 0.6755 | 0.0225
6.9117 | 12297 | 0.6755 | 0.0225
6.9133 | 12302.49 | 0.6755 | 0.0225
6.915 | 12308.89 | 0.6755 | 0.0225
6.9167 | 12316.84 | 0.6755 | 0.0225
6.9183 | 12325.99 | 0.6755 | 0.0225
6.92 | 12336.32 | 0.6755 | 0.0225
6.9217 | 12347.75 | 0.6755 | 0.022583
6.9233 | 12361.1 | 0.6757 | 0.022583
6.925 | 12371.34 | 0.6757 | 0.022583
6.9267 | 12371.16 | 0.6757 | 0.022583
6.9283 | 12365.58 | 0.6757 | 0.022583
6.93 | 12358.36 | 0.6757 | 0.022583
6.9317 | 12351.13 | 0.6757 | 0.022583
6.9333 | 12344.83 | 0.6757 | 0.022583
6.935 | 12339.8 | 0.6757 | 0.022583
6.9367 | 12336.5 | 0.6757 | 0.022583
6.9383 | 12334.68 | 0.6757 | 0.022583
6.94 | 12334.68 | 0.6757 | 0.022583
6.9417 | 12336.41 | 0.6757 | 0.022583
6.9433 | 12339.52 | 0.6757 | 0.022583
6.945 | 12344.18 | 0.6757 | 0.022583
6.9467 | 12350.4 | 0.6757 | 0.022583
6.9483 | 12357.9 | 0.6757 | 0.022583
6.95 | 12366.68 | 0.6757 | 0.022583
6.9517 | 12376.74 | 0.6757 | 0.022708
6.9533 | 12386.25 | 0.676 | 0.022708
6.955 | 12385.42 | 0.676 | 0.022708
6.9567 | 12377.74 | 0.676 | 0.022708
6.9583 | 12367.78 | 0.676 | 0.022708
6.96 | 12357.54 | 0.676 | 0.022708
6.9617 | 12348.3 | 0.676 | 0.022708
6.9633 | 12340.34 | 0.676 | 0.022708
6.965 | 12334.22 | 0.676 | 0.022708
6.9667 | 12329.65 | 0.676 | 0.022708
6.9683 | 12326.54 | 0.676 | 0.022708
6.97 | 12325.26 | 0.676 | 0.022708
6.9717 | 12325.81 | 0.676 | 0.022708
6.9733 | 12327.82 | 0.676 | 0.022708
6.975 | 12331.11 | 0.676 | 0.022708
6.9767 | 12336.05 | 0.676 | 0.022708
6.9783 | 12342.54 | 0.676 | 0.022708
6.98 | 12350.31 | 0.676 | 0.022708
6.9817 | 12359.73 | 0.676 | 0.022708
6.9833 | 12370.43 | 0.676 | 0.022708
6.985 | 12382.13 | 0.676 | 0.022708
6.9867 | 12394.93 | 0.676 | 0.022792
6.9883 | 12405.82 | 0.6762 | 0.022792
6.99 | 12406.55 | 0.6762 | 0.022792
6.9917 | 12401.24 | 0.6762 | 0.022792
6.9933 | 12393.75 | 0.6762 | 0.022792
6.995 | 12386.34 | 0.6762 | 0.022792
6.9967 | 12379.66 | 0.6762 | 0.022792
6.9983 | 12374.36 | 0.6762 | 0.022792
7 | 12370.89 | 0.6762 | 0.022792
7.0017 | 12368.6 | 0.6762 | 0.022792
7.0033 | 12368.23 | 0.6762 | 0.022792
7.005 | 12369.42 | 0.6762 | 0.022792
7.0067 | 12372.44 | 0.6762 | 0.022792
7.0083 | 12377.01 | 0.6762 | 0.022792
7.01 | 12382.96 | 0.6762 | 0.022792
7.0117 | 12390.45 | 0.6762 | 0.022792
7.0133 | 12399.42 | 0.6762 | 0.022792
7.015 | 12409.57 | 0.6762 | 0.022917
7.0167 | 12420.72 | 0.6765 | 0.022917
7.0183 | 12424.2 | 0.6765 | 0.022917
7.02 | 12419.35 | 0.6765 | 0.022917
7.0217 | 12410.66 | 0.6765 | 0.022917
7.0233 | 12400.6 | 0.6765 | 0.022917
7.025 | 12390.91 | 0.6765 | 0.022917
7.0267 | 12382.96 | 0.6765 | 0.022917
7.0283 | 12376.19 | 0.6765 | 0.022917
7.03 | 12371.25 | 0.6765 | 0.022917
7.0317 | 12368.42 | 0.6765 | 0.022917
7.0333 | 12367.23 | 0.6765 | 0.022917
7.035 | 12367.69 | 0.6765 | 0.022917
7.0367 | 12369.51 | 0.6765 | 0.022917
7.0383 | 12372.99 | 0.6765 | 0.022917
7.04 | 12378.29 | 0.6765 | 0.022917
7.0417 | 12384.69 | 0.6765 | 0.022917
7.0433 | 12392.83 | 0.6765 | 0.022917
7.045 | 12401.88 | 0.6765 | 0.022917
7.0467 | 12412.31 | 0.6765 | 0.022917
7.0483 | 12423.46 | 0.6765 | 0.022917
7.05 | 12436.36 | 0.6765 | 0.023
7.0517 | 12446.87 | 0.6767 | 0.023
7.0533 | 12447.42 | 0.6767 | 0.023
7.055 | 12442.21 | 0.6767 | 0.023
7.0567 | 12434.62 | 0.6767 | 0.023
7.0583 | 12427.3 | 0.6767 | 0.023
7.06 | 12420.9 | 0.6767 | 0.023
7.0617 | 12415.97 | 0.6767 | 0.023
7.0633 | 12412.49 | 0.6767 | 0.023
7.065 | 12410.57 | 0.6767 | 0.023
7.0667 | 12409.93 | 0.6767 | 0.023
7.0683 | 12411.49 | 0.6767 | 0.023
7.07 | 12414.41 | 0.6767 | 0.023
7.0717 | 12419.08 | 0.6767 | 0.023
7.0733 | 12425.2 | 0.6767 | 0.023
7.075 | 12432.43 | 0.6767 | 0.023
7.0767 | 12440.75 | 0.6767 | 0.023
7.0783 | 12450.53 | 0.6767 | 0.023125
7.08 | 12461.87 | 0.677 | 0.023125
7.0817 | 12468.54 | 0.677 | 0.023125
7.0833 | 12464.89 | 0.677 | 0.023125
7.085 | 12456.57 | 0.677 | 0.023125
7.0867 | 12446.6 | 0.677 | 0.023125
7.0883 | 12437 | 0.677 | 0.023125
7.09 | 12428.68 | 0.677 | 0.023125
7.0917 | 12421.45 | 0.677 | 0.023125
7.0933 | 12415.87 | 0.677 | 0.023125
7.095 | 12412.13 | 0.677 | 0.023125
7.0967 | 12409.75 | 0.677 | 0.023125
7.0983 | 12409.38 | 0.677 | 0.023125
7.1 | 12410.21 | 0.677 | 0.023125
7.1017 | 12413.13 | 0.677 | 0.023125
7.1033 | 12417.34 | 0.677 | 0.023125
7.105 | 12423.1 | 0.677 | 0.023125
7.1067 | 12430.14 | 0.677 | 0.023125
7.1083 | 12438.46 | 0.677 | 0.023125
7.11 | 12447.88 | 0.677 | 0.023125
7.1117 | 12459.13 | 0.677 | 0.023125
7.1133 | 12471.38 | 0.677 | 0.023208
7.115 | 12484.36 | 0.6772 | 0.023208
7.1167 | 12489.58 | 0.6772 | 0.023208
7.1183 | 12486.83 | 0.6772 | 0.023208
7.12 | 12480.8 | 0.6772 | 0.023208
7.1217 | 12473.48 | 0.6772 | 0.023208
7.1233 | 12466.72 | 0.6772 | 0.023208
7.125 | 12461.32 | 0.6772 | 0.023208
7.1267 | 12457.39 | 0.6772 | 0.023208
7.1283 | 12455.19 | 0.6772 | 0.023208
7.13 | 12454.92 | 0.6772 | 0.023208
7.1317 | 12456.38 | 0.6772 | 0.023208
7.1333 | 12459.22 | 0.6772 | 0.023208
7.135 | 12463.61 | 0.6772 | 0.023208
7.1367 | 12469.55 | 0.6772 | 0.023208
7.1383 | 12477.05 | 0.6772 | 0.023208
7.14 | 12485.64 | 0.6772 | 0.023208
7.1417 | 12495.34 | 0.6772 | 0.023333
7.1433 | 12505.76 | 0.6775 | 0.023333
7.145 | 12507.59 | 0.6775 | 0.023333
7.1467 | 12501.92 | 0.6775 | 0.023333
7.1483 | 12492.69 | 0.6775 | 0.023333
7.15 | 12482.72 | 0.6775 | 0.023333
7.1517 | 12473.48 | 0.6775 | 0.023333
7.1533 | 12465.62 | 0.6775 | 0.023333
7.155 | 12459.13 | 0.6775 | 0.023333
7.1567 | 12454.01 | 0.6775 | 0.023333
7.1583 | 12450.62 | 0.6775 | 0.023333
7.16 | 12448.98 | 0.6775 | 0.023333
7.1617 | 12448.98 | 0.6775 | 0.023333
7.1633 | 12450.81 | 0.6775 | 0.023333
7.165 | 12454.01 | 0.6775 | 0.023333
7.1667 | 12458.67 | 0.6775 | 0.023333
7.1683 | 12464.8 | 0.6775 | 0.023333
7.17 | 12472.48 | 0.6775 | 0.023333
7.1717 | 12481.53 | 0.6775 | 0.023333
7.1733 | 12491.59 | 0.6775 | 0.023333
7.175 | 12502.84 | 0.6775 | 0.023333
7.1767 | 12515.27 | 0.6775 | 0.023417
7.1783 | 12525.88 | 0.6777 | 0.023417
7.18 | 12526.61 | 0.6777 | 0.023417
7.1817 | 12521.12 | 0.6777 | 0.023417
7.1833 | 12513.35 | 0.6777 | 0.023417
7.185 | 12505.76 | 0.6777 | 0.023417
7.1867 | 12498.54 | 0.6777 | 0.023417
7.1883 | 12492.87 | 0.6777 | 0.023417
7.19 | 12488.94 | 0.6777 | 0.023417
7.1917 | 12486.47 | 0.6777 | 0.023417
7.1933 | 12485.46 | 0.6777 | 0.023417
7.195 | 12486.1 | 0.6777 | 0.023417
7.1967 | 12488.48 | 0.6777 | 0.023417
7.1983 | 12492.23 | 0.6777 | 0.023417
7.2 | 12497.62 | 0.6777 | 0.023417
7.2017 | 12504.39 | 0.6777 | 0.023417
7.2033 | 12512.35 | 0.6777 | 0.023417
7.205 | 12521.49 | 0.6777 | 0.023417
7.2067 | 12531.91 | 0.6777 | 0.023542
7.2083 | 12542.15 | 0.678 | 0.023542
7.21 | 12542.89 | 0.678 | 0.023542
7.2117 | 12536.58 | 0.678 | 0.023542
7.2133 | 12527.89 | 0.678 | 0.023542
7.215 | 12518.93 | 0.678 | 0.023542
7.2167 | 12510.79 | 0.678 | 0.023542
7.2183 | 12503.75 | 0.678 | 0.023542
7.22 | 12498.54 | 0.678 | 0.023542
7.2217 | 12495.06 | 0.678 | 0.023542
7.2233 | 12493.05 | 0.678 | 0.023542
7.225 | 12492.59 | 0.678 | 0.023542
7.2267 | 12493.78 | 0.678 | 0.023542
7.2283 | 12496.71 | 0.678 | 0.023542
7.23 | 12501.1 | 0.678 | 0.023542
7.2317 | 12506.77 | 0.678 | 0.023542
7.2333 | 12513.81 | 0.678 | 0.023542
7.235 | 12522.31 | 0.678 | 0.023542
7.2367 | 12532.01 | 0.678 | 0.023542
7.2383 | 12542.89 | 0.678 | 0.023542
7.24 | 12555.23 | 0.678 | 0.023625
7.2417 | 12566.2 | 0.6782 | 0.023625
7.2433 | 12566.94 | 0.6782 | 0.023625
7.245 | 12561.45 | 0.6782 | 0.023625
7.2467 | 12553.77 | 0.6782 | 0.023625
7.2483 | 12546 | 0.6782 | 0.023625
7.25 | 12539.14 | 0.6782 | 0.023625
7.2517 | 12533.38 | 0.6782 | 0.023625
7.2533 | 12529.26 | 0.6782 | 0.023625
7.255 | 12526.79 | 0.6782 | 0.023625
7.2567 | 12525.97 | 0.6782 | 0.023625
7.2583 | 12526.7 | 0.6782 | 0.023625
7.26 | 12528.9 | 0.6782 | 0.023625
7.2617 | 12532.74 | 0.6782 | 0.023625
7.2633 | 12538.13 | 0.6782 | 0.023625
7.265 | 12544.9 | 0.6782 | 0.023625
7.2667 | 12553.13 | 0.6782 | 0.023625
7.2683 | 12562.45 | 0.6782 | 0.023625
7.27 | 12572.97 | 0.6782 | 0.02375
7.2717 | 12583.39 | 0.6785 | 0.02375
7.2733 | 12583.58 | 0.6785 | 0.02375
7.275 | 12576.63 | 0.6785 | 0.02375
7.2767 | 12567.48 | 0.6785 | 0.02375
7.2783 | 12557.79 | 0.6785 | 0.02375
7.28 | 12548.92 | 0.6785 | 0.02375
7.2817 | 12541.33 | 0.6785 | 0.02375
7.2833 | 12535.11 | 0.6785 | 0.02375
7.285 | 12530.72 | 0.6785 | 0.02375
7.2867 | 12528.35 | 0.6785 | 0.02375
7.2883 | 12527.43 | 0.6785 | 0.02375
7.29 | 12527.89 | 0.6785 | 0.02375
7.2917 | 12530.27 | 0.6785 | 0.02375
7.2933 | 12533.93 | 0.6785 | 0.02375
7.295 | 12539.14 | 0.6785 | 0.02375
7.2967 | 12545.45 | 0.6785 | 0.02375
7.2983 | 12553.59 | 0.6785 | 0.02375
7.3 | 12563 | 0.6785 | 0.02375
7.3017 | 12573.34 | 0.6785 | 0.02375
7.3033 | 12585.22 | 0.6785 | 0.023833
7.305 | 12598.03 | 0.6787 | 0.023833
7.3067 | 12605.8 | 0.6787 | 0.023833
7.3083 | 12604.43 | 0.6787 | 0.023833
7.31 | 12598.12 | 0.6787 | 0.023833
7.3117 | 12590.71 | 0.6787 | 0.023833
7.3133 | 12583.67 | 0.6787 | 0.023833
7.315 | 12577.63 | 0.6787 | 0.023833
7.3167 | 12572.79 | 0.6787 | 0.023833
7.3183 | 12569.77 | 0.6787 | 0.023833
7.32 | 12568.31 | 0.6787 | 0.023833
7.3217 | 12568.67 | 0.6787 | 0.023833
7.3233 | 12570.5 | 0.6787 | 0.023833
7.325 | 12573.89 | 0.6787 | 0.023833
7.3267 | 12578.73 | 0.6787 | 0.023833
7.3283 | 12585.04 | 0.6787 | 0.023833
7.33 | 12592.72 | 0.6787 | 0.023833
7.3317 | 12601.68 | 0.6787 | 0.023833
7.3333 | 12611.38 | 0.6787 | 0.023958
7.335 | 12622.44 | 0.679 | 0.023958
7.3367 | 12624.73 | 0.679 | 0.023958
7.3383 | 12619.24 | 0.679 | 0.023958
7.34 | 12610.46 | 0.679 | 0.023958
7.3417 | 12600.95 | 0.679 | 0.023958
7.3433 | 12592.26 | 0.679 | 0.023958
7.345 | 12584.77 | 0.679 | 0.023958
7.3467 | 12579.01 | 0.679 | 0.023958
7.3483 | 12574.43 | 0.679 | 0.023958
7.35 | 12572.06 | 0.679 | 0.023958
7.3517 | 12571.05 | 0.679 | 0.023958
7.3533 | 12571.69 | 0.679 | 0.023958
7.355 | 12574.07 | 0.679 | 0.023958
7.3567 | 12578.09 | 0.679 | 0.023958
7.3583 | 12583.49 | 0.679 | 0.023958
7.36 | 12590.25 | 0.679 | 0.023958
7.3617 | 12598.12 | 0.679 | 0.023958
7.3633 | 12607.54 | 0.679 | 0.023958
7.365 | 12618.33 | 0.679 | 0.023958
7.3667 | 12630.12 | 0.679 | 0.024042
7.3683 | 12642.74 | 0.6792 | 0.024042
7.37 | 12649.14 | 0.6792 | 0.024042
7.3717 | 12646.4 | 0.6792 | 0.024042
7.3733 | 12639.81 | 0.6792 | 0.024042
7.375 | 12632.13 | 0.6792 | 0.024042
7.3767 | 12624.63 | 0.6792 | 0.024042
7.3783 | 12618.69 | 0.6792 | 0.024042
7.38 | 12613.94 | 0.6792 | 0.024042
7.3817 | 12610.74 | 0.6792 | 0.024042
7.3833 | 12609.18 | 0.6792 | 0.024042
7.385 | 12609.18 | 0.6792 | 0.024042
7.3867 | 12610.83 | 0.6792 | 0.024042
7.3883 | 12614.21 | 0.6792 | 0.024042
7.39 | 12619.33 | 0.6792 | 0.024042
7.3917 | 12625.27 | 0.6792 | 0.024042
7.3933 | 12632.68 | 0.6792 | 0.024042
7.395 | 12641.37 | 0.6792 | 0.024042
7.3967 | 12651.88 | 0.6792 | 0.024167
7.3983 | 12661.39 | 0.6795 | 0.024167
7.4 | 12660.75 | 0.6795 | 0.024167
7.4017 | 12653.44 | 0.6795 | 0.024167
7.4033 | 12643.38 | 0.6795 | 0.024167
7.405 | 12633.6 | 0.6795 | 0.024167
7.4067 | 12624.36 | 0.6795 | 0.024167
7.4083 | 12616.59 | 0.6795 | 0.024167
7.41 | 12610.55 | 0.6795 | 0.024167
7.4117 | 12605.8 | 0.6795 | 0.024167
7.4133 | 12602.96 | 0.6795 | 0.024167
7.415 | 12601.68 | 0.6795 | 0.024167
7.4167 | 12602.23 | 0.6795 | 0.024167
7.4183 | 12604.52 | 0.6795 | 0.024167
7.42 | 12608.27 | 0.6795 | 0.024167
7.4217 | 12613.39 | 0.6795 | 0.024167
7.4233 | 12620.15 | 0.6795 | 0.024167
7.425 | 12628.11 | 0.6795 | 0.024167
7.4267 | 12637.25 | 0.6795 | 0.024167
7.4283 | 12647.68 | 0.6795 | 0.024167
7.43 | 12659.38 | 0.6795 | 0.024167
7.4317 | 12672.09 | 0.6795 | 0.02425
7.4333 | 12683.52 | 0.6797 | 0.02425
7.435 | 12685.44 | 0.6797 | 0.02425
7.4367 | 12681.33 | 0.6797 | 0.02425
7.4383 | 12674.74 | 0.6797 | 0.02425
7.44 | 12668.25 | 0.6797 | 0.02425
7.4417 | 12662.49 | 0.6797 | 0.02425
7.4433 | 12657.92 | 0.6797 | 0.02425
7.445 | 12654.81 | 0.6797 | 0.02425
7.4467 | 12653.62 | 0.6797 | 0.02425
7.4483 | 12653.99 | 0.6797 | 0.02425
7.45 | 12655.91 | 0.6797 | 0.02425
7.4517 | 12659.2 | 0.6797 | 0.02425
7.4533 | 12664.59 | 0.6797 | 0.02425
7.455 | 12671.45 | 0.6797 | 0.02425
7.4567 | 12679.04 | 0.6797 | 0.02425
7.4583 | 12688.28 | 0.6797 | 0.024375
7.46 | 12698.61 | 0.68 | 0.024375
7.4617 | 12704.01 | 0.68 | 0.024375
7.4633 | 12699.53 | 0.68 | 0.024375
7.465 | 12690.38 | 0.68 | 0.024375
7.4667 | 12680.14 | 0.68 | 0.024375
7.4683 | 12670.08 | 0.68 | 0.024375
7.47 | 12660.94 | 0.68 | 0.024375
7.4717 | 12653.44 | 0.68 | 0.024375
7.4733 | 12647.5 | 0.68 | 0.024375
7.475 | 12643.2 | 0.68 | 0.024375
7.4767 | 12640.91 | 0.68 | 0.024375
7.4783 | 12640.18 | 0.68 | 0.024375
7.48 | 12641.09 | 0.68 | 0.024375
7.4817 | 12643.75 | 0.68 | 0.024375
7.4833 | 12647.59 | 0.68 | 0.024375
7.485 | 12652.98 | 0.68 | 0.024375
7.4867 | 12660.02 | 0.68 | 0.024375
7.4883 | 12668.34 | 0.68 | 0.024375
7.49 | 12677.95 | 0.68 | 0.024375
7.4917 | 12688.74 | 0.68 | 0.024375
7.4933 | 12700.53 | 0.68 | 0.024458
7.495 | 12713.42 | 0.6802 | 0.024458
7.4967 | 12719.18 | 0.6802 | 0.024458
7.4983 | 12716.17 | 0.6802 | 0.024458
7.5 | 12709.22 | 0.6802 | 0.024458
7.5017 | 12701.17 | 0.6802 | 0.024458
7.5033 | 12693.67 | 0.6802 | 0.024458
7.505 | 12687.27 | 0.6802 | 0.024458
7.5067 | 12682.06 | 0.6802 | 0.024458
7.5083 | 12678.68 | 0.6802 | 0.024458
7.51 | 12677.03 | 0.6802 | 0.024458
7.5117 | 12676.94 | 0.6802 | 0.024458
7.5133 | 12678.31 | 0.6802 | 0.024458
7.515 | 12681.33 | 0.6802 | 0.024458
7.5167 | 12685.63 | 0.6802 | 0.024458
7.5183 | 12691.75 | 0.6802 | 0.024458
7.52 | 12699.25 | 0.6802 | 0.024458
7.5217 | 12708.03 | 0.6802 | 0.024458
7.5233 | 12718 | 0.6802 | 0.024583
7.525 | 12729.06 | 0.6805 | 0.024583
7.5267 | 12732.35 | 0.6805 | 0.024583
7.5283 | 12727.05 | 0.6805 | 0.024583
7.53 | 12718.09 | 0.6805 | 0.024583
7.5317 | 12708.3 | 0.6805 | 0.024583
7.5333 | 12699.16 | 0.6805 | 0.024583
7.535 | 12691.02 | 0.6805 | 0.024583
7.5367 | 12684.44 | 0.6805 | 0.024583
7.5383 | 12679.59 | 0.6805 | 0.024583
7.54 | 12676.48 | 0.6805 | 0.024583
7.5417 | 12675.02 | 0.6805 | 0.024583
7.5433 | 12675.11 | 0.6805 | 0.024583
7.545 | 12676.76 | 0.6805 | 0.024583
7.5467 | 12680.14 | 0.6805 | 0.024583
7.5483 | 12684.99 | 0.6805 | 0.024583
7.55 | 12691.11 | 0.6805 | 0.024583
7.5517 | 12698.7 | 0.6805 | 0.024583
7.5533 | 12707.75 | 0.6805 | 0.024583
7.555 | 12717.81 | 0.6805 | 0.024583
7.5567 | 12728.97 | 0.6805 | 0.024708
7.5583 | 12741.5 | 0.6808 | 0.024708
7.56 | 12750.92 | 0.6808 | 0.024708
7.5617 | 12750.55 | 0.6808 | 0.024708
7.5633 | 12744.7 | 0.6808 | 0.024708
7.565 | 12736.83 | 0.6808 | 0.024708
7.5667 | 12729.06 | 0.6808 | 0.024708
7.5683 | 12722.2 | 0.6808 | 0.024708
7.57 | 12716.9 | 0.6808 | 0.024708
7.5717 | 12713.15 | 0.6808 | 0.024708
7.5733 | 12710.96 | 0.6808 | 0.024708
7.575 | 12710.41 | 0.6808 | 0.024708
7.5767 | 12711.41 | 0.6808 | 0.024708
7.5783 | 12714.06 | 0.6808 | 0.024708
7.58 | 12718.09 | 0.6808 | 0.024708
7.5817 | 12723.76 | 0.6808 | 0.024708
7.5833 | 12730.71 | 0.6808 | 0.024708
7.585 | 12739.3 | 0.6808 | 0.024708
7.5867 | 12748.9 | 0.6808 | 0.024792
7.5883 | 12759.69 | 0.681 | 0.024792
7.59 | 12765.91 | 0.681 | 0.024792
7.5917 | 12762.44 | 0.681 | 0.024792
7.5933 | 12754.21 | 0.681 | 0.024792
7.595 | 12744.7 | 0.681 | 0.024792
7.5967 | 12735.1 | 0.681 | 0.024792
7.5983 | 12726.77 | 0.681 | 0.024792
7.6 | 12719.73 | 0.681 | 0.024792
7.6017 | 12714.52 | 0.681 | 0.024792
7.6033 | 12710.96 | 0.681 | 0.024792
7.605 | 12709.04 | 0.681 | 0.024792
7.6067 | 12708.49 | 0.681 | 0.024792
7.6083 | 12709.86 | 0.681 | 0.024792
7.61 | 12712.69 | 0.681 | 0.024792
7.6117 | 12717.08 | 0.681 | 0.024792
7.6133 | 12723.03 | 0.681 | 0.024792
7.615 | 12730.25 | 0.681 | 0.024792
7.6167 | 12738.84 | 0.681 | 0.024792
7.6183 | 12748.54 | 0.681 | 0.024792
7.62 | 12759.42 | 0.681 | 0.024792
7.6217 | 12771.49 | 0.681 | 0.024875
7.6233 | 12783.74 | 0.6812 | 0.024875
7.625 | 12787.22 | 0.6812 | 0.024875
7.6267 | 12783.56 | 0.6812 | 0.024875
7.6283 | 12777.07 | 0.6812 | 0.024875
7.63 | 12770.03 | 0.6812 | 0.024875
7.6317 | 12763.81 | 0.6812 | 0.024875
7.6333 | 12758.96 | 0.6812 | 0.024875
7.635 | 12755.67 | 0.6812 | 0.024875
7.6367 | 12753.66 | 0.6812 | 0.024875
7.6383 | 12753.38 | 0.6812 | 0.024875
7.64 | 12754.48 | 0.6812 | 0.024875
7.6417 | 12757.59 | 0.6812 | 0.024875
7.6433 | 12761.98 | 0.6812 | 0.024875
7.645 | 12767.65 | 0.6812 | 0.024875
7.6467 | 12774.87 | 0.6812 | 0.024875
7.6483 | 12783.1 | 0.6812 | 0.024875
7.65 | 12792.7 | 0.6812 | 0.025
7.6517 | 12801.21 | 0.6815 | 0.025
7.6533 | 12799.2 | 0.6815 | 0.025
7.655 | 12790.78 | 0.6815 | 0.025
7.6567 | 12780.45 | 0.6815 | 0.025
7.6583 | 12770.12 | 0.6815 | 0.025
7.66 | 12760.61 | 0.6815 | 0.025
7.6617 | 12752.38 | 0.6815 | 0.025
7.6633 | 12745.89 | 0.6815 | 0.025
7.665 | 12741.04 | 0.6815 | 0.025
7.6667 | 12737.56 | 0.6815 | 0.025
7.6683 | 12736.01 | 0.6815 | 0.025
7.67 | 12735.74 | 0.6815 | 0.025
7.6717 | 12737.66 | 0.6815 | 0.025
7.6733 | 12740.86 | 0.6815 | 0.025
7.675 | 12745.25 | 0.6815 | 0.025
7.6767 | 12751.19 | 0.6815 | 0.025
7.6783 | 12758.6 | 0.6815 | 0.025
7.68 | 12767.19 | 0.6815 | 0.025
7.6817 | 12777.16 | 0.6815 | 0.025
7.6833 | 12787.95 | 0.6815 | 0.025
7.685 | 12799.93 | 0.6815 | 0.025083
7.6867 | 12810.99 | 0.6817 | 0.025083
7.6883 | 12812.36 | 0.6817 | 0.025083
7.69 | 12807.24 | 0.6817 | 0.025083
7.6917 | 12799.84 | 0.6817 | 0.025083
7.6933 | 12792.06 | 0.6817 | 0.025083
7.695 | 12785.21 | 0.6817 | 0.025083
7.6967 | 12779.63 | 0.6817 | 0.025083
7.6983 | 12775.7 | 0.6817 | 0.025083
7.7 | 12772.95 | 0.6817 | 0.025083
7.7017 | 12772.04 | 0.6817 | 0.025083
7.7033 | 12772.77 | 0.6817 | 0.025083
7.705 | 12775.06 | 0.6817 | 0.025083
7.7067 | 12778.8 | 0.6817 | 0.025083
7.7083 | 12784.29 | 0.6817 | 0.025083
7.71 | 12791.15 | 0.6817 | 0.025083
7.7117 | 12799.38 | 0.6817 | 0.025083
7.7133 | 12808.52 | 0.6817 | 0.025208
7.715 | 12819.13 | 0.682 | 0.025208
7.7167 | 12825.71 | 0.682 | 0.025208
7.7183 | 12822.6 | 0.682 | 0.025208
7.72 | 12814.65 | 0.682 | 0.025208
7.7217 | 12804.77 | 0.682 | 0.025208
7.7233 | 12795.17 | 0.682 | 0.025208
7.725 | 12786.58 | 0.682 | 0.025208
7.7267 | 12779.44 | 0.682 | 0.025208
7.7283 | 12773.87 | 0.682 | 0.025208
7.73 | 12769.93 | 0.682 | 0.025208
7.7317 | 12767.47 | 0.682 | 0.025208
7.7333 | 12766.92 | 0.682 | 0.025208
7.735 | 12767.83 | 0.682 | 0.025208
7.7367 | 12770.39 | 0.682 | 0.025208
7.7383 | 12774.6 | 0.682 | 0.025208
7.74 | 12779.9 | 0.682 | 0.025208
7.7417 | 12786.67 | 0.682 | 0.025208
7.7433 | 12794.99 | 0.682 | 0.025208
7.745 | 12804.59 | 0.682 | 0.025208
7.7467 | 12815.29 | 0.682 | 0.025292
7.7483 | 12827.36 | 0.6822 | 0.025292
7.75 | 12835.22 | 0.6822 | 0.025292
7.7517 | 12833.21 | 0.6822 | 0.025292
7.7533 | 12826.72 | 0.6822 | 0.025292
7.755 | 12818.76 | 0.6822 | 0.025292
7.7567 | 12810.9 | 0.6822 | 0.025292
7.7583 | 12803.86 | 0.6822 | 0.025292
7.76 | 12798.1 | 0.6822 | 0.025292
7.7617 | 12793.98 | 0.6822 | 0.025292
7.7633 | 12791.79 | 0.6822 | 0.025292
7.765 | 12791.15 | 0.6822 | 0.025292
7.7667 | 12791.7 | 0.6822 | 0.025292
7.7683 | 12793.89 | 0.6822 | 0.025292
7.77 | 12798.1 | 0.6822 | 0.025292
7.7717 | 12803.59 | 0.6822 | 0.025292
7.7733 | 12810.53 | 0.6822 | 0.025292
7.775 | 12818.76 | 0.6822 | 0.025292
7.7767 | 12828.18 | 0.6822 | 0.025417
7.7783 | 12838.52 | 0.6825 | 0.025417
7.78 | 12846.2 | 0.6825 | 0.025417
7.7817 | 12844.18 | 0.6825 | 0.025417
7.7833 | 12836.5 | 0.6825 | 0.025417
7.785 | 12826.9 | 0.6825 | 0.025417
7.7867 | 12817.3 | 0.6825 | 0.025417
7.7883 | 12808.89 | 0.6825 | 0.025417
7.79 | 12801.66 | 0.6825 | 0.025417
7.7917 | 12796.45 | 0.6825 | 0.025417
7.7933 | 12792.43 | 0.6825 | 0.025417
7.795 | 12790.05 | 0.6825 | 0.025417
7.7967 | 12789.5 | 0.6825 | 0.025417
7.7983 | 12790.6 | 0.6825 | 0.025417
7.8 | 12793.16 | 0.6825 | 0.025417
7.8017 | 12797.46 | 0.6825 | 0.025417
7.8033 | 12803.31 | 0.6825 | 0.025417
7.805 | 12810.08 | 0.6825 | 0.025417
7.8067 | 12818.22 | 0.6825 | 0.025417
7.8083 | 12827.63 | 0.6825 | 0.025417
7.81 | 12838.06 | 0.6825 | 0.025417
7.8117 | 12849.76 | 0.6825 | 0.0255
7.8133 | 12860.1 | 0.6827 | 0.0255
7.815 | 12860.46 | 0.6827 | 0.0255
7.8167 | 12854.52 | 0.6827 | 0.0255
7.8183 | 12846.47 | 0.6827 | 0.0255
7.82 | 12838.33 | 0.6827 | 0.0255
7.8217 | 12831.2 | 0.6827 | 0.0255
7.8233 | 12825.26 | 0.6827 | 0.0255
7.825 | 12820.78 | 0.6827 | 0.0255
7.8267 | 12818.12 | 0.6827 | 0.0255
7.8283 | 12816.94 | 0.6827 | 0.0255
7.83 | 12817.58 | 0.6827 | 0.0255
7.8317 | 12819.68 | 0.6827 | 0.0255
7.8333 | 12823.34 | 0.6827 | 0.0255
7.835 | 12828.64 | 0.6827 | 0.0255
7.8367 | 12834.95 | 0.6827 | 0.0255
7.8383 | 12842.36 | 0.6827 | 0.0255
7.84 | 12851.32 | 0.6827 | 0.0255
7.8417 | 12861.56 | 0.6827 | 0.025625
7.8433 | 12871.53 | 0.683 | 0.025625
7.845 | 12871.43 | 0.683 | 0.025625
7.8467 | 12864.76 | 0.683 | 0.025625
7.8483 | 12855.43 | 0.683 | 0.025625
7.85 | 12845.47 | 0.683 | 0.025625
7.8517 | 12836.87 | 0.683 | 0.025625
7.8533 | 12829.28 | 0.683 | 0.025625
7.855 | 12823.15 | 0.683 | 0.025625
7.8567 | 12819.13 | 0.683 | 0.025625
7.8583 | 12816.11 | 0.683 | 0.025625
7.86 | 12815.11 | 0.683 | 0.025625
7.8617 | 12815.75 | 0.683 | 0.025625
7.8633 | 12818.22 | 0.683 | 0.025625
7.865 | 12821.69 | 0.683 | 0.025625
7.8667 | 12826.99 | 0.683 | 0.025625
7.8683 | 12833.58 | 0.683 | 0.025625
7.87 | 12841.44 | 0.683 | 0.025625
7.8717 | 12850.59 | 0.683 | 0.025625
7.8733 | 12860.92 | 0.683 | 0.025625
7.875 | 12872.17 | 0.683 | 0.025708
7.8767 | 12882.5 | 0.6832 | 0.025708
7.8783 | 12883.05 | 0.6832 | 0.025708
7.88 | 12877.2 | 0.6832 | 0.025708
7.8817 | 12869.06 | 0.6832 | 0.025708
7.8833 | 12860.28 | 0.6832 | 0.025708
7.885 | 12852.6 | 0.6832 | 0.025708
7.8867 | 12846.38 | 0.6832 | 0.025708
7.8883 | 12841.62 | 0.6832 | 0.025708
7.89 | 12838.52 | 0.6832 | 0.025708
7.8917 | 12836.87 | 0.6832 | 0.025708
7.8933 | 12836.69 | 0.6832 | 0.025708
7.895 | 12838.33 | 0.6832 | 0.025708
7.8967 | 12841.62 | 0.6832 | 0.025708
7.8983 | 12846.56 | 0.6832 | 0.025708
7.9 | 12852.41 | 0.6832 | 0.025708
7.9017 | 12859.82 | 0.6832 | 0.025708
7.9033 | 12868.51 | 0.6832 | 0.025708
7.905 | 12878.38 | 0.6832 | 0.025833
7.9067 | 12888.17 | 0.6835 | 0.025833
7.9083 | 12888.26 | 0.6835 | 0.025833
7.91 | 12881.68 | 0.6835 | 0.025833
7.9117 | 12872.17 | 0.6835 | 0.025833
7.9133 | 12862.02 | 0.6835 | 0.025833
7.915 | 12853.05 | 0.6835 | 0.025833
7.9167 | 12845.37 | 0.6835 | 0.025833
7.9183 | 12838.97 | 0.6835 | 0.025833
7.92 | 12834.31 | 0.6835 | 0.025833
7.9217 | 12831.47 | 0.6835 | 0.025833
7.9233 | 12830.29 | 0.6835 | 0.025833
7.925 | 12830.56 | 0.6835 | 0.025833
7.9267 | 12832.39 | 0.6835 | 0.025833
7.9283 | 12835.59 | 0.6835 | 0.025833
7.93 | 12840.62 | 0.6835 | 0.025833
7.9317 | 12846.93 | 0.6835 | 0.025833
7.9333 | 12854.7 | 0.6835 | 0.025833
7.935 | 12863.48 | 0.6835 | 0.025833
7.9367 | 12873.35 | 0.6835 | 0.025833
7.9383 | 12884.24 | 0.6835 | 0.025917
7.94 | 12895.67 | 0.6837 | 0.025917
7.9417 | 12900.33 | 0.6837 | 0.025917
7.9433 | 12896.4 | 0.6837 | 0.025917
7.945 | 12888.99 | 0.6837 | 0.025917
7.9467 | 12880.76 | 0.6837 | 0.025917
7.9483 | 12872.71 | 0.6837 | 0.025917
7.95 | 12866.13 | 0.6837 | 0.025917
7.9517 | 12860.64 | 0.6837 | 0.025917
7.9533 | 12856.99 | 0.6837 | 0.025917
7.955 | 12854.88 | 0.6837 | 0.025917
7.9567 | 12854.52 | 0.6837 | 0.025917
7.9583 | 12855.34 | 0.6837 | 0.025917
7.96 | 12858.27 | 0.6837 | 0.025917
7.9617 | 12862.38 | 0.6837 | 0.025917
7.9633 | 12868.33 | 0.6837 | 0.025917
7.965 | 12875.82 | 0.6837 | 0.025917
7.9667 | 12883.87 | 0.6837 | 0.025917
7.9683 | 12893.38 | 0.6837 | 0.026042
7.97 | 12902.98 | 0.684 | 0.026042
7.9717 | 12903.8 | 0.684 | 0.026042
7.9733 | 12897.13 | 0.684 | 0.026042
7.975 | 12887.62 | 0.684 | 0.026042
7.9767 | 12877.56 | 0.684 | 0.026042
7.9783 | 12868.05 | 0.684 | 0.026042
7.98 | 12859.91 | 0.684 | 0.026042
7.9817 | 12853.15 | 0.684 | 0.026042
7.9833 | 12847.93 | 0.684 | 0.026042
7.985 | 12844.64 | 0.684 | 0.026042
7.9867 | 12842.9 | 0.684 | 0.026042
7.9883 | 12843 | 0.684 | 0.026042
7.99 | 12844.37 | 0.684 | 0.026042
7.9917 | 12847.57 | 0.684 | 0.026042
7.9933 | 12852.05 | 0.684 | 0.026042
7.995 | 12858.18 | 0.684 | 0.026042
7.9967 | 12865.58 | 0.684 | 0.026042
7.9983 | 12874.27 | 0.684 | 0.026042
8 | 12883.96 | 0.684 | 0.026042
8.0017 | 12894.75 | 0.684 | 0.026125
8.0033 | 12906.18 | 0.6842 | 0.026125
8.005 | 12910.66 | 0.6842 | 0.026125
8.0067 | 12906.46 | 0.6842 | 0.026125
8.0083 | 12898.87 | 0.6842 | 0.026125
8.01 | 12890.09 | 0.6842 | 0.026125
8.0117 | 12881.95 | 0.6842 | 0.026125
8.0133 | 12875 | 0.6842 | 0.026125
8.015 | 12869.51 | 0.6842 | 0.026125
8.0167 | 12865.31 | 0.6842 | 0.026125
8.0183 | 12862.93 | 0.6842 | 0.026125
8.02 | 12862.2 | 0.6842 | 0.026125
8.0217 | 12863.39 | 0.6842 | 0.026125
8.0233 | 12865.77 | 0.6842 | 0.026125
8.025 | 12869.79 | 0.6842 | 0.026125
8.0267 | 12875.64 | 0.6842 | 0.026125
8.0283 | 12882.5 | 0.6842 | 0.026125
8.03 | 12890.36 | 0.6842 | 0.026125
8.0317 | 12899.69 | 0.6842 | 0.02625
8.0333 | 12909.47 | 0.6845 | 0.02625
8.035 | 12911.12 | 0.6845 | 0.02625
8.0367 | 12904.81 | 0.6845 | 0.02625
8.0383 | 12895.39 | 0.6845 | 0.02625
8.04 | 12885.24 | 0.6845 | 0.02625
8.0417 | 12875.46 | 0.6845 | 0.02625
8.0433 | 12866.95 | 0.6845 | 0.02625
8.045 | 12860 | 0.6845 | 0.02625
8.0467 | 12854.79 | 0.6845 | 0.02625
8.0483 | 12850.77 | 0.6845 | 0.02625
8.05 | 12848.94 | 0.6845 | 0.02625
8.0517 | 12848.48 | 0.6845 | 0.02625
8.0533 | 12849.67 | 0.6845 | 0.02625
8.055 | 12852.69 | 0.6845 | 0.02625
8.0567 | 12857.17 | 0.6845 | 0.02625
8.0583 | 12863.02 | 0.6845 | 0.02625
8.06 | 12870.43 | 0.6845 | 0.02625
8.0617 | 12878.75 | 0.6845 | 0.02625
8.0633 | 12887.99 | 0.6845 | 0.02625
8.065 | 12898.5 | 0.6845 | 0.026333
8.0667 | 12909.93 | 0.6847 | 0.026333
8.0683 | 12916.61 | 0.6847 | 0.026333
8.07 | 12913.95 | 0.6847 | 0.026333
8.0717 | 12907.1 | 0.6847 | 0.026333
8.0733 | 12898.78 | 0.6847 | 0.026333
8.075 | 12890.45 | 0.6847 | 0.026333
8.0767 | 12883.14 | 0.6847 | 0.026333
8.0783 | 12877.2 | 0.6847 | 0.026333
8.08 | 12872.9 | 0.6847 | 0.026333
8.0817 | 12870.25 | 0.6847 | 0.026333
8.0833 | 12869.15 | 0.6847 | 0.026333
8.085 | 12869.97 | 0.6847 | 0.026333
8.0867 | 12871.98 | 0.6847 | 0.026333
8.0883 | 12875.73 | 0.6847 | 0.026333
8.09 | 12881.04 | 0.6847 | 0.026333
8.0917 | 12887.53 | 0.6847 | 0.026333
8.0933 | 12895.39 | 0.6847 | 0.026333
8.095 | 12904.17 | 0.6847 | 0.026458
8.0967 | 12913.68 | 0.685 | 0.026458
8.0983 | 12917.43 | 0.685 | 0.026458
8.1 | 12912.03 | 0.685 | 0.026458
8.1017 | 12902.62 | 0.685 | 0.026458
8.1033 | 12892.1 | 0.685 | 0.026458
8.105 | 12882.04 | 0.685 | 0.026458
8.1067 | 12872.99 | 0.685 | 0.026458
8.1083 | 12865.67 | 0.685 | 0.026458
8.11 | 12860.1 | 0.685 | 0.026458
8.1117 | 12856.07 | 0.685 | 0.026458
8.1133 | 12853.6 | 0.685 | 0.026458
8.115 | 12853.15 | 0.685 | 0.026458
8.1167 | 12854.33 | 0.685 | 0.026458
8.1183 | 12856.8 | 0.685 | 0.026458
8.12 | 12860.74 | 0.685 | 0.026458
8.1217 | 12866.13 | 0.685 | 0.026458
8.1233 | 12872.9 | 0.685 | 0.026458
8.125 | 12881.13 | 0.685 | 0.026458
8.1267 | 12890.18 | 0.685 | 0.026458
8.1283 | 12900.42 | 0.685 | 0.026542
8.13 | 12911.39 | 0.6852 | 0.026542
8.1317 | 12917.8 | 0.6852 | 0.026542
8.1333 | 12914.96 | 0.6852 | 0.026542
8.135 | 12907.55 | 0.6852 | 0.026542
8.1367 | 12898.87 | 0.6852 | 0.026542
8.1383 | 12890.18 | 0.6852 | 0.026542
8.14 | 12882.5 | 0.6852 | 0.026542
8.1417 | 12876.37 | 0.6852 | 0.026542
8.1433 | 12871.98 | 0.6852 | 0.026542
8.145 | 12868.97 | 0.6852 | 0.026542
8.1467 | 12867.5 | 0.6852 | 0.026542
8.1483 | 12867.96 | 0.6852 | 0.026542
8.15 | 12869.97 | 0.6852 | 0.026542
8.1517 | 12873.72 | 0.6852 | 0.026542
8.1533 | 12878.75 | 0.6852 | 0.026542
8.155 | 12885.06 | 0.6852 | 0.026542
8.1567 | 12892.1 | 0.6852 | 0.026542
8.1583 | 12901.06 | 0.6852 | 0.026667
8.16 | 12910.75 | 0.6855 | 0.026667
8.1617 | 12914.32 | 0.6855 | 0.026667
8.1633 | 12908.93 | 0.6855 | 0.026667
8.165 | 12899.51 | 0.6855 | 0.026667
8.1667 | 12889.45 | 0.6855 | 0.026667
8.1683 | 12879.21 | 0.6855 | 0.026667
8.17 | 12870.34 | 0.6855 | 0.026667
8.1717 | 12862.66 | 0.6855 | 0.026667
8.1733 | 12856.9 | 0.6855 | 0.026667
8.175 | 12852.41 | 0.6855 | 0.026667
8.1767 | 12850.04 | 0.6855 | 0.026667
8.1783 | 12849.12 | 0.6855 | 0.026667
8.18 | 12849.76 | 0.6855 | 0.026667
8.1817 | 12851.96 | 0.6855 | 0.026667
8.1833 | 12855.89 | 0.6855 | 0.026667
8.185 | 12861.1 | 0.6855 | 0.026667
8.1867 | 12867.69 | 0.6855 | 0.026667
8.1883 | 12875.09 | 0.6855 | 0.026667
8.19 | 12883.6 | 0.6855 | 0.026667
8.1917 | 12893.29 | 0.6855 | 0.026667
8.1933 | 12903.71 | 0.6855 | 0.02675
8.195 | 12913.04 | 0.6857 | 0.02675
8.1967 | 12913.77 | 0.6857 | 0.02675
8.1983 | 12907.92 | 0.6857 | 0.02675
8.2 | 12899.51 | 0.6857 | 0.02675
8.2017 | 12891.19 | 0.6857 | 0.02675
8.2033 | 12883.5 | 0.6857 | 0.02675
8.205 | 12877.29 | 0.6857 | 0.02675
8.2067 | 12872.62 | 0.6857 | 0.02675
8.2083 | 12869.42 | 0.6857 | 0.02675
8.21 | 12868.05 | 0.6857 | 0.02675
8.2117 | 12868.23 | 0.6857 | 0.02675
8.2133 | 12869.97 | 0.6857 | 0.02675
8.215 | 12873.63 | 0.6857 | 0.02675
8.2167 | 12878.38 | 0.6857 | 0.02675
8.2183 | 12884.14 | 0.6857 | 0.02675
8.22 | 12891 | 0.6857 | 0.02675
8.2217 | 12899.14 | 0.6857 | 0.026875
8.2233 | 12907.46 | 0.686 | 0.026875
8.225 | 12907.74 | 0.686 | 0.026875
8.2267 | 12900.51 | 0.686 | 0.026875
8.2283 | 12890.27 | 0.686 | 0.026875
8.23 | 12879.48 | 0.686 | 0.026875
8.2317 | 12869.42 | 0.686 | 0.026875
8.2333 | 12860.37 | 0.686 | 0.026875
8.235 | 12852.78 | 0.686 | 0.026875
8.2367 | 12846.56 | 0.686 | 0.026875
8.2383 | 12842.17 | 0.686 | 0.026875
8.24 | 12839.52 | 0.686 | 0.026875
8.2417 | 12838.52 | 0.686 | 0.026875
8.2433 | 12839.52 | 0.686 | 0.026875
8.245 | 12841.81 | 0.686 | 0.026875
8.2467 | 12845.65 | 0.686 | 0.026875
8.2483 | 12850.68 | 0.686 | 0.026875
8.25 | 12857.17 | 0.686 | 0.026875
8.2517 | 12865.03 | 0.686 | 0.026875
8.2533 | 12873.9 | 0.686 | 0.026875
8.255 | 12883.69 | 0.686 | 0.026875
8.2567 | 12894.11 | 0.686 | 0.026958
8.2583 | 12903.16 | 0.6862 | 0.026958
8.26 | 12902.62 | 0.6862 | 0.026958
8.2617 | 12896.4 | 0.6862 | 0.026958
8.2633 | 12887.99 | 0.6862 | 0.026958
8.265 | 12879.39 | 0.6862 | 0.026958
8.2667 | 12871.53 | 0.6862 | 0.026958
8.2683 | 12864.67 | 0.6862 | 0.026958
8.27 | 12859.55 | 0.6862 | 0.026958
8.2717 | 12856.07 | 0.6862 | 0.026958
8.2733 | 12854.15 | 0.6862 | 0.026958
8.275 | 12854.15 | 0.6862 | 0.026958
8.2767 | 12855.71 | 0.6862 | 0.026958
8.2783 | 12858.72 | 0.6862 | 0.026958
8.28 | 12862.93 | 0.6862 | 0.026958
8.2817 | 12868.6 | 0.6862 | 0.026958
8.2833 | 12875.64 | 0.6862 | 0.026958
8.285 | 12883.87 | 0.6862 | 0.027083
8.2867 | 12892.01 | 0.6865 | 0.027083
8.2883 | 12891.83 | 0.6865 | 0.027083
8.29 | 12884.05 | 0.6865 | 0.027083
8.2917 | 12872.71 | 0.6865 | 0.027083
8.2933 | 12860.92 | 0.6865 | 0.027083
8.295 | 12849.49 | 0.6865 | 0.027083
8.2967 | 12839.25 | 0.6865 | 0.027083
8.2983 | 12830.83 | 0.6865 | 0.027083
8.3 | 12824.07 | 0.6865 | 0.027083
8.3017 | 12818.86 | 0.6865 | 0.027083
8.3033 | 12815.66 | 0.6865 | 0.027083
8.305 | 12813.74 | 0.6865 | 0.027083
8.3067 | 12813.55 | 0.6865 | 0.027083
8.3083 | 12814.83 | 0.6865 | 0.027083
8.31 | 12817.58 | 0.6865 | 0.027083
8.3117 | 12821.69 | 0.6865 | 0.027083
8.3133 | 12826.9 | 0.6865 | 0.027083
8.315 | 12833.3 | 0.6865 | 0.027083
8.3167 | 12841.17 | 0.6865 | 0.027083
8.3183 | 12849.76 | 0.6865 | 0.027083
8.32 | 12859.18 | 0.6865 | 0.027167
8.3217 | 12868.97 | 0.6867 | 0.027167
8.3233 | 12872.07 | 0.6867 | 0.027167
8.325 | 12867.14 | 0.6867 | 0.027167
8.3267 | 12858.63 | 0.6867 | 0.027167
8.3283 | 12849.4 | 0.6867 | 0.027167
8.33 | 12840.89 | 0.6867 | 0.027167
8.3317 | 12833.39 | 0.6867 | 0.027167
8.3333 | 12827.63 | 0.6867 | 0.027167
8.335 | 12823.61 | 0.6867 | 0.027167
8.3367 | 12820.96 | 0.6867 | 0.027167
8.3383 | 12820.14 | 0.6867 | 0.027167
8.34 | 12820.68 | 0.6867 | 0.027167
8.3417 | 12822.7 | 0.6867 | 0.027167
8.3433 | 12825.71 | 0.6867 | 0.027167
8.345 | 12830.19 | 0.6867 | 0.027167
8.3467 | 12835.86 | 0.6867 | 0.027292
8.3483 | 12842.45 | 0.687 | 0.027292
8.35 | 12846.65 | 0.687 | 0.027292
8.3517 | 12840.8 | 0.687 | 0.027292
8.3533 | 12829.74 | 0.687 | 0.027292
8.355 | 12817.12 | 0.687 | 0.027292
8.3567 | 12804.41 | 0.687 | 0.027292
8.3583 | 12792.8 | 0.687 | 0.027292
8.36 | 12782.92 | 0.687 | 0.027292
8.3617 | 12774.6 | 0.687 | 0.027292
8.3633 | 12767.74 | 0.687 | 0.027292
8.365 | 12762.8 | 0.687 | 0.027292
8.3667 | 12759.33 | 0.687 | 0.027292
8.3683 | 12757.59 | 0.687 | 0.027292
8.37 | 12757.32 | 0.687 | 0.027292
8.3717 | 12758.69 | 0.687 | 0.027292
8.3733 | 12761.43 | 0.687 | 0.027292
8.375 | 12765.55 | 0.687 | 0.027292
8.3767 | 12770.76 | 0.687 | 0.027292
8.3783 | 12777.07 | 0.687 | 0.027292
8.38 | 12784.47 | 0.687 | 0.027292
8.3817 | 12792.89 | 0.687 | 0.027375
8.3833 | 12801.94 | 0.6872 | 0.027375
8.385 | 12804.87 | 0.6872 | 0.027375
8.3867 | 12799.56 | 0.6872 | 0.027375
8.3883 | 12790.51 | 0.6872 | 0.027375
8.39 | 12780.08 | 0.6872 | 0.027375
8.3917 | 12770.3 | 0.6872 | 0.027375
8.3933 | 12761.52 | 0.6872 | 0.027375
8.395 | 12754.21 | 0.6872 | 0.027375
8.3967 | 12748.81 | 0.6872 | 0.027375
8.3983 | 12745.15 | 0.6872 | 0.027375
8.4 | 12743.14 | 0.6872 | 0.027375
8.4017 | 12742.78 | 0.6872 | 0.027375
8.4033 | 12744.24 | 0.6872 | 0.027375
8.405 | 12746.8 | 0.6872 | 0.027375
8.4067 | 12750.64 | 0.6872 | 0.027375
8.4083 | 12755.67 | 0.6872 | 0.027375
8.41 | 12762.07 | 0.6872 | 0.0275
8.4117 | 12769.57 | 0.6875 | 0.0275
8.4133 | 12774.51 | 0.6875 | 0.0275
8.415 | 12769.84 | 0.6875 | 0.0275
8.4167 | 12759.69 | 0.6875 | 0.0275
8.4183 | 12747.81 | 0.6875 | 0.0275
8.42 | 12736.01 | 0.6875 | 0.0275
8.4217 | 12725.22 | 0.6875 | 0.0275
8.4233 | 12715.98 | 0.6875 | 0.0275
8.425 | 12708.39 | 0.6875 | 0.0275
8.4267 | 12702.54 | 0.6875 | 0.0275
8.4283 | 12698.52 | 0.6875 | 0.0275
8.43 | 12696.05 | 0.6875 | 0.0275
8.4317 | 12695.5 | 0.6875 | 0.0275
8.4333 | 12696.23 | 0.6875 | 0.0275
8.435 | 12698.61 | 0.6875 | 0.0275
8.4367 | 12702.09 | 0.6875 | 0.0275
8.4383 | 12707.02 | 0.6875 | 0.0275
8.44 | 12713.33 | 0.6875 | 0.0275
8.4417 | 12720.47 | 0.6875 | 0.0275
8.4433 | 12728.79 | 0.6875 | 0.0275
8.445 | 12737.93 | 0.6875 | 0.027583
8.4467 | 12747.81 | 0.6877 | 0.027583
8.4483 | 12750.37 | 0.6877 | 0.027583
8.45 | 12745.06 | 0.6877 | 0.027583
8.4517 | 12736.38 | 0.6877 | 0.027583
8.4533 | 12727.05 | 0.6877 | 0.027583
8.455 | 12718.09 | 0.6877 | 0.027583
8.4567 | 12710.32 | 0.6877 | 0.027583
8.4583 | 12704.1 | 0.6877 | 0.027583
8.46 | 12699.43 | 0.6877 | 0.027583
8.4617 | 12696.51 | 0.6877 | 0.027583
8.4633 | 12695.5 | 0.6877 | 0.027583
8.465 | 12695.87 | 0.6877 | 0.027583
8.4667 | 12697.88 | 0.6877 | 0.027583
8.4683 | 12701.17 | 0.6877 | 0.027583
8.47 | 12705.83 | 0.6877 | 0.027583
8.4717 | 12711.6 | 0.6877 | 0.027583
8.4733 | 12718.64 | 0.6877 | 0.027708
8.475 | 12726.77 | 0.688 | 0.027708
8.4767 | 12730.07 | 0.688 | 0.027708
8.4783 | 12724.03 | 0.688 | 0.027708
8.48 | 12713.7 | 0.688 | 0.027708
8.4817 | 12702.18 | 0.688 | 0.027708
8.4833 | 12691.02 | 0.688 | 0.027708
8.485 | 12680.87 | 0.688 | 0.027708
8.4867 | 12672.55 | 0.688 | 0.027708
8.4883 | 12665.51 | 0.688 | 0.027708
8.49 | 12660.3 | 0.688 | 0.027708
8.4917 | 12656.82 | 0.688 | 0.027708
8.4933 | 12655.27 | 0.688 | 0.027708
8.495 | 12654.99 | 0.688 | 0.027708
8.4967 | 12656.64 | 0.688 | 0.027708
8.4983 | 12659.66 | 0.688 | 0.027708
8.5 | 12663.86 | 0.688 | 0.027708
8.5017 | 12669.53 | 0.688 | 0.027708
8.5033 | 12676.21 | 0.688 | 0.027708
8.505 | 12684.44 | 0.688 | 0.027708
8.5067 | 12693.49 | 0.688 | 0.027708
8.5083 | 12703.73 | 0.688 | 0.027792
8.51 | 12713.06 | 0.6882 | 0.027792
8.5117 | 12712.78 | 0.6882 | 0.027792
8.5133 | 12706.29 | 0.6882 | 0.027792
8.515 | 12697.24 | 0.6882 | 0.027792
8.5167 | 12688.09 | 0.6882 | 0.027792
8.5183 | 12679.5 | 0.6882 | 0.027792
8.52 | 12672.46 | 0.6882 | 0.027792
8.5217 | 12666.79 | 0.6882 | 0.027792
8.5233 | 12662.86 | 0.6882 | 0.027792
8.525 | 12660.57 | 0.6882 | 0.027792
8.5267 | 12660.21 | 0.6882 | 0.027792
8.5283 | 12661.21 | 0.6882 | 0.027792
8.53 | 12663.95 | 0.6882 | 0.027792
8.5317 | 12668.25 | 0.6882 | 0.027792
8.5333 | 12673.92 | 0.6882 | 0.027792
8.535 | 12680.6 | 0.6882 | 0.027792
8.5367 | 12688.55 | 0.6882 | 0.027917
8.5383 | 12697.6 | 0.6885 | 0.027917
8.54 | 12704.46 | 0.6885 | 0.027917
8.5417 | 12701.54 | 0.6885 | 0.027917
8.5433 | 12692.76 | 0.6885 | 0.027917
8.545 | 12682.24 | 0.6885 | 0.027917
8.5467 | 12671.64 | 0.6885 | 0.027917
8.5483 | 12662.13 | 0.6885 | 0.027917
8.55 | 12654.26 | 0.6885 | 0.027917
8.5517 | 12647.68 | 0.6885 | 0.027917
8.5533 | 12642.74 | 0.6885 | 0.027917
8.555 | 12639.63 | 0.6885 | 0.027917
8.5567 | 12637.89 | 0.6885 | 0.027917
8.5583 | 12637.71 | 0.6885 | 0.027917
8.56 | 12639.45 | 0.6885 | 0.027917
8.5617 | 12642.56 | 0.6885 | 0.027917
8.5633 | 12647.31 | 0.6885 | 0.027917
8.565 | 12653.07 | 0.6885 | 0.027917
8.5667 | 12660.21 | 0.6885 | 0.027917
8.5683 | 12668.53 | 0.6885 | 0.027917
8.57 | 12678.22 | 0.6885 | 0.027917
8.5717 | 12688.92 | 0.6885 | 0.028
8.5733 | 12698.79 | 0.6887 | 0.028
8.575 | 12699.16 | 0.6887 | 0.028
8.5767 | 12693.12 | 0.6887 | 0.028
8.5783 | 12684.25 | 0.6887 | 0.028
8.58 | 12675.02 | 0.6887 | 0.028
8.5817 | 12666.7 | 0.6887 | 0.028
8.5833 | 12659.75 | 0.6887 | 0.028
8.585 | 12654.35 | 0.6887 | 0.028
8.5867 | 12650.42 | 0.6887 | 0.028
8.5883 | 12648.41 | 0.6887 | 0.028
8.59 | 12648.14 | 0.6887 | 0.028
8.5917 | 12649.23 | 0.6887 | 0.028
8.5933 | 12651.98 | 0.6887 | 0.028
8.595 | 12656.09 | 0.6887 | 0.028
8.5967 | 12661.58 | 0.6887 | 0.028
8.5983 | 12668.62 | 0.6887 | 0.028
8.6 | 12676.85 | 0.6887 | 0.028
8.6017 | 12686.08 | 0.6887 | 0.028125
8.6033 | 12693.86 | 0.689 | 0.028125
8.605 | 12691.66 | 0.689 | 0.028125
8.6067 | 12683.61 | 0.689 | 0.028125
8.6083 | 12673.37 | 0.689 | 0.028125
8.61 | 12662.86 | 0.689 | 0.028125
8.6117 | 12653.44 | 0.689 | 0.028125
8.6133 | 12645.39 | 0.689 | 0.028125
8.615 | 12638.63 | 0.689 | 0.028125
8.6167 | 12633.41 | 0.689 | 0.028125
8.6183 | 12630.12 | 0.689 | 0.028125
8.62 | 12628.75 | 0.689 | 0.028125
8.6217 | 12628.84 | 0.689 | 0.028125
8.6233 | 12630.49 | 0.689 | 0.028125
8.625 | 12633.6 | 0.689 | 0.028125
8.6267 | 12638.26 | 0.689 | 0.028125
8.6283 | 12644.39 | 0.689 | 0.028125
8.63 | 12651.88 | 0.689 | 0.028125
8.6317 | 12660.02 | 0.689 | 0.028125
8.6333 | 12669.72 | 0.689 | 0.028125
8.635 | 12680.23 | 0.689 | 0.028208
8.6367 | 12691.48 | 0.6892 | 0.028208
8.6383 | 12695.59 | 0.6892 | 0.028208
8.64 | 12691.3 | 0.6892 | 0.028208
8.6417 | 12683.61 | 0.6892 | 0.028208
8.6433 | 12675.02 | 0.6892 | 0.028208
8.645 | 12666.88 | 0.6892 | 0.028208
8.6467 | 12659.93 | 0.6892 | 0.028208
8.6483 | 12654.35 | 0.6892 | 0.028208
8.65 | 12650.7 | 0.6892 | 0.028208
8.6517 | 12648.59 | 0.6892 | 0.028208
8.6533 | 12648.23 | 0.6892 | 0.028208
8.655 | 12649.32 | 0.6892 | 0.028208
8.6567 | 12651.88 | 0.6892 | 0.028208
8.6583 | 12656 | 0.6892 | 0.028208
8.66 | 12661.58 | 0.6892 | 0.028208
8.6617 | 12668.44 | 0.6892 | 0.028208
8.6633 | 12676.57 | 0.6892 | 0.028208
8.665 | 12685.81 | 0.6892 | 0.028333
8.6667 | 12693.22 | 0.6895 | 0.028333
8.6683 | 12690.56 | 0.6895 | 0.028333
8.67 | 12682.33 | 0.6895 | 0.028333
8.6717 | 12672 | 0.6895 | 0.028333
8.6733 | 12661.49 | 0.6895 | 0.028333
8.675 | 12651.79 | 0.6895 | 0.028333
8.6767 | 12643.56 | 0.6895 | 0.028333
8.6783 | 12637.07 | 0.6895 | 0.028333
8.68 | 12632.22 | 0.6895 | 0.028333
8.6817 | 12628.93 | 0.6895 | 0.028333
8.6833 | 12627.1 | 0.6895 | 0.028333
8.685 | 12627.47 | 0.6895 | 0.028333
8.6867 | 12628.93 | 0.6895 | 0.028333
8.6883 | 12631.86 | 0.6895 | 0.028333
8.69 | 12636.52 | 0.6895 | 0.028333
8.6917 | 12642.47 | 0.6895 | 0.028333
8.6933 | 12650.15 | 0.6895 | 0.028333
8.695 | 12658.83 | 0.6895 | 0.028333
8.6967 | 12668.53 | 0.6895 | 0.028333
8.6983 | 12679.13 | 0.6895 | 0.028417
8.7 | 12690.47 | 0.6897 | 0.028417
8.7017 | 12695.14 | 0.6897 | 0.028417
8.7033 | 12691.57 | 0.6897 | 0.028417
8.705 | 12683.89 | 0.6897 | 0.028417
8.7067 | 12675.57 | 0.6897 | 0.028417
8.7083 | 12667.43 | 0.6897 | 0.028417
8.71 | 12660.48 | 0.6897 | 0.028417
8.7117 | 12654.9 | 0.6897 | 0.028417
8.7133 | 12650.88 | 0.6897 | 0.028417
8.715 | 12648.5 | 0.6897 | 0.028417
8.7167 | 12647.77 | 0.6897 | 0.028417
8.7183 | 12648.96 | 0.6897 | 0.028417
8.72 | 12651.52 | 0.6897 | 0.028417
8.7217 | 12655.72 | 0.6897 | 0.028417
8.7233 | 12661.21 | 0.6897 | 0.028417
8.725 | 12668.25 | 0.6897 | 0.028417
8.7267 | 12676.57 | 0.6897 | 0.028417
8.7283 | 12685.9 | 0.6897 | 0.028542
8.73 | 12694.77 | 0.69 | 0.028542
8.7317 | 12693.95 | 0.69 | 0.028542
8.7333 | 12686.36 | 0.69 | 0.028542
8.735 | 12676.02 | 0.69 | 0.028542
8.7367 | 12665.33 | 0.69 | 0.028542
8.7383 | 12655.45 | 0.69 | 0.028542
8.74 | 12646.76 | 0.69 | 0.028542
8.7417 | 12639.81 | 0.69 | 0.028542
8.7433 | 12634.42 | 0.69 | 0.028542
8.745 | 12630.4 | 0.69 | 0.028542
8.7467 | 12628.2 | 0.69 | 0.028542
8.7483 | 12627.74 | 0.69 | 0.028542
8.75 | 12628.93 | 0.69 | 0.028542
8.7517 | 12631.77 | 0.69 | 0.028542
8.7533 | 12635.88 | 0.69 | 0.028542
8.755 | 12641.55 | 0.69 | 0.028542
8.7567 | 12648.41 | 0.69 | 0.028542
8.7583 | 12656.73 | 0.69 | 0.028542
8.76 | 12666.33 | 0.69 | 0.028542
8.7617 | 12677.12 | 0.69 | 0.028625
8.7633 | 12688.83 | 0.6902 | 0.028625
8.765 | 12696.05 | 0.6902 | 0.028625
8.7667 | 12693.95 | 0.6902 | 0.028625
8.7683 | 12687.27 | 0.6902 | 0.028625
8.77 | 12679.13 | 0.6902 | 0.028625
8.7717 | 12671 | 0.6902 | 0.028625
8.7733 | 12664.14 | 0.6902 | 0.028625
8.775 | 12658.29 | 0.6902 | 0.028625
8.7767 | 12653.9 | 0.6902 | 0.028625
8.7783 | 12651.43 | 0.6902 | 0.028625
8.78 | 12650.33 | 0.6902 | 0.028625
8.7817 | 12650.88 | 0.6902 | 0.028625
8.7833 | 12653.07 | 0.6902 | 0.028625
8.785 | 12656.64 | 0.6902 | 0.028625
8.7867 | 12661.58 | 0.6902 | 0.028625
8.7883 | 12668.16 | 0.6902 | 0.028625
8.79 | 12675.75 | 0.6902 | 0.028625
8.7917 | 12684.62 | 0.6902 | 0.02875
8.7933 | 12694.31 | 0.6905 | 0.02875
8.795 | 12695.87 | 0.6905 | 0.02875
8.7967 | 12689.38 | 0.6905 | 0.02875
8.7983 | 12679.96 | 0.6905 | 0.02875
8.8 | 12669.44 | 0.6905 | 0.02875
8.8017 | 12659.84 | 0.6905 | 0.02875
8.8033 | 12651.61 | 0.6905 | 0.02875
8.805 | 12644.93 | 0.6905 | 0.02875
8.8067 | 12639.45 | 0.6905 | 0.02875
8.8083 | 12635.88 | 0.6905 | 0.02875
8.81 | 12634.24 | 0.6905 | 0.02875
8.8117 | 12634.33 | 0.6905 | 0.02875
8.8133 | 12635.97 | 0.6905 | 0.02875
8.815 | 12638.81 | 0.6905 | 0.02875
8.8167 | 12643.11 | 0.6905 | 0.02875
8.8183 | 12649.05 | 0.6905 | 0.02875
8.82 | 12656.18 | 0.6905 | 0.02875
8.8217 | 12664.87 | 0.6905 | 0.02875
8.8233 | 12674.38 | 0.6905 | 0.02875
8.825 | 12684.89 | 0.6905 | 0.028833
8.8267 | 12695.59 | 0.6907 | 0.028833
8.8283 | 12697.15 | 0.6907 | 0.028833
8.83 | 12691.57 | 0.6907 | 0.028833
8.8317 | 12683.25 | 0.6907 | 0.028833
8.8333 | 12674.56 | 0.6907 | 0.028833
8.835 | 12666.24 | 0.6907 | 0.028833
8.8367 | 12659.02 | 0.6907 | 0.028833
8.8383 | 12653.44 | 0.6907 | 0.028833
8.84 | 12649.32 | 0.6907 | 0.028833
8.8417 | 12647.13 | 0.6907 | 0.028833
8.8433 | 12646.58 | 0.6907 | 0.028833
8.845 | 12648.14 | 0.6907 | 0.028833
8.8467 | 12650.97 | 0.6907 | 0.028833
8.8483 | 12655.18 | 0.6907 | 0.028833
8.85 | 12660.75 | 0.6907 | 0.028833
8.8517 | 12667.61 | 0.6907 | 0.028833
8.8533 | 12675.66 | 0.6907 | 0.028833
8.855 | 12685.08 | 0.6907 | 0.028958
8.8567 | 12695.5 | 0.691 | 0.028958
8.8583 | 12700.9 | 0.691 | 0.028958
8.86 | 12696.6 | 0.691 | 0.028958
8.8617 | 12687.91 | 0.691 | 0.028958
8.8633 | 12678.22 | 0.691 | 0.028958
8.865 | 12669.08 | 0.691 | 0.028958
8.8667 | 12660.57 | 0.691 | 0.028958
8.8683 | 12653.53 | 0.691 | 0.028958
8.87 | 12648.23 | 0.691 | 0.028958
8.8717 | 12644.57 | 0.691 | 0.028958
8.8733 | 12642.28 | 0.691 | 0.028958
8.875 | 12641.64 | 0.691 | 0.028958
8.8767 | 12643.11 | 0.691 | 0.028958
8.8783 | 12646.03 | 0.691 | 0.028958
8.88 | 12650.15 | 0.691 | 0.028958
8.8817 | 12656 | 0.691 | 0.028958
8.8833 | 12663.22 | 0.691 | 0.028958
8.885 | 12671.36 | 0.691 | 0.028958
8.8867 | 12680.78 | 0.691 | 0.028958
8.8883 | 12691.39 | 0.691 | 0.029042
8.89 | 12703 | 0.6912 | 0.029042
8.8917 | 12710.41 | 0.6912 | 0.029042
8.8933 | 12708.39 | 0.6912 | 0.029042
8.895 | 12701.35 | 0.6912 | 0.029042
8.8967 | 12693.03 | 0.6912 | 0.029042
8.8983 | 12684.71 | 0.6912 | 0.029042
8.9 | 12677.49 | 0.6912 | 0.029042
8.9017 | 12671.54 | 0.6912 | 0.029042
8.9033 | 12667.34 | 0.6912 | 0.029042
8.905 | 12664.78 | 0.6912 | 0.029042
8.9067 | 12663.59 | 0.6912 | 0.029042
8.9083 | 12663.77 | 0.6912 | 0.029042
8.91 | 12665.69 | 0.6912 | 0.029042
8.9117 | 12669.17 | 0.6912 | 0.029042
8.9133 | 12674.01 | 0.6912 | 0.029042
8.915 | 12680.05 | 0.6912 | 0.029042
8.9167 | 12687.55 | 0.6912 | 0.029042
8.9183 | 12696.23 | 0.6912 | 0.029167
8.92 | 12705.93 | 0.6915 | 0.029167
8.9217 | 12713.33 | 0.6915 | 0.029167
8.9233 | 12710.96 | 0.6915 | 0.029167
8.925 | 12703.18 | 0.6915 | 0.029167
8.9267 | 12693.31 | 0.6915 | 0.029167
8.9283 | 12683.52 | 0.6915 | 0.029167
8.93 | 12674.56 | 0.6915 | 0.029167
8.9317 | 12667.25 | 0.6915 | 0.029167
8.9333 | 12661.67 | 0.6915 | 0.029167
8.935 | 12657.1 | 0.6915 | 0.029167
8.9367 | 12654.35 | 0.6915 | 0.029167
8.9383 | 12653.26 | 0.6915 | 0.029167
8.94 | 12653.71 | 0.6915 | 0.029167
8.9417 | 12655.63 | 0.6915 | 0.029167
8.9433 | 12659.29 | 0.6915 | 0.029167
8.945 | 12664.59 | 0.6915 | 0.029167
8.9467 | 12671.36 | 0.6915 | 0.029167
8.9483 | 12679.13 | 0.6915 | 0.029167
8.95 | 12688 | 0.6915 | 0.029167
8.9517 | 12698.34 | 0.6915 | 0.029167
8.9533 | 12708.94 | 0.6915 | 0.02925
8.955 | 12719.64 | 0.6917 | 0.02925
8.9567 | 12720.83 | 0.6917 | 0.02925
8.9583 | 12715.53 | 0.6917 | 0.02925
8.96 | 12707.75 | 0.6917 | 0.02925
8.9617 | 12699.34 | 0.6917 | 0.02925
8.9633 | 12691.66 | 0.6917 | 0.02925
8.965 | 12685.17 | 0.6917 | 0.02925
8.9667 | 12680.23 | 0.6917 | 0.02925
8.9683 | 12677.03 | 0.6917 | 0.02925
8.97 | 12675.57 | 0.6917 | 0.02925
8.9717 | 12675.66 | 0.6917 | 0.02925
8.9733 | 12677.3 | 0.6917 | 0.02925
8.975 | 12680.69 | 0.6917 | 0.02925
8.9767 | 12685.35 | 0.6917 | 0.02925
8.9783 | 12691.3 | 0.6917 | 0.02925
8.98 | 12698.79 | 0.6917 | 0.02925
8.9817 | 12707.21 | 0.6917 | 0.029375
8.9833 | 12716.62 | 0.692 | 0.029375
8.985 | 12721.47 | 0.692 | 0.029375
8.9867 | 12716.99 | 0.692 | 0.029375
8.9883 | 12708.03 | 0.692 | 0.029375
8.99 | 12698.06 | 0.692 | 0.029375
8.9917 | 12688.46 | 0.692 | 0.029375
8.9933 | 12680.05 | 0.692 | 0.029375
8.995 | 12672.92 | 0.692 | 0.029375
8.9967 | 12667.06 | 0.692 | 0.029375
8.9983 | 12663.04 | 0.692 | 0.029375
9 | 12660.66 | 0.692 | 0.029375
9.0017 | 12660.02 | 0.692 | 0.029375
9.0033 | 12661.03 | 0.692 | 0.029375
9.005 | 12663.68 | 0.692 | 0.029375
9.0067 | 12667.8 | 0.692 | 0.029375
9.0083 | 12673.28 | 0.692 | 0.029375
9.01 | 12680.05 | 0.692 | 0.029375
9.0117 | 12688.28 | 0.692 | 0.029375
9.0133 | 12697.6 | 0.692 | 0.029375
9.015 | 12707.85 | 0.692 | 0.029458
9.0167 | 12719 | 0.6922 | 0.029458
9.0183 | 12727.87 | 0.6922 | 0.029458
9.02 | 12726.68 | 0.6922 | 0.029458
9.0217 | 12720.37 | 0.6922 | 0.029458
9.0233 | 12711.87 | 0.6922 | 0.029458
9.025 | 12703.64 | 0.6922 | 0.029458
9.0267 | 12696.14 | 0.6922 | 0.029458
9.0283 | 12690.11 | 0.6922 | 0.029458
9.03 | 12685.72 | 0.6922 | 0.029458
9.0317 | 12682.7 | 0.6922 | 0.029458
9.0333 | 12681.51 | 0.6922 | 0.029458
9.035 | 12681.69 | 0.6922 | 0.029458
9.0367 | 12683.8 | 0.6922 | 0.029458
9.0383 | 12687.36 | 0.6922 | 0.029458
9.04 | 12692.39 | 0.6922 | 0.029458
9.0417 | 12698.79 | 0.6922 | 0.029458
9.0433 | 12706.66 | 0.6922 | 0.029458
9.045 | 12715.62 | 0.6922 | 0.029583
9.0467 | 12725.4 | 0.6925 | 0.029583
9.0483 | 12732.54 | 0.6925 | 0.029583
9.05 | 12729.79 | 0.6925 | 0.029583
9.0517 | 12721.93 | 0.6925 | 0.029583
9.0533 | 12712.05 | 0.6925 | 0.029583
9.055 | 12702.45 | 0.6925 | 0.029583
9.0567 | 12693.67 | 0.6925 | 0.029583
9.0583 | 12686.27 | 0.6925 | 0.029583
9.06 | 12680.32 | 0.6925 | 0.029583
9.0617 | 12676.21 | 0.6925 | 0.029583
9.0633 | 12673.65 | 0.6925 | 0.029583
9.065 | 12672.82 | 0.6925 | 0.029583
9.0667 | 12673.65 | 0.6925 | 0.029583
9.0683 | 12676.02 | 0.6925 | 0.029583
9.07 | 12679.96 | 0.6925 | 0.029583
9.0717 | 12685.17 | 0.6925 | 0.029583
9.0733 | 12692.12 | 0.6925 | 0.029583
9.075 | 12699.98 | 0.6925 | 0.029583
9.0767 | 12708.94 | 0.6925 | 0.029583
9.0783 | 12719.18 | 0.6925 | 0.029583
9.08 | 12730.25 | 0.6925 | 0.029667
9.0817 | 12740.22 | 0.6927 | 0.029667
9.0833 | 12740.77 | 0.6927 | 0.029667
9.085 | 12734.91 | 0.6927 | 0.029667
9.0867 | 12726.87 | 0.6927 | 0.029667
9.0883 | 12718.45 | 0.6927 | 0.029667
9.09 | 12711.05 | 0.6927 | 0.029667
9.0917 | 12704.46 | 0.6927 | 0.029667
9.0933 | 12699.53 | 0.6927 | 0.029667
9.095 | 12696.42 | 0.6927 | 0.029667
9.0967 | 12694.77 | 0.6927 | 0.029667
9.0983 | 12694.77 | 0.6927 | 0.029667
9.1 | 12696.69 | 0.6927 | 0.029667
9.1017 | 12699.98 | 0.6927 | 0.029667
9.1033 | 12704.74 | 0.6927 | 0.029667
9.105 | 12710.96 | 0.6927 | 0.029667
9.1067 | 12718.27 | 0.6927 | 0.029667
9.1083 | 12727.05 | 0.6927 | 0.029667
9.11 | 12736.83 | 0.6927 | 0.029792
9.1117 | 12744.42 | 0.693 | 0.029792
9.1133 | 12742.41 | 0.693 | 0.029792
9.115 | 12734.46 | 0.693 | 0.029792
9.1167 | 12724.49 | 0.693 | 0.029792
9.1183 | 12714.8 | 0.693 | 0.029792
9.12 | 12705.74 | 0.693 | 0.029792
9.1217 | 12697.79 | 0.693 | 0.029792
9.1233 | 12691.11 | 0.693 | 0.029792
9.125 | 12686.08 | 0.693 | 0.029792
9.1267 | 12682.79 | 0.693 | 0.029792
9.1283 | 12681.15 | 0.693 | 0.029792
9.13 | 12681.42 | 0.693 | 0.029792
9.1317 | 12683.07 | 0.693 | 0.029792
9.1333 | 12686.27 | 0.693 | 0.029792
9.135 | 12691.02 | 0.693 | 0.029792
9.1367 | 12697.24 | 0.693 | 0.029792
9.1383 | 12704.55 | 0.693 | 0.029792
9.14 | 12713.24 | 0.693 | 0.029792
9.1417 | 12722.84 | 0.693 | 0.029792
9.1433 | 12733.63 | 0.693 | 0.029875
9.145 | 12744.88 | 0.6932 | 0.029875
9.1467 | 12750.37 | 0.6932 | 0.029875
9.1483 | 12747.07 | 0.6932 | 0.029875
9.15 | 12740.03 | 0.6932 | 0.029875
9.1517 | 12731.9 | 0.6932 | 0.029875
9.1533 | 12724.31 | 0.6932 | 0.029875
9.155 | 12717.63 | 0.6932 | 0.029875
9.1567 | 12712.24 | 0.6932 | 0.029875
9.1583 | 12708.49 | 0.6932 | 0.029875
9.16 | 12706.29 | 0.6932 | 0.029875
9.1617 | 12705.38 | 0.6932 | 0.029875
9.1633 | 12706.2 | 0.6932 | 0.029875
9.165 | 12708.85 | 0.6932 | 0.029875
9.1667 | 12712.97 | 0.6932 | 0.029875
9.1683 | 12718.64 | 0.6932 | 0.029875
9.17 | 12725.4 | 0.6932 | 0.029875
9.1717 | 12733.45 | 0.6932 | 0.029875
9.1733 | 12742.87 | 0.6932 | 0.03
9.175 | 12752.93 | 0.6935 | 0.03
9.1767 | 12757.22 | 0.6935 | 0.03
9.1783 | 12752.84 | 0.6935 | 0.03
9.18 | 12744.15 | 0.6935 | 0.03
9.1817 | 12734.18 | 0.6935 | 0.03
9.1833 | 12724.76 | 0.6935 | 0.03
9.185 | 12716.44 | 0.6935 | 0.03
9.1867 | 12709.49 | 0.6935 | 0.03
9.1883 | 12704.28 | 0.6935 | 0.03
9.19 | 12700.62 | 0.6935 | 0.03
9.1917 | 12698.89 | 0.6935 | 0.03
9.1933 | 12699.16 | 0.6935 | 0.03
9.195 | 12700.99 | 0.6935 | 0.03
9.1967 | 12704.37 | 0.6935 | 0.03
9.1983 | 12709.04 | 0.6935 | 0.03
9.2 | 12715.25 | 0.6935 | 0.03
9.2017 | 12722.84 | 0.6935 | 0.03
9.2033 | 12731.53 | 0.6935 | 0.03
9.205 | 12741.31 | 0.6935 | 0.03
9.2067 | 12751.92 | 0.6935 | 0.030083
9.2083 | 12762.44 | 0.6937 | 0.030083
9.21 | 12763.99 | 0.6937 | 0.030083
9.2117 | 12758.78 | 0.6937 | 0.030083
9.2133 | 12751.01 | 0.6937 | 0.030083
9.215 | 12742.32 | 0.6937 | 0.030083
9.2167 | 12734.73 | 0.6937 | 0.030083
9.2183 | 12728.24 | 0.6937 | 0.030083
9.22 | 12723.12 | 0.6937 | 0.030083
9.2217 | 12719.28 | 0.6937 | 0.030083
9.2233 | 12717.17 | 0.6937 | 0.030083
9.225 | 12716.81 | 0.6937 | 0.030083
9.2267 | 12718.27 | 0.6937 | 0.030083
9.2283 | 12721.2 | 0.6937 | 0.030083
9.23 | 12725.49 | 0.6937 | 0.030083
9.2317 | 12731.07 | 0.6937 | 0.030083
9.2333 | 12737.93 | 0.6937 | 0.030083
9.235 | 12746.34 | 0.6937 | 0.030083
9.2367 | 12755.85 | 0.6937 | 0.030208
9.2383 | 12764.17 | 0.694 | 0.030208
9.24 | 12762.53 | 0.694 | 0.030208
9.2417 | 12755.03 | 0.694 | 0.030208
9.2433 | 12745.25 | 0.694 | 0.030208
9.245 | 12735.1 | 0.694 | 0.030208
9.2467 | 12726.04 | 0.694 | 0.030208
9.2483 | 12718.09 | 0.694 | 0.030208
9.25 | 12711.41 | 0.694 | 0.030208
9.2517 | 12706.11 | 0.694 | 0.030208
9.2533 | 12702.36 | 0.694 | 0.030208
9.255 | 12700.17 | 0.694 | 0.030208
9.2567 | 12699.8 | 0.694 | 0.030208
9.2583 | 12701.08 | 0.694 | 0.030208
9.26 | 12704.01 | 0.694 | 0.030208
9.2617 | 12708.03 | 0.694 | 0.030208
9.2633 | 12713.88 | 0.694 | 0.030208
9.265 | 12721.11 | 0.694 | 0.030208
9.2667 | 12729.33 | 0.694 | 0.030208
9.2683 | 12738.57 | 0.694 | 0.030208
9.27 | 12749.18 | 0.694 | 0.030292
9.2717 | 12760.61 | 0.6942 | 0.030292
9.2733 | 12768.01 | 0.6942 | 0.030292
9.275 | 12766.09 | 0.6942 | 0.030292
9.2767 | 12759.14 | 0.6942 | 0.030292
9.2783 | 12751.01 | 0.6942 | 0.030292
9.28 | 12743.05 | 0.6942 | 0.030292
9.2817 | 12736.01 | 0.6942 | 0.030292
9.2833 | 12730.25 | 0.6942 | 0.030292
9.285 | 12726.5 | 0.6942 | 0.030292
9.2867 | 12724.21 | 0.6942 | 0.030292
9.2883 | 12723.57 | 0.6942 | 0.030292
9.29 | 12724.67 | 0.6942 | 0.030292
9.2917 | 12726.96 | 0.6942 | 0.030292
9.2933 | 12730.43 | 0.6942 | 0.030292
9.295 | 12735.55 | 0.6942 | 0.030292
9.2967 | 12741.95 | 0.6942 | 0.030292
9.2983 | 12749.54 | 0.6942 | 0.030292
9.3 | 12758.6 | 0.6942 | 0.030417
9.3017 | 12768.11 | 0.6945 | 0.030417
9.3033 | 12769.93 | 0.6945 | 0.030417
9.305 | 12764.08 | 0.6945 | 0.030417
9.3067 | 12754.57 | 0.6945 | 0.030417
9.3083 | 12744.42 | 0.6945 | 0.030417
9.31 | 12734.55 | 0.6945 | 0.030417
9.3117 | 12726.32 | 0.6945 | 0.030417
9.3133 | 12719.09 | 0.6945 | 0.030417
9.315 | 12713.52 | 0.6945 | 0.030417
9.3167 | 12709.86 | 0.6945 | 0.030417
9.3183 | 12707.3 | 0.6945 | 0.030417
9.32 | 12706.57 | 0.6945 | 0.030417
9.3217 | 12707.66 | 0.6945 | 0.030417
9.3233 | 12710.32 | 0.6945 | 0.030417
9.325 | 12714.52 | 0.6945 | 0.030417
9.3267 | 12720.01 | 0.6945 | 0.030417
9.3283 | 12727.05 | 0.6945 | 0.030417
9.33 | 12735.37 | 0.6945 | 0.030417
9.3317 | 12744.7 | 0.6945 | 0.030417
9.3333 | 12755.4 | 0.6945 | 0.0305
9.335 | 12766.64 | 0.6947 | 0.0305
9.3367 | 12775.51 | 0.6947 | 0.0305
9.3383 | 12774.51 | 0.6947 | 0.0305
9.34 | 12768.38 | 0.6947 | 0.0305
9.3417 | 12760.33 | 0.6947 | 0.0305
9.3433 | 12752.2 | 0.6947 | 0.0305
9.345 | 12744.88 | 0.6947 | 0.0305
9.3467 | 12739.12 | 0.6947 | 0.0305
9.3483 | 12735 | 0.6947 | 0.0305
9.35 | 12731.99 | 0.6947 | 0.0305
9.3517 | 12730.8 | 0.6947 | 0.0305
9.3533 | 12731.62 | 0.6947 | 0.0305
9.355 | 12733.54 | 0.6947 | 0.0305
9.3567 | 12737.2 | 0.6947 | 0.0305
9.3583 | 12742.32 | 0.6947 | 0.0305
9.36 | 12748.72 | 0.6947 | 0.0305
9.3617 | 12756.13 | 0.6947 | 0.0305
9.3633 | 12764.81 | 0.6947 | 0.0305
9.365 | 12774.69 | 0.6947 | 0.030625
9.3667 | 12782.55 | 0.695 | 0.030625
9.3683 | 12780.82 | 0.695 | 0.030625
9.37 | 12773.41 | 0.695 | 0.030625
9.3717 | 12763.53 | 0.695 | 0.030625
9.3733 | 12754.12 | 0.695 | 0.030625
9.375 | 12745.61 | 0.695 | 0.030625
9.3767 | 12738.66 | 0.695 | 0.030625
9.3783 | 12733.08 | 0.695 | 0.030625
9.38 | 12729.24 | 0.695 | 0.030625
9.3817 | 12727.05 | 0.695 | 0.030625
9.3833 | 12726.5 | 0.695 | 0.030625
9.385 | 12727.41 | 0.695 | 0.030625
9.3867 | 12730.25 | 0.695 | 0.030625
9.3883 | 12734.27 | 0.695 | 0.030625
9.39 | 12739.85 | 0.695 | 0.030625
9.3917 | 12746.62 | 0.695 | 0.030625
9.3933 | 12754.85 | 0.695 | 0.030625
9.395 | 12764.27 | 0.695 | 0.030625
9.3967 | 12774.23 | 0.695 | 0.030708
9.3983 | 12785.3 | 0.6952 | 0.030708
9.4 | 12792.7 | 0.6952 | 0.030708
9.4017 | 12790.69 | 0.6952 | 0.030708
9.4033 | 12783.56 | 0.6952 | 0.030708
9.405 | 12774.87 | 0.6952 | 0.030708
9.4067 | 12766.19 | 0.6952 | 0.030708
9.4083 | 12758.5 | 0.6952 | 0.030708
9.41 | 12752.1 | 0.6952 | 0.030708
9.4117 | 12747.26 | 0.6952 | 0.030708
9.4133 | 12744.61 | 0.6952 | 0.030708
9.415 | 12743.05 | 0.6952 | 0.030708
9.4167 | 12743.6 | 0.6952 | 0.030708
9.4183 | 12745.7 | 0.6952 | 0.030708
9.42 | 12749.54 | 0.6952 | 0.030708
9.4217 | 12755.12 | 0.6952 | 0.030708
9.4233 | 12761.52 | 0.6952 | 0.030708
9.425 | 12769.48 | 0.6952 | 0.030708
9.4267 | 12778.44 | 0.6952 | 0.030833
9.4283 | 12787.86 | 0.6955 | 0.030833
9.43 | 12789.23 | 0.6955 | 0.030833
9.4317 | 12782.46 | 0.6955 | 0.030833
9.4333 | 12772.68 | 0.6955 | 0.030833
9.435 | 12761.8 | 0.6955 | 0.030833
9.4367 | 12751.56 | 0.6955 | 0.030833
9.4383 | 12742.41 | 0.6955 | 0.030833
9.44 | 12734.91 | 0.6955 | 0.030833
9.4417 | 12729.24 | 0.6955 | 0.030833
9.4433 | 12725.13 | 0.6955 | 0.030833
9.445 | 12722.57 | 0.6955 | 0.030833
9.4467 | 12722.02 | 0.6955 | 0.030833
9.4483 | 12722.93 | 0.6955 | 0.030833
9.45 | 12725.4 | 0.6955 | 0.030833
9.4517 | 12729.33 | 0.6955 | 0.030833
9.4533 | 12734.55 | 0.6955 | 0.030833
9.455 | 12741.04 | 0.6955 | 0.030833
9.4567 | 12749.09 | 0.6955 | 0.030833
9.4583 | 12758.14 | 0.6955 | 0.030833
9.46 | 12768.2 | 0.6955 | 0.030833
9.4617 | 12779.26 | 0.6955 | 0.030917
9.4633 | 12789.96 | 0.6957 | 0.030917
9.465 | 12791.79 | 0.6957 | 0.030917
9.4667 | 12786.85 | 0.6957 | 0.030917
9.4683 | 12779.26 | 0.6957 | 0.030917
9.47 | 12771.03 | 0.6957 | 0.030917
9.4717 | 12763.26 | 0.6957 | 0.030917
9.4733 | 12756.86 | 0.6957 | 0.030917
9.475 | 12751.92 | 0.6957 | 0.030917
9.4767 | 12748.54 | 0.6957 | 0.030917
9.4783 | 12746.98 | 0.6957 | 0.030917
9.48 | 12747.07 | 0.6957 | 0.030917
9.4817 | 12748.81 | 0.6957 | 0.030917
9.4833 | 12752.01 | 0.6957 | 0.030917
9.485 | 12756.58 | 0.6957 | 0.030917
9.4867 | 12762.71 | 0.6957 | 0.030917
9.4883 | 12769.93 | 0.6957 | 0.030917
9.49 | 12778.44 | 0.6957 | 0.031042
9.4917 | 12788.04 | 0.696 | 0.031042
9.4933 | 12794.17 | 0.696 | 0.031042
9.495 | 12790.33 | 0.696 | 0.031042
9.4967 | 12781.73 | 0.696 | 0.031042
9.4983 | 12771.58 | 0.696 | 0.031042
9.5 | 12761.52 | 0.696 | 0.031042
9.5017 | 12752.29 | 0.696 | 0.031042
9.5033 | 12744.61 | 0.696 | 0.031042
9.505 | 12738.39 | 0.696 | 0.031042
9.5067 | 12733.91 | 0.696 | 0.031042
9.5083 | 12730.98 | 0.696 | 0.031042
9.51 | 12730.07 | 0.696 | 0.031042
9.5117 | 12730.52 | 0.696 | 0.031042
9.5133 | 12732.54 | 0.696 | 0.031042
9.515 | 12736.38 | 0.696 | 0.031042
9.5167 | 12740.95 | 0.696 | 0.031042
9.5183 | 12747.35 | 0.696 | 0.031042
9.52 | 12755.12 | 0.696 | 0.031042
9.5217 | 12763.53 | 0.696 | 0.031042
9.5233 | 12773.5 | 0.696 | 0.031042
9.525 | 12784.29 | 0.696 | 0.031125
9.5267 | 12794.53 | 0.6962 | 0.031125
9.5283 | 12795.17 | 0.6962 | 0.031125
9.53 | 12789.41 | 0.6962 | 0.031125
9.5317 | 12781.36 | 0.6962 | 0.031125
9.5333 | 12773.41 | 0.6962 | 0.031125
9.535 | 12765.55 | 0.6962 | 0.031125
9.5367 | 12759.33 | 0.6962 | 0.031125
9.5383 | 12754.21 | 0.6962 | 0.031125
9.54 | 12750.82 | 0.6962 | 0.031125
9.5417 | 12749.27 | 0.6962 | 0.031125
9.5433 | 12749.18 | 0.6962 | 0.031125
9.545 | 12750.82 | 0.6962 | 0.031125
9.5467 | 12753.48 | 0.6962 | 0.031125
9.5483 | 12758.23 | 0.6962 | 0.031125
9.55 | 12764.27 | 0.6962 | 0.031125
9.5517 | 12771.21 | 0.6962 | 0.031125
9.5533 | 12779.44 | 0.6962 | 0.031125
9.555 | 12788.68 | 0.6962 | 0.03125
9.5567 | 12798.19 | 0.6965 | 0.03125
9.5583 | 12798.46 | 0.6965 | 0.03125
9.56 | 12792.06 | 0.6965 | 0.03125
9.5617 | 12782.65 | 0.6965 | 0.03125
9.5633 | 12773.04 | 0.6965 | 0.03125
9.565 | 12763.63 | 0.6965 | 0.03125
9.5667 | 12755.76 | 0.6965 | 0.03125
9.5683 | 12749.54 | 0.6965 | 0.03125
9.57 | 12744.88 | 0.6965 | 0.03125
9.5717 | 12741.68 | 0.6965 | 0.03125
9.5733 | 12739.94 | 0.6965 | 0.03125
9.575 | 12740.12 | 0.6965 | 0.03125
9.5767 | 12741.77 | 0.6965 | 0.03125
9.5783 | 12744.97 | 0.6965 | 0.03125
9.58 | 12749.45 | 0.6965 | 0.03125
9.5817 | 12755.67 | 0.6965 | 0.03125
9.5833 | 12763.44 | 0.6965 | 0.03125
9.585 | 12772.22 | 0.6965 | 0.03125
9.5867 | 12782.01 | 0.6965 | 0.03125
9.5883 | 12792.8 | 0.6965 | 0.031333
9.59 | 12803.31 | 0.6967 | 0.031333
9.5917 | 12804.68 | 0.6967 | 0.031333
9.5933 | 12799.56 | 0.6967 | 0.031333
9.595 | 12791.88 | 0.6967 | 0.031333
9.5967 | 12783.38 | 0.6967 | 0.031333
9.5983 | 12775.51 | 0.6967 | 0.031333
9.6 | 12769.11 | 0.6967 | 0.031333
9.6017 | 12763.99 | 0.6967 | 0.031333
9.6033 | 12760.7 | 0.6967 | 0.031333
9.605 | 12758.87 | 0.6967 | 0.031333
9.6067 | 12758.78 | 0.6967 | 0.031333
9.6083 | 12760.42 | 0.6967 | 0.031333
9.61 | 12763.35 | 0.6967 | 0.031333
9.6117 | 12768.01 | 0.6967 | 0.031333
9.6133 | 12774.23 | 0.6967 | 0.031333
9.615 | 12781.46 | 0.6967 | 0.031333
9.6167 | 12789.69 | 0.6967 | 0.031333
9.6183 | 12799.2 | 0.6967 | 0.031458
9.62 | 12807.52 | 0.697 | 0.031458
9.6217 | 12805.69 | 0.697 | 0.031458
9.6233 | 12798.28 | 0.697 | 0.031458
9.625 | 12788.59 | 0.697 | 0.031458
9.6267 | 12778.71 | 0.697 | 0.031458
9.6283 | 12769.75 | 0.697 | 0.031458
9.63 | 12762.25 | 0.697 | 0.031458
9.6317 | 12755.85 | 0.697 | 0.031458
9.6333 | 12751.28 | 0.697 | 0.031458
9.635 | 12748.45 | 0.697 | 0.031458
9.6367 | 12747.26 | 0.697 | 0.031458
9.6383 | 12747.81 | 0.697 | 0.031458
9.64 | 12749.54 | 0.697 | 0.031458
9.6417 | 12753.11 | 0.697 | 0.031458
9.6433 | 12758.05 | 0.697 | 0.031458
9.645 | 12763.99 | 0.697 | 0.031458
9.6467 | 12771.49 | 0.697 | 0.031458
9.6483 | 12780.27 | 0.697 | 0.031458
9.65 | 12790.05 | 0.697 | 0.031458
9.6517 | 12800.48 | 0.697 | 0.031542
9.6533 | 12810.35 | 0.6972 | 0.031542
9.655 | 12810.81 | 0.6972 | 0.031542
9.6567 | 12804.96 | 0.6972 | 0.031542
9.6583 | 12796.73 | 0.6972 | 0.031542
9.66 | 12787.86 | 0.6972 | 0.031542
9.6617 | 12779.99 | 0.6972 | 0.031542
9.6633 | 12773.32 | 0.6972 | 0.031542
9.665 | 12768.29 | 0.6972 | 0.031542
9.6667 | 12764.91 | 0.6972 | 0.031542
9.6683 | 12763.17 | 0.6972 | 0.031542
9.67 | 12763.08 | 0.6972 | 0.031542
9.6717 | 12764.45 | 0.6972 | 0.031542
9.6733 | 12767.37 | 0.6972 | 0.031542
9.675 | 12771.95 | 0.6972 | 0.031542
9.6767 | 12777.52 | 0.6972 | 0.031542
9.6783 | 12784.66 | 0.6972 | 0.031542
9.68 | 12792.98 | 0.6972 | 0.031667
9.6817 | 12802.21 | 0.6975 | 0.031667
9.6833 | 12809.44 | 0.6975 | 0.031667
9.685 | 12806.97 | 0.6975 | 0.031667
9.6867 | 12799.01 | 0.6975 | 0.031667
9.6883 | 12789.05 | 0.6975 | 0.031667
9.69 | 12778.9 | 0.6975 | 0.031667
9.6917 | 12769.29 | 0.6975 | 0.031667
9.6933 | 12761.34 | 0.6975 | 0.031667
9.695 | 12755.03 | 0.6975 | 0.031667
9.6967 | 12750.09 | 0.6975 | 0.031667
9.6983 | 12746.89 | 0.6975 | 0.031667
9.7 | 12745.43 | 0.6975 | 0.031667
9.7017 | 12745.7 | 0.6975 | 0.031667
9.7033 | 12747.44 | 0.6975 | 0.031667
9.705 | 12750.82 | 0.6975 | 0.031667
9.7067 | 12755.4 | 0.6975 | 0.031667
9.7083 | 12761.61 | 0.6975 | 0.031667
9.71 | 12769.39 | 0.6975 | 0.031667
9.7117 | 12777.98 | 0.6975 | 0.031667
9.7133 | 12787.86 | 0.6975 | 0.031667
9.715 | 12798.74 | 0.6975 | 0.03175
9.7167 | 12809.62 | 0.6977 | 0.03175
9.7183 | 12812.36 | 0.6977 | 0.03175
9.72 | 12807.7 | 0.6977 | 0.03175
9.7217 | 12799.93 | 0.6977 | 0.03175
9.7233 | 12791.33 | 0.6977 | 0.03175
9.725 | 12783.47 | 0.6977 | 0.03175
9.7267 | 12776.7 | 0.6977 | 0.03175
9.7283 | 12771.49 | 0.6977 | 0.03175
9.73 | 12767.28 | 0.6977 | 0.03175
9.7317 | 12764.81 | 0.6977 | 0.03175
9.7333 | 12764.17 | 0.6977 | 0.03175
9.735 | 12765 | 0.6977 | 0.03175
9.7367 | 12767.37 | 0.6977 | 0.03175
9.7383 | 12771.49 | 0.6977 | 0.03175
9.74 | 12777.25 | 0.6977 | 0.03175
9.7417 | 12784.11 | 0.6977 | 0.03175
9.7433 | 12792.43 | 0.6977 | 0.03175
9.745 | 12801.85 | 0.6977 | 0.031875
9.7467 | 12811.36 | 0.698 | 0.031875
9.7483 | 12812.36 | 0.698 | 0.031875
9.75 | 12806.15 | 0.698 | 0.031875
9.7517 | 12796.54 | 0.698 | 0.031875
9.7533 | 12786.49 | 0.698 | 0.031875
9.755 | 12777.16 | 0.698 | 0.031875
9.7567 | 12769.29 | 0.698 | 0.031875
9.7583 | 12763.08 | 0.698 | 0.031875
9.76 | 12758.23 | 0.698 | 0.031875
9.7617 | 12755.21 | 0.698 | 0.031875
9.7633 | 12753.57 | 0.698 | 0.031875
9.765 | 12753.38 | 0.698 | 0.031875
9.7667 | 12754.48 | 0.698 | 0.031875
9.7683 | 12757.41 | 0.698 | 0.031875
9.77 | 12761.71 | 0.698 | 0.031875
9.7717 | 12767.37 | 0.698 | 0.031875
9.7733 | 12774.32 | 0.698 | 0.031875
9.775 | 12782.28 | 0.698 | 0.031875
9.7767 | 12791.42 | 0.698 | 0.031875
9.7783 | 12801.66 | 0.698 | 0.031958
9.78 | 12811.72 | 0.6982 | 0.031958
9.7817 | 12812.36 | 0.6982 | 0.031958
9.7833 | 12806.33 | 0.6982 | 0.031958
9.785 | 12797.73 | 0.6982 | 0.031958
9.7867 | 12788.41 | 0.6982 | 0.031958
9.7883 | 12779.9 | 0.6982 | 0.031958
9.79 | 12772.68 | 0.6982 | 0.031958
9.7917 | 12766.83 | 0.6982 | 0.031958
9.7933 | 12762.71 | 0.6982 | 0.031958
9.795 | 12760.15 | 0.6982 | 0.031958
9.7967 | 12759.51 | 0.6982 | 0.031958
9.7983 | 12760.61 | 0.6982 | 0.031958
9.8 | 12763.17 | 0.6982 | 0.031958
9.8017 | 12767.1 | 0.6982 | 0.031958
9.8033 | 12772.4 | 0.6982 | 0.031958
9.805 | 12778.99 | 0.6982 | 0.031958
9.8067 | 12786.85 | 0.6982 | 0.031958
9.8083 | 12795.63 | 0.6982 | 0.032083
9.81 | 12805.87 | 0.6985 | 0.032083
9.8117 | 12812.45 | 0.6985 | 0.032083
9.8133 | 12809.89 | 0.6985 | 0.032083
9.815 | 12801.85 | 0.6985 | 0.032083
9.8167 | 12792.34 | 0.6985 | 0.032083
9.8183 | 12782.74 | 0.6985 | 0.032083
9.82 | 12774.05 | 0.6985 | 0.032083
9.8217 | 12767.01 | 0.6985 | 0.032083
9.8233 | 12761.34 | 0.6985 | 0.032083
9.825 | 12757.22 | 0.6985 | 0.032083
9.8267 | 12755.03 | 0.6985 | 0.032083
9.8283 | 12754.39 | 0.6985 | 0.032083
9.83 | 12755.58 | 0.6985 | 0.032083
9.8317 | 12757.96 | 0.6985 | 0.032083
9.8333 | 12761.98 | 0.6985 | 0.032083
9.835 | 12767.28 | 0.6985 | 0.032083
9.8367 | 12774.14 | 0.6985 | 0.032083
9.8383 | 12782.1 | 0.6985 | 0.032083
9.84 | 12790.97 | 0.6985 | 0.032083
9.8417 | 12801.3 | 0.6985 | 0.032167
9.8433 | 12812.27 | 0.6987 | 0.032167
9.845 | 12820.68 | 0.6987 | 0.032167
9.8467 | 12819.5 | 0.6987 | 0.032167
9.8483 | 12813.09 | 0.6987 | 0.032167
9.85 | 12804.77 | 0.6987 | 0.032167
9.8517 | 12796.36 | 0.6987 | 0.032167
9.8533 | 12788.77 | 0.6987 | 0.032167
9.855 | 12782.55 | 0.6987 | 0.032167
9.8567 | 12777.8 | 0.6987 | 0.032167
9.8583 | 12774.87 | 0.6987 | 0.032167
9.86 | 12773.87 | 0.6987 | 0.032167
9.8617 | 12774.23 | 0.6987 | 0.032167
9.8633 | 12775.97 | 0.6987 | 0.032167
9.865 | 12779.17 | 0.6987 | 0.032167
9.8667 | 12784.11 | 0.6987 | 0.032167
9.8683 | 12790.51 | 0.6987 | 0.032167
9.87 | 12797.64 | 0.6987 | 0.032167
9.8717 | 12806.15 | 0.6987 | 0.032292
9.8733 | 12816.2 | 0.699 | 0.032292
9.875 | 12822.97 | 0.699 | 0.032292
9.8767 | 12819.68 | 0.699 | 0.032292
9.8783 | 12811.54 | 0.699 | 0.032292
9.88 | 12801.85 | 0.699 | 0.032292
9.8817 | 12792.25 | 0.699 | 0.032292
9.8833 | 12783.47 | 0.699 | 0.032292
9.885 | 12775.97 | 0.699 | 0.032292
9.8867 | 12770.39 | 0.699 | 0.032292
9.8883 | 12766 | 0.699 | 0.032292
9.89 | 12763.53 | 0.699 | 0.032292
9.8917 | 12762.53 | 0.699 | 0.032292
9.8933 | 12763.35 | 0.699 | 0.032292
9.895 | 12765.64 | 0.699 | 0.032292
9.8967 | 12769.29 | 0.699 | 0.032292
9.8983 | 12775.06 | 0.699 | 0.032292
9.9 | 12781.91 | 0.699 | 0.032292
9.9017 | 12790.14 | 0.699 | 0.032292
9.9033 | 12799.56 | 0.699 | 0.032292
9.905 | 12810.08 | 0.699 | 0.032375
9.9067 | 12821.6 | 0.6992 | 0.032375
9.9083 | 12829.74 | 0.6992 | 0.032375
9.91 | 12828.18 | 0.6992 | 0.032375
9.9117 | 12821.96 | 0.6992 | 0.032375
9.9133 | 12814.01 | 0.6992 | 0.032375
9.915 | 12806.15 | 0.6992 | 0.032375
9.9167 | 12799.29 | 0.6992 | 0.032375
9.9183 | 12793.71 | 0.6992 | 0.032375
9.92 | 12789.69 | 0.6992 | 0.032375
9.9217 | 12786.94 | 0.6992 | 0.032375
9.9233 | 12786.03 | 0.6992 | 0.032375
9.925 | 12786.94 | 0.6992 | 0.032375
9.9267 | 12789.05 | 0.6992 | 0.032375
9.9283 | 12792.8 | 0.6992 | 0.032375
9.93 | 12798.01 | 0.6992 | 0.032375
9.9317 | 12804.32 | 0.6992 | 0.032375
9.9333 | 12812.45 | 0.6992 | 0.032375
9.935 | 12821.42 | 0.6992 | 0.0325
9.9367 | 12830.29 | 0.6995 | 0.0325
9.9383 | 12830.29 | 0.6995 | 0.0325
9.94 | 12823.15 | 0.6995 | 0.0325
9.9417 | 12812.91 | 0.6995 | 0.0325
9.9433 | 12802.4 | 0.6995 | 0.0325
9.945 | 12792.43 | 0.6995 | 0.0325
9.9467 | 12783.65 | 0.6995 | 0.0325
9.9483 | 12776.34 | 0.6995 | 0.0325
9.95 | 12770.57 | 0.6995 | 0.0325
9.9517 | 12766.46 | 0.6995 | 0.0325
9.9533 | 12764.27 | 0.6995 | 0.0325
9.955 | 12763.53 | 0.6995 | 0.0325
9.9567 | 12764.27 | 0.6995 | 0.0325
9.9583 | 12766.64 | 0.6995 | 0.0325
9.96 | 12770.67 | 0.6995 | 0.0325
9.9617 | 12775.88 | 0.6995 | 0.0325
9.9633 | 12782.37 | 0.6995 | 0.0325
9.965 | 12790.23 | 0.6995 | 0.0325
9.9667 | 12799.29 | 0.6995 | 0.0325
9.9683 | 12809.44 | 0.6995 | 0.0325
9.97 | 12820.41 | 0.6995 | 0.032583
9.9717 | 12831.47 | 0.6997 | 0.032583
9.9733 | 12834.4 | 0.6997 | 0.032583
9.975 | 12830.1 | 0.6997 | 0.032583
9.9767 | 12822.6 | 0.6997 | 0.032583
9.9783 | 12814.74 | 0.6997 | 0.032583
9.98 | 12807.15 | 0.6997 | 0.032583
9.9817 | 12800.93 | 0.6997 | 0.032583
9.9833 | 12796.09 | 0.6997 | 0.032583
9.985 | 12792.89 | 0.6997 | 0.032583
9.9867 | 12791.42 | 0.6997 | 0.032583
9.9883 | 12791.61 | 0.6997 | 0.032583
9.99 | 12793.25 | 0.6997 | 0.032583
9.9917 | 12796.36 | 0.6997 | 0.032583
9.9933 | 12801.3 | 0.6997 | 0.032583
9.995 | 12807.33 | 0.6997 | 0.032583
9.9967 | 12814.56 | 0.6997 | 0.032583
9.9983 | 12822.7 | 0.6997 | 0.032708
10 | 12832.39 | 0.7 | 0.032708
10.0017 | 12837.14 | 0.7 | 0.032708
10.0033 | 12832.48 | 0.7 | 0.032708
10.005 | 12823.52 | 0.7 | 0.032708
10.0067 | 12813 | 0.7 | 0.032708
10.0083 | 12803.04 | 0.7 | 0.032708
10.01 | 12794.08 | 0.7 | 0.032708
10.0117 | 12786.49 | 0.7 | 0.032708
10.0133 | 12780.36 | 0.7 | 0.032708
10.015 | 12776.24 | 0.7 | 0.032708
10.0167 | 12773.59 | 0.7 | 0.032708
10.0183 | 12772.5 | 0.7 | 0.032708
10.02 | 12773.04 | 0.7 | 0.032708
10.0217 | 12774.96 | 0.7 | 0.032708
10.0233 | 12778.44 | 0.7 | 0.032708
10.025 | 12783.38 | 0.7 | 0.032708
10.0267 | 12789.59 | 0.7 | 0.032708
10.0283 | 12797.28 | 0.7 | 0.032708
10.03 | 12806.05 | 0.7 | 0.032708
10.0317 | 12815.93 | 0.7 | 0.032708
10.0333 | 12826.99 | 0.7 | 0.032792
10.035 | 12837.33 | 0.7002 | 0.032792
10.0367 | 12838.42 | 0.7002 | 0.032792
10.0383 | 12832.94 | 0.7002 | 0.032792
10.04 | 12824.98 | 0.7002 | 0.032792
10.0417 | 12816.48 | 0.7002 | 0.032792
10.0433 | 12808.89 | 0.7002 | 0.032792
10.045 | 12802.49 | 0.7002 | 0.032792
10.0467 | 12797.37 | 0.7002 | 0.032792
10.0483 | 12793.89 | 0.7002 | 0.032792
10.05 | 12792.06 | 0.7002 | 0.032792
10.0517 | 12791.7 | 0.7002 | 0.032792
10.0533 | 12793.16 | 0.7002 | 0.032792
10.055 | 12796 | 0.7002 | 0.032792
10.0567 | 12800.48 | 0.7002 | 0.032792
10.0583 | 12806.33 | 0.7002 | 0.032792
10.06 | 12813.19 | 0.7002 | 0.032792
10.0617 | 12821.6 | 0.7002 | 0.032792
10.0633 | 12831.11 | 0.7002 | 0.032917
10.065 | 12838.88 | 0.7005 | 0.032917
10.0667 | 12837.14 | 0.7005 | 0.032917
10.0683 | 12829.37 | 0.7005 | 0.032917
10.07 | 12819.22 | 0.7005 | 0.032917
10.0717 | 12809.25 | 0.7005 | 0.032917
10.0733 | 12800.11 | 0.7005 | 0.032917
10.075 | 12792.25 | 0.7005 | 0.032917
10.0767 | 12785.75 | 0.7005 | 0.032917
10.0783 | 12781.09 | 0.7005 | 0.032917
10.08 | 12778.35 | 0.7005 | 0.032917
10.0817 | 12776.88 | 0.7005 | 0.032917
10.0833 | 12777.52 | 0.7005 | 0.032917
10.085 | 12779.26 | 0.7005 | 0.032917
10.0867 | 12782.65 | 0.7005 | 0.032917
10.0883 | 12787.67 | 0.7005 | 0.032917
10.09 | 12793.53 | 0.7005 | 0.032917
10.0917 | 12800.66 | 0.7005 | 0.032917
10.0933 | 12808.8 | 0.7005 | 0.032917
10.095 | 12818.12 | 0.7005 | 0.033
10.0967 | 12828.27 | 0.7007 | 0.033
10.0983 | 12835.77 | 0.7007 | 0.033
10.1 | 12833.76 | 0.7007 | 0.033
10.1017 | 12826.08 | 0.7007 | 0.033
10.1033 | 12816.84 | 0.7007 | 0.033
10.105 | 12807.24 | 0.7007 | 0.033
10.1067 | 12798.46 | 0.7007 | 0.033
10.1083 | 12791.06 | 0.7007 | 0.033
10.11 | 12785.3 | 0.7007 | 0.033
10.1117 | 12781.46 | 0.7007 | 0.033
10.1133 | 12779.26 | 0.7007 | 0.033
10.115 | 12778.71 | 0.7007 | 0.033
10.1167 | 12779.54 | 0.7007 | 0.033
10.1183 | 12782.01 | 0.7007 | 0.033
10.12 | 12785.94 | 0.7007 | 0.033
10.1217 | 12791.51 | 0.7007 | 0.033
10.1233 | 12798.19 | 0.7007 | 0.033
10.125 | 12806.33 | 0.7007 | 0.033
10.1267 | 12815.29 | 0.7007 | 0.033125
10.1283 | 12824.71 | 0.701 | 0.033125
10.13 | 12825.53 | 0.701 | 0.033125
10.1317 | 12819.13 | 0.701 | 0.033125
10.1333 | 12809.44 | 0.701 | 0.033125
10.135 | 12799.38 | 0.701 | 0.033125
10.1367 | 12790.05 | 0.701 | 0.033125
10.1383 | 12782.1 | 0.701 | 0.033125
10.14 | 12775.33 | 0.701 | 0.033125
10.1417 | 12770.3 | 0.701 | 0.033125
10.1433 | 12767.1 | 0.701 | 0.033125
10.145 | 12765.64 | 0.701 | 0.033125
10.1467 | 12765.45 | 0.701 | 0.033125
10.1483 | 12766.92 | 0.701 | 0.033125
10.15 | 12770.03 | 0.701 | 0.033125
10.1517 | 12774.42 | 0.701 | 0.033125
10.1533 | 12780.08 | 0.701 | 0.033125
10.155 | 12787.4 | 0.701 | 0.033125
10.1567 | 12795.72 | 0.701 | 0.033125
10.1583 | 12805.41 | 0.701 | 0.033125
10.16 | 12815.66 | 0.701 | 0.033208
10.1617 | 12825.17 | 0.7012 | 0.033208
10.1633 | 12825.53 | 0.7012 | 0.033208
10.165 | 12819.31 | 0.7012 | 0.033208
10.1667 | 12810.63 | 0.7012 | 0.033208
10.1683 | 12801.94 | 0.7012 | 0.033208
10.17 | 12793.8 | 0.7012 | 0.033208
10.1717 | 12786.94 | 0.7012 | 0.033208
10.1733 | 12781.73 | 0.7012 | 0.033208
10.175 | 12778.16 | 0.7012 | 0.033208
10.1767 | 12776.24 | 0.7012 | 0.033208
10.1783 | 12775.97 | 0.7012 | 0.033208
10.18 | 12777.25 | 0.7012 | 0.033208
10.1817 | 12780.27 | 0.7012 | 0.033208
10.1833 | 12784.57 | 0.7012 | 0.033208
10.185 | 12790.23 | 0.7012 | 0.033208
10.1867 | 12797.09 | 0.7012 | 0.033208
10.1883 | 12805.23 | 0.7012 | 0.033208
10.19 | 12814.56 | 0.7012 | 0.033333
10.1917 | 12824.34 | 0.7015 | 0.033333
10.1933 | 12825.81 | 0.7015 | 0.033333
10.195 | 12819.59 | 0.7015 | 0.033333
10.1967 | 12810.35 | 0.7015 | 0.033333
10.1983 | 12800.48 | 0.7015 | 0.033333
10.2 | 12791.33 | 0.7015 | 0.033333
10.2017 | 12783.38 | 0.7015 | 0.033333
10.2033 | 12776.7 | 0.7015 | 0.033333
10.205 | 12771.67 | 0.7015 | 0.033333
10.2067 | 12768.47 | 0.7015 | 0.033333
10.2083 | 12766.92 | 0.7015 | 0.033333
10.21 | 12766.83 | 0.7015 | 0.033333
10.2117 | 12768.29 | 0.7015 | 0.033333
10.2133 | 12771.49 | 0.7015 | 0.033333
10.215 | 12775.97 | 0.7015 | 0.033333
10.2167 | 12782.01 | 0.7015 | 0.033333
10.2183 | 12789.23 | 0.7015 | 0.033333
10.22 | 12797.55 | 0.7015 | 0.033333
10.2217 | 12807.06 | 0.7015 | 0.033333
10.2233 | 12817.76 | 0.7015 | 0.033417
10.225 | 12828.55 | 0.7017 | 0.033417
10.2267 | 12832.57 | 0.7017 | 0.033417
10.2283 | 12828.46 | 0.7017 | 0.033417
10.23 | 12821.05 | 0.7017 | 0.033417
10.2317 | 12812.55 | 0.7017 | 0.033417
10.2333 | 12804.41 | 0.7017 | 0.033417
10.235 | 12797.28 | 0.7017 | 0.033417
10.2367 | 12791.7 | 0.7017 | 0.033417
10.2383 | 12787.95 | 0.7017 | 0.033417
10.24 | 12785.85 | 0.7017 | 0.033417
10.2417 | 12785.21 | 0.7017 | 0.033417
10.2433 | 12786.3 | 0.7017 | 0.033417
10.245 | 12788.77 | 0.7017 | 0.033417
10.2467 | 12792.61 | 0.7017 | 0.033417
10.2483 | 12797.92 | 0.7017 | 0.033417
10.25 | 12804.77 | 0.7017 | 0.033417
10.2517 | 12812.55 | 0.7017 | 0.033417
10.2533 | 12821.42 | 0.7017 | 0.033542
10.255 | 12828.64 | 0.702 | 0.033542
10.2567 | 12826.54 | 0.702 | 0.033542
10.2583 | 12818.67 | 0.702 | 0.033542
10.26 | 12808.43 | 0.702 | 0.033542
10.2617 | 12798.1 | 0.702 | 0.033542
10.2633 | 12788.86 | 0.702 | 0.033542
10.265 | 12780.63 | 0.702 | 0.033542
10.2667 | 12773.78 | 0.702 | 0.033542
10.2683 | 12768.84 | 0.702 | 0.033542
10.27 | 12765.64 | 0.702 | 0.033542
10.2717 | 12764.08 | 0.702 | 0.033542
10.2733 | 12764.27 | 0.702 | 0.033542
10.275 | 12765.91 | 0.702 | 0.033542
10.2767 | 12768.93 | 0.702 | 0.033542
10.2783 | 12773.41 | 0.702 | 0.033542
10.28 | 12779.26 | 0.702 | 0.033542
10.2817 | 12786.39 | 0.702 | 0.033542
10.2833 | 12794.9 | 0.702 | 0.033542
10.285 | 12804.41 | 0.702 | 0.033542
10.2867 | 12815.02 | 0.702 | 0.033625
10.2883 | 12825.44 | 0.7022 | 0.033625
10.29 | 12827.27 | 0.7022 | 0.033625
10.2917 | 12821.96 | 0.7022 | 0.033625
10.2933 | 12813.92 | 0.7022 | 0.033625
10.295 | 12804.96 | 0.7022 | 0.033625
10.2967 | 12797 | 0.7022 | 0.033625
10.2983 | 12789.69 | 0.7022 | 0.033625
10.3 | 12784.38 | 0.7022 | 0.033625
10.3017 | 12780.36 | 0.7022 | 0.033625
10.3033 | 12778.26 | 0.7022 | 0.033625
10.305 | 12777.8 | 0.7022 | 0.033625
10.3067 | 12778.62 | 0.7022 | 0.033625
10.3083 | 12781.18 | 0.7022 | 0.033625
10.31 | 12785.3 | 0.7022 | 0.033625
10.3117 | 12790.6 | 0.7022 | 0.033625
10.3133 | 12797.37 | 0.7022 | 0.033625
10.315 | 12805.23 | 0.7022 | 0.033625
10.3167 | 12814.47 | 0.7022 | 0.03375
10.3183 | 12824.8 | 0.7025 | 0.03375
10.32 | 12830.19 | 0.7025 | 0.03375
10.3217 | 12825.99 | 0.7025 | 0.03375
10.3233 | 12818.03 | 0.7025 | 0.03375
10.325 | 12808.34 | 0.7025 | 0.03375
10.3267 | 12798.92 | 0.7025 | 0.03375
10.3283 | 12790.33 | 0.7025 | 0.03375
10.33 | 12783.19 | 0.7025 | 0.03375
10.3317 | 12777.8 | 0.7025 | 0.03375
10.3333 | 12774.14 | 0.7025 | 0.03375
10.335 | 12772.22 | 0.7025 | 0.03375
10.3367 | 12771.67 | 0.7025 | 0.03375
10.3383 | 12772.68 | 0.7025 | 0.03375
10.34 | 12775.42 | 0.7025 | 0.03375
10.3417 | 12779.54 | 0.7025 | 0.03375
10.3433 | 12785.21 | 0.7025 | 0.03375
10.345 | 12792.15 | 0.7025 | 0.03375
10.3467 | 12800.2 | 0.7025 | 0.03375
10.3483 | 12809.53 | 0.7025 | 0.03375
10.35 | 12819.86 | 0.7025 | 0.033833
10.3517 | 12830.93 | 0.7027 | 0.033833
10.3533 | 12835.41 | 0.7027 | 0.033833
10.355 | 12831.38 | 0.7027 | 0.033833
10.3567 | 12823.7 | 0.7027 | 0.033833
10.3583 | 12815.38 | 0.7027 | 0.033833
10.36 | 12807.24 | 0.7027 | 0.033833
10.3617 | 12800.02 | 0.7027 | 0.033833
10.3633 | 12794.17 | 0.7027 | 0.033833
10.365 | 12789.96 | 0.7027 | 0.033833
10.3667 | 12787.67 | 0.7027 | 0.033833
10.3683 | 12786.76 | 0.7027 | 0.033833
10.37 | 12787.49 | 0.7027 | 0.033833
10.3717 | 12789.87 | 0.7027 | 0.033833
10.3733 | 12793.44 | 0.7027 | 0.033833
10.375 | 12798.74 | 0.7027 | 0.033833
10.3767 | 12805.14 | 0.7027 | 0.033833
10.3783 | 12812.64 | 0.7027 | 0.033833
10.38 | 12821.23 | 0.7027 | 0.033958
10.3817 | 12830.83 | 0.703 | 0.033958
10.3833 | 12835.86 | 0.703 | 0.033958
10.385 | 12831.75 | 0.703 | 0.033958
10.3867 | 12823.24 | 0.703 | 0.033958
10.3883 | 12813.28 | 0.703 | 0.033958
10.39 | 12803.77 | 0.703 | 0.033958
10.3917 | 12795.26 | 0.703 | 0.033958
10.3933 | 12788.13 | 0.703 | 0.033958
10.395 | 12782.55 | 0.703 | 0.033958
10.3967 | 12778.35 | 0.703 | 0.033958
10.3983 | 12776.15 | 0.703 | 0.033958
10.4 | 12775.42 | 0.703 | 0.033958
10.4017 | 12776.43 | 0.703 | 0.033958
10.4033 | 12779.08 | 0.703 | 0.033958
10.405 | 12783.19 | 0.703 | 0.033958
10.4067 | 12788.41 | 0.703 | 0.033958
10.4083 | 12794.72 | 0.703 | 0.033958
10.41 | 12802.58 | 0.703 | 0.033958
10.4117 | 12811.72 | 0.703 | 0.033958
10.4133 | 12821.78 | 0.703 | 0.034042
10.415 | 12832.75 | 0.7032 | 0.034042
10.4167 | 12837.69 | 0.7032 | 0.034042
10.4183 | 12834.04 | 0.7032 | 0.034042
10.42 | 12826.45 | 0.7032 | 0.034042
10.4217 | 12817.39 | 0.7032 | 0.034042
10.4233 | 12808.71 | 0.7032 | 0.034042
10.425 | 12801.3 | 0.7032 | 0.034042
10.4267 | 12795.36 | 0.7032 | 0.034042
10.4283 | 12790.87 | 0.7032 | 0.034042
10.43 | 12788.22 | 0.7032 | 0.034042
10.4317 | 12787.22 | 0.7032 | 0.034042
10.4333 | 12787.86 | 0.7032 | 0.034042
10.435 | 12790.14 | 0.7032 | 0.034042
10.4367 | 12793.62 | 0.7032 | 0.034042
10.4383 | 12798.37 | 0.7032 | 0.034042
10.44 | 12804.68 | 0.7032 | 0.034042
10.4417 | 12812.09 | 0.7032 | 0.034042
10.4433 | 12821.14 | 0.7032 | 0.034167
10.445 | 12830.93 | 0.7035 | 0.034167
10.4467 | 12836.14 | 0.7035 | 0.034167
10.4483 | 12832.21 | 0.7035 | 0.034167
10.45 | 12823.34 | 0.7035 | 0.034167
10.4517 | 12813.28 | 0.7035 | 0.034167
10.4533 | 12803.49 | 0.7035 | 0.034167
10.455 | 12794.72 | 0.7035 | 0.034167
10.4567 | 12787.4 | 0.7035 | 0.034167
10.4583 | 12781.64 | 0.7035 | 0.034167
10.46 | 12777.25 | 0.7035 | 0.034167
10.4617 | 12774.6 | 0.7035 | 0.034167
10.4633 | 12773.59 | 0.7035 | 0.034167
10.465 | 12774.42 | 0.7035 | 0.034167
10.4667 | 12776.79 | 0.7035 | 0.034167
10.4683 | 12780.54 | 0.7035 | 0.034167
10.47 | 12786.03 | 0.7035 | 0.034167
10.4717 | 12792.8 | 0.7035 | 0.034167
10.4733 | 12800.84 | 0.7035 | 0.034167
10.475 | 12809.99 | 0.7035 | 0.034167
10.4767 | 12820.41 | 0.7035 | 0.03425
10.4783 | 12831.57 | 0.7037 | 0.03425
10.48 | 12839.52 | 0.7037 | 0.03425
10.4817 | 12838.06 | 0.7037 | 0.03425
10.4833 | 12831.29 | 0.7037 | 0.03425
10.485 | 12822.88 | 0.7037 | 0.03425
10.4867 | 12814.28 | 0.7037 | 0.03425
10.4883 | 12806.42 | 0.7037 | 0.03425
10.49 | 12800.2 | 0.7037 | 0.03425
10.4917 | 12795.36 | 0.7037 | 0.03425
10.4933 | 12792.15 | 0.7037 | 0.03425
10.495 | 12790.97 | 0.7037 | 0.03425
10.4967 | 12791.42 | 0.7037 | 0.03425
10.4983 | 12793.34 | 0.7037 | 0.03425
10.5 | 12796.54 | 0.7037 | 0.03425
10.5017 | 12801.48 | 0.7037 | 0.03425
10.5033 | 12807.88 | 0.7037 | 0.03425
10.505 | 12815.56 | 0.7037 | 0.03425
10.5067 | 12824.07 | 0.7037 | 0.034375
10.5083 | 12834.04 | 0.704 | 0.034375
10.51 | 12838.06 | 0.704 | 0.034375
10.5117 | 12832.94 | 0.704 | 0.034375
10.5133 | 12823.7 | 0.704 | 0.034375
10.515 | 12813.09 | 0.704 | 0.034375
10.5167 | 12803.04 | 0.704 | 0.034375
10.5183 | 12794.08 | 0.704 | 0.034375
10.52 | 12786.67 | 0.704 | 0.034375
10.5217 | 12780.72 | 0.704 | 0.034375
10.5233 | 12776.52 | 0.704 | 0.034375
10.525 | 12774.05 | 0.704 | 0.034375
10.5267 | 12773.23 | 0.704 | 0.034375
10.5283 | 12774.05 | 0.704 | 0.034375
10.53 | 12776.52 | 0.704 | 0.034375
10.5317 | 12780.36 | 0.704 | 0.034375
10.5333 | 12785.85 | 0.704 | 0.034375
10.535 | 12792.8 | 0.704 | 0.034375
10.5367 | 12800.75 | 0.704 | 0.034375
10.5383 | 12809.71 | 0.704 | 0.034375
10.54 | 12819.59 | 0.704 | 0.034458
10.5417 | 12830.56 | 0.7042 | 0.034458
10.5433 | 12837.05 | 0.7042 | 0.034458
10.545 | 12833.94 | 0.7042 | 0.034458
10.5467 | 12826.72 | 0.7042 | 0.034458
10.5483 | 12818.12 | 0.7042 | 0.034458
10.55 | 12809.53 | 0.7042 | 0.034458
10.5517 | 12802.03 | 0.7042 | 0.034458
10.5533 | 12796 | 0.7042 | 0.034458
10.555 | 12790.97 | 0.7042 | 0.034458
10.5567 | 12787.86 | 0.7042 | 0.034458
10.5583 | 12786.3 | 0.7042 | 0.034458
10.56 | 12786.49 | 0.7042 | 0.034458
10.5617 | 12788.59 | 0.7042 | 0.034458
10.5633 | 12791.88 | 0.7042 | 0.034458
10.565 | 12796.73 | 0.7042 | 0.034458
10.5667 | 12802.76 | 0.7042 | 0.034458
10.5683 | 12810.08 | 0.7042 | 0.034458
10.57 | 12818.67 | 0.7042 | 0.034583
10.5717 | 12828.37 | 0.7045 | 0.034583
10.5733 | 12835.86 | 0.7045 | 0.034583
10.575 | 12833.58 | 0.7045 | 0.034583
10.5767 | 12825.71 | 0.7045 | 0.034583
10.5783 | 12815.75 | 0.7045 | 0.034583
10.58 | 12805.51 | 0.7045 | 0.034583
10.5817 | 12796.27 | 0.7045 | 0.034583
10.5833 | 12788.41 | 0.7045 | 0.034583
10.585 | 12782.28 | 0.7045 | 0.034583
10.5867 | 12777.8 | 0.7045 | 0.034583
10.5883 | 12774.78 | 0.7045 | 0.034583
10.59 | 12773.5 | 0.7045 | 0.034583
10.5917 | 12773.87 | 0.7045 | 0.034583
10.5933 | 12775.88 | 0.7045 | 0.034583
10.595 | 12779.72 | 0.7045 | 0.034583
10.5967 | 12784.93 | 0.7045 | 0.034583
10.5983 | 12791.15 | 0.7045 | 0.034583
10.6 | 12798.56 | 0.7045 | 0.034583
10.6017 | 12807.33 | 0.7045 | 0.034583
10.6033 | 12817.12 | 0.7045 | 0.034667
10.605 | 12828 | 0.7047 | 0.034667
10.6067 | 12836.87 | 0.7047 | 0.034667
10.6083 | 12836.05 | 0.7047 | 0.034667
10.61 | 12829.37 | 0.7047 | 0.034667
10.6117 | 12820.87 | 0.7047 | 0.034667
10.6133 | 12812.45 | 0.7047 | 0.034667
10.615 | 12804.77 | 0.7047 | 0.034667
10.6167 | 12798.19 | 0.7047 | 0.034667
10.6183 | 12793.16 | 0.7047 | 0.034667
10.62 | 12790.05 | 0.7047 | 0.034667
10.6217 | 12788.5 | 0.7047 | 0.034667
10.6233 | 12788.59 | 0.7047 | 0.034667
10.625 | 12790.51 | 0.7047 | 0.034667
10.6267 | 12793.8 | 0.7047 | 0.034667
10.6283 | 12798.46 | 0.7047 | 0.034667
10.63 | 12804.5 | 0.7047 | 0.034667
10.6317 | 12812 | 0.7047 | 0.034667
10.6333 | 12820.5 | 0.7047 | 0.034792
10.635 | 12830.1 | 0.705 | 0.034792
10.6367 | 12837.33 | 0.705 | 0.034792
10.6383 | 12834.77 | 0.705 | 0.034792
10.64 | 12826.54 | 0.705 | 0.034792
10.6417 | 12816.3 | 0.705 | 0.034792
10.6433 | 12805.96 | 0.705 | 0.034792
10.645 | 12797 | 0.705 | 0.034792
10.6467 | 12789.05 | 0.705 | 0.034792
10.6483 | 12782.92 | 0.705 | 0.034792
10.65 | 12778.16 | 0.705 | 0.034792
10.6517 | 12775.15 | 0.705 | 0.034792
10.6533 | 12774.14 | 0.705 | 0.034792
10.655 | 12774.6 | 0.705 | 0.034792
10.6567 | 12776.52 | 0.705 | 0.034792
10.6583 | 12780.27 | 0.705 | 0.034792
10.66 | 12785.3 | 0.705 | 0.034792
10.6617 | 12791.42 | 0.705 | 0.034792
10.6633 | 12799.2 | 0.705 | 0.034792
10.665 | 12807.97 | 0.705 | 0.034792
10.6667 | 12817.76 | 0.705 | 0.034792
10.6683 | 12828.55 | 0.705 | 0.034875
10.67 | 12838.61 | 0.7052 | 0.034875
10.6717 | 12839.25 | 0.7052 | 0.034875
10.6733 | 12833.67 | 0.7052 | 0.034875
10.675 | 12825.62 | 0.7052 | 0.034875
10.6767 | 12817.03 | 0.7052 | 0.034875
10.6783 | 12809.16 | 0.7052 | 0.034875
10.68 | 12802.4 | 0.7052 | 0.034875
10.6817 | 12797.37 | 0.7052 | 0.034875
10.6833 | 12793.98 | 0.7052 | 0.034875
10.685 | 12792.25 | 0.7052 | 0.034875
10.6867 | 12792.25 | 0.7052 | 0.034875
10.6883 | 12794.08 | 0.7052 | 0.034875
10.69 | 12797.18 | 0.7052 | 0.034875
10.6917 | 12801.66 | 0.7052 | 0.034875
10.6933 | 12807.61 | 0.7052 | 0.034875
10.695 | 12814.83 | 0.7052 | 0.034875
10.6967 | 12823.06 | 0.7052 | 0.034875
10.6983 | 12832.48 | 0.7052 | 0.035
10.7 | 12840.16 | 0.7055 | 0.035
10.7017 | 12837.88 | 0.7055 | 0.035
10.7033 | 12830.1 | 0.7055 | 0.035
10.705 | 12820.32 | 0.7055 | 0.035
10.7067 | 12810.26 | 0.7055 | 0.035
10.7083 | 12800.75 | 0.7055 | 0.035
10.71 | 12792.7 | 0.7055 | 0.035
10.7117 | 12786.49 | 0.7055 | 0.035
10.7133 | 12781.91 | 0.7055 | 0.035
10.715 | 12778.99 | 0.7055 | 0.035
10.7167 | 12777.52 | 0.7055 | 0.035
10.7183 | 12777.89 | 0.7055 | 0.035
10.72 | 12780.18 | 0.7055 | 0.035
10.7217 | 12783.56 | 0.7055 | 0.035
10.7233 | 12788.13 | 0.7055 | 0.035
10.725 | 12794.17 | 0.7055 | 0.035
10.7267 | 12801.39 | 0.7055 | 0.035
10.7283 | 12810.08 | 0.7055 | 0.035
10.73 | 12819.59 | 0.7055 | 0.035
10.7317 | 12830.38 | 0.7055 | 0.035083
10.7333 | 12841.62 | 0.7057 | 0.035083
10.735 | 12846.01 | 0.7057 | 0.035083
10.7367 | 12842.45 | 0.7057 | 0.035083
10.7383 | 12835.04 | 0.7057 | 0.035083
10.74 | 12826.54 | 0.7057 | 0.035083
10.7417 | 12818.86 | 0.7057 | 0.035083
10.7433 | 12811.81 | 0.7057 | 0.035083
10.745 | 12806.24 | 0.7057 | 0.035083
10.7467 | 12802.12 | 0.7057 | 0.035083
10.7483 | 12799.93 | 0.7057 | 0.035083
10.75 | 12799.2 | 0.7057 | 0.035083
10.7517 | 12800.38 | 0.7057 | 0.035083
10.7533 | 12803.22 | 0.7057 | 0.035083
10.755 | 12807.61 | 0.7057 | 0.035083
10.7567 | 12813.55 | 0.7057 | 0.035083
10.7583 | 12820.5 | 0.7057 | 0.035083
10.76 | 12828.55 | 0.7057 | 0.035208
10.7617 | 12838.15 | 0.706 | 0.035208
10.7633 | 12843.45 | 0.706 | 0.035208
10.765 | 12839.16 | 0.706 | 0.035208
10.7667 | 12830.56 | 0.706 | 0.035208
10.7683 | 12819.77 | 0.706 | 0.035208
10.77 | 12809.25 | 0.706 | 0.035208
10.7717 | 12800.11 | 0.706 | 0.035208
10.7733 | 12792.34 | 0.706 | 0.035208
10.775 | 12786.03 | 0.706 | 0.035208
10.7767 | 12781.09 | 0.706 | 0.035208
10.7783 | 12778.44 | 0.706 | 0.035208
10.78 | 12777.16 | 0.706 | 0.035208
10.7817 | 12777.43 | 0.706 | 0.035208
10.7833 | 12779.54 | 0.706 | 0.035208
10.785 | 12783.19 | 0.706 | 0.035208
10.7867 | 12787.95 | 0.706 | 0.035208
10.7883 | 12794.17 | 0.706 | 0.035208
10.79 | 12801.66 | 0.706 | 0.035208
10.7917 | 12810.53 | 0.706 | 0.035208
10.7933 | 12820.04 | 0.706 | 0.035208
10.795 | 12830.83 | 0.706 | 0.035292
10.7967 | 12842.36 | 0.7062 | 0.035292
10.7983 | 12847.02 | 0.7062 | 0.035292
10.8 | 12843.64 | 0.7062 | 0.035292
10.8017 | 12836.23 | 0.7062 | 0.035292
10.8033 | 12828 | 0.7062 | 0.035292
10.805 | 12820.23 | 0.7062 | 0.035292
10.8067 | 12813.09 | 0.7062 | 0.035292
10.8083 | 12807.61 | 0.7062 | 0.035292
10.81 | 12803.77 | 0.7062 | 0.035292
10.8117 | 12801.76 | 0.7062 | 0.035292
10.8133 | 12801.3 | 0.7062 | 0.035292
10.815 | 12802.49 | 0.7062 | 0.035292
10.8167 | 12805.41 | 0.7062 | 0.035292
10.8183 | 12809.71 | 0.7062 | 0.035292
10.82 | 12815.2 | 0.7062 | 0.035292
10.8217 | 12822.24 | 0.7062 | 0.035292
10.8233 | 12830.47 | 0.7062 | 0.035292
10.825 | 12839.7 | 0.7062 | 0.035417
10.8267 | 12847.29 | 0.7065 | 0.035417
10.8283 | 12845.01 | 0.7065 | 0.035417
10.83 | 12836.69 | 0.7065 | 0.035417
10.8317 | 12826.45 | 0.7065 | 0.035417
10.8333 | 12816.11 | 0.7065 | 0.035417
10.835 | 12806.69 | 0.7065 | 0.035417
10.8367 | 12798.56 | 0.7065 | 0.035417
10.8383 | 12791.97 | 0.7065 | 0.035417
10.84 | 12786.76 | 0.7065 | 0.035417
10.8417 | 12783.56 | 0.7065 | 0.035417
10.8433 | 12781.82 | 0.7065 | 0.035417
10.845 | 12782.1 | 0.7065 | 0.035417
10.8467 | 12784.38 | 0.7065 | 0.035417
10.8483 | 12787.58 | 0.7065 | 0.035417
10.85 | 12792.25 | 0.7065 | 0.035417
10.8517 | 12798.19 | 0.7065 | 0.035417
10.8533 | 12805.78 | 0.7065 | 0.035417
10.855 | 12814.47 | 0.7065 | 0.035417
10.8567 | 12824.34 | 0.7065 | 0.035417
10.8583 | 12835.13 | 0.7065 | 0.0355
10.86 | 12846.38 | 0.7067 | 0.0355
10.8617 | 12851.41 | 0.7067 | 0.0355
10.8633 | 12848.03 | 0.7067 | 0.0355
10.865 | 12840.53 | 0.7067 | 0.0355
10.8667 | 12832.11 | 0.7067 | 0.0355
10.8683 | 12824.16 | 0.7067 | 0.0355
10.87 | 12817.03 | 0.7067 | 0.0355
10.8717 | 12811.72 | 0.7067 | 0.0355
10.8733 | 12807.88 | 0.7067 | 0.0355
10.875 | 12805.69 | 0.7067 | 0.0355
10.8767 | 12805.05 | 0.7067 | 0.0355
10.8783 | 12806.24 | 0.7067 | 0.0355
10.88 | 12808.8 | 0.7067 | 0.0355
10.8817 | 12812.82 | 0.7067 | 0.0355
10.8833 | 12818.49 | 0.7067 | 0.0355
10.885 | 12825.44 | 0.7067 | 0.0355
10.8867 | 12833.49 | 0.7067 | 0.0355
10.8883 | 12842.45 | 0.7067 | 0.035625
10.89 | 12852.14 | 0.707 | 0.035625
10.8917 | 12853.6 | 0.707 | 0.035625
10.8933 | 12847.39 | 0.707 | 0.035625
10.895 | 12838.06 | 0.707 | 0.035625
10.8967 | 12827.82 | 0.707 | 0.035625
10.8983 | 12818.31 | 0.707 | 0.035625
10.9 | 12810.17 | 0.707 | 0.035625
10.9017 | 12803.22 | 0.707 | 0.035625
10.9033 | 12798.01 | 0.707 | 0.035625
10.905 | 12794.72 | 0.707 | 0.035625
10.9067 | 12792.52 | 0.707 | 0.035625
10.9083 | 12791.97 | 0.707 | 0.035625
10.91 | 12793.44 | 0.707 | 0.035625
10.9117 | 12796.45 | 0.707 | 0.035625
10.9133 | 12800.84 | 0.707 | 0.035625
10.915 | 12806.6 | 0.707 | 0.035625
10.9167 | 12813.74 | 0.707 | 0.035625
10.9183 | 12821.87 | 0.707 | 0.035625
10.92 | 12831.29 | 0.707 | 0.035625
10.9217 | 12841.81 | 0.707 | 0.035708
10.9233 | 12853.24 | 0.7072 | 0.035708
10.925 | 12861.47 | 0.7072 | 0.035708
10.9267 | 12859.73 | 0.7072 | 0.035708
10.9283 | 12853.6 | 0.7072 | 0.035708
10.93 | 12845.83 | 0.7072 | 0.035708
10.9317 | 12838.06 | 0.7072 | 0.035708
10.9333 | 12831.11 | 0.7072 | 0.035708
10.935 | 12825.17 | 0.7072 | 0.035708
10.9367 | 12820.96 | 0.7072 | 0.035708
10.9383 | 12818.4 | 0.7072 | 0.035708
10.94 | 12817.3 | 0.7072 | 0.035708
10.9417 | 12818.22 | 0.7072 | 0.035708
10.9433 | 12820.41 | 0.7072 | 0.035708
10.945 | 12824.34 | 0.7072 | 0.035708
10.9467 | 12829.65 | 0.7072 | 0.035708
10.9483 | 12836.32 | 0.7072 | 0.035708
10.95 | 12844.18 | 0.7072 | 0.035708
10.9517 | 12853.33 | 0.7072 | 0.035833
10.9533 | 12862.47 | 0.7075 | 0.035833
10.955 | 12862.29 | 0.7075 | 0.035833
10.9567 | 12855.62 | 0.7075 | 0.035833
10.9583 | 12845.56 | 0.7075 | 0.035833
10.96 | 12835.04 | 0.7075 | 0.035833
10.9617 | 12825.53 | 0.7075 | 0.035833
10.9633 | 12816.94 | 0.7075 | 0.035833
10.965 | 12810.08 | 0.7075 | 0.035833
10.9667 | 12804.77 | 0.7075 | 0.035833
10.9683 | 12801.12 | 0.7075 | 0.035833
10.97 | 12799.29 | 0.7075 | 0.035833
10.9717 | 12798.92 | 0.7075 | 0.035833
10.9733 | 12800.38 | 0.7075 | 0.035833
10.975 | 12803.49 | 0.7075 | 0.035833
10.9767 | 12808.07 | 0.7075 | 0.035833
10.9783 | 12813.92 | 0.7075 | 0.035833
10.98 | 12821.23 | 0.7075 | 0.035833
10.9817 | 12829.92 | 0.7075 | 0.035833
10.9833 | 12839.52 | 0.7075 | 0.035833
10.985 | 12850.13 | 0.7075 | 0.035917
10.9867 | 12861.74 | 0.7077 | 0.035917
10.9883 | 12869.79 | 0.7077 | 0.035917
10.99 | 12868.6 | 0.7077 | 0.035917
10.9917 | 12862.11 | 0.7077 | 0.035917
10.9933 | 12853.6 | 0.7077 | 0.035917
10.995 | 12845.47 | 0.7077 | 0.035917
10.9967 | 12838.06 | 0.7077 | 0.035917
10.9983 | 12831.93 | 0.7077 | 0.035917
11 | 12827.45 | 0.7077 | 0.035917
11.0017 | 12824.8 | 0.7077 | 0.035917
11.0033 | 12823.61 | 0.7077 | 0.035917
11.005 | 12824.16 | 0.7077 | 0.035917
11.0067 | 12826.45 | 0.7077 | 0.035917
11.0083 | 12830.29 | 0.7077 | 0.035917
11.01 | 12835.5 | 0.7077 | 0.035917
11.0117 | 12842.17 | 0.7077 | 0.035917
11.0133 | 12850.13 | 0.7077 | 0.035917
11.015 | 12859 | 0.7077 | 0.036042
11.0167 | 12868.6 | 0.708 | 0.036042
11.0183 | 12870.7 | 0.708 | 0.036042
11.02 | 12864.67 | 0.708 | 0.036042
11.0217 | 12854.98 | 0.708 | 0.036042
11.0233 | 12844.37 | 0.708 | 0.036042
11.025 | 12834.4 | 0.708 | 0.036042
11.0267 | 12825.35 | 0.708 | 0.036042
11.0283 | 12818.22 | 0.708 | 0.036042
11.03 | 12812.55 | 0.708 | 0.036042
11.0317 | 12808.61 | 0.708 | 0.036042
11.0333 | 12806.6 | 0.708 | 0.036042
11.035 | 12806.15 | 0.708 | 0.036042
11.0367 | 12807.43 | 0.708 | 0.036042
11.0383 | 12810.44 | 0.708 | 0.036042
11.04 | 12814.65 | 0.708 | 0.036042
11.0417 | 12820.41 | 0.708 | 0.036042
11.0433 | 12827.54 | 0.708 | 0.036042
11.045 | 12835.77 | 0.708 | 0.036042
11.0467 | 12845.28 | 0.708 | 0.036042
11.0483 | 12855.8 | 0.708 | 0.036125
11.05 | 12867.41 | 0.7082 | 0.036125
11.0517 | 12875.82 | 0.7082 | 0.036125
11.0533 | 12874.82 | 0.7082 | 0.036125
11.055 | 12868.51 | 0.7082 | 0.036125
11.0567 | 12860.28 | 0.7082 | 0.036125
11.0583 | 12851.96 | 0.7082 | 0.036125
11.06 | 12844.55 | 0.7082 | 0.036125
11.0617 | 12838.24 | 0.7082 | 0.036125
11.0633 | 12833.39 | 0.7082 | 0.036125
11.065 | 12830.65 | 0.7082 | 0.036125
11.0667 | 12829.28 | 0.7082 | 0.036125
11.0683 | 12829.92 | 0.7082 | 0.036125
11.07 | 12831.84 | 0.7082 | 0.036125
11.0717 | 12835.41 | 0.7082 | 0.036125
11.0733 | 12840.53 | 0.7082 | 0.036125
11.075 | 12847.11 | 0.7082 | 0.036125
11.0767 | 12854.88 | 0.7082 | 0.036125
11.0783 | 12863.84 | 0.7082 | 0.03625
11.08 | 12873.72 | 0.7085 | 0.03625
11.0817 | 12877.93 | 0.7085 | 0.03625
11.0833 | 12873.45 | 0.7085 | 0.03625
11.085 | 12864.58 | 0.7085 | 0.03625
11.0867 | 12854.43 | 0.7085 | 0.03625
11.0883 | 12844.37 | 0.7085 | 0.03625
11.09 | 12835.5 | 0.7085 | 0.03625
11.0917 | 12828.18 | 0.7085 | 0.03625
11.0933 | 12822.42 | 0.7085 | 0.03625
11.095 | 12818.12 | 0.7085 | 0.03625
11.0967 | 12815.47 | 0.7085 | 0.03625
11.0983 | 12814.56 | 0.7085 | 0.03625
11.1 | 12815.56 | 0.7085 | 0.03625
11.1017 | 12818.03 | 0.7085 | 0.03625
11.1033 | 12821.78 | 0.7085 | 0.03625
11.105 | 12827.27 | 0.7085 | 0.03625
11.1067 | 12833.85 | 0.7085 | 0.03625
11.1083 | 12841.72 | 0.7085 | 0.03625
11.11 | 12850.77 | 0.7085 | 0.03625
11.1117 | 12861.1 | 0.7085 | 0.03625
11.1133 | 12872.17 | 0.7085 | 0.036333
11.115 | 12882.59 | 0.7087 | 0.036333
11.1167 | 12884.24 | 0.7087 | 0.036333
11.1183 | 12879.12 | 0.7087 | 0.036333
11.12 | 12871.43 | 0.7087 | 0.036333
11.1217 | 12863.39 | 0.7087 | 0.036333
11.1233 | 12855.89 | 0.7087 | 0.036333
11.125 | 12849.4 | 0.7087 | 0.036333
11.1267 | 12844.92 | 0.7087 | 0.036333
11.1283 | 12841.99 | 0.7087 | 0.036333
11.13 | 12840.71 | 0.7087 | 0.036333
11.1317 | 12841.08 | 0.7087 | 0.036333
11.1333 | 12843.09 | 0.7087 | 0.036333
11.135 | 12846.65 | 0.7087 | 0.036333
11.1367 | 12851.5 | 0.7087 | 0.036333
11.1383 | 12857.81 | 0.7087 | 0.036333
11.14 | 12865.77 | 0.7087 | 0.036333
11.1417 | 12874.54 | 0.7087 | 0.036458
11.1433 | 12884.24 | 0.709 | 0.036458
11.145 | 12889.45 | 0.709 | 0.036458
11.1467 | 12885.24 | 0.709 | 0.036458
11.1483 | 12876.46 | 0.709 | 0.036458
11.15 | 12866.22 | 0.709 | 0.036458
11.1517 | 12856.44 | 0.709 | 0.036458
11.1533 | 12847.66 | 0.709 | 0.036458
11.155 | 12840.25 | 0.709 | 0.036458
11.1567 | 12834.4 | 0.709 | 0.036458
11.1583 | 12829.92 | 0.709 | 0.036458
11.16 | 12827.18 | 0.709 | 0.036458
11.1617 | 12826.35 | 0.709 | 0.036458
11.1633 | 12827.18 | 0.709 | 0.036458
11.165 | 12829.46 | 0.709 | 0.036458
11.1667 | 12833.21 | 0.709 | 0.036458
11.1683 | 12838.52 | 0.709 | 0.036458
11.17 | 12845.28 | 0.709 | 0.036458
11.1717 | 12853.05 | 0.709 | 0.036458
11.1733 | 12862.2 | 0.709 | 0.036458
11.175 | 12872.53 | 0.709 | 0.036458
11.1767 | 12883.6 | 0.709 | 0.036542
11.1783 | 12894.57 | 0.7092 | 0.036542
11.18 | 12896.4 | 0.7092 | 0.036542
11.1817 | 12891.73 | 0.7092 | 0.036542
11.1833 | 12884.14 | 0.7092 | 0.036542
11.185 | 12875.73 | 0.7092 | 0.036542
11.1867 | 12868.23 | 0.7092 | 0.036542
11.1883 | 12861.74 | 0.7092 | 0.036542
11.19 | 12856.62 | 0.7092 | 0.036542
11.1917 | 12853.51 | 0.7092 | 0.036542
11.1933 | 12851.87 | 0.7092 | 0.036542
11.195 | 12851.96 | 0.7092 | 0.036542
11.1967 | 12853.69 | 0.7092 | 0.036542
11.1983 | 12857.08 | 0.7092 | 0.036542
11.2 | 12861.83 | 0.7092 | 0.036542
11.2017 | 12867.87 | 0.7092 | 0.036542
11.2033 | 12875.37 | 0.7092 | 0.036542
11.205 | 12883.87 | 0.7092 | 0.036667
11.2067 | 12893.56 | 0.7095 | 0.036667
11.2083 | 12898.87 | 0.7095 | 0.036667
11.21 | 12894.66 | 0.7095 | 0.036667
11.2117 | 12885.7 | 0.7095 | 0.036667
11.2133 | 12875.09 | 0.7095 | 0.036667
11.215 | 12864.85 | 0.7095 | 0.036667
11.2167 | 12855.71 | 0.7095 | 0.036667
11.2183 | 12848.21 | 0.7095 | 0.036667
11.22 | 12841.9 | 0.7095 | 0.036667
11.2217 | 12837.24 | 0.7095 | 0.036667
11.2233 | 12834.22 | 0.7095 | 0.036667
11.225 | 12832.94 | 0.7095 | 0.036667
11.2267 | 12833.3 | 0.7095 | 0.036667
11.2283 | 12835.5 | 0.7095 | 0.036667
11.23 | 12839.34 | 0.7095 | 0.036667
11.2317 | 12844.55 | 0.7095 | 0.036667
11.2333 | 12851.32 | 0.7095 | 0.036667
11.235 | 12859.18 | 0.7095 | 0.036667
11.2367 | 12868.42 | 0.7095 | 0.036667
11.2383 | 12878.29 | 0.7095 | 0.036667
11.24 | 12889.17 | 0.7095 | 0.03675
11.2417 | 12900.97 | 0.7097 | 0.03675
11.2433 | 12906.36 | 0.7097 | 0.03675
11.245 | 12903.16 | 0.7097 | 0.03675
11.2467 | 12896.21 | 0.7097 | 0.03675
11.2483 | 12888.26 | 0.7097 | 0.03675
11.25 | 12880.4 | 0.7097 | 0.03675
11.2517 | 12873.63 | 0.7097 | 0.03675
11.2533 | 12868.23 | 0.7097 | 0.03675
11.255 | 12864.67 | 0.7097 | 0.03675
11.2567 | 12862.47 | 0.7097 | 0.03675
11.2583 | 12862.2 | 0.7097 | 0.03675
11.26 | 12863.75 | 0.7097 | 0.03675
11.2617 | 12866.77 | 0.7097 | 0.03675
11.2633 | 12871.16 | 0.7097 | 0.03675
11.265 | 12877.01 | 0.7097 | 0.03675
11.2667 | 12884.05 | 0.7097 | 0.03675
11.2683 | 12892.37 | 0.7097 | 0.03675
11.27 | 12901.88 | 0.7097 | 0.036875
11.2717 | 12909.84 | 0.71 | 0.036875
11.2733 | 12908.1 | 0.71 | 0.036875
11.275 | 12900.51 | 0.71 | 0.036875
11.2767 | 12890.45 | 0.71 | 0.036875
11.2783 | 12880.12 | 0.71 | 0.036875
11.28 | 12871.07 | 0.71 | 0.036875
11.2817 | 12863.02 | 0.71 | 0.036875
11.2833 | 12856.53 | 0.71 | 0.036875
11.285 | 12851.59 | 0.71 | 0.036875
11.2867 | 12848.3 | 0.71 | 0.036875
11.2883 | 12847.11 | 0.71 | 0.036875
11.29 | 12846.93 | 0.71 | 0.036875
11.2917 | 12848.67 | 0.71 | 0.036875
11.2933 | 12852.05 | 0.71 | 0.036875
11.295 | 12856.62 | 0.71 | 0.036875
11.2967 | 12862.75 | 0.71 | 0.036875
11.2983 | 12870.34 | 0.71 | 0.036875
11.3 | 12878.84 | 0.71 | 0.036875
11.3017 | 12888.35 | 0.71 | 0.036875
11.3033 | 12899.05 | 0.71 | 0.036958
11.305 | 12910.21 | 0.7102 | 0.036958
11.3067 | 12913.77 | 0.7102 | 0.036958
11.3083 | 12909.38 | 0.7102 | 0.036958
11.31 | 12901.52 | 0.7102 | 0.036958
11.3117 | 12893.2 | 0.7102 | 0.036958
11.3133 | 12885.24 | 0.7102 | 0.036958
11.315 | 12878.75 | 0.7102 | 0.036958
11.3167 | 12873.17 | 0.7102 | 0.036958
11.3183 | 12869.33 | 0.7102 | 0.036958
11.32 | 12867.41 | 0.7102 | 0.036958
11.3217 | 12867.14 | 0.7102 | 0.036958
11.3233 | 12868.6 | 0.7102 | 0.036958
11.325 | 12871.62 | 0.7102 | 0.036958
11.3267 | 12876.1 | 0.7102 | 0.036958
11.3283 | 12882.04 | 0.7102 | 0.036958
11.33 | 12888.99 | 0.7102 | 0.036958
11.3317 | 12897.4 | 0.7102 | 0.036958
11.3333 | 12906.91 | 0.7102 | 0.037083
11.335 | 12914.96 | 0.7105 | 0.037083
11.3367 | 12913.22 | 0.7105 | 0.037083
11.3383 | 12905.27 | 0.7105 | 0.037083
11.34 | 12895.03 | 0.7105 | 0.037083
11.3417 | 12884.78 | 0.7105 | 0.037083
11.3433 | 12875.37 | 0.7105 | 0.037083
11.345 | 12867.59 | 0.7105 | 0.037083
11.3467 | 12860.92 | 0.7105 | 0.037083
11.3483 | 12856.35 | 0.7105 | 0.037083
11.35 | 12852.96 | 0.7105 | 0.037083
11.3517 | 12851.59 | 0.7105 | 0.037083
11.3533 | 12851.87 | 0.7105 | 0.037083
11.355 | 12853.6 | 0.7105 | 0.037083
11.3567 | 12857.17 | 0.7105 | 0.037083
11.3583 | 12861.83 | 0.7105 | 0.037083
11.36 | 12867.96 | 0.7105 | 0.037083
11.3617 | 12875.55 | 0.7105 | 0.037083
11.3633 | 12884.24 | 0.7105 | 0.037083
11.365 | 12894.02 | 0.7105 | 0.037083
11.3667 | 12904.81 | 0.7105 | 0.037167
11.3683 | 12916.51 | 0.7107 | 0.037167
11.37 | 12920.81 | 0.7107 | 0.037167
11.3717 | 12916.97 | 0.7107 | 0.037167
11.3733 | 12909.47 | 0.7107 | 0.037167
11.375 | 12900.88 | 0.7107 | 0.037167
11.3767 | 12893.01 | 0.7107 | 0.037167
11.3783 | 12885.97 | 0.7107 | 0.037167
11.38 | 12880.49 | 0.7107 | 0.037167
11.3817 | 12876.65 | 0.7107 | 0.037167
11.3833 | 12874.45 | 0.7107 | 0.037167
11.385 | 12874.09 | 0.7107 | 0.037167
11.3867 | 12875.09 | 0.7107 | 0.037167
11.3883 | 12877.56 | 0.7107 | 0.037167
11.39 | 12881.68 | 0.7107 | 0.037167
11.3917 | 12887.07 | 0.7107 | 0.037167
11.3933 | 12894.02 | 0.7107 | 0.037167
11.395 | 12902.16 | 0.7107 | 0.037167
11.3967 | 12911.49 | 0.7107 | 0.037292
11.3983 | 12921.91 | 0.711 | 0.037292
11.4 | 12926.12 | 0.711 | 0.037292
11.4017 | 12921.45 | 0.711 | 0.037292
11.4033 | 12912.67 | 0.711 | 0.037292
11.405 | 12902.98 | 0.711 | 0.037292
11.4067 | 12893.65 | 0.711 | 0.037292
11.4083 | 12885.15 | 0.711 | 0.037292
11.41 | 12878.11 | 0.711 | 0.037292
11.4117 | 12872.71 | 0.711 | 0.037292
11.4133 | 12869.06 | 0.711 | 0.037292
11.415 | 12867.05 | 0.711 | 0.037292
11.4167 | 12866.86 | 0.711 | 0.037292
11.4183 | 12868.33 | 0.711 | 0.037292
11.42 | 12871.43 | 0.711 | 0.037292
11.4217 | 12875.73 | 0.711 | 0.037292
11.4233 | 12881.68 | 0.711 | 0.037292
11.425 | 12888.9 | 0.711 | 0.037292
11.4267 | 12897.13 | 0.711 | 0.037292
11.4283 | 12906.82 | 0.711 | 0.037292
11.43 | 12917.52 | 0.711 | 0.037375
11.4317 | 12928.86 | 0.7112 | 0.037375
11.4333 | 12932.43 | 0.7112 | 0.037375
11.435 | 12928.04 | 0.7112 | 0.037375
11.4367 | 12920.54 | 0.7112 | 0.037375
11.4383 | 12911.76 | 0.7112 | 0.037375
11.44 | 12903.71 | 0.7112 | 0.037375
11.4417 | 12896.95 | 0.7112 | 0.037375
11.4433 | 12891.28 | 0.7112 | 0.037375
11.445 | 12887.25 | 0.7112 | 0.037375
11.4467 | 12884.97 | 0.7112 | 0.037375
11.4483 | 12884.42 | 0.7112 | 0.037375
11.45 | 12885.79 | 0.7112 | 0.037375
11.4517 | 12888.53 | 0.7112 | 0.037375
11.4533 | 12892.92 | 0.7112 | 0.037375
11.455 | 12898.32 | 0.7112 | 0.037375
11.4567 | 12905.08 | 0.7112 | 0.037375
11.4583 | 12913.13 | 0.7112 | 0.037375
11.46 | 12922.28 | 0.7112 | 0.0375
11.4617 | 12932.79 | 0.7115 | 0.0375
11.4633 | 12936.63 | 0.7115 | 0.0375
11.465 | 12931.97 | 0.7115 | 0.0375
11.4667 | 12923.1 | 0.7115 | 0.0375
11.4683 | 12913.04 | 0.7115 | 0.0375
11.47 | 12903.53 | 0.7115 | 0.0375
11.4717 | 12895.12 | 0.7115 | 0.0375
11.4733 | 12888.08 | 0.7115 | 0.0375
11.475 | 12882.86 | 0.7115 | 0.0375
11.4767 | 12878.84 | 0.7115 | 0.0375
11.4783 | 12876.56 | 0.7115 | 0.0375
11.48 | 12876.28 | 0.7115 | 0.0375
11.4817 | 12877.65 | 0.7115 | 0.0375
11.4833 | 12880.58 | 0.7115 | 0.0375
11.485 | 12884.78 | 0.7115 | 0.0375
11.4867 | 12890.55 | 0.7115 | 0.0375
11.4883 | 12897.59 | 0.7115 | 0.0375
11.49 | 12906.09 | 0.7115 | 0.0375
11.4917 | 12915.69 | 0.7115 | 0.0375
11.4933 | 12926.3 | 0.7115 | 0.037583
11.495 | 12937.82 | 0.7117 | 0.037583
11.4967 | 12944.95 | 0.7117 | 0.037583
11.4983 | 12942.94 | 0.7117 | 0.037583
11.5 | 12936.36 | 0.7117 | 0.037583
11.5017 | 12927.76 | 0.7117 | 0.037583
11.5033 | 12919.17 | 0.7117 | 0.037583
11.505 | 12911.58 | 0.7117 | 0.037583
11.5067 | 12905.54 | 0.7117 | 0.037583
11.5083 | 12901.15 | 0.7117 | 0.037583
11.51 | 12898.32 | 0.7117 | 0.037583
11.5117 | 12897.4 | 0.7117 | 0.037583
11.5133 | 12898.14 | 0.7117 | 0.037583
11.515 | 12900.42 | 0.7117 | 0.037583
11.5167 | 12904.26 | 0.7117 | 0.037583
11.5183 | 12909.75 | 0.7117 | 0.037583
11.52 | 12916.42 | 0.7117 | 0.037583
11.5217 | 12924.38 | 0.7117 | 0.037583
11.5233 | 12933.52 | 0.7117 | 0.037708
11.525 | 12943.12 | 0.712 | 0.037708
11.5267 | 12945.23 | 0.712 | 0.037708
11.5283 | 12939.01 | 0.712 | 0.037708
11.53 | 12929.32 | 0.712 | 0.037708
11.5317 | 12918.62 | 0.712 | 0.037708
11.5333 | 12908.47 | 0.712 | 0.037708
11.535 | 12899.87 | 0.712 | 0.037708
11.5367 | 12892.83 | 0.712 | 0.037708
11.5383 | 12887.07 | 0.712 | 0.037708
11.54 | 12883.05 | 0.712 | 0.037708
11.5417 | 12880.85 | 0.712 | 0.037708
11.5433 | 12880.12 | 0.712 | 0.037708
11.545 | 12881.22 | 0.712 | 0.037708
11.5467 | 12884.42 | 0.712 | 0.037708
11.5483 | 12888.81 | 0.712 | 0.037708
11.55 | 12894.39 | 0.712 | 0.037708
11.5517 | 12901.34 | 0.712 | 0.037708
11.5533 | 12910.02 | 0.712 | 0.037708
11.555 | 12919.72 | 0.712 | 0.037708
11.5567 | 12930.41 | 0.712 | 0.037792
11.5583 | 12941.94 | 0.7122 | 0.037792
11.56 | 12950.17 | 0.7122 | 0.037792
11.5617 | 12948.98 | 0.7122 | 0.037792
11.5633 | 12942.67 | 0.7122 | 0.037792
11.565 | 12934.35 | 0.7122 | 0.037792
11.5667 | 12926.21 | 0.7122 | 0.037792
11.5683 | 12918.62 | 0.7122 | 0.037792
11.57 | 12912.49 | 0.7122 | 0.037792
11.5717 | 12907.83 | 0.7122 | 0.037792
11.5733 | 12904.54 | 0.7122 | 0.037792
11.575 | 12903.26 | 0.7122 | 0.037792
11.5767 | 12903.53 | 0.7122 | 0.037792
11.5783 | 12905.82 | 0.7122 | 0.037792
11.58 | 12909.38 | 0.7122 | 0.037792
11.5817 | 12914.5 | 0.7122 | 0.037792
11.5833 | 12921 | 0.7122 | 0.037792
11.585 | 12929.04 | 0.7122 | 0.037792
11.5867 | 12938 | 0.7122 | 0.037917
11.5883 | 12947.88 | 0.7125 | 0.037917
11.59 | 12953.64 | 0.7125 | 0.037917
11.5917 | 12950.17 | 0.7125 | 0.037917
11.5933 | 12941.48 | 0.7125 | 0.037917
11.595 | 12931.42 | 0.7125 | 0.037917
11.5967 | 12921.09 | 0.7125 | 0.037917
11.5983 | 12912.13 | 0.7125 | 0.037917
11.6 | 12904.63 | 0.7125 | 0.037917
11.6017 | 12898.5 | 0.7125 | 0.037917
11.6033 | 12894.29 | 0.7125 | 0.037917
11.605 | 12891.83 | 0.7125 | 0.037917
11.6067 | 12891 | 0.7125 | 0.037917
11.6083 | 12891.55 | 0.7125 | 0.037917
11.61 | 12894.02 | 0.7125 | 0.037917
11.6117 | 12898.23 | 0.7125 | 0.037917
11.6133 | 12903.8 | 0.7125 | 0.037917
11.615 | 12910.48 | 0.7125 | 0.037917
11.6167 | 12919.08 | 0.7125 | 0.037917
11.6183 | 12928.4 | 0.7125 | 0.037917
11.62 | 12938.64 | 0.7125 | 0.038
11.6217 | 12950.07 | 0.7127 | 0.038
11.6233 | 12958.49 | 0.7127 | 0.038
11.625 | 12957.21 | 0.7127 | 0.038
11.6267 | 12950.71 | 0.7127 | 0.038
11.6283 | 12942.3 | 0.7127 | 0.038
11.63 | 12933.61 | 0.7127 | 0.038
11.6317 | 12925.84 | 0.7127 | 0.038
11.6333 | 12919.44 | 0.7127 | 0.038
11.635 | 12914.5 | 0.7127 | 0.038
11.6367 | 12911.39 | 0.7127 | 0.038
11.6383 | 12909.93 | 0.7127 | 0.038
11.64 | 12910.39 | 0.7127 | 0.038
11.6417 | 12912.49 | 0.7127 | 0.038
11.6433 | 12915.97 | 0.7127 | 0.038
11.645 | 12920.81 | 0.7127 | 0.038
11.6467 | 12927.21 | 0.7127 | 0.038
11.6483 | 12934.71 | 0.7127 | 0.038
11.65 | 12943.4 | 0.7127 | 0.038
11.6517 | 12953.09 | 0.7127 | 0.038125
11.6533 | 12961.69 | 0.713 | 0.038125
11.655 | 12960.96 | 0.713 | 0.038125
11.6567 | 12953.73 | 0.713 | 0.038125
11.6583 | 12944.22 | 0.713 | 0.038125
11.66 | 12934.25 | 0.713 | 0.038125
11.6617 | 12924.84 | 0.713 | 0.038125
11.6633 | 12917.25 | 0.713 | 0.038125
11.665 | 12911.3 | 0.713 | 0.038125
11.6667 | 12906.82 | 0.713 | 0.038125
11.6683 | 12903.99 | 0.713 | 0.038125
11.67 | 12902.71 | 0.713 | 0.038125
11.6717 | 12903.35 | 0.713 | 0.038125
11.6733 | 12905.82 | 0.713 | 0.038125
11.675 | 12909.57 | 0.713 | 0.038125
11.6767 | 12914.78 | 0.713 | 0.038125
11.6783 | 12921.36 | 0.713 | 0.038125
11.68 | 12929.32 | 0.713 | 0.038125
11.6817 | 12938.28 | 0.713 | 0.038125
11.6833 | 12948.52 | 0.713 | 0.038125
11.685 | 12959.49 | 0.713 | 0.038208
11.6867 | 12970.28 | 0.7132 | 0.038208
11.6883 | 12971.75 | 0.7132 | 0.038208
11.69 | 12966.44 | 0.7132 | 0.038208
11.6917 | 12958.49 | 0.7132 | 0.038208
11.6933 | 12950.07 | 0.7132 | 0.038208
11.695 | 12942.3 | 0.7132 | 0.038208
11.6967 | 12935.81 | 0.7132 | 0.038208
11.6983 | 12930.32 | 0.7132 | 0.038208
11.7 | 12926.85 | 0.7132 | 0.038208
11.7017 | 12925.02 | 0.7132 | 0.038208
11.7033 | 12925.02 | 0.7132 | 0.038208
11.705 | 12926.76 | 0.7132 | 0.038208
11.7067 | 12929.96 | 0.7132 | 0.038208
11.7083 | 12934.53 | 0.7132 | 0.038208
11.71 | 12940.47 | 0.7132 | 0.038208
11.7117 | 12947.88 | 0.7132 | 0.038208
11.7133 | 12956.57 | 0.7132 | 0.038333
11.715 | 12966.08 | 0.7135 | 0.038333
11.7167 | 12970.65 | 0.7135 | 0.038333
11.7183 | 12966.26 | 0.7135 | 0.038333
11.72 | 12956.75 | 0.7135 | 0.038333
11.7217 | 12946.05 | 0.7135 | 0.038333
11.7233 | 12935.53 | 0.7135 | 0.038333
11.725 | 12926.21 | 0.7135 | 0.038333
11.7267 | 12918.34 | 0.7135 | 0.038333
11.7283 | 12912.03 | 0.7135 | 0.038333
11.73 | 12907.28 | 0.7135 | 0.038333
11.7317 | 12904.26 | 0.7135 | 0.038333
11.7333 | 12903.16 | 0.7135 | 0.038333
11.735 | 12903.26 | 0.7135 | 0.038333
11.7367 | 12905.36 | 0.7135 | 0.038333
11.7383 | 12908.83 | 0.7135 | 0.038333
11.74 | 12913.68 | 0.7135 | 0.038333
11.7417 | 12920.08 | 0.7135 | 0.038333
11.7433 | 12928.04 | 0.7135 | 0.038333
11.745 | 12936.81 | 0.7135 | 0.038333
11.7467 | 12946.87 | 0.7135 | 0.038333
11.7483 | 12957.39 | 0.7135 | 0.038417
11.75 | 12969.28 | 0.7137 | 0.038417
11.7517 | 12978.33 | 0.7137 | 0.038417
11.7533 | 12977.96 | 0.7137 | 0.038417
11.755 | 12972.93 | 0.7137 | 0.038417
11.7567 | 12966.35 | 0.7137 | 0.038417
11.7583 | 12959.13 | 0.7137 | 0.038417
11.76 | 12953.09 | 0.7137 | 0.038417
11.7617 | 12948.43 | 0.7137 | 0.038417
11.7633 | 12945.23 | 0.7137 | 0.038417
11.765 | 12943.49 | 0.7137 | 0.038417
11.7667 | 12943.58 | 0.7137 | 0.038417
11.7683 | 12945.32 | 0.7137 | 0.038417
11.77 | 12948.7 | 0.7137 | 0.038417
11.7717 | 12953.37 | 0.7137 | 0.038417
11.7733 | 12959.22 | 0.7137 | 0.038417
11.775 | 12966.44 | 0.7137 | 0.038417
11.7767 | 12974.76 | 0.7137 | 0.038542
11.7783 | 12983.63 | 0.714 | 0.038542
11.78 | 12983.82 | 0.714 | 0.038542
11.7817 | 12976.5 | 0.714 | 0.038542
11.7833 | 12966.26 | 0.714 | 0.038542
11.785 | 12955.19 | 0.714 | 0.038542
11.7867 | 12944.77 | 0.714 | 0.038542
11.7883 | 12935.63 | 0.714 | 0.038542
11.79 | 12928.13 | 0.714 | 0.038542
11.7917 | 12922.37 | 0.714 | 0.038542
11.7933 | 12917.98 | 0.714 | 0.038542
11.795 | 12915.33 | 0.714 | 0.038542
11.7967 | 12914.5 | 0.714 | 0.038542
11.7983 | 12915.42 | 0.714 | 0.038542
11.8 | 12917.7 | 0.714 | 0.038542
11.8017 | 12921.91 | 0.714 | 0.038542
11.8033 | 12927.12 | 0.714 | 0.038542
11.805 | 12933.8 | 0.714 | 0.038542
11.8067 | 12941.75 | 0.714 | 0.038542
11.8083 | 12950.9 | 0.714 | 0.038542
11.81 | 12961.41 | 0.714 | 0.038625
11.8117 | 12972.29 | 0.7142 | 0.038625
11.8133 | 12980.16 | 0.7142 | 0.038625
11.815 | 12978.51 | 0.7142 | 0.038625
11.8167 | 12971.65 | 0.7142 | 0.038625
11.8183 | 12963.15 | 0.7142 | 0.038625
11.82 | 12954.83 | 0.7142 | 0.038625
11.8217 | 12947.33 | 0.7142 | 0.038625
11.8233 | 12940.93 | 0.7142 | 0.038625
11.825 | 12935.81 | 0.7142 | 0.038625
11.8267 | 12932.79 | 0.7142 | 0.038625
11.8283 | 12931.42 | 0.7142 | 0.038625
11.83 | 12931.97 | 0.7142 | 0.038625
11.8317 | 12934.25 | 0.7142 | 0.038625
11.8333 | 12937.73 | 0.7142 | 0.038625
11.835 | 12942.58 | 0.7142 | 0.038625
11.8367 | 12949.16 | 0.7142 | 0.038625
11.8383 | 12956.84 | 0.7142 | 0.038625
11.84 | 12965.62 | 0.7142 | 0.03875
11.8417 | 12975.31 | 0.7145 | 0.03875
11.8433 | 12982.63 | 0.7145 | 0.03875
11.845 | 12980.16 | 0.7145 | 0.03875
11.8467 | 12972.48 | 0.7145 | 0.03875
11.8483 | 12962.6 | 0.7145 | 0.03875
11.85 | 12952.82 | 0.7145 | 0.03875
11.8517 | 12943.49 | 0.7145 | 0.03875
11.8533 | 12935.63 | 0.7145 | 0.03875
11.855 | 12929.5 | 0.7145 | 0.03875
11.8567 | 12924.65 | 0.7145 | 0.03875
11.8583 | 12921.64 | 0.7145 | 0.03875
11.86 | 12920.72 | 0.7145 | 0.03875
11.8617 | 12921.36 | 0.7145 | 0.03875
11.8633 | 12923.46 | 0.7145 | 0.03875
11.865 | 12927.3 | 0.7145 | 0.03875
11.8667 | 12932.43 | 0.7145 | 0.03875
11.8683 | 12938.83 | 0.7145 | 0.03875
11.87 | 12946.6 | 0.7145 | 0.03875
11.8717 | 12955.65 | 0.7145 | 0.03875
11.8733 | 12965.89 | 0.7145 | 0.038833
11.875 | 12976.77 | 0.7147 | 0.038833
11.8767 | 12985.28 | 0.7147 | 0.038833
11.8783 | 12984.64 | 0.7147 | 0.038833
11.88 | 12978.33 | 0.7147 | 0.038833
11.8817 | 12969.92 | 0.7147 | 0.038833
11.8833 | 12961.5 | 0.7147 | 0.038833
11.885 | 12953.73 | 0.7147 | 0.038833
11.8867 | 12947.42 | 0.7147 | 0.038833
11.8883 | 12942.03 | 0.7147 | 0.038833
11.89 | 12938.92 | 0.7147 | 0.038833
11.8917 | 12937.45 | 0.7147 | 0.038833
11.8933 | 12937.55 | 0.7147 | 0.038833
11.895 | 12939.19 | 0.7147 | 0.038833
11.8967 | 12942.39 | 0.7147 | 0.038833
11.8983 | 12947.06 | 0.7147 | 0.038833
11.9 | 12953.37 | 0.7147 | 0.038833
11.9017 | 12960.96 | 0.7147 | 0.038833
11.9033 | 12969.55 | 0.7147 | 0.038833
11.905 | 12979.24 | 0.7147 | 0.038958
11.9067 | 12987.84 | 0.715 | 0.038958
11.9083 | 12986.65 | 0.715 | 0.038958
11.91 | 12979.15 | 0.715 | 0.038958
11.9117 | 12969.83 | 0.715 | 0.038958
11.9133 | 12959.95 | 0.715 | 0.038958
11.915 | 12950.99 | 0.715 | 0.038958
11.9167 | 12943.58 | 0.715 | 0.038958
11.9183 | 12937.45 | 0.715 | 0.038958
11.92 | 12932.7 | 0.715 | 0.038958
11.9217 | 12929.68 | 0.715 | 0.038958
11.9233 | 12928.4 | 0.715 | 0.038958
11.925 | 12928.95 | 0.715 | 0.038958
11.9267 | 12931.05 | 0.715 | 0.038958
11.9283 | 12934.71 | 0.715 | 0.038958
11.93 | 12940.02 | 0.715 | 0.038958
11.9317 | 12946.51 | 0.715 | 0.038958
11.9333 | 12954.28 | 0.715 | 0.038958
11.935 | 12963.52 | 0.715 | 0.038958
11.9367 | 12973.67 | 0.715 | 0.038958
11.9383 | 12984.73 | 0.715 | 0.039042
11.94 | 12994.97 | 0.7152 | 0.039042
11.9417 | 12996.43 | 0.7152 | 0.039042
11.9433 | 12991.41 | 0.7152 | 0.039042
11.945 | 12983.72 | 0.7152 | 0.039042
11.9467 | 12975.68 | 0.7152 | 0.039042
11.9483 | 12968 | 0.7152 | 0.039042
11.95 | 12961.6 | 0.7152 | 0.039042
11.9517 | 12956.38 | 0.7152 | 0.039042
11.9533 | 12952.73 | 0.7152 | 0.039042
11.955 | 12951.08 | 0.7152 | 0.039042
11.9567 | 12950.9 | 0.7152 | 0.039042
11.9583 | 12952.54 | 0.7152 | 0.039042
11.96 | 12955.56 | 0.7152 | 0.039042
11.9617 | 12960.13 | 0.7152 | 0.039042
11.9633 | 12966.17 | 0.7152 | 0.039042
11.965 | 12973.21 | 0.7152 | 0.039042
11.9667 | 12981.8 | 0.7152 | 0.039167
11.9683 | 12991.22 | 0.7155 | 0.039167
11.97 | 12998.54 | 0.7155 | 0.039167
11.9717 | 12996.07 | 0.7155 | 0.039167
11.9733 | 12988.11 | 0.7155 | 0.039167
11.975 | 12977.87 | 0.7155 | 0.039167
11.9767 | 12967.81 | 0.7155 | 0.039167
11.9783 | 12958.67 | 0.7155 | 0.039167
11.98 | 12950.9 | 0.7155 | 0.039167
11.9817 | 12944.4 | 0.7155 | 0.039167
11.9833 | 12939.74 | 0.7155 | 0.039167
11.985 | 12936.72 | 0.7155 | 0.039167
11.9867 | 12935.26 | 0.7155 | 0.039167
11.9883 | 12935.63 | 0.7155 | 0.039167
11.99 | 12937.73 | 0.7155 | 0.039167
11.9917 | 12941.11 | 0.7155 | 0.039167
11.9933 | 12946.14 | 0.7155 | 0.039167
11.995 | 12952.45 | 0.7155 | 0.039167
11.9967 | 12960.13 | 0.7155 | 0.039167
11.9983 | 12968.82 | 0.7155 | 0.039167
12 | 12978.69 | 0.7155 | 0.039167
12.0017 | 12989.67 | 0.7155 | 0.03925
12.0033 | 13000.09 | 0.7157 | 0.03925
12.005 | 13001.83 | 0.7157 | 0.03925
12.0067 | 12996.71 | 0.7157 | 0.03925
12.0083 | 12988.66 | 0.7157 | 0.03925
12.01 | 12980.07 | 0.7157 | 0.03925
12.0117 | 12972.2 | 0.7157 | 0.03925
12.0133 | 12965.62 | 0.7157 | 0.03925
12.015 | 12960.22 | 0.7157 | 0.03925
12.0167 | 12956.66 | 0.7157 | 0.03925
12.0183 | 12954.74 | 0.7157 | 0.03925
12.02 | 12954.55 | 0.7157 | 0.03925
12.0217 | 12955.93 | 0.7157 | 0.03925
12.0233 | 12959.04 | 0.7157 | 0.03925
12.025 | 12963.61 | 0.7157 | 0.03925
12.0267 | 12969.64 | 0.7157 | 0.03925
12.0283 | 12976.77 | 0.7157 | 0.03925
12.03 | 12985.19 | 0.7157 | 0.03925
12.0317 | 12994.24 | 0.7157 | 0.039375
12.0333 | 13003.75 | 0.716 | 0.039375
12.035 | 13004.66 | 0.716 | 0.039375
12.0367 | 12998.26 | 0.716 | 0.039375
12.0383 | 12988.94 | 0.716 | 0.039375
12.04 | 12978.97 | 0.716 | 0.039375
12.0417 | 12969.73 | 0.716 | 0.039375
12.0433 | 12961.78 | 0.716 | 0.039375
12.045 | 12955.19 | 0.716 | 0.039375
12.0467 | 12950.26 | 0.716 | 0.039375
12.0483 | 12946.87 | 0.716 | 0.039375
12.05 | 12945.14 | 0.716 | 0.039375
12.0517 | 12944.77 | 0.716 | 0.039375
12.0533 | 12946.69 | 0.716 | 0.039375
12.055 | 12950.17 | 0.716 | 0.039375
12.0567 | 12954.83 | 0.716 | 0.039375
12.0583 | 12960.68 | 0.716 | 0.039375
12.06 | 12967.9 | 0.716 | 0.039375
12.0617 | 12976.59 | 0.716 | 0.039375
12.0633 | 12986.1 | 0.716 | 0.039375
12.065 | 12996.89 | 0.716 | 0.039458
12.0667 | 13005.85 | 0.7162 | 0.039458
12.0683 | 13005.67 | 0.7162 | 0.039458
12.07 | 12999.82 | 0.7162 | 0.039458
12.0717 | 12991.41 | 0.7162 | 0.039458
12.0733 | 12982.63 | 0.7162 | 0.039458
12.075 | 12974.4 | 0.7162 | 0.039458
12.0767 | 12967.81 | 0.7162 | 0.039458
12.0783 | 12962.42 | 0.7162 | 0.039458
12.08 | 12958.49 | 0.7162 | 0.039458
12.0817 | 12956.57 | 0.7162 | 0.039458
12.0833 | 12956.57 | 0.7162 | 0.039458
12.085 | 12957.66 | 0.7162 | 0.039458
12.0867 | 12960.5 | 0.7162 | 0.039458
12.0883 | 12965.07 | 0.7162 | 0.039458
12.09 | 12971.11 | 0.7162 | 0.039458
12.0917 | 12978.33 | 0.7162 | 0.039458
12.0933 | 12986.28 | 0.7162 | 0.039458
12.095 | 12995.61 | 0.7162 | 0.039583
12.0967 | 13005.03 | 0.7165 | 0.039583
12.0983 | 13006.58 | 0.7165 | 0.039583
12.1 | 13000.46 | 0.7165 | 0.039583
12.1017 | 12991.13 | 0.7165 | 0.039583
12.1033 | 12981.26 | 0.7165 | 0.039583
12.105 | 12971.75 | 0.7165 | 0.039583
12.1067 | 12963.52 | 0.7165 | 0.039583
12.1083 | 12956.75 | 0.7165 | 0.039583
12.11 | 12951.63 | 0.7165 | 0.039583
12.1117 | 12948.34 | 0.7165 | 0.039583
12.1133 | 12946.87 | 0.7165 | 0.039583
12.115 | 12946.96 | 0.7165 | 0.039583
12.1167 | 12948.61 | 0.7165 | 0.039583
12.1183 | 12951.81 | 0.7165 | 0.039583
12.12 | 12956.57 | 0.7165 | 0.039583
12.1217 | 12962.6 | 0.7165 | 0.039583
12.1233 | 12970.01 | 0.7165 | 0.039583
12.125 | 12978.6 | 0.7165 | 0.039583
12.1267 | 12988.11 | 0.7165 | 0.039583
12.1283 | 12998.9 | 0.7165 | 0.039667
12.13 | 13010.06 | 0.7167 | 0.039667
12.1317 | 13014.17 | 0.7167 | 0.039667
12.1333 | 13010.33 | 0.7167 | 0.039667
12.135 | 13002.84 | 0.7167 | 0.039667
12.1367 | 12994.42 | 0.7167 | 0.039667
12.1383 | 12986.47 | 0.7167 | 0.039667
12.14 | 12979.7 | 0.7167 | 0.039667
12.1417 | 12973.94 | 0.7167 | 0.039667
12.1433 | 12970.28 | 0.7167 | 0.039667
12.145 | 12968 | 0.7167 | 0.039667
12.1467 | 12967.36 | 0.7167 | 0.039667
12.1483 | 12968.73 | 0.7167 | 0.039667
12.15 | 12971.29 | 0.7167 | 0.039667
12.1517 | 12975.4 | 0.7167 | 0.039667
12.1533 | 12980.71 | 0.7167 | 0.039667
12.155 | 12987.47 | 0.7167 | 0.039667
12.1567 | 12995.15 | 0.7167 | 0.039667
12.1583 | 13004.12 | 0.7167 | 0.039792
12.16 | 13013.53 | 0.717 | 0.039792
12.1617 | 13015.09 | 0.717 | 0.039792
12.1633 | 13009.24 | 0.717 | 0.039792
12.165 | 12999.63 | 0.717 | 0.039792
12.1667 | 12989.48 | 0.717 | 0.039792
12.1683 | 12979.98 | 0.717 | 0.039792
12.17 | 12971.38 | 0.717 | 0.039792
12.1717 | 12964.52 | 0.717 | 0.039792
12.1733 | 12959.04 | 0.717 | 0.039792
12.175 | 12955.1 | 0.717 | 0.039792
12.1767 | 12953 | 0.717 | 0.039792
12.1783 | 12952.82 | 0.717 | 0.039792
12.18 | 12954.19 | 0.717 | 0.039792
12.1817 | 12957.02 | 0.717 | 0.039792
12.1833 | 12961.6 | 0.717 | 0.039792
12.185 | 12967.17 | 0.717 | 0.039792
12.1867 | 12974.21 | 0.717 | 0.039792
12.1883 | 12982.72 | 0.717 | 0.039792
12.19 | 12992.05 | 0.717 | 0.039792
12.1917 | 13002.84 | 0.717 | 0.039875
12.1933 | 13013.99 | 0.7172 | 0.039875
12.195 | 13019.84 | 0.7172 | 0.039875
12.1967 | 13017.01 | 0.7172 | 0.039875
12.1983 | 13010.15 | 0.7172 | 0.039875
12.2 | 13001.74 | 0.7172 | 0.039875
12.2017 | 12993.78 | 0.7172 | 0.039875
12.2033 | 12986.65 | 0.7172 | 0.039875
12.205 | 12980.62 | 0.7172 | 0.039875
12.2067 | 12976.04 | 0.7172 | 0.039875
12.2083 | 12973.67 | 0.7172 | 0.039875
12.21 | 12972.93 | 0.7172 | 0.039875
12.2117 | 12973.67 | 0.7172 | 0.039875
12.2133 | 12976.04 | 0.7172 | 0.039875
12.215 | 12979.7 | 0.7172 | 0.039875
12.2167 | 12984.91 | 0.7172 | 0.039875
12.2183 | 12991.59 | 0.7172 | 0.039875
12.22 | 12999.36 | 0.7172 | 0.039875
12.2217 | 13008.32 | 0.7172 | 0.04
12.2233 | 13017.47 | 0.7175 | 0.04
12.225 | 13018.65 | 0.7175 | 0.04
12.2267 | 13011.98 | 0.7175 | 0.04
12.2283 | 13002.38 | 0.7175 | 0.04
12.23 | 12991.95 | 0.7175 | 0.04
12.2317 | 12982.35 | 0.7175 | 0.04
12.2333 | 12973.94 | 0.7175 | 0.04
12.235 | 12966.72 | 0.7175 | 0.04
12.2367 | 12960.86 | 0.7175 | 0.04
12.2383 | 12957.11 | 0.7175 | 0.04
12.24 | 12954.83 | 0.7175 | 0.04
12.2417 | 12954.46 | 0.7175 | 0.04
12.2433 | 12955.65 | 0.7175 | 0.04
12.245 | 12958.12 | 0.7175 | 0.04
12.2467 | 12962.33 | 0.7175 | 0.04
12.2483 | 12967.63 | 0.7175 | 0.04
12.25 | 12974.67 | 0.7175 | 0.04
12.2517 | 12982.9 | 0.7175 | 0.04
12.2533 | 12992.32 | 0.7175 | 0.04
12.255 | 13002.38 | 0.7175 | 0.040083
12.2567 | 13013.9 | 0.7177 | 0.040083
12.2583 | 13022.22 | 0.7177 | 0.040083
12.26 | 13021.31 | 0.7177 | 0.040083
12.2617 | 13014.91 | 0.7177 | 0.040083
12.2633 | 13006.77 | 0.7177 | 0.040083
12.265 | 12998.54 | 0.7177 | 0.040083
12.2667 | 12991.13 | 0.7177 | 0.040083
12.2683 | 12984.82 | 0.7177 | 0.040083
12.27 | 12979.88 | 0.7177 | 0.040083
12.2717 | 12976.77 | 0.7177 | 0.040083
12.2733 | 12975.59 | 0.7177 | 0.040083
12.275 | 12975.95 | 0.7177 | 0.040083
12.2767 | 12977.96 | 0.7177 | 0.040083
12.2783 | 12981.26 | 0.7177 | 0.040083
12.28 | 12986.01 | 0.7177 | 0.040083
12.2817 | 12991.86 | 0.7177 | 0.040083
12.2833 | 12998.99 | 0.7177 | 0.040083
12.285 | 13007.59 | 0.7177 | 0.040208
12.2867 | 13017.01 | 0.718 | 0.040208
12.2883 | 13022.5 | 0.718 | 0.040208
12.29 | 13018.2 | 0.718 | 0.040208
12.2917 | 13009.51 | 0.718 | 0.040208
12.2933 | 12999.63 | 0.718 | 0.040208
12.295 | 12989.76 | 0.718 | 0.040208
12.2967 | 12981.16 | 0.718 | 0.040208
12.2983 | 12973.76 | 0.718 | 0.040208
12.3 | 12967.72 | 0.718 | 0.040208
12.3017 | 12963.33 | 0.718 | 0.040208
12.3033 | 12960.77 | 0.718 | 0.040208
12.305 | 12959.77 | 0.718 | 0.040208
12.3067 | 12960.41 | 0.718 | 0.040208
12.3083 | 12962.78 | 0.718 | 0.040208
12.31 | 12966.72 | 0.718 | 0.040208
12.3117 | 12971.93 | 0.718 | 0.040208
12.3133 | 12978.42 | 0.718 | 0.040208
12.315 | 12986.1 | 0.718 | 0.040208
12.3167 | 12995.06 | 0.718 | 0.040208
12.3183 | 13004.94 | 0.718 | 0.040292
12.32 | 13015.82 | 0.7182 | 0.040292
12.3217 | 13020.67 | 0.7182 | 0.040292
12.3233 | 13017.28 | 0.7182 | 0.040292
12.325 | 13009.6 | 0.7182 | 0.040292
12.3267 | 13000.46 | 0.7182 | 0.040292
12.3283 | 12992.05 | 0.7182 | 0.040292
12.33 | 12984.36 | 0.7182 | 0.040292
12.3317 | 12977.78 | 0.7182 | 0.040292
12.3333 | 12972.84 | 0.7182 | 0.040292
12.335 | 12969.92 | 0.7182 | 0.040292
12.3367 | 12968.45 | 0.7182 | 0.040292
12.3383 | 12969.09 | 0.7182 | 0.040292
12.34 | 12970.92 | 0.7182 | 0.040292
12.3417 | 12974.58 | 0.7182 | 0.040292
12.3433 | 12979.7 | 0.7182 | 0.040292
12.345 | 12985.92 | 0.7182 | 0.040292
12.3467 | 12993.33 | 0.7182 | 0.040292
12.3483 | 13002.01 | 0.7182 | 0.040417
12.35 | 13011.8 | 0.7185 | 0.040417
12.3517 | 13018.47 | 0.7185 | 0.040417
12.3533 | 13015.64 | 0.7185 | 0.040417
12.355 | 13007.22 | 0.7185 | 0.040417
12.3567 | 12997.26 | 0.7185 | 0.040417
12.3583 | 12987.47 | 0.7185 | 0.040417
12.36 | 12978.6 | 0.7185 | 0.040417
12.3617 | 12971.11 | 0.7185 | 0.040417
12.3633 | 12964.98 | 0.7185 | 0.040417
12.365 | 12960.68 | 0.7185 | 0.040417
12.3667 | 12957.85 | 0.7185 | 0.040417
12.3683 | 12956.93 | 0.7185 | 0.040417
12.37 | 12957.66 | 0.7185 | 0.040417
12.3717 | 12959.95 | 0.7185 | 0.040417
12.3733 | 12963.88 | 0.7185 | 0.040417
12.375 | 12969.37 | 0.7185 | 0.040417
12.3767 | 12975.68 | 0.7185 | 0.040417
12.3783 | 12983.18 | 0.7185 | 0.040417
12.38 | 12992.32 | 0.7185 | 0.040417
12.3817 | 13002.2 | 0.7185 | 0.0405
12.3833 | 13012.8 | 0.7187 | 0.0405
12.385 | 13021.31 | 0.7187 | 0.0405
12.3867 | 13020.57 | 0.7187 | 0.0405
12.3883 | 13014.45 | 0.7187 | 0.0405
12.39 | 13006.31 | 0.7187 | 0.0405
12.3917 | 12997.99 | 0.7187 | 0.0405
12.3933 | 12990.12 | 0.7187 | 0.0405
12.395 | 12983.45 | 0.7187 | 0.0405
12.3967 | 12978.51 | 0.7187 | 0.0405
12.3983 | 12975.49 | 0.7187 | 0.0405
12.4 | 12974.03 | 0.7187 | 0.0405
12.4017 | 12974.12 | 0.7187 | 0.0405
12.4033 | 12975.86 | 0.7187 | 0.0405
12.405 | 12979.24 | 0.7187 | 0.0405
12.4067 | 12984 | 0.7187 | 0.0405
12.4083 | 12989.85 | 0.7187 | 0.0405
12.41 | 12996.8 | 0.7187 | 0.0405
12.4117 | 13005.21 | 0.7187 | 0.040625
12.4133 | 13014.63 | 0.719 | 0.040625
12.415 | 13020.57 | 0.719 | 0.040625
12.4167 | 13017.01 | 0.719 | 0.040625
12.4183 | 13008.41 | 0.719 | 0.040625
12.42 | 12998.35 | 0.719 | 0.040625
12.4217 | 12988.3 | 0.719 | 0.040625
12.4233 | 12979.43 | 0.719 | 0.040625
12.425 | 12971.75 | 0.719 | 0.040625
12.4267 | 12965.44 | 0.719 | 0.040625
12.4283 | 12960.5 | 0.719 | 0.040625
12.43 | 12957.48 | 0.719 | 0.040625
12.4317 | 12956.38 | 0.719 | 0.040625
12.4333 | 12956.57 | 0.719 | 0.040625
12.435 | 12958.67 | 0.719 | 0.040625
12.4367 | 12962.33 | 0.719 | 0.040625
12.4383 | 12966.9 | 0.719 | 0.040625
12.44 | 12973.12 | 0.719 | 0.040625
12.4417 | 12980.34 | 0.719 | 0.040625
12.4433 | 12988.94 | 0.719 | 0.040625
12.445 | 12998.72 | 0.719 | 0.040625
12.4467 | 13009.33 | 0.719 | 0.040708
12.4483 | 13019.66 | 0.7192 | 0.040708
12.45 | 13020.94 | 0.7192 | 0.040708
12.4517 | 13015.82 | 0.7192 | 0.040708
12.4533 | 13008.05 | 0.7192 | 0.040708
12.455 | 12999.91 | 0.7192 | 0.040708
12.4567 | 12992.05 | 0.7192 | 0.040708
12.4583 | 12985.46 | 0.7192 | 0.040708
12.46 | 12980.34 | 0.7192 | 0.040708
12.4617 | 12976.96 | 0.7192 | 0.040708
12.4633 | 12975.22 | 0.7192 | 0.040708
12.465 | 12975.13 | 0.7192 | 0.040708
12.4667 | 12976.68 | 0.7192 | 0.040708
12.4683 | 12979.79 | 0.7192 | 0.040708
12.47 | 12984.55 | 0.7192 | 0.040708
12.4717 | 12990.49 | 0.7192 | 0.040708
12.4733 | 12997.62 | 0.7192 | 0.040708
12.475 | 13005.67 | 0.7192 | 0.040833
12.4767 | 13015.09 | 0.7195 | 0.040833
12.4783 | 13020.39 | 0.7195 | 0.040833
12.48 | 13016.37 | 0.7195 | 0.040833
12.4817 | 13007.59 | 0.7195 | 0.040833
12.4833 | 12997.07 | 0.7195 | 0.040833
12.485 | 12986.65 | 0.7195 | 0.040833
12.4867 | 12977.32 | 0.7195 | 0.040833
12.4883 | 12969.46 | 0.7195 | 0.040833
12.49 | 12963.15 | 0.7195 | 0.040833
12.4917 | 12958.39 | 0.7195 | 0.040833
12.4933 | 12955.56 | 0.7195 | 0.040833
12.495 | 12954.46 | 0.7195 | 0.040833
12.4967 | 12954.83 | 0.7195 | 0.040833
12.4983 | 12956.93 | 0.7195 | 0.040833
12.5 | 12960.59 | 0.7195 | 0.040833
12.5017 | 12965.53 | 0.7195 | 0.040833
12.5033 | 12971.75 | 0.7195 | 0.040833
12.505 | 12979.33 | 0.7195 | 0.040833
12.5067 | 12988.2 | 0.7195 | 0.040833
12.5083 | 12997.99 | 0.7195 | 0.040833
12.51 | 13008.6 | 0.7195 | 0.040917
12.5117 | 13019.75 | 0.7197 | 0.040917
12.5133 | 13022.86 | 0.7197 | 0.040917
12.515 | 13018.38 | 0.7197 | 0.040917
12.5167 | 13010.97 | 0.7197 | 0.040917
12.5183 | 13002.56 | 0.7197 | 0.040917
12.52 | 12994.7 | 0.7197 | 0.040917
12.5217 | 12988.02 | 0.7197 | 0.040917
12.5233 | 12982.35 | 0.7197 | 0.040917
12.525 | 12978.6 | 0.7197 | 0.040917
12.5267 | 12976.59 | 0.7197 | 0.040917
12.5283 | 12976.23 | 0.7197 | 0.040917
12.53 | 12977.78 | 0.7197 | 0.040917
12.5317 | 12980.8 | 0.7197 | 0.040917
12.5333 | 12985.28 | 0.7197 | 0.040917
12.535 | 12991.13 | 0.7197 | 0.040917
12.5367 | 12998.17 | 0.7197 | 0.040917
12.5383 | 13006.31 | 0.7197 | 0.040917
12.54 | 13015.45 | 0.7197 | 0.041042
12.5417 | 13023.59 | 0.72 | 0.041042
12.5433 | 13021.95 | 0.72 | 0.041042
12.545 | 13014.36 | 0.72 | 0.041042
12.5467 | 13004.12 | 0.72 | 0.041042
12.5483 | 12994.06 | 0.72 | 0.041042
12.55 | 12984.73 | 0.72 | 0.041042
12.5517 | 12976.68 | 0.72 | 0.041042
12.5533 | 12970.19 | 0.72 | 0.041042
12.555 | 12965.07 | 0.72 | 0.041042
12.5567 | 12961.69 | 0.72 | 0.041042
12.5583 | 12959.95 | 0.72 | 0.041042
12.56 | 12960.32 | 0.72 | 0.041042
12.5617 | 12961.96 | 0.72 | 0.041042
12.5633 | 12965.44 | 0.72 | 0.041042
12.565 | 12970.1 | 0.72 | 0.041042
12.5667 | 12976.23 | 0.72 | 0.041042
12.5683 | 12983.82 | 0.72 | 0.041042
12.57 | 12992.41 | 0.72 | 0.041042
12.5717 | 13001.65 | 0.72 | 0.041042
12.5733 | 13012.35 | 0.72 | 0.041125
12.575 | 13021.49 | 0.7202 | 0.041125
12.5767 | 13021.12 | 0.7202 | 0.041125
12.5783 | 13015.27 | 0.7202 | 0.041125
12.58 | 13006.86 | 0.7202 | 0.041125
12.5817 | 12998.08 | 0.7202 | 0.041125
12.5833 | 12990.03 | 0.7202 | 0.041125
12.585 | 12983.18 | 0.7202 | 0.041125
12.5867 | 12977.6 | 0.7202 | 0.041125
12.5883 | 12973.76 | 0.7202 | 0.041125
12.59 | 12971.65 | 0.7202 | 0.041125
12.5917 | 12971.38 | 0.7202 | 0.041125
12.5933 | 12972.75 | 0.7202 | 0.041125
12.595 | 12975.68 | 0.7202 | 0.041125
12.5967 | 12980.16 | 0.7202 | 0.041125
12.5983 | 12986.01 | 0.7202 | 0.041125
12.6 | 12993.14 | 0.7202 | 0.041125
12.6017 | 13001.37 | 0.7202 | 0.041125
12.6033 | 13010.7 | 0.7202 | 0.04125
12.605 | 13021.03 | 0.7205 | 0.04125
12.6067 | 13023.59 | 0.7205 | 0.04125
12.6083 | 13018.2 | 0.7205 | 0.04125
12.61 | 13009.42 | 0.7205 | 0.04125
12.6117 | 12999.63 | 0.7205 | 0.04125
12.6133 | 12990.49 | 0.7205 | 0.04125
12.615 | 12982.35 | 0.7205 | 0.04125
12.6167 | 12975.77 | 0.7205 | 0.04125
12.6183 | 12970.65 | 0.7205 | 0.04125
12.62 | 12967.26 | 0.7205 | 0.04125
12.6217 | 12965.34 | 0.7205 | 0.04125
12.6233 | 12965.25 | 0.7205 | 0.04125
12.625 | 12966.9 | 0.7205 | 0.04125
12.6267 | 12970.19 | 0.7205 | 0.04125
12.6283 | 12974.76 | 0.7205 | 0.04125
12.63 | 12980.52 | 0.7205 | 0.04125
12.6317 | 12987.56 | 0.7205 | 0.04125
12.6333 | 12995.79 | 0.7205 | 0.04125
12.635 | 13005.12 | 0.7205 | 0.04125
12.6367 | 13015.91 | 0.7205 | 0.041333
12.6383 | 13025.33 | 0.7207 | 0.041333
12.64 | 13025.6 | 0.7207 | 0.041333
12.6417 | 13019.84 | 0.7207 | 0.041333
12.6433 | 13011.52 | 0.7207 | 0.041333
12.645 | 13002.93 | 0.7207 | 0.041333
12.6467 | 12994.79 | 0.7207 | 0.041333
12.6483 | 12987.84 | 0.7207 | 0.041333
12.65 | 12982.26 | 0.7207 | 0.041333
12.6517 | 12978.51 | 0.7207 | 0.041333
12.6533 | 12976.5 | 0.7207 | 0.041333
12.655 | 12976.13 | 0.7207 | 0.041333
12.6567 | 12977.41 | 0.7207 | 0.041333
12.6583 | 12980.16 | 0.7207 | 0.041333
12.66 | 12984.36 | 0.7207 | 0.041333
12.6617 | 12989.94 | 0.7207 | 0.041333
12.6633 | 12996.89 | 0.7207 | 0.041333
12.665 | 13004.85 | 0.7207 | 0.041333
12.6667 | 13013.99 | 0.7207 | 0.041458
12.6683 | 13023.96 | 0.721 | 0.041458
12.67 | 13026.61 | 0.721 | 0.041458
12.6717 | 13020.85 | 0.721 | 0.041458
12.6733 | 13011.89 | 0.721 | 0.041458
12.675 | 13002.01 | 0.721 | 0.041458
12.6767 | 12992.78 | 0.721 | 0.041458
12.6783 | 12984.73 | 0.721 | 0.041458
12.68 | 12978.24 | 0.721 | 0.041458
12.6817 | 12972.84 | 0.721 | 0.041458
12.6833 | 12968.82 | 0.721 | 0.041458
12.685 | 12966.62 | 0.721 | 0.041458
12.6867 | 12966.17 | 0.721 | 0.041458
12.6883 | 12967.63 | 0.721 | 0.041458
12.69 | 12970.37 | 0.721 | 0.041458
12.6917 | 12974.95 | 0.721 | 0.041458
12.6933 | 12980.62 | 0.721 | 0.041458
12.695 | 12987.56 | 0.721 | 0.041458
12.6967 | 12995.79 | 0.721 | 0.041458
12.6983 | 13004.85 | 0.721 | 0.041458
12.7 | 13015.09 | 0.721 | 0.041542
12.7017 | 13025.6 | 0.7212 | 0.041542
12.7033 | 13028.62 | 0.7212 | 0.041542
12.705 | 13024.14 | 0.7212 | 0.041542
12.7067 | 13016.37 | 0.7212 | 0.041542
12.7083 | 13008.05 | 0.7212 | 0.041542
12.71 | 12999.91 | 0.7212 | 0.041542
12.7117 | 12993.14 | 0.7212 | 0.041542
12.7133 | 12987.75 | 0.7212 | 0.041542
12.715 | 12983.82 | 0.7212 | 0.041542
12.7167 | 12981.71 | 0.7212 | 0.041542
12.7183 | 12980.98 | 0.7212 | 0.041542
12.72 | 12981.99 | 0.7212 | 0.041542
12.7217 | 12984.73 | 0.7212 | 0.041542
12.7233 | 12988.75 | 0.7212 | 0.041542
12.725 | 12994.24 | 0.7212 | 0.041542
12.7267 | 13001.1 | 0.7212 | 0.041542
12.7283 | 13008.96 | 0.7212 | 0.041542
12.73 | 13017.83 | 0.7212 | 0.041667
12.7317 | 13027.8 | 0.7215 | 0.041667
12.7333 | 13029.99 | 0.7215 | 0.041667
12.735 | 13024.23 | 0.7215 | 0.041667
12.7367 | 13014.91 | 0.7215 | 0.041667
12.7383 | 13004.85 | 0.7215 | 0.041667
12.74 | 12995.25 | 0.7215 | 0.041667
12.7417 | 12986.92 | 0.7215 | 0.041667
12.7433 | 12979.79 | 0.7215 | 0.041667
12.745 | 12974.49 | 0.7215 | 0.041667
12.7467 | 12970.74 | 0.7215 | 0.041667
12.7483 | 12968.82 | 0.7215 | 0.041667
12.75 | 12968.64 | 0.7215 | 0.041667
12.7517 | 12970.1 | 0.7215 | 0.041667
12.7533 | 12972.93 | 0.7215 | 0.041667
12.755 | 12977.23 | 0.7215 | 0.041667
12.7567 | 12983.08 | 0.7215 | 0.041667
12.7583 | 12990.12 | 0.7215 | 0.041667
12.76 | 12998.08 | 0.7215 | 0.041667
12.7617 | 13007.32 | 0.7215 | 0.041667
12.7633 | 13017.74 | 0.7215 | 0.04175
12.765 | 13028.62 | 0.7217 | 0.04175
12.7667 | 13031.46 | 0.7217 | 0.04175
12.7683 | 13026.7 | 0.7217 | 0.04175
12.77 | 13018.47 | 0.7217 | 0.04175
12.7717 | 13009.88 | 0.7217 | 0.04175
12.7733 | 13001.56 | 0.7217 | 0.04175
12.775 | 12994.33 | 0.7217 | 0.04175
12.7767 | 12988.57 | 0.7217 | 0.04175
12.7783 | 12984.27 | 0.7217 | 0.04175
12.78 | 12981.71 | 0.7217 | 0.04175
12.7817 | 12980.98 | 0.7217 | 0.04175
12.7833 | 12981.9 | 0.7217 | 0.04175
12.785 | 12984.36 | 0.7217 | 0.04175
12.7867 | 12988.39 | 0.7217 | 0.04175
12.7883 | 12993.6 | 0.7217 | 0.04175
12.79 | 13000.18 | 0.7217 | 0.04175
12.7917 | 13008.05 | 0.7217 | 0.04175
12.7933 | 13017.01 | 0.7217 | 0.041875
12.795 | 13026.88 | 0.722 | 0.041875
12.7967 | 13030.08 | 0.722 | 0.041875
12.7983 | 13024.69 | 0.722 | 0.041875
12.8 | 13015.82 | 0.722 | 0.041875
12.8017 | 13005.67 | 0.722 | 0.041875
12.8033 | 12996.25 | 0.722 | 0.041875
12.805 | 12987.75 | 0.722 | 0.041875
12.8067 | 12980.98 | 0.722 | 0.041875
12.8083 | 12975.59 | 0.722 | 0.041875
12.81 | 12972.11 | 0.722 | 0.041875
12.8117 | 12969.92 | 0.722 | 0.041875
12.8133 | 12969.55 | 0.722 | 0.041875
12.815 | 12970.92 | 0.722 | 0.041875
12.8167 | 12973.67 | 0.722 | 0.041875
12.8183 | 12978.15 | 0.722 | 0.041875
12.82 | 12983.82 | 0.722 | 0.041875
12.8217 | 12990.86 | 0.722 | 0.041875
12.8233 | 12999.09 | 0.722 | 0.041875
12.825 | 13008.32 | 0.722 | 0.041875
12.8267 | 13018.65 | 0.722 | 0.041958
12.8283 | 13030.18 | 0.7222 | 0.041958
12.83 | 13035.94 | 0.7222 | 0.041958
12.8317 | 13032.83 | 0.7222 | 0.041958
12.8333 | 13025.51 | 0.7222 | 0.041958
12.835 | 13016.92 | 0.7222 | 0.041958
12.8367 | 13008.41 | 0.7222 | 0.041958
12.8383 | 13001.01 | 0.7222 | 0.041958
12.84 | 12995.34 | 0.7222 | 0.041958
12.8417 | 12990.95 | 0.7222 | 0.041958
12.8433 | 12988.2 | 0.7222 | 0.041958
12.845 | 12987.2 | 0.7222 | 0.041958
12.8467 | 12987.93 | 0.7222 | 0.041958
12.8483 | 12990.22 | 0.7222 | 0.041958
12.85 | 12994.06 | 0.7222 | 0.041958
12.8517 | 12999.18 | 0.7222 | 0.041958
12.8533 | 13005.85 | 0.7222 | 0.041958
12.855 | 13013.35 | 0.7222 | 0.041958
12.8567 | 13022.04 | 0.7222 | 0.042083
12.8583 | 13031.82 | 0.7225 | 0.042083
12.86 | 13035.57 | 0.7225 | 0.042083
12.8617 | 13030.27 | 0.7225 | 0.042083
12.8633 | 13021.49 | 0.7225 | 0.042083
12.865 | 13011.16 | 0.7225 | 0.042083
12.8667 | 13001.74 | 0.7225 | 0.042083
12.8683 | 12993.05 | 0.7225 | 0.042083
12.87 | 12985.74 | 0.7225 | 0.042083
12.8717 | 12979.88 | 0.7225 | 0.042083
12.8733 | 12975.95 | 0.7225 | 0.042083
12.875 | 12973.3 | 0.7225 | 0.042083
12.8767 | 12972.48 | 0.7225 | 0.042083
12.8783 | 12973.39 | 0.7225 | 0.042083
12.88 | 12975.95 | 0.7225 | 0.042083
12.8817 | 12980.07 | 0.7225 | 0.042083
12.8833 | 12985.46 | 0.7225 | 0.042083
12.885 | 12992.23 | 0.7225 | 0.042083
12.8867 | 13000.09 | 0.7225 | 0.042083
12.8883 | 13008.96 | 0.7225 | 0.042083
12.89 | 13018.84 | 0.7225 | 0.042083
12.8917 | 13029.99 | 0.7225 | 0.042167
12.8933 | 13039.5 | 0.7227 | 0.042167
12.895 | 13039.87 | 0.7227 | 0.042167
12.8967 | 13034.2 | 0.7227 | 0.042167
12.8983 | 13026.15 | 0.7227 | 0.042167
12.9 | 13017.92 | 0.7227 | 0.042167
12.9017 | 13010.24 | 0.7227 | 0.042167
12.9033 | 13004.02 | 0.7227 | 0.042167
12.905 | 12999.27 | 0.7227 | 0.042167
12.9067 | 12996.16 | 0.7227 | 0.042167
12.9083 | 12994.7 | 0.7227 | 0.042167
12.91 | 12994.97 | 0.7227 | 0.042167
12.9117 | 12996.98 | 0.7227 | 0.042167
12.9133 | 13000.27 | 0.7227 | 0.042167
12.915 | 13005.4 | 0.7227 | 0.042167
12.9167 | 13011.25 | 0.7227 | 0.042167
12.9183 | 13018.47 | 0.7227 | 0.042167
12.92 | 13027.43 | 0.7227 | 0.042292
12.9217 | 13037.13 | 0.723 | 0.042292
12.9233 | 13043.16 | 0.723 | 0.042292
12.925 | 13040.05 | 0.723 | 0.042292
12.9267 | 13031.82 | 0.723 | 0.042292
12.9283 | 13022.22 | 0.723 | 0.042292
12.93 | 13012.71 | 0.723 | 0.042292
12.9317 | 13003.84 | 0.723 | 0.042292
12.9333 | 12996.53 | 0.723 | 0.042292
12.935 | 12990.86 | 0.723 | 0.042292
12.9367 | 12986.74 | 0.723 | 0.042292
12.9383 | 12984.09 | 0.723 | 0.042292
12.94 | 12983.27 | 0.723 | 0.042292
12.9417 | 12984.18 | 0.723 | 0.042292
12.9433 | 12986.56 | 0.723 | 0.042292
12.945 | 12990.49 | 0.723 | 0.042292
12.9467 | 12995.98 | 0.723 | 0.042292
12.9483 | 13002.29 | 0.723 | 0.042292
12.95 | 13010.15 | 0.723 | 0.042292
12.9517 | 13019.2 | 0.723 | 0.042292
12.9533 | 13029.26 | 0.723 | 0.042375
12.955 | 13040.42 | 0.7232 | 0.042375
12.9567 | 13049.56 | 0.7232 | 0.042375
12.9583 | 13049.01 | 0.7232 | 0.042375
12.96 | 13042.8 | 0.7232 | 0.042375
12.9617 | 13034.38 | 0.7232 | 0.042375
12.9633 | 13025.97 | 0.7232 | 0.042375
12.965 | 13018.38 | 0.7232 | 0.042375
12.9667 | 13011.98 | 0.7232 | 0.042375
12.9683 | 13007.22 | 0.7232 | 0.042375
12.97 | 13003.84 | 0.7232 | 0.042375
12.9717 | 13002.56 | 0.7232 | 0.042375
12.9733 | 13002.93 | 0.7232 | 0.042375
12.975 | 13004.66 | 0.7232 | 0.042375
12.9767 | 13007.77 | 0.7232 | 0.042375
12.9783 | 13012.35 | 0.7232 | 0.042375
12.98 | 13018.56 | 0.7232 | 0.042375
12.9817 | 13025.88 | 0.7232 | 0.042375
12.9833 | 13034.29 | 0.7232 | 0.0425
12.985 | 13044.08 | 0.7235 | 0.0425
12.9867 | 13049.56 | 0.7235 | 0.0425
12.9883 | 13045.63 | 0.7235 | 0.0425
12.99 | 13037.03 | 0.7235 | 0.0425
12.9917 | 13026.7 | 0.7235 | 0.0425
12.9933 | 13016.64 | 0.7235 | 0.0425
12.995 | 13007.68 | 0.7235 | 0.0425
12.9967 | 13000.46 | 0.7235 | 0.0425
12.9983 | 12994.61 | 0.7235 | 0.0425
13 | 12989.94 | 0.7235 | 0.0425
13.0017 | 12987.56 | 0.7235 | 0.0425
13.0033 | 12986.74 | 0.7235 | 0.0425
13.005 | 12987.29 | 0.7235 | 0.0425
13.0067 | 12989.58 | 0.7235 | 0.0425
13.0083 | 12993.14 | 0.7235 | 0.0425
13.01 | 12998.35 | 0.7235 | 0.0425
13.0117 | 13004.94 | 0.7235 | 0.0425
13.0133 | 13012.53 | 0.7235 | 0.0425
13.015 | 13021.67 | 0.7235 | 0.0425
13.0167 | 13031.73 | 0.7235 | 0.0425
13.0183 | 13042.8 | 0.7235 | 0.042583
13.02 | 13052.3 | 0.7237 | 0.042583
13.0217 | 13052.3 | 0.7237 | 0.042583
13.0233 | 13046.27 | 0.7237 | 0.042583
13.025 | 13037.86 | 0.7237 | 0.042583
13.0267 | 13029.44 | 0.7237 | 0.042583
13.0283 | 13021.31 | 0.7237 | 0.042583
13.03 | 13014.91 | 0.7237 | 0.042583
13.0317 | 13009.78 | 0.7237 | 0.042583
13.0333 | 13006.58 | 0.7237 | 0.042583
13.035 | 13005.12 | 0.7237 | 0.042583
13.0367 | 13005.12 | 0.7237 | 0.042583
13.0383 | 13006.77 | 0.7237 | 0.042583
13.04 | 13010.06 | 0.7237 | 0.042583
13.0417 | 13014.72 | 0.7237 | 0.042583
13.0433 | 13020.94 | 0.7237 | 0.042583
13.045 | 13028.35 | 0.7237 | 0.042583
13.0467 | 13036.76 | 0.7237 | 0.042708
13.0483 | 13046.45 | 0.724 | 0.042708
13.05 | 13053.77 | 0.724 | 0.042708
13.0517 | 13051.21 | 0.724 | 0.042708
13.0533 | 13043.07 | 0.724 | 0.042708
13.055 | 13032.65 | 0.724 | 0.042708
13.0567 | 13022.4 | 0.724 | 0.042708
13.0583 | 13013.26 | 0.724 | 0.042708
13.06 | 13005.49 | 0.724 | 0.042708
13.0617 | 12999.18 | 0.724 | 0.042708
13.0633 | 12994.51 | 0.724 | 0.042708
13.065 | 12991.5 | 0.724 | 0.042708
13.0667 | 12990.49 | 0.724 | 0.042708
13.0683 | 12990.77 | 0.724 | 0.042708
13.07 | 12992.96 | 0.724 | 0.042708
13.0717 | 12996.71 | 0.724 | 0.042708
13.0733 | 13001.65 | 0.724 | 0.042708
13.075 | 13008.32 | 0.724 | 0.042708
13.0767 | 13015.73 | 0.724 | 0.042708
13.0783 | 13024.42 | 0.724 | 0.042708
13.08 | 13034.47 | 0.724 | 0.042708
13.0817 | 13045.45 | 0.724 | 0.042792
13.0833 | 13055.32 | 0.7242 | 0.042792
13.085 | 13055.69 | 0.7242 | 0.042792
13.0867 | 13050.02 | 0.7242 | 0.042792
13.0883 | 13041.97 | 0.7242 | 0.042792
13.09 | 13033.83 | 0.7242 | 0.042792
13.0917 | 13025.97 | 0.7242 | 0.042792
13.0933 | 13019.48 | 0.7242 | 0.042792
13.095 | 13014.45 | 0.7242 | 0.042792
13.0967 | 13010.7 | 0.7242 | 0.042792
13.0983 | 13009.05 | 0.7242 | 0.042792
13.1 | 13009.24 | 0.7242 | 0.042792
13.1017 | 13010.79 | 0.7242 | 0.042792
13.1033 | 13013.9 | 0.7242 | 0.042792
13.105 | 13018.29 | 0.7242 | 0.042792
13.1067 | 13024.23 | 0.7242 | 0.042792
13.1083 | 13031.18 | 0.7242 | 0.042792
13.11 | 13039.5 | 0.7242 | 0.042917
13.1117 | 13048.92 | 0.7245 | 0.042917
13.1133 | 13055.69 | 0.7245 | 0.042917
13.115 | 13052.85 | 0.7245 | 0.042917
13.1167 | 13044.26 | 0.7245 | 0.042917
13.1183 | 13034.02 | 0.7245 | 0.042917
13.12 | 13023.78 | 0.7245 | 0.042917
13.1217 | 13014.63 | 0.7245 | 0.042917
13.1233 | 13006.95 | 0.7245 | 0.042917
13.125 | 13000.46 | 0.7245 | 0.042917
13.1267 | 12995.61 | 0.7245 | 0.042917
13.1283 | 12992.59 | 0.7245 | 0.042917
13.13 | 12991.31 | 0.7245 | 0.042917
13.1317 | 12991.5 | 0.7245 | 0.042917
13.1333 | 12993.51 | 0.7245 | 0.042917
13.135 | 12997.07 | 0.7245 | 0.042917
13.1367 | 13001.92 | 0.7245 | 0.042917
13.1383 | 13008.05 | 0.7245 | 0.042917
13.14 | 13015.55 | 0.7245 | 0.042917
13.1417 | 13024.42 | 0.7245 | 0.042917
13.1433 | 13034.47 | 0.7245 | 0.042917
13.145 | 13045.26 | 0.7245 | 0.043
13.1467 | 13056.51 | 0.7247 | 0.043
13.1483 | 13059.8 | 0.7247 | 0.043
13.15 | 13055.6 | 0.7247 | 0.043
13.1517 | 13048.1 | 0.7247 | 0.043
13.1533 | 13039.87 | 0.7247 | 0.043
13.155 | 13031.82 | 0.7247 | 0.043
13.1567 | 13025.15 | 0.7247 | 0.043
13.1583 | 13019.75 | 0.7247 | 0.043
13.16 | 13015.73 | 0.7247 | 0.043
13.1617 | 13013.81 | 0.7247 | 0.043
13.1633 | 13013.44 | 0.7247 | 0.043
13.165 | 13014.81 | 0.7247 | 0.043
13.1667 | 13017.56 | 0.7247 | 0.043
13.1683 | 13022.04 | 0.7247 | 0.043
13.17 | 13027.98 | 0.7247 | 0.043
13.1717 | 13035.21 | 0.7247 | 0.043
13.1733 | 13043.53 | 0.7247 | 0.043
13.175 | 13052.95 | 0.7247 | 0.043125
13.1767 | 13061.91 | 0.725 | 0.043125
13.1783 | 13061.91 | 0.725 | 0.043125
13.18 | 13055.05 | 0.725 | 0.043125
13.1817 | 13045.08 | 0.725 | 0.043125
13.1833 | 13034.84 | 0.725 | 0.043125
13.185 | 13025.6 | 0.725 | 0.043125
13.1867 | 13017.65 | 0.725 | 0.043125
13.1883 | 13011.16 | 0.725 | 0.043125
13.19 | 13006.13 | 0.725 | 0.043125
13.1917 | 13002.74 | 0.725 | 0.043125
13.1933 | 13001.28 | 0.725 | 0.043125
13.195 | 13001.28 | 0.725 | 0.043125
13.1967 | 13002.84 | 0.725 | 0.043125
13.1983 | 13006.04 | 0.725 | 0.043125
13.2 | 13010.52 | 0.725 | 0.043125
13.2017 | 13016.46 | 0.725 | 0.043125
13.2033 | 13023.68 | 0.725 | 0.043125
13.205 | 13032.1 | 0.725 | 0.043125
13.2067 | 13041.79 | 0.725 | 0.043125
13.2083 | 13052.21 | 0.725 | 0.043208
13.21 | 13063.09 | 0.7252 | 0.043208
13.2117 | 13066.02 | 0.7252 | 0.043208
13.2133 | 13061.63 | 0.7252 | 0.043208
13.215 | 13053.59 | 0.7252 | 0.043208
13.2167 | 13044.62 | 0.7252 | 0.043208
13.2183 | 13036.3 | 0.7252 | 0.043208
13.22 | 13029.26 | 0.7252 | 0.043208
13.2217 | 13023.87 | 0.7252 | 0.043208
13.2233 | 13019.57 | 0.7252 | 0.043208
13.225 | 13017.01 | 0.7252 | 0.043208
13.2267 | 13016.19 | 0.7252 | 0.043208
13.2283 | 13017.01 | 0.7252 | 0.043208
13.23 | 13019.75 | 0.7252 | 0.043208
13.2317 | 13023.59 | 0.7252 | 0.043208
13.2333 | 13029.08 | 0.7252 | 0.043208
13.235 | 13035.75 | 0.7252 | 0.043208
13.2367 | 13043.71 | 0.7252 | 0.043208
13.2383 | 13053.04 | 0.7252 | 0.043333
13.24 | 13062.27 | 0.7255 | 0.043333
13.2417 | 13063 | 0.7255 | 0.043333
13.2433 | 13056.6 | 0.7255 | 0.043333
13.245 | 13046.82 | 0.7255 | 0.043333
13.2467 | 13036.58 | 0.7255 | 0.043333
13.2483 | 13026.98 | 0.7255 | 0.043333
13.25 | 13018.93 | 0.7255 | 0.043333
13.2517 | 13012.44 | 0.7255 | 0.043333
13.2533 | 13007.41 | 0.7255 | 0.043333
13.255 | 13003.57 | 0.7255 | 0.043333
13.2567 | 13001.83 | 0.7255 | 0.043333
13.2583 | 13001.56 | 0.7255 | 0.043333
13.26 | 13003.02 | 0.7255 | 0.043333
13.2617 | 13005.85 | 0.7255 | 0.043333
13.2633 | 13010.42 | 0.7255 | 0.043333
13.265 | 13016.28 | 0.7255 | 0.043333
13.2667 | 13023.5 | 0.7255 | 0.043333
13.2683 | 13031.91 | 0.7255 | 0.043333
13.27 | 13041.61 | 0.7255 | 0.043333
13.2717 | 13052.4 | 0.7255 | 0.043417
13.2733 | 13063.55 | 0.7257 | 0.043417
13.275 | 13066.39 | 0.7257 | 0.043417
13.2767 | 13062 | 0.7257 | 0.043417
13.2783 | 13054.04 | 0.7257 | 0.043417
13.28 | 13045.63 | 0.7257 | 0.043417
13.2817 | 13037.49 | 0.7257 | 0.043417
13.2833 | 13030.54 | 0.7257 | 0.043417
13.285 | 13024.87 | 0.7257 | 0.043417
13.2867 | 13021.21 | 0.7257 | 0.043417
13.2883 | 13018.93 | 0.7257 | 0.043417
13.29 | 13018.47 | 0.7257 | 0.043417
13.2917 | 13019.29 | 0.7257 | 0.043417
13.2933 | 13021.86 | 0.7257 | 0.043417
13.295 | 13026.06 | 0.7257 | 0.043417
13.2967 | 13031.64 | 0.7257 | 0.043417
13.2983 | 13038.5 | 0.7257 | 0.043417
13.3 | 13046.36 | 0.7257 | 0.043417
13.3017 | 13055.41 | 0.7257 | 0.043542
13.3033 | 13065.66 | 0.726 | 0.043542
13.305 | 13069.68 | 0.726 | 0.043542
13.3067 | 13064.92 | 0.726 | 0.043542
13.3083 | 13056.05 | 0.726 | 0.043542
13.31 | 13046.09 | 0.726 | 0.043542
13.3117 | 13036.39 | 0.726 | 0.043542
13.3133 | 13027.98 | 0.726 | 0.043542
13.315 | 13021.31 | 0.726 | 0.043542
13.3167 | 13015.91 | 0.726 | 0.043542
13.3183 | 13012.07 | 0.726 | 0.043542
13.32 | 13010.06 | 0.726 | 0.043542
13.3217 | 13009.6 | 0.726 | 0.043542
13.3233 | 13010.88 | 0.726 | 0.043542
13.325 | 13013.63 | 0.726 | 0.043542
13.3267 | 13018.11 | 0.726 | 0.043542
13.3283 | 13023.96 | 0.726 | 0.043542
13.33 | 13031.09 | 0.726 | 0.043542
13.3317 | 13038.86 | 0.726 | 0.043542
13.3333 | 13048.19 | 0.726 | 0.043542
13.335 | 13058.61 | 0.726 | 0.043625
13.3367 | 13069.4 | 0.7262 | 0.043625
13.3383 | 13072.06 | 0.7262 | 0.043625
13.34 | 13067.39 | 0.7262 | 0.043625
13.3417 | 13059.16 | 0.7262 | 0.043625
13.3433 | 13050.38 | 0.7262 | 0.043625
13.345 | 13042.06 | 0.7262 | 0.043625
13.3467 | 13035.02 | 0.7262 | 0.043625
13.3483 | 13029.35 | 0.7262 | 0.043625
13.35 | 13025.33 | 0.7262 | 0.043625
13.3517 | 13022.68 | 0.7262 | 0.043625
13.3533 | 13022.13 | 0.7262 | 0.043625
13.355 | 13023.32 | 0.7262 | 0.043625
13.3567 | 13025.88 | 0.7262 | 0.043625
13.3583 | 13029.9 | 0.7262 | 0.043625
13.36 | 13035.11 | 0.7262 | 0.043625
13.3617 | 13041.79 | 0.7262 | 0.043625
13.3633 | 13049.84 | 0.7262 | 0.043625
13.365 | 13058.8 | 0.7262 | 0.04375
13.3667 | 13068.86 | 0.7265 | 0.04375
13.3683 | 13071.78 | 0.7265 | 0.04375
13.37 | 13066.48 | 0.7265 | 0.04375
13.3717 | 13057.33 | 0.7265 | 0.04375
13.3733 | 13047.28 | 0.7265 | 0.04375
13.375 | 13037.67 | 0.7265 | 0.04375
13.3767 | 13029.26 | 0.7265 | 0.04375
13.3783 | 13022.31 | 0.7265 | 0.04375
13.38 | 13016.92 | 0.7265 | 0.04375
13.3817 | 13012.99 | 0.7265 | 0.04375
13.3833 | 13010.79 | 0.7265 | 0.04375
13.385 | 13010.33 | 0.7265 | 0.04375
13.3867 | 13011.34 | 0.7265 | 0.04375
13.3883 | 13014.17 | 0.7265 | 0.04375
13.39 | 13018.38 | 0.7265 | 0.04375
13.3917 | 13023.96 | 0.7265 | 0.04375
13.3933 | 13030.91 | 0.7265 | 0.04375
13.395 | 13039.05 | 0.7265 | 0.04375
13.3967 | 13048.28 | 0.7265 | 0.04375
13.3983 | 13058.43 | 0.7265 | 0.043833
13.4 | 13069.95 | 0.7267 | 0.043833
13.4017 | 13078.82 | 0.7267 | 0.043833
13.4033 | 13078.18 | 0.7267 | 0.043833
13.405 | 13072.15 | 0.7267 | 0.043833
13.4067 | 13064.1 | 0.7267 | 0.043833
13.4083 | 13055.87 | 0.7267 | 0.043833
13.41 | 13048.74 | 0.7267 | 0.043833
13.4117 | 13042.52 | 0.7267 | 0.043833
13.4133 | 13037.77 | 0.7267 | 0.043833
13.415 | 13034.93 | 0.7267 | 0.043833
13.4167 | 13033.74 | 0.7267 | 0.043833
13.4183 | 13034.38 | 0.7267 | 0.043833
13.42 | 13036.39 | 0.7267 | 0.043833
13.4217 | 13039.87 | 0.7267 | 0.043833
13.4233 | 13044.99 | 0.7267 | 0.043833
13.425 | 13051.57 | 0.7267 | 0.043833
13.4267 | 13059.07 | 0.7267 | 0.043833
13.4283 | 13067.94 | 0.7267 | 0.043958
13.43 | 13077.73 | 0.727 | 0.043958
13.4317 | 13081.11 | 0.727 | 0.043958
13.4333 | 13075.99 | 0.727 | 0.043958
13.435 | 13066.84 | 0.727 | 0.043958
13.4367 | 13056.33 | 0.727 | 0.043958
13.4383 | 13046.45 | 0.727 | 0.043958
13.44 | 13037.77 | 0.727 | 0.043958
13.4417 | 13030.45 | 0.727 | 0.043958
13.4433 | 13024.87 | 0.727 | 0.043958
13.445 | 13020.94 | 0.727 | 0.043958
13.4467 | 13018.38 | 0.727 | 0.043958
13.4483 | 13017.65 | 0.727 | 0.043958
13.45 | 13018.47 | 0.727 | 0.043958
13.4517 | 13021.03 | 0.727 | 0.043958
13.4533 | 13025.06 | 0.727 | 0.043958
13.455 | 13030.45 | 0.727 | 0.043958
13.4567 | 13037.22 | 0.727 | 0.043958
13.4583 | 13045.17 | 0.727 | 0.043958
13.46 | 13054.13 | 0.727 | 0.043958
13.4617 | 13064.28 | 0.727 | 0.044042
13.4633 | 13075.35 | 0.7272 | 0.044042
13.465 | 13084.22 | 0.7272 | 0.044042
13.4667 | 13083.67 | 0.7272 | 0.044042
13.4683 | 13077.27 | 0.7272 | 0.044042
13.47 | 13068.67 | 0.7272 | 0.044042
13.4717 | 13060.08 | 0.7272 | 0.044042
13.4733 | 13052.4 | 0.7272 | 0.044042
13.475 | 13046.09 | 0.7272 | 0.044042
13.4767 | 13040.97 | 0.7272 | 0.044042
13.4783 | 13037.77 | 0.7272 | 0.044042
13.48 | 13036.3 | 0.7272 | 0.044042
13.4817 | 13036.76 | 0.7272 | 0.044042
13.4833 | 13038.86 | 0.7272 | 0.044042
13.485 | 13042.34 | 0.7272 | 0.044042
13.4867 | 13047 | 0.7272 | 0.044042
13.4883 | 13053.4 | 0.7272 | 0.044042
13.49 | 13061.17 | 0.7272 | 0.044042
13.4917 | 13069.86 | 0.7272 | 0.044167
13.4933 | 13079.37 | 0.7275 | 0.044167
13.495 | 13082.02 | 0.7275 | 0.044167
13.4967 | 13076.45 | 0.7275 | 0.044167
13.4983 | 13066.94 | 0.7275 | 0.044167
13.5 | 13056.6 | 0.7275 | 0.044167
13.5017 | 13046.54 | 0.7275 | 0.044167
13.5033 | 13037.58 | 0.7275 | 0.044167
13.505 | 13030.08 | 0.7275 | 0.044167
13.5067 | 13024.14 | 0.7275 | 0.044167
13.5083 | 13019.57 | 0.7275 | 0.044167
13.51 | 13017.19 | 0.7275 | 0.044167
13.5117 | 13016.37 | 0.7275 | 0.044167
13.5133 | 13017.47 | 0.7275 | 0.044167
13.515 | 13019.75 | 0.7275 | 0.044167
13.5167 | 13023.59 | 0.7275 | 0.044167
13.5183 | 13028.9 | 0.7275 | 0.044167
13.52 | 13035.94 | 0.7275 | 0.044167
13.5217 | 13044.08 | 0.7275 | 0.044167
13.5233 | 13053.13 | 0.7275 | 0.044167
13.525 | 13063.37 | 0.7275 | 0.044167
13.5267 | 13074.62 | 0.7275 | 0.04425
13.5283 | 13085.32 | 0.7277 | 0.04425
13.53 | 13086.78 | 0.7277 | 0.04425
13.5317 | 13081.66 | 0.7277 | 0.04425
13.5333 | 13073.98 | 0.7277 | 0.04425
13.535 | 13065.84 | 0.7277 | 0.04425
13.5367 | 13058.25 | 0.7277 | 0.04425
13.5383 | 13051.94 | 0.7277 | 0.04425
13.54 | 13047.09 | 0.7277 | 0.04425
13.5417 | 13043.71 | 0.7277 | 0.04425
13.5433 | 13041.97 | 0.7277 | 0.04425
13.545 | 13042.43 | 0.7277 | 0.04425
13.5467 | 13044.17 | 0.7277 | 0.04425
13.5483 | 13047.64 | 0.7277 | 0.04425
13.55 | 13052.49 | 0.7277 | 0.04425
13.5517 | 13058.25 | 0.7277 | 0.04425
13.5533 | 13065.66 | 0.7277 | 0.04425
13.555 | 13074.34 | 0.7277 | 0.044375
13.5567 | 13083.67 | 0.728 | 0.044375
13.5583 | 13086.32 | 0.728 | 0.044375
13.56 | 13080.38 | 0.728 | 0.044375
13.5617 | 13070.59 | 0.728 | 0.044375
13.5633 | 13059.99 | 0.728 | 0.044375
13.565 | 13049.47 | 0.728 | 0.044375
13.5667 | 13040.33 | 0.728 | 0.044375
13.5683 | 13032.92 | 0.728 | 0.044375
13.57 | 13026.88 | 0.728 | 0.044375
13.5717 | 13022.4 | 0.728 | 0.044375
13.5733 | 13019.75 | 0.728 | 0.044375
13.575 | 13018.75 | 0.728 | 0.044375
13.5767 | 13019.29 | 0.728 | 0.044375
13.5783 | 13021.58 | 0.728 | 0.044375
13.58 | 13025.33 | 0.728 | 0.044375
13.5817 | 13030.63 | 0.728 | 0.044375
13.5833 | 13037.22 | 0.728 | 0.044375
13.585 | 13044.99 | 0.728 | 0.044375
13.5867 | 13054.23 | 0.728 | 0.044375
13.5883 | 13064.56 | 0.728 | 0.044375
13.59 | 13075.44 | 0.728 | 0.044458
13.5917 | 13084.95 | 0.7282 | 0.044458
13.5933 | 13085.04 | 0.7282 | 0.044458
13.595 | 13079.28 | 0.7282 | 0.044458
13.5967 | 13070.96 | 0.7282 | 0.044458
13.5983 | 13062.36 | 0.7282 | 0.044458
13.6 | 13054.87 | 0.7282 | 0.044458
13.6017 | 13048.1 | 0.7282 | 0.044458
13.6033 | 13042.89 | 0.7282 | 0.044458
13.605 | 13039.69 | 0.7282 | 0.044458
13.6067 | 13037.95 | 0.7282 | 0.044458
13.6083 | 13038.04 | 0.7282 | 0.044458
13.61 | 13039.78 | 0.7282 | 0.044458
13.6117 | 13043.07 | 0.7282 | 0.044458
13.6133 | 13047.82 | 0.7282 | 0.044458
13.615 | 13053.86 | 0.7282 | 0.044458
13.6167 | 13061.17 | 0.7282 | 0.044458
13.6183 | 13069.68 | 0.7282 | 0.044583
13.62 | 13079.46 | 0.7285 | 0.044583
13.6217 | 13086.32 | 0.7285 | 0.044583
13.6233 | 13083.39 | 0.7285 | 0.044583
13.625 | 13075.07 | 0.7285 | 0.044583
13.6267 | 13065.11 | 0.7285 | 0.044583
13.6283 | 13054.96 | 0.7285 | 0.044583
13.63 | 13045.72 | 0.7285 | 0.044583
13.6317 | 13038.22 | 0.7285 | 0.044583
13.6333 | 13032.19 | 0.7285 | 0.044583
13.635 | 13027.52 | 0.7285 | 0.044583
13.6367 | 13024.6 | 0.7285 | 0.044583
13.6383 | 13023.32 | 0.7285 | 0.044583
13.64 | 13024.05 | 0.7285 | 0.044583
13.6417 | 13026.15 | 0.7285 | 0.044583
13.6433 | 13029.9 | 0.7285 | 0.044583
13.645 | 13034.93 | 0.7285 | 0.044583
13.6467 | 13041.51 | 0.7285 | 0.044583
13.6483 | 13049.38 | 0.7285 | 0.044583
13.65 | 13058.34 | 0.7285 | 0.044583
13.6517 | 13068.4 | 0.7285 | 0.044583
13.6533 | 13079.46 | 0.7285 | 0.044667
13.655 | 13089.43 | 0.7287 | 0.044667
13.6567 | 13089.98 | 0.7287 | 0.044667
13.6583 | 13084.22 | 0.7287 | 0.044667
13.66 | 13075.9 | 0.7287 | 0.044667
13.6617 | 13067.03 | 0.7287 | 0.044667
13.6633 | 13059.07 | 0.7287 | 0.044667
13.665 | 13052.4 | 0.7287 | 0.044667
13.6667 | 13047.18 | 0.7287 | 0.044667
13.6683 | 13043.53 | 0.7287 | 0.044667
13.67 | 13041.61 | 0.7287 | 0.044667
13.6717 | 13041.51 | 0.7287 | 0.044667
13.6733 | 13043.07 | 0.7287 | 0.044667
13.675 | 13046.18 | 0.7287 | 0.044667
13.6767 | 13050.57 | 0.7287 | 0.044667
13.6783 | 13056.79 | 0.7287 | 0.044667
13.68 | 13064.28 | 0.7287 | 0.044667
13.6817 | 13072.7 | 0.7287 | 0.044667
13.6833 | 13082.48 | 0.7287 | 0.044792
13.685 | 13090.8 | 0.729 | 0.044792
13.6867 | 13089.61 | 0.729 | 0.044792
13.6883 | 13082.3 | 0.729 | 0.044792
13.69 | 13071.96 | 0.729 | 0.044792
13.6917 | 13061.54 | 0.729 | 0.044792
13.6933 | 13052.3 | 0.729 | 0.044792
13.695 | 13044.44 | 0.729 | 0.044792
13.6967 | 13038.04 | 0.729 | 0.044792
13.6983 | 13033.29 | 0.729 | 0.044792
13.7 | 13029.9 | 0.729 | 0.044792
13.7017 | 13028.71 | 0.729 | 0.044792
13.7033 | 13029.08 | 0.729 | 0.044792
13.705 | 13030.91 | 0.729 | 0.044792
13.7067 | 13034.47 | 0.729 | 0.044792
13.7083 | 13039.32 | 0.729 | 0.044792
13.71 | 13045.26 | 0.729 | 0.044792
13.7117 | 13052.95 | 0.729 | 0.044792
13.7133 | 13061.45 | 0.729 | 0.044792
13.715 | 13071.14 | 0.729 | 0.044792
13.7167 | 13082.11 | 0.729 | 0.044875
13.7183 | 13093.45 | 0.7292 | 0.044875
13.72 | 13097.39 | 0.7292 | 0.044875
13.7217 | 13093.45 | 0.7292 | 0.044875
13.7233 | 13086.23 | 0.7292 | 0.044875
13.725 | 13078 | 0.7292 | 0.044875
13.7267 | 13070.14 | 0.7292 | 0.044875
13.7283 | 13063.19 | 0.7292 | 0.044875
13.73 | 13057.79 | 0.7292 | 0.044875
13.7317 | 13053.86 | 0.7292 | 0.044875
13.7333 | 13051.94 | 0.7292 | 0.044875
13.735 | 13051.48 | 0.7292 | 0.044875
13.7367 | 13052.58 | 0.7292 | 0.044875
13.7383 | 13055.05 | 0.7292 | 0.044875
13.74 | 13059.53 | 0.7292 | 0.044875
13.7417 | 13065.29 | 0.7292 | 0.044875
13.7433 | 13071.96 | 0.7292 | 0.044875
13.745 | 13080.01 | 0.7292 | 0.044875
13.7467 | 13089.34 | 0.7292 | 0.045
13.7483 | 13097.29 | 0.7295 | 0.045
13.75 | 13095.74 | 0.7295 | 0.045
13.7517 | 13088.06 | 0.7295 | 0.045
13.7533 | 13077.91 | 0.7295 | 0.045
13.755 | 13067.58 | 0.7295 | 0.045
13.7567 | 13057.97 | 0.7295 | 0.045
13.7583 | 13050.2 | 0.7295 | 0.045
13.76 | 13043.8 | 0.7295 | 0.045
13.7617 | 13038.68 | 0.7295 | 0.045
13.7633 | 13035.48 | 0.7295 | 0.045
13.765 | 13033.56 | 0.7295 | 0.045
13.7667 | 13033.83 | 0.7295 | 0.045
13.7683 | 13035.66 | 0.7295 | 0.045
13.77 | 13039.23 | 0.7295 | 0.045
13.7717 | 13044.08 | 0.7295 | 0.045
13.7733 | 13050.2 | 0.7295 | 0.045
13.775 | 13057.79 | 0.7295 | 0.045
13.7767 | 13066.48 | 0.7295 | 0.045
13.7783 | 13075.99 | 0.7295 | 0.045
13.78 | 13086.78 | 0.7295 | 0.045083
13.7817 | 13097.93 | 0.7297 | 0.045083
13.7833 | 13103.05 | 0.7297 | 0.045083
13.785 | 13099.85 | 0.7297 | 0.045083
13.7867 | 13092.54 | 0.7297 | 0.045083
13.7883 | 13084.22 | 0.7297 | 0.045083
13.79 | 13076.08 | 0.7297 | 0.045083
13.7917 | 13069.13 | 0.7297 | 0.045083
13.7933 | 13063.37 | 0.7297 | 0.045083
13.795 | 13059.16 | 0.7297 | 0.045083
13.7967 | 13056.79 | 0.7297 | 0.045083
13.7983 | 13055.87 | 0.7297 | 0.045083
13.8 | 13056.88 | 0.7297 | 0.045083
13.8017 | 13059.35 | 0.7297 | 0.045083
13.8033 | 13063.37 | 0.7297 | 0.045083
13.805 | 13068.86 | 0.7297 | 0.045083
13.8067 | 13075.44 | 0.7297 | 0.045083
13.8083 | 13083.3 | 0.7297 | 0.045083
13.81 | 13092.45 | 0.7297 | 0.045208
13.8117 | 13101.04 | 0.73 | 0.045208
13.8133 | 13100.59 | 0.73 | 0.045208
13.815 | 13093.09 | 0.73 | 0.045208
13.8167 | 13082.94 | 0.73 | 0.045208
13.8183 | 13072.24 | 0.73 | 0.045208
13.82 | 13062.64 | 0.73 | 0.045208
13.8217 | 13054.41 | 0.73 | 0.045208
13.8233 | 13047.92 | 0.73 | 0.045208
13.825 | 13042.8 | 0.73 | 0.045208
13.8267 | 13039.05 | 0.73 | 0.045208
13.8283 | 13037.03 | 0.73 | 0.045208
13.83 | 13037.13 | 0.73 | 0.045208
13.8317 | 13038.22 | 0.73 | 0.045208
13.8333 | 13041.42 | 0.73 | 0.045208
13.835 | 13045.9 | 0.73 | 0.045208
13.8367 | 13051.85 | 0.73 | 0.045208
13.8383 | 13058.89 | 0.73 | 0.045208
13.84 | 13067.39 | 0.73 | 0.045208
13.8417 | 13076.99 | 0.73 | 0.045208
13.8433 | 13087.78 | 0.73 | 0.045292
13.845 | 13098.48 | 0.7302 | 0.045292
13.8467 | 13100.77 | 0.7302 | 0.045292
13.8483 | 13095.65 | 0.7302 | 0.045292
13.85 | 13087.69 | 0.7302 | 0.045292
13.8517 | 13078.91 | 0.7302 | 0.045292
13.8533 | 13070.5 | 0.7302 | 0.045292
13.855 | 13063.28 | 0.7302 | 0.045292
13.8567 | 13057.61 | 0.7302 | 0.045292
13.8583 | 13053.59 | 0.7302 | 0.045292
13.86 | 13051.02 | 0.7302 | 0.045292
13.8617 | 13050.11 | 0.7302 | 0.045292
13.8633 | 13050.93 | 0.7302 | 0.045292
13.865 | 13053.31 | 0.7302 | 0.045292
13.8667 | 13057.43 | 0.7302 | 0.045292
13.8683 | 13062.82 | 0.7302 | 0.045292
13.87 | 13069.68 | 0.7302 | 0.045292
13.8717 | 13077.54 | 0.7302 | 0.045292
13.8733 | 13086.78 | 0.7302 | 0.045417
13.875 | 13096.2 | 0.7305 | 0.045417
13.8767 | 13097.66 | 0.7305 | 0.045417
13.8783 | 13091.62 | 0.7305 | 0.045417
13.88 | 13082.11 | 0.7305 | 0.045417
13.8817 | 13071.87 | 0.7305 | 0.045417
13.8833 | 13062.27 | 0.7305 | 0.045417
13.885 | 13054.23 | 0.7305 | 0.045417
13.8867 | 13047.64 | 0.7305 | 0.045417
13.8883 | 13042.61 | 0.7305 | 0.045417
13.89 | 13038.86 | 0.7305 | 0.045417
13.8917 | 13036.94 | 0.7305 | 0.045417
13.8933 | 13036.85 | 0.7305 | 0.045417
13.895 | 13038.59 | 0.7305 | 0.045417
13.8967 | 13041.61 | 0.7305 | 0.045417
13.8983 | 13046.18 | 0.7305 | 0.045417
13.9 | 13051.85 | 0.7305 | 0.045417
13.9017 | 13058.8 | 0.7305 | 0.045417
13.9033 | 13067.21 | 0.7305 | 0.045417
13.905 | 13076.54 | 0.7305 | 0.045417
13.9067 | 13087.14 | 0.7305 | 0.0455
13.9083 | 13097.75 | 0.7307 | 0.0455
13.91 | 13100.22 | 0.7307 | 0.0455
13.9117 | 13095.28 | 0.7307 | 0.0455
13.9133 | 13087.05 | 0.7307 | 0.0455
13.915 | 13078.09 | 0.7307 | 0.0455
13.9167 | 13069.68 | 0.7307 | 0.0455
13.9183 | 13062.45 | 0.7307 | 0.0455
13.92 | 13056.6 | 0.7307 | 0.0455
13.9217 | 13052.3 | 0.7307 | 0.0455
13.9233 | 13049.47 | 0.7307 | 0.0455
13.925 | 13048.46 | 0.7307 | 0.0455
13.9267 | 13049.29 | 0.7307 | 0.0455
13.9283 | 13051.94 | 0.7307 | 0.0455
13.93 | 13056.15 | 0.7307 | 0.0455
13.9317 | 13061.72 | 0.7307 | 0.0455
13.9333 | 13068.49 | 0.7307 | 0.0455
13.935 | 13076.35 | 0.7307 | 0.0455
13.9367 | 13085.32 | 0.7307 | 0.045625
13.9383 | 13095.28 | 0.731 | 0.045625
13.94 | 13099.4 | 0.731 | 0.045625
13.9417 | 13094.83 | 0.731 | 0.045625
13.9433 | 13085.59 | 0.731 | 0.045625
13.945 | 13075.26 | 0.731 | 0.045625
13.9467 | 13065.47 | 0.731 | 0.045625
13.9483 | 13056.88 | 0.731 | 0.045625
13.95 | 13050.2 | 0.731 | 0.045625
13.9517 | 13044.9 | 0.731 | 0.045625
13.9533 | 13041.15 | 0.731 | 0.045625
13.955 | 13038.77 | 0.731 | 0.045625
13.9567 | 13038.31 | 0.731 | 0.045625
13.9583 | 13039.59 | 0.731 | 0.045625
13.96 | 13042.34 | 0.731 | 0.045625
13.9617 | 13046.54 | 0.731 | 0.045625
13.9633 | 13052.12 | 0.731 | 0.045625
13.965 | 13058.98 | 0.731 | 0.045625
13.9667 | 13066.94 | 0.731 | 0.045625
13.9683 | 13076.26 | 0.731 | 0.045625
13.97 | 13086.69 | 0.731 | 0.045708
13.9717 | 13097.66 | 0.7312 | 0.045708
13.9733 | 13103.51 | 0.7312 | 0.045708
13.975 | 13100.86 | 0.7312 | 0.045708
13.9767 | 13093.64 | 0.7312 | 0.045708
13.9783 | 13084.95 | 0.7312 | 0.045708
13.98 | 13076.54 | 0.7312 | 0.045708
13.9817 | 13069.04 | 0.7312 | 0.045708
13.9833 | 13062.91 | 0.7312 | 0.045708
13.985 | 13058.71 | 0.7312 | 0.045708
13.9867 | 13055.96 | 0.7312 | 0.045708
13.9883 | 13054.87 | 0.7312 | 0.045708
13.99 | 13055.23 | 0.7312 | 0.045708
13.9917 | 13057.24 | 0.7312 | 0.045708
13.9933 | 13061.17 | 0.7312 | 0.045708
13.995 | 13066.11 | 0.7312 | 0.045708
13.9967 | 13072.7 | 0.7312 | 0.045708
13.9983 | 13080.47 | 0.7312 | 0.045708
14 | 13089.16 | 0.7312 | 0.045833
14.0017 | 13098.3 | 0.7315 | 0.045833
14.0033 | 13098.94 | 0.7315 | 0.045833
14.005 | 13091.99 | 0.7315 | 0.045833
14.0067 | 13081.66 | 0.7315 | 0.045833
14.0083 | 13070.78 | 0.7315 | 0.045833
14.01 | 13060.63 | 0.7315 | 0.045833
14.0117 | 13051.94 | 0.7315 | 0.045833
14.0133 | 13044.9 | 0.7315 | 0.045833
14.015 | 13039.32 | 0.7315 | 0.045833
14.0167 | 13035.66 | 0.7315 | 0.045833
14.0183 | 13033.38 | 0.7315 | 0.045833
14.02 | 13033.01 | 0.7315 | 0.045833
14.0217 | 13034.2 | 0.7315 | 0.045833
14.0233 | 13036.85 | 0.7315 | 0.045833
14.025 | 13040.78 | 0.7315 | 0.045833
14.0267 | 13046.18 | 0.7315 | 0.045833
14.0283 | 13053.13 | 0.7315 | 0.045833
14.03 | 13061.27 | 0.7315 | 0.045833
14.0317 | 13070.41 | 0.7315 | 0.045833
14.0333 | 13080.47 | 0.7315 | 0.045833
14.035 | 13091.35 | 0.7315 | 0.045917
14.0367 | 13101.13 | 0.7317 | 0.045917
14.0383 | 13101.77 | 0.7317 | 0.045917
14.04 | 13096.11 | 0.7317 | 0.045917
14.0417 | 13088.15 | 0.7317 | 0.045917
14.0433 | 13079.65 | 0.7317 | 0.045917
14.045 | 13072.06 | 0.7317 | 0.045917
14.0467 | 13065.29 | 0.7317 | 0.045917
14.0483 | 13059.89 | 0.7317 | 0.045917
14.05 | 13056.42 | 0.7317 | 0.045917
14.0517 | 13054.77 | 0.7317 | 0.045917
14.0533 | 13054.68 | 0.7317 | 0.045917
14.055 | 13056.24 | 0.7317 | 0.045917
14.0567 | 13059.16 | 0.7317 | 0.045917
14.0583 | 13063.55 | 0.7317 | 0.045917
14.06 | 13069.5 | 0.7317 | 0.045917
14.0617 | 13076.45 | 0.7317 | 0.045917
14.0633 | 13084.49 | 0.7317 | 0.046042
14.065 | 13092.08 | 0.732 | 0.046042
14.0667 | 13089.7 | 0.732 | 0.046042
14.0683 | 13080.56 | 0.732 | 0.046042
14.07 | 13068.58 | 0.732 | 0.046042
14.0717 | 13056.51 | 0.732 | 0.046042
14.0733 | 13045.81 | 0.732 | 0.046042
14.075 | 13036.49 | 0.732 | 0.046042
14.0767 | 13028.71 | 0.732 | 0.046042
14.0783 | 13023.23 | 0.732 | 0.046042
14.08 | 13019.02 | 0.732 | 0.046042
14.0817 | 13016.37 | 0.732 | 0.046042
14.0833 | 13015.45 | 0.732 | 0.046042
14.085 | 13016.09 | 0.732 | 0.046042
14.0867 | 13018.29 | 0.732 | 0.046042
14.0883 | 13021.58 | 0.732 | 0.046042
14.09 | 13026.88 | 0.732 | 0.046042
14.0917 | 13033.1 | 0.732 | 0.046042
14.0933 | 13040.42 | 0.732 | 0.046042
14.095 | 13048.83 | 0.732 | 0.046042
14.0967 | 13058.61 | 0.732 | 0.046042
14.0983 | 13069.04 | 0.732 | 0.046125
14.1 | 13077.63 | 0.7322 | 0.046125
14.1017 | 13076.81 | 0.7322 | 0.046125
14.1033 | 13070.14 | 0.7322 | 0.046125
14.105 | 13060.9 | 0.7322 | 0.046125
14.1067 | 13051.48 | 0.7322 | 0.046125
14.1083 | 13043.07 | 0.7322 | 0.046125
14.11 | 13036.03 | 0.7322 | 0.046125
14.1117 | 13030.27 | 0.7322 | 0.046125
14.1133 | 13026.7 | 0.7322 | 0.046125
14.115 | 13024.87 | 0.7322 | 0.046125
14.1167 | 13024.42 | 0.7322 | 0.046125
14.1183 | 13025.51 | 0.7322 | 0.046125
14.12 | 13028.16 | 0.7322 | 0.046125
14.1217 | 13032.1 | 0.7322 | 0.046125
14.1233 | 13037.49 | 0.7322 | 0.046125
14.125 | 13044.35 | 0.7322 | 0.046125
14.1267 | 13051.66 | 0.7322 | 0.04625
14.1283 | 13059.44 | 0.7325 | 0.04625
14.13 | 13057.88 | 0.7325 | 0.04625
14.1317 | 13049.2 | 0.7325 | 0.04625
14.1333 | 13037.58 | 0.7325 | 0.04625
14.135 | 13025.06 | 0.7325 | 0.04625
14.1367 | 13014.17 | 0.7325 | 0.04625
14.1383 | 13004.85 | 0.7325 | 0.04625
14.14 | 12996.89 | 0.7325 | 0.04625
14.1417 | 12990.58 | 0.7325 | 0.04625
14.1433 | 12985.92 | 0.7325 | 0.04625
14.145 | 12983.08 | 0.7325 | 0.04625
14.1467 | 12981.99 | 0.7325 | 0.04625
14.1483 | 12982.35 | 0.7325 | 0.04625
14.15 | 12984.09 | 0.7325 | 0.04625
14.1517 | 12987.47 | 0.7325 | 0.04625
14.1533 | 12992.23 | 0.7325 | 0.04625
14.155 | 12997.99 | 0.7325 | 0.04625
14.1567 | 13005.12 | 0.7325 | 0.046333
14.1583 | 13010.52 | 0.7327 | 0.046333
14.16 | 13006.31 | 0.7327 | 0.046333
14.1617 | 12995.25 | 0.7327 | 0.046333
14.1633 | 12981.71 | 0.7327 | 0.046333
14.165 | 12968.36 | 0.7327 | 0.046333
14.1667 | 12956.11 | 0.7327 | 0.046333
14.1683 | 12945.32 | 0.7327 | 0.046333
14.17 | 12936.36 | 0.7327 | 0.046333
14.1717 | 12929.41 | 0.7327 | 0.046333
14.1733 | 12924.56 | 0.7327 | 0.046333
14.175 | 12921.54 | 0.7327 | 0.046333
14.1767 | 12920.45 | 0.7327 | 0.046333
14.1783 | 12920.45 | 0.7327 | 0.046333
14.18 | 12921.73 | 0.7327 | 0.046333
14.1817 | 12924.84 | 0.7327 | 0.046333
14.1833 | 12929.13 | 0.7327 | 0.046333
14.185 | 12935.17 | 0.7327 | 0.046333
14.1867 | 12942.21 | 0.7327 | 0.046333
14.1883 | 12950.44 | 0.7327 | 0.046333
14.19 | 12959.77 | 0.7327 | 0.046333
14.1917 | 12970.37 | 0.7327 | 0.046333
14.1933 | 12981.71 | 0.7327 | 0.046458
14.195 | 12993.33 | 0.733 | 0.046458
14.1967 | 12996.62 | 0.733 | 0.046458
14.1983 | 12992.41 | 0.733 | 0.046458
14.2 | 12984.91 | 0.733 | 0.046458
14.2017 | 12976.5 | 0.733 | 0.046458
14.2033 | 12968.54 | 0.733 | 0.046458
14.205 | 12961.96 | 0.733 | 0.046458
14.2067 | 12956.66 | 0.733 | 0.046458
14.2083 | 12952.82 | 0.733 | 0.046458
14.21 | 12950.81 | 0.733 | 0.046458
14.2117 | 12950.53 | 0.733 | 0.046458
14.2133 | 12951.72 | 0.733 | 0.046458
14.215 | 12954.65 | 0.733 | 0.046458
14.2167 | 12958.94 | 0.733 | 0.046458
14.2183 | 12964.43 | 0.733 | 0.046458
14.22 | 12970.83 | 0.733 | 0.046458
14.2217 | 12978.79 | 0.733 | 0.046458
14.2233 | 12987.38 | 0.733 | 0.046542
14.225 | 12996.98 | 0.7332 | 0.046542
14.2267 | 13002.2 | 0.7332 | 0.046542
14.2283 | 12997.9 | 0.7332 | 0.046542
14.23 | 12989.03 | 0.7332 | 0.046542
14.2317 | 12978.6 | 0.7332 | 0.046542
14.2333 | 12968.54 | 0.7332 | 0.046542
14.235 | 12959.77 | 0.7332 | 0.046542
14.2367 | 12952.27 | 0.7332 | 0.046542
14.2383 | 12946.14 | 0.7332 | 0.046542
14.24 | 12942.12 | 0.7332 | 0.046542
14.2417 | 12939.83 | 0.7332 | 0.046542
14.2433 | 12939.38 | 0.7332 | 0.046542
14.245 | 12940.47 | 0.7332 | 0.046542
14.2467 | 12942.94 | 0.7332 | 0.046542
14.2483 | 12947.15 | 0.7332 | 0.046542
14.25 | 12952.54 | 0.7332 | 0.046542
14.2517 | 12958.85 | 0.7332 | 0.046542
14.2533 | 12966.53 | 0.7332 | 0.046667
14.255 | 12975.31 | 0.7335 | 0.046667
14.2567 | 12980.34 | 0.7335 | 0.046667
14.2583 | 12975.13 | 0.7335 | 0.046667
14.26 | 12965.07 | 0.7335 | 0.046667
14.2617 | 12953.37 | 0.7335 | 0.046667
14.2633 | 12942.03 | 0.7335 | 0.046667
14.265 | 12932.24 | 0.7335 | 0.046667
14.2667 | 12924.2 | 0.7335 | 0.046667
14.2683 | 12917.52 | 0.7335 | 0.046667
14.27 | 12912.4 | 0.7335 | 0.046667
14.2717 | 12909.29 | 0.7335 | 0.046667
14.2733 | 12907.83 | 0.7335 | 0.046667
14.275 | 12908.29 | 0.7335 | 0.046667
14.2767 | 12909.93 | 0.7335 | 0.046667
14.2783 | 12913.41 | 0.7335 | 0.046667
14.28 | 12918.25 | 0.7335 | 0.046667
14.2817 | 12924.29 | 0.7335 | 0.046667
14.2833 | 12931.6 | 0.7335 | 0.046667
14.285 | 12939.83 | 0.7335 | 0.046667
14.2867 | 12949.07 | 0.7335 | 0.046667
14.2883 | 12959.22 | 0.7335 | 0.04675
14.29 | 12968.27 | 0.7337 | 0.04675
14.2917 | 12967.72 | 0.7337 | 0.04675
14.2933 | 12960.68 | 0.7337 | 0.04675
14.295 | 12951.35 | 0.7337 | 0.04675
14.2967 | 12941.84 | 0.7337 | 0.04675
14.2983 | 12933.34 | 0.7337 | 0.04675
14.3 | 12926.48 | 0.7337 | 0.04675
14.3017 | 12920.9 | 0.7337 | 0.04675
14.3033 | 12916.97 | 0.7337 | 0.04675
14.305 | 12915.14 | 0.7337 | 0.04675
14.3067 | 12914.87 | 0.7337 | 0.04675
14.3083 | 12916.33 | 0.7337 | 0.04675
14.31 | 12919.17 | 0.7337 | 0.04675
14.3117 | 12923.46 | 0.7337 | 0.04675
14.3133 | 12929.13 | 0.7337 | 0.04675
14.315 | 12935.81 | 0.7337 | 0.04675
14.3167 | 12943.67 | 0.7337 | 0.046875
14.3183 | 12952.45 | 0.734 | 0.046875
14.32 | 12955.01 | 0.734 | 0.046875
14.3217 | 12948.61 | 0.734 | 0.046875
14.3233 | 12937.45 | 0.734 | 0.046875
14.325 | 12925.38 | 0.734 | 0.046875
14.3267 | 12913.86 | 0.734 | 0.046875
14.3283 | 12903.8 | 0.734 | 0.046875
14.33 | 12895.67 | 0.734 | 0.046875
14.3317 | 12889.54 | 0.734 | 0.046875
14.3333 | 12884.88 | 0.734 | 0.046875
14.335 | 12881.77 | 0.734 | 0.046875
14.3367 | 12880.58 | 0.734 | 0.046875
14.3383 | 12880.76 | 0.734 | 0.046875
14.34 | 12882.96 | 0.734 | 0.046875
14.3417 | 12886.34 | 0.734 | 0.046875
14.3433 | 12891.09 | 0.734 | 0.046875
14.345 | 12897.31 | 0.734 | 0.046875
14.3467 | 12904.72 | 0.734 | 0.046875
14.3483 | 12913.31 | 0.734 | 0.046875
14.35 | 12923.01 | 0.734 | 0.046958
14.3517 | 12933.71 | 0.7342 | 0.046958
14.3533 | 12940.75 | 0.7342 | 0.046958
14.355 | 12938.09 | 0.7342 | 0.046958
14.3567 | 12930.32 | 0.7342 | 0.046958
14.3583 | 12920.81 | 0.7342 | 0.046958
14.36 | 12911.39 | 0.7342 | 0.046958
14.3617 | 12903.16 | 0.7342 | 0.046958
14.3633 | 12896.31 | 0.7342 | 0.046958
14.365 | 12891.19 | 0.7342 | 0.046958
14.3667 | 12887.8 | 0.7342 | 0.046958
14.3683 | 12886.34 | 0.7342 | 0.046958
14.37 | 12886.16 | 0.7342 | 0.046958
14.3717 | 12887.8 | 0.7342 | 0.046958
14.3733 | 12891 | 0.7342 | 0.046958
14.375 | 12895.76 | 0.7342 | 0.046958
14.3767 | 12901.7 | 0.7342 | 0.046958
14.3783 | 12908.65 | 0.7342 | 0.046958
14.38 | 12917.06 | 0.7342 | 0.047083
14.3817 | 12926.48 | 0.7345 | 0.047083
14.3833 | 12933.34 | 0.7345 | 0.047083
14.385 | 12930.14 | 0.7345 | 0.047083
14.3867 | 12921.27 | 0.7345 | 0.047083
14.3883 | 12910.3 | 0.7345 | 0.047083
14.39 | 12899.69 | 0.7345 | 0.047083
14.3917 | 12890.09 | 0.7345 | 0.047083
14.3933 | 12881.95 | 0.7345 | 0.047083
14.395 | 12875.64 | 0.7345 | 0.047083
14.3967 | 12870.98 | 0.7345 | 0.047083
14.3983 | 12867.96 | 0.7345 | 0.047083
14.4 | 12866.59 | 0.7345 | 0.047083
14.4017 | 12866.59 | 0.7345 | 0.047083
14.4033 | 12868.51 | 0.7345 | 0.047083
14.405 | 12871.62 | 0.7345 | 0.047083
14.4067 | 12876.28 | 0.7345 | 0.047083
14.4083 | 12882.04 | 0.7345 | 0.047083
14.41 | 12889.54 | 0.7345 | 0.047083
14.4117 | 12898.14 | 0.7345 | 0.047083
14.4133 | 12907.55 | 0.7345 | 0.047083
14.415 | 12918.16 | 0.7345 | 0.047167
14.4167 | 12928.31 | 0.7347 | 0.047167
14.4183 | 12929.04 | 0.7347 | 0.047167
14.42 | 12922.64 | 0.7347 | 0.047167
14.4217 | 12913.68 | 0.7347 | 0.047167
14.4233 | 12904.35 | 0.7347 | 0.047167
14.425 | 12896.12 | 0.7347 | 0.047167
14.4267 | 12889.17 | 0.7347 | 0.047167
14.4283 | 12883.87 | 0.7347 | 0.047167
14.43 | 12880.03 | 0.7347 | 0.047167
14.4317 | 12878.2 | 0.7347 | 0.047167
14.4333 | 12878.02 | 0.7347 | 0.047167
14.435 | 12879.66 | 0.7347 | 0.047167
14.4367 | 12882.5 | 0.7347 | 0.047167
14.4383 | 12886.98 | 0.7347 | 0.047167
14.44 | 12892.19 | 0.7347 | 0.047167
14.4417 | 12898.96 | 0.7347 | 0.047167
14.4433 | 12907.19 | 0.7347 | 0.047292
14.445 | 12916.7 | 0.735 | 0.047292
14.4467 | 12923.74 | 0.735 | 0.047292
14.4483 | 12920.08 | 0.735 | 0.047292
14.45 | 12910.85 | 0.735 | 0.047292
14.4517 | 12899.51 | 0.735 | 0.047292
14.4533 | 12888.44 | 0.735 | 0.047292
14.455 | 12878.84 | 0.735 | 0.047292
14.4567 | 12870.79 | 0.735 | 0.047292
14.4583 | 12864.48 | 0.735 | 0.047292
14.46 | 12859.64 | 0.735 | 0.047292
14.4617 | 12856.8 | 0.735 | 0.047292
14.4633 | 12855.89 | 0.735 | 0.047292
14.465 | 12856.53 | 0.735 | 0.047292
14.4667 | 12858.82 | 0.735 | 0.047292
14.4683 | 12862.66 | 0.735 | 0.047292
14.47 | 12867.78 | 0.735 | 0.047292
14.4717 | 12873.99 | 0.735 | 0.047292
14.4733 | 12881.86 | 0.735 | 0.047292
14.475 | 12890.73 | 0.735 | 0.047292
14.4767 | 12900.7 | 0.735 | 0.047292
14.4783 | 12911.58 | 0.735 | 0.047375
14.48 | 12923.01 | 0.7352 | 0.047375
14.4817 | 12925.57 | 0.7352 | 0.047375
14.4833 | 12920.36 | 0.7352 | 0.047375
14.485 | 12911.76 | 0.7352 | 0.047375
14.4867 | 12902.71 | 0.7352 | 0.047375
14.4883 | 12894.66 | 0.7352 | 0.047375
14.49 | 12887.53 | 0.7352 | 0.047375
14.4917 | 12881.95 | 0.7352 | 0.047375
14.4933 | 12878.48 | 0.7352 | 0.047375
14.495 | 12876.46 | 0.7352 | 0.047375
14.4967 | 12876.46 | 0.7352 | 0.047375
14.4983 | 12877.65 | 0.7352 | 0.047375
14.5 | 12880.49 | 0.7352 | 0.047375
14.5017 | 12884.97 | 0.7352 | 0.047375
14.5033 | 12890.82 | 0.7352 | 0.047375
14.505 | 12897.95 | 0.7352 | 0.047375
14.5067 | 12906.27 | 0.7352 | 0.0475
14.5083 | 12915.6 | 0.7355 | 0.0475
14.51 | 12919.35 | 0.7355 | 0.0475
14.5117 | 12913.41 | 0.7355 | 0.0475
14.5133 | 12902.71 | 0.7355 | 0.0475
14.515 | 12891 | 0.7355 | 0.0475
14.5167 | 12880.3 | 0.7355 | 0.0475
14.5183 | 12871.07 | 0.7355 | 0.0475
14.52 | 12863.2 | 0.7355 | 0.0475
14.5217 | 12857.26 | 0.7355 | 0.0475
14.5233 | 12853.15 | 0.7355 | 0.0475
14.525 | 12851.04 | 0.7355 | 0.0475
14.5267 | 12850.31 | 0.7355 | 0.0475
14.5283 | 12851.32 | 0.7355 | 0.0475
14.53 | 12853.6 | 0.7355 | 0.0475
14.5317 | 12857.63 | 0.7355 | 0.0475
14.5333 | 12862.93 | 0.7355 | 0.0475
14.535 | 12869.61 | 0.7355 | 0.0475
14.5367 | 12877.29 | 0.7355 | 0.0475
14.5383 | 12886.52 | 0.7355 | 0.0475
14.54 | 12896.67 | 0.7355 | 0.0475
14.5417 | 12907.74 | 0.7355 | 0.047583
14.5433 | 12918.34 | 0.7357 | 0.047583
14.545 | 12919.53 | 0.7357 | 0.047583
14.5467 | 12913.59 | 0.7357 | 0.047583
14.5483 | 12904.99 | 0.7357 | 0.047583
14.55 | 12896.12 | 0.7357 | 0.047583
14.5517 | 12888.08 | 0.7357 | 0.047583
14.5533 | 12881.4 | 0.7357 | 0.047583
14.555 | 12876.01 | 0.7357 | 0.047583
14.5567 | 12872.44 | 0.7357 | 0.047583
14.5583 | 12870.7 | 0.7357 | 0.047583
14.56 | 12870.98 | 0.7357 | 0.047583
14.5617 | 12872.62 | 0.7357 | 0.047583
14.5633 | 12875.82 | 0.7357 | 0.047583
14.565 | 12880.49 | 0.7357 | 0.047583
14.5667 | 12886.43 | 0.7357 | 0.047583
14.5683 | 12893.75 | 0.7357 | 0.047583
14.57 | 12902.52 | 0.7357 | 0.047583
14.5717 | 12911.94 | 0.7357 | 0.047708
14.5733 | 12920.36 | 0.736 | 0.047708
14.575 | 12918.34 | 0.736 | 0.047708
14.5767 | 12909.84 | 0.736 | 0.047708
14.5783 | 12899.32 | 0.736 | 0.047708
14.58 | 12888.63 | 0.736 | 0.047708
14.5817 | 12878.93 | 0.736 | 0.047708
14.5833 | 12871.16 | 0.736 | 0.047708
14.585 | 12865.12 | 0.736 | 0.047708
14.5867 | 12860.74 | 0.736 | 0.047708
14.5883 | 12857.9 | 0.736 | 0.047708
14.59 | 12856.8 | 0.736 | 0.047708
14.5917 | 12857.44 | 0.736 | 0.047708
14.5933 | 12859.46 | 0.736 | 0.047708
14.595 | 12863.2 | 0.736 | 0.047708
14.5967 | 12868.14 | 0.736 | 0.047708
14.5983 | 12874.45 | 0.736 | 0.047708
14.6 | 12882.22 | 0.736 | 0.047708
14.6017 | 12891.09 | 0.736 | 0.047708
14.6033 | 12901.06 | 0.736 | 0.047708
14.605 | 12912.13 | 0.736 | 0.047792
14.6067 | 12922.55 | 0.7362 | 0.047792
14.6083 | 12923.37 | 0.7362 | 0.047792
14.61 | 12917.43 | 0.7362 | 0.047792
14.6117 | 12908.56 | 0.7362 | 0.047792
14.6133 | 12899.42 | 0.7362 | 0.047792
14.615 | 12891.37 | 0.7362 | 0.047792
14.6167 | 12884.69 | 0.7362 | 0.047792
14.6183 | 12879.39 | 0.7362 | 0.047792
14.62 | 12876.01 | 0.7362 | 0.047792
14.6217 | 12874.18 | 0.7362 | 0.047792
14.6233 | 12873.99 | 0.7362 | 0.047792
14.625 | 12875.73 | 0.7362 | 0.047792
14.6267 | 12878.84 | 0.7362 | 0.047792
14.6283 | 12883.23 | 0.7362 | 0.047792
14.63 | 12889.36 | 0.7362 | 0.047792
14.6317 | 12896.4 | 0.7362 | 0.047792
14.6333 | 12904.63 | 0.7362 | 0.047792
14.635 | 12914.32 | 0.7362 | 0.047917
14.6367 | 12921.91 | 0.7365 | 0.047917
14.6383 | 12919.35 | 0.7365 | 0.047917
14.64 | 12910.66 | 0.7365 | 0.047917
14.6417 | 12899.87 | 0.7365 | 0.047917
14.6433 | 12888.99 | 0.7365 | 0.047917
14.645 | 12879.3 | 0.7365 | 0.047917
14.6467 | 12871.53 | 0.7365 | 0.047917
14.6483 | 12865.22 | 0.7365 | 0.047917
14.65 | 12861.19 | 0.7365 | 0.047917
14.6517 | 12858.72 | 0.7365 | 0.047917
14.6533 | 12857.63 | 0.7365 | 0.047917
14.655 | 12858.18 | 0.7365 | 0.047917
14.6567 | 12860.1 | 0.7365 | 0.047917
14.6583 | 12863.94 | 0.7365 | 0.047917
14.66 | 12869.24 | 0.7365 | 0.047917
14.6617 | 12875.73 | 0.7365 | 0.047917
14.6633 | 12883.32 | 0.7365 | 0.047917
14.665 | 12892.1 | 0.7365 | 0.047917
14.6667 | 12902.07 | 0.7365 | 0.047917
14.6683 | 12913.13 | 0.7365 | 0.048
14.67 | 12925.11 | 0.7367 | 0.048
14.6717 | 12928.86 | 0.7367 | 0.048
14.6733 | 12924.1 | 0.7367 | 0.048
14.675 | 12915.51 | 0.7367 | 0.048
14.6767 | 12906.55 | 0.7367 | 0.048
14.6783 | 12898.14 | 0.7367 | 0.048
14.68 | 12891.09 | 0.7367 | 0.048
14.6817 | 12885.52 | 0.7367 | 0.048
14.6833 | 12882.13 | 0.7367 | 0.048
14.685 | 12880.21 | 0.7367 | 0.048
14.6867 | 12880.3 | 0.7367 | 0.048
14.6883 | 12881.77 | 0.7367 | 0.048
14.69 | 12884.78 | 0.7367 | 0.048
14.6917 | 12889.17 | 0.7367 | 0.048
14.6933 | 12895.03 | 0.7367 | 0.048
14.695 | 12902.43 | 0.7367 | 0.048
14.6967 | 12910.85 | 0.7367 | 0.048
14.6983 | 12920.63 | 0.7367 | 0.048125
14.7 | 12930.14 | 0.737 | 0.048125
14.7017 | 12930.51 | 0.737 | 0.048125
14.7033 | 12923.1 | 0.737 | 0.048125
14.705 | 12912.58 | 0.737 | 0.048125
14.7067 | 12901.98 | 0.737 | 0.048125
14.7083 | 12891.92 | 0.737 | 0.048125
14.71 | 12883.96 | 0.737 | 0.048125
14.7117 | 12877.47 | 0.737 | 0.048125
14.7133 | 12872.71 | 0.737 | 0.048125
14.715 | 12870.06 | 0.737 | 0.048125
14.7167 | 12868.6 | 0.737 | 0.048125
14.7183 | 12868.78 | 0.737 | 0.048125
14.72 | 12870.89 | 0.737 | 0.048125
14.7217 | 12874.27 | 0.737 | 0.048125
14.7233 | 12879.12 | 0.737 | 0.048125
14.725 | 12885.24 | 0.737 | 0.048125
14.7267 | 12892.37 | 0.737 | 0.048125
14.7283 | 12901.34 | 0.737 | 0.048125
14.73 | 12911.21 | 0.737 | 0.048125
14.7317 | 12922 | 0.737 | 0.048208
14.7333 | 12933.43 | 0.7372 | 0.048208
14.735 | 12936.63 | 0.7372 | 0.048208
14.7367 | 12931.33 | 0.7372 | 0.048208
14.7383 | 12922.92 | 0.7372 | 0.048208
14.74 | 12913.59 | 0.7372 | 0.048208
14.7417 | 12904.9 | 0.7372 | 0.048208
14.7433 | 12897.86 | 0.7372 | 0.048208
14.745 | 12892.47 | 0.7372 | 0.048208
14.7467 | 12888.72 | 0.7372 | 0.048208
14.7483 | 12887.16 | 0.7372 | 0.048208
14.75 | 12886.71 | 0.7372 | 0.048208
14.7517 | 12888.08 | 0.7372 | 0.048208
14.7533 | 12891 | 0.7372 | 0.048208
14.755 | 12895.3 | 0.7372 | 0.048208
14.7567 | 12900.88 | 0.7372 | 0.048208
14.7583 | 12908.1 | 0.7372 | 0.048208
14.76 | 12916.33 | 0.7372 | 0.048208
14.7617 | 12925.66 | 0.7372 | 0.048333
14.7633 | 12935.08 | 0.7375 | 0.048333
14.765 | 12935.53 | 0.7375 | 0.048333
14.7667 | 12928.04 | 0.7375 | 0.048333
14.7683 | 12917.25 | 0.7375 | 0.048333
14.77 | 12906.46 | 0.7375 | 0.048333
14.7717 | 12896.49 | 0.7375 | 0.048333
14.7733 | 12888.17 | 0.7375 | 0.048333
14.775 | 12881.58 | 0.7375 | 0.048333
14.7767 | 12876.92 | 0.7375 | 0.048333
14.7783 | 12873.9 | 0.7375 | 0.048333
14.78 | 12872.44 | 0.7375 | 0.048333
14.7817 | 12872.81 | 0.7375 | 0.048333
14.7833 | 12875 | 0.7375 | 0.048333
14.785 | 12878.38 | 0.7375 | 0.048333
14.7867 | 12883.05 | 0.7375 | 0.048333
14.7883 | 12889.08 | 0.7375 | 0.048333
14.79 | 12896.58 | 0.7375 | 0.048333
14.7917 | 12905.18 | 0.7375 | 0.048333
14.7933 | 12914.87 | 0.7375 | 0.048333
14.795 | 12925.75 | 0.7375 | 0.048417
14.7967 | 12937.55 | 0.7377 | 0.048417
14.7983 | 12944.13 | 0.7377 | 0.048417
14.8 | 12941.02 | 0.7377 | 0.048417
14.8017 | 12933.25 | 0.7377 | 0.048417
14.8033 | 12924.29 | 0.7377 | 0.048417
14.805 | 12915.69 | 0.7377 | 0.048417
14.8067 | 12908.29 | 0.7377 | 0.048417
14.8083 | 12902.52 | 0.7377 | 0.048417
14.81 | 12898.41 | 0.7377 | 0.048417
14.8117 | 12896.21 | 0.7377 | 0.048417
14.8133 | 12895.67 | 0.7377 | 0.048417
14.815 | 12896.4 | 0.7377 | 0.048417
14.8167 | 12898.96 | 0.7377 | 0.048417
14.8183 | 12903.16 | 0.7377 | 0.048417
14.82 | 12908.56 | 0.7377 | 0.048417
14.8217 | 12915.14 | 0.7377 | 0.048417
14.8233 | 12923.37 | 0.7377 | 0.048417
14.825 | 12932.79 | 0.7377 | 0.048542
14.8267 | 12942.12 | 0.738 | 0.048542
14.8283 | 12942.85 | 0.738 | 0.048542
14.83 | 12935.35 | 0.738 | 0.048542
14.8317 | 12924.1 | 0.738 | 0.048542
14.8333 | 12912.67 | 0.738 | 0.048542
14.835 | 12902.16 | 0.738 | 0.048542
14.8367 | 12893.29 | 0.738 | 0.048542
14.8383 | 12886.43 | 0.738 | 0.048542
14.84 | 12881.68 | 0.738 | 0.048542
14.8417 | 12878.48 | 0.738 | 0.048542
14.8433 | 12876.83 | 0.738 | 0.048542
14.845 | 12876.65 | 0.738 | 0.048542
14.8467 | 12878.29 | 0.738 | 0.048542
14.8483 | 12881.31 | 0.738 | 0.048542
14.85 | 12885.97 | 0.738 | 0.048542
14.8517 | 12891.92 | 0.738 | 0.048542
14.8533 | 12899.23 | 0.738 | 0.048542
14.855 | 12907.83 | 0.738 | 0.048542
14.8567 | 12917.52 | 0.738 | 0.048542
14.8583 | 12928.13 | 0.738 | 0.048625
14.86 | 12939.65 | 0.7382 | 0.048625
14.8617 | 12947.79 | 0.7382 | 0.048625
14.8633 | 12945.87 | 0.7382 | 0.048625
14.865 | 12938.64 | 0.7382 | 0.048625
14.8667 | 12929.68 | 0.7382 | 0.048625
14.8683 | 12921.18 | 0.7382 | 0.048625
14.87 | 12913.68 | 0.7382 | 0.048625
14.8717 | 12907.65 | 0.7382 | 0.048625
14.8733 | 12903.16 | 0.7382 | 0.048625
14.875 | 12900.7 | 0.7382 | 0.048625
14.8767 | 12899.78 | 0.7382 | 0.048625
14.8783 | 12900.7 | 0.7382 | 0.048625
14.88 | 12902.71 | 0.7382 | 0.048625
14.8817 | 12906.46 | 0.7382 | 0.048625
14.8833 | 12911.76 | 0.7382 | 0.048625
14.885 | 12918.34 | 0.7382 | 0.048625
14.8867 | 12926.12 | 0.7382 | 0.048625
14.8883 | 12935.08 | 0.7382 | 0.04875
14.89 | 12945.23 | 0.7385 | 0.04875
14.8917 | 12949.25 | 0.7385 | 0.04875
14.8933 | 12943.58 | 0.7385 | 0.04875
14.895 | 12933.34 | 0.7385 | 0.04875
14.8967 | 12922.28 | 0.7385 | 0.04875
14.8983 | 12911.76 | 0.7385 | 0.04875
14.9 | 12902.98 | 0.7385 | 0.04875
14.9017 | 12895.94 | 0.7385 | 0.04875
14.9033 | 12890.55 | 0.7385 | 0.04875
14.905 | 12887.16 | 0.7385 | 0.04875
14.9067 | 12885.42 | 0.7385 | 0.04875
14.9083 | 12885.15 | 0.7385 | 0.04875
14.91 | 12886.34 | 0.7385 | 0.04875
14.9117 | 12889.27 | 0.7385 | 0.04875
14.9133 | 12893.38 | 0.7385 | 0.04875
14.915 | 12899.05 | 0.7385 | 0.04875
14.9167 | 12906 | 0.7385 | 0.04875
14.9183 | 12914.14 | 0.7385 | 0.04875
14.92 | 12923.65 | 0.7385 | 0.04875
14.9217 | 12934.25 | 0.7385 | 0.048833
14.9233 | 12945.96 | 0.7387 | 0.048833
14.925 | 12952.36 | 0.7387 | 0.048833
14.9267 | 12948.98 | 0.7387 | 0.048833
14.9283 | 12941.02 | 0.7387 | 0.048833
14.93 | 12931.69 | 0.7387 | 0.048833
14.9317 | 12922.46 | 0.7387 | 0.048833
14.9333 | 12914.87 | 0.7387 | 0.048833
14.935 | 12909.02 | 0.7387 | 0.048833
14.9367 | 12904.81 | 0.7387 | 0.048833
14.9383 | 12902.25 | 0.7387 | 0.048833
14.94 | 12901.43 | 0.7387 | 0.048833
14.9417 | 12901.79 | 0.7387 | 0.048833
14.9433 | 12904.26 | 0.7387 | 0.048833
14.945 | 12908.1 | 0.7387 | 0.048833
14.9467 | 12913.31 | 0.7387 | 0.048833
14.9483 | 12919.81 | 0.7387 | 0.048833
14.95 | 12927.58 | 0.7387 | 0.048833
14.9517 | 12936.63 | 0.7387 | 0.048958
14.9533 | 12946.6 | 0.739 | 0.048958
14.955 | 12951.45 | 0.739 | 0.048958
14.9567 | 12946.32 | 0.739 | 0.048958
14.9583 | 12936.63 | 0.739 | 0.048958
14.96 | 12925.29 | 0.739 | 0.048958
14.9617 | 12914.69 | 0.739 | 0.048958
14.9633 | 12905.72 | 0.739 | 0.048958
14.965 | 12898.32 | 0.739 | 0.048958
14.9667 | 12893.01 | 0.739 | 0.048958
14.9683 | 12889.63 | 0.739 | 0.048958
14.97 | 12888.08 | 0.739 | 0.048958
14.9717 | 12887.71 | 0.739 | 0.048958
14.9733 | 12889.27 | 0.739 | 0.048958
14.975 | 12891.92 | 0.739 | 0.048958
14.9767 | 12896.03 | 0.739 | 0.048958
14.9783 | 12901.88 | 0.739 | 0.048958
14.98 | 12909.02 | 0.739 | 0.048958
14.9817 | 12917.34 | 0.739 | 0.048958
14.9833 | 12926.66 | 0.739 | 0.048958
14.985 | 12937 | 0.739 | 0.049042
14.9867 | 12948.43 | 0.7392 | 0.049042
14.9883 | 12957.21 | 0.7392 | 0.049042
14.99 | 12955.83 | 0.7392 | 0.049042
14.9917 | 12948.98 | 0.7392 | 0.049042
14.9933 | 12940.02 | 0.7392 | 0.049042
14.995 | 12931.15 | 0.7392 | 0.049042
14.9967 | 12923.19 | 0.7392 | 0.049042
14.9983 | 12917.15 | 0.7392 | 0.049042
15 | 12912.58 | 0.7392 | 0.049042
15.0017 | 12909.93 | 0.7392 | 0.049042
15.0033 | 12908.83 | 0.7392 | 0.049042
15.005 | 12909.47 | 0.7392 | 0.049042
15.0067 | 12911.58 | 0.7392 | 0.049042
15.0083 | 12915.05 | 0.7392 | 0.049042
15.01 | 12919.81 | 0.7392 | 0.049042
15.0117 | 12926.12 | 0.7392 | 0.049042
15.0133 | 12933.61 | 0.7392 | 0.049042
15.015 | 12942.39 | 0.7392 | 0.049167
15.0167 | 12952.27 | 0.7395 | 0.049167
15.0183 | 12956.38 | 0.7395 | 0.049167
15.02 | 12950.62 | 0.7395 | 0.049167
15.0217 | 12940.29 | 0.7395 | 0.049167
15.0233 | 12928.77 | 0.7395 | 0.049167
15.025 | 12918.16 | 0.7395 | 0.049167
15.0267 | 12908.65 | 0.7395 | 0.049167
15.0283 | 12901.34 | 0.7395 | 0.049167
15.03 | 12895.85 | 0.7395 | 0.049167
15.0317 | 12892.28 | 0.7395 | 0.049167
15.0333 | 12890.27 | 0.7395 | 0.049167
15.035 | 12889.91 | 0.7395 | 0.049167
15.0367 | 12890.82 | 0.7395 | 0.049167
15.0383 | 12893.38 | 0.7395 | 0.049167
15.04 | 12897.4 | 0.7395 | 0.049167
15.0417 | 12902.89 | 0.7395 | 0.049167
15.0433 | 12909.75 | 0.7395 | 0.049167
15.045 | 12917.98 | 0.7395 | 0.049167
15.0467 | 12927.4 | 0.7395 | 0.049167
15.0483 | 12937.64 | 0.7395 | 0.049167
15.05 | 12948.7 | 0.7395 | 0.04925
15.0517 | 12959.49 | 0.7397 | 0.04925
15.0533 | 12961.14 | 0.7397 | 0.04925
15.055 | 12955.47 | 0.7397 | 0.04925
15.0567 | 12946.78 | 0.7397 | 0.04925
15.0583 | 12938.19 | 0.7397 | 0.04925
15.06 | 12930.14 | 0.7397 | 0.04925
15.0617 | 12923.74 | 0.7397 | 0.04925
15.0633 | 12918.8 | 0.7397 | 0.04925
15.065 | 12915.69 | 0.7397 | 0.04925
15.0667 | 12914.14 | 0.7397 | 0.04925
15.0683 | 12914.32 | 0.7397 | 0.04925
15.07 | 12916.42 | 0.7397 | 0.04925
15.0717 | 12919.62 | 0.7397 | 0.04925
15.0733 | 12924.38 | 0.7397 | 0.04925
15.075 | 12930.6 | 0.7397 | 0.04925
15.0767 | 12938 | 0.7397 | 0.04925
15.0783 | 12946.69 | 0.7397 | 0.04925
15.08 | 12956.38 | 0.7397 | 0.049375
15.0817 | 12963.79 | 0.74 | 0.049375
15.0833 | 12960.86 | 0.74 | 0.049375
15.085 | 12951.81 | 0.74 | 0.049375
15.0867 | 12940.66 | 0.74 | 0.049375
15.0883 | 12930.23 | 0.74 | -0.25896

## 6000_undrain_all
0.05_6000_undrain |  |  | 0.1_6000_undrain |  |  | Neat_6000_undrain
Stress ( psi ) |  | strain | Stress ( psi ) |  | strain | Stress ( psi ) |  | strain
5767.923 | 39.741 | -0.00020833 | 5777.798 | 39.809 | 0 | 6041.149 | 41.6235 | 0
5720.648 | 39.4153 | -0.00020833 | 5783.102 | 39.8456 | 0 | 6047.641 | 41.6682 | 0
5690.289 | 39.2061 | -0.00020833 | 5788.406 | 39.8821 | 0 | 6053.951 | 41.7117 | 0
5672.824 | 39.0858 | -0.00020833 | 5794.075 | 39.9212 | 0 | 6060.351 | 41.7558 | 0
5664.869 | 39.0309 | -0.00020833 | 5801.482 | 39.9722 | 0 | 6067.941 | 41.8081 | 0
5663.771 | 39.0234 | -0.00020833 | 5811.266 | 40.0396 | 0.00020833 | 6078.365 | 41.8799 | 0
5667.978 | 39.0524 | -0.00020833 | 5810.717 | 40.0358 | 0.00020833 | 6092.264 | 41.9757 | 0
5676.664 | 39.1122 | -0.00020833 | 5793.801 | 39.9193 | 0.00020833 | 6109.912 | 42.0973 | 0
5689.923 | 39.2036 | -0.00020833 | 5770.575 | 39.7593 | 0.00020833 | 6131.858 | 42.2485 | 0
5707.572 | 39.3252 | -0.00020833 | 5745.062 | 39.5835 | 0.00020833 | 6158.01 | 42.4287 | 0
5729.883 | 39.4789 | -0.00020833 | 5719.459 | 39.4071 | 0.00020833 | 6188.369 | 42.6379 | 0.00020833
5756.675 | 39.6635 | -0.00020833 | 5694.77 | 39.237 | 0.00020833 | 6212.692 | 42.8054 | 0.00020833
5788.68 | 39.884 | -0.00020833 | 5671.178 | 39.0744 | 0.00020833 | 6223.208 | 42.8779 | 0.00020833
5825.713 | 40.1392 | -0.00020833 | 5650.147 | 38.9295 | 0.00020833 | 6227.049 | 42.9044 | 0.00020833
5868.874 | 40.4365 | 0 | 5630.944 | 38.7972 | 0.00020833 | 6227.14 | 42.905 | 0.00020833
5916.515 | 40.7648 | 0 | 5613.57 | 38.6775 | 0.00020833 | 6225.494 | 42.8937 | 0.00020833
5951.628 | 41.0067 | 0 | 5597.751 | 38.5685 | 0.00020833 | 6223.482 | 42.8798 | 0.00020833
5972.842 | 41.1529 | 0 | 5583.852 | 38.4727 | 0.00020833 | 6221.928 | 42.8691 | 0.00020833
5987.473 | 41.2537 | 0 | 5571.324 | 38.3864 | 0.00020833 | 6220.922 | 42.8622 | 0.00020833
5998.994 | 41.3331 | 0 | 5562.637 | 38.3266 | 0 | 6220.099 | 42.8565 | 0.00020833
6009.51 | 41.4055 | 0 | 5575.348 | 38.4141 | 0 | 6219.642 | 42.8533 | 0.00020833
6020.117 | 41.4786 | 0 | 5606.621 | 38.6296 | 0 | 6219.825 | 42.8546 | 0.00020833
6031.182 | 41.5548 | 0 | 5650.787 | 38.9339 | 0 | 6220.373 | 42.8584 | 0.00020833
6043.526 | 41.6399 | 0 | 5703.914 | 39.3 | 0 | 6221.745 | 42.8678 | 0.00020833
6056.785 | 41.7312 | 8.3333e-05 | 5761.43 | 39.6963 | 0.00020833 | 6223.665 | 42.8811 | 0.00020833
6071.507 | 41.8327 | 8.3333e-05 | 5805.231 | 39.998 | 0.00020833 | 6227.414 | 42.9069 | 0.00020833
6083.029 | 41.9121 | 8.3333e-05 | 5835.589 | 40.2072 | 0.00020833 | 6233.632 | 42.9497 | 0.00020833
6086.138 | 41.9335 | 8.3333e-05 | 5859.638 | 40.3729 | 0.00020833 | 6241.953 | 43.0071 | 0.00020833
6085.315 | 41.9278 | 8.3333e-05 | 5880.944 | 40.5197 | 0.00020833 | 6251.372 | 43.072 | 0.00020833
6082.389 | 41.9077 | 8.3333e-05 | 5901.427 | 40.6608 | 0.00029167 | 6261.43 | 43.1413 | 0.00020833
6079.371 | 41.8869 | 8.3333e-05 | 5914.869 | 40.7534 | 0.00029167 | 6273.409 | 43.2238 | 0.00020833
6076.811 | 41.8692 | 8.3333e-05 | 5921.818 | 40.8013 | 0.00029167 | 6286.851 | 43.3164 | 0.00029167
6075.165 | 41.8579 | 8.3333e-05 | 5926.573 | 40.8341 | 0.00029167 | 6298.647 | 43.3977 | 0.00029167
6074.982 | 41.8566 | 8.3333e-05 | 5930.322 | 40.8599 | 0.00029167 | 6302.67 | 43.4254 | 0.00029167
6075.988 | 41.8636 | 8.3333e-05 | 5934.254 | 40.887 | 0.00029167 | 6303.402 | 43.4304 | 0.00029167
6078.731 | 41.8825 | 8.3333e-05 | 5938.735 | 40.9179 | 0.00029167 | 6302.853 | 43.4267 | 0.00029167
6082.48 | 41.9083 | 8.3333e-05 | 5944.038 | 40.9544 | 0.00029167 | 6301.39 | 43.4166 | 0.00029167
6087.692 | 41.9442 | 8.3333e-05 | 5950.348 | 40.9979 | 0.00029167 | 6299.927 | 43.4065 | 0.00029167
6094.367 | 41.9902 | 8.3333e-05 | 5957.389 | 41.0464 | 0.00029167 | 6298.647 | 43.3977 | 0.00029167
6102.414 | 42.0456 | 8.3333e-05 | 5965.253 | 41.1006 | 0.00029167 | 6297.824 | 43.392 | 0.00029167
6111.741 | 42.1099 | 8.3333e-05 | 5974.214 | 41.1623 | 0.00029167 | 6297.733 | 43.3914 | 0.00029167
6122.44 | 42.1836 | 8.3333e-05 | 5983.632 | 41.2272 | 0.00041667 | 6298.098 | 43.3939 | 0.00029167
6134.51 | 42.2668 | 8.3333e-05 | 5985.918 | 41.243 | 0.00041667 | 6299.104 | 43.4008 | 0.00029167
6147.403 | 42.3556 | 0.00020833 | 5982.809 | 41.2216 | 0.00041667 | 6301.207 | 43.4153 | 0.00029167
6161.394 | 42.452 | 0.00020833 | 5977.872 | 41.1875 | 0.00041667 | 6305.505 | 43.4449 | 0.00029167
6172.367 | 42.5276 | 0.00020833 | 5972.568 | 41.151 | 0.00041667 | 6311.906 | 43.489 | 0.00029167
6174.104 | 42.5396 | 0.00020833 | 5967.996 | 41.1195 | 0.00041667 | 6319.77 | 43.5432 | 0.00029167
6171.91 | 42.5245 | 0.00020833 | 5964.704 | 41.0968 | 0.00041667 | 6328.548 | 43.6037 | 0.00029167
6168.343 | 42.4999 | 0.00020833 | 5962.509 | 41.0817 | 0.00041667 | 6338.607 | 43.673 | 0.00029167
6164.777 | 42.4753 | 0.00020833 | 5961.686 | 41.076 | 0.00041667 | 6349.397 | 43.7473 | 0.00029167
6162.125 | 42.457 | 0.00020833 | 5962.509 | 41.0817 | 0.00041667 | 6362.016 | 43.8343 | 0.00029167
6160.388 | 42.4451 | 0.00020833 | 5964.43 | 41.0949 | 0.00041667 | 6376.006 | 43.9307 | 0.00041667
6159.931 | 42.4419 | 0.00020833 | 5967.356 | 41.1151 | 0.00041667 | 6385.516 | 43.9962 | 0.00041667
6160.662 | 42.447 | 0.00020833 | 5971.471 | 41.1434 | 0.00041667 | 6388.351 | 44.0157 | 0.00041667
6162.674 | 42.4608 | 0.00020833 | 5976.134 | 41.1756 | 0.00041667 | 6388.259 | 44.0151 | 0.00041667
6166.24 | 42.4854 | 0.00020833 | 5981.621 | 41.2134 | 0.00041667 | 6387.07 | 44.0069 | 0.00041667
6171.178 | 42.5194 | 0.00020833 | 5987.656 | 41.2549 | 0.00041667 | 6385.425 | 43.9956 | 0.00041667
6177.67 | 42.5641 | 0.00020833 | 5994.788 | 41.3041 | 0.00041667 | 6383.961 | 43.9855 | 0.00041667
6185.351 | 42.6171 | 0.00020833 | 6002.561 | 41.3576 | 0.00041667 | 6382.864 | 43.9779 | 0.00041667
6194.404 | 42.6794 | 0.00020833 | 6011.43 | 41.4188 | 0.00041667 | 6382.041 | 43.9723 | 0.00041667
6204.92 | 42.7519 | 0.00020833 | 6021.306 | 41.4868 | 0.00041667 | 6381.767 | 43.9704 | 0.00041667
6216.899 | 42.8344 | 0.00020833 | 6032.096 | 41.5611 | 0.00041667 | 6381.858 | 43.971 | 0.00041667
6229.426 | 42.9207 | 0.00020833 | 6043.801 | 41.6418 | 0.00041667 | 6382.681 | 43.9767 | 0.00041667
6242.868 | 43.0134 | 0.00029167 | 6054.225 | 41.7136 | 0.0005 | 6385.882 | 43.9987 | 0.00041667
6255.304 | 43.099 | 0.00029167 | 6056.419 | 41.7287 | 0.0005 | 6390.911 | 44.0334 | 0.00041667
6258.504 | 43.1211 | 0.00029167 | 6054.773 | 41.7174 | 0.0005 | 6397.586 | 44.0794 | 0.00041667
6256.95 | 43.1104 | 0.00029167 | 6052.305 | 41.7004 | 0.0005 | 6405.45 | 44.1336 | 0.00041667
6253.475 | 43.0864 | 0.00029167 | 6049.561 | 41.6815 | 0.0005 | 6414.777 | 44.1978 | 0.00041667
6249.543 | 43.0594 | 0.00029167 | 6047.641 | 41.6682 | 0.0005 | 6425.476 | 44.2715 | 0.00041667
6246.708 | 43.0398 | 0.00029167 | 6047.001 | 41.6638 | 0.0005 | 6437.363 | 44.3534 | 0.00041667
6244.605 | 43.0253 | 0.00029167 | 6047.641 | 41.6682 | 0.0005 | 6449.525 | 44.4372 | 0.0005
6243.599 | 43.0184 | 0.00029167 | 6048.921 | 41.6771 | 0.0005 | 6454.554 | 44.4719 | 0.0005
6243.782 | 43.0197 | 0.00029167 | 6051.024 | 41.6916 | 0.0005 | 6455.194 | 44.4763 | 0.0005
6245.428 | 43.031 | 0.00029167 | 6054.225 | 41.7136 | 0.0005 | 6453.914 | 44.4675 | 0.0005
6248.446 | 43.0518 | 0.00029167 | 6058.431 | 41.7426 | 0.0005 | 6451.994 | 44.4542 | 0.0005
6252.652 | 43.0808 | 0.00029167 | 6063.735 | 41.7791 | 0.0005 | 6449.891 | 44.4397 | 0.0005
6258.321 | 43.1198 | 0.00029167 | 6069.678 | 41.8201 | 0.0005 | 6448.062 | 44.4271 | 0.0005
6265.728 | 43.1709 | 0.00029167 | 6076.628 | 41.868 | 0.0005 | 6446.964 | 44.4196 | 0.0005
6274.415 | 43.2307 | 0.00029167 | 6084.766 | 41.924 | 0.0005 | 6446.05 | 44.4133 | 0.0005
6284.382 | 43.2994 | 0.00029167 | 6093.819 | 41.9864 | 0.0005 | 6446.141 | 44.4139 | 0.0005
6295.446 | 43.3756 | 0.00029167 | 6103.603 | 42.0538 | 0.000625 | 6446.233 | 44.4145 | 0.0005
6307.608 | 43.4594 | 0.00041667 | 6111.376 | 42.1074 | 0.000625 | 6446.782 | 44.4183 | 0.0005
6320.593 | 43.5489 | 0.00041667 | 6111.467 | 42.108 | 0.000625 | 6448.885 | 44.4328 | 0.0005
6328.731 | 43.605 | 0.00041667 | 6107.992 | 42.0841 | 0.000625 | 6453.274 | 44.4631 | 0.0005
6328.731 | 43.605 | 0.00041667 | 6103.329 | 42.0519 | 0.000625 | 6459.675 | 44.5072 | 0.0005
6325.073 | 43.5798 | 0.00041667 | 6099.488 | 42.0255 | 0.000625 | 6467.447 | 44.5607 | 0.0005
6320.593 | 43.5489 | 0.00041667 | 6096.288 | 42.0034 | 0.000625 | 6476.408 | 44.6225 | 0.0005
6316.569 | 43.5212 | 0.00041667 | 6094.733 | 41.9927 | 0.000625 | 6486.284 | 44.6905 | 0.0005
6313.277 | 43.4985 | 0.00041667 | 6094.185 | 41.9889 | 0.000625 | 6497.806 | 44.7699 | 0.0005
6310.9 | 43.4821 | 0.00041667 | 6094.825 | 41.9933 | 0.000625 | 6510.607 | 44.8581 | 0.0005
6309.62 | 43.4733 | 0.00041667 | 6096.471 | 42.0047 | 0.000625 | 6523.135 | 44.9444 | 0.000625
6309.254 | 43.4708 | 0.00041667 | 6099.305 | 42.0242 | 0.000625 | 6528.621 | 44.9822 | 0.000625
6310.443 | 43.479 | 0.00041667 | 6102.689 | 42.0475 | 0.000625 | 6529.444 | 44.9879 | 0.000625
6313.095 | 43.4972 | 0.00041667 | 6106.895 | 42.0765 | 0.000625 | 6528.438 | 44.9809 | 0.000625
6317.392 | 43.5268 | 0.00041667 | 6111.741 | 42.1099 | 0.000625 | 6526.335 | 44.9664 | 0.000625
6322.696 | 43.5634 | 0.00041667 | 6117.594 | 42.1502 | 0.000625 | 6523.958 | 44.9501 | 0.000625
6329.645 | 43.6113 | 0.00041667 | 6124.452 | 42.1975 | 0.000625 | 6522.403 | 44.9394 | 0.000625
6337.875 | 43.668 | 0.00041667 | 6132.041 | 42.2498 | 0.000625 | 6521.306 | 44.9318 | 0.000625
6347.385 | 43.7335 | 0.00041667 | 6141.185 | 42.3128 | 0.000625 | 6520.392 | 44.9255 | 0.000625
6358.358 | 43.8091 | 0.00041667 | 6151.152 | 42.3814 | 0.000625 | 6520.117 | 44.9236 | 0.000625
6369.88 | 43.8885 | 0.00041667 | 6162.217 | 42.4577 | 0.000625 | 6520.392 | 44.9255 | 0.000625
6382.59 | 43.976 | 0.00041667 | 6172.001 | 42.5251 | 0.00070833 | 6521.489 | 44.9331 | 0.000625
6396.397 | 44.0712 | 0.0005 | 6173.19 | 42.5333 | 0.00070833 | 6524.781 | 44.9557 | 0.000625
6409.931 | 44.1644 | 0.0005 | 6170.721 | 42.5163 | 0.00070833 | 6529.901 | 44.991 | 0.000625
6414.046 | 44.1928 | 0.0005 | 6167.063 | 42.4911 | 0.00070833 | 6536.485 | 45.0364 | 0.000625
6412.857 | 44.1846 | 0.0005 | 6163.68 | 42.4678 | 0.00070833 | 6544.624 | 45.0925 | 0.000625
6409.474 | 44.1613 | 0.0005 | 6160.845 | 42.4482 | 0.00070833 | 6554.408 | 45.1599 | 0.000625
6405.542 | 44.1342 | 0.0005 | 6159.108 | 42.4363 | 0.00070833 | 6565.838 | 45.2386 | 0.000625
6402.707 | 44.1147 | 0.0005 | 6158.742 | 42.4337 | 0.00070833 | 6578.274 | 45.3243 | 0.000625
6400.695 | 44.1008 | 0.0005 | 6159.291 | 42.4375 | 0.00070833 | 6590.71 | 45.41 | 0.00070833
6400.238 | 44.0976 | 0.0005 | 6160.937 | 42.4489 | 0.00070833 | 6596.562 | 45.4503 | 0.00070833
6400.878 | 44.102 | 0.0005 | 6163.588 | 42.4671 | 0.00070833 | 6597.476 | 45.4566 | 0.00070833
6402.89 | 44.1159 | 0.0005 | 6167.155 | 42.4917 | 0.00070833 | 6596.196 | 45.4478 | 0.00070833
6406.456 | 44.1405 | 0.0005 | 6171.818 | 42.5238 | 0.00070833 | 6593.819 | 45.4314 | 0.00070833
6411.394 | 44.1745 | 0.0005 | 6177.305 | 42.5616 | 0.00070833 | 6591.441 | 45.415 | 0.00070833
6417.886 | 44.2192 | 0.0005 | 6183.888 | 42.607 | 0.00070833 | 6589.43 | 45.4012 | 0.00070833
6425.933 | 44.2747 | 0.0005 | 6191.478 | 42.6593 | 0.00070833 | 6588.058 | 45.3917 | 0.00070833
6435.077 | 44.3377 | 0.0005 | 6200.165 | 42.7191 | 0.00070833 | 6586.869 | 45.3835 | 0.00070833
6445.684 | 44.4108 | 0.0005 | 6209.583 | 42.784 | 0.00070833 | 6586.412 | 45.3804 | 0.00070833
6457.023 | 44.4889 | 0.0005 | 6220.19 | 42.8571 | 0.00083333 | 6586.412 | 45.3804 | 0.00070833
6469.459 | 44.5746 | 0.000625 | 6223.757 | 42.8817 | 0.00083333 | 6587.144 | 45.3854 | 0.00070833
6482.352 | 44.6634 | 0.000625 | 6221.471 | 42.8659 | 0.00083333 | 6589.704 | 45.4031 | 0.00070833
6488.479 | 44.7056 | 0.000625 | 6217.081 | 42.8357 | 0.00083333 | 6594.459 | 45.4358 | 0.00070833
6487.198 | 44.6968 | 0.000625 | 6212.327 | 42.8029 | 0.00083333 | 6600.677 | 45.4787 | 0.00070833
6483.084 | 44.6684 | 0.000625 | 6208.395 | 42.7758 | 0.00083333 | 6608.267 | 45.531 | 0.00070833
6478.237 | 44.6351 | 0.000625 | 6205.651 | 42.7569 | 0.00083333 | 6617.411 | 45.594 | 0.00070833
6474.031 | 44.6061 | 0.000625 | 6204.005 | 42.7456 | 0.00083333 | 6627.652 | 45.6645 | 0.00070833
6470.465 | 44.5815 | 0.000625 | 6203.548 | 42.7424 | 0.00083333 | 6639.448 | 45.7458 | 0.00070833
6468.087 | 44.5651 | 0.000625 | 6204.097 | 42.7462 | 0.00083333 | 6652.707 | 45.8372 | 0.00070833
6466.99 | 44.5576 | 0.000625 | 6205.834 | 42.7582 | 0.00083333 | 6665.874 | 45.9279 | 0.00083333
6467.264 | 44.5594 | 0.000625 | 6208.76 | 42.7784 | 0.00083333 | 6671.361 | 45.9657 | 0.00083333
6469.002 | 44.5714 | 0.000625 | 6212.052 | 42.801 | 0.00083333 | 6672.001 | 45.9701 | 0.00083333
6472.111 | 44.5928 | 0.000625 | 6216.258 | 42.83 | 0.00083333 | 6670.812 | 45.9619 | 0.00083333
6476.591 | 44.6237 | 0.000625 | 6221.562 | 42.8666 | 0.00083333 | 6668.801 | 45.948 | 0.00083333
6482.718 | 44.6659 | 0.000625 | 6227.78 | 42.9094 | 0.00083333 | 6666.606 | 45.9329 | 0.00083333
6490.216 | 44.7176 | 0.000625 | 6235.004 | 42.9592 | 0.00083333 | 6664.594 | 45.9191 | 0.00083333
6499.086 | 44.7787 | 0.000625 | 6243.234 | 43.0159 | 0.00083333 | 6662.948 | 45.9077 | 0.00083333
6509.144 | 44.848 | 0.000625 | 6252.561 | 43.0801 | 0.00083333 | 6662.034 | 45.9014 | 0.00083333
6520.026 | 44.923 | 0.000625 | 6262.802 | 43.1507 | 0.00083333 | 6661.577 | 45.8983 | 0.00083333
6531.639 | 45.003 | 0.000625 | 6273.409 | 43.2238 | 0.00091667 | 6661.302 | 45.8964 | 0.00083333
6544.258 | 45.0899 | 0.00070833 | 6276.244 | 43.2433 | 0.00091667 | 6663.223 | 45.9096 | 0.00083333
6557.7 | 45.1826 | 0.00070833 | 6273.958 | 43.2276 | 0.00091667 | 6666.972 | 45.9354 | 0.00083333
6564.283 | 45.2279 | 0.00070833 | 6269.752 | 43.1986 | 0.00091667 | 6672.367 | 45.9726 | 0.00083333
6563.735 | 45.2241 | 0.00070833 | 6265.637 | 43.1702 | 0.00091667 | 6679.499 | 46.0217 | 0.00083333
6560.443 | 45.2015 | 0.00070833 | 6261.979 | 43.145 | 0.00091667 | 6688.095 | 46.081 | 0.00083333
6556.145 | 45.1718 | 0.00070833 | 6259.693 | 43.1293 | 0.00091667 | 6698.062 | 46.1496 | 0.00083333
6552.396 | 45.146 | 0.00070833 | 6258.23 | 43.1192 | 0.00091667 | 6709.766 | 46.2303 | 0.00083333
6549.653 | 45.1271 | 0.00070833 | 6258.321 | 43.1198 | 0.00091667 | 6723.117 | 46.3223 | 0.00091667
6548.19 | 45.117 | 0.00070833 | 6259.144 | 43.1255 | 0.00091667 | 6734.547 | 46.401 | 0.00091667
6547.641 | 45.1132 | 0.00070833 | 6261.065 | 43.1387 | 0.00091667 | 6738.113 | 46.4256 | 0.00091667
6548.373 | 45.1183 | 0.00070833 | 6263.716 | 43.157 | 0.00091667 | 6737.93 | 46.4243 | 0.00091667
6550.842 | 45.1353 | 0.00070833 | 6267.648 | 43.1841 | 0.00091667 | 6736.101 | 46.4117 | 0.00091667
6554.773 | 45.1624 | 0.00070833 | 6272.495 | 43.2175 | 0.00091667 | 6733.358 | 46.3928 | 0.00091667
6560.169 | 45.1996 | 0.00070833 | 6278.164 | 43.2565 | 0.00091667 | 6730.706 | 46.3746 | 0.00091667
6567.027 | 45.2468 | 0.00070833 | 6285.022 | 43.3038 | 0.00091667 | 6728.42 | 46.3588 | 0.00091667
6575.348 | 45.3041 | 0.00070833 | 6293.16 | 43.3599 | 0.00091667 | 6726.591 | 46.3462 | 0.00091667
6584.766 | 45.369 | 0.00070833 | 6301.939 | 43.4204 | 0.00091667 | 6725.311 | 46.3374 | 0.00091667
6595.373 | 45.4421 | 0.00070833 | 6311.449 | 43.4859 | 0.0010417 | 6724.58 | 46.3324 | 0.00091667
6606.712 | 45.5202 | 0.00083333 | 6315.289 | 43.5123 | 0.0010417 | 6724.488 | 46.3317 | 0.00091667
6618.874 | 45.604 | 0.00083333 | 6312.82 | 43.4953 | 0.0010417 | 6725.22 | 46.3368 | 0.00091667
6628.566 | 45.6708 | 0.00083333 | 6308.157 | 43.4632 | 0.0010417 | 6728.329 | 46.3582 | 0.00091667
6629.298 | 45.6759 | 0.00083333 | 6302.853 | 43.4267 | 0.0010417 | 6733.267 | 46.3922 | 0.00091667
6626.006 | 45.6532 | 0.00083333 | 6298.19 | 43.3945 | 0.0010417 | 6739.759 | 46.4369 | 0.00091667
6620.885 | 45.6179 | 0.00083333 | 6294.898 | 43.3718 | 0.0010417 | 6747.989 | 46.4936 | 0.00091667
6615.948 | 45.5839 | 0.00083333 | 6292.612 | 43.3561 | 0.0010417 | 6757.956 | 46.5623 | 0.00091667
6611.741 | 45.5549 | 0.00083333 | 6291.423 | 43.3479 | 0.0010417 | 6769.569 | 46.6423 | 0.00091667
6608.724 | 45.5341 | 0.00083333 | 6291.606 | 43.3492 | 0.0010417 | 6782.096 | 46.7286 | 0.00091667
6606.895 | 45.5215 | 0.00083333 | 6292.886 | 43.358 | 0.0010417 | 6796.178 | 46.8257 | 0.0010417
6606.346 | 45.5177 | 0.00083333 | 6294.898 | 43.3718 | 0.0010417 | 6806.602 | 46.8975 | 0.0010417
6607.078 | 45.5228 | 0.00083333 | 6297.824 | 43.392 | 0.0010417 | 6809.803 | 46.9195 | 0.0010417
6608.998 | 45.536 | 0.00083333 | 6301.573 | 43.4178 | 0.0010417 | 6809.163 | 46.9151 | 0.0010417
6612.473 | 45.5599 | 0.00083333 | 6306.237 | 43.45 | 0.0010417 | 6806.968 | 46.9 | 0.0010417
6617.776 | 45.5965 | 0.00083333 | 6311.632 | 43.4871 | 0.0010417 | 6804.316 | 46.8817 | 0.0010417
6624.36 | 45.6418 | 0.00083333 | 6318.307 | 43.5331 | 0.0010417 | 6801.939 | 46.8654 | 0.0010417
6632.407 | 45.6973 | 0.00083333 | 6326.262 | 43.5879 | 0.0010417 | 6800.019 | 46.8521 | 0.0010417
6641.825 | 45.7622 | 0.00083333 | 6334.949 | 43.6478 | 0.0010417 | 6798.373 | 46.8408 | 0.0010417
6651.975 | 45.8321 | 0.00083333 | 6344.825 | 43.7158 | 0.0010417 | 6796.91 | 46.8307 | 0.0010417
6663.131 | 45.909 | 0.00083333 | 6355.34 | 43.7883 | 0.001125 | 6796.087 | 46.825 | 0.0010417
6675.567 | 45.9947 | 0.00083333 | 6363.844 | 43.8469 | 0.001125 | 6796.178 | 46.8257 | 0.0010417
6688.918 | 46.0866 | 0.00091667 | 6364.21 | 43.8494 | 0.001125 | 6798.555 | 46.842 | 0.0010417
6703.091 | 46.1843 | 0.00091667 | 6361.101 | 43.828 | 0.001125 | 6802.762 | 46.871 | 0.0010417
6708.395 | 46.2208 | 0.00091667 | 6357.261 | 43.8015 | 0.001125 | 6808.614 | 46.9114 | 0.0010417
6707.206 | 46.2126 | 0.00091667 | 6353.329 | 43.7744 | 0.001125 | 6816.204 | 46.9636 | 0.0010417
6703.731 | 46.1887 | 0.00091667 | 6350.037 | 43.7518 | 0.001125 | 6825.348 | 47.0266 | 0.0010417
6699.433 | 46.1591 | 0.00091667 | 6347.934 | 43.7373 | 0.001125 | 6835.955 | 47.0997 | 0.0010417
6695.867 | 46.1345 | 0.00091667 | 6346.836 | 43.7297 | 0.001125 | 6847.842 | 47.1816 | 0.0010417
6692.941 | 46.1144 | 0.00091667 | 6347.019 | 43.731 | 0.001125 | 6859.912 | 47.2648 | 0.001125
6691.752 | 46.1062 | 0.00091667 | 6348.391 | 43.7404 | 0.001125 | 6865.399 | 47.3026 | 0.001125
6691.661 | 46.1055 | 0.00091667 | 6350.494 | 43.7549 | 0.001125 | 6865.948 | 47.3064 | 0.001125
6692.941 | 46.1144 | 0.00091667 | 6353.694 | 43.777 | 0.001125 | 6864.21 | 47.2944 | 0.001125
6695.867 | 46.1345 | 0.00091667 | 6357.718 | 43.8047 | 0.001125 | 6861.284 | 47.2742 | 0.001125
6700.256 | 46.1648 | 0.00091667 | 6362.93 | 43.8406 | 0.001125 | 6858.449 | 47.2547 | 0.001125
6706.657 | 46.2089 | 0.00091667 | 6369.422 | 43.8853 | 0.001125 | 6855.615 | 47.2352 | 0.001125
6714.247 | 46.2612 | 0.00091667 | 6376.555 | 43.9345 | 0.001125 | 6853.42 | 47.2201 | 0.001125
6723.025 | 46.3216 | 0.00091667 | 6385.15 | 43.9937 | 0.001125 | 6851.774 | 47.2087 | 0.001125
6732.901 | 46.3897 | 0.00091667 | 6394.294 | 44.0567 | 0.001125 | 6850.768 | 47.2018 | 0.001125
6743.599 | 46.4634 | 0.00091667 | 6402.981 | 44.1165 | 0.00125 | 6849.945 | 47.1961 | 0.001125
6755.03 | 46.5422 | 0.0010417 | 6403.347 | 44.1191 | 0.00125 | 6850.311 | 47.1986 | 0.001125
6767.191 | 46.6259 | 0.0010417 | 6399.689 | 44.0939 | 0.00125 | 6851.774 | 47.2087 | 0.001125
6770.849 | 46.6511 | 0.0010417 | 6394.386 | 44.0573 | 0.00125 | 6855.706 | 47.2358 | 0.001125
6768.288 | 46.6335 | 0.0010417 | 6389.265 | 44.022 | 0.00125 | 6861.101 | 47.273 | 0.001125
6763.076 | 46.5976 | 0.0010417 | 6384.967 | 43.9924 | 0.00125 | 6868.234 | 47.3221 | 0.001125
6757.498 | 46.5592 | 0.0010417 | 6381.95 | 43.9716 | 0.00125 | 6876.921 | 47.382 | 0.001125
6752.561 | 46.5251 | 0.0010417 | 6379.938 | 43.9578 | 0.00125 | 6887.162 | 47.4525 | 0.001125
6748.629 | 46.4981 | 0.0010417 | 6379.298 | 43.9534 | 0.00125 | 6898.683 | 47.5319 | 0.001125
6746.068 | 46.4804 | 0.0010417 | 6379.664 | 43.9559 | 0.00125 | 6911.577 | 47.6208 | 0.001125
6744.605 | 46.4703 | 0.0010417 | 6381.035 | 43.9653 | 0.00125 | 6925.384 | 47.7159 | 0.00125
6744.605 | 46.4703 | 0.0010417 | 6383.139 | 43.9798 | 0.00125 | 6931.877 | 47.7606 | 0.00125
6745.885 | 46.4791 | 0.0010417 | 6386.248 | 44.0012 | 0.00125 | 6932.882 | 47.7676 | 0.00125
6749.177 | 46.5018 | 0.0010417 | 6390.271 | 44.029 | 0.00125 | 6931.419 | 47.7575 | 0.00125
6753.384 | 46.5308 | 0.0010417 | 6395.483 | 44.0649 | 0.00125 | 6928.859 | 47.7398 | 0.00125
6759.327 | 46.5718 | 0.0010417 | 6401.701 | 44.1077 | 0.00125 | 6925.933 | 47.7197 | 0.00125
6766.734 | 46.6228 | 0.0010417 | 6409.016 | 44.1581 | 0.00125 | 6923.281 | 47.7014 | 0.00125
6775.329 | 46.682 | 0.0010417 | 6417.246 | 44.2148 | 0.00125 | 6921.087 | 47.6863 | 0.00125
6785.022 | 46.7488 | 0.0010417 | 6426.299 | 44.2772 | 0.00125 | 6919.349 | 47.6743 | 0.00125
6795.538 | 46.8213 | 0.0010417 | 6436.632 | 44.3484 | 0.00125 | 6918.069 | 47.6655 | 0.00125
6806.694 | 46.8981 | 0.0010417 | 6446.69 | 44.4177 | 0.0013333 | 6917.246 | 47.6598 | 0.00125
6819.13 | 46.9838 | 0.001125 | 6449.068 | 44.4341 | 0.0013333 | 6917.703 | 47.663 | 0.00125
6832.297 | 47.0745 | 0.001125 | 6446.507 | 44.4164 | 0.0013333 | 6920.446 | 47.6819 | 0.00125
6837.418 | 47.1098 | 0.001125 | 6442.392 | 44.3881 | 0.0013333 | 6925.293 | 47.7153 | 0.00125
6836.046 | 47.1004 | 0.001125 | 6438.277 | 44.3597 | 0.0013333 | 6932.242 | 47.7631 | 0.00125
6831.749 | 47.0708 | 0.001125 | 6434.894 | 44.3364 | 0.0013333 | 6940.655 | 47.8211 | 0.00125
6826.628 | 47.0355 | 0.001125 | 6432.425 | 44.3194 | 0.0013333 | 6950.805 | 47.891 | 0.00125
6822.239 | 47.0052 | 0.001125 | 6430.871 | 44.3087 | 0.0013333 | 6962.144 | 47.9692 | 0.00125
6818.855 | 46.9819 | 0.001125 | 6430.688 | 44.3074 | 0.0013333 | 6974.854 | 48.0567 | 0.0013333
6817.118 | 46.9699 | 0.001125 | 6431.054 | 44.31 | 0.0013333 | 6982.535 | 48.1097 | 0.0013333
6816.478 | 46.9655 | 0.001125 | 6432.517 | 44.32 | 0.0013333 | 6983.907 | 48.1191 | 0.0013333
6817.209 | 46.9706 | 0.001125 | 6435.077 | 44.3377 | 0.0013333 | 6981.986 | 48.1059 | 0.0013333
6819.313 | 46.9851 | 0.001125 | 6438.552 | 44.3616 | 0.0013333 | 6979.06 | 48.0857 | 0.0013333
6822.97 | 47.0103 | 0.001125 | 6443.124 | 44.3931 | 0.0013333 | 6975.768 | 48.063 | 0.0013333
6828.457 | 47.0481 | 0.001125 | 6448.702 | 44.4316 | 0.0013333 | 6972.751 | 48.0423 | 0.0013333
6835.223 | 47.0947 | 0.001125 | 6455.651 | 44.4794 | 0.0013333 | 6970.373 | 48.0259 | 0.0013333
6843.179 | 47.1495 | 0.001125 | 6463.515 | 44.5336 | 0.0013333 | 6968.27 | 48.0114 | 0.0013333
6852.414 | 47.2131 | 0.001125 | 6472.294 | 44.5941 | 0.0013333 | 6966.99 | 48.0026 | 0.0013333
6862.381 | 47.2818 | 0.001125 | 6480.432 | 44.6502 | 0.0014583 | 6966.167 | 47.9969 | 0.0013333
6873.171 | 47.3561 | 0.00125 | 6480.432 | 44.6502 | 0.0014583 | 6965.71 | 47.9937 | 0.0013333
6884.967 | 47.4374 | 0.00125 | 6476.134 | 44.6206 | 0.0014583 | 6965.801 | 47.9944 | 0.0013333
6892.648 | 47.4903 | 0.00125 | 6470.739 | 44.5834 | 0.0014583 | 6968.27 | 48.0114 | 0.0013333
6891.46 | 47.4822 | 0.00125 | 6465.161 | 44.545 | 0.0014583 | 6972.934 | 48.0435 | 0.0013333
6886.796 | 47.45 | 0.00125 | 6460.498 | 44.5128 | 0.0014583 | 6979.152 | 48.0864 | 0.0013333
6880.852 | 47.4091 | 0.00125 | 6457.023 | 44.4889 | 0.0014583 | 6987.198 | 48.1418 | 0.0013333
6875.457 | 47.3719 | 0.00125 | 6454.645 | 44.4725 | 0.0014583 | 6996.8 | 48.208 | 0.0013333
6870.885 | 47.3404 | 0.00125 | 6453.365 | 44.4637 | 0.0014583 | 7007.681 | 48.2829 | 0.0013333
6867.685 | 47.3183 | 0.00125 | 6453.365 | 44.4637 | 0.0014583 | 7019.934 | 48.3673 | 0.0013333
6865.673 | 47.3045 | 0.00125 | 6454.28 | 44.47 | 0.0014583 | 7033.742 | 48.4625 | 0.0014583
6865.216 | 47.3013 | 0.00125 | 6456.109 | 44.4826 | 0.0014583 | 7043.16 | 48.5274 | 0.0014583
6865.856 | 47.3057 | 0.00125 | 6458.76 | 44.5009 | 0.0014583 | 7045.538 | 48.5438 | 0.0014583
6867.959 | 47.3202 | 0.00125 | 6462.418 | 44.5261 | 0.0014583 | 7043.983 | 48.533 | 0.0014583
6871.8 | 47.3467 | 0.00125 | 6466.99 | 44.5576 | 0.0014583 | 7041.332 | 48.5148 | 0.0014583
6876.921 | 47.382 | 0.00125 | 6472.659 | 44.5966 | 0.0014583 | 7038.406 | 48.4946 | 0.0014583
6883.504 | 47.4273 | 0.00125 | 6479.517 | 44.6439 | 0.0014583 | 7035.662 | 48.4757 | 0.0014583
6891.185 | 47.4803 | 0.00125 | 6487.656 | 44.6999 | 0.0014583 | 7033.285 | 48.4593 | 0.0014583
6900.238 | 47.5426 | 0.00125 | 6496.708 | 44.7623 | 0.0014583 | 7031.273 | 48.4455 | 0.0014583
6910.205 | 47.6113 | 0.00125 | 6506.401 | 44.8291 | 0.0014583 | 7029.719 | 48.4348 | 0.0014583
6921.178 | 47.6869 | 0.00125 | 6516.917 | 44.9016 | 0.0015417 | 7028.621 | 48.4272 | 0.0014583
6933.065 | 47.7688 | 0.00125 | 6522.769 | 44.9419 | 0.0015417 | 7028.164 | 48.424 | 0.0014583
6946.324 | 47.8602 | 0.0013333 | 6521.397 | 44.9324 | 0.0015417 | 7029.81 | 48.4354 | 0.0014583
6958.76 | 47.9459 | 0.0013333 | 6517.831 | 44.9079 | 0.0015417 | 7033.742 | 48.4625 | 0.0014583
6961.686 | 47.966 | 0.0013333 | 6513.625 | 44.8789 | 0.0015417 | 7039.32 | 48.5009 | 0.0014583
6959.126 | 47.9484 | 0.0013333 | 6509.602 | 44.8512 | 0.0015417 | 7046.818 | 48.5526 | 0.0014583
6954.554 | 47.9169 | 0.0013333 | 6506.675 | 44.831 | 0.0015417 | 7056.237 | 48.6175 | 0.0014583
6949.891 | 47.8847 | 0.0013333 | 6504.755 | 44.8178 | 0.0015417 | 7067.118 | 48.6924 | 0.0014583
6945.684 | 47.8558 | 0.0013333 | 6503.658 | 44.8102 | 0.0015417 | 7079.005 | 48.7743 | 0.0014583
6942.667 | 47.835 | 0.0013333 | 6503.566 | 44.8096 | 0.0015417 | 7091.35 | 48.8594 | 0.0015417
6941.021 | 47.8236 | 0.0013333 | 6504.664 | 44.8171 | 0.0015417 | 7096.288 | 48.8934 | 0.0015417
6940.655 | 47.8211 | 0.0013333 | 6506.95 | 44.8329 | 0.0015417 | 7096.196 | 48.8928 | 0.0015417
6942.301 | 47.8325 | 0.0013333 | 6510.242 | 44.8556 | 0.0015417 | 7093.91 | 48.877 | 0.0015417
6945.227 | 47.8526 | 0.0013333 | 6514.631 | 44.8858 | 0.0015417 | 7090.344 | 48.8525 | 0.0015417
6949.799 | 47.8841 | 0.0013333 | 6519.843 | 44.9217 | 0.0015417 | 7087.052 | 48.8298 | 0.0015417
6955.834 | 47.9257 | 0.0013333 | 6526.061 | 44.9646 | 0.0015417 | 7084.126 | 48.8096 | 0.0015417
6963.241 | 47.9767 | 0.0013333 | 6533.742 | 45.0175 | 0.0015417 | 7081.749 | 48.7933 | 0.0015417
6971.562 | 48.0341 | 0.0013333 | 6542.52 | 45.078 | 0.0015417 | 7079.645 | 48.7788 | 0.0015417
6981.072 | 48.0996 | 0.0013333 | 6552.487 | 45.1466 | 0.0016667 | 7078.457 | 48.7706 | 0.0015417
6991.588 | 48.172 | 0.0013333 | 6557.974 | 45.1844 | 0.0016667 | 7077.542 | 48.7643 | 0.0015417
7003.109 | 48.2514 | 0.0014583 | 6555.779 | 45.1693 | 0.0016667 | 7076.902 | 48.7599 | 0.0015417
7015.637 | 48.3377 | 0.0014583 | 6551.024 | 45.1366 | 0.0016667 | 7077.725 | 48.7655 | 0.0015417
7022.129 | 48.3825 | 0.0014583 | 6545.538 | 45.0988 | 0.0016667 | 7081.017 | 48.7882 | 0.0015417
7020.575 | 48.3718 | 0.0014583 | 6540.509 | 45.0641 | 0.0016667 | 7086.321 | 48.8248 | 0.0015417
7015.362 | 48.3358 | 0.0014583 | 6536.028 | 45.0332 | 0.0016667 | 7093.27 | 48.8726 | 0.0015417
7009.693 | 48.2968 | 0.0014583 | 6532.645 | 45.0099 | 0.0016667 | 7102.14 | 48.9337 | 0.0015417
7004.207 | 48.259 | 0.0014583 | 6530.907 | 44.9979 | 0.0016667 | 7112.656 | 49.0062 | 0.0015417
6999.634 | 48.2275 | 0.0014583 | 6530.084 | 44.9923 | 0.0016667 | 7124.452 | 49.0875 | 0.0015417
6996.434 | 48.2054 | 0.0014583 | 6530.633 | 44.9961 | 0.0016667 | 7137.528 | 49.1776 | 0.0015417
6994.88 | 48.1947 | 0.0014583 | 6531.913 | 45.0049 | 0.0016667 | 7149.598 | 49.2607 | 0.0016667
6994.971 | 48.1954 | 0.0014583 | 6534.108 | 45.02 | 0.0016667 | 7153.804 | 49.2897 | 0.0016667
6996.343 | 48.2048 | 0.0014583 | 6537.308 | 45.0421 | 0.0016667 | 7153.804 | 49.2897 | 0.0016667
6999.086 | 48.2237 | 0.0014583 | 6541.515 | 45.071 | 0.0016667 | 7151.244 | 49.2721 | 0.0016667
7003.292 | 48.2527 | 0.0014583 | 6546.818 | 45.1076 | 0.0016667 | 7148.318 | 49.2519 | 0.0016667
7009.327 | 48.2943 | 0.0014583 | 6552.853 | 45.1492 | 0.0016667 | 7145.483 | 49.2324 | 0.0016667
7016.46 | 48.3434 | 0.0014583 | 6560.26 | 45.2002 | 0.0016667 | 7142.374 | 49.211 | 0.0016667
7024.872 | 48.4014 | 0.0014583 | 6568.855 | 45.2594 | 0.0016667 | 7140.179 | 49.1958 | 0.0016667
7034.199 | 48.4656 | 0.0014583 | 6578.64 | 45.3268 | 0.0016667 | 7138.259 | 49.1826 | 0.0016667
7044.075 | 48.5337 | 0.0014583 | 6589.155 | 45.3993 | 0.00175 | 7136.796 | 49.1725 | 0.0016667
7055.048 | 48.6093 | 0.0014583 | 6596.471 | 45.4497 | 0.00175 | 7135.79 | 49.1656 | 0.0016667
7067.209 | 48.6931 | 0.0015417 | 6596.288 | 45.4484 | 0.00175 | 7135.607 | 49.1643 | 0.0016667
7080.103 | 48.7819 | 0.0015417 | 6592.813 | 45.4245 | 0.00175 | 7137.985 | 49.1807 | 0.0016667
7084.583 | 48.8128 | 0.0015417 | 6588.058 | 45.3917 | 0.00175 | 7142.374 | 49.211 | 0.0016667
7082.389 | 48.7977 | 0.0015417 | 6583.76 | 45.3621 | 0.00175 | 7148.775 | 49.2551 | 0.0016667
7077.908 | 48.7668 | 0.0015417 | 6580.011 | 45.3363 | 0.00175 | 7157.188 | 49.313 | 0.0016667
7072.513 | 48.7296 | 0.0015417 | 6577.359 | 45.318 | 0.00175 | 7167.063 | 49.3811 | 0.0016667
7067.85 | 48.6975 | 0.0015417 | 6575.805 | 45.3073 | 0.00175 | 7178.31 | 49.4586 | 0.0016667
7064.1 | 48.6716 | 0.0015417 | 6575.165 | 45.3029 | 0.00175 | 7191.021 | 49.5461 | 0.00175
7061.997 | 48.6572 | 0.0015417 | 6575.896 | 45.3079 | 0.00175 | 7201.628 | 49.6192 | 0.00175
7061.174 | 48.6515 | 0.0015417 | 6577.908 | 45.3218 | 0.00175 | 7204.28 | 49.6375 | 0.00175
7061.723 | 48.6553 | 0.0015417 | 6580.834 | 45.3419 | 0.00175 | 7203.182 | 49.6299 | 0.00175
7063.918 | 48.6704 | 0.0015417 | 6584.4 | 45.3665 | 0.00175 | 7200.348 | 49.6104 | 0.00175
7067.758 | 48.6969 | 0.0015417 | 6589.43 | 45.4012 | 0.00175 | 7197.147 | 49.5883 | 0.00175
7072.97 | 48.7328 | 0.0015417 | 6595.648 | 45.444 | 0.00175 | 7193.947 | 49.5663 | 0.00175
7079.28 | 48.7762 | 0.0015417 | 6602.597 | 45.4919 | 0.00175 | 7190.929 | 49.5455 | 0.00175
7086.778 | 48.8279 | 0.0015417 | 6611.193 | 45.5511 | 0.00175 | 7188.186 | 49.5266 | 0.00175
7095.373 | 48.8871 | 0.0015417 | 6620.52 | 45.6154 | 0.001875 | 7186.266 | 49.5134 | 0.00175
7104.975 | 48.9533 | 0.0015417 | 6627.378 | 45.6626 | 0.001875 | 7184.894 | 49.5039 | 0.00175
7115.49 | 49.0257 | 0.0016667 | 6626.098 | 45.6538 | 0.001875 | 7183.888 | 49.497 | 0.00175
7127.378 | 49.1076 | 0.0016667 | 6621.434 | 45.6217 | 0.001875 | 7183.797 | 49.4964 | 0.00175
7135.973 | 49.1669 | 0.0016667 | 6615.948 | 45.5839 | 0.001875 | 7185.717 | 49.5096 | 0.00175
7135.516 | 49.1637 | 0.0016667 | 6608.267 | 45.531 | 0.001875 | 7190.015 | 49.5392 | 0.00175
7130.67 | 49.1303 | 0.0016667 | 6601.134 | 45.4818 | 0.001875 | 7196.05 | 49.5808 | 0.00175
7124.452 | 49.0875 | 0.0016667 | 6596.471 | 45.4497 | 0.001875 | 7203.914 | 49.635 | 0.00175
7118.599 | 49.0471 | 0.0016667 | 6593.453 | 45.4289 | 0.001875 | 7213.881 | 49.7036 | 0.00175
7113.662 | 49.0131 | 0.0016667 | 6591.899 | 45.4182 | 0.001875 | 7225.22 | 49.7818 | 0.00175
7110.004 | 48.9879 | 0.0016667 | 6591.899 | 45.4182 | 0.001875 | 7238.113 | 49.8706 | 0.00175
7107.535 | 48.9709 | 0.0016667 | 6592.63 | 45.4232 | 0.001875 | 7251.646 | 49.9638 | 0.001875
7106.803 | 48.9659 | 0.0016667 | 6594.916 | 45.439 | 0.001875 | 7261.065 | 50.0287 | 0.001875
7107.626 | 48.9715 | 0.0016667 | 6597.751 | 45.4585 | 0.001875 | 7262.985 | 50.042 | 0.001875
7109.547 | 48.9848 | 0.0016667 | 6601.683 | 45.4856 | 0.001875 | 7261.796 | 50.0338 | 0.001875
7113.296 | 49.0106 | 0.0016667 | 6606.803 | 45.5209 | 0.001875 | 7258.687 | 50.0124 | 0.001875
7118.416 | 49.0459 | 0.0016667 | 6613.113 | 45.5643 | 0.001875 | 7255.304 | 49.989 | 0.001875
7124.909 | 49.0906 | 0.0016667 | 6620.245 | 45.6135 | 0.001875 | 7252.378 | 49.9689 | 0.001875
7132.407 | 49.1423 | 0.0016667 | 6628.566 | 45.6708 | 0.001875 | 7249.452 | 49.9487 | 0.001875
7141.185 | 49.2028 | 0.0016667 | 6638.168 | 45.737 | 0.001875 | 7247.074 | 49.9323 | 0.001875
7150.878 | 49.2695 | 0.0016667 | 6648.592 | 45.8088 | 0.0019583 | 7245.154 | 49.9191 | 0.001875
7161.485 | 49.3426 | 0.0016667 | 6656.547 | 45.8636 | 0.0019583 | 7243.782 | 49.9097 | 0.001875
7173.555 | 49.4258 | 0.00175 | 6656.456 | 45.863 | 0.0019583 | 7242.959 | 49.904 | 0.001875
7186.632 | 49.5159 | 0.00175 | 6653.073 | 45.8397 | 0.0019583 | 7244.148 | 49.9122 | 0.001875
7195.867 | 49.5795 | 0.00175 | 6648.775 | 45.8101 | 0.0019583 | 7247.897 | 49.938 | 0.001875
7195.959 | 49.5802 | 0.00175 | 6644.477 | 45.7804 | 0.0019583 | 7254.115 | 49.9809 | 0.001875
7191.661 | 49.5505 | 0.00175 | 6640.82 | 45.7552 | 0.0019583 | 7261.339 | 50.0306 | 0.001875
7186.54 | 49.5153 | 0.00175 | 6638.259 | 45.7376 | 0.0019583 | 7270.666 | 50.0949 | 0.001875
7180.962 | 49.4768 | 0.00175 | 6636.43 | 45.725 | 0.0019583 | 7281.273 | 50.168 | 0.001875
7176.847 | 49.4485 | 0.00175 | 6635.425 | 45.7181 | 0.0019583 | 7293.709 | 50.2537 | 0.0019583
7173.281 | 49.4239 | 0.00175 | 6635.882 | 45.7212 | 0.0019583 | 7303.585 | 50.3217 | 0.0019583
7171.544 | 49.4119 | 0.00175 | 6637.528 | 45.7326 | 0.0019583 | 7306.054 | 50.3387 | 0.0019583
7171.544 | 49.4119 | 0.00175 | 6640.454 | 45.7527 | 0.0019583 | 7304.499 | 50.328 | 0.0019583
7172.915 | 49.4214 | 0.00175 | 6644.203 | 45.7786 | 0.0019583 | 7301.024 | 50.3041 | 0.0019583
7176.116 | 49.4434 | 0.00175 | 6649.324 | 45.8138 | 0.0019583 | 7297.275 | 50.2782 | 0.0019583
7180.414 | 49.4731 | 0.00175 | 6655.084 | 45.8535 | 0.0019583 | 7293.435 | 50.2518 | 0.0019583
7186.266 | 49.5134 | 0.00175 | 6662.034 | 45.9014 | 0.0019583 | 7289.869 | 50.2272 | 0.0019583
7193.215 | 49.5613 | 0.00175 | 6669.989 | 45.9562 | 0.0019583 | 7287.217 | 50.2089 | 0.0019583
7201.262 | 49.6167 | 0.00175 | 6678.951 | 46.018 | 0.0019583 | 7285.114 | 50.1944 | 0.0019583
7210.223 | 49.6784 | 0.00175 | 6689.009 | 46.0873 | 0.0020833 | 7283.468 | 50.1831 | 0.0019583
7220.465 | 49.749 | 0.00175 | 6693.215 | 46.1163 | 0.0020833 | 7282.096 | 50.1736 | 0.0019583
7231.986 | 49.8284 | 0.001875 | 6690.929 | 46.1005 | 0.0020833 | 7281.456 | 50.1692 | 0.0019583
7244.88 | 49.9172 | 0.001875 | 6686.174 | 46.0677 | 0.0020833 | 7281.913 | 50.1724 | 0.0019583
7251.28 | 49.9613 | 0.001875 | 6680.962 | 46.0318 | 0.0020833 | 7284.748 | 50.1919 | 0.0019583
7249.452 | 49.9487 | 0.001875 | 6676.299 | 45.9997 | 0.0020833 | 7289.869 | 50.2272 | 0.0019583
7244.148 | 49.9122 | 0.001875 | 6672.275 | 45.972 | 0.0020833 | 7297.275 | 50.2782 | 0.0019583
7238.021 | 49.87 | 0.001875 | 6669.349 | 45.9518 | 0.0020833 | 7306.145 | 50.3393 | 0.0019583
7232.261 | 49.8303 | 0.001875 | 6667.429 | 45.9386 | 0.0020833 | 7317.027 | 50.4143 | 0.0019583
7227.414 | 49.7969 | 0.001875 | 6666.88 | 45.9348 | 0.0020833 | 7328.822 | 50.4956 | 0.0019583
7224.122 | 49.7742 | 0.001875 | 6667.429 | 45.9386 | 0.0020833 | 7342.264 | 50.5882 | 0.0019583
7222.476 | 49.7629 | 0.001875 | 6668.983 | 45.9493 | 0.0020833 | 7355.798 | 50.6814 | 0.0020833
7222.111 | 49.7603 | 0.001875 | 6671.544 | 45.9669 | 0.0020833 | 7362.107 | 50.7249 | 0.0020833
7223.482 | 49.7698 | 0.001875 | 6675.11 | 45.9915 | 0.0020833 | 7362.656 | 50.7287 | 0.0020833
7226.5 | 49.7906 | 0.001875 | 6679.591 | 46.0224 | 0.0020833 | 7360.278 | 50.7123 | 0.0020833
7230.706 | 49.8196 | 0.001875 | 6685.351 | 46.0621 | 0.0020833 | 7357.169 | 50.6909 | 0.0020833
7236.467 | 49.8593 | 0.001875 | 6692.027 | 46.1081 | 0.0020833 | 7353.694 | 50.667 | 0.0020833
7243.508 | 49.9078 | 0.001875 | 6699.982 | 46.1629 | 0.0020833 | 7350.403 | 50.6443 | 0.0020833
7251.463 | 49.9626 | 0.001875 | 6708.852 | 46.224 | 0.0020833 | 7347.476 | 50.6241 | 0.0020833
7260.699 | 50.0262 | 0.001875 | 6718.819 | 46.2927 | 0.0020833 | 7345.19 | 50.6084 | 0.0020833
7270.849 | 50.0961 | 0.001875 | 6728.786 | 46.3613 | 0.0021667 | 7343.27 | 50.5951 | 0.0020833
7281.913 | 50.1724 | 0.001875 | 6731.255 | 46.3783 | 0.0021667 | 7341.899 | 50.5857 | 0.0020833
7294.532 | 50.2593 | 0.0019583 | 6728.786 | 46.3613 | 0.0021667 | 7341.624 | 50.5838 | 0.0020833
7308.065 | 50.3526 | 0.0019583 | 6724.397 | 46.3311 | 0.0021667 | 7343.545 | 50.597 | 0.0020833
7313.46 | 50.3897 | 0.0019583 | 6720.008 | 46.3009 | 0.0021667 | 7347.842 | 50.6266 | 0.0020833
7312.089 | 50.3803 | 0.0019583 | 6715.893 | 46.2725 | 0.0021667 | 7354.517 | 50.6726 | 0.0020833
7307.242 | 50.3469 | 0.0019583 | 6712.692 | 46.2504 | 0.0021667 | 7362.656 | 50.7287 | 0.0020833
7302.03 | 50.311 | 0.0019583 | 6710.406 | 46.2347 | 0.0021667 | 7372.531 | 50.7967 | 0.0020833
7297.184 | 50.2776 | 0.0019583 | 6709.492 | 46.2284 | 0.0021667 | 7383.596 | 50.873 | 0.0020833
7293.252 | 50.2505 | 0.0019583 | 6709.4 | 46.2278 | 0.0021667 | 7396.123 | 50.9593 | 0.0021667
7290.326 | 50.2303 | 0.0019583 | 6710.589 | 46.236 | 0.0021667 | 7403.347 | 51.0091 | 0.0021667
7288.771 | 50.2196 | 0.0019583 | 6712.327 | 46.2479 | 0.0021667 | 7404.353 | 51.016 | 0.0021667
7289.046 | 50.2215 | 0.0019583 | 6715.618 | 46.2706 | 0.0021667 | 7402.433 | 51.0028 | 0.0021667
7290.783 | 50.2335 | 0.0019583 | 6720.19 | 46.3021 | 0.0021667 | 7398.958 | 50.9788 | 0.0021667
7294.075 | 50.2562 | 0.0019583 | 6725.768 | 46.3405 | 0.0021667 | 7394.934 | 50.9511 | 0.0021667
7298.555 | 50.287 | 0.0019583 | 6732.261 | 46.3853 | 0.0021667 | 7391.46 | 50.9272 | 0.0021667
7304.408 | 50.3274 | 0.0019583 | 6739.85 | 46.4376 | 0.0021667 | 7388.442 | 50.9064 | 0.0021667
7311.266 | 50.3746 | 0.0019583 | 6748.629 | 46.4981 | 0.0021667 | 7385.79 | 50.8881 | 0.0021667
7319.404 | 50.4307 | 0.0019583 | 6756.675 | 46.5535 | 0.0022917 | 7383.687 | 50.8736 | 0.0021667
7328.365 | 50.4924 | 0.0019583 | 6757.133 | 46.5566 | 0.0022917 | 7381.95 | 50.8616 | 0.0021667
7338.698 | 50.5636 | 0.0019583 | 6753.109 | 46.5289 | 0.0022917 | 7380.852 | 50.8541 | 0.0021667
7350.86 | 50.6474 | 0.0020833 | 6747.44 | 46.4899 | 0.0022917 | 7380.03 | 50.8484 | 0.0021667
7362.016 | 50.7243 | 0.0020833 | 6741.679 | 46.4502 | 0.0022917 | 7381.218 | 50.8566 | 0.0021667
7363.57 | 50.735 | 0.0020833 | 6736.376 | 46.4136 | 0.0022917 | 7385.242 | 50.8843 | 0.0021667
7359.73 | 50.7085 | 0.0020833 | 6732.352 | 46.3859 | 0.0022917 | 7391.185 | 50.9253 | 0.0021667
7353.603 | 50.6663 | 0.0020833 | 6728.969 | 46.3626 | 0.0022917 | 7398.775 | 50.9776 | 0.0021667
7348.208 | 50.6292 | 0.0020833 | 6727.049 | 46.3494 | 0.0022917 | 7408.376 | 51.0437 | 0.0021667
7342.813 | 50.592 | 0.0020833 | 6726.226 | 46.3437 | 0.0022917 | 7419.349 | 51.1193 | 0.0021667
7338.698 | 50.5636 | 0.0020833 | 6726.591 | 46.3462 | 0.0022917 | 7431.602 | 51.2037 | 0.0021667
7335.863 | 50.5441 | 0.0020833 | 6728.237 | 46.3576 | 0.0022917 | 7445.136 | 51.297 | 0.0022917
7334.492 | 50.5346 | 0.0020833 | 6730.523 | 46.3733 | 0.0022917 | 7454.645 | 51.3625 | 0.0022917
7334.675 | 50.5359 | 0.0020833 | 6733.724 | 46.3954 | 0.0022917 | 7456.84 | 51.3776 | 0.0022917
7336.504 | 50.5485 | 0.0020833 | 6738.113 | 46.4256 | 0.0022917 | 7455.194 | 51.3663 | 0.0022917
7339.887 | 50.5718 | 0.0020833 | 6743.691 | 46.464 | 0.0022917 | 7452.177 | 51.3455 | 0.0022917
7344.642 | 50.6046 | 0.0020833 | 6750.275 | 46.5094 | 0.0022917 | 7448.702 | 51.3216 | 0.0022917
7350.585 | 50.6455 | 0.0020833 | 6757.864 | 46.5617 | 0.0022917 | 7445.501 | 51.2995 | 0.0022917
7357.535 | 50.6934 | 0.0020833 | 6766.46 | 46.6209 | 0.0022917 | 7442.484 | 51.2787 | 0.0022917
7365.399 | 50.7476 | 0.0020833 | 6776.061 | 46.6871 | 0.0022917 | 7439.558 | 51.2586 | 0.0022917
7374.726 | 50.8119 | 0.0020833 | 6786.577 | 46.7595 | 0.002375 | 7437.455 | 51.2441 | 0.0022917
7385.15 | 50.8837 | 0.0020833 | 6794.258 | 46.8124 | 0.002375 | 7435.809 | 51.2327 | 0.0022917
7396.763 | 50.9637 | 0.0020833 | 6793.983 | 46.8105 | 0.002375 | 7434.986 | 51.2271 | 0.0022917
7409.748 | 51.0532 | 0.0021667 | 6790.509 | 46.7866 | 0.002375 | 7435.809 | 51.2327 | 0.0022917
7420.995 | 51.1307 | 0.0021667 | 6786.211 | 46.757 | 0.002375 | 7439.283 | 51.2567 | 0.0022917
7422.824 | 51.1433 | 0.0021667 | 6782.188 | 46.7293 | 0.002375 | 7444.77 | 51.2945 | 0.0022917
7419.898 | 51.1231 | 0.0021667 | 6778.896 | 46.7066 | 0.002375 | 7452.177 | 51.3455 | 0.0022917
7414.777 | 51.0878 | 0.0021667 | 6776.427 | 46.6896 | 0.002375 | 7461.504 | 51.4098 | 0.0022917
7409.291 | 51.05 | 0.0021667 | 6774.781 | 46.6782 | 0.002375 | 7472.385 | 51.4847 | 0.0022917
7404.81 | 51.0191 | 0.0021667 | 6774.232 | 46.6745 | 0.002375 | 7484.364 | 51.5673 | 0.0022917
7401.335 | 50.9952 | 0.0021667 | 6774.964 | 46.6795 | 0.002375 | 7496.068 | 51.6479 | 0.002375
7399.141 | 50.9801 | 0.0021667 | 6776.884 | 46.6927 | 0.002375 | 7500.366 | 51.6775 | 0.002375
7398.318 | 50.9744 | 0.0021667 | 6780.084 | 46.7148 | 0.002375 | 7499.726 | 51.6731 | 0.002375
7398.683 | 50.9769 | 0.0021667 | 6784.016 | 46.7419 | 0.002375 | 7496.8 | 51.653 | 0.002375
7400.878 | 50.992 | 0.0021667 | 6788.771 | 46.7746 | 0.002375 | 7493.142 | 51.6277 | 0.002375
7404.444 | 51.0166 | 0.0021667 | 6795.081 | 46.8181 | 0.002375 | 7489.21 | 51.6007 | 0.002375
7409.382 | 51.0506 | 0.0021667 | 6802.579 | 46.8698 | 0.002375 | 7485.735 | 51.5767 | 0.002375
7415.692 | 51.0941 | 0.0021667 | 6810.9 | 46.9271 | 0.002375 | 7482.809 | 51.5566 | 0.002375
7423.281 | 51.1464 | 0.0021667 | 6820.136 | 46.9907 | 0.0025 | 7480.249 | 51.5389 | 0.002375
7432.151 | 51.2075 | 0.0021667 | 6826.628 | 47.0355 | 0.0025 | 7478.329 | 51.5257 | 0.002375
7442.209 | 51.2768 | 0.0021667 | 6825.165 | 47.0254 | 0.0025 | 7476.866 | 51.5156 | 0.002375
7453.822 | 51.3568 | 0.0022917 | 6820.318 | 46.992 | 0.0025 | 7476.226 | 51.5112 | 0.002375
7466.716 | 51.4457 | 0.0022917 | 6814.923 | 46.9548 | 0.0025 | 7476.591 | 51.5137 | 0.002375
7475.311 | 51.5049 | 0.0022917 | 6809.711 | 46.9189 | 0.0025 | 7479.426 | 51.5332 | 0.002375
7474.945 | 51.5024 | 0.0022917 | 6804.682 | 46.8843 | 0.0025 | 7484.638 | 51.5692 | 0.002375
7470.465 | 51.4715 | 0.0022917 | 6801.024 | 46.8591 | 0.0025 | 7491.953 | 51.6196 | 0.002375
7464.43 | 51.4299 | 0.0022917 | 6798.281 | 46.8402 | 0.0025 | 7500.915 | 51.6813 | 0.002375
7458.76 | 51.3909 | 0.0022917 | 6797.092 | 46.832 | 0.0025 | 7511.613 | 51.755 | 0.002375
7453.914 | 51.3575 | 0.0022917 | 6797.092 | 46.832 | 0.0025 | 7523.683 | 51.8382 | 0.002375
7449.799 | 51.3291 | 0.0022917 | 6797.824 | 46.837 | 0.0025 | 7536.485 | 51.9264 | 0.002375
7447.33 | 51.3121 | 0.0022917 | 6799.653 | 46.8496 | 0.0025 | 7548.647 | 52.0102 | 0.0025
7446.782 | 51.3083 | 0.0022917 | 6802.762 | 46.871 | 0.0025 | 7552.945 | 52.0398 | 0.0025
7447.696 | 51.3146 | 0.0022917 | 6806.602 | 46.8975 | 0.0025 | 7552.762 | 52.0385 | 0.0025
7449.891 | 51.3297 | 0.0022917 | 6811.449 | 46.9309 | 0.0025 | 7550.293 | 52.0215 | 0.0025
7453.548 | 51.3549 | 0.0022917 | 6817.575 | 46.9731 | 0.0025 | 7546.818 | 51.9976 | 0.0025
7458.577 | 51.3896 | 0.0022917 | 6824.433 | 47.0203 | 0.0025 | 7543.252 | 51.973 | 0.0025
7464.613 | 51.4312 | 0.0022917 | 6832.754 | 47.0777 | 0.0025 | 7539.869 | 51.9497 | 0.0025
7471.928 | 51.4816 | 0.0022917 | 6842.264 | 47.1432 | 0.0025 | 7537.125 | 51.9308 | 0.0025
7480.523 | 51.5408 | 0.0022917 | 6852.414 | 47.2131 | 0.0025833 | 7534.839 | 51.915 | 0.0025
7490.673 | 51.6107 | 0.0022917 | 6860.735 | 47.2705 | 0.0025833 | 7532.828 | 51.9012 | 0.0025
7502.012 | 51.6889 | 0.0022917 | 6860.461 | 47.2686 | 0.0025833 | 7531.639 | 51.893 | 0.0025
7514.539 | 51.7752 | 0.002375 | 6856.986 | 47.2446 | 0.0025833 | 7531.822 | 51.8943 | 0.0025
7528.347 | 51.8703 | 0.002375 | 6852.414 | 47.2131 | 0.0025833 | 7534.565 | 51.9132 | 0.0025
7536.211 | 51.9245 | 0.002375 | 6847.934 | 47.1823 | 0.0025833 | 7539.32 | 51.9459 | 0.0025
7535.845 | 51.922 | 0.002375 | 6844.185 | 47.1564 | 0.0025833 | 7546.361 | 51.9944 | 0.0025
7531.822 | 51.8943 | 0.002375 | 6841.533 | 47.1382 | 0.0025833 | 7555.048 | 52.0543 | 0.0025
7526.61 | 51.8583 | 0.002375 | 6839.613 | 47.1249 | 0.0025833 | 7565.929 | 52.1293 | 0.0025
7521.489 | 51.8231 | 0.002375 | 6839.064 | 47.1212 | 0.0025833 | 7577.908 | 52.2118 | 0.0025
7517.1 | 51.7928 | 0.002375 | 6839.521 | 47.1243 | 0.0025833 | 7591.076 | 52.3025 | 0.0025833
7514.082 | 51.772 | 0.002375 | 6840.801 | 47.1331 | 0.0025833 | 7598.574 | 52.3542 | 0.0025833
7512.436 | 51.7607 | 0.002375 | 6843.453 | 47.1514 | 0.0025833 | 7599.671 | 52.3617 | 0.0025833
7512.253 | 51.7594 | 0.002375 | 6847.111 | 47.1766 | 0.0025833 | 7597.842 | 52.3491 | 0.0025833
7513.716 | 51.7695 | 0.002375 | 6852.14 | 47.2112 | 0.0025833 | 7594.367 | 52.3252 | 0.0025833
7516.185 | 51.7865 | 0.002375 | 6858.175 | 47.2528 | 0.0025833 | 7590.436 | 52.2981 | 0.0025833
7520.209 | 51.8142 | 0.002375 | 6865.033 | 47.3001 | 0.0025833 | 7586.412 | 52.2704 | 0.0025833
7525.695 | 51.852 | 0.002375 | 6872.989 | 47.3549 | 0.0025833 | 7582.754 | 52.2452 | 0.0025833
7532.462 | 51.8987 | 0.002375 | 6882.407 | 47.4198 | 0.0027083 | 7579.828 | 52.225 | 0.0025833
7540.509 | 51.9541 | 0.002375 | 6888.808 | 47.4639 | 0.0027083 | 7577.542 | 52.2093 | 0.0025833
7550.019 | 52.0196 | 0.002375 | 6886.888 | 47.4507 | 0.0027083 | 7575.896 | 52.1979 | 0.0025833
7560.717 | 52.0933 | 0.0025 | 6881.675 | 47.4147 | 0.0027083 | 7574.616 | 52.1891 | 0.0025833
7572.879 | 52.1771 | 0.0025 | 6875.366 | 47.3713 | 0.0027083 | 7574.068 | 52.1853 | 0.0025833
7581.474 | 52.2364 | 0.0025 | 6869.239 | 47.3291 | 0.0027083 | 7575.896 | 52.1979 | 0.0025833
7581.383 | 52.2357 | 0.0025 | 6864.302 | 47.295 | 0.0027083 | 7580.377 | 52.2288 | 0.0025833
7576.811 | 52.2042 | 0.0025 | 6860.37 | 47.2679 | 0.0027083 | 7586.869 | 52.2735 | 0.0025833
7570.684 | 52.162 | 0.0025 | 6857.535 | 47.2484 | 0.0027083 | 7595.373 | 52.3321 | 0.0025833
7564.466 | 52.1192 | 0.0025 | 6855.98 | 47.2377 | 0.0027083 | 7605.432 | 52.4014 | 0.0025833
7558.98 | 52.0814 | 0.0025 | 6855.523 | 47.2346 | 0.0027083 | 7616.496 | 52.4777 | 0.0025833
7554.865 | 52.053 | 0.0025 | 6856.255 | 47.2396 | 0.0027083 | 7629.024 | 52.564 | 0.0025833
7551.664 | 52.031 | 0.0025 | 6858.267 | 47.2535 | 0.0027083 | 7642.283 | 52.6553 | 0.0027083
7550.201 | 52.0209 | 0.0025 | 6860.918 | 47.2717 | 0.0027083 | 7649.049 | 52.7019 | 0.0027083
7550.476 | 52.0228 | 0.0025 | 6864.393 | 47.2957 | 0.0027083 | 7649.872 | 52.7076 | 0.0027083
7552.03 | 52.0335 | 0.0025 | 6869.057 | 47.3278 | 0.0027083 | 7648.135 | 52.6957 | 0.0027083
7554.956 | 52.0536 | 0.0025 | 6875.183 | 47.37 | 0.0027083 | 7644.752 | 52.6723 | 0.0027083
7559.346 | 52.0839 | 0.0025 | 6882.407 | 47.4198 | 0.0027083 | 7641.277 | 52.6484 | 0.0027083
7564.832 | 52.1217 | 0.0025 | 6890.545 | 47.4759 | 0.0027083 | 7637.802 | 52.6245 | 0.0027083
7571.599 | 52.1683 | 0.0025 | 6899.964 | 47.5408 | 0.0027083 | 7634.419 | 52.6011 | 0.0027083
7579.828 | 52.225 | 0.0025 | 6910.022 | 47.6101 | 0.0027083 | 7631.584 | 52.5816 | 0.0027083
7589.155 | 52.2893 | 0.0025 | 6920.355 | 47.6812 | 0.0027917 | 7629.664 | 52.5684 | 0.0027083
7599.854 | 52.363 | 0.0025 | 6923.19 | 47.7008 | 0.0027917 | 7628.109 | 52.5577 | 0.0027083
7611.558 | 52.4436 | 0.0025 | 6920.904 | 47.685 | 0.0027917 | 7627.469 | 52.5533 | 0.0027083
7624.909 | 52.5356 | 0.0025833 | 6916.515 | 47.6548 | 0.0027917 | 7629.298 | 52.5659 | 0.0027083
7636.888 | 52.6182 | 0.0025833 | 6912.308 | 47.6258 | 0.0027917 | 7633.413 | 52.5942 | 0.0027083
7639.265 | 52.6345 | 0.0025833 | 6908.559 | 47.6 | 0.0027917 | 7639.448 | 52.6358 | 0.0027083
7636.522 | 52.6156 | 0.0025833 | 6905.45 | 47.5786 | 0.0027917 | 7647.495 | 52.6912 | 0.0027083
7631.767 | 52.5829 | 0.0025833 | 6902.981 | 47.5615 | 0.0027917 | 7657.096 | 52.7574 | 0.0027083
7626.555 | 52.547 | 0.0025833 | 6901.975 | 47.5546 | 0.0027917 | 7667.978 | 52.8324 | 0.0027083
7621.891 | 52.5148 | 0.0025833 | 6902.433 | 47.5578 | 0.0027917 | 7680.231 | 52.9168 | 0.0027083
7618.051 | 52.4884 | 0.0025833 | 6903.713 | 47.5666 | 0.0027917 | 7691.569 | 52.9949 | 0.0027917
7615.49 | 52.4707 | 0.0025833 | 6905.999 | 47.5823 | 0.0027917 | 7695.501 | 53.022 | 0.0027917
7614.302 | 52.4625 | 0.0025833 | 6909.474 | 47.6063 | 0.0027917 | 7694.495 | 53.0151 | 0.0027917
7614.85 | 52.4663 | 0.0025833 | 6914.046 | 47.6378 | 0.0027917 | 7691.478 | 52.9943 | 0.0027917
7616.862 | 52.4802 | 0.0025833 | 6919.715 | 47.6768 | 0.0027917 | 7687.637 | 52.9678 | 0.0027917
7619.971 | 52.5016 | 0.0025833 | 6926.39 | 47.7228 | 0.0027917 | 7683.705 | 52.9407 | 0.0027917
7624.269 | 52.5312 | 0.0025833 | 6934.437 | 47.7783 | 0.0027917 | 7680.139 | 52.9162 | 0.0027917
7630.212 | 52.5722 | 0.0025833 | 6943.124 | 47.8381 | 0.0027917 | 7677.122 | 52.8954 | 0.0027917
7637.528 | 52.6226 | 0.0025833 | 6952.634 | 47.9036 | 0.0029167 | 7674.744 | 52.879 | 0.0027917
7646.58 | 52.6849 | 0.0025833 | 6954.92 | 47.9194 | 0.0029167 | 7672.55 | 52.8639 | 0.0027917
7656.73 | 52.7549 | 0.0025833 | 6951.536 | 47.8961 | 0.0029167 | 7670.904 | 52.8525 | 0.0027917
7668.069 | 52.833 | 0.0027083 | 6946.233 | 47.8595 | 0.0029167 | 7669.989 | 52.8462 | 0.0027917
7680.414 | 52.9181 | 0.0027083 | 6940.655 | 47.8211 | 0.0029167 | 7670.629 | 52.8506 | 0.0027917
7685.443 | 52.9527 | 0.0027083 | 6935.351 | 47.7846 | 0.0029167 | 7674.196 | 52.8752 | 0.0027917
7682.882 | 52.9351 | 0.0027083 | 6930.779 | 47.7531 | 0.0029167 | 7679.682 | 52.913 | 0.0027917
7677.853 | 52.9004 | 0.0027083 | 6927.213 | 47.7285 | 0.0029167 | 7687.18 | 52.9647 | 0.0027917
7671.452 | 52.8563 | 0.0027083 | 6924.836 | 47.7121 | 0.0029167 | 7696.599 | 53.0296 | 0.0027917
7665.6 | 52.816 | 0.0027083 | 6923.738 | 47.7046 | 0.0029167 | 7707.389 | 53.1039 | 0.0027917
7660.479 | 52.7807 | 0.0027083 | 6923.647 | 47.7039 | 0.0029167 | 7719.55 | 53.1877 | 0.0027917
7656.73 | 52.7549 | 0.0027083 | 6924.836 | 47.7121 | 0.0029167 | 7732.626 | 53.2778 | 0.0027917
7654.353 | 52.7385 | 0.0027083 | 6927.487 | 47.7304 | 0.0029167 | 7744.331 | 53.3584 | 0.0029167
7653.621 | 52.7334 | 0.0027083 | 6931.328 | 47.7568 | 0.0029167 | 7747.989 | 53.3836 | 0.0029167
7654.444 | 52.7391 | 0.0027083 | 6935.9 | 47.7884 | 0.0029167 | 7747.257 | 53.3786 | 0.0029167
7656.639 | 52.7542 | 0.0027083 | 6941.478 | 47.8268 | 0.0029167 | 7744.514 | 53.3597 | 0.0029167
7660.114 | 52.7782 | 0.0027083 | 6948.153 | 47.8728 | 0.0029167 | 7740.765 | 53.3339 | 0.0029167
7664.777 | 52.8103 | 0.0027083 | 6955.743 | 47.9251 | 0.0029167 | 7737.107 | 53.3087 | 0.0029167
7670.629 | 52.8506 | 0.0027083 | 6964.613 | 47.9862 | 0.0029167 | 7733.632 | 53.2847 | 0.0029167
7678.128 | 52.9023 | 0.0027083 | 6974.763 | 48.0561 | 0.0029167 | 7730.706 | 53.2646 | 0.0029167
7686.906 | 52.9628 | 0.0027083 | 6985.37 | 48.1292 | 0.003 | 7728.054 | 53.2463 | 0.0029167
7697.056 | 53.0327 | 0.0027083 | 6990.856 | 48.167 | 0.003 | 7725.768 | 53.2305 | 0.0029167
7708.669 | 53.1127 | 0.0027083 | 6989.942 | 48.1607 | 0.003 | 7724.397 | 53.2211 | 0.0029167
7721.196 | 53.199 | 0.0027917 | 6986.101 | 48.1342 | 0.003 | 7724.945 | 53.2249 | 0.0029167
7733.632 | 53.2847 | 0.0027917 | 6981.346 | 48.1015 | 0.003 | 7728.146 | 53.2469 | 0.0029167
7737.198 | 53.3093 | 0.0027917 | 6977.14 | 48.0725 | 0.003 | 7733.632 | 53.2847 | 0.0029167
7734.547 | 53.291 | 0.0027917 | 6973.665 | 48.0486 | 0.003 | 7740.765 | 53.3339 | 0.0029167
7729.152 | 53.2539 | 0.0027917 | 6971.196 | 48.0315 | 0.003 | 7749.543 | 53.3944 | 0.0029167
7723.025 | 53.2116 | 0.0027917 | 6969.459 | 48.0196 | 0.003 | 7760.15 | 53.4674 | 0.0029167
7717.722 | 53.1751 | 0.0027917 | 6969.367 | 48.0189 | 0.003 | 7771.58 | 53.5462 | 0.0029167
7712.967 | 53.1423 | 0.0027917 | 6970.556 | 48.0271 | 0.003 | 7783.376 | 53.6275 | 0.003
7709.583 | 53.119 | 0.0027917 | 6972.568 | 48.041 | 0.003 | 7788.04 | 53.6596 | 0.003
7707.572 | 53.1052 | 0.0027917 | 6975.86 | 48.0637 | 0.003 | 7787.583 | 53.6564 | 0.003
7707.023 | 53.1014 | 0.0027917 | 6979.975 | 48.092 | 0.003 | 7784.656 | 53.6363 | 0.003
7708.029 | 53.1083 | 0.0027917 | 6985.187 | 48.1279 | 0.003 | 7780.633 | 53.6086 | 0.003
7710.498 | 53.1253 | 0.0027917 | 6991.588 | 48.172 | 0.003 | 7776.427 | 53.5796 | 0.003
7714.338 | 53.1518 | 0.0027917 | 6998.903 | 48.2224 | 0.003 | 7772.769 | 53.5544 | 0.003
7719.55 | 53.1877 | 0.0027917 | 7007.224 | 48.2798 | 0.003 | 7769.386 | 53.5311 | 0.003
7725.951 | 53.2318 | 0.0027917 | 7016.002 | 48.3403 | 0.003125 | 7766.917 | 53.5141 | 0.003
7733.998 | 53.2872 | 0.0027917 | 7017.923 | 48.3535 | 0.003125 | 7764.814 | 53.4996 | 0.003
7743.416 | 53.3521 | 0.0027917 | 7014.265 | 48.3283 | 0.003125 | 7763.259 | 53.4889 | 0.003
7753.841 | 53.424 | 0.0029167 | 7008.779 | 48.2905 | 0.003125 | 7762.07 | 53.4807 | 0.003
7765.82 | 53.5065 | 0.0029167 | 7002.652 | 48.2483 | 0.003125 | 7762.162 | 53.4813 | 0.003
7773.592 | 53.56 | 0.0029167 | 6997.074 | 48.2098 | 0.003125 | 7764.722 | 53.4989 | 0.003
7772.038 | 53.5493 | 0.0029167 | 6992.136 | 48.1758 | 0.003125 | 7769.752 | 53.5336 | 0.003
7766.825 | 53.5134 | 0.0029167 | 6988.479 | 48.1506 | 0.003125 | 7776.884 | 53.5827 | 0.003
7760.15 | 53.4674 | 0.0029167 | 6985.918 | 48.133 | 0.003125 | 7785.297 | 53.6407 | 0.003
7753.566 | 53.4221 | 0.0029167 | 6984.73 | 48.1248 | 0.003125 | 7795.904 | 53.7138 | 0.003
7747.806 | 53.3824 | 0.0029167 | 6984.73 | 48.1248 | 0.003125 | 7807.608 | 53.7944 | 0.003
7743.051 | 53.3496 | 0.0029167 | 6985.827 | 48.1323 | 0.003125 | 7820.501 | 53.8833 | 0.003
7740.033 | 53.3288 | 0.0029167 | 6987.93 | 48.1468 | 0.003125 | 7832.572 | 53.9664 | 0.003125
7738.479 | 53.3181 | 0.0029167 | 6991.13 | 48.1689 | 0.003125 | 7836.321 | 53.9923 | 0.003125
7738.387 | 53.3175 | 0.0029167 | 6995.52 | 48.1991 | 0.003125 | 7835.955 | 53.9897 | 0.003125
7739.759 | 53.3269 | 0.0029167 | 7000.915 | 48.2363 | 0.003125 | 7832.937 | 53.9689 | 0.003125
7742.228 | 53.344 | 0.0029167 | 7007.133 | 48.2791 | 0.003125 | 7829.645 | 53.9463 | 0.003125
7745.885 | 53.3691 | 0.0029167 | 7014.448 | 48.3295 | 0.003125 | 7825.622 | 53.9185 | 0.003125
7751.189 | 53.4057 | 0.0029167 | 7022.678 | 48.3863 | 0.003125 | 7822.147 | 53.8946 | 0.003125
7757.59 | 53.4498 | 0.0029167 | 7031.822 | 48.4493 | 0.003125 | 7818.855 | 53.8719 | 0.003125
7765.271 | 53.5027 | 0.0029167 | 7042.063 | 48.5198 | 0.003125 | 7816.386 | 53.8549 | 0.003125
7774.506 | 53.5663 | 0.0029167 | 7051.482 | 48.5847 | 0.0032083 | 7814.283 | 53.8404 | 0.003125
7785.205 | 53.6401 | 0.0029167 | 7053.219 | 48.5967 | 0.0032083 | 7812.729 | 53.8297 | 0.003125
7797.092 | 53.722 | 0.003 | 7050.75 | 48.5797 | 0.0032083 | 7812.546 | 53.8284 | 0.003125
7810.077 | 53.8114 | 0.003 | 7046.818 | 48.5526 | 0.0032083 | 7814.832 | 53.8442 | 0.003125
7817.85 | 53.865 | 0.003 | 7042.703 | 48.5242 | 0.0032083 | 7819.495 | 53.8763 | 0.003125
7817.484 | 53.8625 | 0.003 | 7038.954 | 48.4984 | 0.0032083 | 7826.171 | 53.9223 | 0.003125
7812.82 | 53.8303 | 0.003 | 7036.394 | 48.4808 | 0.0032083 | 7834.949 | 53.9828 | 0.003125
7806.968 | 53.79 | 0.003 | 7034.839 | 48.47 | 0.0032083 | 7845.19 | 54.0534 | 0.003125
7801.207 | 53.7503 | 0.003 | 7034.474 | 48.4675 | 0.0032083 | 7856.803 | 54.1334 | 0.003125
7796.178 | 53.7157 | 0.003 | 7035.022 | 48.4713 | 0.0032083 | 7869.148 | 54.2184 | 0.0032083
7792.337 | 53.6892 | 0.003 | 7036.577 | 48.482 | 0.0032083 | 7876.006 | 54.2657 | 0.0032083
7790.143 | 53.6741 | 0.003 | 7039.411 | 48.5015 | 0.0032083 | 7876.555 | 54.2695 | 0.0032083
7789.046 | 53.6665 | 0.003 | 7043.069 | 48.5267 | 0.0032083 | 7874.269 | 54.2537 | 0.0032083
7789.503 | 53.6697 | 0.003 | 7048.007 | 48.5608 | 0.0032083 | 7870.337 | 54.2266 | 0.0032083
7791.423 | 53.6829 | 0.003 | 7053.859 | 48.6011 | 0.0032083 | 7866.313 | 54.1989 | 0.0032083
7794.715 | 53.7056 | 0.003 | 7060.809 | 48.649 | 0.0032083 | 7862.381 | 54.1718 | 0.0032083
7799.47 | 53.7383 | 0.003 | 7069.038 | 48.7057 | 0.0032083 | 7858.998 | 54.1485 | 0.0032083
7805.231 | 53.778 | 0.003 | 7078 | 48.7674 | 0.0033333 | 7855.98 | 54.1277 | 0.0032083
7812.637 | 53.8291 | 0.003 | 7082.48 | 48.7983 | 0.0033333 | 7853.603 | 54.1113 | 0.0032083
7821.507 | 53.8902 | 0.003 | 7079.645 | 48.7788 | 0.0033333 | 7851.683 | 54.0981 | 0.0032083
7831.657 | 53.9601 | 0.003 | 7074.25 | 48.7416 | 0.0033333 | 7850.311 | 54.0886 | 0.0032083
7842.996 | 54.0382 | 0.003125 | 7068.032 | 48.6987 | 0.0033333 | 7849.671 | 54.0842 | 0.0032083
7854.517 | 54.1176 | 0.003125 | 7062.089 | 48.6578 | 0.0033333 | 7850.951 | 54.0931 | 0.0032083
7857.261 | 54.1365 | 0.003125 | 7056.602 | 48.62 | 0.0033333 | 7855.158 | 54.122 | 0.0032083
7853.877 | 54.1132 | 0.003125 | 7052.67 | 48.5929 | 0.0033333 | 7861.741 | 54.1674 | 0.0032083
7848.025 | 54.0729 | 0.003125 | 7050.293 | 48.5765 | 0.0033333 | 7869.971 | 54.2241 | 0.0032083
7841.807 | 54.0301 | 0.003125 | 7048.738 | 48.5658 | 0.0033333 | 7879.938 | 54.2928 | 0.0032083
7836.046 | 53.9904 | 0.003125 | 7048.373 | 48.5633 | 0.0033333 | 7891.185 | 54.3703 | 0.0032083
7831.109 | 53.9563 | 0.003125 | 7049.196 | 48.569 | 0.0033333 | 7903.53 | 54.4553 | 0.0032083
7827.451 | 53.9311 | 0.003125 | 7050.567 | 48.5784 | 0.0033333 | 7916.972 | 54.5479 | 0.0033333
7825.439 | 53.9173 | 0.003125 | 7053.036 | 48.5954 | 0.0033333 | 7926.024 | 54.6103 | 0.0033333
7824.982 | 53.9141 | 0.003125 | 7056.785 | 48.6212 | 0.0033333 | 7927.67 | 54.6216 | 0.0033333
7825.622 | 53.9185 | 0.003125 | 7061.906 | 48.6565 | 0.0033333 | 7925.567 | 54.6072 | 0.0033333
7827.542 | 53.9318 | 0.003125 | 7068.124 | 48.6994 | 0.0033333 | 7922.367 | 54.5851 | 0.0033333
7830.743 | 53.9538 | 0.003125 | 7075.348 | 48.7491 | 0.0033333 | 7918.618 | 54.5593 | 0.0033333
7835.315 | 53.9853 | 0.003125 | 7083.486 | 48.8052 | 0.0033333 | 7915.051 | 54.5347 | 0.0033333
7841.167 | 54.0256 | 0.003125 | 7092.722 | 48.8689 | 0.0033333 | 7911.851 | 54.5127 | 0.0033333
7848.482 | 54.076 | 0.003125 | 7102.78 | 48.9382 | 0.0033333 | 7909.291 | 54.495 | 0.0033333
7856.895 | 54.134 | 0.003125 | 7112.107 | 49.0024 | 0.0034167 | 7907.096 | 54.4799 | 0.0033333
7866.862 | 54.2027 | 0.003125 | 7113.204 | 49.01 | 0.0034167 | 7905.359 | 54.4679 | 0.0033333
7877.926 | 54.2789 | 0.003125 | 7110.095 | 48.9886 | 0.0034167 | 7904.719 | 54.4635 | 0.0033333
7890.179 | 54.3633 | 0.0032083 | 7105.432 | 48.9564 | 0.0034167 | 7906.365 | 54.4749 | 0.0033333
7902.524 | 54.4484 | 0.0032083 | 7100.86 | 48.9249 | 0.0034167 | 7910.479 | 54.5032 | 0.0033333
7906.365 | 54.4749 | 0.0032083 | 7096.928 | 48.8978 | 0.0034167 | 7916.606 | 54.5454 | 0.0033333
7903.987 | 54.4585 | 0.0032083 | 7093.819 | 48.8764 | 0.0034167 | 7924.378 | 54.599 | 0.0033333
7899.141 | 54.4251 | 0.0032083 | 7091.624 | 48.8613 | 0.0034167 | 7933.797 | 54.6639 | 0.0033333
7893.563 | 54.3866 | 0.0032083 | 7091.076 | 48.8575 | 0.0034167 | 7944.404 | 54.7369 | 0.0033333
7888.808 | 54.3539 | 0.0032083 | 7091.441 | 48.86 | 0.0034167 | 7956.657 | 54.8214 | 0.0034167
7884.602 | 54.3249 | 0.0032083 | 7092.722 | 48.8689 | 0.0034167 | 7965.893 | 54.885 | 0.0034167
7881.584 | 54.3041 | 0.0032083 | 7095.008 | 48.8846 | 0.0034167 | 7967.539 | 54.8963 | 0.0034167
7880.121 | 54.294 | 0.0032083 | 7098.482 | 48.9085 | 0.0034167 | 7965.801 | 54.8844 | 0.0034167
7879.664 | 54.2909 | 0.0032083 | 7103.512 | 48.9432 | 0.0034167 | 7962.418 | 54.8611 | 0.0034167
7880.761 | 54.2984 | 0.0032083 | 7109.089 | 48.9816 | 0.0034167 | 7958.303 | 54.8327 | 0.0034167
7882.864 | 54.3129 | 0.0032083 | 7116.13 | 49.0301 | 0.0034167 | 7954.28 | 54.805 | 0.0034167
7886.796 | 54.34 | 0.0032083 | 7124.086 | 49.085 | 0.0034167 | 7950.348 | 54.7779 | 0.0034167
7891.917 | 54.3753 | 0.0032083 | 7133.139 | 49.1473 | 0.0034167 | 7947.239 | 54.7565 | 0.0034167
7898.318 | 54.4194 | 0.0032083 | 7140.454 | 49.1977 | 0.0035417 | 7944.587 | 54.7382 | 0.0034167
7906.365 | 54.4749 | 0.0032083 | 7139.357 | 49.1902 | 0.0035417 | 7942.392 | 54.7231 | 0.0034167
7915.417 | 54.5372 | 0.0032083 | 7134.784 | 49.1587 | 0.0035417 | 7940.746 | 54.7117 | 0.0034167
7925.75 | 54.6084 | 0.0033333 | 7128.475 | 49.1152 | 0.0035417 | 7939.558 | 54.7036 | 0.0034167
7936.723 | 54.684 | 0.0033333 | 7122.531 | 49.0742 | 0.0035417 | 7939.558 | 54.7036 | 0.0034167
7940.106 | 54.7073 | 0.0033333 | 7116.679 | 49.0339 | 0.0035417 | 7942.484 | 54.7237 | 0.0034167
7937.089 | 54.6865 | 0.0033333 | 7112.29 | 49.0037 | 0.0035417 | 7947.696 | 54.7596 | 0.0034167
7931.237 | 54.6462 | 0.0033333 | 7109.089 | 48.9816 | 0.0035417 | 7954.645 | 54.8075 | 0.0034167
7924.927 | 54.6027 | 0.0033333 | 7106.986 | 48.9671 | 0.0035417 | 7963.607 | 54.8693 | 0.0034167
7918.983 | 54.5618 | 0.0033333 | 7106.255 | 48.9621 | 0.0035417 | 7974.122 | 54.9417 | 0.0034167
7913.863 | 54.5265 | 0.0033333 | 7106.529 | 48.964 | 0.0035417 | 7986.101 | 55.0242 | 0.0034167
7910.022 | 54.5001 | 0.0033333 | 7108.084 | 48.9747 | 0.0035417 | 7999.177 | 55.1143 | 0.0034167
7907.37 | 54.4818 | 0.0033333 | 7110.187 | 48.9892 | 0.0035417 | 8011.065 | 55.1962 | 0.0035417
7906.182 | 54.4736 | 0.0033333 | 7113.844 | 49.0144 | 0.0035417 | 8014.814 | 55.2221 | 0.0035417
7906.182 | 54.4736 | 0.0033333 | 7118.782 | 49.0484 | 0.0035417 | 8014.082 | 55.217 | 0.0035417
7907.645 | 54.4837 | 0.0033333 | 7124.269 | 49.0862 | 0.0035417 | 8011.248 | 55.1975 | 0.0035417
7910.479 | 54.5032 | 0.0033333 | 7131.127 | 49.1335 | 0.0035417 | 8007.59 | 55.1723 | 0.0035417
7914.594 | 54.5316 | 0.0033333 | 7139.265 | 49.1895 | 0.0035417 | 8003.566 | 55.1446 | 0.0035417
7919.989 | 54.5687 | 0.0033333 | 7148.226 | 49.2513 | 0.0035417 | 8000.183 | 55.1213 | 0.0035417
7926.482 | 54.6135 | 0.0033333 | 7158.102 | 49.3193 | 0.0035417 | 7997.166 | 55.1005 | 0.0035417
7934.163 | 54.6664 | 0.0033333 | 7168.892 | 49.3937 | 0.003625 | 7994.88 | 55.0847 | 0.0035417
7943.124 | 54.7281 | 0.0033333 | 7173.555 | 49.4258 | 0.003625 | 7992.959 | 55.0715 | 0.0035417
7953.548 | 54.7999 | 0.0033333 | 7171.91 | 49.4145 | 0.003625 | 7991.588 | 55.062 | 0.0035417
7965.253 | 54.8806 | 0.0034167 | 7167.703 | 49.3855 | 0.003625 | 7992.045 | 55.0652 | 0.0035417
7978.146 | 54.9694 | 0.0034167 | 7163.223 | 49.3546 | 0.003625 | 7994.971 | 55.0854 | 0.0035417
7986.284 | 55.0255 | 0.0034167 | 7159.108 | 49.3263 | 0.003625 | 8000.092 | 55.1206 | 0.0035417
7986.01 | 55.0236 | 0.0034167 | 7155.999 | 49.3048 | 0.003625 | 8007.498 | 55.1717 | 0.0035417
7981.986 | 54.9959 | 0.0034167 | 7153.53 | 49.2878 | 0.003625 | 8016.368 | 55.2328 | 0.0035417
7976.683 | 54.9593 | 0.0034167 | 7152.433 | 49.2803 | 0.003625 | 8027.067 | 55.3065 | 0.0035417
7971.471 | 54.9234 | 0.0034167 | 7152.25 | 49.279 | 0.003625 | 8038.497 | 55.3852 | 0.0035417
7967.173 | 54.8938 | 0.0034167 | 7153.347 | 49.2866 | 0.003625 | 8050.933 | 55.4709 | 0.003625
7963.79 | 54.8705 | 0.0034167 | 7155.724 | 49.3029 | 0.003625 | 8057.151 | 55.5138 | 0.003625
7961.504 | 54.8548 | 0.0034167 | 7159.016 | 49.3256 | 0.003625 | 8057.334 | 55.515 | 0.003625
7960.498 | 54.8478 | 0.0034167 | 7163.68 | 49.3578 | 0.003625 | 8054.591 | 55.4961 | 0.003625
7960.681 | 54.8491 | 0.0034167 | 7169.075 | 49.3949 | 0.003625 | 8050.75 | 55.4697 | 0.003625
7962.784 | 54.8636 | 0.0034167 | 7175.659 | 49.4403 | 0.003625 | 8046.727 | 55.4419 | 0.003625
7965.893 | 54.885 | 0.0034167 | 7183.431 | 49.4938 | 0.003625 | 8042.612 | 55.4136 | 0.003625
7970.282 | 54.9152 | 0.0034167 | 7192.209 | 49.5543 | 0.003625 | 8038.954 | 55.3884 | 0.003625
7976.134 | 54.9556 | 0.0034167 | 7201.536 | 49.6186 | 0.00375 | 8036.028 | 55.3682 | 0.003625
7983.267 | 55.0047 | 0.0034167 | 7203.091 | 49.6293 | 0.00375 | 8033.468 | 55.3506 | 0.003625
7991.771 | 55.0633 | 0.0034167 | 7199.25 | 49.6028 | 0.00375 | 8031.547 | 55.3374 | 0.003625
8001.463 | 55.1301 | 0.0035417 | 7193.307 | 49.5619 | 0.00375 | 8030.359 | 55.3292 | 0.003625
8012.436 | 55.2057 | 0.0035417 | 7187.546 | 49.5222 | 0.00375 | 8030.542 | 55.3304 | 0.003625
8021.215 | 55.2662 | 0.0035417 | 7182.242 | 49.4856 | 0.00375 | 8033.01 | 55.3474 | 0.003625
8021.397 | 55.2674 | 0.0035417 | 7177.396 | 49.4523 | 0.00375 | 8037.765 | 55.3802 | 0.003625
8016.825 | 55.2359 | 0.0035417 | 7173.464 | 49.4252 | 0.00375 | 8044.806 | 55.4287 | 0.003625
8010.425 | 55.1918 | 0.0035417 | 7171.087 | 49.4088 | 0.00375 | 8053.402 | 55.4879 | 0.003625
8003.932 | 55.1471 | 0.0035417 | 7169.806 | 49.4 | 0.00375 | 8063.918 | 55.5604 | 0.003625
7998.354 | 55.1087 | 0.0035417 | 7169.532 | 49.3981 | 0.00375 | 8075.531 | 55.6404 | 0.003625
7993.782 | 55.0772 | 0.0035417 | 7170.538 | 49.405 | 0.00375 | 8088.241 | 55.728 | 0.003625
7990.582 | 55.0551 | 0.0035417 | 7172.824 | 49.4208 | 0.00375 | 8101.591 | 55.82 | 0.00375
7988.662 | 55.0419 | 0.0035417 | 7176.116 | 49.4434 | 0.00375 | 8107.444 | 55.8603 | 0.00375
7987.839 | 55.0362 | 0.0035417 | 7180.505 | 49.4737 | 0.00375 | 8107.626 | 55.8615 | 0.00375
7988.204 | 55.0387 | 0.0035417 | 7185.991 | 49.5115 | 0.00375 | 8104.975 | 55.8433 | 0.00375
7990.125 | 55.052 | 0.0035417 | 7192.758 | 49.5581 | 0.00375 | 8101.226 | 55.8174 | 0.00375
7993.416 | 55.0746 | 0.0035417 | 7200.531 | 49.6117 | 0.00375 | 8097.659 | 55.7929 | 0.00375
7997.989 | 55.1061 | 0.0035417 | 7209.218 | 49.6715 | 0.00375 | 8094.002 | 55.7677 | 0.00375
8003.841 | 55.1465 | 0.0035417 | 7219.002 | 49.7389 | 0.00375 | 8090.71 | 55.745 | 0.00375
8011.065 | 55.1962 | 0.0035417 | 7229.7 | 49.8126 | 0.0038333 | 8087.967 | 55.7261 | 0.00375
8019.386 | 55.2536 | 0.0035417 | 7237.29 | 49.8649 | 0.0038333 | 8085.772 | 55.711 | 0.00375
8028.896 | 55.3191 | 0.0035417 | 7237.016 | 49.863 | 0.0038333 | 8084.309 | 55.7009 | 0.00375
8039.228 | 55.3903 | 0.003625 | 7233.175 | 49.8366 | 0.0038333 | 8084.035 | 55.699 | 0.00375
8050.75 | 55.4697 | 0.003625 | 7228.512 | 49.8044 | 0.0038333 | 8086.321 | 55.7148 | 0.00375
8056.968 | 55.5125 | 0.003625 | 7224.122 | 49.7742 | 0.0038333 | 8091.076 | 55.7475 | 0.00375
8055.596 | 55.5031 | 0.003625 | 7220.465 | 49.749 | 0.0038333 | 8097.476 | 55.7916 | 0.00375
8050.842 | 55.4703 | 0.003625 | 7217.904 | 49.7314 | 0.0038333 | 8105.98 | 55.8502 | 0.00375
8044.989 | 55.43 | 0.003625 | 7216.35 | 49.7207 | 0.0038333 | 8115.856 | 55.9182 | 0.00375
8039.777 | 55.3941 | 0.003625 | 7215.893 | 49.7175 | 0.0038333 | 8127.286 | 55.997 | 0.00375
8034.748 | 55.3594 | 0.003625 | 7216.899 | 49.7244 | 0.0038333 | 8139.539 | 56.0814 | 0.0038333
8031.182 | 55.3348 | 0.003625 | 7219.002 | 49.7389 | 0.0038333 | 8148.775 | 56.1451 | 0.0038333
8028.53 | 55.3166 | 0.003625 | 7222.111 | 49.7603 | 0.0038333 | 8150.512 | 56.157 | 0.0038333
8027.067 | 55.3065 | 0.003625 | 7226.317 | 49.7893 | 0.0038333 | 8148.135 | 56.1407 | 0.0038333
8027.067 | 55.3065 | 0.003625 | 7231.255 | 49.8233 | 0.0038333 | 8144.569 | 56.1161 | 0.0038333
8028.438 | 55.3159 | 0.003625 | 7237.564 | 49.8668 | 0.0038333 | 8140.545 | 56.0884 | 0.0038333
8030.999 | 55.3336 | 0.003625 | 7244.88 | 49.9172 | 0.0038333 | 8136.43 | 56.06 | 0.0038333
8034.839 | 55.36 | 0.003625 | 7253.201 | 49.9746 | 0.0038333 | 8132.864 | 56.0354 | 0.0038333
8040.051 | 55.396 | 0.003625 | 7262.345 | 50.0376 | 0.0039583 | 8129.389 | 56.0115 | 0.0038333
8046.544 | 55.4407 | 0.003625 | 7265.82 | 50.0615 | 0.0039583 | 8126.921 | 55.9945 | 0.0038333
8054.316 | 55.4942 | 0.003625 | 7262.802 | 50.0407 | 0.0039583 | 8124.726 | 55.9794 | 0.0038333
8063.46 | 55.5572 | 0.003625 | 7257.407 | 50.0035 | 0.0039583 | 8123.08 | 55.968 | 0.0038333
8073.427 | 55.6259 | 0.00375 | 7251.189 | 49.9607 | 0.0039583 | 8121.983 | 55.9605 | 0.0038333
8082.754 | 55.6902 | 0.00375 | 7245.154 | 49.9191 | 0.0039583 | 8123.354 | 55.9699 | 0.0038333
8083.669 | 55.6965 | 0.00375 | 7240.216 | 49.8851 | 0.0039583 | 8127.743 | 56.0001 | 0.0038333
8079.554 | 55.6681 | 0.00375 | 7236.376 | 49.8586 | 0.0039583 | 8134.053 | 56.0436 | 0.0038333
8073.519 | 55.6265 | 0.00375 | 7233.267 | 49.8372 | 0.0039583 | 8142.1 | 56.0991 | 0.0038333
8067.118 | 55.5824 | 0.00375 | 7231.895 | 49.8278 | 0.0039583 | 8151.975 | 56.1671 | 0.0038333
8061.449 | 55.5434 | 0.00375 | 7231.529 | 49.8252 | 0.0039583 | 8163.314 | 56.2452 | 0.0038333
8056.785 | 55.5112 | 0.00375 | 7232.261 | 49.8303 | 0.0039583 | 8175.567 | 56.3297 | 0.0038333
8053.402 | 55.4879 | 0.00375 | 7233.815 | 49.841 | 0.0039583 | 8188.552 | 56.4191 | 0.0039583
8050.933 | 55.4709 | 0.00375 | 7236.741 | 49.8611 | 0.0039583 | 8194.861 | 56.4626 | 0.0039583
8049.836 | 55.4634 | 0.00375 | 7240.948 | 49.8901 | 0.0039583 | 8194.587 | 56.4607 | 0.0039583
8049.927 | 55.464 | 0.00375 | 7246.251 | 49.9267 | 0.0039583 | 8192.118 | 56.4437 | 0.0039583
8051.39 | 55.4741 | 0.00375 | 7252.561 | 49.9701 | 0.0039583 | 8188.46 | 56.4185 | 0.0039583
8054.133 | 55.493 | 0.00375 | 7259.967 | 50.0212 | 0.0039583 | 8184.346 | 56.3901 | 0.0039583
8058.065 | 55.5201 | 0.00375 | 7268.471 | 50.0798 | 0.0039583 | 8180.505 | 56.3637 | 0.0039583
8063.277 | 55.556 | 0.00375 | 7277.798 | 50.144 | 0.0039583 | 8177.487 | 56.3429 | 0.0039583
8069.587 | 55.5995 | 0.00375 | 7288.04 | 50.2146 | 0.0039583 | 8174.653 | 56.3234 | 0.0039583
8077.268 | 55.6524 | 0.00375 | 7296.727 | 50.2744 | 0.0040417 | 8172.184 | 56.3063 | 0.0039583
8086.138 | 55.7135 | 0.00375 | 7297.458 | 50.2795 | 0.0040417 | 8170.355 | 56.2937 | 0.0039583
8096.013 | 55.7815 | 0.00375 | 7294.258 | 50.2574 | 0.0040417 | 8169.258 | 56.2862 | 0.0039583
8106.895 | 55.8565 | 0.0038333 | 7289.686 | 50.2259 | 0.0040417 | 8170.538 | 56.295 | 0.0039583
8117.502 | 55.9296 | 0.0038333 | 7285.297 | 50.1957 | 0.0040417 | 8174.378 | 56.3215 | 0.0039583
8120.245 | 55.9485 | 0.0038333 | 7281.182 | 50.1673 | 0.0040417 | 8180.414 | 56.3631 | 0.0039583
8117.502 | 55.9296 | 0.0038333 | 7278.438 | 50.1484 | 0.0040417 | 8188.095 | 56.416 | 0.0039583
8112.747 | 55.8968 | 0.0038333 | 7276.61 | 50.1358 | 0.0040417 | 8197.513 | 56.4809 | 0.0039583
8107.261 | 55.859 | 0.0038333 | 7275.97 | 50.1314 | 0.0040417 | 8208.395 | 56.5558 | 0.0039583
8102.323 | 55.825 | 0.0038333 | 7276.518 | 50.1352 | 0.0040417 | 8220.282 | 56.6377 | 0.0039583
8098.299 | 55.7973 | 0.0038333 | 7278.164 | 50.1465 | 0.0040417 | 8231.895 | 56.7178 | 0.0040417
8095.008 | 55.7746 | 0.0038333 | 7280.907 | 50.1654 | 0.0040417 | 8235.644 | 56.7436 | 0.0040417
8092.904 | 55.7601 | 0.0038333 | 7284.931 | 50.1932 | 0.0040417 | 8234.455 | 56.7354 | 0.0040417
8092.081 | 55.7544 | 0.0038333 | 7289.96 | 50.2278 | 0.0040417 | 8231.438 | 56.7146 | 0.0040417
8092.813 | 55.7595 | 0.0038333 | 7295.904 | 50.2688 | 0.0040417 | 8227.506 | 56.6875 | 0.0040417
8094.733 | 55.7727 | 0.0038333 | 7302.945 | 50.3173 | 0.0040417 | 8223.299 | 56.6585 | 0.0040417
8097.934 | 55.7948 | 0.0038333 | 7310.809 | 50.3715 | 0.0040417 | 8219.733 | 56.634 | 0.0040417
8102.506 | 55.8263 | 0.0038333 | 7320.044 | 50.4351 | 0.0041667 | 8216.35 | 56.6107 | 0.0040417
8108.632 | 55.8685 | 0.0038333 | 7325.165 | 50.4704 | 0.0041667 | 8213.515 | 56.5911 | 0.0040417
8115.765 | 55.9176 | 0.0038333 | 7323.245 | 50.4572 | 0.0041667 | 8211.138 | 56.5747 | 0.0040417
8123.994 | 55.9743 | 0.0038333 | 7317.85 | 50.42 | 0.0041667 | 8209.583 | 56.564 | 0.0040417
8133.139 | 56.0373 | 0.0039583 | 7311.54 | 50.3765 | 0.0041667 | 8208.12 | 56.5539 | 0.0040417
8142.1 | 56.0991 | 0.0039583 | 7305.505 | 50.3349 | 0.0041667 | 8207.937 | 56.5527 | 0.0040417
8142.831 | 56.1041 | 0.0039583 | 7300.384 | 50.2996 | 0.0041667 | 8210.772 | 56.5722 | 0.0040417
8138.625 | 56.0751 | 0.0039583 | 7296.269 | 50.2713 | 0.0041667 | 8215.984 | 56.6081 | 0.0040417
8132.316 | 56.0317 | 0.0039583 | 7293.16 | 50.2499 | 0.0041667 | 8223.299 | 56.6585 | 0.0040417
8125.366 | 55.9838 | 0.0039583 | 7291.24 | 50.2366 | 0.0041667 | 8232.261 | 56.7203 | 0.0040417
8119.148 | 55.9409 | 0.0039583 | 7290.6 | 50.2322 | 0.0041667 | 8242.776 | 56.7927 | 0.0040417
8113.936 | 55.905 | 0.0039583 | 7290.966 | 50.2348 | 0.0041667 | 8254.389 | 56.8727 | 0.0040417
8110.095 | 55.8786 | 0.0039583 | 7292.155 | 50.2429 | 0.0041667 | 8267.191 | 56.9609 | 0.0040417
8107.352 | 55.8597 | 0.0039583 | 7295.081 | 50.2631 | 0.0041667 | 8278.896 | 57.0416 | 0.0041667
8105.98 | 55.8502 | 0.0039583 | 7298.83 | 50.2889 | 0.0041667 | 8282.37 | 57.0655 | 0.0041667
8105.889 | 55.8496 | 0.0039583 | 7303.859 | 50.3236 | 0.0041667 | 8281.456 | 57.0592 | 0.0041667
8106.895 | 55.8565 | 0.0039583 | 7309.803 | 50.3645 | 0.0041667 | 8278.53 | 57.0391 | 0.0041667
8109.364 | 55.8735 | 0.0039583 | 7316.661 | 50.4118 | 0.0041667 | 8274.781 | 57.0132 | 0.0041667
8112.564 | 55.8956 | 0.0039583 | 7324.799 | 50.4679 | 0.0041667 | 8271.032 | 56.9874 | 0.0041667
8117.594 | 55.9302 | 0.0039583 | 7334.4 | 50.534 | 0.0041667 | 8267.74 | 56.9647 | 0.0041667
8123.812 | 55.9731 | 0.0039583 | 7344.276 | 50.6021 | 0.0041667 | 8264.539 | 56.9427 | 0.0041667
8131.035 | 56.0228 | 0.0039583 | 7352.689 | 50.66 | 0.00425 | 8262.07 | 56.9257 | 0.0041667
8139.265 | 56.0795 | 0.0039583 | 7352.963 | 50.6619 | 0.00425 | 8260.15 | 56.9124 | 0.0041667
8148.775 | 56.1451 | 0.0039583 | 7349.854 | 50.6405 | 0.00425 | 8258.87 | 56.9036 | 0.0041667
8158.742 | 56.2137 | 0.0040417 | 7344.916 | 50.6065 | 0.00425 | 8259.876 | 56.9105 | 0.0041667
8169.715 | 56.2893 | 0.0040417 | 7340.253 | 50.5743 | 0.00425 | 8262.893 | 56.9313 | 0.0041667
8174.287 | 56.3208 | 0.0040417 | 7336.138 | 50.546 | 0.00425 | 8268.014 | 56.9666 | 0.0041667
8172.458 | 56.3082 | 0.0040417 | 7332.754 | 50.5227 | 0.00425 | 8275.329 | 57.017 | 0.0041667
8167.978 | 56.2774 | 0.0040417 | 7330.651 | 50.5082 | 0.00425 | 8284.108 | 57.0775 | 0.0041667
8162.491 | 56.2396 | 0.0040417 | 7329.92 | 50.5031 | 0.00425 | 8294.624 | 57.15 | 0.0041667
8157.096 | 56.2024 | 0.0040417 | 7330.011 | 50.5038 | 0.00425 | 8306.237 | 57.23 | 0.0041667
8152.798 | 56.1728 | 0.0040417 | 7331.291 | 50.5126 | 0.00425 | 8318.307 | 57.3131 | 0.00425
8149.506 | 56.1501 | 0.0040417 | 7333.395 | 50.5271 | 0.00425 | 8324.159 | 57.3535 | 0.00425
8147.312 | 56.135 | 0.0040417 | 7337.052 | 50.5523 | 0.00425 | 8323.885 | 57.3516 | 0.00425
8146.215 | 56.1274 | 0.0040417 | 7341.807 | 50.5851 | 0.00425 | 8320.776 | 57.3301 | 0.00425
8146.58 | 56.1299 | 0.0040417 | 7347.476 | 50.6241 | 0.00425 | 8316.478 | 57.3005 | 0.00425
8147.861 | 56.1388 | 0.0040417 | 7354.06 | 50.6695 | 0.00425 | 8312.455 | 57.2728 | 0.00425
8150.695 | 56.1583 | 0.0040417 | 7362.016 | 50.7243 | 0.00425 | 8308.248 | 57.2438 | 0.00425
8154.901 | 56.1873 | 0.0040417 | 7370.794 | 50.7848 | 0.00425 | 8304.499 | 57.218 | 0.00425
8160.205 | 56.2238 | 0.0040417 | 7379.664 | 50.8459 | 0.004375 | 8301.482 | 57.1972 | 0.00425
8166.972 | 56.2704 | 0.0040417 | 7380.395 | 50.8509 | 0.004375 | 8299.013 | 57.1802 | 0.00425
8174.561 | 56.3227 | 0.0040417 | 7376.006 | 50.8207 | 0.004375 | 8297.001 | 57.1663 | 0.00425
8183.065 | 56.3813 | 0.0041667 | 7369.971 | 50.7791 | 0.004375 | 8295.721 | 57.1575 | 0.00425
8193.032 | 56.45 | 0.0041667 | 7363.753 | 50.7363 | 0.004375 | 8294.898 | 57.1518 | 0.00425
8198.702 | 56.4891 | 0.0041667 | 7358.724 | 50.7016 | 0.004375 | 8296.452 | 57.1626 | 0.00425
8196.782 | 56.4758 | 0.0041667 | 7354.152 | 50.6701 | 0.004375 | 8300.75 | 57.1922 | 0.00425
8191.569 | 56.4399 | 0.0041667 | 7350.677 | 50.6462 | 0.004375 | 8307.242 | 57.2369 | 0.00425
8185.443 | 56.3977 | 0.0041667 | 7348.208 | 50.6292 | 0.004375 | 8315.472 | 57.2936 | 0.00425
8179.042 | 56.3536 | 0.0041667 | 7347.476 | 50.6241 | 0.004375 | 8325.256 | 57.361 | 0.00425
8173.19 | 56.3133 | 0.0041667 | 7347.294 | 50.6229 | 0.004375 | 8336.595 | 57.4391 | 0.00425
8168.983 | 56.2843 | 0.0041667 | 7348.574 | 50.6317 | 0.004375 | 8349.305 | 57.5267 | 0.00425
8165.6 | 56.261 | 0.0041667 | 7350.951 | 50.6481 | 0.004375 | 8362.839 | 57.62 | 0.004375
8163.497 | 56.2465 | 0.0041667 | 7354.517 | 50.6726 | 0.004375 | 8371.8 | 57.6817 | 0.004375
8162.674 | 56.2408 | 0.0041667 | 7358.998 | 50.7035 | 0.004375 | 8373.446 | 57.693 | 0.004375
8163.223 | 56.2446 | 0.0041667 | 7364.576 | 50.7419 | 0.004375 | 8371.617 | 57.6804 | 0.004375
8165.051 | 56.2572 | 0.0041667 | 7371.343 | 50.7886 | 0.004375 | 8368.234 | 57.6571 | 0.004375
8168.252 | 56.2793 | 0.0041667 | 7379.207 | 50.8427 | 0.004375 | 8364.302 | 57.63 | 0.004375
8172.55 | 56.3089 | 0.0041667 | 7388.625 | 50.9076 | 0.004375 | 8360.644 | 57.6048 | 0.004375
8177.67 | 56.3441 | 0.0041667 | 7398.592 | 50.9763 | 0.004375 | 8357.444 | 57.5828 | 0.004375
8184.346 | 56.3901 | 0.0041667 | 7409.199 | 51.0494 | 0.0044583 | 8354.426 | 57.562 | 0.004375
8191.935 | 56.4424 | 0.0041667 | 7413.68 | 51.0803 | 0.0044583 | 8351.957 | 57.545 | 0.004375
8200.713 | 56.5029 | 0.0041667 | 7411.485 | 51.0651 | 0.0044583 | 8350.403 | 57.5343 | 0.004375
8210.498 | 56.5703 | 0.00425 | 7407.37 | 51.0368 | 0.0044583 | 8350.585 | 57.5355 | 0.004375
8221.288 | 56.6447 | 0.00425 | 7402.524 | 51.0034 | 0.0044583 | 8353.146 | 57.5532 | 0.004375
8226.5 | 56.6806 | 0.00425 | 7398.135 | 50.9732 | 0.0044583 | 8357.718 | 57.5847 | 0.004375
8224.58 | 56.6674 | 0.00425 | 7394.66 | 50.9492 | 0.0044583 | 8364.119 | 57.6288 | 0.004375
8219.733 | 56.634 | 0.00425 | 7392.374 | 50.9335 | 0.0044583 | 8372.44 | 57.6861 | 0.004375
8214.064 | 56.5949 | 0.00425 | 7391.002 | 50.924 | 0.0044583 | 8382.133 | 57.7529 | 0.004375
8208.212 | 56.5546 | 0.00425 | 7390.911 | 50.9234 | 0.0044583 | 8393.197 | 57.8291 | 0.004375
8203.274 | 56.5206 | 0.00425 | 7392.008 | 50.9309 | 0.0044583 | 8405.176 | 57.9117 | 0.0044583
8199.616 | 56.4954 | 0.00425 | 7393.929 | 50.9442 | 0.0044583 | 8412.949 | 57.9652 | 0.0044583
8197.056 | 56.4777 | 0.00425 | 7397.495 | 50.9687 | 0.0044583 | 8413.772 | 57.9709 | 0.0044583
8195.867 | 56.4695 | 0.00425 | 7401.792 | 50.9983 | 0.0044583 | 8410.845 | 57.9507 | 0.0044583
8195.776 | 56.4689 | 0.00425 | 7407.279 | 51.0362 | 0.0044583 | 8406.731 | 57.9224 | 0.0044583
8196.782 | 56.4758 | 0.00425 | 7414.137 | 51.0834 | 0.0044583 | 8402.433 | 57.8928 | 0.0044583
8199.068 | 56.4916 | 0.00425 | 7421.818 | 51.1363 | 0.0044583 | 8398.044 | 57.8625 | 0.0044583
8202.634 | 56.5161 | 0.00425 | 7430.505 | 51.1962 | 0.0044583 | 8394.02 | 57.8348 | 0.0044583
8207.663 | 56.5508 | 0.00425 | 7439.466 | 51.2579 | 0.0045833 | 8390.545 | 57.8109 | 0.0044583
8213.972 | 56.5943 | 0.00425 | 7441.204 | 51.2699 | 0.0045833 | 8387.528 | 57.7901 | 0.0044583
8221.654 | 56.6472 | 0.00425 | 7437.363 | 51.2434 | 0.0045833 | 8385.333 | 57.7749 | 0.0044583
8230.158 | 56.7058 | 0.004375 | 7431.511 | 51.2031 | 0.0045833 | 8383.961 | 57.7655 | 0.0044583
8239.759 | 56.7719 | 0.004375 | 7425.201 | 51.1596 | 0.0045833 | 8382.864 | 57.7579 | 0.0044583
8245.245 | 56.8097 | 0.004375 | 7419.532 | 51.1206 | 0.0045833 | 8383.413 | 57.7617 | 0.0044583
8242.868 | 56.7934 | 0.004375 | 7414.686 | 51.0872 | 0.0045833 | 8386.522 | 57.7831 | 0.0044583
8237.473 | 56.7562 | 0.004375 | 7411.028 | 51.062 | 0.0045833 | 8392.374 | 57.8235 | 0.0044583
8230.615 | 56.7089 | 0.004375 | 7408.559 | 51.045 | 0.0045833 | 8400.33 | 57.8783 | 0.0044583
8223.848 | 56.6623 | 0.004375 | 7407.279 | 51.0362 | 0.0045833 | 8409.657 | 57.9425 | 0.0044583
8217.996 | 56.622 | 0.004375 | 7407.005 | 51.0343 | 0.0045833 | 8420.812 | 58.0194 | 0.0044583
8213.332 | 56.5899 | 0.004375 | 7407.828 | 51.0399 | 0.0045833 | 8433.157 | 58.1045 | 0.0044583
8209.583 | 56.564 | 0.004375 | 7409.565 | 51.0519 | 0.0045833 | 8446.325 | 58.1952 | 0.0045833
8207.389 | 56.5489 | 0.004375 | 7412.583 | 51.0727 | 0.0045833 | 8458.029 | 58.2758 | 0.0045833
8206.291 | 56.5413 | 0.004375 | 7417.063 | 51.1036 | 0.0045833 | 8461.504 | 58.2998 | 0.0045833
8206.291 | 56.5413 | 0.004375 | 7422.458 | 51.1407 | 0.0045833 | 8460.498 | 58.2928 | 0.0045833
8207.846 | 56.5521 | 0.004375 | 7428.951 | 51.1855 | 0.0045833 | 8457.663 | 58.2733 | 0.0045833
8210.681 | 56.5716 | 0.004375 | 7436.723 | 51.239 | 0.0045833 | 8453.731 | 58.2462 | 0.0045833
8214.521 | 56.598 | 0.004375 | 7445.501 | 51.2995 | 0.0045833 | 8449.525 | 58.2172 | 0.0045833
8219.642 | 56.6333 | 0.004375 | 7455.103 | 51.3657 | 0.0045833 | 8445.959 | 58.1927 | 0.0045833
8225.951 | 56.6768 | 0.004375 | 7465.71 | 51.4387 | 0.0046667 | 8442.85 | 58.1712 | 0.0045833
8233.358 | 56.7278 | 0.004375 | 7473.94 | 51.4954 | 0.0046667 | 8440.472 | 58.1549 | 0.0045833
8241.771 | 56.7858 | 0.004375 | 7473.665 | 51.4936 | 0.0046667 | 8438.369 | 58.1404 | 0.0045833
8251.463 | 56.8526 | 0.0044583 | 7470.282 | 51.4702 | 0.0046667 | 8437.455 | 58.1341 | 0.0045833
8261.888 | 56.9244 | 0.0044583 | 7465.436 | 51.4369 | 0.0046667 | 8438.461 | 58.141 | 0.0045833
8269.66 | 56.978 | 0.0044583 | 7460.955 | 51.406 | 0.0046667 | 8441.935 | 58.1649 | 0.0045833
8269.203 | 56.9748 | 0.0044583 | 7457.114 | 51.3795 | 0.0046667 | 8447.148 | 58.2008 | 0.0045833
8264.905 | 56.9452 | 0.0044583 | 7454.097 | 51.3587 | 0.0046667 | 8454.646 | 58.2525 | 0.0045833
8258.961 | 56.9042 | 0.0044583 | 7452.177 | 51.3455 | 0.0046667 | 8463.698 | 58.3149 | 0.0045833
8252.926 | 56.8627 | 0.0044583 | 7451.994 | 51.3442 | 0.0046667 | 8474.306 | 58.388 | 0.0045833
8247.714 | 56.8267 | 0.0044583 | 7452.908 | 51.3505 | 0.0046667 | 8485.919 | 58.468 | 0.0046667
8243.416 | 56.7971 | 0.0044583 | 7454.645 | 51.3625 | 0.0046667 | 8495.428 | 58.5335 | 0.0046667
8240.399 | 56.7763 | 0.0044583 | 7457.48 | 51.382 | 0.0046667 | 8497.349 | 58.5467 | 0.0046667
8238.753 | 56.765 | 0.0044583 | 7461.504 | 51.4098 | 0.0046667 | 8495.246 | 58.5322 | 0.0046667
8238.296 | 56.7619 | 0.0044583 | 7466.807 | 51.4463 | 0.0046667 | 8491.496 | 58.5064 | 0.0046667
8238.844 | 56.7656 | 0.0044583 | 7473.208 | 51.4904 | 0.0046667 | 8486.833 | 58.4743 | 0.0046667
8240.765 | 56.7789 | 0.0044583 | 7480.523 | 51.5408 | 0.0046667 | 8482.169 | 58.4421 | 0.0046667
8244.057 | 56.8016 | 0.0044583 | 7489.119 | 51.6 | 0.0046667 | 8477.872 | 58.4125 | 0.0046667
8248.629 | 56.8331 | 0.0044583 | 7498.629 | 51.6656 | 0.0047917 | 8474.397 | 58.3886 | 0.0046667
8254.481 | 56.8734 | 0.0044583 | 7502.286 | 51.6908 | 0.0047917 | 8471.379 | 58.3678 | 0.0046667
8261.339 | 56.9206 | 0.0044583 | 7499.36 | 51.6706 | 0.0047917 | 8468.819 | 58.3502 | 0.0046667
8269.203 | 56.9748 | 0.0044583 | 7493.599 | 51.6309 | 0.0047917 | 8466.99 | 58.3376 | 0.0046667
8278.438 | 57.0384 | 0.0045833 | 7487.016 | 51.5855 | 0.0047917 | 8465.893 | 58.33 | 0.0046667
8286.119 | 57.0914 | 0.0045833 | 7480.98 | 51.544 | 0.0047917 | 8465.527 | 58.3275 | 0.0046667
8285.388 | 57.0863 | 0.0045833 | 7475.585 | 51.5068 | 0.0047917 | 8467.447 | 58.3407 | 0.0046667
8280.176 | 57.0504 | 0.0045833 | 7471.379 | 51.4778 | 0.0047917 | 8471.928 | 58.3716 | 0.0046667
8273.409 | 57.0038 | 0.0045833 | 7468.27 | 51.4564 | 0.0047917 | 8478.603 | 58.4176 | 0.0046667
8266.368 | 56.9553 | 0.0045833 | 7466.076 | 51.4413 | 0.0047917 | 8487.107 | 58.4762 | 0.0046667
8259.967 | 56.9112 | 0.0045833 | 7465.344 | 51.4362 | 0.0047917 | 8497.349 | 58.5467 | 0.0046667
8254.389 | 56.8727 | 0.0045833 | 7466.258 | 51.4425 | 0.0047917 | 8509.236 | 58.6286 | 0.0046667
8250.457 | 56.8456 | 0.0045833 | 7468.27 | 51.4564 | 0.0047917 | 8522.404 | 58.7194 | 0.0046667
8247.44 | 56.8249 | 0.0045833 | 7471.105 | 51.4759 | 0.0047917 | 8536.211 | 58.8145 | 0.0047917
8245.794 | 56.8135 | 0.0045833 | 7475.403 | 51.5055 | 0.0047917 | 8543.161 | 58.8624 | 0.0047917
8245.337 | 56.8104 | 0.0045833 | 7480.249 | 51.5389 | 0.0047917 | 8543.892 | 58.8674 | 0.0047917
8246.343 | 56.8173 | 0.0045833 | 7486.65 | 51.583 | 0.0047917 | 8541.606 | 58.8517 | 0.0047917
8248.629 | 56.8331 | 0.0045833 | 7494.057 | 51.6341 | 0.0047917 | 8537.857 | 58.8258 | 0.0047917
8252.195 | 56.8576 | 0.0045833 | 7502.469 | 51.692 | 0.0047917 | 8534.199 | 58.8006 | 0.0047917
8256.95 | 56.8904 | 0.0045833 | 7511.979 | 51.7575 | 0.0047917 | 8530.542 | 58.7754 | 0.0047917
8262.893 | 56.9313 | 0.0045833 | 7522.22 | 51.8281 | 0.0047917 | 8527.067 | 58.7515 | 0.0047917
8270.026 | 56.9805 | 0.0045833 | 7531.73 | 51.8936 | 0.004875 | 8524.415 | 58.7332 | 0.0047917
8278.347 | 57.0378 | 0.0045833 | 7533.376 | 51.905 | 0.004875 | 8521.946 | 58.7162 | 0.0047917
8287.4 | 57.1002 | 0.0045833 | 7530.45 | 51.8848 | 0.004875 | 8520.758 | 58.708 | 0.0047917
8297.367 | 57.1689 | 0.0046667 | 7526.061 | 51.8546 | 0.004875 | 8521.672 | 58.7143 | 0.0047917
8306.054 | 57.2287 | 0.0046667 | 7521.489 | 51.8231 | 0.004875 | 8524.69 | 58.7351 | 0.0047917
8306.785 | 57.2337 | 0.0046667 | 7517.466 | 51.7953 | 0.004875 | 8529.993 | 58.7717 | 0.0047917
8303.219 | 57.2092 | 0.0046667 | 7514.265 | 51.7733 | 0.004875 | 8536.943 | 58.8195 | 0.0047917
8297.458 | 57.1695 | 0.0046667 | 7512.436 | 51.7607 | 0.004875 | 8545.538 | 58.8788 | 0.0047917
8291.515 | 57.1285 | 0.0046667 | 7511.522 | 51.7544 | 0.004875 | 8555.871 | 58.95 | 0.0047917
8286.028 | 57.0907 | 0.0046667 | 7511.796 | 51.7563 | 0.004875 | 8567.301 | 59.0287 | 0.0047917
8281.273 | 57.058 | 0.0046667 | 7513.351 | 51.767 | 0.004875 | 8579.28 | 59.1112 | 0.004875
8277.89 | 57.0347 | 0.0046667 | 7516.002 | 51.7853 | 0.004875 | 8584.858 | 59.1497 | 0.004875
8275.604 | 57.0189 | 0.0046667 | 7519.934 | 51.8123 | 0.004875 | 8584.401 | 59.1465 | 0.004875
8274.598 | 57.012 | 0.0046667 | 7524.781 | 51.8457 | 0.004875 | 8580.926 | 59.1226 | 0.004875
8274.964 | 57.0145 | 0.0046667 | 7530.542 | 51.8854 | 0.004875 | 8576.171 | 59.0898 | 0.004875
8276.975 | 57.0284 | 0.0046667 | 7537.674 | 51.9346 | 0.004875 | 8571.599 | 59.0583 | 0.004875
8279.719 | 57.0473 | 0.0046667 | 7545.538 | 51.9888 | 0.004875 | 8567.301 | 59.0287 | 0.004875
8283.742 | 57.075 | 0.0046667 | 7554.682 | 52.0518 | 0.005 | 8563.278 | 59.001 | 0.004875
8289.228 | 57.1128 | 0.0046667 | 7558.888 | 52.0807 | 0.005 | 8560.26 | 58.9802 | 0.004875
8295.721 | 57.1575 | 0.0046667 | 7555.962 | 52.0606 | 0.005 | 8557.517 | 58.9613 | 0.004875
8303.219 | 57.2092 | 0.0046667 | 7550.201 | 52.0209 | 0.005 | 8555.231 | 58.9455 | 0.004875
8311.906 | 57.269 | 0.0047917 | 7543.709 | 51.9762 | 0.005 | 8553.676 | 58.9348 | 0.004875
8320.684 | 57.3295 | 0.0047917 | 7537.491 | 51.9333 | 0.005 | 8552.762 | 58.9285 | 0.004875
8322.239 | 57.3402 | 0.0047917 | 7531.547 | 51.8924 | 0.005 | 8553.494 | 58.9336 | 0.004875
8318.032 | 57.3112 | 0.0047917 | 7527.067 | 51.8615 | 0.005 | 8556.785 | 58.9562 | 0.004875
8311.632 | 57.2671 | 0.0047917 | 7523.958 | 51.8401 | 0.005 | 8562.455 | 58.9953 | 0.004875
8304.591 | 57.2186 | 0.0047917 | 7522.038 | 51.8268 | 0.005 | 8570.776 | 59.0526 | 0.004875
8298.19 | 57.1745 | 0.0047917 | 7521.306 | 51.8218 | 0.005 | 8580.652 | 59.1207 | 0.004875
8292.612 | 57.1361 | 0.0047917 | 7521.489 | 51.8231 | 0.005 | 8591.99 | 59.1988 | 0.004875
8288.04 | 57.1046 | 0.0047917 | 7522.861 | 51.8325 | 0.005 | 8604.609 | 59.2858 | 0.004875
8284.656 | 57.0813 | 0.0047917 | 7525.604 | 51.8514 | 0.005 | 8618.6 | 59.3822 | 0.005
8282.645 | 57.0674 | 0.0047917 | 7529.353 | 51.8772 | 0.005 | 8627.927 | 59.4464 | 0.005
8282.096 | 57.0636 | 0.0047917 | 7534.016 | 51.9094 | 0.005 | 8629.39 | 59.4565 | 0.005
8282.828 | 57.0687 | 0.0047917 | 7540.051 | 51.951 | 0.005 | 8627.378 | 59.4426 | 0.005
8284.565 | 57.0807 | 0.0047917 | 7547.184 | 52.0001 | 0.005 | 8623.812 | 59.4181 | 0.005
8287.583 | 57.1014 | 0.0047917 | 7555.414 | 52.0568 | 0.005 | 8619.788 | 59.3903 | 0.005
8291.972 | 57.1317 | 0.0047917 | 7564.741 | 52.1211 | 0.005 | 8615.856 | 59.3632 | 0.005
8297.55 | 57.1701 | 0.0047917 | 7574.982 | 52.1916 | 0.005 | 8612.29 | 59.3387 | 0.005
8304.225 | 57.2161 | 0.0047917 | 7585.681 | 52.2653 | 0.0050833 | 8609.638 | 59.3204 | 0.005
8312.089 | 57.2703 | 0.0047917 | 7589.704 | 52.2931 | 0.0050833 | 8607.169 | 59.3034 | 0.005
8320.776 | 57.3301 | 0.0047917 | 7587.692 | 52.2792 | 0.0050833 | 8605.249 | 59.2902 | 0.005
8330.377 | 57.3963 | 0.004875 | 7583.212 | 52.2483 | 0.0050833 | 8604.701 | 59.2864 | 0.005
8339.613 | 57.4599 | 0.004875 | 7578.731 | 52.2175 | 0.0050833 | 8606.164 | 59.2965 | 0.005
8341.076 | 57.47 | 0.004875 | 7574.708 | 52.1897 | 0.0050833 | 8610.278 | 59.3248 | 0.005
8337.418 | 57.4448 | 0.004875 | 7571.141 | 52.1652 | 0.0050833 | 8616.679 | 59.3689 | 0.005
8331.749 | 57.4058 | 0.004875 | 7568.855 | 52.1494 | 0.0050833 | 8624.543 | 59.4231 | 0.005
8325.896 | 57.3654 | 0.004875 | 7567.85 | 52.1425 | 0.0050833 | 8633.962 | 59.488 | 0.005
8320.318 | 57.327 | 0.004875 | 7567.758 | 52.1419 | 0.0050833 | 8644.752 | 59.5623 | 0.005
8315.472 | 57.2936 | 0.004875 | 7568.855 | 52.1494 | 0.0050833 | 8657.188 | 59.648 | 0.0050833
8311.632 | 57.2671 | 0.004875 | 7571.141 | 52.1652 | 0.0050833 | 8667.063 | 59.7161 | 0.0050833
8309.254 | 57.2508 | 0.004875 | 7574.616 | 52.1891 | 0.0050833 | 8668.984 | 59.7293 | 0.0050833
8308.065 | 57.2426 | 0.004875 | 7579.005 | 52.2193 | 0.0050833 | 8667.063 | 59.7161 | 0.0050833
8308.157 | 57.2432 | 0.004875 | 7584.4 | 52.2565 | 0.0050833 | 8663.223 | 59.6896 | 0.0050833
8309.346 | 57.2514 | 0.004875 | 7591.441 | 52.305 | 0.0050833 | 8658.834 | 59.6594 | 0.0050833
8311.997 | 57.2697 | 0.004875 | 7599.488 | 52.3605 | 0.0050833 | 8654.17 | 59.6272 | 0.0050833
8316.021 | 57.2974 | 0.004875 | 7608.267 | 52.421 | 0.0050833 | 8650.055 | 59.5989 | 0.0050833
8321.324 | 57.3339 | 0.004875 | 7615.49 | 52.4707 | 0.0052083 | 8646.215 | 59.5724 | 0.0050833
8327.451 | 57.3761 | 0.004875 | 7614.302 | 52.4625 | 0.0052083 | 8643.014 | 59.5504 | 0.0050833
8334.858 | 57.4272 | 0.004875 | 7609.364 | 52.4285 | 0.0052083 | 8640.82 | 59.5352 | 0.0050833
8343.179 | 57.4845 | 0.005 | 7603.054 | 52.385 | 0.0052083 | 8638.991 | 59.5226 | 0.0050833
8352.506 | 57.5488 | 0.005 | 7596.928 | 52.3428 | 0.0052083 | 8637.985 | 59.5157 | 0.0050833
8356.072 | 57.5733 | 0.005 | 7591.167 | 52.3031 | 0.0052083 | 8638.077 | 59.5164 | 0.0050833
8352.689 | 57.55 | 0.005 | 7586.504 | 52.271 | 0.0052083 | 8640.637 | 59.534 | 0.0050833
8346.471 | 57.5072 | 0.005 | 7582.846 | 52.2458 | 0.0052083 | 8645.941 | 59.5705 | 0.0050833
8339.521 | 57.4593 | 0.005 | 7580.743 | 52.2313 | 0.0052083 | 8653.164 | 59.6203 | 0.0050833
8332.663 | 57.412 | 0.005 | 7579.463 | 52.2225 | 0.0052083 | 8662.126 | 59.682 | 0.0050833
8326.628 | 57.3705 | 0.005 | 7579.28 | 52.2212 | 0.0052083 | 8672.916 | 59.7564 | 0.0050833
8322.056 | 57.339 | 0.005 | 7580.468 | 52.2294 | 0.0052083 | 8684.894 | 59.8389 | 0.0050833
8318.673 | 57.3157 | 0.005 | 7582.663 | 52.2445 | 0.0052083 | 8698.153 | 59.9303 | 0.0050833
8316.478 | 57.3005 | 0.005 | 7586.321 | 52.2698 | 0.0052083 | 8711.87 | 60.0248 | 0.0052083
8315.838 | 57.2961 | 0.005 | 7590.71 | 52.3 | 0.0052083 | 8717.813 | 60.0657 | 0.0052083
8316.295 | 57.2993 | 0.005 | 7596.562 | 52.3403 | 0.0052083 | 8717.905 | 60.0664 | 0.0052083
8317.85 | 57.31 | 0.005 | 7603.329 | 52.3869 | 0.0052083 | 8715.527 | 60.05 | 0.0052083
8320.41 | 57.3276 | 0.005 | 7611.193 | 52.4411 | 0.0052083 | 8711.595 | 60.0229 | 0.0052083
8324.433 | 57.3553 | 0.005 | 7619.971 | 52.5016 | 0.0052083 | 8707.846 | 59.9971 | 0.0052083
8329.828 | 57.3925 | 0.005 | 7629.938 | 52.5703 | 0.0052083 | 8704.371 | 59.9731 | 0.0052083
8336.595 | 57.4391 | 0.005 | 7640.911 | 52.6459 | 0.0052917 | 8701.354 | 59.9523 | 0.0052083
8343.727 | 57.4883 | 0.005 | 7647.495 | 52.6912 | 0.0052917 | 8698.611 | 59.9334 | 0.0052083
8352.14 | 57.5462 | 0.005 | 7646.763 | 52.6862 | 0.0052917 | 8696.416 | 59.9183 | 0.0052083
8361.376 | 57.6099 | 0.0050833 | 7643.014 | 52.6604 | 0.0052917 | 8695.776 | 59.9139 | 0.0052083
8371.434 | 57.6792 | 0.0050833 | 7638.168 | 52.627 | 0.0052917 | 8697.788 | 59.9278 | 0.0052083
8376.28 | 57.7126 | 0.0050833 | 7633.687 | 52.5961 | 0.0052917 | 8701.902 | 59.9561 | 0.0052083
8374.086 | 57.6975 | 0.0050833 | 7630.212 | 52.5722 | 0.0052917 | 8707.938 | 59.9977 | 0.0052083
8368.965 | 57.6622 | 0.0050833 | 7627.561 | 52.5539 | 0.0052917 | 8715.253 | 60.0481 | 0.0052083
8362.747 | 57.6193 | 0.0050833 | 7626.463 | 52.5463 | 0.0052917 | 8724.214 | 60.1098 | 0.0052083
8356.895 | 57.579 | 0.0050833 | 7626.189 | 52.5444 | 0.0052917 | 8735.096 | 60.1848 | 0.0052083
8351.866 | 57.5444 | 0.0050833 | 7627.195 | 52.5514 | 0.0052917 | 8746.709 | 60.2648 | 0.0052083
8347.842 | 57.5166 | 0.0050833 | 7628.932 | 52.5633 | 0.0052917 | 8757.499 | 60.3392 | 0.0052917
8344.916 | 57.4965 | 0.0050833 | 7632.041 | 52.5848 | 0.0052917 | 8760.425 | 60.3593 | 0.0052917
8343.179 | 57.4845 | 0.0050833 | 7636.248 | 52.6137 | 0.0052917 | 8758.779 | 60.348 | 0.0052917
8342.996 | 57.4832 | 0.0050833 | 7641.734 | 52.6515 | 0.0052917 | 8755.121 | 60.3228 | 0.0052917
8344.002 | 57.4902 | 0.0050833 | 7648.043 | 52.695 | 0.0052917 | 8750.732 | 60.2925 | 0.0052917
8346.562 | 57.5078 | 0.0050833 | 7655.633 | 52.7473 | 0.0052917 | 8745.886 | 60.2592 | 0.0052917
8349.945 | 57.5311 | 0.0050833 | 7664.503 | 52.8084 | 0.0052917 | 8741.496 | 60.2289 | 0.0052917
8354.517 | 57.5626 | 0.0050833 | 7673.098 | 52.8676 | 0.0054167 | 8737.839 | 60.2037 | 0.0052917
8360.644 | 57.6048 | 0.0050833 | 7674.196 | 52.8752 | 0.0054167 | 8735.004 | 60.1842 | 0.0052917
8367.685 | 57.6533 | 0.0050833 | 7669.989 | 52.8462 | 0.0054167 | 8732.535 | 60.1672 | 0.0052917
8375.549 | 57.7075 | 0.0052083 | 7663.68 | 52.8028 | 0.0054167 | 8730.706 | 60.1546 | 0.0052917
8384.602 | 57.7699 | 0.0052083 | 7657.279 | 52.7587 | 0.0054167 | 8729.152 | 60.1439 | 0.0052917
8388.717 | 57.7983 | 0.0052083 | 7651.244 | 52.7171 | 0.0054167 | 8728.878 | 60.142 | 0.0052917
8385.79 | 57.7781 | 0.0052083 | 7646.397 | 52.6837 | 0.0054167 | 8731.255 | 60.1583 | 0.0052917
8379.847 | 57.7371 | 0.0052083 | 7642.283 | 52.6553 | 0.0054167 | 8736.101 | 60.1917 | 0.0052917
8372.806 | 57.6886 | 0.0052083 | 7639.722 | 52.6377 | 0.0054167 | 8743.051 | 60.2396 | 0.0052917
8365.765 | 57.6401 | 0.0052083 | 7638.351 | 52.6282 | 0.0054167 | 8751.921 | 60.3007 | 0.0052917
8359.73 | 57.5985 | 0.0052083 | 7638.076 | 52.6263 | 0.0054167 | 8762.254 | 60.3719 | 0.0052917
8354.883 | 57.5651 | 0.0052083 | 7639.082 | 52.6333 | 0.0054167 | 8774.05 | 60.4532 | 0.0052917
8351.226 | 57.5399 | 0.0052083 | 7641.551 | 52.6503 | 0.0054167 | 8786.851 | 60.5414 | 0.0052917
8348.757 | 57.5229 | 0.0052083 | 7644.569 | 52.6711 | 0.0054167 | 8800.11 | 60.6328 | 0.0054167
8347.202 | 57.5122 | 0.0052083 | 7648.775 | 52.7001 | 0.0054167 | 8806.054 | 60.6737 | 0.0054167
8347.294 | 57.5129 | 0.0052083 | 7654.17 | 52.7372 | 0.0054167 | 8806.145 | 60.6743 | 0.0054167
8348.665 | 57.5223 | 0.0052083 | 7661.028 | 52.7845 | 0.0054167 | 8803.219 | 60.6542 | 0.0054167
8351.317 | 57.5406 | 0.0052083 | 7668.801 | 52.838 | 0.0054167 | 8799.562 | 60.629 | 0.0054167
8355.249 | 57.5677 | 0.0052083 | 7677.213 | 52.896 | 0.0054167 | 8795.63 | 60.6019 | 0.0054167
8360.644 | 57.6048 | 0.0052083 | 7686.723 | 52.9615 | 0.0054167 | 8791.881 | 60.5761 | 0.0054167
8366.953 | 57.6483 | 0.0052083 | 7697.33 | 53.0346 | 0.0054167 | 8788.589 | 60.5534 | 0.0054167
8374.36 | 57.6993 | 0.0052083 | 7706.383 | 53.097 | 0.0055 | 8786.028 | 60.5357 | 0.0054167
8382.59 | 57.756 | 0.0052083 | 7707.206 | 53.1026 | 0.0055 | 8783.834 | 60.5206 | 0.0054167
8391.734 | 57.819 | 0.0052917 | 7703.822 | 53.0793 | 0.0055 | 8782.828 | 60.5137 | 0.0054167
8401.427 | 57.8858 | 0.0052917 | 7699.068 | 53.0466 | 0.0055 | 8783.925 | 60.5212 | 0.0054167
8405.359 | 57.9129 | 0.0052917 | 7694.495 | 53.0151 | 0.0055 | 8787.217 | 60.5439 | 0.0054167
8402.524 | 57.8934 | 0.0052917 | 7690.564 | 52.988 | 0.0055 | 8792.521 | 60.5805 | 0.0054167
8397.129 | 57.8562 | 0.0052917 | 7687.637 | 52.9678 | 0.0055 | 8799.47 | 60.6283 | 0.0054167
8391.003 | 57.814 | 0.0052917 | 7685.991 | 52.9565 | 0.0055 | 8807.7 | 60.6851 | 0.0054167
8384.967 | 57.7724 | 0.0052917 | 7685.443 | 52.9527 | 0.0055 | 8817.85 | 60.755 | 0.0054167
8379.572 | 57.7353 | 0.0052917 | 7685.991 | 52.9565 | 0.0055 | 8829.097 | 60.8325 | 0.0054167
8375.275 | 57.7056 | 0.0052917 | 7687.82 | 52.9691 | 0.0055 | 8840.344 | 60.91 | 0.0055
8372.348 | 57.6855 | 0.0052917 | 7690.746 | 52.9892 | 0.0055 | 8844.459 | 60.9383 | 0.0055
8370.611 | 57.6735 | 0.0052917 | 7694.77 | 53.017 | 0.0055 | 8843.27 | 60.9301 | 0.0055
8370.337 | 57.6716 | 0.0052917 | 7700.073 | 53.0535 | 0.0055 | 8839.704 | 60.9056 | 0.0055
8371.251 | 57.6779 | 0.0052917 | 7706.383 | 53.097 | 0.0055 | 8835.041 | 60.8734 | 0.0055
8373.446 | 57.693 | 0.0052917 | 7713.607 | 53.1468 | 0.0055 | 8830.286 | 60.8407 | 0.0055
8376.829 | 57.7164 | 0.0052917 | 7722.019 | 53.2047 | 0.0055 | 8826.171 | 60.8123 | 0.0055
8381.401 | 57.7479 | 0.0052917 | 7731.438 | 53.2696 | 0.005625 | 8822.605 | 60.7877 | 0.0055
8387.07 | 57.7869 | 0.0052917 | 7733.815 | 53.286 | 0.005625 | 8819.496 | 60.7663 | 0.0055
8393.929 | 57.8342 | 0.0052917 | 7729.883 | 53.2589 | 0.005625 | 8816.57 | 60.7462 | 0.0055
8401.61 | 57.8871 | 0.0054167 | 7723.574 | 53.2154 | 0.005625 | 8814.466 | 60.7317 | 0.0055
8410.571 | 57.9488 | 0.0054167 | 7716.899 | 53.1694 | 0.005625 | 8812.912 | 60.721 | 0.0055
8415.966 | 57.986 | 0.0054167 | 7710.863 | 53.1278 | 0.005625 | 8812.272 | 60.7166 | 0.0055
8413.863 | 57.9715 | 0.0054167 | 7705.743 | 53.0926 | 0.005625 | 8813.826 | 60.7273 | 0.0055
8407.919 | 57.9306 | 0.0054167 | 7701.536 | 53.0636 | 0.005625 | 8818.033 | 60.7562 | 0.0055
8400.787 | 57.8814 | 0.0054167 | 7698.519 | 53.0428 | 0.005625 | 8824.708 | 60.8022 | 0.0055
8393.563 | 57.8316 | 0.0054167 | 7696.964 | 53.0321 | 0.005625 | 8833.212 | 60.8608 | 0.0055
8387.345 | 57.7888 | 0.0054167 | 7696.05 | 53.0258 | 0.005625 | 8843.088 | 60.9289 | 0.0055
8382.407 | 57.7548 | 0.0054167 | 7696.599 | 53.0296 | 0.005625 | 8854.609 | 61.0083 | 0.0055
8378.566 | 57.7283 | 0.0054167 | 7698.519 | 53.0428 | 0.005625 | 8867.319 | 61.0958 | 0.0055
8376.006 | 57.7107 | 0.0054167 | 7702.085 | 53.0674 | 0.005625 | 8880.578 | 61.1872 | 0.005625
8374.634 | 57.7012 | 0.0054167 | 7706.109 | 53.0951 | 0.005625 | 8886.431 | 61.2275 | 0.005625
8374.543 | 57.7006 | 0.0054167 | 7711.321 | 53.131 | 0.005625 | 8886.156 | 61.2256 | 0.005625
8375.732 | 57.7088 | 0.0054167 | 7717.63 | 53.1745 | 0.005625 | 8883.322 | 61.2061 | 0.005625
8378.292 | 57.7264 | 0.0054167 | 7724.945 | 53.2249 | 0.005625 | 8879.39 | 61.179 | 0.005625
8381.95 | 57.7516 | 0.0054167 | 7733.267 | 53.2822 | 0.005625 | 8875.183 | 61.15 | 0.005625
8386.522 | 57.7831 | 0.0054167 | 7743.325 | 53.3515 | 0.005625 | 8871.617 | 61.1254 | 0.005625
8392.466 | 57.8241 | 0.0054167 | 7753.749 | 53.4233 | 0.0057083 | 8868.508 | 61.104 | 0.005625
8399.69 | 57.8739 | 0.0054167 | 7761.522 | 53.4769 | 0.0057083 | 8865.765 | 61.0851 | 0.005625
8407.828 | 57.9299 | 0.0054167 | 7761.43 | 53.4763 | 0.0057083 | 8863.205 | 61.0675 | 0.005625
8416.789 | 57.9917 | 0.0055 | 7758.047 | 53.4529 | 0.0057083 | 8861.467 | 61.0555 | 0.005625
8426.39 | 58.0578 | 0.0055 | 7753.018 | 53.4183 | 0.0057083 | 8861.101 | 61.053 | 0.005625
8433.797 | 58.1089 | 0.0055 | 7748.08 | 53.3843 | 0.0057083 | 8863.387 | 61.0687 | 0.005625
8433.066 | 58.1038 | 0.0055 | 7743.874 | 53.3553 | 0.0057083 | 8867.96 | 61.1002 | 0.005625
8428.036 | 58.0692 | 0.0055 | 7740.582 | 53.3326 | 0.0057083 | 8874.36 | 61.1443 | 0.005625
8422.184 | 58.0288 | 0.0055 | 7738.753 | 53.32 | 0.0057083 | 8882.224 | 61.1985 | 0.005625
8416.24 | 57.9879 | 0.0055 | 7737.839 | 53.3137 | 0.0057083 | 8891.826 | 61.2647 | 0.005625
8410.754 | 57.9501 | 0.0055 | 7738.479 | 53.3181 | 0.0057083 | 8902.799 | 61.3403 | 0.005625
8406.548 | 57.9211 | 0.0055 | 7740.307 | 53.3307 | 0.0057083 | 8915.235 | 61.426 | 0.0057083
8403.256 | 57.8984 | 0.0055 | 7743.142 | 53.3502 | 0.0057083 | 8922.824 | 61.4783 | 0.0057083
8401.244 | 57.8846 | 0.0055 | 7746.708 | 53.3748 | 0.0057083 | 8923.373 | 61.482 | 0.0057083
8400.421 | 57.8789 | 0.0055 | 7751.738 | 53.4095 | 0.0057083 | 8920.63 | 61.4631 | 0.0057083
8400.878 | 57.882 | 0.0055 | 7757.956 | 53.4523 | 0.0057083 | 8916.515 | 61.4348 | 0.0057083
8402.707 | 57.8947 | 0.0055 | 7764.997 | 53.5008 | 0.0057083 | 8911.851 | 61.4027 | 0.0057083
8405.816 | 57.9161 | 0.0055 | 7773.135 | 53.5569 | 0.0057083 | 8907.279 | 61.3712 | 0.0057083
8410.205 | 57.9463 | 0.0055 | 7782.462 | 53.6212 | 0.0058333 | 8903.164 | 61.3428 | 0.0057083
8415.875 | 57.9854 | 0.0055 | 7788.04 | 53.6596 | 0.0058333 | 8899.598 | 61.3182 | 0.0057083
8422.55 | 58.0314 | 0.0055 | 7785.845 | 53.6445 | 0.0058333 | 8896.581 | 61.2974 | 0.0057083
8430.048 | 58.083 | 0.0055 | 7780.267 | 53.606 | 0.0058333 | 8894.203 | 61.2811 | 0.0057083
8438.461 | 58.141 | 0.005625 | 7773.866 | 53.5619 | 0.0058333 | 8892.466 | 61.2691 | 0.0057083
8445.502 | 58.1895 | 0.005625 | 7767.466 | 53.5178 | 0.0058333 | 8891.186 | 61.2603 | 0.0057083
8444.587 | 58.1832 | 0.005625 | 7761.979 | 53.48 | 0.0058333 | 8891.186 | 61.2603 | 0.0057083
8439.375 | 58.1473 | 0.005625 | 7757.407 | 53.4485 | 0.0058333 | 8893.837 | 61.2785 | 0.0057083
8432.334 | 58.0988 | 0.005625 | 7754.024 | 53.4252 | 0.0058333 | 8899.05 | 61.3145 | 0.0057083
8425.293 | 58.0503 | 0.005625 | 7752.012 | 53.4114 | 0.0058333 | 8906.365 | 61.3649 | 0.0057083
8418.892 | 58.0062 | 0.005625 | 7751.28 | 53.4063 | 0.0058333 | 8915.6 | 61.4285 | 0.0057083
8413.497 | 57.969 | 0.005625 | 7751.829 | 53.4101 | 0.0058333 | 8926.208 | 61.5016 | 0.0057083
8409.291 | 57.94 | 0.005625 | 7753.658 | 53.4227 | 0.0058333 | 8938.186 | 61.5841 | 0.0057083
8406.273 | 57.9192 | 0.005625 | 7756.584 | 53.4429 | 0.0058333 | 8951.354 | 61.6748 | 0.0057083
8404.81 | 57.9091 | 0.005625 | 7760.699 | 53.4712 | 0.0058333 | 8965.07 | 61.7693 | 0.0058333
8404.445 | 57.9066 | 0.005625 | 7765.82 | 53.5065 | 0.0058333 | 8971.471 | 61.8134 | 0.0058333
8405.176 | 57.9117 | 0.005625 | 7771.672 | 53.5468 | 0.0058333 | 8972.111 | 61.8178 | 0.0058333
8407.279 | 57.9262 | 0.005625 | 7778.713 | 53.5953 | 0.0058333 | 8969.916 | 61.8027 | 0.0058333
8410.48 | 57.9482 | 0.005625 | 7786.942 | 53.652 | 0.0058333 | 8966.624 | 61.78 | 0.0058333
8414.96 | 57.9791 | 0.005625 | 7796.269 | 53.7163 | 0.0058333 | 8963.15 | 61.7561 | 0.0058333
8420.995 | 58.0207 | 0.005625 | 7806.602 | 53.7875 | 0.0058333 | 8959.766 | 61.7328 | 0.0058333
8427.762 | 58.0673 | 0.005625 | 7814.923 | 53.8448 | 0.0059167 | 8956.657 | 61.7114 | 0.0058333
8435.626 | 58.1215 | 0.005625 | 7815.106 | 53.8461 | 0.0059167 | 8954.463 | 61.6963 | 0.0058333
8444.404 | 58.1819 | 0.005625 | 7810.991 | 53.8177 | 0.0059167 | 8954.189 | 61.6944 | 0.0058333
8453.914 | 58.2475 | 0.0057083 | 7805.779 | 53.7818 | 0.0059167 | 8955.926 | 61.7063 | 0.0058333
8462.052 | 58.3035 | 0.0057083 | 7800.75 | 53.7472 | 0.0059167 | 8960.041 | 61.7347 | 0.0058333
8462.052 | 58.3035 | 0.0057083 | 7796.452 | 53.7176 | 0.0059167 | 8965.527 | 61.7725 | 0.0058333
8457.572 | 58.2727 | 0.0057083 | 7793.069 | 53.6942 | 0.0059167 | 8972.385 | 61.8197 | 0.0058333
8451.445 | 58.2305 | 0.0057083 | 7790.783 | 53.6785 | 0.0059167 | 8981.164 | 61.8802 | 0.0058333
8445.227 | 58.1876 | 0.0057083 | 7789.869 | 53.6722 | 0.0059167 | 8991.039 | 61.9483 | 0.0058333
8439.741 | 58.1498 | 0.0057083 | 7790.234 | 53.6747 | 0.0059167 | 9002.378 | 62.0264 | 0.0058333
8435.443 | 58.1202 | 0.0057083 | 7791.789 | 53.6854 | 0.0059167 | 9013.534 | 62.1032 | 0.0059167
8431.968 | 58.0963 | 0.0057083 | 7794.349 | 53.7031 | 0.0059167 | 9016.368 | 62.1228 | 0.0059167
8429.499 | 58.0792 | 0.0057083 | 7798.007 | 53.7283 | 0.0059167 | 9014.54 | 62.1102 | 0.0059167
8428.402 | 58.0717 | 0.0057083 | 7803.036 | 53.7629 | 0.0059167 | 9010.242 | 62.0806 | 0.0059167
8428.402 | 58.0717 | 0.0057083 | 7808.797 | 53.8026 | 0.0059167 | 9005.304 | 62.0465 | 0.0059167
8429.865 | 58.0818 | 0.0057083 | 7815.746 | 53.8505 | 0.0059167 | 9000.366 | 62.0125 | 0.0059167
8432.791 | 58.1019 | 0.0057083 | 7823.976 | 53.9072 | 0.0059167 | 8995.794 | 61.981 | 0.0059167
8436.998 | 58.1309 | 0.0057083 | 7832.754 | 53.9677 | 0.0059167 | 8991.862 | 61.9539 | 0.0059167
8442.118 | 58.1662 | 0.0057083 | 7840.527 | 54.0212 | 0.0060417 | 8988.296 | 61.9294 | 0.0059167
8448.793 | 58.2122 | 0.0057083 | 7840.344 | 54.02 | 0.0060417 | 8985.461 | 61.9098 | 0.0059167
8456.109 | 58.2626 | 0.0058333 | 7835.315 | 53.9853 | 0.0060417 | 8982.992 | 61.8928 | 0.0059167
8464.704 | 58.3218 | 0.0058333 | 7829.188 | 53.9431 | 0.0060417 | 8981.621 | 61.8834 | 0.0059167
8470.831 | 58.364 | 0.0058333 | 7822.879 | 53.8996 | 0.0060417 | 8981.072 | 61.8796 | 0.0059167
8468.728 | 58.3495 | 0.0058333 | 7817.118 | 53.8599 | 0.0060417 | 8981.987 | 61.8859 | 0.0059167
8462.875 | 58.3092 | 0.0058333 | 7812.455 | 53.8278 | 0.0060417 | 8985.919 | 61.913 | 0.0059167
8455.652 | 58.2594 | 0.0058333 | 7808.98 | 53.8039 | 0.0060417 | 8992.319 | 61.9571 | 0.0059167
8448.336 | 58.209 | 0.0058333 | 7806.785 | 53.7887 | 0.0060417 | 9000.549 | 62.0138 | 0.0059167
8441.661 | 58.163 | 0.0058333 | 7805.779 | 53.7818 | 0.0060417 | 9010.425 | 62.0818 | 0.0059167
8435.9 | 58.1234 | 0.0058333 | 7805.962 | 53.7831 | 0.0060417 | 9021.763 | 62.1599 | 0.0059167
8431.785 | 58.095 | 0.0058333 | 7807.425 | 53.7932 | 0.0060417 | 9034.382 | 62.2469 | 0.0059167
8428.585 | 58.073 | 0.0058333 | 7809.986 | 53.8108 | 0.0060417 | 9048.099 | 62.3414 | 0.0060417
8426.848 | 58.061 | 0.0058333 | 7813.735 | 53.8366 | 0.0060417 | 9059.712 | 62.4214 | 0.0060417
8426.482 | 58.0585 | 0.0058333 | 7818.307 | 53.8681 | 0.0060417 | 9062.638 | 62.4416 | 0.0060417
8427.122 | 58.0629 | 0.0058333 | 7824.25 | 53.9091 | 0.0060417 | 9061.266 | 62.4321 | 0.0060417
8429.042 | 58.0761 | 0.0058333 | 7831.383 | 53.9582 | 0.0060417 | 9057.883 | 62.4088 | 0.0060417
8432.334 | 58.0988 | 0.0058333 | 7839.43 | 54.0137 | 0.0060417 | 9053.951 | 62.3817 | 0.0060417
8437.089 | 58.1315 | 0.0058333 | 7848.757 | 54.0779 | 0.0060417 | 9050.019 | 62.3546 | 0.0060417
8443.033 | 58.1725 | 0.0058333 | 7858.632 | 54.146 | 0.0060417 | 9046.361 | 62.3294 | 0.0060417
8449.799 | 58.2191 | 0.0058333 | 7868.325 | 54.2128 | 0.006125 | 9043.252 | 62.308 | 0.0060417
8457.48 | 58.272 | 0.0058333 | 7870.154 | 54.2254 | 0.006125 | 9040.6 | 62.2897 | 0.0060417
8466.533 | 58.3344 | 0.0058333 | 7867.319 | 54.2058 | 0.006125 | 9038.863 | 62.2778 | 0.0060417
8476.134 | 58.4006 | 0.0059167 | 7862.656 | 54.1737 | 0.006125 | 9038.954 | 62.2784 | 0.0060417
8485.919 | 58.468 | 0.0059167 | 7857.535 | 54.1384 | 0.006125 | 9041.423 | 62.2954 | 0.0060417
8489.851 | 58.4951 | 0.0059167 | 7853.146 | 54.1082 | 0.006125 | 9045.995 | 62.3269 | 0.0060417
8487.016 | 58.4755 | 0.0059167 | 7849.671 | 54.0842 | 0.006125 | 9052.579 | 62.3723 | 0.0060417
8481.347 | 58.4365 | 0.0059167 | 7847.111 | 54.0666 | 0.006125 | 9060.443 | 62.4265 | 0.0060417
8475.22 | 58.3943 | 0.0059167 | 7846.013 | 54.059 | 0.006125 | 9069.862 | 62.4913 | 0.0060417
8469.276 | 58.3533 | 0.0059167 | 7845.922 | 54.0584 | 0.006125 | 9081.017 | 62.5682 | 0.0060417
8464.613 | 58.3212 | 0.0059167 | 7847.111 | 54.0666 | 0.006125 | 9092.722 | 62.6489 | 0.006125
8460.589 | 58.2935 | 0.0059167 | 7849.305 | 54.0817 | 0.006125 | 9098.574 | 62.6892 | 0.006125
8458.12 | 58.2764 | 0.0059167 | 7852.689 | 54.105 | 0.006125 | 9097.842 | 62.6841 | 0.006125
8456.84 | 58.2676 | 0.0059167 | 7857.169 | 54.1359 | 0.006125 | 9094.368 | 62.6602 | 0.006125
8456.84 | 58.2676 | 0.0059167 | 7862.656 | 54.1737 | 0.006125 | 9089.704 | 62.6281 | 0.006125
8457.663 | 58.2733 | 0.0059167 | 7869.514 | 54.221 | 0.006125 | 9084.766 | 62.594 | 0.006125
8460.041 | 58.2897 | 0.0059167 | 7877.286 | 54.2745 | 0.006125 | 9080.011 | 62.5613 | 0.006125
8464.064 | 58.3174 | 0.0059167 | 7886.248 | 54.3362 | 0.006125 | 9075.622 | 62.531 | 0.006125
8469.185 | 58.3527 | 0.0059167 | 7895.575 | 54.4005 | 0.00625 | 9071.965 | 62.5058 | 0.006125
8474.946 | 58.3924 | 0.0059167 | 7897.403 | 54.4131 | 0.00625 | 9069.039 | 62.4857 | 0.006125
8482.078 | 58.4415 | 0.0059167 | 7893.38 | 54.3854 | 0.00625 | 9066.387 | 62.4674 | 0.006125
8490.033 | 58.4963 | 0.0060417 | 7887.253 | 54.3432 | 0.00625 | 9064.741 | 62.4561 | 0.006125
8496.343 | 58.5398 | 0.0060417 | 7880.761 | 54.2984 | 0.00625 | 9063.735 | 62.4491 | 0.006125
8494.605 | 58.5278 | 0.0060417 | 7875 | 54.2587 | 0.00625 | 9063.735 | 62.4491 | 0.006125
8488.845 | 58.4881 | 0.0060417 | 7869.88 | 54.2235 | 0.00625 | 9066.112 | 62.4655 | 0.006125
8481.529 | 58.4377 | 0.0060417 | 7866.222 | 54.1983 | 0.00625 | 9071.233 | 62.5008 | 0.006125
8473.757 | 58.3842 | 0.0060417 | 7863.936 | 54.1825 | 0.00625 | 9078.457 | 62.5506 | 0.006125
8466.99 | 58.3376 | 0.0060417 | 7862.473 | 54.1724 | 0.00625 | 9087.693 | 62.6142 | 0.006125
8461.321 | 58.2985 | 0.0060417 | 7862.381 | 54.1718 | 0.00625 | 9098.3 | 62.6873 | 0.006125
8456.383 | 58.2645 | 0.0060417 | 7863.296 | 54.1781 | 0.00625 | 9110.004 | 62.7679 | 0.006125
8453 | 58.2412 | 0.0060417 | 7865.307 | 54.192 | 0.00625 | 9123.263 | 62.8593 | 0.006125
8451.08 | 58.2279 | 0.0060417 | 7868.599 | 54.2146 | 0.00625 | 9137.162 | 62.955 | 0.00625
8450.257 | 58.2223 | 0.0060417 | 7873.263 | 54.2468 | 0.00625 | 9143.38 | 62.9979 | 0.00625
8450.622 | 58.2248 | 0.0060417 | 7878.658 | 54.284 | 0.00625 | 9143.654 | 62.9998 | 0.00625
8452.36 | 58.2368 | 0.0060417 | 7885.242 | 54.3293 | 0.00625 | 9141.368 | 62.984 | 0.00625
8455.743 | 58.2601 | 0.0060417 | 7893.197 | 54.3841 | 0.00625 | 9137.619 | 62.9582 | 0.00625
8460.224 | 58.2909 | 0.0060417 | 7902.158 | 54.4459 | 0.00625 | 9133.962 | 62.933 | 0.00625
8465.619 | 58.3281 | 0.0060417 | 7912.125 | 54.5145 | 0.00625 | 9130.578 | 62.9097 | 0.00625
8471.928 | 58.3716 | 0.0060417 | 7922.915 | 54.5889 | 0.0063333 | 9127.469 | 62.8883 | 0.00625
8479.609 | 58.4245 | 0.0060417 | 7927.122 | 54.6179 | 0.0063333 | 9124.635 | 62.8687 | 0.00625
8487.839 | 58.4812 | 0.0060417 | 7924.927 | 54.6027 | 0.0063333 | 9123.172 | 62.8587 | 0.00625
8497.257 | 58.5461 | 0.006125 | 7920.081 | 54.5694 | 0.0063333 | 9123.995 | 62.8643 | 0.00625
8506.676 | 58.611 | 0.006125 | 7914.777 | 54.5328 | 0.0063333 | 9127.195 | 62.8864 | 0.00625
8508.87 | 58.6261 | 0.006125 | 7909.931 | 54.4994 | 0.0063333 | 9131.95 | 62.9191 | 0.00625
8505.121 | 58.6003 | 0.006125 | 7905.907 | 54.4717 | 0.0063333 | 9138.351 | 62.9632 | 0.00625
8498.995 | 58.5581 | 0.006125 | 7902.981 | 54.4515 | 0.0063333 | 9146.489 | 63.0193 | 0.00625
8492.594 | 58.514 | 0.006125 | 7901.335 | 54.4402 | 0.0063333 | 9156.365 | 63.0874 | 0.00625
8486.742 | 58.4737 | 0.006125 | 7900.878 | 54.437 | 0.0063333 | 9167.246 | 63.1623 | 0.00625
8481.712 | 58.439 | 0.006125 | 7901.975 | 54.4446 | 0.0063333 | 9178.494 | 63.2398 | 0.0063333
8477.597 | 58.4106 | 0.006125 | 7904.261 | 54.4604 | 0.0063333 | 9182.791 | 63.2694 | 0.0063333
8474.58 | 58.3899 | 0.006125 | 7907.37 | 54.4818 | 0.0063333 | 9180.962 | 63.2568 | 0.0063333
8472.934 | 58.3785 | 0.006125 | 7911.394 | 54.5095 | 0.0063333 | 9177.122 | 63.2304 | 0.0063333
8472.66 | 58.3766 | 0.006125 | 7916.606 | 54.5454 | 0.0063333 | 9172.367 | 63.1976 | 0.0063333
8473.94 | 58.3854 | 0.006125 | 7922.915 | 54.5889 | 0.0063333 | 9167.429 | 63.1636 | 0.0063333
8476.5 | 58.4031 | 0.006125 | 7930.962 | 54.6443 | 0.0063333 | 9162.766 | 63.1315 | 0.0063333
8480.158 | 58.4283 | 0.006125 | 7939.558 | 54.7036 | 0.0063333 | 9158.468 | 63.1018 | 0.0063333
8485.461 | 58.4648 | 0.006125 | 7948.427 | 54.7647 | 0.0064583 | 9154.993 | 63.0779 | 0.0063333
8491.588 | 58.507 | 0.006125 | 7949.433 | 54.7716 | 0.0064583 | 9152.159 | 63.0584 | 0.0063333
8498.903 | 58.5574 | 0.006125 | 7945.136 | 54.742 | 0.0064583 | 9149.872 | 63.0426 | 0.0063333
8507.224 | 58.6148 | 0.00625 | 7939.009 | 54.6998 | 0.0064583 | 9148.135 | 63.0307 | 0.0063333
8516.094 | 58.6759 | 0.00625 | 7932.425 | 54.6544 | 0.0064583 | 9147.404 | 63.0256 | 0.0063333
8517.832 | 58.6879 | 0.00625 | 7926.207 | 54.6116 | 0.0064583 | 9147.861 | 63.0288 | 0.0063333
8513.442 | 58.6576 | 0.00625 | 7920.629 | 54.5731 | 0.0064583 | 9151.153 | 63.0514 | 0.0063333
8506.493 | 58.6097 | 0.00625 | 7916.697 | 54.546 | 0.0064583 | 9157.005 | 63.0918 | 0.0063333
8498.995 | 58.5581 | 0.00625 | 7913.771 | 54.5259 | 0.0064583 | 9165.143 | 63.1478 | 0.0063333
8491.954 | 58.5096 | 0.00625 | 7912.308 | 54.5158 | 0.0064583 | 9175.019 | 63.2159 | 0.0063333
8486.01 | 58.4686 | 0.00625 | 7912.125 | 54.5145 | 0.0064583 | 9185.809 | 63.2902 | 0.0063333
8481.072 | 58.4346 | 0.00625 | 7913.223 | 54.5221 | 0.0064583 | 9198.428 | 63.3772 | 0.0063333
8477.232 | 58.4081 | 0.00625 | 7915.326 | 54.5366 | 0.0064583 | 9211.687 | 63.4685 | 0.0064583
8475.129 | 58.3936 | 0.00625 | 7918.618 | 54.5593 | 0.0064583 | 9222.934 | 63.546 | 0.0064583
8474.123 | 58.3867 | 0.00625 | 7923.281 | 54.5914 | 0.0064583 | 9225.677 | 63.5649 | 0.0064583
8474.397 | 58.3886 | 0.00625 | 7928.585 | 54.628 | 0.0064583 | 9224.123 | 63.5542 | 0.0064583
8475.951 | 58.3993 | 0.00625 | 7935.443 | 54.6752 | 0.0064583 | 9220.648 | 63.5303 | 0.0064583
8479.243 | 58.422 | 0.00625 | 7943.032 | 54.7275 | 0.0064583 | 9216.624 | 63.5025 | 0.0064583
8483.45 | 58.451 | 0.00625 | 7951.811 | 54.788 | 0.0064583 | 9212.784 | 63.4761 | 0.0064583
8488.753 | 58.4875 | 0.00625 | 7961.595 | 54.8554 | 0.0064583 | 9209.126 | 63.4509 | 0.0064583
8495.154 | 58.5316 | 0.00625 | 7972.385 | 54.9297 | 0.0065417 | 9205.926 | 63.4288 | 0.0064583
8502.927 | 58.5852 | 0.00625 | 7979.609 | 54.9795 | 0.0065417 | 9203.366 | 63.4112 | 0.0064583
8511.888 | 58.6469 | 0.00625 | 7978.603 | 54.9726 | 0.0065417 | 9200.988 | 63.3948 | 0.0064583
8521.306 | 58.7118 | 0.0063333 | 7974.305 | 54.943 | 0.0065417 | 9200.165 | 63.3891 | 0.0064583
8531.273 | 58.7805 | 0.0063333 | 7969.367 | 54.9089 | 0.0065417 | 9202.085 | 63.4024 | 0.0064583
8537.308 | 58.8221 | 0.0063333 | 7964.613 | 54.8762 | 0.0065417 | 9206.292 | 63.4314 | 0.0064583
8535.48 | 58.8095 | 0.0063333 | 7960.589 | 54.8485 | 0.0065417 | 9212.052 | 63.471 | 0.0064583
8530.176 | 58.7729 | 0.0063333 | 7957.572 | 54.8277 | 0.0065417 | 9219.825 | 63.5246 | 0.0064583
8523.775 | 58.7288 | 0.0063333 | 7956.017 | 54.817 | 0.0065417 | 9228.878 | 63.587 | 0.0064583
8517.649 | 58.6866 | 0.0063333 | 7955.377 | 54.8125 | 0.0065417 | 9239.485 | 63.6601 | 0.0064583
8512.162 | 58.6488 | 0.0063333 | 7955.834 | 54.8157 | 0.0065417 | 9251.006 | 63.7394 | 0.0065417
8507.773 | 58.6186 | 0.0063333 | 7957.663 | 54.8283 | 0.0065417 | 9259.602 | 63.7987 | 0.0065417
8504.573 | 58.5965 | 0.0063333 | 7960.772 | 54.8497 | 0.0065417 | 9260.699 | 63.8062 | 0.0065417
8502.744 | 58.5839 | 0.0063333 | 7964.613 | 54.8762 | 0.0065417 | 9258.047 | 63.7879 | 0.0065417
8501.921 | 58.5782 | 0.0063333 | 7969.825 | 54.9121 | 0.0065417 | 9253.841 | 63.759 | 0.0065417
8502.835 | 58.5845 | 0.0063333 | 7976.134 | 54.9556 | 0.0065417 | 9248.995 | 63.7256 | 0.0065417
8505.121 | 58.6003 | 0.0063333 | 7983.815 | 55.0085 | 0.0065417 | 9244.24 | 63.6928 | 0.0065417
8508.596 | 58.6242 | 0.0063333 | 7992.319 | 55.0671 | 0.0065417 | 9240.308 | 63.6657 | 0.0065417
8513.534 | 58.6582 | 0.0063333 | 8001.189 | 55.1282 | 0.0066667 | 9236.65 | 63.6405 | 0.0065417
8519.569 | 58.6998 | 0.0063333 | 8002.012 | 55.1339 | 0.0066667 | 9233.633 | 63.6197 | 0.0065417
8526.61 | 58.7483 | 0.0063333 | 7997.257 | 55.1011 | 0.0066667 | 9231.072 | 63.6021 | 0.0065417
8534.565 | 58.8032 | 0.0064583 | 7990.856 | 55.057 | 0.0066667 | 9228.969 | 63.5876 | 0.0065417
8543.526 | 58.8649 | 0.0064583 | 7983.632 | 55.0072 | 0.0066667 | 9227.78 | 63.5794 | 0.0065417
8547.001 | 58.8888 | 0.0064583 | 7976.957 | 54.9612 | 0.0066667 | 9227.597 | 63.5781 | 0.0065417
8543.344 | 58.8636 | 0.0064583 | 7971.654 | 54.9247 | 0.0066667 | 9230.066 | 63.5952 | 0.0065417
8536.668 | 58.8176 | 0.0064583 | 7967.63 | 54.897 | 0.0066667 | 9235.278 | 63.6311 | 0.0065417
8528.987 | 58.7647 | 0.0064583 | 7964.521 | 54.8755 | 0.0066667 | 9242.319 | 63.6796 | 0.0065417
8521.672 | 58.7143 | 0.0064583 | 7962.509 | 54.8617 | 0.0066667 | 9250.915 | 63.7388 | 0.0065417
8515.18 | 58.6696 | 0.0064583 | 7962.144 | 54.8592 | 0.0066667 | 9261.156 | 63.8094 | 0.0065417
8510.15 | 58.6349 | 0.0064583 | 7963.241 | 54.8667 | 0.0066667 | 9272.769 | 63.8894 | 0.0065417
8506.31 | 58.6085 | 0.0064583 | 7965.344 | 54.8812 | 0.0066667 | 9285.845 | 63.9795 | 0.0065417
8503.75 | 58.5908 | 0.0064583 | 7968.453 | 54.9026 | 0.0066667 | 9299.104 | 64.0708 | 0.0066667
8502.378 | 58.5814 | 0.0064583 | 7972.751 | 54.9323 | 0.0066667 | 9304.591 | 64.1086 | 0.0066667
8502.469 | 58.582 | 0.0064583 | 7978.42 | 54.9713 | 0.0066667 | 9304.682 | 64.1093 | 0.0066667
8503.932 | 58.5921 | 0.0064583 | 7985.004 | 55.0167 | 0.0066667 | 9301.848 | 64.0897 | 0.0066667
8506.401 | 58.6091 | 0.0064583 | 7992.411 | 55.0677 | 0.0066667 | 9298.19 | 64.0645 | 0.0066667
8510.608 | 58.6381 | 0.0064583 | 8001.189 | 55.1282 | 0.0066667 | 9294.075 | 64.0362 | 0.0066667
8515.911 | 58.6746 | 0.0064583 | 8011.065 | 55.1962 | 0.0066667 | 9290.326 | 64.0103 | 0.0066667
8522.404 | 58.7194 | 0.0064583 | 8021.855 | 55.2706 | 0.00675 | 9287.126 | 63.9883 | 0.0066667
8530.085 | 58.7723 | 0.0064583 | 8029.079 | 55.3204 | 0.00675 | 9284.199 | 63.9681 | 0.0066667
8538.314 | 58.829 | 0.0064583 | 8028.621 | 55.3172 | 0.00675 | 9281.913 | 63.9524 | 0.0066667
8547.916 | 58.8951 | 0.0065417 | 8024.415 | 55.2882 | 0.00675 | 9281.273 | 63.948 | 0.0066667
8558.248 | 58.9663 | 0.0065417 | 8019.02 | 55.251 | 0.00675 | 9282.736 | 63.9581 | 0.0066667
8564.466 | 59.0092 | 0.0065417 | 8014.082 | 55.217 | 0.00675 | 9286.76 | 63.9858 | 0.0066667
8562.729 | 58.9972 | 0.0065417 | 8009.784 | 55.1874 | 0.00675 | 9292.703 | 64.0267 | 0.0066667
8557.517 | 58.9613 | 0.0065417 | 8006.767 | 55.1666 | 0.00675 | 9300.202 | 64.0784 | 0.0066667
8551.299 | 58.9185 | 0.0065417 | 8004.481 | 55.1509 | 0.00675 | 9309.254 | 64.1408 | 0.0066667
8545.355 | 58.8775 | 0.0065417 | 8003.566 | 55.1446 | 0.00675 | 9319.587 | 64.212 | 0.0066667
8540.052 | 58.841 | 0.0065417 | 8003.932 | 55.1471 | 0.00675 | 9331.017 | 64.2907 | 0.0066667
8535.754 | 58.8113 | 0.0065417 | 8005.578 | 55.1584 | 0.00675 | 9342.447 | 64.3695 | 0.00675
8532.462 | 58.7887 | 0.0065417 | 8008.413 | 55.178 | 0.00675 | 9346.928 | 64.4003 | 0.00675
8530.816 | 58.7773 | 0.0065417 | 8012.253 | 55.2044 | 0.00675 | 9345.922 | 64.3934 | 0.00675
8530.176 | 58.7729 | 0.0065417 | 8017.374 | 55.2397 | 0.00675 | 9342.173 | 64.3676 | 0.00675
8531.09 | 58.7792 | 0.0065417 | 8023.683 | 55.2832 | 0.00675 | 9337.693 | 64.3367 | 0.00675
8533.377 | 58.795 | 0.0065417 | 8030.816 | 55.3323 | 0.00675 | 9332.755 | 64.3027 | 0.00675
8536.943 | 58.8195 | 0.0065417 | 8039.503 | 55.3922 | 0.00675 | 9328.183 | 64.2712 | 0.00675
8541.789 | 58.8529 | 0.0065417 | 8049.013 | 55.4577 | 0.006875 | 9324.251 | 64.2441 | 0.00675
8547.458 | 58.892 | 0.0065417 | 8055.779 | 55.5043 | 0.006875 | 9320.867 | 64.2208 | 0.00675
8554.591 | 58.9411 | 0.0065417 | 8054.133 | 55.493 | 0.006875 | 9317.85 | 64.2 | 0.00675
8562.638 | 58.9966 | 0.0066667 | 8048.83 | 55.4564 | 0.006875 | 9315.472 | 64.1836 | 0.00675
8571.599 | 59.0583 | 0.0066667 | 8042.337 | 55.4117 | 0.006875 | 9314.009 | 64.1735 | 0.00675
8578 | 59.1024 | 0.0066667 | 8035.937 | 55.3676 | 0.006875 | 9313.552 | 64.1704 | 0.00675
8575.988 | 59.0886 | 0.0066667 | 8030.45 | 55.3298 | 0.006875 | 9315.289 | 64.1823 | 0.00675
8570.593 | 59.0514 | 0.0066667 | 8025.878 | 55.2983 | 0.006875 | 9319.679 | 64.2126 | 0.00675
8563.644 | 59.0035 | 0.0066667 | 8022.586 | 55.2756 | 0.006875 | 9326.171 | 64.2573 | 0.00675
8556.511 | 58.9544 | 0.0066667 | 8020.575 | 55.2618 | 0.006875 | 9334.584 | 64.3153 | 0.00675
8550.11 | 58.9103 | 0.0066667 | 8019.934 | 55.2573 | 0.006875 | 9344.642 | 64.3846 | 0.00675
8544.807 | 58.8737 | 0.0066667 | 8020.483 | 55.2611 | 0.006875 | 9356.255 | 64.4646 | 0.00675
8540.783 | 58.846 | 0.0066667 | 8022.312 | 55.2737 | 0.006875 | 9368.965 | 64.5522 | 0.00675
8538.04 | 58.8271 | 0.0066667 | 8025.329 | 55.2945 | 0.006875 | 9382.864 | 64.6479 | 0.006875
8536.668 | 58.8176 | 0.0066667 | 8029.079 | 55.3204 | 0.006875 | 9390.911 | 64.7034 | 0.006875
8536.303 | 58.8151 | 0.0066667 | 8034.382 | 55.3569 | 0.006875 | 9391.734 | 64.709 | 0.006875
8537.4 | 58.8227 | 0.0066667 | 8040.783 | 55.401 | 0.006875 | 9389.357 | 64.6927 | 0.006875
8539.777 | 58.8391 | 0.0066667 | 8048.373 | 55.4533 | 0.006875 | 9385.699 | 64.6675 | 0.006875
8543.618 | 58.8655 | 0.0066667 | 8057.06 | 55.5131 | 0.006875 | 9381.859 | 64.641 | 0.006875
8548.647 | 58.9002 | 0.0066667 | 8066.752 | 55.5799 | 0.006875 | 9377.835 | 64.6133 | 0.006875
8554.774 | 58.9424 | 0.0066667 | 8077.359 | 55.653 | 0.006875 | 9374.452 | 64.59 | 0.006875
8562.363 | 58.9947 | 0.0066667 | 8086.686 | 55.7173 | 0.0069583 | 9371.8 | 64.5717 | 0.006875
8571.05 | 59.0545 | 0.0066667 | 8087.601 | 55.7236 | 0.0069583 | 9369.697 | 64.5572 | 0.006875
8580.194 | 59.1175 | 0.00675 | 8084.218 | 55.7003 | 0.0069583 | 9369.057 | 64.5528 | 0.006875
8590.253 | 59.1868 | 0.00675 | 8079.188 | 55.6656 | 0.0069583 | 9370.886 | 64.5654 | 0.006875
8597.202 | 59.2347 | 0.00675 | 8074.068 | 55.6303 | 0.0069583 | 9374.909 | 64.5931 | 0.006875
8595.831 | 59.2253 | 0.00675 | 8069.678 | 55.6001 | 0.0069583 | 9380.578 | 64.6322 | 0.006875
8590.802 | 59.1906 | 0.00675 | 8066.386 | 55.5774 | 0.0069583 | 9387.894 | 64.6826 | 0.006875
8584.584 | 59.1478 | 0.00675 | 8063.918 | 55.5604 | 0.0069583 | 9396.946 | 64.745 | 0.006875
8578.366 | 59.1049 | 0.00675 | 8062.82 | 55.5528 | 0.0069583 | 9407.371 | 64.8168 | 0.006875
8572.879 | 59.0671 | 0.00675 | 8062.729 | 55.5522 | 0.0069583 | 9419.167 | 64.8981 | 0.0069583
8568.581 | 59.0375 | 0.00675 | 8063.918 | 55.5604 | 0.0069583 | 9426.939 | 64.9516 | 0.0069583
8565.472 | 59.0161 | 0.00675 | 8066.661 | 55.5793 | 0.0069583 | 9427.213 | 64.9535 | 0.0069583
8563.552 | 59.0029 | 0.00675 | 8070.501 | 55.6058 | 0.0069583 | 9423.921 | 64.9308 | 0.0069583
8562.638 | 58.9966 | 0.00675 | 8075.348 | 55.6391 | 0.0069583 | 9419.167 | 64.8981 | 0.0069583
8563.095 | 58.9997 | 0.00675 | 8081.657 | 55.6826 | 0.0069583 | 9413.772 | 64.8609 | 0.0069583
8564.832 | 59.0117 | 0.00675 | 8088.881 | 55.7324 | 0.0069583 | 9408.742 | 64.8262 | 0.0069583
8568.398 | 59.0363 | 0.00675 | 8097.111 | 55.7891 | 0.0069583 | 9403.896 | 64.7928 | 0.0069583
8573.062 | 59.0684 | 0.00675 | 8106.529 | 55.854 | 0.0069583 | 9399.872 | 64.7651 | 0.0069583
8578.731 | 59.1075 | 0.00675 | 8115.125 | 55.9132 | 0.0070833 | 9396.489 | 64.7418 | 0.0069583
8585.864 | 59.1566 | 0.00675 | 8115.033 | 55.9126 | 0.0070833 | 9393.746 | 64.7229 | 0.0069583
8593.728 | 59.2108 | 0.00675 | 8110.004 | 55.8779 | 0.0070833 | 9391.643 | 64.7084 | 0.0069583
8602.78 | 59.2732 | 0.006875 | 8103.603 | 55.8338 | 0.0070833 | 9390.088 | 64.6977 | 0.0069583
8611.01 | 59.3299 | 0.006875 | 8097.202 | 55.7897 | 0.0070833 | 9389.265 | 64.692 | 0.0069583
8611.376 | 59.3324 | 0.006875 | 8091.441 | 55.75 | 0.0070833 | 9390.911 | 64.7034 | 0.0069583
8606.804 | 59.3009 | 0.006875 | 8086.778 | 55.7179 | 0.0070833 | 9395.666 | 64.7361 | 0.0069583
8600.037 | 59.2543 | 0.006875 | 8082.846 | 55.6908 | 0.0070833 | 9402.433 | 64.7828 | 0.0069583
8592.813 | 59.2045 | 0.006875 | 8080.56 | 55.6751 | 0.0070833 | 9411.394 | 64.8445 | 0.0069583
8586.321 | 59.1598 | 0.006875 | 8079.463 | 55.6675 | 0.0070833 | 9421.635 | 64.9151 | 0.0069583
8580.834 | 59.1219 | 0.006875 | 8079.737 | 55.6694 | 0.0070833 | 9433.431 | 64.9963 | 0.0069583
8576.262 | 59.0904 | 0.006875 | 8081.2 | 55.6795 | 0.0070833 | 9446.69 | 65.0877 | 0.0069583
8573.062 | 59.0684 | 0.006875 | 8083.577 | 55.6958 | 0.0070833 | 9460.772 | 65.1847 | 0.0070833
8571.233 | 59.0558 | 0.006875 | 8087.509 | 55.7229 | 0.0070833 | 9469.551 | 65.2452 | 0.0070833
8570.684 | 59.052 | 0.006875 | 8092.63 | 55.7582 | 0.0070833 | 9471.014 | 65.2553 | 0.0070833
8571.325 | 59.0564 | 0.006875 | 8098.757 | 55.8004 | 0.0070833 | 9469.185 | 65.2427 | 0.0070833
8573.702 | 59.0728 | 0.006875 | 8105.798 | 55.8489 | 0.0070833 | 9465.619 | 65.2181 | 0.0070833
8577.543 | 59.0993 | 0.006875 | 8113.753 | 55.9038 | 0.0070833 | 9461.595 | 65.1904 | 0.0070833
8582.389 | 59.1327 | 0.006875 | 8123.08 | 55.968 | 0.0070833 | 9457.755 | 65.1639 | 0.0070833
8588.424 | 59.1742 | 0.006875 | 8133.321 | 56.0386 | 0.0070833 | 9454.28 | 65.14 | 0.0070833
8595.922 | 59.2259 | 0.006875 | 8143.746 | 56.1104 | 0.0071667 | 9451.445 | 65.1205 | 0.0070833
8604.152 | 59.2826 | 0.006875 | 8147.22 | 56.1343 | 0.0071667 | 9449.434 | 65.1066 | 0.0070833
8613.205 | 59.345 | 0.0069583 | 8144.477 | 56.1154 | 0.0071667 | 9449.068 | 65.1041 | 0.0070833
8623.355 | 59.4149 | 0.0069583 | 8139.722 | 56.0827 | 0.0071667 | 9450.714 | 65.1154 | 0.0070833
8631.036 | 59.4678 | 0.0069583 | 8134.236 | 56.0449 | 0.0071667 | 9454.371 | 65.1406 | 0.0070833
8630.213 | 59.4622 | 0.0069583 | 8129.664 | 56.0134 | 0.0071667 | 9459.858 | 65.1784 | 0.0070833
8625.458 | 59.4294 | 0.0069583 | 8126.189 | 55.9894 | 0.0071667 | 9466.99 | 65.2276 | 0.0070833
8619.057 | 59.3853 | 0.0069583 | 8123.72 | 55.9724 | 0.0071667 | 9475.86 | 65.2887 | 0.0070833
8612.747 | 59.3418 | 0.0069583 | 8122.348 | 55.963 | 0.0071667 | 9486.101 | 65.3592 | 0.0070833
8607.352 | 59.3047 | 0.0069583 | 8122.166 | 55.9617 | 0.0071667 | 9497.44 | 65.4374 | 0.0070833
8602.872 | 59.2738 | 0.0069583 | 8123.354 | 55.9699 | 0.0071667 | 9507.407 | 65.506 | 0.0071667
8599.397 | 59.2498 | 0.0069583 | 8125.366 | 55.9838 | 0.0071667 | 9509.419 | 65.5199 | 0.0071667
8597.02 | 59.2335 | 0.0069583 | 8128.841 | 56.0077 | 0.0071667 | 9506.95 | 65.5029 | 0.0071667
8596.197 | 59.2278 | 0.0069583 | 8133.504 | 56.0398 | 0.0071667 | 9502.652 | 65.4733 | 0.0071667
8596.471 | 59.2297 | 0.0069583 | 8139.448 | 56.0808 | 0.0071667 | 9497.257 | 65.4361 | 0.0071667
8598.483 | 59.2435 | 0.0069583 | 8146.306 | 56.128 | 0.0071667 | 9492.137 | 65.4008 | 0.0071667
8601.683 | 59.2656 | 0.0069583 | 8154.17 | 56.1822 | 0.0071667 | 9487.747 | 65.3706 | 0.0071667
8606.347 | 59.2977 | 0.0069583 | 8162.948 | 56.2427 | 0.0071667 | 9483.541 | 65.3416 | 0.0071667
8612.016 | 59.3368 | 0.0069583 | 8170.904 | 56.2975 | 0.0072917 | 9480.066 | 65.3177 | 0.0071667
8618.783 | 59.3834 | 0.0069583 | 8170.446 | 56.2944 | 0.0072917 | 9477.14 | 65.2975 | 0.0071667
8626.464 | 59.4363 | 0.0069583 | 8165.417 | 56.2597 | 0.0072917 | 9474.854 | 65.2817 | 0.0071667
8635.242 | 59.4968 | 0.0070833 | 8158.833 | 56.2144 | 0.0072917 | 9473.483 | 65.2723 | 0.0071667
8643.563 | 59.5541 | 0.0070833 | 8152.067 | 56.1677 | 0.0072917 | 9472.66 | 65.2666 | 0.0071667
8643.929 | 59.5567 | 0.0070833 | 8145.666 | 56.1236 | 0.0072917 | 9474.123 | 65.2767 | 0.0071667
8639.082 | 59.5233 | 0.0070833 | 8140.911 | 56.0909 | 0.0072917 | 9478.329 | 65.3057 | 0.0071667
8632.224 | 59.476 | 0.0070833 | 8137.162 | 56.065 | 0.0072917 | 9484.638 | 65.3492 | 0.0071667
8625 | 59.4263 | 0.0070833 | 8134.967 | 56.0499 | 0.0072917 | 9492.777 | 65.4052 | 0.0071667
8618.508 | 59.3815 | 0.0070833 | 8133.596 | 56.0405 | 0.0072917 | 9502.835 | 65.4745 | 0.0071667
8612.93 | 59.3431 | 0.0070833 | 8133.596 | 56.0405 | 0.0072917 | 9514.174 | 65.5527 | 0.0071667
8608.45 | 59.3122 | 0.0070833 | 8134.784 | 56.0487 | 0.0072917 | 9526.427 | 65.6371 | 0.0071667
8605.158 | 59.2895 | 0.0070833 | 8137.528 | 56.0676 | 0.0072917 | 9539.869 | 65.7297 | 0.0072917
8603.146 | 59.2757 | 0.0070833 | 8141.094 | 56.0921 | 0.0072917 | 9547.184 | 65.7801 | 0.0072917
8602.415 | 59.2706 | 0.0070833 | 8145.757 | 56.1243 | 0.0072917 | 9547.641 | 65.7832 | 0.0072917
8603.146 | 59.2757 | 0.0070833 | 8151.427 | 56.1633 | 0.0072917 | 9544.99 | 65.765 | 0.0072917
8605.432 | 59.2914 | 0.0070833 | 8158.285 | 56.2106 | 0.0072917 | 9541.149 | 65.7385 | 0.0072917
8608.907 | 59.3154 | 0.0070833 | 8166.149 | 56.2648 | 0.0072917 | 9536.943 | 65.7095 | 0.0072917
8613.57 | 59.3475 | 0.0070833 | 8175.11 | 56.3265 | 0.0072917 | 9532.828 | 65.6812 | 0.0072917
8619.514 | 59.3885 | 0.0070833 | 8185.351 | 56.3971 | 0.0072917 | 9529.17 | 65.656 | 0.0072917
8626.738 | 59.4382 | 0.0070833 | 8196.141 | 56.4714 | 0.007375 | 9525.878 | 65.6333 | 0.0072917
8634.876 | 59.4943 | 0.0070833 | 8201.811 | 56.5105 | 0.007375 | 9523.501 | 65.6169 | 0.0072917
8644.295 | 59.5592 | 0.0070833 | 8200.348 | 56.5004 | 0.007375 | 9521.489 | 65.6031 | 0.0072917
8654.17 | 59.6272 | 0.0071667 | 8195.959 | 56.4702 | 0.007375 | 9521.306 | 65.6018 | 0.0072917
8664.229 | 59.6965 | 0.0071667 | 8190.746 | 56.4342 | 0.007375 | 9523.409 | 65.6163 | 0.0072917
8667.155 | 59.7167 | 0.0071667 | 8186.174 | 56.4027 | 0.007375 | 9527.981 | 65.6478 | 0.0072917
8664.137 | 59.6959 | 0.0071667 | 8182.242 | 56.3756 | 0.007375 | 9534.291 | 65.6913 | 0.0072917
8658.559 | 59.6575 | 0.0071667 | 8179.408 | 56.3561 | 0.007375 | 9542.246 | 65.7461 | 0.0072917
8652.524 | 59.6159 | 0.0071667 | 8177.945 | 56.346 | 0.007375 | 9551.939 | 65.8129 | 0.0072917
8646.763 | 59.5762 | 0.0071667 | 8177.487 | 56.3429 | 0.007375 | 9563.186 | 65.8904 | 0.0072917
8642.374 | 59.546 | 0.0071667 | 8178.493 | 56.3498 | 0.007375 | 9575.257 | 65.9735 | 0.0072917
8638.808 | 59.5214 | 0.0071667 | 8180.414 | 56.3631 | 0.007375 | 9585.772 | 66.046 | 0.007375
8636.431 | 59.505 | 0.0071667 | 8183.797 | 56.3864 | 0.007375 | 9588.15 | 66.0624 | 0.007375
8635.059 | 59.4956 | 0.0071667 | 8188.095 | 56.416 | 0.007375 | 9586.321 | 66.0498 | 0.007375
8635.059 | 59.4956 | 0.0071667 | 8193.398 | 56.4525 | 0.007375 | 9582.298 | 66.022 | 0.007375
8636.431 | 59.505 | 0.0071667 | 8200.165 | 56.4991 | 0.007375 | 9577.451 | 65.9886 | 0.007375
8639.448 | 59.5258 | 0.0071667 | 8207.937 | 56.5527 | 0.007375 | 9573.062 | 65.9584 | 0.007375
8643.563 | 59.5541 | 0.0071667 | 8216.807 | 56.6138 | 0.007375 | 9568.673 | 65.9282 | 0.007375
8649.05 | 59.592 | 0.0071667 | 8225.311 | 56.6724 | 0.0075 | 9565.015 | 65.903 | 0.007375
8655.816 | 59.6386 | 0.0071667 | 8225.494 | 56.6737 | 0.0075 | 9561.998 | 65.8822 | 0.007375
8663.314 | 59.6902 | 0.0071667 | 8220.648 | 56.6403 | 0.0075 | 9559.254 | 65.8633 | 0.007375
8671.91 | 59.7495 | 0.0072917 | 8213.972 | 56.5943 | 0.0075 | 9557.334 | 65.85 | 0.007375
8681.145 | 59.8131 | 0.0072917 | 8207.389 | 56.5489 | 0.0075 | 9556.054 | 65.8412 | 0.007375
8683.523 | 59.8295 | 0.0072917 | 8201.171 | 56.5061 | 0.0075 | 9557.151 | 65.8488 | 0.007375
8679.591 | 59.8024 | 0.0072917 | 8195.959 | 56.4702 | 0.0075 | 9560.992 | 65.8752 | 0.007375
8673.099 | 59.7577 | 0.0072917 | 8191.844 | 56.4418 | 0.0075 | 9566.753 | 65.9149 | 0.007375
8665.509 | 59.7054 | 0.0072917 | 8189.009 | 56.4223 | 0.0075 | 9574.616 | 65.9691 | 0.007375
8658.651 | 59.6581 | 0.0072917 | 8187.546 | 56.4122 | 0.0075 | 9583.852 | 66.0327 | 0.007375
8652.799 | 59.6178 | 0.0072917 | 8187.363 | 56.4109 | 0.0075 | 9594.825 | 66.1083 | 0.007375
8648.135 | 59.5857 | 0.0072917 | 8188.095 | 56.416 | 0.0075 | 9606.987 | 66.1921 | 0.007375
8644.66 | 59.5617 | 0.0072917 | 8190.746 | 56.4342 | 0.0075 | 9620.611 | 66.286 | 0.0075
8642.649 | 59.5479 | 0.0072917 | 8193.947 | 56.4563 | 0.0075 | 9628.475 | 66.3402 | 0.0075
8641.46 | 59.5397 | 0.0072917 | 8198.702 | 56.4891 | 0.0075 | 9628.932 | 66.3433 | 0.0075
8641.826 | 59.5422 | 0.0072917 | 8204.097 | 56.5262 | 0.0075 | 9625.823 | 66.3219 | 0.0075
8643.654 | 59.5548 | 0.0072917 | 8210.955 | 56.5735 | 0.0075 | 9621.526 | 66.2923 | 0.0075
8647.129 | 59.5787 | 0.0072917 | 8218.727 | 56.627 | 0.0075 | 9617.319 | 66.2633 | 0.0075
8651.61 | 59.6096 | 0.0072917 | 8227.963 | 56.6907 | 0.0075 | 9613.205 | 66.235 | 0.0075
8657.279 | 59.6487 | 0.0072917 | 8238.113 | 56.7606 | 0.0075 | 9609.638 | 66.2104 | 0.0075
8664.137 | 59.6959 | 0.0072917 | 8249.086 | 56.8362 | 0.0075833 | 9606.438 | 66.1884 | 0.0075
8672.093 | 59.7507 | 0.0072917 | 8254.938 | 56.8765 | 0.0075833 | 9603.603 | 66.1688 | 0.0075
8680.871 | 59.8112 | 0.0072917 | 8253.658 | 56.8677 | 0.0075833 | 9601.317 | 66.1531 | 0.0075
8690.472 | 59.8774 | 0.007375 | 8249.086 | 56.8362 | 0.0075833 | 9600.494 | 66.1474 | 0.0075
8701.354 | 59.9523 | 0.007375 | 8243.965 | 56.8009 | 0.0075833 | 9601.683 | 66.1556 | 0.0075
8707.206 | 59.9926 | 0.007375 | 8239.119 | 56.7675 | 0.0075833 | 9605.249 | 66.1802 | 0.0075
8705.469 | 59.9807 | 0.007375 | 8235.004 | 56.7392 | 0.0075833 | 9611.193 | 66.2211 | 0.0075
8700.622 | 59.9473 | 0.007375 | 8231.803 | 56.7171 | 0.0075833 | 9618.874 | 66.274 | 0.0075
8694.679 | 59.9063 | 0.007375 | 8230.34 | 56.707 | 0.0075833 | 9628.201 | 66.3383 | 0.0075
8689.009 | 59.8673 | 0.007375 | 8229.609 | 56.702 | 0.0075833 | 9638.625 | 66.4101 | 0.0075
8683.98 | 59.8326 | 0.007375 | 8230.249 | 56.7064 | 0.0075833 | 9650.513 | 66.492 | 0.0075
8680.139 | 59.8062 | 0.007375 | 8232.169 | 56.7196 | 0.0075833 | 9663.223 | 66.5796 | 0.0075833
8677.305 | 59.7866 | 0.007375 | 8235.37 | 56.7417 | 0.0075833 | 9668.801 | 66.618 | 0.0075833
8675.75 | 59.7759 | 0.007375 | 8239.393 | 56.7694 | 0.0075833 | 9668.435 | 66.6155 | 0.0075833
8675.476 | 59.774 | 0.007375 | 8244.697 | 56.806 | 0.0075833 | 9665.052 | 66.5922 | 0.0075833
8676.665 | 59.7822 | 0.007375 | 8251.189 | 56.8507 | 0.0075833 | 9660.48 | 66.5607 | 0.0075833
8679.225 | 59.7999 | 0.007375 | 8258.87 | 56.9036 | 0.0075833 | 9655.45 | 66.5261 | 0.0075833
8683.248 | 59.8276 | 0.007375 | 8267.466 | 56.9628 | 0.0075833 | 9650.878 | 66.4945 | 0.0075833
8688.461 | 59.8635 | 0.007375 | 8277.158 | 57.0296 | 0.0077083 | 9646.946 | 66.4675 | 0.0075833
8694.679 | 59.9063 | 0.007375 | 8280.267 | 57.051 | 0.0077083 | 9643.654 | 66.4448 | 0.0075833
8701.994 | 59.9567 | 0.007375 | 8276.792 | 57.0271 | 0.0077083 | 9641.003 | 66.4265 | 0.0075833
8710.406 | 60.0147 | 0.0075 | 8270.392 | 56.983 | 0.0077083 | 9638.625 | 66.4101 | 0.0075833
8719.276 | 60.0758 | 0.0075 | 8263.351 | 56.9345 | 0.0077083 | 9637.254 | 66.4007 | 0.0075833
8721.105 | 60.0884 | 0.0075 | 8256.95 | 56.8904 | 0.0077083 | 9637.254 | 66.4007 | 0.0075833
8716.624 | 60.0575 | 0.0075 | 8251.372 | 56.852 | 0.0077083 | 9639.631 | 66.4171 | 0.0075833
8709.949 | 60.0115 | 0.0075 | 8247.257 | 56.8236 | 0.0077083 | 9644.66 | 66.4517 | 0.0075833
8702.543 | 59.9605 | 0.0075 | 8244.148 | 56.8022 | 0.0077083 | 9651.701 | 66.5002 | 0.0075833
8695.41 | 59.9114 | 0.0075 | 8242.319 | 56.7896 | 0.0077083 | 9660.663 | 66.562 | 0.0075833
8688.918 | 59.8666 | 0.0075 | 8242.045 | 56.7877 | 0.0077083 | 9670.904 | 66.6325 | 0.0075833
8683.98 | 59.8326 | 0.0075 | 8242.776 | 56.7927 | 0.0077083 | 9682.517 | 66.7125 | 0.0075833
8680.414 | 59.8081 | 0.0075 | 8244.88 | 56.8072 | 0.0077083 | 9695.502 | 66.802 | 0.0075833
8678.128 | 59.7923 | 0.0075 | 8247.897 | 56.828 | 0.0077083 | 9707.846 | 66.8871 | 0.0077083
8677.213 | 59.786 | 0.0075 | 8252.286 | 56.8583 | 0.0077083 | 9712.693 | 66.9205 | 0.0077083
8677.396 | 59.7873 | 0.0075 | 8257.864 | 56.8967 | 0.0077083 | 9712.144 | 66.9167 | 0.0077083
8679.042 | 59.7986 | 0.0075 | 8264.539 | 56.9427 | 0.0077083 | 9709.126 | 66.8959 | 0.0077083
8681.968 | 59.8188 | 0.0075 | 8272.312 | 56.9962 | 0.0077083 | 9705.011 | 66.8675 | 0.0077083
8686.357 | 59.849 | 0.0075 | 8280.999 | 57.0561 | 0.0077083 | 9700.805 | 66.8385 | 0.0077083
8691.753 | 59.8862 | 0.0075 | 8291.423 | 57.1279 | 0.0077083 | 9697.33 | 66.8146 | 0.0077083
8698.519 | 59.9328 | 0.0075 | 8302.762 | 57.206 | 0.0077083 | 9693.673 | 66.7894 | 0.0077083
8706.109 | 59.9851 | 0.0075 | 8311.449 | 57.2659 | 0.0077917 | 9690.93 | 66.7705 | 0.0077083
8714.796 | 60.0449 | 0.0075 | 8312.089 | 57.2703 | 0.0077917 | 9689.466 | 66.7604 | 0.0077083
8724.488 | 60.1117 | 0.0075 | 8308.34 | 57.2445 | 0.0077917 | 9690.198 | 66.7655 | 0.0077083
8734.913 | 60.1836 | 0.0075833 | 8303.128 | 57.2086 | 0.0077917 | 9693.033 | 66.785 | 0.0077083
8744.148 | 60.2472 | 0.0075833 | 8298.555 | 57.177 | 0.0077917 | 9697.788 | 66.8178 | 0.0077083
8744.605 | 60.2503 | 0.0075833 | 8294.441 | 57.1487 | 0.0077917 | 9704.463 | 66.8638 | 0.0077083
8740.948 | 60.2251 | 0.0075833 | 8291.332 | 57.1273 | 0.0077917 | 9712.601 | 66.9198 | 0.0077083
8735.187 | 60.1854 | 0.0075833 | 8288.771 | 57.1096 | 0.0077917 | 9722.111 | 66.9853 | 0.0077083
8729.335 | 60.1451 | 0.0075833 | 8287.765 | 57.1027 | 0.0077917 | 9733.084 | 67.0609 | 0.0077083
8724.306 | 60.1105 | 0.0075833 | 8288.314 | 57.1065 | 0.0077917 | 9744.423 | 67.1391 | 0.0077917
8720.191 | 60.0821 | 0.0075833 | 8289.777 | 57.1166 | 0.0077917 | 9748.446 | 67.1668 | 0.0077917
8716.99 | 60.0601 | 0.0075833 | 8292.429 | 57.1348 | 0.0077917 | 9746.526 | 67.1536 | 0.0077917
8715.253 | 60.0481 | 0.0075833 | 8296.635 | 57.1638 | 0.0077917 | 9742.228 | 67.124 | 0.0077917
8714.796 | 60.0449 | 0.0075833 | 8302.03 | 57.201 | 0.0077917 | 9736.833 | 67.0868 | 0.0077917
8715.71 | 60.0512 | 0.0075833 | 8308.248 | 57.2438 | 0.0077917 | 9731.255 | 67.0483 | 0.0077917
8718.088 | 60.0676 | 0.0075833 | 8315.655 | 57.2949 | 0.0077917 | 9726.409 | 67.015 | 0.0077917
8721.928 | 60.0941 | 0.0075833 | 8324.159 | 57.3535 | 0.0077917 | 9722.294 | 66.9866 | 0.0077917
8726.683 | 60.1268 | 0.0075833 | 8333.669 | 57.419 | 0.0079167 | 9718.545 | 66.9608 | 0.0077917
8732.718 | 60.1684 | 0.0075833 | 8340.801 | 57.4681 | 0.0079167 | 9715.253 | 66.9381 | 0.0077917
8740.033 | 60.2188 | 0.0075833 | 8339.978 | 57.4624 | 0.0079167 | 9713.15 | 66.9236 | 0.0077917
8747.897 | 60.273 | 0.0077083 | 8334.766 | 57.4265 | 0.0079167 | 9711.504 | 66.9123 | 0.0077917
8757.316 | 60.3379 | 0.0077083 | 8328.091 | 57.3805 | 0.0079167 | 9710.681 | 66.9066 | 0.0077917
8761.065 | 60.3637 | 0.0077083 | 8321.599 | 57.3358 | 0.0079167 | 9711.321 | 66.911 | 0.0077917
8757.499 | 60.3392 | 0.0077083 | 8315.929 | 57.2968 | 0.0079167 | 9714.887 | 66.9356 | 0.0077917
8750.641 | 60.2919 | 0.0077083 | 8311.266 | 57.2646 | 0.0079167 | 9720.465 | 66.974 | 0.0077917
8743.051 | 60.2396 | 0.0077083 | 8307.974 | 57.2419 | 0.0079167 | 9728.146 | 67.0269 | 0.0077917
8735.644 | 60.1886 | 0.0077083 | 8305.871 | 57.2275 | 0.0079167 | 9737.656 | 67.0924 | 0.0077917
8729.152 | 60.1439 | 0.0077083 | 8304.956 | 57.2211 | 0.0079167 | 9748.537 | 67.1674 | 0.0077917
8724.031 | 60.1086 | 0.0077083 | 8305.322 | 57.2237 | 0.0079167 | 9761.156 | 67.2544 | 0.0077917
8719.916 | 60.0802 | 0.0077083 | 8307.151 | 57.2363 | 0.0079167 | 9774.781 | 67.3482 | 0.0077917
8716.99 | 60.0601 | 0.0077083 | 8309.894 | 57.2552 | 0.0079167 | 9787.583 | 67.4364 | 0.0079167
8715.619 | 60.0506 | 0.0077083 | 8313.826 | 57.2823 | 0.0079167 | 9791.972 | 67.4667 | 0.0079167
8715.619 | 60.0506 | 0.0077083 | 8319.221 | 57.3194 | 0.0079167 | 9791.698 | 67.4648 | 0.0079167
8716.899 | 60.0594 | 0.0077083 | 8325.622 | 57.3635 | 0.0079167 | 9788.863 | 67.4453 | 0.0079167
8719.642 | 60.0783 | 0.0077083 | 8333.12 | 57.4152 | 0.0079167 | 9784.748 | 67.4169 | 0.0079167
8723.574 | 60.1054 | 0.0077083 | 8341.807 | 57.4751 | 0.0079167 | 9780.908 | 67.3905 | 0.0079167
8728.969 | 60.1426 | 0.0077083 | 8351.591 | 57.5425 | 0.0079167 | 9777.067 | 67.364 | 0.0079167
8735.553 | 60.188 | 0.0077083 | 8362.29 | 57.6162 | 0.008 | 9773.592 | 67.34 | 0.0079167
8743.234 | 60.2409 | 0.0077083 | 8370.52 | 57.6729 | 0.008 | 9770.941 | 67.3218 | 0.0079167
8751.738 | 60.2995 | 0.0077083 | 8370.611 | 57.6735 | 0.008 | 9770.026 | 67.3155 | 0.0079167
8761.156 | 60.3644 | 0.0077917 | 8366.496 | 57.6452 | 0.008 | 9771.123 | 67.323 | 0.0079167
8771.672 | 60.4368 | 0.0077917 | 8361.101 | 57.608 | 0.008 | 9774.69 | 67.3476 | 0.0079167
8779.353 | 60.4897 | 0.0077917 | 8355.889 | 57.5721 | 0.008 | 9779.993 | 67.3842 | 0.0079167
8778.804 | 60.486 | 0.0077917 | 8351.317 | 57.5406 | 0.008 | 9787.034 | 67.4327 | 0.0079167
8774.324 | 60.4551 | 0.0077917 | 8347.934 | 57.5173 | 0.008 | 9795.355 | 67.49 | 0.0079167
8768.289 | 60.4135 | 0.0077917 | 8345.739 | 57.5021 | 0.008 | 9805.688 | 67.5612 | 0.0079167
8762.071 | 60.3707 | 0.0077917 | 8344.55 | 57.4939 | 0.008 | 9816.935 | 67.6387 | 0.008
8756.493 | 60.3322 | 0.0077917 | 8344.825 | 57.4958 | 0.008 | 9826.628 | 67.7055 | 0.008
8752.012 | 60.3014 | 0.0077917 | 8346.105 | 57.5047 | 0.008 | 9827.908 | 67.7143 | 0.008
8748.537 | 60.2774 | 0.0077917 | 8348.848 | 57.5236 | 0.008 | 9824.891 | 67.6935 | 0.008
8746.617 | 60.2642 | 0.0077917 | 8352.414 | 57.5481 | 0.008 | 9820.044 | 67.6601 | 0.008
8746.069 | 60.2604 | 0.0077917 | 8357.352 | 57.5822 | 0.008 | 9814.649 | 67.6229 | 0.008
8746.983 | 60.2667 | 0.0077917 | 8363.296 | 57.6231 | 0.008 | 9809.346 | 67.5864 | 0.008
8749.178 | 60.2818 | 0.0077917 | 8370.428 | 57.6722 | 0.008 | 9804.317 | 67.5517 | 0.008
8752.652 | 60.3058 | 0.0077917 | 8378.566 | 57.7283 | 0.008 | 9800.11 | 67.5228 | 0.008
8757.499 | 60.3392 | 0.0077917 | 8387.985 | 57.7932 | 0.008125 | 9796.361 | 67.4969 | 0.008
8763.351 | 60.3795 | 0.0077917 | 8393.472 | 57.831 | 0.008125 | 9793.435 | 67.4768 | 0.008
8770.483 | 60.4286 | 0.0077917 | 8391.094 | 57.8146 | 0.008125 | 9791.058 | 67.4604 | 0.008
8778.53 | 60.4841 | 0.0077917 | 8384.784 | 57.7712 | 0.008125 | 9789.595 | 67.4503 | 0.008
8787.949 | 60.549 | 0.0079167 | 8377.926 | 57.7239 | 0.008125 | 9788.772 | 67.4446 | 0.008
8795.812 | 60.6031 | 0.0079167 | 8371.251 | 57.6779 | 0.008125 | 9790.326 | 67.4553 | 0.008
8794.99 | 60.5975 | 0.0079167 | 8365.582 | 57.6389 | 0.008125 | 9794.532 | 67.4843 | 0.008
8790.143 | 60.5641 | 0.0079167 | 8360.735 | 57.6055 | 0.008125 | 9800.842 | 67.5278 | 0.008
8782.736 | 60.5131 | 0.0079167 | 8356.895 | 57.579 | 0.008125 | 9809.254 | 67.5858 | 0.008
8775.238 | 60.4614 | 0.0079167 | 8355.066 | 57.5664 | 0.008125 | 9819.221 | 67.6544 | 0.008
8768.563 | 60.4154 | 0.0079167 | 8354.243 | 57.5607 | 0.008125 | 9830.56 | 67.7326 | 0.008
8763.077 | 60.3776 | 0.0079167 | 8354.609 | 57.5633 | 0.008125 | 9843.362 | 67.8208 | 0.008
8758.779 | 60.348 | 0.0079167 | 8356.346 | 57.5752 | 0.008125 | 9856.712 | 67.9127 | 0.008125
8755.578 | 60.3259 | 0.0079167 | 8358.998 | 57.5935 | 0.008125 | 9864.119 | 67.9638 | 0.008125
8753.932 | 60.3146 | 0.0079167 | 8363.021 | 57.6212 | 0.008125 | 9864.485 | 67.9663 | 0.008125
8753.384 | 60.3108 | 0.0079167 | 8368.234 | 57.6571 | 0.008125 | 9861.833 | 67.948 | 0.008125
8754.39 | 60.3177 | 0.0079167 | 8374.36 | 57.6993 | 0.008125 | 9857.627 | 67.9191 | 0.008125
8756.493 | 60.3322 | 0.0079167 | 8381.767 | 57.7504 | 0.008125 | 9853.329 | 67.8894 | 0.008125
8760.242 | 60.3581 | 0.0079167 | 8390.363 | 57.8096 | 0.008125 | 9849.397 | 67.8623 | 0.008125
8765.454 | 60.394 | 0.0079167 | 8399.964 | 57.8758 | 0.008125 | 9845.831 | 67.8378 | 0.008125
8771.398 | 60.4349 | 0.0079167 | 8410.48 | 57.9482 | 0.008125 | 9842.356 | 67.8138 | 0.008125
8779.079 | 60.4879 | 0.0079167 | 8422.001 | 58.0276 | 0.0082083 | 9839.613 | 67.7949 | 0.008125
8787.4 | 60.5452 | 0.0079167 | 8426.756 | 58.0603 | 0.0082083 | 9837.51 | 67.7804 | 0.008125
8796.635 | 60.6088 | 0.0079167 | 8424.927 | 58.0477 | 0.0082083 | 9837.052 | 67.7773 | 0.008125
8806.968 | 60.68 | 0.008 | 8420.447 | 58.0169 | 0.0082083 | 9839.064 | 67.7912 | 0.008125
8816.57 | 60.7462 | 0.008 | 8415.6 | 57.9835 | 0.0082083 | 9843.362 | 67.8208 | 0.008125
8817.758 | 60.7544 | 0.008 | 8410.663 | 57.9495 | 0.0082083 | 9849.488 | 67.863 | 0.008125
8813.826 | 60.7273 | 0.008 | 8406.822 | 57.923 | 0.0082083 | 9857.444 | 67.9178 | 0.008125
8807.883 | 60.6863 | 0.008 | 8404.262 | 57.9054 | 0.0082083 | 9867.137 | 67.9846 | 0.008125
8801.665 | 60.6435 | 0.008 | 8402.799 | 57.8953 | 0.0082083 | 9878.201 | 68.0608 | 0.008125
8796.178 | 60.6057 | 0.008 | 8402.616 | 57.894 | 0.0082083 | 9890.454 | 68.1452 | 0.0082083
8791.423 | 60.5729 | 0.008 | 8403.713 | 57.9016 | 0.0082083 | 9899.141 | 68.2051 | 0.0082083
8787.949 | 60.549 | 0.008 | 8406.182 | 57.9186 | 0.0082083 | 9900.238 | 68.2126 | 0.0082083
8785.571 | 60.5326 | 0.008 | 8409.565 | 57.9419 | 0.0082083 | 9897.129 | 68.1912 | 0.0082083
8784.382 | 60.5244 | 0.008 | 8414.32 | 57.9747 | 0.0082083 | 9892.283 | 68.1578 | 0.0082083
8784.565 | 60.5257 | 0.008 | 8420.355 | 58.0162 | 0.0082083 | 9887.162 | 68.1225 | 0.0082083
8786.394 | 60.5383 | 0.008 | 8427.579 | 58.066 | 0.0082083 | 9882.224 | 68.0885 | 0.0082083
8789.777 | 60.5616 | 0.008 | 8435.626 | 58.1215 | 0.0082083 | 9877.744 | 68.0577 | 0.0082083
8794.258 | 60.5924 | 0.008 | 8444.862 | 58.1851 | 0.0082083 | 9873.903 | 68.0312 | 0.0082083
8799.836 | 60.6309 | 0.008 | 8452.268 | 58.2361 | 0.0083333 | 9870.703 | 68.0091 | 0.0082083
8806.603 | 60.6775 | 0.008 | 8450.897 | 58.2267 | 0.0083333 | 9868.234 | 67.9921 | 0.0082083
8814.558 | 60.7323 | 0.008 | 8445.502 | 58.1895 | 0.0083333 | 9866.222 | 67.9783 | 0.0082083
8823.245 | 60.7922 | 0.008125 | 8438.369 | 58.1404 | 0.0083333 | 9865.125 | 67.9707 | 0.0082083
8831.657 | 60.8501 | 0.008125 | 8431.511 | 58.0931 | 0.0083333 | 9866.039 | 67.977 | 0.0082083
8831.566 | 60.8495 | 0.008125 | 8425.567 | 58.0522 | 0.0083333 | 9869.697 | 68.0022 | 0.0082083
8826.628 | 60.8155 | 0.008125 | 8420.538 | 58.0175 | 0.0083333 | 9875.549 | 68.0425 | 0.0082083
8819.13 | 60.7638 | 0.008125 | 8416.606 | 57.9904 | 0.0083333 | 9883.139 | 68.0948 | 0.0082083
8811.723 | 60.7128 | 0.008125 | 8413.863 | 57.9715 | 0.0083333 | 9892.283 | 68.1578 | 0.0082083
8804.774 | 60.6649 | 0.008125 | 8412.766 | 57.964 | 0.0083333 | 9903.256 | 68.2334 | 0.0082083
8799.013 | 60.6252 | 0.008125 | 8412.583 | 57.9627 | 0.0083333 | 9915.783 | 68.3197 | 0.0082083
8794.258 | 60.5924 | 0.008125 | 8413.954 | 57.9721 | 0.0083333 | 9929.134 | 68.4117 | 0.0083333
8790.692 | 60.5679 | 0.008125 | 8416.515 | 57.9898 | 0.0083333 | 9939.741 | 68.4848 | 0.0083333
8788.589 | 60.5534 | 0.008125 | 8420.172 | 58.015 | 0.0083333 | 9941.935 | 68.4999 | 0.0083333
8787.949 | 60.549 | 0.008125 | 8425.293 | 58.0503 | 0.0083333 | 9939.832 | 68.4854 | 0.0083333
8788.589 | 60.5534 | 0.008125 | 8431.42 | 58.0925 | 0.0083333 | 9936.175 | 68.4602 | 0.0083333
8790.783 | 60.5685 | 0.008125 | 8438.552 | 58.1416 | 0.0083333 | 9931.603 | 68.4287 | 0.0083333
8794.349 | 60.5931 | 0.008125 | 8446.873 | 58.199 | 0.0083333 | 9927.122 | 68.3979 | 0.0083333
8799.379 | 60.6277 | 0.008125 | 8456.292 | 58.2639 | 0.0083333 | 9923.007 | 68.3695 | 0.0083333
8805.139 | 60.6674 | 0.008125 | 8466.716 | 58.3357 | 0.0083333 | 9919.807 | 68.3475 | 0.0083333
8812.638 | 60.7191 | 0.008125 | 8477.14 | 58.4075 | 0.0084167 | 9916.972 | 68.3279 | 0.0083333
8820.776 | 60.7751 | 0.008125 | 8479.243 | 58.422 | 0.0084167 | 9914.869 | 68.3134 | 0.0083333
8829.92 | 60.8381 | 0.008125 | 8475.951 | 58.3993 | 0.0084167 | 9914.595 | 68.3116 | 0.0083333
8840.161 | 60.9087 | 0.0082083 | 8470.739 | 58.3634 | 0.0084167 | 9916.881 | 68.3273 | 0.0083333
8850.494 | 60.9799 | 0.0082083 | 8465.253 | 58.3256 | 0.0084167 | 9921.27 | 68.3576 | 0.0083333
8853.695 | 61.002 | 0.0082083 | 8460.224 | 58.2909 | 0.0084167 | 9927.396 | 68.3998 | 0.0083333
8850.951 | 60.9831 | 0.0082083 | 8456.292 | 58.2639 | 0.0084167 | 9934.986 | 68.4521 | 0.0083333
8845.374 | 60.9446 | 0.0082083 | 8453.548 | 58.2449 | 0.0084167 | 9944.404 | 68.5169 | 0.0083333
8839.156 | 60.9018 | 0.0082083 | 8451.994 | 58.2342 | 0.0084167 | 9954.92 | 68.5894 | 0.0083333
8833.578 | 60.8634 | 0.0082083 | 8451.994 | 58.2342 | 0.0084167 | 9966.624 | 68.67 | 0.0083333
8828.731 | 60.83 | 0.0082083 | 8453 | 58.2412 | 0.0084167 | 9977.506 | 68.745 | 0.0084167
8824.891 | 60.8035 | 0.0082083 | 8455.377 | 58.2575 | 0.0084167 | 9979.426 | 68.7582 | 0.0084167
8822.422 | 60.7865 | 0.0082083 | 8459.035 | 58.2828 | 0.0084167 | 9977.049 | 68.7419 | 0.0084167
8821.233 | 60.7783 | 0.0082083 | 8463.515 | 58.3136 | 0.0084167 | 9972.751 | 68.7123 | 0.0084167
8821.416 | 60.7796 | 0.0082083 | 8469.276 | 58.3533 | 0.0084167 | 9967.539 | 68.6763 | 0.0084167
8822.971 | 60.7903 | 0.0082083 | 8476.317 | 58.4018 | 0.0084167 | 9962.235 | 68.6398 | 0.0084167
8825.988 | 60.8111 | 0.0082083 | 8484.547 | 58.4585 | 0.0084167 | 9957.846 | 68.6096 | 0.0084167
8830.194 | 60.84 | 0.0082083 | 8493.6 | 58.5209 | 0.0084167 | 9953.823 | 68.5818 | 0.0084167
8835.681 | 60.8778 | 0.0082083 | 8503.018 | 58.5858 | 0.0085417 | 9950.257 | 68.5573 | 0.0084167
8842.082 | 60.9219 | 0.0082083 | 8504.481 | 58.5959 | 0.0085417 | 9947.605 | 68.539 | 0.0084167
8849.763 | 60.9749 | 0.0082083 | 8500.275 | 58.5669 | 0.0085417 | 9945.136 | 68.522 | 0.0084167
8858.358 | 61.0341 | 0.0083333 | 8493.874 | 58.5228 | 0.0085417 | 9943.856 | 68.5132 | 0.0084167
8866.405 | 61.0895 | 0.0083333 | 8487.016 | 58.4755 | 0.0085417 | 9943.764 | 68.5125 | 0.0084167
8866.314 | 61.0889 | 0.0083333 | 8480.889 | 58.4333 | 0.0085417 | 9946.782 | 68.5333 | 0.0084167
8861.101 | 61.053 | 0.0083333 | 8475.586 | 58.3968 | 0.0085417 | 9951.811 | 68.568 | 0.0084167
8853.969 | 61.0038 | 0.0083333 | 8471.562 | 58.3691 | 0.0085417 | 9958.943 | 68.6171 | 0.0084167
8846.105 | 60.9497 | 0.0083333 | 8468.911 | 58.3508 | 0.0085417 | 9968.088 | 68.6801 | 0.0084167
8838.881 | 60.8999 | 0.0083333 | 8467.447 | 58.3407 | 0.0085417 | 9978.329 | 68.7507 | 0.0084167
8832.755 | 60.8577 | 0.0083333 | 8467.173 | 58.3388 | 0.0085417 | 9990.125 | 68.832 | 0.0084167
8827.908 | 60.8243 | 0.0083333 | 8468.27 | 58.3464 | 0.0085417 | 10002.93 | 68.9202 | 0.0084167
8824.434 | 60.8004 | 0.0083333 | 8470.556 | 58.3621 | 0.0085417 | 10016.09 | 69.0109 | 0.0085417
8822.056 | 60.784 | 0.0083333 | 8474.306 | 58.388 | 0.0085417 | 10022.31 | 69.0537 | 0.0085417
8821.507 | 60.7802 | 0.0083333 | 8479.152 | 58.4214 | 0.0085417 | 10022.22 | 69.0531 | 0.0085417
8821.965 | 60.7833 | 0.0083333 | 8484.913 | 58.4611 | 0.0085417 | 10019.11 | 69.0317 | 0.0085417
8823.702 | 60.7953 | 0.0083333 | 8491.862 | 58.5089 | 0.0085417 | 10015.09 | 69.004 | 0.0085417
8827.177 | 60.8192 | 0.0083333 | 8500 | 58.565 | 0.0085417 | 10010.79 | 68.9743 | 0.0085417
8831.566 | 60.8495 | 0.0083333 | 8509.145 | 58.628 | 0.0085417 | 10006.86 | 68.9473 | 0.0085417
8837.418 | 60.8898 | 0.0083333 | 8519.386 | 58.6986 | 0.0085417 | 10003.57 | 68.9246 | 0.0085417
8844.276 | 60.9371 | 0.0083333 | 8530.359 | 58.7742 | 0.008625 | 10000.91 | 68.9063 | 0.0085417
8852.597 | 60.9944 | 0.0083333 | 8535.297 | 58.8082 | 0.008625 | 9998.995 | 68.8931 | 0.0085417
8861.65 | 61.0568 | 0.0083333 | 8533.468 | 58.7956 | 0.008625 | 9998.537 | 68.8899 | 0.0085417
8871.8 | 61.1267 | 0.0084167 | 8529.079 | 58.7654 | 0.008625 | 10000.27 | 68.9019 | 0.0085417
8882.682 | 61.2017 | 0.0084167 | 8523.867 | 58.7294 | 0.008625 | 10004.3 | 68.9296 | 0.0085417
8891.186 | 61.2603 | 0.0084167 | 8518.929 | 58.6954 | 0.008625 | 10010.24 | 68.9706 | 0.0085417
8891.186 | 61.2603 | 0.0084167 | 8514.631 | 58.6658 | 0.008625 | 10017.74 | 69.0222 | 0.0085417
8887.162 | 61.2325 | 0.0084167 | 8511.522 | 58.6444 | 0.008625 | 10026.88 | 69.0852 | 0.0085417
8881.95 | 61.1966 | 0.0084167 | 8509.876 | 58.633 | 0.008625 | 10037.67 | 69.1595 | 0.0085417
8876.281 | 61.1576 | 0.0084167 | 8509.145 | 58.628 | 0.008625 | 10049.47 | 69.2408 | 0.008625
8871.434 | 61.1242 | 0.0084167 | 8509.968 | 58.6337 | 0.008625 | 10056.15 | 69.2869 | 0.008625
8867.777 | 61.099 | 0.0084167 | 8511.888 | 58.6469 | 0.008625 | 10055.51 | 69.2825 | 0.008625
8865.125 | 61.0807 | 0.0084167 | 8515.18 | 58.6696 | 0.008625 | 10051.48 | 69.2547 | 0.008625
8863.662 | 61.0706 | 0.0084167 | 8519.569 | 58.6998 | 0.008625 | 10046.36 | 69.2194 | 0.008625
8863.387 | 61.0687 | 0.0084167 | 8525.238 | 58.7389 | 0.008625 | 10041.06 | 69.1829 | 0.008625
8864.668 | 61.0776 | 0.0084167 | 8531.731 | 58.7836 | 0.008625 | 10035.94 | 69.1476 | 0.008625
8867.045 | 61.0939 | 0.0084167 | 8539.503 | 58.8372 | 0.008625 | 10031.36 | 69.1161 | 0.008625
8871.069 | 61.1217 | 0.0084167 | 8548.556 | 58.8996 | 0.008625 | 10027.25 | 69.0878 | 0.008625
8876.098 | 61.1563 | 0.0084167 | 8558.706 | 58.9695 | 0.00875 | 10023.87 | 69.0645 | 0.008625
8882.407 | 61.1998 | 0.0084167 | 8563.461 | 59.0022 | 0.00875 | 10020.94 | 69.0443 | 0.008625
8889.723 | 61.2502 | 0.0084167 | 8561.175 | 58.9865 | 0.00875 | 10019.11 | 69.0317 | 0.008625
8898.044 | 61.3075 | 0.0085417 | 8555.231 | 58.9455 | 0.00875 | 10017.92 | 69.0235 | 0.008625
8905.816 | 61.3611 | 0.0085417 | 8548.556 | 58.8996 | 0.00875 | 10018.11 | 69.0248 | 0.008625
8904.993 | 61.3554 | 0.0085417 | 8542.338 | 58.8567 | 0.00875 | 10020.94 | 69.0443 | 0.008625
8899.141 | 61.3151 | 0.0085417 | 8537.034 | 58.8202 | 0.00875 | 10026.06 | 69.0796 | 0.008625
8891.551 | 61.2628 | 0.0085417 | 8532.828 | 58.7912 | 0.00875 | 10033.47 | 69.1306 | 0.008625
8883.87 | 61.2099 | 0.0085417 | 8529.719 | 58.7698 | 0.00875 | 10042.61 | 69.1936 | 0.008625
8876.464 | 61.1588 | 0.0085417 | 8528.073 | 58.7584 | 0.00875 | 10053.31 | 69.2673 | 0.008625
8869.88 | 61.1135 | 0.0085417 | 8527.707 | 58.7559 | 0.00875 | 10065.38 | 69.3505 | 0.008625
8864.851 | 61.0788 | 0.0085417 | 8528.439 | 58.7609 | 0.00875 | 10078.37 | 69.44 | 0.008625
8861.193 | 61.0536 | 0.0085417 | 8530.359 | 58.7742 | 0.00875 | 10091.26 | 69.5288 | 0.00875
8858.45 | 61.0347 | 0.0085417 | 8533.742 | 58.7975 | 0.00875 | 10095.56 | 69.5584 | 0.00875
8857.352 | 61.0272 | 0.0085417 | 8537.857 | 58.8258 | 0.00875 | 10094.55 | 69.5514 | 0.00875
8857.81 | 61.0303 | 0.0085417 | 8543.618 | 58.8655 | 0.00875 | 10090.89 | 69.5262 | 0.00875
8859.456 | 61.0417 | 0.0085417 | 8550.11 | 58.9103 | 0.00875 | 10086.5 | 69.496 | 0.00875
8862.473 | 61.0624 | 0.0085417 | 8557.791 | 58.9632 | 0.00875 | 10082.3 | 69.467 | 0.00875
8866.679 | 61.0914 | 0.0085417 | 8566.753 | 59.0249 | 0.00875 | 10078.27 | 69.4393 | 0.00875
8872.257 | 61.1299 | 0.0085417 | 8577.085 | 59.0961 | 0.00875 | 10074.43 | 69.4128 | 0.00875
8879.024 | 61.1765 | 0.0085417 | 8588.058 | 59.1717 | 0.0088333 | 10071.51 | 69.3927 | 0.00875
8887.071 | 61.2319 | 0.0085417 | 8595.008 | 59.2196 | 0.0088333 | 10069.22 | 69.3769 | 0.00875
8896.123 | 61.2943 | 0.0085417 | 8593.819 | 59.2114 | 0.0088333 | 10067.94 | 69.3681 | 0.00875
8905.908 | 61.3617 | 0.008625 | 8589.613 | 59.1824 | 0.0088333 | 10068.95 | 69.3751 | 0.00875
8916.606 | 61.4354 | 0.008625 | 8584.218 | 59.1453 | 0.0088333 | 10072.33 | 69.3984 | 0.00875
8924.927 | 61.4927 | 0.008625 | 8579.097 | 59.11 | 0.0088333 | 10077.82 | 69.4362 | 0.00875
8925.019 | 61.4934 | 0.008625 | 8574.891 | 59.081 | 0.0088333 | 10085.04 | 69.4859 | 0.00875
8920.812 | 61.4644 | 0.008625 | 8571.416 | 59.0571 | 0.0088333 | 10093.73 | 69.5458 | 0.00875
8914.96 | 61.4241 | 0.008625 | 8569.404 | 59.0432 | 0.0088333 | 10103.88 | 69.6157 | 0.00875
8909.291 | 61.385 | 0.008625 | 8568.764 | 59.0388 | 0.0088333 | 10115.58 | 69.6963 | 0.00875
8904.079 | 61.3491 | 0.008625 | 8569.221 | 59.0419 | 0.0088333 | 10127.65 | 69.7795 | 0.0088333
8899.69 | 61.3189 | 0.008625 | 8570.867 | 59.0533 | 0.0088333 | 10131.58 | 69.8066 | 0.0088333
8896.489 | 61.2968 | 0.008625 | 8573.793 | 59.0734 | 0.0088333 | 10129.94 | 69.7953 | 0.0088333
8895.026 | 61.2867 | 0.008625 | 8577.908 | 59.1018 | 0.0088333 | 10125.46 | 69.7644 | 0.0088333
8894.752 | 61.2848 | 0.008625 | 8583.395 | 59.1396 | 0.0088333 | 10120.06 | 69.7272 | 0.0088333
8895.575 | 61.2905 | 0.008625 | 8589.887 | 59.1843 | 0.0088333 | 10114.58 | 69.6895 | 0.0088333
8898.318 | 61.3094 | 0.008625 | 8597.66 | 59.2379 | 0.0088333 | 10109.91 | 69.6573 | 0.0088333
8902.159 | 61.3359 | 0.008625 | 8606.438 | 59.2984 | 0.0088333 | 10105.89 | 69.6296 | 0.0088333
8907.188 | 61.3705 | 0.008625 | 8615.674 | 59.362 | 0.0089583 | 10102.41 | 69.6056 | 0.0088333
8913.406 | 61.4134 | 0.008625 | 8617.137 | 59.3721 | 0.0089583 | 10099.76 | 69.5873 | 0.0088333
8920.447 | 61.4619 | 0.008625 | 8612.656 | 59.3412 | 0.0089583 | 10097.29 | 69.5703 | 0.0088333
8928.859 | 61.5198 | 0.00875 | 8605.524 | 59.2921 | 0.0089583 | 10095.56 | 69.5584 | 0.0088333
8938.003 | 61.5828 | 0.00875 | 8598.208 | 59.2417 | 0.0089583 | 10095.01 | 69.5546 | 0.0088333
8940.838 | 61.6024 | 0.00875 | 8591.533 | 59.1957 | 0.0089583 | 10096.75 | 69.5666 | 0.0088333
8936.815 | 61.5747 | 0.00875 | 8585.955 | 59.1572 | 0.0089583 | 10101.5 | 69.5993 | 0.0088333
8929.865 | 61.5268 | 0.00875 | 8581.292 | 59.1251 | 0.0089583 | 10108.45 | 69.6472 | 0.0088333
8921.91 | 61.472 | 0.00875 | 8577.817 | 59.1012 | 0.0089583 | 10117.23 | 69.7077 | 0.0088333
8914.32 | 61.4197 | 0.00875 | 8576.08 | 59.0892 | 0.0089583 | 10127.19 | 69.7763 | 0.0088333
8907.645 | 61.3737 | 0.00875 | 8575.531 | 59.0854 | 0.0089583 | 10138.72 | 69.8558 | 0.0088333
8902.159 | 61.3359 | 0.00875 | 8576.537 | 59.0923 | 0.0089583 | 10151.61 | 69.9446 | 0.0088333
8898.044 | 61.3075 | 0.00875 | 8578.366 | 59.1049 | 0.0089583 | 10165.23 | 70.0384 | 0.0089583
8895.209 | 61.288 | 0.00875 | 8581.657 | 59.1276 | 0.0089583 | 10171.54 | 70.0819 | 0.0089583
8893.837 | 61.2785 | 0.00875 | 8585.681 | 59.1553 | 0.0089583 | 10171.27 | 70.0801 | 0.0089583
8893.746 | 61.2779 | 0.00875 | 8591.35 | 59.1944 | 0.0089583 | 10168.16 | 70.0586 | 0.0089583
8894.935 | 61.2861 | 0.00875 | 8598.025 | 59.2404 | 0.0089583 | 10163.86 | 70.029 | 0.0089583
8897.861 | 61.3063 | 0.00875 | 8605.798 | 59.2939 | 0.0089583 | 10158.92 | 69.995 | 0.0089583
8902.067 | 61.3352 | 0.00875 | 8614.302 | 59.3525 | 0.0089583 | 10154.54 | 69.9648 | 0.0089583
8907.645 | 61.3737 | 0.00875 | 8624.543 | 59.4231 | 0.0089583 | 10150.7 | 69.9383 | 0.0089583
8914.229 | 61.419 | 0.00875 | 8635.699 | 59.5 | 0.0089583 | 10147.68 | 69.9175 | 0.0089583
8922.276 | 61.4745 | 0.00875 | 8645.941 | 59.5705 | 0.0090417 | 10144.84 | 69.8979 | 0.0089583
8930.78 | 61.5331 | 0.00875 | 8647.586 | 59.5819 | 0.0090417 | 10143.29 | 69.8873 | 0.0089583
8940.747 | 61.6017 | 0.00875 | 8644.569 | 59.5611 | 0.0090417 | 10143.93 | 69.8917 | 0.0089583
8951.445 | 61.6755 | 0.0088333 | 8639.723 | 59.5277 | 0.0090417 | 10146.76 | 69.9112 | 0.0089583
8962.052 | 61.7485 | 0.0088333 | 8634.785 | 59.4937 | 0.0090417 | 10151.98 | 69.9471 | 0.0089583
8965.161 | 61.77 | 0.0088333 | 8630.213 | 59.4622 | 0.0090417 | 10158.47 | 69.9919 | 0.0089583
8962.327 | 61.7504 | 0.0088333 | 8626.829 | 59.4389 | 0.0090417 | 10167.25 | 70.0524 | 0.0089583
8957.115 | 61.7145 | 0.0088333 | 8624.818 | 59.425 | 0.0090417 | 10176.85 | 70.1185 | 0.0089583
8951.354 | 61.6748 | 0.0088333 | 8623.72 | 59.4174 | 0.0090417 | 10187.82 | 70.1941 | 0.0089583
8945.959 | 61.6377 | 0.0088333 | 8623.995 | 59.4193 | 0.0090417 | 10199.25 | 70.2728 | 0.0090417
8941.57 | 61.6074 | 0.0088333 | 8625.275 | 59.4281 | 0.0090417 | 10202.91 | 70.298 | 0.0090417
8938.186 | 61.5841 | 0.0088333 | 8628.201 | 59.4483 | 0.0090417 | 10200.9 | 70.2842 | 0.0090417
8936.175 | 61.5702 | 0.0088333 | 8632.041 | 59.4748 | 0.0090417 | 10196.42 | 70.2533 | 0.0090417
8935.535 | 61.5658 | 0.0088333 | 8637.619 | 59.5132 | 0.0090417 | 10190.93 | 70.2155 | 0.0090417
8936.266 | 61.5709 | 0.0088333 | 8643.837 | 59.556 | 0.0090417 | 10185.63 | 70.179 | 0.0090417
8938.278 | 61.5847 | 0.0088333 | 8651.061 | 59.6058 | 0.0090417 | 10180.69 | 70.145 | 0.0090417
8941.661 | 61.608 | 0.0088333 | 8659.931 | 59.6669 | 0.0090417 | 10176.39 | 70.1153 | 0.0090417
8946.325 | 61.6402 | 0.0088333 | 8669.624 | 59.7337 | 0.0091667 | 10172.55 | 70.0889 | 0.0090417
8952.085 | 61.6799 | 0.0088333 | 8674.013 | 59.7639 | 0.0091667 | 10169.9 | 70.0706 | 0.0090417
8959.218 | 61.729 | 0.0088333 | 8670.721 | 59.7413 | 0.0091667 | 10167.34 | 70.053 | 0.0090417
8967.265 | 61.7845 | 0.0089583 | 8664.686 | 59.6997 | 0.0091667 | 10165.78 | 70.0422 | 0.0090417
8976.409 | 61.8475 | 0.0089583 | 8657.736 | 59.6518 | 0.0091667 | 10165.33 | 70.0391 | 0.0090417
8982.169 | 61.8871 | 0.0089583 | 8650.97 | 59.6052 | 0.0091667 | 10166.79 | 70.0492 | 0.0090417
8979.701 | 61.8701 | 0.0089583 | 8644.843 | 59.563 | 0.0091667 | 10170.72 | 70.0763 | 0.0090417
8973.208 | 61.8254 | 0.0089583 | 8639.723 | 59.5277 | 0.0091667 | 10177.3 | 70.1216 | 0.0090417
8965.344 | 61.7712 | 0.0089583 | 8636.339 | 59.5044 | 0.0091667 | 10185.53 | 70.1783 | 0.0090417
8957.846 | 61.7196 | 0.0089583 | 8634.145 | 59.4893 | 0.0091667 | 10195.04 | 70.2438 | 0.0090417
8950.988 | 61.6723 | 0.0089583 | 8633.596 | 59.4855 | 0.0091667 | 10206.2 | 70.3207 | 0.0090417
8945.227 | 61.6326 | 0.0089583 | 8634.327 | 59.4905 | 0.0091667 | 10218.73 | 70.407 | 0.0090417
8940.655 | 61.6011 | 0.0089583 | 8636.065 | 59.5025 | 0.0091667 | 10232.44 | 70.5015 | 0.0091667
8937.272 | 61.5778 | 0.0089583 | 8639.082 | 59.5233 | 0.0091667 | 10242.59 | 70.5714 | 0.0091667
8935.169 | 61.5633 | 0.0089583 | 8643.014 | 59.5504 | 0.0091667 | 10244.7 | 70.586 | 0.0091667
8934.894 | 61.5614 | 0.0089583 | 8648.135 | 59.5857 | 0.0091667 | 10242.5 | 70.5708 | 0.0091667
8935.809 | 61.5677 | 0.0089583 | 8654.627 | 59.6304 | 0.0091667 | 10238.75 | 70.545 | 0.0091667
8938.095 | 61.5835 | 0.0089583 | 8662.034 | 59.6814 | 0.0091667 | 10234.46 | 70.5154 | 0.0091667
8941.753 | 61.6087 | 0.0089583 | 8670.721 | 59.7413 | 0.0091667 | 10230.16 | 70.4858 | 0.0091667
8946.873 | 61.644 | 0.0089583 | 8680.414 | 59.8081 | 0.0091667 | 10226.5 | 70.4606 | 0.0091667
8952.817 | 61.6849 | 0.0089583 | 8691.112 | 59.8818 | 0.0091667 | 10223.57 | 70.4404 | 0.0091667
8960.041 | 61.7347 | 0.0089583 | 8700.622 | 59.9473 | 0.00925 | 10221.29 | 70.4247 | 0.0091667
8968.453 | 61.7926 | 0.0089583 | 8701.628 | 59.9542 | 0.00925 | 10221.01 | 70.4228 | 0.0091667
8977.872 | 61.8575 | 0.0089583 | 8698.062 | 59.9296 | 0.00925 | 10222.75 | 70.4347 | 0.0091667
8988.387 | 61.93 | 0.0090417 | 8692.941 | 59.8944 | 0.00925 | 10226.68 | 70.4618 | 0.0091667
8998.263 | 61.998 | 0.0090417 | 8687.638 | 59.8578 | 0.00925 | 10232.26 | 70.5003 | 0.0091667
9000.458 | 62.0132 | 0.0090417 | 8682.791 | 59.8244 | 0.00925 | 10239.39 | 70.5494 | 0.0091667
8996.892 | 61.9886 | 0.0090417 | 8679.408 | 59.8011 | 0.00925 | 10248.17 | 70.6099 | 0.0091667
8991.039 | 61.9483 | 0.0090417 | 8677.03 | 59.7847 | 0.00925 | 10258.78 | 70.683 | 0.0091667
8984.913 | 61.9061 | 0.0090417 | 8675.842 | 59.7766 | 0.00925 | 10270.3 | 70.7624 | 0.0091667
8979.152 | 61.8664 | 0.0090417 | 8676.025 | 59.7778 | 0.00925 | 10280.63 | 70.8335 | 0.00925
8974.306 | 61.833 | 0.0090417 | 8677.213 | 59.786 | 0.00925 | 10282.64 | 70.8474 | 0.00925
8970.648 | 61.8078 | 0.0090417 | 8679.774 | 59.8036 | 0.00925 | 10279.9 | 70.8285 | 0.00925
8968.453 | 61.7926 | 0.0090417 | 8683.706 | 59.8307 | 0.00925 | 10275.24 | 70.7964 | 0.00925
8967.539 | 61.7863 | 0.0090417 | 8688.552 | 59.8641 | 0.00925 | 10269.39 | 70.7561 | 0.00925
8967.63 | 61.787 | 0.0090417 | 8694.77 | 59.907 | 0.00925 | 10263.72 | 70.717 | 0.00925
8969.276 | 61.7983 | 0.0090417 | 8702.085 | 59.9574 | 0.00925 | 10259.05 | 70.6849 | 0.00925
8972.477 | 61.8204 | 0.0090417 | 8710.498 | 60.0153 | 0.00925 | 10254.39 | 70.6527 | 0.00925
8976.774 | 61.85 | 0.0090417 | 8720.191 | 60.0821 | 0.009375 | 10250.82 | 70.6281 | 0.00925
8982.444 | 61.889 | 0.0090417 | 8727.689 | 60.1338 | 0.009375 | 10247.81 | 70.6074 | 0.00925
8989.393 | 61.9369 | 0.0090417 | 8725.951 | 60.1218 | 0.009375 | 10245.61 | 70.5923 | 0.00925
8997.166 | 61.9905 | 0.0091667 | 8720.465 | 60.084 | 0.009375 | 10244.24 | 70.5828 | 0.00925
9005.853 | 62.0503 | 0.0091667 | 8713.515 | 60.0361 | 0.009375 | 10244.06 | 70.5816 | 0.00925
9012.802 | 62.0982 | 0.0091667 | 8706.566 | 59.9882 | 0.009375 | 10246.62 | 70.5992 | 0.00925
9010.973 | 62.0856 | 0.0091667 | 8700.348 | 59.9454 | 0.009375 | 10251.83 | 70.6351 | 0.00925
9004.847 | 62.0434 | 0.0091667 | 8695.227 | 59.9101 | 0.009375 | 10259.14 | 70.6855 | 0.00925
8996.709 | 61.9873 | 0.0091667 | 8691.478 | 59.8843 | 0.009375 | 10267.74 | 70.7447 | 0.00925
8988.662 | 61.9319 | 0.0091667 | 8688.735 | 59.8654 | 0.009375 | 10278.07 | 70.8159 | 0.00925
8981.712 | 61.884 | 0.0091667 | 8687.638 | 59.8578 | 0.009375 | 10289.59 | 70.8953 | 0.00925
8975.86 | 61.8437 | 0.0091667 | 8688.095 | 59.861 | 0.009375 | 10302.58 | 70.9848 | 0.00925
8971.014 | 61.8103 | 0.0091667 | 8689.375 | 59.8698 | 0.009375 | 10316.3 | 71.0793 | 0.009375
8967.722 | 61.7876 | 0.0091667 | 8692.301 | 59.89 | 0.009375 | 10322.79 | 71.124 | 0.009375
8965.71 | 61.7737 | 0.0091667 | 8696.233 | 59.917 | 0.009375 | 10322.79 | 71.124 | 0.009375
8964.979 | 61.7687 | 0.0091667 | 8701.354 | 59.9523 | 0.009375 | 10319.59 | 71.102 | 0.009375
8965.619 | 61.7731 | 0.0091667 | 8707.846 | 59.9971 | 0.009375 | 10314.83 | 71.0692 | 0.009375
8967.722 | 61.7876 | 0.0091667 | 8715.07 | 60.0468 | 0.009375 | 10310.17 | 71.0371 | 0.009375
8971.288 | 61.8122 | 0.0091667 | 8723.757 | 60.1067 | 0.009375 | 10305.87 | 71.0074 | 0.009375
8976.226 | 61.8462 | 0.0091667 | 8733.45 | 60.1735 | 0.009375 | 10301.85 | 70.9797 | 0.009375
8982.444 | 61.889 | 0.0091667 | 8744.057 | 60.2466 | 0.009375 | 10298.46 | 70.9564 | 0.009375
8989.759 | 61.9394 | 0.0091667 | 8753.75 | 60.3133 | 0.0094583 | 10296.27 | 70.9413 | 0.009375
8998.263 | 61.998 | 0.0091667 | 8754.847 | 60.3209 | 0.0094583 | 10294.9 | 70.9319 | 0.009375
9007.956 | 62.0648 | 0.0091667 | 8751.372 | 60.297 | 0.0094583 | 10296.27 | 70.9413 | 0.009375
9018.197 | 62.1354 | 0.00925 | 8746.16 | 60.261 | 0.0094583 | 10299.47 | 70.9633 | 0.009375
9029.445 | 62.2129 | 0.00925 | 8740.399 | 60.2213 | 0.0094583 | 10304.86 | 71.0005 | 0.009375
9035.022 | 62.2513 | 0.00925 | 8735.37 | 60.1867 | 0.0094583 | 10312 | 71.0497 | 0.009375
9033.285 | 62.2393 | 0.00925 | 8731.347 | 60.159 | 0.0094583 | 10320.59 | 71.1089 | 0.009375
9028.256 | 62.2047 | 0.00925 | 8728.878 | 60.142 | 0.0094583 | 10331.11 | 71.1813 | 0.009375
9022.129 | 62.1625 | 0.00925 | 8727.689 | 60.1338 | 0.0094583 | 10342.9 | 71.2626 | 0.009375
9016.368 | 62.1228 | 0.00925 | 8727.597 | 60.1331 | 0.0094583 | 10354.33 | 71.3413 | 0.0094583
9011.431 | 62.0888 | 0.00925 | 8728.786 | 60.1413 | 0.0094583 | 10357.35 | 71.3621 | 0.0094583
9007.59 | 62.0623 | 0.00925 | 8731.621 | 60.1609 | 0.0094583 | 10355.43 | 71.3489 | 0.0094583
9005.121 | 62.0453 | 0.00925 | 8735.004 | 60.1842 | 0.0094583 | 10350.86 | 71.3174 | 0.0094583
9003.932 | 62.0371 | 0.00925 | 8739.759 | 60.2169 | 0.0094583 | 10345.19 | 71.2784 | 0.0094583
9004.298 | 62.0396 | 0.00925 | 8745.611 | 60.2573 | 0.0094583 | 10339.43 | 71.2387 | 0.0094583
9005.853 | 62.0503 | 0.00925 | 8752.652 | 60.3058 | 0.0094583 | 10334.4 | 71.204 | 0.0094583
9008.962 | 62.0717 | 0.00925 | 8761.065 | 60.3637 | 0.0094583 | 10329.83 | 71.1725 | 0.0094583
9013.259 | 62.1014 | 0.00925 | 8770.3 | 60.4274 | 0.0094583 | 10326.26 | 71.1479 | 0.0094583
9019.02 | 62.141 | 0.00925 | 8779.719 | 60.4923 | 0.0095833 | 10323.06 | 71.1259 | 0.0094583
9026.061 | 62.1896 | 0.00925 | 8780.999 | 60.5011 | 0.0095833 | 10320.68 | 71.1095 | 0.0094583
9033.651 | 62.2419 | 0.00925 | 8777.067 | 60.474 | 0.0095833 | 10318.86 | 71.0969 | 0.0094583
9042.429 | 62.3023 | 0.009375 | 8770.758 | 60.4305 | 0.0095833 | 10318.4 | 71.0938 | 0.0094583
9049.927 | 62.354 | 0.009375 | 8764.082 | 60.3845 | 0.0095833 | 10320.59 | 71.1089 | 0.0094583
9048.556 | 62.3446 | 0.009375 | 8757.956 | 60.3423 | 0.0095833 | 10325.53 | 71.1429 | 0.0094583
9042.521 | 62.303 | 0.009375 | 8752.652 | 60.3058 | 0.0095833 | 10332.48 | 71.1908 | 0.0094583
9034.565 | 62.2482 | 0.009375 | 8748.446 | 60.2768 | 0.0095833 | 10341.08 | 71.25 | 0.0094583
9026.61 | 62.1933 | 0.009375 | 8745.794 | 60.2585 | 0.0095833 | 10351.04 | 71.3187 | 0.0094583
9019.02 | 62.141 | 0.009375 | 8744.423 | 60.2491 | 0.0095833 | 10362.66 | 71.3987 | 0.0094583
9012.711 | 62.0976 | 0.009375 | 8744.331 | 60.2484 | 0.0095833 | 10375.73 | 71.4888 | 0.0094583
9007.682 | 62.0629 | 0.009375 | 8745.52 | 60.2566 | 0.0095833 | 10389.63 | 71.5846 | 0.0095833
9004.024 | 62.0377 | 0.009375 | 8747.989 | 60.2736 | 0.0095833 | 10396.49 | 71.6318 | 0.0095833
9001.646 | 62.0213 | 0.009375 | 8751.738 | 60.2995 | 0.0095833 | 10396.31 | 71.6306 | 0.0095833
9000.641 | 62.0144 | 0.009375 | 8756.218 | 60.3303 | 0.0095833 | 10393.11 | 71.6085 | 0.0095833
9001.281 | 62.0188 | 0.009375 | 8762.254 | 60.3719 | 0.0095833 | 10388.26 | 71.5751 | 0.0095833
9003.018 | 62.0308 | 0.009375 | 8769.295 | 60.4204 | 0.0095833 | 10383.23 | 71.5405 | 0.0095833
9006.493 | 62.0547 | 0.009375 | 8777.433 | 60.4765 | 0.0095833 | 10378.84 | 71.5102 | 0.0095833
9011.522 | 62.0894 | 0.009375 | 8786.851 | 60.5414 | 0.0095833 | 10374.82 | 71.4825 | 0.0095833
9017.649 | 62.1316 | 0.009375 | 8797.093 | 60.612 | 0.0095833 | 10371.53 | 71.4598 | 0.0095833
9025.147 | 62.1833 | 0.009375 | 8807.974 | 60.6869 | 0.0096667 | 10368.51 | 71.439 | 0.0095833
9033.559 | 62.2412 | 0.009375 | 8812.18 | 60.7159 | 0.0096667 | 10366.68 | 71.4264 | 0.0095833
9043.252 | 62.308 | 0.009375 | 8809.803 | 60.6995 | 0.0096667 | 10366.68 | 71.4264 | 0.0095833
9053.768 | 62.3805 | 0.0094583 | 8805.139 | 60.6674 | 0.0096667 | 10369.51 | 71.4459 | 0.0095833
9064.741 | 62.4561 | 0.0094583 | 8799.927 | 60.6315 | 0.0096667 | 10374.36 | 71.4793 | 0.0095833
9069.404 | 62.4882 | 0.0094583 | 8794.807 | 60.5962 | 0.0096667 | 10380.67 | 71.5228 | 0.0095833
9067.21 | 62.4731 | 0.0094583 | 8790.783 | 60.5685 | 0.0096667 | 10388.81 | 71.5789 | 0.0095833
9061.723 | 62.4353 | 0.0094583 | 8787.857 | 60.5483 | 0.0096667 | 10398.5 | 71.6457 | 0.0095833
9055.231 | 62.3905 | 0.0094583 | 8786.394 | 60.5383 | 0.0096667 | 10409.57 | 71.7219 | 0.0095833
9049.562 | 62.3515 | 0.0094583 | 8786.211 | 60.537 | 0.0096667 | 10422.09 | 71.8082 | 0.0096667
9044.441 | 62.3162 | 0.0094583 | 8787.034 | 60.5427 | 0.0096667 | 10428.86 | 71.8548 | 0.0096667
9040.6 | 62.2897 | 0.0094583 | 8789.229 | 60.5578 | 0.0096667 | 10428.4 | 71.8517 | 0.0096667
9038.131 | 62.2727 | 0.0094583 | 8792.429 | 60.5798 | 0.0096667 | 10424.38 | 71.824 | 0.0096667
9036.943 | 62.2645 | 0.0094583 | 8797.184 | 60.6126 | 0.0096667 | 10418.71 | 71.7849 | 0.0096667
9037.126 | 62.2658 | 0.0094583 | 8802.853 | 60.6517 | 0.0096667 | 10413.13 | 71.7465 | 0.0096667
9038.772 | 62.2771 | 0.0094583 | 8809.62 | 60.6983 | 0.0096667 | 10408.1 | 71.7118 | 0.0096667
9041.789 | 62.2979 | 0.0094583 | 8817.484 | 60.7525 | 0.0096667 | 10403.35 | 71.6791 | 0.0096667
9045.995 | 62.3269 | 0.0094583 | 8826.72 | 60.8161 | 0.0096667 | 10399.51 | 71.6526 | 0.0096667
9051.665 | 62.366 | 0.0094583 | 8835.498 | 60.8766 | 0.0097917 | 10396.21 | 71.6299 | 0.0096667
9058.614 | 62.4139 | 0.0094583 | 8835.589 | 60.8772 | 0.0097917 | 10393.65 | 71.6122 | 0.0096667
9066.295 | 62.4668 | 0.0094583 | 8830.743 | 60.8438 | 0.0097917 | 10391.55 | 71.5978 | 0.0096667
9075.257 | 62.5285 | 0.0095833 | 8824.159 | 60.7985 | 0.0097917 | 10390.82 | 71.5927 | 0.0096667
9085.132 | 62.5966 | 0.0095833 | 8816.935 | 60.7487 | 0.0097917 | 10392.1 | 71.6016 | 0.0096667
9087.418 | 62.6123 | 0.0095833 | 8810.26 | 60.7027 | 0.0097917 | 10396.21 | 71.6299 | 0.0096667
9083.029 | 62.5821 | 0.0095833 | 8804.682 | 60.6643 | 0.0097917 | 10402.62 | 71.6741 | 0.0096667
9076.354 | 62.5361 | 0.0095833 | 8800.476 | 60.6353 | 0.0097917 | 10410.57 | 71.7288 | 0.0096667
9068.673 | 62.4832 | 0.0095833 | 8798.19 | 60.6195 | 0.0097917 | 10420.17 | 71.795 | 0.0096667
9061.449 | 62.4334 | 0.0095833 | 8796.635 | 60.6088 | 0.0097917 | 10431.42 | 71.8725 | 0.0096667
9055.231 | 62.3905 | 0.0095833 | 8796.453 | 60.6076 | 0.0097917 | 10443.49 | 71.9556 | 0.0096667
9049.836 | 62.3534 | 0.0095833 | 8797.367 | 60.6139 | 0.0097917 | 10457.21 | 72.0502 | 0.0097917
9045.904 | 62.3263 | 0.0095833 | 8799.836 | 60.6309 | 0.0097917 | 10464.16 | 72.0981 | 0.0097917
9043.526 | 62.3099 | 0.0095833 | 8803.494 | 60.6561 | 0.0097917 | 10463.88 | 72.0961 | 0.0097917
9042.429 | 62.3023 | 0.0095833 | 8808.157 | 60.6882 | 0.0097917 | 10460.59 | 72.0735 | 0.0097917
9042.886 | 62.3055 | 0.0095833 | 8813.918 | 60.7279 | 0.0097917 | 10455.83 | 72.0407 | 0.0097917
9044.624 | 62.3175 | 0.0095833 | 8820.502 | 60.7733 | 0.0097917 | 10450.62 | 72.0048 | 0.0097917
9048.007 | 62.3408 | 0.0095833 | 8828.731 | 60.83 | 0.0097917 | 10445.78 | 71.9714 | 0.0097917
9052.671 | 62.3729 | 0.0095833 | 8838.15 | 60.8949 | 0.0097917 | 10441.84 | 71.9443 | 0.0097917
9058.797 | 62.4151 | 0.0095833 | 8848.391 | 60.9654 | 0.0097917 | 10438.28 | 71.9197 | 0.0097917
9065.655 | 62.4624 | 0.0095833 | 8859.73 | 61.0435 | 0.009875 | 10435.35 | 71.8996 | 0.0097917
9074.068 | 62.5203 | 0.0095833 | 8865.856 | 61.0857 | 0.009875 | 10433.16 | 71.8845 | 0.0097917
9083.12 | 62.5827 | 0.0095833 | 8864.028 | 61.0732 | 0.009875 | 10432.06 | 71.8769 | 0.0097917
9093.453 | 62.6539 | 0.0095833 | 8859.547 | 61.0423 | 0.009875 | 10433.71 | 71.8883 | 0.0097917
9104.609 | 62.7308 | 0.0096667 | 8854.335 | 61.0064 | 0.009875 | 10437.64 | 71.9153 | 0.0097917
9113.662 | 62.7931 | 0.0096667 | 8849.397 | 60.9723 | 0.009875 | 10443.67 | 71.9569 | 0.0097917
9114.119 | 62.7963 | 0.0096667 | 8845.191 | 60.9434 | 0.009875 | 10451.17 | 72.0086 | 0.0097917
9110.096 | 62.7686 | 0.0096667 | 8841.716 | 60.9194 | 0.009875 | 10460.41 | 72.0722 | 0.0097917
9104.609 | 62.7308 | 0.0096667 | 8839.979 | 60.9075 | 0.009875 | 10471.47 | 72.1484 | 0.0097917
9098.94 | 62.6917 | 0.0096667 | 8839.521 | 60.9043 | 0.009875 | 10483.72 | 72.2328 | 0.0097917
9094.002 | 62.6577 | 0.0096667 | 8840.07 | 60.9081 | 0.009875 | 10495.15 | 72.3116 | 0.009875
9089.704 | 62.6281 | 0.0096667 | 8841.99 | 60.9213 | 0.009875 | 10497.53 | 72.328 | 0.009875
9086.87 | 62.6085 | 0.0096667 | 8845.191 | 60.9434 | 0.009875 | 10494.79 | 72.3091 | 0.009875
9085.406 | 62.5984 | 0.0096667 | 8849.671 | 60.9742 | 0.009875 | 10490.22 | 72.2776 | 0.009875
9085.498 | 62.5991 | 0.0096667 | 8855.341 | 61.0133 | 0.009875 | 10484.64 | 72.2392 | 0.009875
9086.778 | 62.6079 | 0.0096667 | 8862.382 | 61.0618 | 0.009875 | 10479.15 | 72.2013 | 0.009875
9089.613 | 62.6274 | 0.0096667 | 8870.246 | 61.116 | 0.009875 | 10474.21 | 72.1673 | 0.009875
9093.728 | 62.6558 | 0.0096667 | 8879.573 | 61.1803 | 0.009875 | 10470.19 | 72.1396 | 0.009875
9098.94 | 62.6917 | 0.0096667 | 8888.168 | 61.2395 | 0.01 | 10466.81 | 72.1163 | 0.009875
9105.524 | 62.7371 | 0.0096667 | 8888.259 | 61.2401 | 0.01 | 10463.97 | 72.0968 | 0.009875
9112.93 | 62.7881 | 0.0096667 | 8883.322 | 61.2061 | 0.01 | 10461.41 | 72.0791 | 0.009875
9121.8 | 62.8492 | 0.0097917 | 8876.372 | 61.1582 | 0.01 | 10460.04 | 72.0697 | 0.009875
9131.218 | 62.9141 | 0.0097917 | 8868.965 | 61.1072 | 0.01 | 10460.68 | 72.0741 | 0.009875
9137.619 | 62.9582 | 0.0097917 | 8862.382 | 61.0618 | 0.01 | 10464.25 | 72.0987 | 0.009875
9135.516 | 62.9437 | 0.0097917 | 8856.987 | 61.0246 | 0.01 | 10469.92 | 72.1377 | 0.009875
9129.298 | 62.9009 | 0.0097917 | 8852.689 | 60.995 | 0.01 | 10477.41 | 72.1894 | 0.009875
9122.257 | 62.8524 | 0.0097917 | 8849.763 | 60.9749 | 0.01 | 10486.83 | 72.2543 | 0.009875
9115.216 | 62.8038 | 0.0097917 | 8848.025 | 60.9629 | 0.01 | 10497.44 | 72.3274 | 0.009875
9108.45 | 62.7572 | 0.0097917 | 8847.934 | 60.9623 | 0.01 | 10509.6 | 72.4111 | 0.009875
9102.872 | 62.7188 | 0.0097917 | 8848.94 | 60.9692 | 0.01 | 10522.95 | 72.5031 | 0.009875
9098.574 | 62.6892 | 0.0097917 | 8851.317 | 60.9856 | 0.01 | 10535.48 | 72.5895 | 0.01
9095.374 | 62.6671 | 0.0097917 | 8854.609 | 61.0083 | 0.01 | 10539.5 | 72.6172 | 0.01
9093.728 | 62.6558 | 0.0097917 | 8859.364 | 61.041 | 0.01 | 10538.5 | 72.6103 | 0.01
9093.636 | 62.6552 | 0.0097917 | 8865.033 | 61.0801 | 0.01 | 10534.75 | 72.5844 | 0.01
9094.825 | 62.6633 | 0.0097917 | 8871.8 | 61.1267 | 0.01 | 10529.99 | 72.5516 | 0.01
9097.568 | 62.6822 | 0.0097917 | 8879.664 | 61.1809 | 0.01 | 10525.42 | 72.5201 | 0.01
9101.774 | 62.7112 | 0.0097917 | 8888.717 | 61.2433 | 0.01 | 10521.4 | 72.4924 | 0.01
9107.352 | 62.7497 | 0.0097917 | 8899.232 | 61.3157 | 0.01 | 10518.11 | 72.4698 | 0.01
9114.302 | 62.7975 | 0.0097917 | 8910.48 | 61.3932 | 0.010083 | 10515.18 | 72.4496 | 0.01
9122.257 | 62.8524 | 0.0097917 | 8916.972 | 61.4379 | 0.010083 | 10513.9 | 72.4408 | 0.01
9131.401 | 62.9154 | 0.0097917 | 8915.875 | 61.4304 | 0.010083 | 10514.54 | 72.4452 | 0.01
9141.277 | 62.9834 | 0.0097917 | 8911.394 | 61.3995 | 0.010083 | 10517.56 | 72.466 | 0.01
9152.159 | 63.0584 | 0.009875 | 8905.999 | 61.3623 | 0.010083 | 10522.59 | 72.5006 | 0.01
9162.949 | 63.1327 | 0.009875 | 8900.878 | 61.327 | 0.010083 | 10529.08 | 72.5454 | 0.01
9165.6 | 63.151 | 0.009875 | 8896.215 | 61.2949 | 0.010083 | 10537.31 | 72.6021 | 0.01
9162.4 | 63.1289 | 0.009875 | 8892.832 | 61.2716 | 0.010083 | 10547 | 72.6688 | 0.01
9157.005 | 63.0918 | 0.009875 | 8891.003 | 61.259 | 0.010083 | 10558.07 | 72.7451 | 0.01
9151.244 | 63.0521 | 0.009875 | 8890.088 | 61.2527 | 0.010083 | 10569.95 | 72.827 | 0.010083
9145.575 | 63.013 | 0.009875 | 8890.637 | 61.2565 | 0.010083 | 10574.07 | 72.8553 | 0.010083
9141.368 | 62.984 | 0.009875 | 8892.74 | 61.271 | 0.010083 | 10572.15 | 72.8421 | 0.010083
9138.351 | 62.9632 | 0.009875 | 8895.758 | 61.2918 | 0.010083 | 10567.3 | 72.8087 | 0.010083
9136.705 | 62.9519 | 0.009875 | 8900.055 | 61.3214 | 0.010083 | 10561.63 | 72.7696 | 0.010083
9135.973 | 62.9469 | 0.009875 | 8905.542 | 61.3592 | 0.010083 | 10555.78 | 72.7293 | 0.010083
9136.888 | 62.9532 | 0.009875 | 8912.126 | 61.4045 | 0.010083 | 10550.29 | 72.6915 | 0.010083
9139.357 | 62.9702 | 0.009875 | 8919.807 | 61.4575 | 0.010083 | 10545.54 | 72.6588 | 0.010083
9143.014 | 62.9954 | 0.009875 | 8928.585 | 61.518 | 0.010083 | 10541.51 | 72.631 | 0.010083
9147.952 | 63.0294 | 0.009875 | 8938.186 | 61.5841 | 0.010208 | 10538.31 | 72.609 | 0.010083
9153.987 | 63.071 | 0.009875 | 8941.661 | 61.608 | 0.010208 | 10535.85 | 72.592 | 0.010083
9161.211 | 63.1207 | 0.009875 | 8938.003 | 61.5828 | 0.010208 | 10533.93 | 72.5788 | 0.010083
9169.99 | 63.1812 | 0.01 | 8931.511 | 61.5381 | 0.010208 | 10532.92 | 72.5718 | 0.010083
9179.682 | 63.248 | 0.01 | 8924.47 | 61.4896 | 0.010208 | 10533.93 | 72.5788 | 0.010083
9185.717 | 63.2896 | 0.01 | 8917.795 | 61.4436 | 0.010208 | 10537.49 | 72.6033 | 0.010083
9183.248 | 63.2726 | 0.01 | 8912.308 | 61.4058 | 0.010208 | 10543.62 | 72.6455 | 0.010083
9176.665 | 63.2272 | 0.01 | 8907.736 | 61.3743 | 0.010208 | 10551.85 | 72.7022 | 0.010083
9168.801 | 63.173 | 0.01 | 8904.262 | 61.3504 | 0.010208 | 10561.27 | 72.7672 | 0.010083
9161.394 | 63.122 | 0.01 | 8902.25 | 61.3365 | 0.010208 | 10572.42 | 72.844 | 0.010083
9154.902 | 63.0773 | 0.01 | 8901.701 | 61.3327 | 0.010208 | 10585.22 | 72.9322 | 0.010083
9148.958 | 63.0363 | 0.01 | 8902.707 | 61.3397 | 0.010208 | 10598.76 | 73.0255 | 0.010208
9144.752 | 63.0073 | 0.01 | 8904.719 | 61.3535 | 0.010208 | 10609.09 | 73.0966 | 0.010208
9141.368 | 62.984 | 0.01 | 8907.919 | 61.3756 | 0.010208 | 10610.74 | 73.108 | 0.010208
9139.631 | 62.9721 | 0.01 | 8912.491 | 61.4071 | 0.010208 | 10607.99 | 73.0891 | 0.010208
9139.174 | 62.9689 | 0.01 | 8917.795 | 61.4436 | 0.010208 | 10603.51 | 73.0582 | 0.010208
9140.271 | 62.9765 | 0.01 | 8924.287 | 61.4883 | 0.010208 | 10598.67 | 73.0248 | 0.010208
9142.649 | 62.9929 | 0.01 | 8932.151 | 61.5425 | 0.010208 | 10593.73 | 72.9908 | 0.010208
9146.763 | 63.0212 | 0.01 | 8941.204 | 61.6049 | 0.010208 | 10589.25 | 72.9599 | 0.010208
9152.25 | 63.059 | 0.01 | 8951.262 | 61.6742 | 0.010208 | 10585.41 | 72.9335 | 0.010208
9158.925 | 63.105 | 0.01 | 8962.144 | 61.7492 | 0.010292 | 10582.21 | 72.9114 | 0.010208
9167.063 | 63.1611 | 0.01 | 8969.825 | 61.8021 | 0.010292 | 10580.01 | 72.8963 | 0.010208
9176.025 | 63.2228 | 0.01 | 8969.185 | 61.7977 | 0.010292 | 10579.37 | 72.8919 | 0.010208
9186.266 | 63.2934 | 0.01 | 8964.704 | 61.7668 | 0.010292 | 10581.29 | 72.9051 | 0.010208
9197.696 | 63.3721 | 0.010083 | 8959.126 | 61.7284 | 0.010292 | 10585.32 | 72.9329 | 0.010208
9209.218 | 63.4515 | 0.010083 | 8954.097 | 61.6937 | 0.010292 | 10591.08 | 72.9725 | 0.010208
9215.344 | 63.4937 | 0.010083 | 8949.342 | 61.661 | 0.010292 | 10598.76 | 73.0255 | 0.010208
9213.881 | 63.4836 | 0.010083 | 8946.05 | 61.6383 | 0.010292 | 10608.08 | 73.0897 | 0.010208
9209.035 | 63.4503 | 0.010083 | 8943.947 | 61.6238 | 0.010292 | 10619.06 | 73.1653 | 0.010208
9203.183 | 63.4099 | 0.010083 | 8942.941 | 61.6169 | 0.010292 | 10631.04 | 73.2479 | 0.010292
9198.062 | 63.3746 | 0.010083 | 8943.398 | 61.62 | 0.010292 | 10639.91 | 73.309 | 0.010292
9193.216 | 63.3413 | 0.010083 | 8944.953 | 61.6307 | 0.010292 | 10640.27 | 73.3115 | 0.010292
9189.741 | 63.3173 | 0.010083 | 8947.971 | 61.6515 | 0.010292 | 10636.71 | 73.2869 | 0.010292
9187.455 | 63.3016 | 0.010083 | 8952.085 | 61.6799 | 0.010292 | 10631.22 | 73.2491 | 0.010292
9186.815 | 63.2972 | 0.010083 | 8957.298 | 61.7158 | 0.010292 | 10625.37 | 73.2088 | 0.010292
9187.546 | 63.3022 | 0.010083 | 8963.607 | 61.7593 | 0.010292 | 10619.51 | 73.1684 | 0.010292
9189.558 | 63.3161 | 0.010083 | 8971.197 | 61.8115 | 0.010292 | 10614.58 | 73.1345 | 0.010292
9192.667 | 63.3375 | 0.010083 | 8979.883 | 61.8714 | 0.010292 | 10610.1 | 73.1036 | 0.010292
9197.605 | 63.3715 | 0.010083 | 8990.033 | 61.9413 | 0.010417 | 10606.35 | 73.0778 | 0.010292
9203.548 | 63.4124 | 0.010083 | 8996.251 | 61.9842 | 0.010417 | 10603.42 | 73.0576 | 0.010292
9210.681 | 63.4616 | 0.010083 | 8994.331 | 61.9709 | 0.010417 | 10601.13 | 73.0418 | 0.010292
9219.185 | 63.5202 | 0.010083 | 8988.753 | 61.9325 | 0.010417 | 10599.85 | 73.033 | 0.010292
9228.695 | 63.5857 | 0.010208 | 8981.895 | 61.8853 | 0.010417 | 10600.31 | 73.0361 | 0.010292
9236.559 | 63.6399 | 0.010208 | 8975.129 | 61.8386 | 0.010417 | 10603.33 | 73.0569 | 0.010292
9235.278 | 63.6311 | 0.010208 | 8969.276 | 61.7983 | 0.010417 | 10609 | 73.096 | 0.010292
9229.609 | 63.592 | 0.010208 | 8964.43 | 61.7649 | 0.010417 | 10616.41 | 73.1471 | 0.010292
9221.928 | 63.5391 | 0.010208 | 8961.138 | 61.7422 | 0.010417 | 10625.64 | 73.2107 | 0.010292
9214.247 | 63.4862 | 0.010208 | 8959.035 | 61.7278 | 0.010417 | 10636.34 | 73.2844 | 0.010292
9207.206 | 63.4376 | 0.010208 | 8958.395 | 61.7233 | 0.010417 | 10648.59 | 73.3688 | 0.010292
9200.988 | 63.3948 | 0.010208 | 8959.126 | 61.7284 | 0.010417 | 10661.85 | 73.4601 | 0.010292
9196.05 | 63.3608 | 0.010208 | 8961.321 | 61.7435 | 0.010417 | 10675.29 | 73.5527 | 0.010417
9192.575 | 63.3368 | 0.010208 | 8964.704 | 61.7668 | 0.010417 | 10679.77 | 73.5836 | 0.010417
9190.472 | 63.3224 | 0.010208 | 8969.276 | 61.7983 | 0.010417 | 10678.22 | 73.5729 | 0.010417
9189.741 | 63.3173 | 0.010208 | 8975.037 | 61.838 | 0.010417 | 10674.29 | 73.5459 | 0.010417
9190.655 | 63.3236 | 0.010208 | 8981.987 | 61.8859 | 0.010417 | 10669.44 | 73.5124 | 0.010417
9192.85 | 63.3387 | 0.010208 | 8990.308 | 61.9432 | 0.010417 | 10664.5 | 73.4784 | 0.010417
9196.782 | 63.3658 | 0.010208 | 8999.635 | 62.0075 | 0.010417 | 10660.3 | 73.4495 | 0.010417
9201.902 | 63.4011 | 0.010208 | 9009.968 | 62.0787 | 0.010417 | 10656.27 | 73.4217 | 0.010417
9208.212 | 63.4446 | 0.010208 | 9021.032 | 62.1549 | 0.0105 | 10652.71 | 73.3972 | 0.010417
9216.167 | 63.4994 | 0.010208 | 9026.793 | 62.1946 | 0.0105 | 10650.7 | 73.3833 | 0.010417
9224.854 | 63.5592 | 0.010208 | 9024.781 | 62.1807 | 0.0105 | 10650.88 | 73.3846 | 0.010417
9234.547 | 63.626 | 0.010208 | 9019.569 | 62.1448 | 0.0105 | 10653.16 | 73.4003 | 0.010417
9245.52 | 63.7016 | 0.010292 | 9013.717 | 62.1045 | 0.0105 | 10657.74 | 73.4318 | 0.010417
9257.316 | 63.7829 | 0.010292 | 9008.047 | 62.0654 | 0.0105 | 10663.86 | 73.474 | 0.010417
9262.436 | 63.8182 | 0.010292 | 9002.835 | 62.0295 | 0.0105 | 10671.64 | 73.5276 | 0.010417
9260.242 | 63.8031 | 0.010292 | 8999.178 | 62.0043 | 0.0105 | 10680.87 | 73.5912 | 0.010417
9255.121 | 63.7678 | 0.010292 | 8996.617 | 61.9867 | 0.0105 | 10691.57 | 73.6649 | 0.010417
9249.178 | 63.7268 | 0.010292 | 8995.611 | 61.9798 | 0.0105 | 10703.37 | 73.7462 | 0.0105
9243.325 | 63.6865 | 0.010292 | 8995.886 | 61.9817 | 0.0105 | 10710.59 | 73.796 | 0.0105
9238.57 | 63.6537 | 0.010292 | 8997.349 | 61.9917 | 0.0105 | 10709.95 | 73.7916 | 0.0105
9235.004 | 63.6292 | 0.010292 | 9000.092 | 62.0106 | 0.0105 | 10705.38 | 73.7601 | 0.0105
9232.627 | 63.6128 | 0.010292 | 9004.481 | 62.0409 | 0.0105 | 10699.53 | 73.7198 | 0.0105
9231.621 | 63.6059 | 0.010292 | 9009.693 | 62.0768 | 0.0105 | 10693.22 | 73.6763 | 0.0105
9232.169 | 63.6096 | 0.010292 | 9016.094 | 62.1209 | 0.0105 | 10687.73 | 73.6385 | 0.0105
9233.907 | 63.6216 | 0.010292 | 9023.501 | 62.1719 | 0.0105 | 10682.79 | 73.6044 | 0.0105
9237.199 | 63.6443 | 0.010292 | 9032.279 | 62.2324 | 0.0105 | 10678.31 | 73.5736 | 0.0105
9241.954 | 63.6771 | 0.010292 | 9042.155 | 62.3004 | 0.010625 | 10674.74 | 73.549 | 0.0105
9247.989 | 63.7186 | 0.010292 | 9048.83 | 62.3464 | 0.010625 | 10671.64 | 73.5276 | 0.0105
9255.304 | 63.769 | 0.010292 | 9046.544 | 62.3307 | 0.010625 | 10669.35 | 73.5118 | 0.0105
9263.808 | 63.8276 | 0.010292 | 9040.509 | 62.2891 | 0.010625 | 10668.07 | 73.503 | 0.0105
9273.592 | 63.895 | 0.010417 | 9033.377 | 62.24 | 0.010625 | 10668.53 | 73.5062 | 0.0105
9283.742 | 63.965 | 0.010417 | 9026.701 | 62.194 | 0.010625 | 10671.54 | 73.5269 | 0.0105
9285.571 | 63.9776 | 0.010417 | 9020.575 | 62.1518 | 0.010625 | 10677.49 | 73.5679 | 0.0105
9280.633 | 63.9436 | 0.010417 | 9016.003 | 62.1203 | 0.010625 | 10684.99 | 73.6196 | 0.0105
9273.044 | 63.8913 | 0.010417 | 9012.436 | 62.0957 | 0.010625 | 10694.31 | 73.6838 | 0.0105
9265.271 | 63.8377 | 0.010417 | 9010.791 | 62.0843 | 0.010625 | 10704.83 | 73.7563 | 0.0105
9257.682 | 63.7854 | 0.010417 | 9010.516 | 62.0825 | 0.010625 | 10717.17 | 73.8413 | 0.0105
9251.464 | 63.7426 | 0.010417 | 9011.065 | 62.0862 | 0.010625 | 10730.16 | 73.9308 | 0.010625
9246.343 | 63.7073 | 0.010417 | 9013.077 | 62.1001 | 0.010625 | 10740.49 | 74.002 | 0.010625
9242.777 | 63.6827 | 0.010417 | 9016.368 | 62.1228 | 0.010625 | 10742.14 | 74.0133 | 0.010625
9240.491 | 63.667 | 0.010417 | 9020.849 | 62.1536 | 0.010625 | 10739.3 | 73.9938 | 0.010625
9239.668 | 63.6613 | 0.010417 | 9026.701 | 62.194 | 0.010625 | 10734.55 | 73.961 | 0.010625
9240.216 | 63.6651 | 0.010417 | 9033.377 | 62.24 | 0.010625 | 10729.15 | 73.9238 | 0.010625
9242.319 | 63.6796 | 0.010417 | 9041.423 | 62.2954 | 0.010625 | 10724.31 | 73.8905 | 0.010625
9245.886 | 63.7042 | 0.010417 | 9050.293 | 62.3565 | 0.010625 | 10719.83 | 73.8596 | 0.010625
9251.098 | 63.7401 | 0.010417 | 9060.352 | 62.4258 | 0.010625 | 10715.71 | 73.8312 | 0.010625
9257.499 | 63.7842 | 0.010417 | 9071.142 | 62.5002 | 0.01075 | 10712.24 | 73.8073 | 0.010625
9265.088 | 63.8365 | 0.010417 | 9078.183 | 62.5487 | 0.01075 | 10709.77 | 73.7903 | 0.010625
9274.232 | 63.8995 | 0.010417 | 9076.811 | 62.5392 | 0.01075 | 10708.21 | 73.7796 | 0.010625
9284.84 | 63.9725 | 0.010417 | 9072.148 | 62.5071 | 0.01075 | 10709.68 | 73.7897 | 0.010625
9296.361 | 64.0519 | 0.010417 | 9066.661 | 62.4693 | 0.01075 | 10713.06 | 73.813 | 0.010625
9308.431 | 64.1351 | 0.0105 | 9061.266 | 62.4321 | 0.01075 | 10718.45 | 73.8501 | 0.010625
9319.679 | 64.2126 | 0.0105 | 9056.694 | 62.4006 | 0.01075 | 10725.68 | 73.8999 | 0.010625
9321.599 | 64.2258 | 0.0105 | 9053.311 | 62.3773 | 0.01075 | 10734.46 | 73.9604 | 0.010625
9318.216 | 64.2025 | 0.0105 | 9051.025 | 62.3616 | 0.01075 | 10744.88 | 74.0322 | 0.010625
9312.455 | 64.1628 | 0.0105 | 9050.385 | 62.3572 | 0.01075 | 10756.77 | 74.1141 | 0.010625
9306.603 | 64.1225 | 0.0105 | 9050.567 | 62.3584 | 0.01075 | 10767.01 | 74.1847 | 0.010708
9301.39 | 64.0866 | 0.0105 | 9052.122 | 62.3691 | 0.01075 | 10768.56 | 74.1954 | 0.010708
9297.276 | 64.0582 | 0.0105 | 9054.865 | 62.388 | 0.01075 | 10765.27 | 74.1727 | 0.010708
9294.441 | 64.0387 | 0.0105 | 9059.071 | 62.417 | 0.01075 | 10759.88 | 74.1356 | 0.010708
9293.069 | 64.0292 | 0.0105 | 9064.558 | 62.4548 | 0.01075 | 10753.84 | 74.094 | 0.010708
9293.344 | 64.0311 | 0.0105 | 9071.233 | 62.5008 | 0.01075 | 10748.08 | 74.0543 | 0.010708
9294.898 | 64.0418 | 0.0105 | 9078.914 | 62.5537 | 0.01075 | 10742.78 | 74.0178 | 0.010708
9297.824 | 64.062 | 0.0105 | 9088.058 | 62.6167 | 0.01075 | 10738.3 | 73.9869 | 0.010708
9302.213 | 64.0922 | 0.0105 | 9097.751 | 62.6835 | 0.010833 | 10734.27 | 73.9591 | 0.010708
9308.157 | 64.1332 | 0.0105 | 9100.586 | 62.703 | 0.010833 | 10731.16 | 73.9377 | 0.010708
9315.015 | 64.1805 | 0.0105 | 9096.379 | 62.6741 | 0.010833 | 10728.6 | 73.9201 | 0.010708
9323.153 | 64.2365 | 0.0105 | 9089.43 | 62.6262 | 0.010833 | 10726.96 | 73.9088 | 0.010708
9332.663 | 64.302 | 0.010625 | 9082.023 | 62.5751 | 0.010833 | 10727.05 | 73.9094 | 0.010708
9342.996 | 64.3732 | 0.010625 | 9075.074 | 62.5273 | 0.010833 | 10730.07 | 73.9302 | 0.010708
9348.208 | 64.4092 | 0.010625 | 9069.13 | 62.4863 | 0.010833 | 10735.1 | 73.9648 | 0.010708
9345.008 | 64.3871 | 0.010625 | 9064.466 | 62.4542 | 0.010833 | 10742.5 | 74.0158 | 0.010708
9338.241 | 64.3405 | 0.010625 | 9061.266 | 62.4321 | 0.010833 | 10751.01 | 74.0745 | 0.010708
9330.194 | 64.285 | 0.010625 | 9059.254 | 62.4183 | 0.010833 | 10761.16 | 74.1444 | 0.010708
9322.239 | 64.2302 | 0.010625 | 9058.523 | 62.4132 | 0.010833 | 10772.86 | 74.225 | 0.010708
9315.289 | 64.1823 | 0.010625 | 9059.071 | 62.417 | 0.010833 | 10785.85 | 74.3145 | 0.010708
9309.437 | 64.142 | 0.010625 | 9061.083 | 62.4309 | 0.010833 | 10798.37 | 74.4008 | 0.010833
9305.231 | 64.113 | 0.010625 | 9064.009 | 62.451 | 0.010833 | 10802.58 | 74.4298 | 0.010833
9302.396 | 64.0935 | 0.010625 | 9068.49 | 62.4819 | 0.010833 | 10800.93 | 74.4184 | 0.010833
9301.208 | 64.0853 | 0.010625 | 9074.068 | 62.5203 | 0.010833 | 10796.54 | 74.3882 | 0.010833
9301.299 | 64.086 | 0.010625 | 9080.926 | 62.5676 | 0.010833 | 10791.15 | 74.351 | 0.010833
9302.945 | 64.0973 | 0.010625 | 9088.881 | 62.6224 | 0.010833 | 10785.75 | 74.3138 | 0.010833
9306.237 | 64.12 | 0.010625 | 9097.842 | 62.6841 | 0.010833 | 10780.91 | 74.2805 | 0.010833
9311.083 | 64.1534 | 0.010625 | 9108.175 | 62.7553 | 0.010833 | 10776.79 | 74.2521 | 0.010833
9317.393 | 64.1968 | 0.010625 | 9119.057 | 62.8303 | 0.010833 | 10772.86 | 74.225 | 0.010833
9324.799 | 64.2479 | 0.010625 | 9128.018 | 62.892 | 0.010917 | 10769.66 | 74.203 | 0.010833
9333.395 | 64.3071 | 0.010625 | 9127.927 | 62.8914 | 0.010917 | 10767.65 | 74.1891 | 0.010833
9343.179 | 64.3745 | 0.010625 | 9123.812 | 62.8631 | 0.010917 | 10768.29 | 74.1935 | 0.010833
9353.969 | 64.4488 | 0.010625 | 9118.051 | 62.8234 | 0.010917 | 10771.58 | 74.2162 | 0.010833
9365.582 | 64.5289 | 0.010708 | 9112.747 | 62.7868 | 0.010917 | 10776.79 | 74.2521 | 0.010833
9376.372 | 64.6032 | 0.010708 | 9107.992 | 62.7541 | 0.010917 | 10783.56 | 74.2987 | 0.010833
9378.201 | 64.6158 | 0.010708 | 9104.426 | 62.7295 | 0.010917 | 10791.97 | 74.3567 | 0.010833
9374.452 | 64.59 | 0.010708 | 9102.14 | 62.7137 | 0.010917 | 10801.94 | 74.4254 | 0.010833
9368.051 | 64.5459 | 0.010708 | 9100.769 | 62.7043 | 0.010917 | 10813.28 | 74.5035 | 0.010833
9361.742 | 64.5024 | 0.010708 | 9101.043 | 62.7062 | 0.010917 | 10824.16 | 74.5785 | 0.010917
9356.164 | 64.464 | 0.010708 | 9102.872 | 62.7188 | 0.010917 | 10826.35 | 74.5936 | 0.010917
9351.866 | 64.4344 | 0.010708 | 9105.798 | 62.7389 | 0.010917 | 10823.15 | 74.5715 | 0.010917
9348.665 | 64.4123 | 0.010708 | 9109.821 | 62.7667 | 0.010917 | 10817.76 | 74.5344 | 0.010917
9346.928 | 64.4003 | 0.010708 | 9114.576 | 62.7994 | 0.010917 | 10811.54 | 74.4915 | 0.010917
9346.471 | 64.3972 | 0.010708 | 9120.611 | 62.841 | 0.010917 | 10805.69 | 74.4512 | 0.010917
9347.751 | 64.406 | 0.010708 | 9128.384 | 62.8946 | 0.010917 | 10799.93 | 74.4115 | 0.010917
9350.403 | 64.4243 | 0.010708 | 9136.888 | 62.9532 | 0.010917 | 10795.17 | 74.3787 | 0.010917
9354.518 | 64.4526 | 0.010708 | 9146.398 | 63.0187 | 0.011042 | 10790.87 | 74.3491 | 0.010917
9359.913 | 64.4898 | 0.010708 | 9152.067 | 63.0577 | 0.011042 | 10787.49 | 74.3258 | 0.010917
9366.954 | 64.5383 | 0.010708 | 9149.69 | 63.0414 | 0.011042 | 10784.84 | 74.3075 | 0.010917
9374.726 | 64.5919 | 0.010708 | 9143.654 | 62.9998 | 0.011042 | 10783.1 | 74.2956 | 0.010917
9383.596 | 64.653 | 0.010833 | 9136.156 | 62.9481 | 0.011042 | 10782.37 | 74.2905 | 0.010917
9393.837 | 64.7235 | 0.010833 | 9128.567 | 62.8958 | 0.011042 | 10784.38 | 74.3044 | 0.010917
9398.775 | 64.7576 | 0.010833 | 9121.892 | 62.8498 | 0.011042 | 10788.77 | 74.3346 | 0.010917
9395.209 | 64.733 | 0.010833 | 9116.405 | 62.812 | 0.011042 | 10794.99 | 74.3775 | 0.010917
9387.894 | 64.6826 | 0.010833 | 9112.747 | 62.7868 | 0.011042 | 10803.4 | 74.4354 | 0.010917
9379.298 | 64.6234 | 0.010833 | 9110.736 | 62.773 | 0.011042 | 10813.28 | 74.5035 | 0.010917
9371.434 | 64.5692 | 0.010833 | 9110.004 | 62.7679 | 0.011042 | 10824.62 | 74.5816 | 0.010917
9364.21 | 64.5194 | 0.010833 | 9110.37 | 62.7704 | 0.011042 | 10837.69 | 74.6717 | 0.010917
9358.084 | 64.4772 | 0.010833 | 9112.107 | 62.7824 | 0.011042 | 10851.5 | 74.7668 | 0.011042
9353.512 | 64.4457 | 0.010833 | 9115.216 | 62.8038 | 0.011042 | 10859.09 | 74.8191 | 0.011042
9350.311 | 64.4236 | 0.010833 | 9119.331 | 62.8322 | 0.011042 | 10858.72 | 74.8166 | 0.011042
9348.574 | 64.4117 | 0.010833 | 9124.726 | 62.8694 | 0.011042 | 10855.07 | 74.7914 | 0.011042
9348.391 | 64.4104 | 0.010833 | 9131.31 | 62.9147 | 0.011042 | 10849.95 | 74.7562 | 0.011042
9349.671 | 64.4192 | 0.010833 | 9139.174 | 62.9689 | 0.011042 | 10844.73 | 74.7202 | 0.011042
9352.597 | 64.4394 | 0.010833 | 9147.586 | 63.0269 | 0.011042 | 10839.89 | 74.6868 | 0.011042
9356.895 | 64.469 | 0.010833 | 9157.188 | 63.093 | 0.011042 | 10835.59 | 74.6572 | 0.011042
9362.565 | 64.5081 | 0.010833 | 9168.161 | 63.1686 | 0.011042 | 10831.75 | 74.6308 | 0.011042
9369.788 | 64.5578 | 0.010833 | 9179.225 | 63.2449 | 0.011125 | 10829.01 | 74.6119 | 0.011042
9378.292 | 64.6164 | 0.010833 | 9181.603 | 63.2612 | 0.011125 | 10828 | 74.6049 | 0.011042
9387.436 | 64.6794 | 0.010833 | 9178.402 | 63.2392 | 0.011125 | 10829.28 | 74.6137 | 0.011042
9398.044 | 64.7525 | 0.010833 | 9173.007 | 63.202 | 0.011125 | 10833.03 | 74.6396 | 0.011042
9409.931 | 64.8344 | 0.010917 | 9167.338 | 63.163 | 0.011125 | 10838.33 | 74.6761 | 0.011042
9422.184 | 64.9188 | 0.010917 | 9162.217 | 63.1277 | 0.011125 | 10845.74 | 74.7271 | 0.011042
9427.671 | 64.9567 | 0.010917 | 9158.194 | 63.1 | 0.011125 | 10854.52 | 74.7876 | 0.011042
9425.293 | 64.9403 | 0.010917 | 9155.268 | 63.0798 | 0.011125 | 10864.67 | 74.8576 | 0.011042
9420.081 | 64.9044 | 0.010917 | 9153.347 | 63.0666 | 0.011125 | 10876.01 | 74.9357 | 0.011125
9413.589 | 64.8596 | 0.010917 | 9152.981 | 63.064 | 0.011125 | 10883.6 | 74.988 | 0.011125
9407.828 | 64.8199 | 0.010917 | 9153.896 | 63.0703 | 0.011125 | 10882.96 | 74.9836 | 0.011125
9403.073 | 64.7872 | 0.010917 | 9156.456 | 63.088 | 0.011125 | 10878.29 | 74.9514 | 0.011125
9399.69 | 64.7639 | 0.010917 | 9159.565 | 63.1094 | 0.011125 | 10871.98 | 74.9079 | 0.011125
9397.861 | 64.7513 | 0.010917 | 9164.137 | 63.1409 | 0.011125 | 10865.22 | 74.8614 | 0.011125
9397.312 | 64.7475 | 0.010917 | 9169.898 | 63.1806 | 0.011125 | 10858.82 | 74.8173 | 0.011125
9398.227 | 64.7538 | 0.010917 | 9176.848 | 63.2285 | 0.011125 | 10853.42 | 74.7801 | 0.011125
9400.604 | 64.7702 | 0.010917 | 9185.443 | 63.2877 | 0.011125 | 10848.48 | 74.746 | 0.011125
9404.353 | 64.796 | 0.010917 | 9195.136 | 63.3545 | 0.011125 | 10844.37 | 74.7177 | 0.011125
9409.382 | 64.8306 | 0.010917 | 9204.28 | 63.4175 | 0.01125 | 10841.08 | 74.695 | 0.011125
9415.692 | 64.8741 | 0.010917 | 9204.097 | 63.4162 | 0.01125 | 10838.42 | 74.6767 | 0.011125
9423.281 | 64.9264 | 0.010917 | 9198.702 | 63.3791 | 0.01125 | 10836.6 | 74.6642 | 0.011125
9432.06 | 64.9869 | 0.011042 | 9191.478 | 63.3293 | 0.01125 | 10835.86 | 74.6591 | 0.011125
9442.21 | 65.0568 | 0.011042 | 9184.254 | 63.2795 | 0.01125 | 10838.33 | 74.6761 | 0.011125
9449.616 | 65.1079 | 0.011042 | 9177.853 | 63.2354 | 0.01125 | 10843.18 | 74.7095 | 0.011125
9447.696 | 65.0946 | 0.011042 | 9172.916 | 63.2014 | 0.01125 | 10850.22 | 74.758 | 0.011125
9441.112 | 65.0493 | 0.011042 | 9168.984 | 63.1743 | 0.01125 | 10859.27 | 74.8204 | 0.011125
9432.791 | 64.9919 | 0.011042 | 9165.966 | 63.1535 | 0.01125 | 10869.33 | 74.8897 | 0.011125
9424.104 | 64.9321 | 0.011042 | 9164.32 | 63.1422 | 0.01125 | 10880.85 | 74.9691 | 0.011125
9416.515 | 64.8798 | 0.011042 | 9164.32 | 63.1422 | 0.01125 | 10893.65 | 75.0572 | 0.011125
9410.205 | 64.8363 | 0.011042 | 9165.326 | 63.1491 | 0.01125 | 10906.36 | 75.1448 | 0.01125
9405.45 | 64.8036 | 0.011042 | 9167.521 | 63.1642 | 0.01125 | 10910.75 | 75.1751 | 0.01125
9402.159 | 64.7809 | 0.011042 | 9170.995 | 63.1882 | 0.01125 | 10908.65 | 75.1606 | 0.01125
9400.055 | 64.7664 | 0.011042 | 9175.933 | 63.2222 | 0.01125 | 10904.17 | 75.1297 | 0.01125
9399.872 | 64.7651 | 0.011042 | 9181.785 | 63.2625 | 0.01125 | 10898.87 | 75.0932 | 0.01125
9400.97 | 64.7727 | 0.011042 | 9188.735 | 63.3104 | 0.01125 | 10893.29 | 75.0548 | 0.01125
9403.713 | 64.7916 | 0.011042 | 9196.965 | 63.3671 | 0.01125 | 10888.26 | 75.0201 | 0.01125
9407.736 | 64.8193 | 0.011042 | 9206.2 | 63.4307 | 0.01125 | 10883.87 | 74.9899 | 0.01125
9413.589 | 64.8596 | 0.011042 | 9216.716 | 63.5032 | 0.01125 | 10879.76 | 74.9615 | 0.01125
9420.264 | 64.9056 | 0.011042 | 9227.963 | 63.5807 | 0.011333 | 10876.56 | 74.9395 | 0.01125
9428.036 | 64.9592 | 0.011042 | 9233.998 | 63.6222 | 0.011333 | 10874.18 | 74.9231 | 0.01125
9437.272 | 65.0228 | 0.011042 | 9232.261 | 63.6103 | 0.011333 | 10875 | 74.9287 | 0.01125
9447.879 | 65.0959 | 0.011042 | 9227.323 | 63.5763 | 0.011333 | 10877.84 | 74.9483 | 0.01125
9459.675 | 65.1772 | 0.011125 | 9221.837 | 63.5385 | 0.011333 | 10882.68 | 74.9817 | 0.01125
9472.477 | 65.2654 | 0.011125 | 9216.716 | 63.5032 | 0.011333 | 10889.36 | 75.0277 | 0.01125
9479.701 | 65.3151 | 0.011125 | 9212.693 | 63.4755 | 0.011333 | 10897.4 | 75.0831 | 0.01125
9478.603 | 65.3076 | 0.011125 | 9210.041 | 63.4572 | 0.011333 | 10906.73 | 75.1474 | 0.01125
9473.665 | 65.2736 | 0.011125 | 9208.395 | 63.4458 | 0.011333 | 10917.8 | 75.2236 | 0.01125
9467.173 | 65.2288 | 0.011125 | 9207.846 | 63.4421 | 0.011333 | 10928.95 | 75.3005 | 0.011333
9461.321 | 65.1885 | 0.011125 | 9208.486 | 63.4465 | 0.011333 | 10931.6 | 75.3187 | 0.011333
9456.2 | 65.1532 | 0.011125 | 9210.864 | 63.4629 | 0.011333 | 10928.31 | 75.2961 | 0.011333
9452.36 | 65.1268 | 0.011125 | 9214.43 | 63.4874 | 0.011333 | 10922.64 | 75.257 | 0.011333
9449.982 | 65.1104 | 0.011125 | 9219.276 | 63.5208 | 0.011333 | 10915.97 | 75.211 | 0.011333
9449.159 | 65.1047 | 0.011125 | 9225.129 | 63.5611 | 0.011333 | 10909.84 | 75.1688 | 0.011333
9449.616 | 65.1079 | 0.011125 | 9232.078 | 63.609 | 0.011333 | 10904.26 | 75.1304 | 0.011333
9451.811 | 65.123 | 0.011125 | 9240.399 | 63.6663 | 0.011333 | 10899.05 | 75.0945 | 0.011333
9455.469 | 65.1482 | 0.011125 | 9249.635 | 63.73 | 0.011458 | 10894.75 | 75.0648 | 0.011333
9460.589 | 65.1835 | 0.011125 | 9255.944 | 63.7735 | 0.011458 | 10891.37 | 75.0415 | 0.011333
9466.899 | 65.2269 | 0.011125 | 9253.75 | 63.7583 | 0.011458 | 10888.26 | 75.0201 | 0.011333
9474.306 | 65.278 | 0.011125 | 9247.349 | 63.7142 | 0.011458 | 10886.25 | 75.0063 | 0.011333
9482.992 | 65.3378 | 0.011125 | 9240.033 | 63.6638 | 0.011458 | 10885.33 | 74.9999 | 0.011333
9492.777 | 65.4052 | 0.01125 | 9232.81 | 63.6141 | 0.011458 | 10886.98 | 75.0113 | 0.011333
9501.921 | 65.4682 | 0.01125 | 9226.226 | 63.5687 | 0.011458 | 10891.46 | 75.0422 | 0.011333
9501.829 | 65.4676 | 0.01125 | 9220.831 | 63.5315 | 0.011458 | 10897.77 | 75.0856 | 0.011333
9495.611 | 65.4248 | 0.01125 | 9216.899 | 63.5044 | 0.011458 | 10905.72 | 75.1404 | 0.011333
9487.382 | 65.3681 | 0.01125 | 9214.338 | 63.4868 | 0.011458 | 10915.42 | 75.2072 | 0.011333
9479.152 | 65.3114 | 0.01125 | 9213.15 | 63.4786 | 0.011458 | 10926.48 | 75.2834 | 0.011333
9471.288 | 65.2572 | 0.01125 | 9213.058 | 63.478 | 0.011458 | 10938.64 | 75.3672 | 0.011333
9464.613 | 65.2112 | 0.01125 | 9214.156 | 63.4855 | 0.011458 | 10951.54 | 75.4561 | 0.011458
9459.126 | 65.1734 | 0.01125 | 9216.624 | 63.5025 | 0.011458 | 10956.47 | 75.4901 | 0.011458
9455.469 | 65.1482 | 0.01125 | 9220.556 | 63.5296 | 0.011458 | 10954.65 | 75.4775 | 0.011458
9453 | 65.1312 | 0.01125 | 9225.769 | 63.5655 | 0.011458 | 10949.89 | 75.4447 | 0.011458
9452.36 | 65.1268 | 0.01125 | 9231.804 | 63.6071 | 0.011458 | 10944.22 | 75.4057 | 0.011458
9453.091 | 65.1318 | 0.01125 | 9239.119 | 63.6575 | 0.011458 | 10938.37 | 75.3654 | 0.011458
9455.286 | 65.1469 | 0.01125 | 9247.257 | 63.7136 | 0.011458 | 10933.34 | 75.3307 | 0.011458
9459.218 | 65.174 | 0.01125 | 9256.767 | 63.7791 | 0.011458 | 10929.13 | 75.3017 | 0.011458
9464.704 | 65.2118 | 0.01125 | 9267.1 | 63.8503 | 0.011458 | 10924.93 | 75.2728 | 0.011458
9471.379 | 65.2578 | 0.01125 | 9278.53 | 63.9291 | 0.011542 | 10921.73 | 75.2507 | 0.011458
9479.335 | 65.3126 | 0.01125 | 9284.382 | 63.9694 | 0.011542 | 10919.17 | 75.2331 | 0.011458
9488.387 | 65.375 | 0.01125 | 9282.828 | 63.9587 | 0.011542 | 10918.89 | 75.2312 | 0.011458
9498.263 | 65.443 | 0.01125 | 9278.347 | 63.9278 | 0.011542 | 10920.9 | 75.245 | 0.011458
9509.785 | 65.5224 | 0.011333 | 9273.044 | 63.8913 | 0.011542 | 10925.29 | 75.2752 | 0.011458
9522.038 | 65.6068 | 0.011333 | 9267.923 | 63.856 | 0.011542 | 10931.51 | 75.3181 | 0.011458
9530.633 | 65.6661 | 0.011333 | 9263.625 | 63.8264 | 0.011542 | 10939.28 | 75.3716 | 0.011458
9529.993 | 65.6617 | 0.011333 | 9260.516 | 63.805 | 0.011542 | 10948.34 | 75.4341 | 0.011458
9525.238 | 65.6289 | 0.011333 | 9258.413 | 63.7905 | 0.011542 | 10958.67 | 75.5052 | 0.011458
9519.02 | 65.586 | 0.011333 | 9257.956 | 63.7873 | 0.011542 | 10970.92 | 75.5896 | 0.011542
9512.619 | 65.5419 | 0.011333 | 9258.596 | 63.7917 | 0.011542 | 10979.06 | 75.6457 | 0.011542
9507.224 | 65.5048 | 0.011333 | 9260.608 | 63.8056 | 0.011542 | 10979.06 | 75.6457 | 0.011542
9503.384 | 65.4783 | 0.011333 | 9263.808 | 63.8276 | 0.011542 | 10975.04 | 75.618 | 0.011542
9500.732 | 65.46 | 0.011333 | 9268.197 | 63.8579 | 0.011542 | 10969.18 | 75.5777 | 0.011542
9499.452 | 65.4512 | 0.011333 | 9273.867 | 63.8969 | 0.011542 | 10962.78 | 75.5336 | 0.011542
9499.635 | 65.4525 | 0.011333 | 9280.725 | 63.9442 | 0.011542 | 10956.75 | 75.492 | 0.011542
9501.281 | 65.4638 | 0.011333 | 9288.954 | 64.0009 | 0.011542 | 10951.45 | 75.4555 | 0.011542
9504.664 | 65.4871 | 0.011333 | 9298.281 | 64.0652 | 0.011542 | 10947.24 | 75.4265 | 0.011542
9509.51 | 65.5205 | 0.011333 | 9306.328 | 64.1206 | 0.011667 | 10943.31 | 75.3994 | 0.011542
9515.82 | 65.564 | 0.011333 | 9305.688 | 64.1162 | 0.011667 | 10940.02 | 75.3767 | 0.011542
9523.318 | 65.6157 | 0.011333 | 9300.293 | 64.079 | 0.011667 | 10937.82 | 75.3616 | 0.011542
9532.279 | 65.6774 | 0.011333 | 9292.795 | 64.0274 | 0.011667 | 10936.45 | 75.3521 | 0.011542
9542.338 | 65.7467 | 0.011458 | 9285.114 | 63.9744 | 0.011667 | 10937.55 | 75.3597 | 0.011542
9553.219 | 65.8217 | 0.011458 | 9278.622 | 63.9297 | 0.011667 | 10941.66 | 75.388 | 0.011542
9556.785 | 65.8462 | 0.011458 | 9273.044 | 63.8913 | 0.011667 | 10947.42 | 75.4277 | 0.011542
9552.579 | 65.8173 | 0.011458 | 9268.837 | 63.8623 | 0.011667 | 10955.1 | 75.4806 | 0.011542
9544.807 | 65.7637 | 0.011458 | 9266.094 | 63.8434 | 0.011667 | 10964.34 | 75.5443 | 0.011542
9536.211 | 65.7045 | 0.011458 | 9264.448 | 63.832 | 0.011667 | 10975.04 | 75.618 | 0.011542
9528.073 | 65.6484 | 0.011458 | 9264.265 | 63.8308 | 0.011667 | 10987.02 | 75.7006 | 0.011542
9521.215 | 65.6012 | 0.011458 | 9265.454 | 63.839 | 0.011667 | 11000.55 | 75.7938 | 0.011667
9515.454 | 65.5615 | 0.011458 | 9267.832 | 63.8554 | 0.011667 | 11008.41 | 75.8479 | 0.011667
9511.065 | 65.5312 | 0.011458 | 9271.123 | 63.878 | 0.011667 | 11008.41 | 75.8479 | 0.011667
9508.322 | 65.5123 | 0.011458 | 9275.97 | 63.9114 | 0.011667 | 11004.21 | 75.819 | 0.011667
9507.133 | 65.5041 | 0.011458 | 9281.731 | 63.9511 | 0.011667 | 10998.72 | 75.7812 | 0.011667
9507.499 | 65.5067 | 0.011458 | 9289.046 | 64.0015 | 0.011667 | 10992.87 | 75.7409 | 0.011667
9509.693 | 65.5218 | 0.011458 | 9297.184 | 64.0576 | 0.011667 | 10987.38 | 75.703 | 0.011667
9513.259 | 65.5464 | 0.011458 | 9306.328 | 64.1206 | 0.011667 | 10982.54 | 75.6697 | 0.011667
9518.106 | 65.5798 | 0.011458 | 9316.844 | 64.1931 | 0.011667 | 10977.96 | 75.6381 | 0.011667
9524.232 | 65.622 | 0.011458 | 9328.274 | 64.2718 | 0.01175 | 10974.21 | 75.6123 | 0.011667
9532.005 | 65.6755 | 0.011458 | 9333.303 | 64.3065 | 0.01175 | 10971.65 | 75.5947 | 0.011667
9541.332 | 65.7398 | 0.011458 | 9331.2 | 64.292 | 0.01175 | 10970.83 | 75.589 | 0.011667
9551.39 | 65.8091 | 0.011458 | 9326.171 | 64.2573 | 0.01175 | 10972.75 | 75.6022 | 0.011667
9562.546 | 65.8859 | 0.011458 | 9320.502 | 64.2183 | 0.01175 | 10976.96 | 75.6313 | 0.011667
9574.342 | 65.9672 | 0.011542 | 9315.198 | 64.1817 | 0.01175 | 10983.08 | 75.6734 | 0.011667
9584.218 | 66.0353 | 0.011542 | 9310.809 | 64.1515 | 0.01175 | 10990.77 | 75.7264 | 0.011667
9584.949 | 66.0403 | 0.011542 | 9307.791 | 64.1307 | 0.01175 | 10999.45 | 75.7862 | 0.011667
9580.652 | 66.0107 | 0.011542 | 9305.688 | 64.1162 | 0.01175 | 11009.69 | 75.8568 | 0.011667
9574.434 | 65.9679 | 0.011542 | 9304.957 | 64.1112 | 0.01175 | 11021.67 | 75.9393 | 0.011792
9567.941 | 65.9231 | 0.011542 | 9305.871 | 64.1175 | 0.01175 | 11030.54 | 76.0004 | 0.011792
9562.272 | 65.8841 | 0.011542 | 9307.7 | 64.1301 | 0.01175 | 11030.82 | 76.0023 | 0.011792
9557.608 | 65.8519 | 0.011542 | 9310.717 | 64.1508 | 0.01175 | 11026.79 | 75.9746 | 0.011792
9554.591 | 65.8311 | 0.011542 | 9315.381 | 64.183 | 0.01175 | 11020.67 | 75.9324 | 0.011792
9553.128 | 65.8211 | 0.011542 | 9320.959 | 64.2214 | 0.01175 | 11014.08 | 75.887 | 0.011792
9553.036 | 65.8204 | 0.011542 | 9327.543 | 64.2668 | 0.01175 | 11007.77 | 75.8435 | 0.011792
9554.499 | 65.8305 | 0.011542 | 9335.498 | 64.3216 | 0.01175 | 11002.01 | 75.8038 | 0.011792
9557.334 | 65.85 | 0.011542 | 9344.642 | 64.3846 | 0.01175 | 10996.98 | 75.7692 | 0.011792
9561.449 | 65.8784 | 0.011542 | 9353.146 | 64.4432 | 0.011875 | 10992.87 | 75.7409 | 0.011792
9566.844 | 65.9156 | 0.011542 | 9352.597 | 64.4394 | 0.011875 | 10989.48 | 75.7175 | 0.011792
9573.702 | 65.9628 | 0.011542 | 9346.745 | 64.3991 | 0.011875 | 10986.83 | 75.6993 | 0.011792
9581.657 | 66.0176 | 0.011542 | 9338.881 | 64.3449 | 0.011875 | 10985.1 | 75.6873 | 0.011792
9590.802 | 66.0806 | 0.011667 | 9331.109 | 64.2913 | 0.011875 | 10985.28 | 75.6886 | 0.011792
9601.134 | 66.1518 | 0.011667 | 9324.068 | 64.2428 | 0.011875 | 10988.66 | 75.7119 | 0.011792
9603.969 | 66.1713 | 0.011667 | 9318.033 | 64.2012 | 0.011875 | 10994.33 | 75.7509 | 0.011792
9599.488 | 66.1405 | 0.011667 | 9313.735 | 64.1716 | 0.011875 | 11001.74 | 75.802 | 0.011792
9591.99 | 66.0888 | 0.011667 | 9310.535 | 64.1496 | 0.011875 | 11010.33 | 75.8612 | 0.011792
9583.578 | 66.0309 | 0.011667 | 9308.614 | 64.1364 | 0.011875 | 11020.67 | 75.9324 | 0.011792
9575.348 | 65.9741 | 0.011667 | 9308.157 | 64.1332 | 0.011875 | 11032.37 | 76.013 | 0.011792
9568.124 | 65.9244 | 0.011667 | 9309.254 | 64.1408 | 0.011875 | 11045.17 | 76.1012 | 0.011792
9562.18 | 65.8834 | 0.011667 | 9311.083 | 64.1534 | 0.011875 | 11056.05 | 76.1762 | 0.011875
9557.7 | 65.8526 | 0.011667 | 9314.649 | 64.1779 | 0.011875 | 11057.97 | 76.1894 | 0.011875
9554.682 | 65.8318 | 0.011667 | 9319.13 | 64.2088 | 0.011875 | 11055.23 | 76.1705 | 0.011875
9553.402 | 65.8229 | 0.011667 | 9324.891 | 64.2485 | 0.011875 | 11050.29 | 76.1365 | 0.011875
9553.402 | 65.8229 | 0.011667 | 9332.115 | 64.2983 | 0.011875 | 11044.9 | 76.0994 | 0.011875
9555.139 | 65.8349 | 0.011667 | 9340.253 | 64.3543 | 0.011875 | 11039.59 | 76.0628 | 0.011875
9558.431 | 65.8576 | 0.011667 | 9349.671 | 64.4192 | 0.011875 | 11034.66 | 76.0288 | 0.011875
9562.912 | 65.8885 | 0.011667 | 9359.913 | 64.4898 | 0.011875 | 11029.99 | 75.9966 | 0.011875
9569.13 | 65.9313 | 0.011667 | 9371.16 | 64.5673 | 0.011875 | 11026.34 | 75.9715 | 0.011875
9576.72 | 65.9836 | 0.011667 | 9380.578 | 64.6322 | 0.011958 | 11024.32 | 75.9576 | 0.011875
9585.498 | 66.0441 | 0.011667 | 9381.127 | 64.636 | 0.011958 | 11024.6 | 75.9595 | 0.011875
9595.282 | 66.1115 | 0.011667 | 9377.561 | 64.6114 | 0.011958 | 11027.07 | 75.9765 | 0.011875
9605.889 | 66.1846 | 0.011667 | 9372.44 | 64.5761 | 0.011958 | 11031.36 | 76.0061 | 0.011875
9617.685 | 66.2658 | 0.01175 | 9367.045 | 64.5389 | 0.011958 | 11037.49 | 76.0483 | 0.011875
9629.755 | 66.349 | 0.01175 | 9362.473 | 64.5074 | 0.011958 | 11045.08 | 76.1006 | 0.011875
9633.87 | 66.3774 | 0.01175 | 9358.907 | 64.4829 | 0.011958 | 11054.32 | 76.1643 | 0.011875
9631.218 | 66.3591 | 0.01175 | 9356.804 | 64.4684 | 0.011958 | 11064.83 | 76.2367 | 0.011875
9625.915 | 66.3226 | 0.01175 | 9355.889 | 64.4621 | 0.011958 | 11074.98 | 76.3066 | 0.011958
9619.88 | 66.281 | 0.01175 | 9356.072 | 64.4633 | 0.011958 | 11076.72 | 76.3186 | 0.011958
9614.028 | 66.2407 | 0.01175 | 9357.718 | 64.4747 | 0.011958 | 11072.97 | 76.2928 | 0.011958
9609.456 | 66.2092 | 0.01175 | 9360.919 | 64.4967 | 0.011958 | 11067.03 | 76.2518 | 0.011958
9606.255 | 66.1871 | 0.01175 | 9365.125 | 64.5257 | 0.011958 | 11059.89 | 76.2026 | 0.011958
9604.426 | 66.1745 | 0.01175 | 9370.611 | 64.5635 | 0.011958 | 11053.13 | 76.1561 | 0.011958
9604.152 | 66.1726 | 0.01175 | 9377.195 | 64.6089 | 0.011958 | 11047 | 76.1138 | 0.011958
9605.432 | 66.1814 | 0.01175 | 9384.876 | 64.6618 | 0.011958 | 11041.51 | 76.076 | 0.011958
9608.084 | 66.1997 | 0.01175 | 9393.929 | 64.7242 | 0.011958 | 11036.67 | 76.0427 | 0.011958
9612.016 | 66.2268 | 0.01175 | 9403.53 | 64.7903 | 0.012083 | 11032.74 | 76.0156 | 0.011958
9617.137 | 66.2621 | 0.01175 | 9405.725 | 64.8054 | 0.012083 | 11029.54 | 75.9935 | 0.011958
9623.629 | 66.3068 | 0.01175 | 9401.336 | 64.7752 | 0.012083 | 11027.07 | 75.9765 | 0.011958
9631.401 | 66.3604 | 0.01175 | 9394.386 | 64.7273 | 0.012083 | 11025.51 | 75.9658 | 0.011958
9640.637 | 66.424 | 0.011875 | 9387.162 | 64.6775 | 0.012083 | 11026.43 | 75.9721 | 0.011958
9650.878 | 66.4945 | 0.011875 | 9380.304 | 64.6303 | 0.012083 | 11030.18 | 75.9979 | 0.011958
9655.725 | 66.5279 | 0.011875 | 9374.452 | 64.59 | 0.012083 | 11036.12 | 76.0389 | 0.011958
9652.159 | 66.5034 | 0.011875 | 9369.697 | 64.5572 | 0.012083 | 11043.62 | 76.0905 | 0.011958
9644.935 | 66.4536 | 0.011875 | 9366.131 | 64.5326 | 0.012083 | 11053.04 | 76.1554 | 0.011958
9636.522 | 66.3956 | 0.011875 | 9363.845 | 64.5169 | 0.012083 | 11063.55 | 76.2279 | 0.011958
9628.292 | 66.3389 | 0.011875 | 9363.387 | 64.5137 | 0.012083 | 11075.07 | 76.3072 | 0.011958
9621.069 | 66.2892 | 0.011875 | 9364.119 | 64.5188 | 0.012083 | 11088.24 | 76.398 | 0.012083
9614.942 | 66.247 | 0.011875 | 9365.948 | 64.5314 | 0.012083 | 11097.11 | 76.4591 | 0.012083
9610.278 | 66.2148 | 0.011875 | 9369.057 | 64.5528 | 0.012083 | 11097.29 | 76.4603 | 0.012083
9606.895 | 66.1915 | 0.011875 | 9373.72 | 64.5849 | 0.012083 | 11093.27 | 76.4326 | 0.012083
9605.066 | 66.1789 | 0.011875 | 9379.298 | 64.6234 | 0.012083 | 11087.69 | 76.3942 | 0.012083
9604.792 | 66.177 | 0.011875 | 9386.065 | 64.67 | 0.012083 | 11082.02 | 76.3551 | 0.012083
9605.981 | 66.1852 | 0.011875 | 9394.203 | 64.7261 | 0.012083 | 11076.45 | 76.3167 | 0.012083
9608.907 | 66.2054 | 0.011875 | 9403.164 | 64.7878 | 0.012083 | 11071.14 | 76.2802 | 0.012083
9613.022 | 66.2337 | 0.011875 | 9413.406 | 64.8584 | 0.012083 | 11066.66 | 76.2493 | 0.012083
9618.783 | 66.2734 | 0.011875 | 9424.562 | 64.9352 | 0.012167 | 11062.91 | 76.2234 | 0.012083
9626.098 | 66.3238 | 0.011875 | 9432.608 | 64.9907 | 0.012167 | 11059.71 | 76.2014 | 0.012083
9634.693 | 66.383 | 0.011875 | 9432.06 | 64.9869 | 0.012167 | 11058.8 | 76.1951 | 0.012083
9644.112 | 66.4479 | 0.011875 | 9427.579 | 64.956 | 0.012167 | 11060.72 | 76.2084 | 0.012083
9654.627 | 66.5204 | 0.011875 | 9422.184 | 64.9188 | 0.012167 | 11064.56 | 76.2348 | 0.012083
9666.423 | 66.6017 | 0.011958 | 9416.606 | 64.8804 | 0.012167 | 11070.32 | 76.2745 | 0.012083
9678.585 | 66.6855 | 0.011958 | 9412.126 | 64.8495 | 0.012167 | 11077.36 | 76.323 | 0.012083
9683.889 | 66.722 | 0.011958 | 9408.651 | 64.8256 | 0.012167 | 11086.14 | 76.3835 | 0.012083
9681.785 | 66.7075 | 0.011958 | 9406.273 | 64.8092 | 0.012167 | 11096.11 | 76.4522 | 0.012083
9676.39 | 66.6703 | 0.011958 | 9404.993 | 64.8004 | 0.012167 | 11107.35 | 76.5296 | 0.012167
9670.355 | 66.6287 | 0.011958 | 9405.359 | 64.8029 | 0.012167 | 11113.94 | 76.575 | 0.012167
9665.052 | 66.5922 | 0.011958 | 9406.822 | 64.813 | 0.012167 | 11112.11 | 76.5624 | 0.012167
9660.388 | 66.5601 | 0.011958 | 9409.657 | 64.8325 | 0.012167 | 11106.99 | 76.5272 | 0.012167
9656.913 | 66.5361 | 0.011958 | 9413.68 | 64.8603 | 0.012167 | 11100.31 | 76.4811 | 0.012167
9654.719 | 66.521 | 0.011958 | 9418.618 | 64.8943 | 0.012167 | 11093.64 | 76.4352 | 0.012167
9653.987 | 66.516 | 0.011958 | 9424.927 | 64.9377 | 0.012167 | 11087.05 | 76.3898 | 0.012167
9654.902 | 66.5223 | 0.011958 | 9432.517 | 64.99 | 0.012167 | 11081.02 | 76.3482 | 0.012167
9657.005 | 66.5368 | 0.011958 | 9441.021 | 65.0486 | 0.012167 | 11075.9 | 76.313 | 0.012167
9660.845 | 66.5632 | 0.011958 | 9450.348 | 65.1129 | 0.012292 | 11071.51 | 76.2827 | 0.012167
9665.783 | 66.5972 | 0.011958 | 9452.725 | 65.1293 | 0.012292 | 11067.67 | 76.2562 | 0.012167
9672.367 | 66.6426 | 0.011958 | 9448.336 | 65.099 | 0.012292 | 11064.38 | 76.2336 | 0.012167
9679.957 | 66.6949 | 0.011958 | 9441.021 | 65.0486 | 0.012292 | 11062 | 76.2172 | 0.012167
9688.826 | 66.756 | 0.011958 | 9432.883 | 64.9926 | 0.012292 | 11061.72 | 76.2153 | 0.012167
9698.885 | 66.8253 | 0.012083 | 9425.293 | 64.9403 | 0.012292 | 11064.19 | 76.2323 | 0.012167
9706.475 | 66.8776 | 0.012083 | 9418.618 | 64.8943 | 0.012292 | 11069.04 | 76.2657 | 0.012167
9704.829 | 66.8663 | 0.012083 | 9413.406 | 64.8584 | 0.012292 | 11076.08 | 76.3142 | 0.012167
9698.153 | 66.8203 | 0.012083 | 9409.748 | 64.8332 | 0.012292 | 11084.49 | 76.3721 | 0.012167
9690.107 | 66.7648 | 0.012083 | 9407.371 | 64.8168 | 0.012292 | 11094.37 | 76.4402 | 0.012167
9681.968 | 66.7088 | 0.012083 | 9406.639 | 64.8117 | 0.012292 | 11105.98 | 76.5202 | 0.012167
9674.47 | 66.6571 | 0.012083 | 9407.371 | 64.8168 | 0.012292 | 11118.51 | 76.6065 | 0.012292
9667.978 | 66.6124 | 0.012083 | 9409.017 | 64.8281 | 0.012292 | 11128.93 | 76.6783 | 0.012292
9663.131 | 66.579 | 0.012083 | 9412.126 | 64.8495 | 0.012292 | 11129.94 | 76.6853 | 0.012292
9659.474 | 66.5538 | 0.012083 | 9416.24 | 64.8779 | 0.012292 | 11126.37 | 76.6607 | 0.012292
9657.371 | 66.5393 | 0.012083 | 9421.544 | 64.9144 | 0.012292 | 11120.52 | 76.6204 | 0.012292
9656.913 | 66.5361 | 0.012083 | 9428.219 | 64.9604 | 0.012292 | 11114.21 | 76.5769 | 0.012292
9658.011 | 66.5437 | 0.012083 | 9436.083 | 65.0146 | 0.012292 | 11108.27 | 76.536 | 0.012292
9660.571 | 66.5613 | 0.012083 | 9445.044 | 65.0764 | 0.012292 | 11102.78 | 76.4982 | 0.012292
9664.869 | 66.5909 | 0.012083 | 9454.829 | 65.1438 | 0.012292 | 11097.93 | 76.4647 | 0.012292
9670.172 | 66.6275 | 0.012083 | 9466.076 | 65.2213 | 0.012292 | 11094 | 76.4377 | 0.012292
9676.939 | 66.6741 | 0.012083 | 9477.415 | 65.2994 | 0.012375 | 11090.71 | 76.415 | 0.012292
9684.986 | 66.7296 | 0.012083 | 9480.615 | 65.3214 | 0.012375 | 11089.61 | 76.4074 | 0.012292
9694.13 | 66.7926 | 0.012083 | 9477.597 | 65.3006 | 0.012375 | 11090.8 | 76.4156 | 0.012292
9704.646 | 66.865 | 0.012083 | 9472.751 | 65.2673 | 0.012375 | 11094.28 | 76.4396 | 0.012292
9716.167 | 66.9444 | 0.012167 | 9466.899 | 65.2269 | 0.012375 | 11099.4 | 76.4749 | 0.012292
9728.786 | 67.0313 | 0.012167 | 9462.235 | 65.1948 | 0.012375 | 11105.98 | 76.5202 | 0.012292
9736.101 | 67.0817 | 0.012167 | 9458.395 | 65.1683 | 0.012375 | 11114.21 | 76.5769 | 0.012292
9734.913 | 67.0736 | 0.012167 | 9455.834 | 65.1507 | 0.012375 | 11123.9 | 76.6437 | 0.012292
9729.701 | 67.0376 | 0.012167 | 9454.371 | 65.1406 | 0.012375 | 11135.06 | 76.7206 | 0.012375
9723.3 | 66.9935 | 0.012167 | 9454.371 | 65.1406 | 0.012375 | 11140.55 | 76.7584 | 0.012375
9717.265 | 66.952 | 0.012167 | 9455.652 | 65.1494 | 0.012375 | 11138.53 | 76.7445 | 0.012375
9711.87 | 66.9148 | 0.012167 | 9458.212 | 65.1671 | 0.012375 | 11133.14 | 76.7073 | 0.012375
9708.212 | 66.8896 | 0.012167 | 9462.235 | 65.1948 | 0.012375 | 11126.37 | 76.6607 | 0.012375
9705.926 | 66.8738 | 0.012167 | 9466.99 | 65.2276 | 0.012375 | 11119.33 | 76.6122 | 0.012375
9705.011 | 66.8675 | 0.012167 | 9472.934 | 65.2685 | 0.012375 | 11112.93 | 76.5681 | 0.012375
9705.652 | 66.8719 | 0.012167 | 9480.249 | 65.3189 | 0.012375 | 11107.17 | 76.5284 | 0.012375
9707.755 | 66.8864 | 0.012167 | 9488.936 | 65.3788 | 0.012375 | 11102.51 | 76.4963 | 0.012375
9710.955 | 66.9085 | 0.012167 | 9498.629 | 65.4456 | 0.0125 | 11098.39 | 76.4679 | 0.012375
9715.984 | 66.9431 | 0.012167 | 9501.189 | 65.4632 | 0.0125 | 11095.1 | 76.4452 | 0.012375
9722.202 | 66.986 | 0.012167 | 9496.8 | 65.433 | 0.0125 | 11092.36 | 76.4264 | 0.012375
9729.975 | 67.0395 | 0.012167 | 9489.393 | 65.3819 | 0.0125 | 11090.44 | 76.4131 | 0.012375
9739.119 | 67.1025 | 0.012167 | 9481.347 | 65.3265 | 0.0125 | 11090.89 | 76.4162 | 0.012375
9749.452 | 67.1737 | 0.012292 | 9474.031 | 65.2761 | 0.0125 | 11094.37 | 76.4402 | 0.012375
9759.876 | 67.2455 | 0.012292 | 9467.63 | 65.232 | 0.0125 | 11099.67 | 76.4767 | 0.012375
9763.717 | 67.272 | 0.012292 | 9462.327 | 65.1954 | 0.0125 | 11106.62 | 76.5246 | 0.012375
9760.059 | 67.2468 | 0.012292 | 9458.486 | 65.169 | 0.0125 | 11115.22 | 76.5839 | 0.012375
9752.744 | 67.1964 | 0.012292 | 9455.926 | 65.1513 | 0.0125 | 11125.27 | 76.6531 | 0.012375
9744.331 | 67.1384 | 0.012292 | 9454.829 | 65.1438 | 0.0125 | 11136.25 | 76.7288 | 0.012375
9736.467 | 67.0843 | 0.012292 | 9455.011 | 65.145 | 0.0125 | 11149.14 | 76.8176 | 0.012375
9729.883 | 67.0389 | 0.012292 | 9456.749 | 65.157 | 0.0125 | 11161.39 | 76.902 | 0.0125
9724.397 | 67.0011 | 0.012292 | 9459.858 | 65.1784 | 0.0125 | 11164.41 | 76.9228 | 0.0125
9720.374 | 66.9734 | 0.012292 | 9463.881 | 65.2061 | 0.0125 | 11161.67 | 76.9039 | 0.0125
9717.813 | 66.9557 | 0.012292 | 9469.002 | 65.2414 | 0.0125 | 11156.27 | 76.8667 | 0.0125
9716.899 | 66.9494 | 0.012292 | 9475.586 | 65.2868 | 0.0125 | 11150.15 | 76.8245 | 0.0125
9717.447 | 66.9532 | 0.012292 | 9483.358 | 65.3403 | 0.0125 | 11144.11 | 76.7829 | 0.0125
9719.551 | 66.9677 | 0.012292 | 9491.954 | 65.3996 | 0.0125 | 11138.99 | 76.7476 | 0.0125
9723.208 | 66.9929 | 0.012292 | 9502.012 | 65.4689 | 0.0125 | 11133.87 | 76.7124 | 0.0125
9728.42 | 67.0288 | 0.012292 | 9513.168 | 65.5457 | 0.0125 | 11129.66 | 76.6834 | 0.0125
9735.096 | 67.0748 | 0.012292 | 9523.958 | 65.6201 | 0.012583 | 11127.01 | 76.6651 | 0.0125
9743.051 | 67.1296 | 0.012292 | 9526.061 | 65.6346 | 0.012583 | 11126.74 | 76.6632 | 0.0125
9752.195 | 67.1926 | 0.012292 | 9523.044 | 65.6138 | 0.012583 | 11129.02 | 76.6789 | 0.0125
9762.619 | 67.2644 | 0.012292 | 9517.74 | 65.5772 | 0.012583 | 11133.05 | 76.7067 | 0.0125
9773.958 | 67.3426 | 0.012375 | 9511.979 | 65.5375 | 0.012583 | 11138.72 | 76.7458 | 0.0125
9786.303 | 67.4276 | 0.012375 | 9507.133 | 65.5041 | 0.012583 | 11146.03 | 76.7961 | 0.0125
9794.624 | 67.485 | 0.012375 | 9503.109 | 65.4764 | 0.012583 | 11154.81 | 76.8566 | 0.0125
9793.709 | 67.4787 | 0.012375 | 9500.549 | 65.4588 | 0.012583 | 11164.41 | 76.9228 | 0.0125
9788.314 | 67.4415 | 0.012375 | 9499.269 | 65.45 | 0.012583 | 11175.57 | 76.9997 | 0.012583
9781.822 | 67.3968 | 0.012375 | 9499.269 | 65.45 | 0.012583 | 11184.07 | 77.0582 | 0.012583
9775.33 | 67.352 | 0.012375 | 9500.366 | 65.4575 | 0.012583 | 11183.8 | 77.0564 | 0.012583
9769.935 | 67.3149 | 0.012375 | 9502.927 | 65.4752 | 0.012583 | 11178.95 | 77.023 | 0.012583
9765.728 | 67.2859 | 0.012375 | 9506.584 | 65.5004 | 0.012583 | 11172 | 76.9751 | 0.012583
9762.802 | 67.2657 | 0.012375 | 9511.614 | 65.535 | 0.012583 | 11165.23 | 76.9284 | 0.012583
9761.705 | 67.2581 | 0.012375 | 9517.557 | 65.576 | 0.012583 | 11158.56 | 76.8825 | 0.012583
9761.705 | 67.2581 | 0.012375 | 9524.781 | 65.6257 | 0.012583 | 11152.43 | 76.8402 | 0.012583
9763.625 | 67.2714 | 0.012375 | 9533.285 | 65.6843 | 0.012583 | 11146.95 | 76.8025 | 0.012583
9766.46 | 67.2909 | 0.012375 | 9542.978 | 65.7511 | 0.012708 | 11142.37 | 76.7709 | 0.012583
9770.849 | 67.3211 | 0.012375 | 9548.647 | 65.7902 | 0.012708 | 11138.44 | 76.7439 | 0.012583
9776.793 | 67.3621 | 0.012375 | 9545.63 | 65.7694 | 0.012708 | 11135.15 | 76.7212 | 0.012583
9784.382 | 67.4144 | 0.012375 | 9539.137 | 65.7247 | 0.012708 | 11133.14 | 76.7073 | 0.012583
9792.978 | 67.4736 | 0.012375 | 9531.273 | 65.6705 | 0.012708 | 11134.05 | 76.7136 | 0.012583
9802.853 | 67.5417 | 0.0125 | 9523.867 | 65.6194 | 0.012708 | 11137.53 | 76.7376 | 0.012583
9813.369 | 67.6141 | 0.0125 | 9517.191 | 65.5734 | 0.012708 | 11143.11 | 76.776 | 0.012583
9815.564 | 67.6292 | 0.0125 | 9511.431 | 65.5338 | 0.012708 | 11150.7 | 76.8283 | 0.012583
9810.535 | 67.5946 | 0.0125 | 9507.316 | 65.5054 | 0.012708 | 11159.47 | 76.8887 | 0.012583
9802.396 | 67.5385 | 0.0125 | 9504.847 | 65.4884 | 0.012708 | 11169.53 | 76.9581 | 0.012583
9793.618 | 67.478 | 0.0125 | 9503.75 | 65.4808 | 0.012708 | 11180.87 | 77.0362 | 0.012583
9785.297 | 67.4207 | 0.0125 | 9503.932 | 65.4821 | 0.012708 | 11193.49 | 77.1231 | 0.012708
9778.073 | 67.3709 | 0.0125 | 9505.213 | 65.4909 | 0.012708 | 11201.81 | 77.1805 | 0.012708
9772.404 | 67.3319 | 0.0125 | 9508.047 | 65.5104 | 0.012708 | 11201.35 | 77.1773 | 0.012708
9768.197 | 67.3029 | 0.0125 | 9512.436 | 65.5407 | 0.012708 | 11196.69 | 77.1452 | 0.012708
9765.363 | 67.2834 | 0.0125 | 9518.014 | 65.5791 | 0.012708 | 11190.2 | 77.1005 | 0.012708
9764.082 | 67.2745 | 0.0125 | 9524.415 | 65.6232 | 0.012708 | 11183.52 | 77.0545 | 0.012708
9764.357 | 67.2764 | 0.0125 | 9531.822 | 65.6743 | 0.012708 | 11177.3 | 77.0116 | 0.012708
9766.368 | 67.2903 | 0.0125 | 9540.326 | 65.7328 | 0.012708 | 11171.82 | 76.9738 | 0.012708
9769.752 | 67.3136 | 0.0125 | 9549.927 | 65.799 | 0.012708 | 11166.97 | 76.9404 | 0.012708
9774.872 | 67.3489 | 0.0125 | 9560.9 | 65.8746 | 0.012708 | 11162.86 | 76.9121 | 0.012708
9781.456 | 67.3942 | 0.0125 | 9571.325 | 65.9464 | 0.012792 | 11159.29 | 76.8875 | 0.012708
9789.046 | 67.4465 | 0.0125 | 9573.245 | 65.9597 | 0.012792 | 11157.65 | 76.8762 | 0.012708
9798.19 | 67.5095 | 0.0125 | 9569.77 | 65.9357 | 0.012792 | 11158.74 | 76.8837 | 0.012708
9808.523 | 67.5807 | 0.0125 | 9564.375 | 65.8985 | 0.012792 | 11162.31 | 76.9083 | 0.012708
9819.679 | 67.6576 | 0.0125 | 9558.523 | 65.8582 | 0.012792 | 11167.61 | 76.9448 | 0.012708
9832.115 | 67.7433 | 0.012583 | 9553.219 | 65.8217 | 0.012792 | 11174.38 | 76.9915 | 0.012708
9844.276 | 67.8271 | 0.012583 | 9549.013 | 65.7927 | 0.012792 | 11182.52 | 77.0476 | 0.012708
9847.385 | 67.8485 | 0.012583 | 9546.087 | 65.7725 | 0.012792 | 11191.84 | 77.1118 | 0.012708
9844.642 | 67.8296 | 0.012583 | 9544.349 | 65.7606 | 0.012792 | 11202.45 | 77.1849 | 0.012792
9838.881 | 67.7899 | 0.012583 | 9543.984 | 65.758 | 0.012792 | 11210.5 | 77.2403 | 0.012792
9832.663 | 67.747 | 0.012583 | 9544.99 | 65.765 | 0.012792 | 11209.86 | 77.2359 | 0.012792
9827.177 | 67.7092 | 0.012583 | 9547.367 | 65.7814 | 0.012792 | 11204.74 | 77.2007 | 0.012792
9822.696 | 67.6784 | 0.012583 | 9551.025 | 65.8066 | 0.012792 | 11197.7 | 77.1522 | 0.012792
9819.587 | 67.657 | 0.012583 | 9555.688 | 65.8387 | 0.012792 | 11190.47 | 77.1023 | 0.012792
9817.758 | 67.6444 | 0.012583 | 9561.998 | 65.8822 | 0.012792 | 11183.61 | 77.0551 | 0.012792
9817.393 | 67.6418 | 0.012583 | 9569.221 | 65.9319 | 0.012792 | 11177.4 | 77.0123 | 0.012792
9818.673 | 67.6507 | 0.012583 | 9577.543 | 65.9893 | 0.012792 | 11172 | 76.9751 | 0.012792
9821.416 | 67.6696 | 0.012583 | 9587.144 | 66.0554 | 0.012792 | 11167.34 | 76.943 | 0.012792
9825.714 | 67.6992 | 0.012583 | 9595.831 | 66.1153 | 0.012917 | 11163.31 | 76.9152 | 0.012792
9831.2 | 67.737 | 0.012583 | 9595.739 | 66.1146 | 0.012917 | 11160.02 | 76.8925 | 0.012792
9838.15 | 67.7849 | 0.012583 | 9590.619 | 66.0794 | 0.012917 | 11157.55 | 76.8755 | 0.012792
9846.014 | 67.839 | 0.012583 | 9583.486 | 66.0302 | 0.012917 | 11157.55 | 76.8755 | 0.012792
9855.066 | 67.9014 | 0.012708 | 9576.445 | 65.9817 | 0.012917 | 11160.57 | 76.8963 | 0.012792
9864.851 | 67.9688 | 0.012708 | 9569.953 | 65.937 | 0.012917 | 11165.42 | 76.9297 | 0.012792
9869.514 | 68.001 | 0.012708 | 9564.741 | 65.9011 | 0.012917 | 11172 | 76.9751 | 0.012792
9865.765 | 67.9751 | 0.012708 | 9560.809 | 65.874 | 0.012917 | 11180.14 | 77.0312 | 0.012792
9858.358 | 67.9241 | 0.012708 | 9557.883 | 65.8538 | 0.012917 | 11190.11 | 77.0999 | 0.012792
9849.946 | 67.8661 | 0.012708 | 9556.237 | 65.8425 | 0.012917 | 11200.99 | 77.1748 | 0.012792
9841.899 | 67.8107 | 0.012708 | 9556.328 | 65.8431 | 0.012917 | 11213.33 | 77.2598 | 0.012792
9834.675 | 67.7609 | 0.012708 | 9557.426 | 65.8507 | 0.012917 | 11224.58 | 77.3374 | 0.012917
9828.548 | 67.7187 | 0.012708 | 9559.529 | 65.8652 | 0.012917 | 11226.32 | 77.3493 | 0.012917
9823.793 | 67.6859 | 0.012708 | 9563.278 | 65.891 | 0.012917 | 11222.66 | 77.3241 | 0.012917
9820.502 | 67.6633 | 0.012708 | 9568.673 | 65.9282 | 0.012917 | 11216.81 | 77.2838 | 0.012917
9818.764 | 67.6513 | 0.012708 | 9574.525 | 65.9685 | 0.012917 | 11210.32 | 77.2391 | 0.012917
9818.764 | 67.6513 | 0.012708 | 9581.657 | 66.0176 | 0.012917 | 11203.82 | 77.1943 | 0.012917
9820.136 | 67.6607 | 0.012708 | 9590.07 | 66.0756 | 0.012917 | 11197.79 | 77.1528 | 0.012917
9823.336 | 67.6828 | 0.012708 | 9599.58 | 66.1411 | 0.012917 | 11192.48 | 77.1162 | 0.012917
9827.817 | 67.7137 | 0.012708 | 9610.278 | 66.2148 | 0.012917 | 11187.91 | 77.0847 | 0.012917
9833.761 | 67.7546 | 0.012708 | 9620.886 | 66.2879 | 0.013 | 11183.89 | 77.057 | 0.012917
9841.167 | 67.8056 | 0.012708 | 9623.172 | 66.3037 | 0.013 | 11182.06 | 77.0444 | 0.012917
9849.58 | 67.8636 | 0.012708 | 9619.057 | 66.2753 | 0.013 | 11182.52 | 77.0476 | 0.012917
9859.273 | 67.9304 | 0.012708 | 9613.296 | 66.2356 | 0.013 | 11185.44 | 77.0677 | 0.012917
9870.428 | 68.0072 | 0.012708 | 9607.444 | 66.1953 | 0.013 | 11190.02 | 77.0992 | 0.012917
9882.499 | 68.0904 | 0.012792 | 9602.506 | 66.1613 | 0.013 | 11196.42 | 77.1433 | 0.012917
9894.935 | 68.1761 | 0.012792 | 9598.117 | 66.131 | 0.013 | 11204.37 | 77.1981 | 0.012917
9899.141 | 68.2051 | 0.012792 | 9594.825 | 66.1083 | 0.013 | 11213.61 | 77.2618 | 0.012917
9896.306 | 68.1855 | 0.012792 | 9592.905 | 66.0951 | 0.013 | 11224.31 | 77.3355 | 0.012917
9890.82 | 68.1477 | 0.012792 | 9592.447 | 66.092 | 0.013 | 11233.72 | 77.4003 | 0.013
9884.602 | 68.1049 | 0.012792 | 9593.27 | 66.0976 | 0.013 | 11233.36 | 77.3979 | 0.013
9878.932 | 68.0658 | 0.012792 | 9595.556 | 66.1134 | 0.013 | 11228.24 | 77.3626 | 0.013
9874.269 | 68.0337 | 0.012792 | 9598.94 | 66.1367 | 0.013 | 11221.11 | 77.3134 | 0.013
9870.886 | 68.0104 | 0.012792 | 9603.695 | 66.1695 | 0.013 | 11213.42 | 77.2605 | 0.013
9869.057 | 67.9978 | 0.012792 | 9609.456 | 66.2092 | 0.013 | 11205.74 | 77.2075 | 0.013
9868.417 | 67.9934 | 0.012792 | 9616.496 | 66.2577 | 0.013 | 11198.98 | 77.161 | 0.013
9869.514 | 68.001 | 0.012792 | 9624.818 | 66.315 | 0.013 | 11193.22 | 77.1213 | 0.013
9871.983 | 68.018 | 0.012792 | 9633.962 | 66.378 | 0.013 | 11188.37 | 77.0879 | 0.013
9875.549 | 68.0425 | 0.012792 | 9642.557 | 66.4372 | 0.013125 | 11184.16 | 77.0589 | 0.013
9880.304 | 68.0753 | 0.012792 | 9641.826 | 66.4322 | 0.013125 | 11180.14 | 77.0312 | 0.013
9886.522 | 68.1181 | 0.012792 | 9636.065 | 66.3925 | 0.013125 | 11177.12 | 77.0104 | 0.013
9894.02 | 68.1698 | 0.012792 | 9628.658 | 66.3415 | 0.013125 | 11176.39 | 77.0053 | 0.013
9903.073 | 68.2322 | 0.012792 | 9621.16 | 66.2898 | 0.013125 | 11178.59 | 77.0205 | 0.013
9913.406 | 68.3034 | 0.012917 | 9614.302 | 66.2425 | 0.013125 | 11182.97 | 77.0507 | 0.013
9921.91 | 68.362 | 0.012917 | 9608.541 | 66.2028 | 0.013125 | 11189.19 | 77.0935 | 0.013
9920.538 | 68.3525 | 0.012917 | 9604.426 | 66.1745 | 0.013125 | 11197.15 | 77.1484 | 0.013
9914.32 | 68.3097 | 0.012917 | 9601.409 | 66.1537 | 0.013125 | 11206.29 | 77.2113 | 0.013
9906.273 | 68.2542 | 0.012917 | 9599.763 | 66.1424 | 0.013125 | 11217.17 | 77.2863 | 0.013
9897.861 | 68.1963 | 0.012917 | 9599.854 | 66.143 | 0.013125 | 11228.51 | 77.3644 | 0.013125
9890.363 | 68.1446 | 0.012917 | 9600.86 | 66.1499 | 0.013125 | 11237.29 | 77.4249 | 0.013125
9884.053 | 68.1011 | 0.012917 | 9603.329 | 66.1669 | 0.013125 | 11237.2 | 77.4243 | 0.013125
9879.115 | 68.0671 | 0.012917 | 9606.804 | 66.1909 | 0.013125 | 11232.26 | 77.3903 | 0.013125
9875.732 | 68.0438 | 0.012917 | 9611.559 | 66.2236 | 0.013125 | 11225.4 | 77.343 | 0.013125
9873.995 | 68.0318 | 0.012917 | 9617.685 | 66.2658 | 0.013125 | 11218.64 | 77.2964 | 0.013125
9873.72 | 68.0299 | 0.012917 | 9625.092 | 66.3169 | 0.013125 | 11212.05 | 77.251 | 0.013125
9875.092 | 68.0394 | 0.012917 | 9633.505 | 66.3748 | 0.013125 | 11205.74 | 77.2075 | 0.013125
9877.835 | 68.0583 | 0.012917 | 9643.38 | 66.4429 | 0.013125 | 11200.35 | 77.1704 | 0.013125
9882.041 | 68.0873 | 0.012917 | 9654.079 | 66.5166 | 0.013125 | 11196.05 | 77.1408 | 0.013125
9887.802 | 68.127 | 0.012917 | 9665.875 | 66.5979 | 0.013208 | 11192.12 | 77.1137 | 0.013125
9894.935 | 68.1761 | 0.012917 | 9671.544 | 66.6369 | 0.013208 | 11189.28 | 77.0941 | 0.013125
9903.256 | 68.2334 | 0.012917 | 9669.715 | 66.6243 | 0.013208 | 11188.83 | 77.091 | 0.013125
9912.766 | 68.299 | 0.012917 | 9664.595 | 66.5891 | 0.013208 | 11190.93 | 77.1055 | 0.013125
9923.556 | 68.3733 | 0.012917 | 9658.834 | 66.5494 | 0.013208 | 11195.41 | 77.1364 | 0.013125
9935.26 | 68.4539 | 0.013 | 9653.347 | 66.5116 | 0.013208 | 11201.72 | 77.1799 | 0.013125
9947.605 | 68.539 | 0.013 | 9649.05 | 66.482 | 0.013208 | 11209.68 | 77.2347 | 0.013125
9953.091 | 68.5768 | 0.013 | 9645.849 | 66.4599 | 0.013208 | 11218.82 | 77.2977 | 0.013125
9950.897 | 68.5617 | 0.013 | 9643.837 | 66.446 | 0.013208 | 11228.97 | 77.3676 | 0.013125
9945.227 | 68.5226 | 0.013 | 9643.197 | 66.4416 | 0.013208 | 11239.76 | 77.4419 | 0.013208
9939.009 | 68.4798 | 0.013 | 9643.654 | 66.4448 | 0.013208 | 11243.69 | 77.469 | 0.013208
9932.974 | 68.4382 | 0.013 | 9645.758 | 66.4593 | 0.013208 | 11240.49 | 77.447 | 0.013208
9928.494 | 68.4073 | 0.013 | 9648.958 | 66.4813 | 0.013208 | 11234.36 | 77.4047 | 0.013208
9924.744 | 68.3815 | 0.013 | 9653.256 | 66.5109 | 0.013208 | 11226.87 | 77.3531 | 0.013208
9922.55 | 68.3664 | 0.013 | 9658.925 | 66.55 | 0.013208 | 11219.37 | 77.3015 | 0.013208
9921.91 | 68.362 | 0.013 | 9665.783 | 66.5972 | 0.013208 | 11212.33 | 77.253 | 0.013208
9922.55 | 68.3664 | 0.013 | 9673.739 | 66.6521 | 0.013208 | 11206.2 | 77.2107 | 0.013208
9924.836 | 68.3821 | 0.013 | 9683.066 | 66.7163 | 0.013208 | 11200.44 | 77.171 | 0.013208
9928.676 | 68.4086 | 0.013 | 9692.575 | 66.7818 | 0.013333 | 11195.78 | 77.1389 | 0.013208
9933.706 | 68.4432 | 0.013 | 9693.947 | 66.7913 | 0.013333 | 11191.75 | 77.1112 | 0.013208
9940.107 | 68.4873 | 0.013 | 9689.192 | 66.7585 | 0.013333 | 11188.64 | 77.0897 | 0.013208
9947.971 | 68.5415 | 0.013 | 9682.243 | 66.7107 | 0.013333 | 11187.64 | 77.0828 | 0.013208
9956.2 | 68.5982 | 0.013 | 9674.744 | 66.659 | 0.013333 | 11189.38 | 77.0948 | 0.013208
9965.619 | 68.6631 | 0.013125 | 9667.612 | 66.6098 | 0.013333 | 11193.67 | 77.1244 | 0.013208
9975.494 | 68.7312 | 0.013125 | 9661.76 | 66.5695 | 0.013333 | 11199.62 | 77.1654 | 0.013208
9977.415 | 68.7444 | 0.013125 | 9656.822 | 66.5355 | 0.013333 | 11207.11 | 77.217 | 0.013208
9972.294 | 68.7091 | 0.013125 | 9653.53 | 66.5128 | 0.013333 | 11215.8 | 77.2769 | 0.013208
9964.796 | 68.6574 | 0.013125 | 9651.61 | 66.4996 | 0.013333 | 11226.13 | 77.348 | 0.013208
9956.566 | 68.6007 | 0.013125 | 9650.97 | 66.4952 | 0.013333 | 11237.75 | 77.4281 | 0.013208
9949.068 | 68.5491 | 0.013125 | 9651.427 | 66.4983 | 0.013333 | 11248.72 | 77.5037 | 0.013333
9942.575 | 68.5043 | 0.013125 | 9653.53 | 66.5128 | 0.013333 | 11250.55 | 77.5163 | 0.013333
9937.363 | 68.4684 | 0.013125 | 9657.096 | 66.5374 | 0.013333 | 11246.71 | 77.4898 | 0.013333
9933.614 | 68.4426 | 0.013125 | 9661.943 | 66.5708 | 0.013333 | 11240.22 | 77.4451 | 0.013333
9931.603 | 68.4287 | 0.013125 | 9667.703 | 66.6105 | 0.013333 | 11233.08 | 77.3959 | 0.013333
9930.688 | 68.4224 | 0.013125 | 9674.653 | 66.6584 | 0.013333 | 11225.68 | 77.3449 | 0.013333
9931.42 | 68.4275 | 0.013125 | 9682.791 | 66.7144 | 0.013333 | 11219.28 | 77.3008 | 0.013333
9933.889 | 68.4445 | 0.013125 | 9692.118 | 66.7787 | 0.013333 | 11213.42 | 77.2605 | 0.013333
9938.003 | 68.4728 | 0.013125 | 9702.634 | 66.8511 | 0.013333 | 11208.03 | 77.2233 | 0.013333
9943.307 | 68.5094 | 0.013125 | 9714.247 | 66.9312 | 0.013417 | 11203.73 | 77.1937 | 0.013333
9949.982 | 68.5554 | 0.013125 | 9718.636 | 66.9614 | 0.013417 | 11200.62 | 77.1723 | 0.013333
9958.029 | 68.6108 | 0.013125 | 9716.533 | 66.9469 | 0.013417 | 11199.71 | 77.166 | 0.013333
9967.447 | 68.6757 | 0.013125 | 9711.229 | 66.9104 | 0.013417 | 11201.26 | 77.1767 | 0.013333
9977.506 | 68.745 | 0.013125 | 9705.194 | 66.8688 | 0.013417 | 11205.1 | 77.2031 | 0.013333
9989.119 | 68.825 | 0.013208 | 9699.434 | 66.8291 | 0.013417 | 11210.96 | 77.2435 | 0.013333
10001.28 | 68.9088 | 0.013208 | 9694.679 | 66.7963 | 0.013417 | 11218.09 | 77.2926 | 0.013333
10008.05 | 68.9555 | 0.013208 | 9691.295 | 66.773 | 0.013417 | 11226.68 | 77.3518 | 0.013333
10005.94 | 68.9409 | 0.013208 | 9689.009 | 66.7573 | 0.013417 | 11236.47 | 77.4193 | 0.013333
10000.27 | 68.9019 | 0.013208 | 9688.003 | 66.7503 | 0.013417 | 11247.17 | 77.493 | 0.013417
9993.508 | 68.8553 | 0.013208 | 9688.552 | 66.7541 | 0.013417 | 11250.37 | 77.515 | 0.013417
9987.29 | 68.8124 | 0.013208 | 9690.289 | 66.7661 | 0.013417 | 11246.62 | 77.4892 | 0.013417
9981.804 | 68.7746 | 0.013208 | 9693.398 | 66.7875 | 0.013417 | 11239.67 | 77.4413 | 0.013417
9977.78 | 68.7469 | 0.013208 | 9697.879 | 66.8184 | 0.013417 | 11231.9 | 77.3878 | 0.013417
9975.037 | 68.728 | 0.013208 | 9703.457 | 66.8568 | 0.013417 | 11224.12 | 77.3342 | 0.013417
9973.848 | 68.7198 | 0.013208 | 9710.132 | 66.9028 | 0.013417 | 11216.9 | 77.2844 | 0.013417
9974.488 | 68.7242 | 0.013208 | 9717.996 | 66.957 | 0.013417 | 11210.22 | 77.2384 | 0.013417
9976.043 | 68.7349 | 0.013208 | 9727.049 | 67.0194 | 0.013417 | 11204.37 | 77.1981 | 0.013417
9978.603 | 68.7526 | 0.013208 | 9737.107 | 67.0887 | 0.013542 | 11199.43 | 77.1641 | 0.013417
9982.81 | 68.7816 | 0.013208 | 9738.845 | 67.1006 | 0.013542 | 11195.23 | 77.1351 | 0.013417
9989.028 | 68.8244 | 0.013208 | 9734.364 | 67.0698 | 0.013542 | 11191.57 | 77.1099 | 0.013417
9996.8 | 68.878 | 0.013208 | 9727.323 | 67.0213 | 0.013542 | 11189.56 | 77.0961 | 0.013417
10005.4 | 68.9372 | 0.013208 | 9719.551 | 66.9677 | 0.013542 | 11190.75 | 77.1043 | 0.013417
10014.72 | 69.0014 | 0.013333 | 9712.144 | 66.9167 | 0.013542 | 11193.67 | 77.1244 | 0.013417
10025.24 | 69.0739 | 0.013333 | 9706.2 | 66.8757 | 0.013542 | 11198.79 | 77.1597 | 0.013417
10030.08 | 69.1073 | 0.013333 | 9701.354 | 66.8423 | 0.013542 | 11205.65 | 77.2069 | 0.013417
10026.79 | 69.0846 | 0.013333 | 9697.971 | 66.819 | 0.013542 | 11213.97 | 77.2643 | 0.013417
10019.48 | 69.0342 | 0.013333 | 9695.867 | 66.8045 | 0.013542 | 11223.76 | 77.3317 | 0.013417
10011.25 | 68.9775 | 0.013333 | 9695.319 | 66.8007 | 0.013542 | 11234.73 | 77.4073 | 0.013417
10003.57 | 68.9246 | 0.013333 | 9696.05 | 66.8058 | 0.013542 | 11246.53 | 77.4886 | 0.013542
9996.892 | 68.8786 | 0.013333 | 9697.971 | 66.819 | 0.013542 | 11252.29 | 77.5283 | 0.013542
9991.405 | 68.8408 | 0.013333 | 9701.445 | 66.843 | 0.013542 | 11250 | 77.5125 | 0.013542
9987.565 | 68.8143 | 0.013333 | 9705.926 | 66.8738 | 0.013542 | 11244.06 | 77.4716 | 0.013542
9984.821 | 68.7954 | 0.013333 | 9711.687 | 66.9135 | 0.013542 | 11237.11 | 77.4237 | 0.013542
9982.718 | 68.7809 | 0.013333 | 9718.362 | 66.9595 | 0.013542 | 11229.52 | 77.3714 | 0.013542
9982.352 | 68.7784 | 0.013333 | 9726.592 | 67.0162 | 0.013542 | 11222.39 | 77.3223 | 0.013542
9983.541 | 68.7866 | 0.013333 | 9735.553 | 67.078 | 0.013542 | 11215.8 | 77.2769 | 0.013542
9986.467 | 68.8068 | 0.013333 | 9745.977 | 67.1498 | 0.013542 | 11210.13 | 77.2378 | 0.013542
9990.856 | 68.837 | 0.013333 | 9757.499 | 67.2292 | 0.013625 | 11205.01 | 77.2025 | 0.013542
9996.709 | 68.8773 | 0.013333 | 9764.631 | 67.2783 | 0.013625 | 11201.9 | 77.1811 | 0.013542
10004.12 | 68.9284 | 0.013333 | 9763.534 | 67.2707 | 0.013625 | 11201.26 | 77.1767 | 0.013542
10012.71 | 68.9876 | 0.013333 | 9758.962 | 67.2392 | 0.013625 | 11202.82 | 77.1874 | 0.013542
10022.4 | 69.0543 | 0.013333 | 9753.018 | 67.1983 | 0.013625 | 11206.38 | 77.212 | 0.013542
10033.28 | 69.1293 | 0.013417 | 9747.44 | 67.1599 | 0.013625 | 11211.6 | 77.2479 | 0.013542
10045.63 | 69.2144 | 0.013417 | 9742.411 | 67.1252 | 0.013625 | 11218.09 | 77.2926 | 0.013542
10055.6 | 69.2831 | 0.013417 | 9738.662 | 67.0994 | 0.013625 | 11226.04 | 77.3474 | 0.013542
10055.32 | 69.2812 | 0.013417 | 9736.376 | 67.0836 | 0.013625 | 11235.28 | 77.4111 | 0.013542
10050.2 | 69.2459 | 0.013417 | 9735.096 | 67.0748 | 0.013625 | 11244.97 | 77.4778 | 0.013625
10043.8 | 69.2018 | 0.013417 | 9735.553 | 67.078 | 0.013625 | 11246.89 | 77.4911 | 0.013625
10037.58 | 69.1589 | 0.013417 | 9737.199 | 67.0893 | 0.013625 | 11242.32 | 77.4596 | 0.013625
10032.19 | 69.1218 | 0.013417 | 9740.308 | 67.1107 | 0.013625 | 11235 | 77.4091 | 0.013625
10027.8 | 69.0915 | 0.013417 | 9744.423 | 67.1391 | 0.013625 | 11226.68 | 77.3518 | 0.013625
10024.78 | 69.0707 | 0.013417 | 9749.818 | 67.1762 | 0.013625 | 11218.36 | 77.2945 | 0.013625
10023.23 | 69.0601 | 0.013417 | 9756.127 | 67.2197 | 0.013625 | 11210.59 | 77.241 | 0.013625
10023.13 | 69.0594 | 0.013417 | 9763.9 | 67.2733 | 0.013625 | 11203.82 | 77.1943 | 0.013625
10024.42 | 69.0683 | 0.013417 | 9773.135 | 67.3369 | 0.013625 | 11197.88 | 77.1534 | 0.013625
10027.34 | 69.0884 | 0.013417 | 9782.828 | 67.4037 | 0.01375 | 11192.48 | 77.1162 | 0.013625
10031.82 | 69.1192 | 0.013417 | 9787.857 | 67.4383 | 0.01375 | 11187.73 | 77.0835 | 0.013625
10038.13 | 69.1627 | 0.013417 | 9784.84 | 67.4175 | 0.01375 | 11184.16 | 77.0589 | 0.013625
10045.54 | 69.2138 | 0.013417 | 9778.347 | 67.3728 | 0.01375 | 11182.7 | 77.0488 | 0.013625
10054.41 | 69.2749 | 0.013417 | 9770.666 | 67.3199 | 0.01375 | 11184.16 | 77.0589 | 0.013625
10064.74 | 69.3461 | 0.013542 | 9763.442 | 67.2701 | 0.01375 | 11187.55 | 77.0822 | 0.013625
10075.53 | 69.4204 | 0.013542 | 9757.224 | 67.2273 | 0.01375 | 11192.76 | 77.1181 | 0.013625
10078.27 | 69.4393 | 0.013542 | 9752.195 | 67.1926 | 0.01375 | 11199.53 | 77.1648 | 0.013625
10073.43 | 69.4059 | 0.013542 | 9748.446 | 67.1668 | 0.01375 | 11207.66 | 77.2208 | 0.013625
10065.29 | 69.3498 | 0.013542 | 9745.886 | 67.1492 | 0.01375 | 11216.72 | 77.2832 | 0.013625
10056.33 | 69.2881 | 0.013542 | 9745.063 | 67.1435 | 0.01375 | 11227.41 | 77.3569 | 0.013625
10047.92 | 69.2302 | 0.013542 | 9745.52 | 67.1466 | 0.01375 | 11238.2 | 77.4312 | 0.01375
10040.69 | 69.1804 | 0.013542 | 9747.44 | 67.1599 | 0.01375 | 11240.12 | 77.4444 | 0.01375
10034.75 | 69.1394 | 0.013542 | 9750.366 | 67.18 | 0.01375 | 11236.01 | 77.4161 | 0.01375
10030.18 | 69.1079 | 0.013542 | 9754.664 | 67.2096 | 0.01375 | 11228.97 | 77.3676 | 0.01375
10027.16 | 69.0871 | 0.013542 | 9760.242 | 67.2481 | 0.01375 | 11221.2 | 77.3141 | 0.01375
10025.7 | 69.0771 | 0.013542 | 9767.009 | 67.2947 | 0.01375 | 11213.33 | 77.2598 | 0.01375
10026.06 | 69.0796 | 0.013542 | 9774.872 | 67.3489 | 0.01375 | 11206.2 | 77.2107 | 0.01375
10026.79 | 69.0846 | 0.013542 | 9783.925 | 67.4112 | 0.01375 | 11199.34 | 77.1635 | 0.01375
10028.99 | 69.0997 | 0.013542 | 9794.075 | 67.4812 | 0.01375 | 11193.31 | 77.1219 | 0.01375
10032.83 | 69.1262 | 0.013542 | 9804.957 | 67.5562 | 0.013833 | 11188.28 | 77.0872 | 0.01375
10038.59 | 69.1659 | 0.013542 | 9812.638 | 67.6091 | 0.013833 | 11184.71 | 77.0627 | 0.01375
10046 | 69.2169 | 0.013542 | 9811.815 | 67.6034 | 0.013833 | 11183.8 | 77.0564 | 0.01375
10054.5 | 69.2755 | 0.013542 | 9807.334 | 67.5725 | 0.013833 | 11184.99 | 77.0646 | 0.01375
10064.28 | 69.3429 | 0.013542 | 9801.39 | 67.5316 | 0.013833 | 11188.46 | 77.0885 | 0.01375
10075.99 | 69.4236 | 0.013542 | 9795.355 | 67.49 | 0.013833 | 11193.76 | 77.125 | 0.01375
10088.61 | 69.5105 | 0.013625 | 9790.6 | 67.4572 | 0.013833 | 11200.35 | 77.1704 | 0.01375
10099.67 | 69.5867 | 0.013625 | 9786.668 | 67.4301 | 0.013833 | 11208.03 | 77.2233 | 0.01375
10101.32 | 69.5981 | 0.013625 | 9784.199 | 67.4131 | 0.013833 | 11216.99 | 77.2851 | 0.01375
10097.29 | 69.5703 | 0.013625 | 9782.736 | 67.4031 | 0.013833 | 11226.96 | 77.3538 | 0.013833
10091.35 | 69.5294 | 0.013625 | 9782.828 | 67.4037 | 0.013833 | 11228.6 | 77.3651 | 0.013833
10084.86 | 69.4847 | 0.013625 | 9784.199 | 67.4131 | 0.013833 | 11223.85 | 77.3323 | 0.013833
10079.37 | 69.4469 | 0.013625 | 9787.034 | 67.4327 | 0.013833 | 11216.26 | 77.28 | 0.013833
10075.07 | 69.4172 | 0.013625 | 9790.875 | 67.4591 | 0.013833 | 11207.66 | 77.2208 | 0.013833
10072.15 | 69.3971 | 0.013625 | 9795.904 | 67.4938 | 0.013833 | 11198.79 | 77.1597 | 0.013833
10070.59 | 69.3864 | 0.013625 | 9802.03 | 67.536 | 0.013833 | 11190.29 | 77.1011 | 0.013833
10070.5 | 69.3857 | 0.013625 | 9809.529 | 67.5877 | 0.013833 | 11182.97 | 77.0507 | 0.013833
10072.06 | 69.3965 | 0.013625 | 9818.307 | 67.6481 | 0.013833 | 11176.57 | 77.0066 | 0.013833
10074.34 | 69.4122 | 0.013625 | 9828.457 | 67.7181 | 0.013958 | 11170.81 | 76.9669 | 0.013833
10078.55 | 69.4412 | 0.013625 | 9833.212 | 67.7508 | 0.013958 | 11165.6 | 76.931 | 0.013833
10084.22 | 69.4803 | 0.013625 | 9829.92 | 67.7281 | 0.013958 | 11161.12 | 76.9001 | 0.013833
10090.89 | 69.5262 | 0.013625 | 9823.336 | 67.6828 | 0.013958 | 11158.83 | 76.8843 | 0.013833
10099.21 | 69.5836 | 0.013625 | 9815.747 | 67.6305 | 0.013958 | 11159.2 | 76.8869 | 0.013833
10109.09 | 69.6516 | 0.013625 | 9808.248 | 67.5788 | 0.013958 | 11161.21 | 76.9007 | 0.013833
10119.79 | 69.7254 | 0.01375 | 9801.482 | 67.5322 | 0.013958 | 11164.5 | 76.9234 | 0.013833
10129.02 | 69.7889 | 0.01375 | 9796.27 | 67.4963 | 0.013958 | 11169.08 | 76.955 | 0.013833
10128.93 | 69.7883 | 0.01375 | 9792.429 | 67.4698 | 0.013958 | 11175.57 | 76.9997 | 0.013833
10123.08 | 69.748 | 0.01375 | 9789.869 | 67.4522 | 0.013958 | 11183.52 | 77.0545 | 0.013833
10115.4 | 69.6951 | 0.01375 | 9788.954 | 67.4459 | 0.013958 | 11192.58 | 77.1169 | 0.013833
10107.44 | 69.6403 | 0.01375 | 9789.229 | 67.4478 | 0.013958 | 11200.07 | 77.1685 | 0.013958
10099.76 | 69.5873 | 0.01375 | 9791.058 | 67.4604 | 0.013958 | 11198.89 | 77.1604 | 0.013958
10093.45 | 69.5439 | 0.01375 | 9794.258 | 67.4824 | 0.013958 | 11192.48 | 77.1162 | 0.013958
10088.7 | 69.5111 | 0.01375 | 9798.464 | 67.5114 | 0.013958 | 11183.98 | 77.0576 | 0.013958
10085.77 | 69.491 | 0.01375 | 9803.676 | 67.5473 | 0.013958 | 11175.11 | 76.9965 | 0.013958
10084.22 | 69.4803 | 0.01375 | 9810.169 | 67.5921 | 0.013958 | 11166.61 | 76.9379 | 0.013958
10083.94 | 69.4783 | 0.01375 | 9817.85 | 67.645 | 0.013958 | 11158.56 | 76.8825 | 0.013958
10085.41 | 69.4885 | 0.01375 | 9826.72 | 67.7061 | 0.013958 | 11151.24 | 76.832 | 0.013958
10088.52 | 69.5099 | 0.01375 | 9836.778 | 67.7754 | 0.013958 | 11144.57 | 76.7861 | 0.013958
10093.18 | 69.542 | 0.01375 | 9847.842 | 67.8516 | 0.013958 | 11138.9 | 76.747 | 0.013958
10099.12 | 69.5829 | 0.01375 | 9858.45 | 67.9247 | 0.014042 | 11134.24 | 76.7149 | 0.013958
10105.34 | 69.6258 | 0.01375 | 9860.736 | 67.9405 | 0.014042 | 11132.41 | 76.7023 | 0.013958
10113.39 | 69.6813 | 0.01375 | 9857.535 | 67.9184 | 0.014042 | 11133.05 | 76.7067 | 0.013958
10122.81 | 69.7462 | 0.01375 | 9852.14 | 67.8812 | 0.014042 | 11135.88 | 76.7262 | 0.013958
10133.05 | 69.8167 | 0.01375 | 9846.471 | 67.8422 | 0.014042 | 11140.64 | 76.759 | 0.013958
10144.75 | 69.8973 | 0.013833 | 9841.442 | 67.8075 | 0.014042 | 11147.22 | 76.8043 | 0.013958
10156 | 69.9748 | 0.013833 | 9837.235 | 67.7785 | 0.014042 | 11155.18 | 76.8592 | 0.013958
10157 | 69.9817 | 0.013833 | 9834.401 | 67.759 | 0.014042 | 11164.14 | 76.9209 | 0.013958
10151.06 | 69.9408 | 0.013833 | 9832.846 | 67.7483 | 0.014042 | 11173.83 | 76.9877 | 0.014042
10143.01 | 69.8853 | 0.013833 | 9832.755 | 67.7477 | 0.014042 | 11175.66 | 77.0003 | 0.014042
10135.33 | 69.8324 | 0.013833 | 9833.761 | 67.7546 | 0.014042 | 11170.72 | 76.9663 | 0.014042
10128.57 | 69.7858 | 0.013833 | 9836.047 | 67.7704 | 0.014042 | 11162.95 | 76.9127 | 0.014042
10122.81 | 69.7462 | 0.013833 | 9839.796 | 67.7962 | 0.014042 | 11154.17 | 76.8522 | 0.014042
10118.69 | 69.7178 | 0.013833 | 9844.642 | 67.8296 | 0.014042 | 11145.67 | 76.7937 | 0.014042
10116.22 | 69.7008 | 0.013833 | 9850.769 | 67.8718 | 0.014042 | 11137.89 | 76.7401 | 0.014042
10115.49 | 69.6957 | 0.013833 | 9858.267 | 67.9235 | 0.014042 | 11131.04 | 76.6929 | 0.014042
10116.31 | 69.7014 | 0.013833 | 9866.679 | 67.9814 | 0.014042 | 11124.91 | 76.6506 | 0.014042
10119.06 | 69.7203 | 0.013833 | 9876.372 | 68.0482 | 0.014167 | 11119.79 | 76.6154 | 0.014042
10123.17 | 69.7486 | 0.013833 | 9881.127 | 68.081 | 0.014167 | 11115.49 | 76.5857 | 0.014042
10128.75 | 69.7871 | 0.013833 | 9877.835 | 68.0583 | 0.014167 | 11111.74 | 76.5599 | 0.014042
10135.42 | 69.833 | 0.013833 | 9870.977 | 68.011 | 0.014167 | 11110.1 | 76.5486 | 0.014042
10143.29 | 69.8873 | 0.013833 | 9863.205 | 67.9575 | 0.014167 | 11111.19 | 76.5561 | 0.014042
10150.79 | 69.9389 | 0.013833 | 9855.432 | 67.9039 | 0.014167 | 11114.48 | 76.5788 | 0.014042
10159.47 | 69.9987 | 0.013958 | 9848.574 | 67.8567 | 0.014167 | 11119.88 | 76.616 | 0.014042
10167.06 | 70.051 | 0.013958 | 9843.088 | 67.8189 | 0.014167 | 11127.01 | 76.6651 | 0.014042
10165.33 | 70.0391 | 0.013958 | 9839.064 | 67.7912 | 0.014167 | 11135.61 | 76.7244 | 0.014042
10158.1 | 69.9893 | 0.013958 | 9836.412 | 67.7729 | 0.014167 | 11145.39 | 76.7917 | 0.014042
10148.87 | 69.9257 | 0.013958 | 9835.132 | 67.7641 | 0.014167 | 11156 | 76.8648 | 0.014042
10139.81 | 69.8633 | 0.013958 | 9835.224 | 67.7647 | 0.014167 | 11166.42 | 76.9366 | 0.014167
10131.77 | 69.8079 | 0.013958 | 9836.687 | 67.7748 | 0.014167 | 11167.8 | 76.9461 | 0.014167
10124.91 | 69.7606 | 0.013958 | 9839.338 | 67.793 | 0.014167 | 11163.22 | 76.9146 | 0.014167
10119.61 | 69.7241 | 0.013958 | 9843.27 | 67.8201 | 0.014167 | 11156.09 | 76.8655 | 0.014167
10116.22 | 69.7008 | 0.013958 | 9848.391 | 67.8554 | 0.014167 | 11148.23 | 76.8113 | 0.014167
10114.12 | 69.6863 | 0.013958 | 9854.792 | 67.8995 | 0.014167 | 11140.55 | 76.7584 | 0.014167
10113.84 | 69.6844 | 0.013958 | 9862.473 | 67.9524 | 0.014167 | 11133.32 | 76.7086 | 0.014167
10115.12 | 69.6932 | 0.013958 | 9871.16 | 68.0123 | 0.014167 | 11126.92 | 76.6645 | 0.014167
10118.05 | 69.7134 | 0.013958 | 9880.944 | 68.0797 | 0.014167 | 11121.25 | 76.6254 | 0.014167
10122.26 | 69.7424 | 0.013958 | 9891.826 | 68.1547 | 0.014167 | 11115.95 | 76.5889 | 0.014167
10128.11 | 69.7827 | 0.013958 | 9902.067 | 68.2252 | 0.01425 | 11112.11 | 76.5624 | 0.014167
10135.33 | 69.8324 | 0.013958 | 9903.622 | 68.236 | 0.01425 | 11111.01 | 76.5549 | 0.014167
10143.84 | 69.8911 | 0.013958 | 9899.964 | 68.2108 | 0.01425 | 11112.47 | 76.5649 | 0.014167
10153.07 | 69.9547 | 0.013958 | 9894.477 | 68.1729 | 0.01425 | 11115.95 | 76.5889 | 0.014167
10163.13 | 70.024 | 0.013958 | 9888.717 | 68.1333 | 0.01425 | 11120.98 | 76.6236 | 0.014167
10174.47 | 70.1021 | 0.014042 | 9883.413 | 68.0967 | 0.01425 | 11127.74 | 76.6701 | 0.014167
10186.91 | 70.1878 | 0.014042 | 9878.841 | 68.0652 | 0.01425 | 11135.88 | 76.7262 | 0.014167
10193.12 | 70.2306 | 0.014042 | 9875.732 | 68.0438 | 0.01425 | 11145.3 | 76.7911 | 0.014167
10190.75 | 70.2143 | 0.014042 | 9873.995 | 68.0318 | 0.01425 | 11155.08 | 76.8585 | 0.01425
10184.71 | 70.1727 | 0.014042 | 9873.629 | 68.0293 | 0.01425 | 11157.01 | 76.8718 | 0.01425
10177.85 | 70.1254 | 0.014042 | 9874.818 | 68.0375 | 0.01425 | 11152.25 | 76.839 | 0.01425
10171 | 70.0782 | 0.014042 | 9877.195 | 68.0539 | 0.01425 | 11144.75 | 76.7873 | 0.01425
10165.6 | 70.041 | 0.014042 | 9880.944 | 68.0797 | 0.01425 | 11136.52 | 76.7306 | 0.01425
10161.58 | 70.0133 | 0.014042 | 9885.608 | 68.1118 | 0.01425 | 11128.48 | 76.6752 | 0.01425
10158.83 | 69.9943 | 0.014042 | 9891.551 | 68.1528 | 0.01425 | 11120.7 | 76.6216 | 0.01425
10157.46 | 69.9849 | 0.014042 | 9898.775 | 68.2026 | 0.01425 | 11113.75 | 76.5737 | 0.01425
10157.74 | 69.9868 | 0.014042 | 9907.188 | 68.2605 | 0.01425 | 11107.63 | 76.5316 | 0.01425
10159.66 | 70.0001 | 0.014042 | 9916.698 | 68.326 | 0.014375 | 11102.14 | 76.4937 | 0.01425
10163.13 | 70.024 | 0.014042 | 9922.001 | 68.3626 | 0.014375 | 11097.66 | 76.4629 | 0.01425
10168.34 | 70.0599 | 0.014042 | 9918.892 | 68.3412 | 0.014375 | 11093.64 | 76.4352 | 0.01425
10174.74 | 70.104 | 0.014042 | 9911.943 | 68.2933 | 0.014375 | 11091.35 | 76.4194 | 0.01425
10182.33 | 70.1563 | 0.014042 | 9904.079 | 68.2391 | 0.014375 | 11091.72 | 76.422 | 0.01425
10189.92 | 70.2085 | 0.014042 | 9896.581 | 68.1874 | 0.014375 | 11094.92 | 76.444 | 0.01425
10198.43 | 70.2672 | 0.014167 | 9889.814 | 68.1408 | 0.014375 | 11099.85 | 76.478 | 0.01425
10206.84 | 70.3251 | 0.014167 | 9884.327 | 68.103 | 0.014375 | 11106.35 | 76.5228 | 0.01425
10206.66 | 70.3239 | 0.014167 | 9880.213 | 68.0747 | 0.014375 | 11114.58 | 76.5795 | 0.01425
10200.44 | 70.281 | 0.014167 | 9877.652 | 68.057 | 0.014375 | 11123.99 | 76.6443 | 0.01425
10192.21 | 70.2243 | 0.014167 | 9876.098 | 68.0463 | 0.014375 | 11134.6 | 76.7174 | 0.01425
10183.71 | 70.1658 | 0.014167 | 9876.006 | 68.0457 | 0.014375 | 11146.67 | 76.8006 | 0.014375
10176.02 | 70.1128 | 0.014167 | 9877.104 | 68.0532 | 0.014375 | 11152.71 | 76.8422 | 0.014375
10169.53 | 70.0681 | 0.014167 | 9879.481 | 68.0696 | 0.014375 | 11150.42 | 76.8264 | 0.014375
10164.69 | 70.0347 | 0.014167 | 9883.322 | 68.0961 | 0.014375 | 11144.39 | 76.7848 | 0.014375
10160.94 | 70.0089 | 0.014167 | 9888.259 | 68.1301 | 0.014375 | 11137.25 | 76.7357 | 0.014375
10158.74 | 69.9937 | 0.014167 | 9894.477 | 68.1729 | 0.014375 | 11129.66 | 76.6834 | 0.014375
10158.19 | 69.9899 | 0.014167 | 9902.159 | 68.2259 | 0.014375 | 11122.71 | 76.6355 | 0.014375
10159.2 | 69.9969 | 0.014167 | 9910.663 | 68.2845 | 0.014375 | 11116.04 | 76.5895 | 0.014375
10161.76 | 70.0145 | 0.014167 | 9920.172 | 68.35 | 0.014375 | 11110.19 | 76.5492 | 0.014375
10165.97 | 70.0435 | 0.014167 | 9931.145 | 68.4256 | 0.014375 | 11105.16 | 76.5146 | 0.014375
10171.54 | 70.0819 | 0.014167 | 9942.941 | 68.5069 | 0.014458 | 11101.32 | 76.4881 | 0.014375
10178.49 | 70.1298 | 0.014167 | 9947.513 | 68.5384 | 0.014458 | 11099.95 | 76.4787 | 0.014375
10186.36 | 70.184 | 0.014167 | 9945.227 | 68.5226 | 0.014458 | 11101.04 | 76.4862 | 0.014375
10195.87 | 70.2495 | 0.014167 | 9940.015 | 68.4867 | 0.014458 | 11104.24 | 76.5082 | 0.014375
10206.57 | 70.3233 | 0.014167 | 9934.437 | 68.4483 | 0.014458 | 11109.27 | 76.5429 | 0.014375
10217.63 | 70.3995 | 0.01425 | 9929.317 | 68.413 | 0.014458 | 11115.86 | 76.5883 | 0.014375
10227.87 | 70.47 | 0.01425 | 9925.019 | 68.3834 | 0.014458 | 11123.9 | 76.6437 | 0.014375
10234.55 | 70.516 | 0.01425 | 9921.727 | 68.3607 | 0.014458 | 11133.23 | 76.708 | 0.014375
10232.81 | 70.5041 | 0.01425 | 9919.624 | 68.3462 | 0.014458 | 11143.01 | 76.7753 | 0.014458
10227.23 | 70.4656 | 0.01425 | 9918.892 | 68.3412 | 0.014458 | 11145.03 | 76.7893 | 0.014458
10220.65 | 70.4203 | 0.01425 | 9919.624 | 68.3462 | 0.014458 | 11140.55 | 76.7584 | 0.014458
10214.34 | 70.3768 | 0.01425 | 9921.635 | 68.3601 | 0.014458 | 11133.05 | 76.7067 | 0.014458
10208.94 | 70.3396 | 0.01425 | 9924.927 | 68.3827 | 0.014458 | 11125.09 | 76.6519 | 0.014458
10205.01 | 70.3125 | 0.01425 | 9929.682 | 68.4155 | 0.014458 | 11116.77 | 76.5945 | 0.014458
10202.73 | 70.2968 | 0.01425 | 9935.717 | 68.4571 | 0.014458 | 11109.27 | 76.5429 | 0.014458
10201.63 | 70.2892 | 0.01425 | 9942.85 | 68.5062 | 0.014458 | 11102.6 | 76.4969 | 0.014458
10202.27 | 70.2936 | 0.01425 | 9951.171 | 68.5636 | 0.014458 | 11096.75 | 76.4566 | 0.014458
10204.46 | 70.3087 | 0.01425 | 9960.772 | 68.6297 | 0.014458 | 11091.81 | 76.4226 | 0.014458
10208.21 | 70.3346 | 0.01425 | 9968.819 | 68.6852 | 0.014583 | 11087.42 | 76.3923 | 0.014458
10213.06 | 70.368 | 0.01425 | 9967.447 | 68.6757 | 0.014583 | 11083.49 | 76.3652 | 0.014458
10219.55 | 70.4127 | 0.01425 | 9961.412 | 68.6341 | 0.014583 | 11081.57 | 76.352 | 0.014458
10226.87 | 70.4631 | 0.01425 | 9953.914 | 68.5825 | 0.014583 | 11082.21 | 76.3564 | 0.014458
10235.83 | 70.5249 | 0.01425 | 9946.233 | 68.5295 | 0.014583 | 11085.77 | 76.381 | 0.014458
10246.16 | 70.596 | 0.014375 | 9939.649 | 68.4842 | 0.014583 | 11090.98 | 76.4169 | 0.014458
10257.32 | 70.6729 | 0.014375 | 9933.523 | 68.442 | 0.014583 | 11097.57 | 76.4623 | 0.014458
10259.69 | 70.6893 | 0.014375 | 9928.951 | 68.4105 | 0.014583 | 11105.62 | 76.5177 | 0.014458
10253.84 | 70.649 | 0.014375 | 9925.842 | 68.3891 | 0.014583 | 11115.03 | 76.5826 | 0.014458
10244.88 | 70.5872 | 0.014375 | 9924.196 | 68.3777 | 0.014583 | 11126.1 | 76.6588 | 0.014458
10235.64 | 70.5236 | 0.014375 | 9923.739 | 68.3746 | 0.014583 | 11137.16 | 76.735 | 0.014583
10226.87 | 70.4631 | 0.014375 | 9924.836 | 68.3821 | 0.014583 | 11139.91 | 76.754 | 0.014583
10219.64 | 70.4133 | 0.014375 | 9927.213 | 68.3985 | 0.014583 | 11136.16 | 76.7281 | 0.014583
10213.7 | 70.3724 | 0.014375 | 9930.597 | 68.4218 | 0.014583 | 11129.3 | 76.6809 | 0.014583
10209.58 | 70.344 | 0.014375 | 9935.535 | 68.4558 | 0.014583 | 11122.07 | 76.6311 | 0.014583
10206.84 | 70.3251 | 0.014375 | 9941.753 | 68.4987 | 0.014583 | 11114.39 | 76.5781 | 0.014583
10205.74 | 70.3175 | 0.014375 | 9949.342 | 68.551 | 0.014583 | 11107.26 | 76.529 | 0.014583
10206.2 | 70.3207 | 0.014375 | 9957.663 | 68.6083 | 0.014583 | 11101.13 | 76.4868 | 0.014583
10208.3 | 70.3352 | 0.014375 | 9966.807 | 68.6713 | 0.014583 | 11095.56 | 76.4484 | 0.014583
10211.87 | 70.3598 | 0.014375 | 9977.323 | 68.7438 | 0.014583 | 11090.8 | 76.4156 | 0.014583
10216.72 | 70.3932 | 0.014375 | 9989.21 | 68.8257 | 0.014667 | 11086.87 | 76.3885 | 0.014583
10223.12 | 70.4373 | 0.014375 | 9993.965 | 68.8584 | 0.014667 | 11085.04 | 76.3759 | 0.014583
10230.52 | 70.4883 | 0.014375 | 9991.588 | 68.842 | 0.014667 | 11085.96 | 76.3823 | 0.014583
10239.39 | 70.5494 | 0.014375 | 9986.376 | 68.8061 | 0.014667 | 11088.7 | 76.4011 | 0.014583
10249.18 | 70.6169 | 0.014375 | 9980.615 | 68.7664 | 0.014667 | 11093.27 | 76.4326 | 0.014583
10260.33 | 70.6937 | 0.014458 | 9975.129 | 68.7286 | 0.014667 | 11099.67 | 76.4767 | 0.014583
10272.49 | 70.7775 | 0.014458 | 9970.374 | 68.6959 | 0.014667 | 11107.35 | 76.5296 | 0.014583
10278.26 | 70.8172 | 0.014458 | 9966.899 | 68.6719 | 0.014667 | 11116.59 | 76.5933 | 0.014583
10275.51 | 70.7983 | 0.014458 | 9964.887 | 68.6581 | 0.014667 | 11126.92 | 76.6645 | 0.014667
10269.29 | 70.7554 | 0.014458 | 9964.156 | 68.653 | 0.014667 | 11133.05 | 76.7067 | 0.014667
10262.07 | 70.7057 | 0.014458 | 9964.704 | 68.6568 | 0.014667 | 11130.85 | 76.6916 | 0.014667
10255.12 | 70.6578 | 0.014458 | 9966.716 | 68.6707 | 0.014667 | 11124.54 | 76.6481 | 0.014667
10249.27 | 70.6175 | 0.014458 | 9969.916 | 68.6927 | 0.014667 | 11116.95 | 76.5958 | 0.014667
10244.88 | 70.5872 | 0.014458 | 9974.214 | 68.7223 | 0.014667 | 11108.72 | 76.5391 | 0.014667
10242.04 | 70.5677 | 0.014458 | 9979.883 | 68.7614 | 0.014667 | 11100.95 | 76.4855 | 0.014667
10240.58 | 70.5576 | 0.014458 | 9986.833 | 68.8093 | 0.014667 | 11094 | 76.4377 | 0.014667
10240.76 | 70.5588 | 0.014458 | 9994.971 | 68.8654 | 0.014667 | 11087.97 | 76.3961 | 0.014667
10242.5 | 70.5708 | 0.014458 | 10004.21 | 68.929 | 0.014667 | 11082.3 | 76.357 | 0.014667
10245.89 | 70.5942 | 0.014458 | 10012.53 | 68.9863 | 0.014792 | 11077.54 | 76.3243 | 0.014667
10250.64 | 70.6269 | 0.014458 | 10011.43 | 68.9788 | 0.014792 | 11073.79 | 76.2984 | 0.014667
10256.4 | 70.6666 | 0.014458 | 10005.3 | 68.9365 | 0.014792 | 11071.51 | 76.2827 | 0.014667
10263.9 | 70.7183 | 0.014458 | 9997.349 | 68.8817 | 0.014792 | 11071.69 | 76.2839 | 0.014667
10272.68 | 70.7788 | 0.014458 | 9989.576 | 68.8282 | 0.014792 | 11074.34 | 76.3022 | 0.014667
10283.19 | 70.8512 | 0.014583 | 9982.352 | 68.7784 | 0.014792 | 11079.1 | 76.335 | 0.014667
10294.72 | 70.9306 | 0.014583 | 9976.317 | 68.7368 | 0.014792 | 11085.59 | 76.3797 | 0.014667
10302.4 | 70.9835 | 0.014583 | 9971.745 | 68.7053 | 0.014792 | 11093.54 | 76.4345 | 0.014667
10299.93 | 70.9665 | 0.014583 | 9968.362 | 68.682 | 0.014792 | 11102.6 | 76.4969 | 0.014667
10292.89 | 70.918 | 0.014583 | 9966.259 | 68.6675 | 0.014792 | 11112.84 | 76.5675 | 0.014667
10284.11 | 70.8575 | 0.014583 | 9965.71 | 68.6637 | 0.014792 | 11124.09 | 76.645 | 0.014792
10275.51 | 70.7983 | 0.014583 | 9966.716 | 68.6707 | 0.014792 | 11127.2 | 76.6664 | 0.014792
10268.11 | 70.7473 | 0.014583 | 9968.819 | 68.6852 | 0.014792 | 11123.54 | 76.6412 | 0.014792
10262.07 | 70.7057 | 0.014583 | 9972.477 | 68.7104 | 0.014792 | 11116.68 | 76.5939 | 0.014792
10257.32 | 70.6729 | 0.014583 | 9977.14 | 68.7425 | 0.014792 | 11108.82 | 76.5398 | 0.014792
10254.21 | 70.6515 | 0.014583 | 9982.992 | 68.7828 | 0.014792 | 11101.04 | 76.4862 | 0.014792
10253.02 | 70.6433 | 0.014583 | 9989.851 | 68.8301 | 0.014792 | 11093.82 | 76.4364 | 0.014792
10253.2 | 70.6445 | 0.014583 | 9998.263 | 68.888 | 0.014792 | 11087.14 | 76.3904 | 0.014792
10255.3 | 70.659 | 0.014583 | 10007.59 | 68.9523 | 0.014792 | 11081.29 | 76.3501 | 0.014792
10258.96 | 70.6842 | 0.014583 | 10018.11 | 69.0248 | 0.014792 | 11076.17 | 76.3148 | 0.014792
10263.72 | 70.717 | 0.014583 | 10029.99 | 69.1066 | 0.014875 | 11071.87 | 76.2852 | 0.014792
10270.39 | 70.763 | 0.014583 | 10038.31 | 69.164 | 0.014875 | 11069.68 | 76.2701 | 0.014792
10278.35 | 70.8178 | 0.014583 | 10037.95 | 69.1615 | 0.014875 | 11070.32 | 76.2745 | 0.014792
10287.58 | 70.8814 | 0.014583 | 10033.65 | 69.1318 | 0.014875 | 11072.88 | 76.2921 | 0.014792
10298.19 | 70.9545 | 0.014583 | 10027.52 | 69.0896 | 0.014875 | 11077.27 | 76.3224 | 0.014792
10310.17 | 71.0371 | 0.014583 | 10021.76 | 69.0499 | 0.014875 | 11083.67 | 76.3665 | 0.014792
10323.43 | 71.1284 | 0.014667 | 10016.83 | 69.016 | 0.014875 | 11091.08 | 76.4175 | 0.014792
10336.05 | 71.2154 | 0.014667 | 10012.89 | 68.9888 | 0.014875 | 11099.76 | 76.4773 | 0.014792
10339.16 | 71.2368 | 0.014667 | 10010.42 | 68.9718 | 0.014875 | 11109.91 | 76.5473 | 0.014875
10335.86 | 71.2141 | 0.014667 | 10009.69 | 68.9668 | 0.014875 | 11116.5 | 76.5927 | 0.014875
10329.65 | 71.1713 | 0.014667 | 10009.88 | 68.9681 | 0.014875 | 11114.48 | 76.5788 | 0.014875
10323.06 | 71.1259 | 0.014667 | 10011.89 | 68.9819 | 0.014875 | 11108.27 | 76.536 | 0.014875
10316.66 | 71.0818 | 0.014667 | 10014.81 | 69.002 | 0.014875 | 11100.49 | 76.4824 | 0.014875
10311.91 | 71.0491 | 0.014667 | 10019.02 | 69.031 | 0.014875 | 11092.36 | 76.4264 | 0.014875
10308.52 | 71.0257 | 0.014667 | 10024.51 | 69.0689 | 0.014875 | 11084.58 | 76.3728 | 0.014875
10306.24 | 71.01 | 0.014667 | 10031.18 | 69.1148 | 0.014875 | 11077.54 | 76.3243 | 0.014875
10305.41 | 71.0043 | 0.014667 | 10039.05 | 69.1691 | 0.014875 | 11070.78 | 76.2777 | 0.014875
10306.51 | 71.0119 | 0.014667 | 10048.28 | 69.2326 | 0.014875 | 11065.47 | 76.2411 | 0.014875
10309.35 | 71.0314 | 0.014667 | 10057.52 | 69.2963 | 0.015 | 11060.81 | 76.209 | 0.014875
10314.01 | 71.0635 | 0.014667 | 10058.25 | 69.3013 | 0.015 | 11056.88 | 76.1819 | 0.014875
10319.95 | 71.1045 | 0.014667 | 10053.04 | 69.2654 | 0.015 | 11054.5 | 76.1655 | 0.014875
10327.36 | 71.1555 | 0.014667 | 10045.36 | 69.2125 | 0.015 | 11055.05 | 76.1693 | 0.014875
10336.32 | 71.2172 | 0.014667 | 10037.4 | 69.1577 | 0.015 | 11057.79 | 76.1882 | 0.014875
10346.56 | 71.2878 | 0.014667 | 10030.27 | 69.1086 | 0.015 | 11062.55 | 76.221 | 0.014875
10357.9 | 71.3659 | 0.014792 | 10023.87 | 69.0645 | 0.015 | 11069.13 | 76.2663 | 0.014875
10368.69 | 71.4403 | 0.014792 | 10019.2 | 69.0323 | 0.015 | 11076.72 | 76.3186 | 0.014875
10370.06 | 71.4497 | 0.014792 | 10015.91 | 69.0096 | 0.015 | 11086.14 | 76.3835 | 0.014875
10365.22 | 71.4164 | 0.014792 | 10013.99 | 68.9964 | 0.015 | 11096.93 | 76.4578 | 0.014875
10357.17 | 71.3609 | 0.014792 | 10013.17 | 68.9907 | 0.015 | 11107.99 | 76.5341 | 0.015
10348.76 | 71.303 | 0.014792 | 10013.72 | 68.9945 | 0.015 | 11111.38 | 76.5574 | 0.015
10341.35 | 71.2519 | 0.014792 | 10015.64 | 69.0078 | 0.015 | 11107.99 | 76.5341 | 0.015
10334.95 | 71.2078 | 0.014792 | 10018.93 | 69.0304 | 0.015 | 11101.41 | 76.4887 | 0.015
10330.01 | 71.1738 | 0.014792 | 10023.68 | 69.0632 | 0.015 | 11093.64 | 76.4352 | 0.015
10326.45 | 71.1492 | 0.014792 | 10029.44 | 69.1028 | 0.015 | 11086.05 | 76.3829 | 0.015
10324.71 | 71.1373 | 0.014792 | 10036.21 | 69.1495 | 0.015 | 11078.64 | 76.3318 | 0.015
10324.52 | 71.1359 | 0.014792 | 10044.17 | 69.2043 | 0.015 | 11072.06 | 76.2865 | 0.015
10325.8 | 71.1448 | 0.014792 | 10053.68 | 69.2699 | 0.015 | 11066.48 | 76.248 | 0.015
10329.1 | 71.1675 | 0.014792 | 10064.19 | 69.3423 | 0.015 | 11061.63 | 76.2146 | 0.015
10333.58 | 71.1984 | 0.014792 | 10075.44 | 69.4198 | 0.015083 | 11057.43 | 76.1857 | 0.015
10339.7 | 71.2405 | 0.014792 | 10079.46 | 69.4475 | 0.015083 | 11055.51 | 76.1725 | 0.015
10347.2 | 71.2922 | 0.014792 | 10076.72 | 69.4286 | 0.015083 | 11056.24 | 76.1775 | 0.015
10355.61 | 71.3502 | 0.014792 | 10070.96 | 69.3889 | 0.015083 | 11059.16 | 76.1976 | 0.015
10364.58 | 71.412 | 0.014792 | 10064.65 | 69.3454 | 0.015083 | 11064.19 | 76.2323 | 0.015
10375.09 | 71.4844 | 0.014792 | 10058.98 | 69.3064 | 0.015083 | 11070.68 | 76.277 | 0.015
10387.16 | 71.5675 | 0.014875 | 10054.04 | 69.2723 | 0.015083 | 11078.37 | 76.33 | 0.015
10399.51 | 71.6526 | 0.014875 | 10050.2 | 69.2459 | 0.015083 | 11087.24 | 76.3911 | 0.015
10403.71 | 71.6816 | 0.014875 | 10047.64 | 69.2282 | 0.015083 | 11097.29 | 76.4603 | 0.015083
10400.88 | 71.6621 | 0.014875 | 10046.82 | 69.2226 | 0.015083 | 11104.33 | 76.5088 | 0.015083
10394.75 | 71.6198 | 0.014875 | 10046.82 | 69.2226 | 0.015083 | 11102.6 | 76.4969 | 0.015083
10388.44 | 71.5764 | 0.014875 | 10048.65 | 69.2352 | 0.015083 | 11096.38 | 76.4541 | 0.015083
10382.5 | 71.5354 | 0.014875 | 10051.66 | 69.2559 | 0.015083 | 11088.61 | 76.4005 | 0.015083
10377.38 | 71.5001 | 0.014875 | 10055.87 | 69.2849 | 0.015083 | 11080.65 | 76.3457 | 0.015083
10373.9 | 71.4762 | 0.014875 | 10061.36 | 69.3228 | 0.015083 | 11072.7 | 76.2909 | 0.015083
10371.71 | 71.4611 | 0.014875 | 10068.31 | 69.3707 | 0.015083 | 11065.93 | 76.2443 | 0.015083
10371.25 | 71.4579 | 0.014875 | 10076.08 | 69.4242 | 0.015083 | 11059.8 | 76.202 | 0.015083
10372.35 | 71.4655 | 0.014875 | 10085.5 | 69.4891 | 0.015083 | 11054.41 | 76.1649 | 0.015083
10374.91 | 71.4831 | 0.014875 | 10095.83 | 69.5603 | 0.015208 | 11050.02 | 76.1346 | 0.015083
10379.12 | 71.5121 | 0.014875 | 10100.04 | 69.5893 | 0.015208 | 11046 | 76.1069 | 0.015083
10384.6 | 71.5499 | 0.014875 | 10096.47 | 69.5647 | 0.015208 | 11043.71 | 76.0912 | 0.015083
10391.64 | 71.5984 | 0.014875 | 10089.7 | 69.518 | 0.015208 | 11044.35 | 76.0956 | 0.015083
10399.51 | 71.6526 | 0.014875 | 10082.21 | 69.4664 | 0.015208 | 11047.28 | 76.1158 | 0.015083
10409.11 | 71.7188 | 0.014875 | 10074.89 | 69.416 | 0.015208 | 11051.94 | 76.1479 | 0.015083
10418.98 | 71.7868 | 0.015 | 10068.58 | 69.3725 | 0.015208 | 11058.43 | 76.1926 | 0.015083
10425.38 | 71.8309 | 0.015 | 10063.73 | 69.3391 | 0.015208 | 11066.48 | 76.248 | 0.015083
10423.56 | 71.8183 | 0.015 | 10060.17 | 69.3146 | 0.015208 | 11075.99 | 76.3136 | 0.015083
10416.15 | 71.7673 | 0.015 | 10058.07 | 69.3001 | 0.015208 | 11086.78 | 76.3879 | 0.015083
10406.91 | 71.7036 | 0.015 | 10057.06 | 69.2931 | 0.015208 | 11098.76 | 76.4705 | 0.015208
10397.77 | 71.6406 | 0.015 | 10057.15 | 69.2938 | 0.015208 | 11105.52 | 76.517 | 0.015208
10389.08 | 71.5808 | 0.015 | 10058.71 | 69.3045 | 0.015208 | 11103.33 | 76.5019 | 0.015208
10381.95 | 71.5316 | 0.015 | 10061.81 | 69.3259 | 0.015208 | 11097.48 | 76.4616 | 0.015208
10376.65 | 71.4951 | 0.015 | 10066.3 | 69.3568 | 0.015208 | 11090.16 | 76.4112 | 0.015208
10372.99 | 71.4699 | 0.015 | 10071.96 | 69.3958 | 0.015208 | 11082.66 | 76.3595 | 0.015208
10370.7 | 71.4541 | 0.015 | 10078.64 | 69.4418 | 0.015208 | 11075.71 | 76.3116 | 0.015208
10369.7 | 71.4472 | 0.015 | 10086.5 | 69.496 | 0.015208 | 11069.31 | 76.2675 | 0.015208
10370.15 | 71.4503 | 0.015 | 10095.92 | 69.5609 | 0.015208 | 11063.55 | 76.2279 | 0.015208
10372.07 | 71.4636 | 0.015 | 10106.25 | 69.6321 | 0.015208 | 11058.61 | 76.1938 | 0.015208
10375.82 | 71.4894 | 0.015 | 10117.59 | 69.7102 | 0.015292 | 11054.5 | 76.1655 | 0.015208
10380.94 | 71.5247 | 0.015 | 10124.36 | 69.7568 | 0.015292 | 11052.49 | 76.1517 | 0.015208
10387.44 | 71.5695 | 0.015 | 10122.81 | 69.7462 | 0.015292 | 11053.31 | 76.1573 | 0.015208
10395.39 | 71.6242 | 0.015 | 10117.59 | 69.7102 | 0.015292 | 11056.24 | 76.1775 | 0.015208
10404.9 | 71.6898 | 0.015 | 10111.28 | 69.6667 | 0.015292 | 11060.81 | 76.209 | 0.015208
10415.42 | 71.7622 | 0.015 | 10105.34 | 69.6258 | 0.015292 | 11067.48 | 76.2549 | 0.015208
10427.3 | 71.8441 | 0.015083 | 10100.22 | 69.5905 | 0.015292 | 11075.44 | 76.3098 | 0.015208
10440.2 | 71.933 | 0.015083 | 10096.38 | 69.5641 | 0.015292 | 11084.58 | 76.3728 | 0.015208
10448.43 | 71.9897 | 0.015083 | 10093.64 | 69.5452 | 0.015292 | 11094.83 | 76.4434 | 0.015292
10447.7 | 71.9847 | 0.015083 | 10092.26 | 69.5357 | 0.015292 | 11099.58 | 76.4761 | 0.015292
10442.94 | 71.9519 | 0.015083 | 10092.36 | 69.5364 | 0.015292 | 11096.29 | 76.4534 | 0.015292
10436.91 | 71.9103 | 0.015083 | 10094 | 69.5477 | 0.015292 | 11089.52 | 76.4068 | 0.015292
10430.96 | 71.8693 | 0.015083 | 10097.02 | 69.5685 | 0.015292 | 11081.66 | 76.3526 | 0.015292
10425.93 | 71.8347 | 0.015083 | 10101.13 | 69.5968 | 0.015292 | 11073.52 | 76.2966 | 0.015292
10422.18 | 71.8088 | 0.015083 | 10106.44 | 69.6334 | 0.015292 | 11065.66 | 76.2424 | 0.015292
10419.9 | 71.7931 | 0.015083 | 10112.93 | 69.6781 | 0.015292 | 11058.71 | 76.1945 | 0.015292
10419.17 | 71.7881 | 0.015083 | 10120.61 | 69.731 | 0.015292 | 11052.49 | 76.1517 | 0.015292
10419.99 | 71.7937 | 0.015083 | 10129.48 | 69.7921 | 0.015292 | 11047.28 | 76.1158 | 0.015292
10422.37 | 71.8101 | 0.015083 | 10139.91 | 69.864 | 0.015417 | 11042.98 | 76.0861 | 0.015292
10426.12 | 71.836 | 0.015083 | 10144.75 | 69.8973 | 0.015417 | 11039.14 | 76.0597 | 0.015292
10431.51 | 71.8731 | 0.015083 | 10141.46 | 69.8747 | 0.015417 | 11036.12 | 76.0389 | 0.015292
10437.73 | 71.916 | 0.015083 | 10134.78 | 69.8286 | 0.015417 | 11035.21 | 76.0326 | 0.015292
10445.32 | 71.9683 | 0.015083 | 10127.1 | 69.7757 | 0.015417 | 11037.03 | 76.0451 | 0.015292
10455.01 | 72.035 | 0.015083 | 10119.51 | 69.7234 | 0.015417 | 11041.33 | 76.0748 | 0.015292
10465.62 | 72.1081 | 0.015208 | 10113.11 | 69.6793 | 0.015417 | 11047.64 | 76.1182 | 0.015292
10477.23 | 72.1881 | 0.015208 | 10107.72 | 69.6422 | 0.015417 | 11055.69 | 76.1737 | 0.015292
10482.35 | 72.2234 | 0.015208 | 10103.69 | 69.6144 | 0.015417 | 11065.38 | 76.2405 | 0.015292
10479.06 | 72.2007 | 0.015208 | 10101.13 | 69.5968 | 0.015417 | 11076.17 | 76.3148 | 0.015292
10472.02 | 72.1522 | 0.015208 | 10100.04 | 69.5893 | 0.015417 | 11088.24 | 76.398 | 0.015292
10464.34 | 72.0993 | 0.015208 | 10100.4 | 69.5918 | 0.015417 | 11098.3 | 76.4673 | 0.015417
10456.57 | 72.0458 | 0.015208 | 10102.23 | 69.6044 | 0.015417 | 11098.94 | 76.4717 | 0.015417
10449.62 | 71.9979 | 0.015208 | 10105.07 | 69.6239 | 0.015417 | 11094.28 | 76.4396 | 0.015417
10444.4 | 71.9619 | 0.015208 | 10109 | 69.651 | 0.015417 | 11087.88 | 76.3955 | 0.015417
10440.56 | 71.9355 | 0.015208 | 10114.58 | 69.6895 | 0.015417 | 11080.65 | 76.3457 | 0.015417
10438.19 | 71.9191 | 0.015208 | 10121.07 | 69.7342 | 0.015417 | 11073.79 | 76.2984 | 0.015417
10437.36 | 71.9134 | 0.015208 | 10129.12 | 69.7896 | 0.015417 | 11067.12 | 76.2525 | 0.015417
10438.19 | 71.9191 | 0.015208 | 10138.08 | 69.8514 | 0.015417 | 11061.08 | 76.2108 | 0.015417
10440.56 | 71.9355 | 0.015208 | 10148.41 | 69.9225 | 0.015417 | 11055.87 | 76.1749 | 0.015417
10444.4 | 71.9619 | 0.015208 | 10159.66 | 70.0001 | 0.0155 | 11051.76 | 76.1466 | 0.015417
10449.52 | 71.9972 | 0.015208 | 10168.07 | 70.058 | 0.0155 | 11050.02 | 76.1346 | 0.015417
10456.47 | 72.0451 | 0.015208 | 10167.61 | 70.0548 | 0.0155 | 11050.29 | 76.1365 | 0.015417
10464.89 | 72.1031 | 0.015208 | 10162.86 | 70.0221 | 0.0155 | 11052.67 | 76.1529 | 0.015417
10474.49 | 72.1692 | 0.015208 | 10156.73 | 69.9799 | 0.0155 | 11057.24 | 76.1844 | 0.015417
10485.28 | 72.2436 | 0.015208 | 10150.51 | 69.937 | 0.0155 | 11063.46 | 76.2272 | 0.015417
10497.44 | 72.3274 | 0.015292 | 10145.12 | 69.8999 | 0.0155 | 11071.05 | 76.2795 | 0.015417
10510.7 | 72.4187 | 0.015292 | 10141.19 | 69.8728 | 0.0155 | 11080.01 | 76.3413 | 0.015417
10520.21 | 72.4842 | 0.015292 | 10138.63 | 69.8552 | 0.0155 | 11090.25 | 76.4118 | 0.0155
10520.03 | 72.483 | 0.015292 | 10136.98 | 69.8438 | 0.0155 | 11097.02 | 76.4585 | 0.0155
10515.64 | 72.4528 | 0.015292 | 10136.61 | 69.8412 | 0.0155 | 11094.83 | 76.4434 | 0.0155
10509.33 | 72.4093 | 0.015292 | 10137.89 | 69.8501 | 0.0155 | 11088.97 | 76.403 | 0.0155
10502.84 | 72.3646 | 0.015292 | 10140.18 | 69.8658 | 0.0155 | 11081.38 | 76.3507 | 0.0155
10497.62 | 72.3286 | 0.015292 | 10144.29 | 69.8942 | 0.0155 | 11073.61 | 76.2972 | 0.0155
10493.42 | 72.2997 | 0.015292 | 10149.32 | 69.9288 | 0.0155 | 11065.93 | 76.2443 | 0.0155
10490.58 | 72.2801 | 0.015292 | 10155.45 | 69.9711 | 0.0155 | 11058.8 | 76.1951 | 0.0155
10489.3 | 72.2713 | 0.015292 | 10162.77 | 70.0215 | 0.0155 | 11052.49 | 76.1517 | 0.0155
10489.67 | 72.2738 | 0.015292 | 10171.64 | 70.0826 | 0.0155 | 11046.91 | 76.1132 | 0.0155
10491.68 | 72.2877 | 0.015292 | 10181.6 | 70.1512 | 0.015625 | 11042.43 | 76.0823 | 0.0155
10495.25 | 72.3123 | 0.015292 | 10188.92 | 70.2017 | 0.015625 | 11038.68 | 76.0565 | 0.0155
10500.09 | 72.3456 | 0.015292 | 10187.36 | 70.1909 | 0.015625 | 11035.39 | 76.0338 | 0.0155
10506.4 | 72.3891 | 0.015292 | 10181.33 | 70.1494 | 0.015625 | 11034.84 | 76.03 | 0.0155
10514.45 | 72.4446 | 0.015292 | 10173.74 | 70.0971 | 0.015625 | 11037.13 | 76.0458 | 0.0155
10523.96 | 72.5101 | 0.015292 | 10166.42 | 70.0466 | 0.015625 | 11041.51 | 76.076 | 0.0155
10534.38 | 72.5819 | 0.015417 | 10159.84 | 70.0013 | 0.015625 | 11047.82 | 76.1195 | 0.0155
10546.18 | 72.6632 | 0.015417 | 10154.44 | 69.9641 | 0.015625 | 11055.6 | 76.1731 | 0.0155
10553.68 | 72.7149 | 0.015417 | 10150.24 | 69.9352 | 0.015625 | 11064.47 | 76.2342 | 0.0155
10550.66 | 72.694 | 0.015417 | 10147.49 | 69.9162 | 0.015625 | 11074.71 | 76.3048 | 0.0155
10543.53 | 72.6449 | 0.015417 | 10145.94 | 69.9055 | 0.015625 | 11086.41 | 76.3854 | 0.015625
10535.11 | 72.5869 | 0.015417 | 10145.94 | 69.9055 | 0.015625 | 11093.36 | 76.4333 | 0.015625
10526.98 | 72.5309 | 0.015417 | 10147.13 | 69.9137 | 0.015625 | 11091.9 | 76.4232 | 0.015625
10520.03 | 72.483 | 0.015417 | 10149.87 | 69.9326 | 0.015625 | 11085.96 | 76.3823 | 0.015625
10514.17 | 72.4426 | 0.015417 | 10153.9 | 69.9604 | 0.015625 | 11079.01 | 76.3344 | 0.015625
10509.78 | 72.4124 | 0.015417 | 10159.11 | 69.9963 | 0.015625 | 11071.69 | 76.2839 | 0.015625
10507.13 | 72.3941 | 0.015417 | 10165.51 | 70.0404 | 0.015625 | 11064.74 | 76.2361 | 0.015625
10505.76 | 72.3847 | 0.015417 | 10173.28 | 70.0939 | 0.015625 | 11058.52 | 76.1932 | 0.015625
10506.4 | 72.3891 | 0.015417 | 10182.33 | 70.1563 | 0.015625 | 11053.04 | 76.1554 | 0.015625
10508.5 | 72.4036 | 0.015417 | 10192.39 | 70.2256 | 0.015625 | 11048.28 | 76.1226 | 0.015625
10512.16 | 72.4288 | 0.015417 | 10203.73 | 70.3037 | 0.015625 | 11044.17 | 76.0943 | 0.015625
10517.1 | 72.4628 | 0.015417 | 10213.33 | 70.3698 | 0.015708 | 11041.33 | 76.0748 | 0.015625
10524.05 | 72.5107 | 0.015417 | 10214.06 | 70.3749 | 0.015708 | 11041.33 | 76.0748 | 0.015625
10532.01 | 72.5655 | 0.015417 | 10210.04 | 70.3472 | 0.015708 | 11043.89 | 76.0924 | 0.015625
10541.7 | 72.6323 | 0.015417 | 10203.82 | 70.3043 | 0.015708 | 11048.19 | 76.122 | 0.015625
10552.4 | 72.706 | 0.015417 | 10197.42 | 70.2602 | 0.015708 | 11054.5 | 76.1655 | 0.015625
10564.83 | 72.7917 | 0.015417 | 10191.66 | 70.2205 | 0.015708 | 11062.09 | 76.2178 | 0.015625
10577.82 | 72.8812 | 0.0155 | 10187.36 | 70.1909 | 0.015708 | 11071.42 | 76.2821 | 0.015625
10590.98 | 72.9719 | 0.0155 | 10184.25 | 70.1695 | 0.015708 | 11082.3 | 76.357 | 0.015708
10595.37 | 73.0021 | 0.0155 | 10182.43 | 70.1569 | 0.015708 | 11089.89 | 76.4093 | 0.015708
10592.81 | 72.9845 | 0.0155 | 10182.06 | 70.1544 | 0.015708 | 11088.52 | 76.3999 | 0.015708
10587.14 | 72.9454 | 0.0155 | 10182.7 | 70.1588 | 0.015708 | 11082.85 | 76.3608 | 0.015708
10580.74 | 72.9013 | 0.0155 | 10185.17 | 70.1758 | 0.015708 | 11075.62 | 76.311 | 0.015708
10574.89 | 72.861 | 0.0155 | 10188.73 | 70.2003 | 0.015708 | 11068.12 | 76.2593 | 0.015708
10570.04 | 72.8276 | 0.0155 | 10193.67 | 70.2344 | 0.015708 | 11060.81 | 76.209 | 0.015708
10566.66 | 72.8043 | 0.0155 | 10199.8 | 70.2766 | 0.015708 | 11054.04 | 76.1623 | 0.015708
10564.83 | 72.7917 | 0.0155 | 10207.3 | 70.3283 | 0.015708 | 11048.37 | 76.1233 | 0.015708
10564.56 | 72.7898 | 0.0155 | 10215.89 | 70.3875 | 0.015708 | 11043.25 | 76.088 | 0.015708
10565.93 | 72.7993 | 0.0155 | 10226.04 | 70.4574 | 0.015833 | 11038.86 | 76.0577 | 0.015708
10569.31 | 72.8225 | 0.0155 | 10233.45 | 70.5085 | 0.015833 | 11035.3 | 76.0332 | 0.015708
10574.07 | 72.8553 | 0.0155 | 10231.53 | 70.4952 | 0.015833 | 11032.74 | 76.0156 | 0.015708
10580.56 | 72.9001 | 0.0155 | 10225.31 | 70.4524 | 0.015833 | 11032.19 | 76.0118 | 0.015708
10588.33 | 72.9536 | 0.0155 | 10217.45 | 70.3982 | 0.015833 | 11034.47 | 76.0275 | 0.015708
10597.39 | 73.016 | 0.0155 | 10209.4 | 70.3428 | 0.015833 | 11039.05 | 76.0591 | 0.015708
10607.63 | 73.0866 | 0.0155 | 10202.09 | 70.2924 | 0.015833 | 11045.81 | 76.1056 | 0.015708
10619.15 | 73.1659 | 0.015625 | 10196.32 | 70.2526 | 0.015833 | 11053.86 | 76.1611 | 0.015708
10629.76 | 73.239 | 0.015625 | 10191.94 | 70.2225 | 0.015833 | 11063.37 | 76.2266 | 0.015708
10630.4 | 73.2435 | 0.015625 | 10189.37 | 70.2048 | 0.015833 | 11074.16 | 76.301 | 0.015708
10625 | 73.2062 | 0.015625 | 10188.09 | 70.1959 | 0.015833 | 11086.14 | 76.3835 | 0.015708
10617.41 | 73.154 | 0.015625 | 10187.91 | 70.1947 | 0.015833 | 11096.38 | 76.4541 | 0.015833
10609.27 | 73.0979 | 0.015625 | 10189.01 | 70.2023 | 0.015833 | 11097.29 | 76.4603 | 0.015833
10601.68 | 73.0456 | 0.015625 | 10191.75 | 70.2212 | 0.015833 | 11092.9 | 76.4301 | 0.015833
10595.56 | 73.0034 | 0.015625 | 10195.78 | 70.2489 | 0.015833 | 11086.05 | 76.3829 | 0.015833
10590.62 | 72.9694 | 0.015625 | 10200.9 | 70.2842 | 0.015833 | 11079.19 | 76.3356 | 0.015833
10587.33 | 72.9467 | 0.015625 | 10207.21 | 70.3277 | 0.015833 | 11072.15 | 76.2871 | 0.015833
10585.22 | 72.9322 | 0.015625 | 10214.61 | 70.3787 | 0.015833 | 11065.75 | 76.243 | 0.015833
10585.32 | 72.9329 | 0.015625 | 10223.67 | 70.4411 | 0.015833 | 11059.99 | 76.2033 | 0.015833
10586.78 | 72.9429 | 0.015625 | 10233.54 | 70.5091 | 0.015833 | 11055.14 | 76.1699 | 0.015833
10589.61 | 72.9624 | 0.015625 | 10244.7 | 70.586 | 0.015833 | 11050.93 | 76.1409 | 0.015833
10594.18 | 72.9939 | 0.015625 | 10255.3 | 70.659 | 0.015917 | 11048.19 | 76.122 | 0.015833
10600.04 | 73.0343 | 0.015625 | 10256.58 | 70.6678 | 0.015917 | 11048.28 | 76.1226 | 0.015833
10602.69 | 73.0525 | 0.015625 | 10252.56 | 70.6401 | 0.015917 | 11050.75 | 76.1397 | 0.015833
10604.15 | 73.0626 | 0.015625 | 10246.53 | 70.5986 | 0.015917 | 11055.6 | 76.1731 | 0.015833
10607.63 | 73.0866 | 0.015625 | 10240.31 | 70.5557 | 0.015917 | 11061.54 | 76.214 | 0.015833
10613.84 | 73.1294 | 0.015625 | 10234.64 | 70.5167 | 0.015917 | 11069.31 | 76.2675 | 0.015833
10621.89 | 73.1848 | 0.015708 | 10230.07 | 70.4852 | 0.015917 | 11078.37 | 76.33 | 0.015833
10631.13 | 73.2485 | 0.015708 | 10226.77 | 70.4624 | 0.015917 | 11088.88 | 76.4024 | 0.015833
10631.86 | 73.2535 | 0.015708 | 10225.13 | 70.4511 | 0.015917 | 11099.12 | 76.4729 | 0.015917
10626.28 | 73.2151 | 0.015708 | 10224.49 | 70.4467 | 0.015917 | 11100.59 | 76.4831 | 0.015917
10618.51 | 73.1615 | 0.015708 | 10225.4 | 70.453 | 0.015917 | 11096.47 | 76.4547 | 0.015917
10610.74 | 73.108 | 0.015708 | 10227.32 | 70.4662 | 0.015917 | 11089.8 | 76.4087 | 0.015917
10603.51 | 73.0582 | 0.015708 | 10230.8 | 70.4902 | 0.015917 | 11082.39 | 76.3577 | 0.015917
10597.57 | 73.0173 | 0.015708 | 10235.55 | 70.5229 | 0.015917 | 11074.89 | 76.306 | 0.015917
10593 | 72.9858 | 0.015708 | 10241.68 | 70.5652 | 0.015917 | 11068.12 | 76.2593 | 0.015917
10590.07 | 72.9656 | 0.015708 | 10249.09 | 70.6162 | 0.015917 | 11062 | 76.2172 | 0.015917
10588.79 | 72.9568 | 0.015708 | 10257.96 | 70.6773 | 0.015917 | 11056.6 | 76.18 | 0.015917
10588.88 | 72.9574 | 0.015708 | 10268.11 | 70.7473 | 0.015917 | 11051.66 | 76.1459 | 0.015917
10590.44 | 72.9681 | 0.015708 | 10276.24 | 70.8033 | 0.016042 | 11048.1 | 76.1214 | 0.015917
10593.64 | 72.9902 | 0.015708 | 10275.33 | 70.797 | 0.016042 | 11044.81 | 76.0987 | 0.015917
10598.48 | 73.0235 | 0.015708 | 10269.48 | 70.7567 | 0.016042 | 11044.26 | 76.095 | 0.015917
10605.25 | 73.0702 | 0.015708 | 10261.8 | 70.7038 | 0.016042 | 11046.54 | 76.1107 | 0.015917
10612.93 | 73.1231 | 0.015708 | 10253.75 | 70.6483 | 0.016042 | 11050.84 | 76.1403 | 0.015917
10621.8 | 73.1842 | 0.015708 | 10246.43 | 70.5979 | 0.016042 | 11057.06 | 76.1831 | 0.015917
10631.68 | 73.2523 | 0.015833 | 10240.67 | 70.5582 | 0.016042 | 11064.74 | 76.2361 | 0.015917
10640.64 | 73.314 | 0.015833 | 10236.01 | 70.5261 | 0.016042 | 11073.52 | 76.2966 | 0.015917
10639.54 | 73.3064 | 0.015833 | 10232.81 | 70.5041 | 0.016042 | 11084.31 | 76.3709 | 0.015917
10632.5 | 73.2579 | 0.015833 | 10230.89 | 70.4908 | 0.016042 | 11095.83 | 76.4503 | 0.015917
10623.45 | 73.1956 | 0.015833 | 10230.52 | 70.4883 | 0.016042 | 11107.81 | 76.5328 | 0.016042
10613.84 | 73.1294 | 0.015833 | 10231.53 | 70.4952 | 0.016042 | 11111.28 | 76.5567 | 0.016042
10605.07 | 73.0689 | 0.015833 | 10233.91 | 70.5116 | 0.016042 | 11108.18 | 76.5354 | 0.016042
10597.75 | 73.0185 | 0.015833 | 10237.47 | 70.5362 | 0.016042 | 11101.96 | 76.4925 | 0.016042
10592.08 | 72.9794 | 0.015833 | 10242.41 | 70.5702 | 0.016042 | 11095.19 | 76.4459 | 0.016042
10588.15 | 72.9524 | 0.015833 | 10248.72 | 70.6137 | 0.016042 | 11088.24 | 76.398 | 0.016042
10585.86 | 72.9366 | 0.015833 | 10255.85 | 70.6628 | 0.016042 | 11081.93 | 76.3545 | 0.016042
10584.86 | 72.9297 | 0.015833 | 10264.45 | 70.7221 | 0.016042 | 11075.99 | 76.3136 | 0.016042
10585.68 | 72.9353 | 0.015833 | 10274.32 | 70.7901 | 0.016042 | 11070.87 | 76.2783 | 0.016042
10587.97 | 72.9511 | 0.015833 | 10285.66 | 70.8682 | 0.016042 | 11066.3 | 76.2468 | 0.016042
10592.26 | 72.9807 | 0.015833 | 10297 | 70.9463 | 0.016125 | 11063.83 | 76.2298 | 0.016042
10597.84 | 73.0191 | 0.015833 | 10299.65 | 70.9646 | 0.016125 | 11063.83 | 76.2298 | 0.016042
10604.61 | 73.0658 | 0.015833 | 10296.27 | 70.9413 | 0.016125 | 11065.75 | 76.243 | 0.016042
10613.2 | 73.1249 | 0.015833 | 10290.51 | 70.9016 | 0.016125 | 11069.5 | 76.2689 | 0.016042
10622.62 | 73.1899 | 0.015833 | 10284.11 | 70.8575 | 0.016125 | 11075.44 | 76.3098 | 0.016042
10633.14 | 73.2623 | 0.015833 | 10278.35 | 70.8178 | 0.016125 | 11082.48 | 76.3583 | 0.016042
10644.93 | 73.3436 | 0.015917 | 10273.32 | 70.7832 | 0.016125 | 11090.71 | 76.415 | 0.016042
10657.74 | 73.4318 | 0.015917 | 10269.75 | 70.7586 | 0.016125 | 11100.77 | 76.4843 | 0.016042
10664.5 | 73.4784 | 0.015917 | 10267.47 | 70.7429 | 0.016125 | 11110 | 76.5479 | 0.016125
10662.49 | 73.4646 | 0.015917 | 10266.73 | 70.7378 | 0.016125 | 11110.83 | 76.5536 | 0.016125
10656.64 | 73.4242 | 0.015917 | 10267.1 | 70.7403 | 0.016125 | 11106.07 | 76.5208 | 0.016125
10649.78 | 73.377 | 0.015917 | 10269.11 | 70.7542 | 0.016125 | 11099.03 | 76.4723 | 0.016125
10643.11 | 73.331 | 0.015917 | 10272.77 | 70.7794 | 0.016125 | 11091.44 | 76.42 | 0.016125
10637.53 | 73.2926 | 0.015917 | 10277.34 | 70.8109 | 0.016125 | 11083.58 | 76.3659 | 0.016125
10633.23 | 73.263 | 0.015917 | 10283.01 | 70.8499 | 0.016125 | 11076.63 | 76.318 | 0.016125
10630.67 | 73.2453 | 0.015917 | 10290.14 | 70.8991 | 0.016125 | 11070.32 | 76.2745 | 0.016125
10629.76 | 73.239 | 0.015917 | 10298.74 | 70.9583 | 0.016125 | 11064.83 | 76.2367 | 0.016125
10630.12 | 73.2415 | 0.015917 | 10308.43 | 71.0251 | 0.016125 | 11060.35 | 76.2058 | 0.016125
10632.13 | 73.2554 | 0.015917 | 10318.58 | 71.095 | 0.01625 | 11056.6 | 76.18 | 0.016125
10635.88 | 73.2812 | 0.015917 | 10320.78 | 71.1102 | 0.01625 | 11053.68 | 76.1599 | 0.016125
10641 | 73.3165 | 0.015917 | 10316.48 | 71.0805 | 0.01625 | 11052.4 | 76.151 | 0.016125
10647.5 | 73.3613 | 0.015917 | 10309.53 | 71.0327 | 0.01625 | 11053.77 | 76.1605 | 0.016125
10655.18 | 73.4142 | 0.015917 | 10301.76 | 70.9791 | 0.01625 | 11057.97 | 76.1894 | 0.016125
10664.23 | 73.4765 | 0.015917 | 10294.53 | 70.9293 | 0.01625 | 11064.19 | 76.2323 | 0.016125
10674.74 | 73.549 | 0.016042 | 10288.13 | 70.8852 | 0.01625 | 11071.78 | 76.2846 | 0.016125
10685.63 | 73.624 | 0.016042 | 10283.1 | 70.8506 | 0.01625 | 11081.02 | 76.3482 | 0.016125
10688.55 | 73.6441 | 0.016042 | 10279.72 | 70.8273 | 0.01625 | 11091.53 | 76.4206 | 0.016125
10684.07 | 73.6132 | 0.016042 | 10277.71 | 70.8134 | 0.01625 | 11103.24 | 76.5013 | 0.016125
10676.39 | 73.5603 | 0.016042 | 10277.07 | 70.809 | 0.01625 | 11115.86 | 76.5883 | 0.01625
10667.8 | 73.5011 | 0.016042 | 10277.8 | 70.814 | 0.01625 | 11121.25 | 76.6254 | 0.01625
10659.75 | 73.4457 | 0.016042 | 10279.9 | 70.8285 | 0.01625 | 11119.06 | 76.6103 | 0.01625
10652.71 | 73.3972 | 0.016042 | 10283.56 | 70.8537 | 0.01625 | 11113.48 | 76.5719 | 0.01625
10647.13 | 73.3587 | 0.016042 | 10288.04 | 70.8846 | 0.01625 | 11106.8 | 76.5259 | 0.01625
10643.29 | 73.3323 | 0.016042 | 10293.8 | 70.9243 | 0.01625 | 11099.95 | 76.4787 | 0.01625
10640.73 | 73.3146 | 0.016042 | 10300.75 | 70.9722 | 0.01625 | 11093.36 | 76.4333 | 0.01625
10640.09 | 73.3102 | 0.016042 | 10309.44 | 71.032 | 0.01625 | 11087.51 | 76.3929 | 0.01625
10641 | 73.3165 | 0.016042 | 10319.04 | 71.0982 | 0.01625 | 11082.57 | 76.3589 | 0.01625
10643.29 | 73.3323 | 0.016042 | 10329.65 | 71.1713 | 0.01625 | 11078.46 | 76.3306 | 0.01625
10646.95 | 73.3575 | 0.016042 | 10341.44 | 71.2525 | 0.016333 | 11075.35 | 76.3092 | 0.01625
10652.62 | 73.3966 | 0.016042 | 10346.2 | 71.2853 | 0.016333 | 11074.98 | 76.3066 | 0.01625
10659.75 | 73.4457 | 0.016042 | 10344.09 | 71.2708 | 0.016333 | 11077.09 | 76.3212 | 0.01625
10667.89 | 73.5018 | 0.016042 | 10338.7 | 71.2336 | 0.016333 | 11080.65 | 76.3457 | 0.01625
10677.03 | 73.5647 | 0.016042 | 10332.3 | 71.1895 | 0.016333 | 11085.86 | 76.3816 | 0.01625
10687.64 | 73.6378 | 0.016042 | 10326.26 | 71.1479 | 0.016333 | 11093 | 76.4308 | 0.01625
10699.43 | 73.7191 | 0.016125 | 10321.42 | 71.1146 | 0.016333 | 11101.68 | 76.4906 | 0.01625
10712.24 | 73.8073 | 0.016125 | 10317.58 | 71.0881 | 0.016333 | 11111.38 | 76.5574 | 0.01625
10718.82 | 73.8527 | 0.016125 | 10314.92 | 71.0698 | 0.016333 | 11121.53 | 76.6273 | 0.016333
10716.72 | 73.8382 | 0.016125 | 10313.83 | 71.0623 | 0.016333 | 11123.26 | 76.6393 | 0.016333
10710.86 | 73.7978 | 0.016125 | 10314.37 | 71.066 | 0.016333 | 11119.15 | 76.6109 | 0.016333
10704.28 | 73.7525 | 0.016125 | 10316.11 | 71.078 | 0.016333 | 11112.47 | 76.5649 | 0.016333
10697.7 | 73.7072 | 0.016125 | 10319.04 | 71.0982 | 0.016333 | 11105.07 | 76.5139 | 0.016333
10692.58 | 73.6719 | 0.016125 | 10323.34 | 71.1278 | 0.016333 | 11097.48 | 76.4616 | 0.016333
10688.46 | 73.6435 | 0.016125 | 10329.01 | 71.1669 | 0.016333 | 11090.53 | 76.4138 | 0.016333
10686.17 | 73.6277 | 0.016125 | 10335.68 | 71.2128 | 0.016333 | 11084.22 | 76.3703 | 0.016333
10685.35 | 73.6221 | 0.016125 | 10343.73 | 71.2683 | 0.016333 | 11079.1 | 76.335 | 0.016333
10686.08 | 73.6271 | 0.016125 | 10352.96 | 71.3319 | 0.016333 | 11074.71 | 76.3048 | 0.016333
10688.19 | 73.6416 | 0.016125 | 10362.66 | 71.3987 | 0.016458 | 11071.32 | 76.2814 | 0.016333
10692.12 | 73.6687 | 0.016125 | 10364.3 | 71.41 | 0.016458 | 11068.31 | 76.2607 | 0.016333
10697.24 | 73.704 | 0.016125 | 10359.46 | 71.3767 | 0.016458 | 11066.75 | 76.2499 | 0.016333
10704.01 | 73.7506 | 0.016125 | 10352.23 | 71.3269 | 0.016458 | 11068.22 | 76.26 | 0.016333
10711.96 | 73.8054 | 0.016125 | 10344 | 71.2702 | 0.016458 | 11072.33 | 76.2884 | 0.016333
10721.2 | 73.8691 | 0.016125 | 10336.41 | 71.2179 | 0.016458 | 11078.37 | 76.33 | 0.016333
10731.8 | 73.9421 | 0.01625 | 10330.01 | 71.1738 | 0.016458 | 11086.41 | 76.3854 | 0.016333
10742.96 | 74.019 | 0.01625 | 10324.98 | 71.1391 | 0.016458 | 11095.65 | 76.449 | 0.016333
10746.62 | 74.0442 | 0.01625 | 10321.32 | 71.1139 | 0.016458 | 11106.26 | 76.5221 | 0.016333
10742.41 | 74.0152 | 0.01625 | 10319.04 | 71.0982 | 0.016458 | 11118.23 | 76.6046 | 0.016333
10734.64 | 73.9617 | 0.01625 | 10318.4 | 71.0938 | 0.016458 | 11130.49 | 76.6891 | 0.016458
10726.23 | 73.9037 | 0.01625 | 10319.13 | 71.0988 | 0.016458 | 11135.42 | 76.723 | 0.016458
10717.9 | 73.8463 | 0.01625 | 10321.23 | 71.1133 | 0.016458 | 11133.14 | 76.7073 | 0.016458
10710.86 | 73.7978 | 0.01625 | 10324.43 | 71.1353 | 0.016458 | 11127.38 | 76.6676 | 0.016458
10705.19 | 73.7588 | 0.01625 | 10329.19 | 71.1681 | 0.016458 | 11120.52 | 76.6204 | 0.016458
10700.99 | 73.7298 | 0.01625 | 10334.77 | 71.2066 | 0.016458 | 11113.48 | 76.5719 | 0.016458
10698.34 | 73.7116 | 0.01625 | 10342.17 | 71.2576 | 0.016458 | 11106.99 | 76.5272 | 0.016458
10697.33 | 73.7046 | 0.01625 | 10350.49 | 71.3149 | 0.016458 | 11101.41 | 76.4887 | 0.016458
10697.79 | 73.7078 | 0.01625 | 10360 | 71.3804 | 0.016458 | 11096.56 | 76.4553 | 0.016458
10699.98 | 73.7229 | 0.01625 | 10370.61 | 71.4535 | 0.016458 | 11092.45 | 76.427 | 0.016458
10703.82 | 73.7493 | 0.01625 | 10382.22 | 71.5335 | 0.016542 | 11089.16 | 76.4043 | 0.016458
10708.94 | 73.7846 | 0.01625 | 10390.45 | 71.5902 | 0.016542 | 11088.15 | 76.3974 | 0.016458
10715.62 | 73.8306 | 0.01625 | 10389.72 | 71.5852 | 0.016542 | 11089.89 | 76.4093 | 0.016458
10723.85 | 73.8873 | 0.01625 | 10384.97 | 71.5524 | 0.016542 | 11093.82 | 76.4364 | 0.016458
10733.36 | 73.9529 | 0.01625 | 10378.66 | 71.509 | 0.016542 | 11099.95 | 76.4787 | 0.016458
10743.97 | 74.026 | 0.01625 | 10372.26 | 71.4649 | 0.016542 | 11107.44 | 76.5303 | 0.016458
10755.94 | 74.1084 | 0.01625 | 10366.86 | 71.4277 | 0.016542 | 11116.68 | 76.5939 | 0.016458
10769.11 | 74.1992 | 0.016333 | 10362.84 | 71.4 | 0.016542 | 11127.2 | 76.6664 | 0.016458
10781.55 | 74.2849 | 0.016333 | 10360.19 | 71.3817 | 0.016542 | 11138.44 | 76.7439 | 0.016542
10784.02 | 74.3019 | 0.016333 | 10359.09 | 71.3741 | 0.016542 | 11143.84 | 76.7811 | 0.016542
10780.54 | 74.2779 | 0.016333 | 10358.91 | 71.3729 | 0.016542 | 11141.46 | 76.7647 | 0.016542
10774.87 | 74.2389 | 0.016333 | 10360.1 | 71.3811 | 0.016542 | 11135.7 | 76.725 | 0.016542
10768.56 | 74.1954 | 0.016333 | 10362.56 | 71.398 | 0.016542 | 11128.84 | 76.6777 | 0.016542
10762.99 | 74.157 | 0.016333 | 10366.77 | 71.427 | 0.016542 | 11121.71 | 76.6286 | 0.016542
10758.96 | 74.1292 | 0.016333 | 10371.89 | 71.4623 | 0.016542 | 11114.94 | 76.5819 | 0.016542
10756.22 | 74.1104 | 0.016333 | 10378.66 | 71.509 | 0.016542 | 11109.09 | 76.5416 | 0.016542
10755.03 | 74.1022 | 0.016333 | 10386.98 | 71.5663 | 0.016542 | 11103.97 | 76.5064 | 0.016542
10755.3 | 74.104 | 0.016333 | 10396.21 | 71.6299 | 0.016542 | 11099.67 | 76.4767 | 0.016542
10757.04 | 74.116 | 0.016333 | 10406.09 | 71.698 | 0.016667 | 11095.83 | 76.4503 | 0.016542
10760.42 | 74.1393 | 0.016333 | 10407.92 | 71.7106 | 0.016667 | 11092.72 | 76.4288 | 0.016542
10765.64 | 74.1753 | 0.016333 | 10402.8 | 71.6753 | 0.016667 | 11090.98 | 76.4169 | 0.016542
10772.13 | 74.22 | 0.016333 | 10394.93 | 71.6211 | 0.016667 | 11092.08 | 76.4244 | 0.016542
10779.72 | 74.2723 | 0.016333 | 10386.34 | 71.5619 | 0.016667 | 11095.56 | 76.4484 | 0.016542
10788.68 | 74.334 | 0.016333 | 10378.48 | 71.5077 | 0.016667 | 11101.04 | 76.4862 | 0.016542
10799.01 | 74.4052 | 0.016458 | 10371.89 | 71.4623 | 0.016667 | 11108.72 | 76.5391 | 0.016542
10810.81 | 74.4865 | 0.016458 | 10366.4 | 71.4245 | 0.016667 | 11117.87 | 76.6021 | 0.016542
10819.86 | 74.5488 | 0.016458 | 10362.66 | 71.3987 | 0.016667 | 11128.11 | 76.6727 | 0.016542
10818.4 | 74.5388 | 0.016458 | 10360.19 | 71.3817 | 0.016667 | 11139.72 | 76.7527 | 0.016542
10811.81 | 74.4934 | 0.016458 | 10359.09 | 71.3741 | 0.016667 | 11152.62 | 76.8416 | 0.016667
10803.49 | 74.436 | 0.016458 | 10359.36 | 71.376 | 0.016667 | 11160.39 | 76.8951 | 0.016667
10795.36 | 74.38 | 0.016458 | 10361.28 | 71.3892 | 0.016667 | 11159.57 | 76.8894 | 0.016667
10787.95 | 74.329 | 0.016458 | 10364.21 | 71.4094 | 0.016667 | 11154.99 | 76.8579 | 0.016667
10782.19 | 74.2893 | 0.016458 | 10368.87 | 71.4415 | 0.016667 | 11148.59 | 76.8138 | 0.016667
10778.07 | 74.2609 | 0.016458 | 10374.45 | 71.48 | 0.016667 | 11142.01 | 76.7684 | 0.016667
10775.33 | 74.242 | 0.016458 | 10381.58 | 71.5291 | 0.016667 | 11135.79 | 76.7256 | 0.016667
10773.96 | 74.2326 | 0.016458 | 10389.81 | 71.5858 | 0.016667 | 11130.03 | 76.6859 | 0.016667
10774.23 | 74.2344 | 0.016458 | 10399.14 | 71.6501 | 0.016667 | 11124.91 | 76.6506 | 0.016667
10776.15 | 74.2477 | 0.016458 | 10409.38 | 71.7206 | 0.016667 | 11120.7 | 76.6216 | 0.016667
10779.72 | 74.2723 | 0.016458 | 10421.27 | 71.8026 | 0.016792 | 11117.41 | 76.599 | 0.016667
10784.66 | 74.3063 | 0.016458 | 10429.13 | 71.8567 | 0.016792 | 11116.59 | 76.5933 | 0.016667
10791.42 | 74.3529 | 0.016458 | 10427.94 | 71.8485 | 0.016792 | 11118.05 | 76.6034 | 0.016667
10799.2 | 74.4065 | 0.016458 | 10422.92 | 71.8139 | 0.016792 | 11121.25 | 76.6254 | 0.016667
10808.61 | 74.4713 | 0.016458 | 10416.24 | 71.7679 | 0.016792 | 11126.37 | 76.6607 | 0.016667
10819.31 | 74.545 | 0.016458 | 10409.93 | 71.7244 | 0.016792 | 11133.69 | 76.7111 | 0.016667
10831.66 | 74.6301 | 0.016458 | 10404.63 | 71.6879 | 0.016792 | 11142.56 | 76.7722 | 0.016667
10845.01 | 74.7221 | 0.016542 | 10400.33 | 71.6583 | 0.016792 | 11152.8 | 76.8428 | 0.016667
10857.72 | 74.8097 | 0.016542 | 10397.59 | 71.6394 | 0.016792 | 11163.77 | 76.9184 | 0.01675
10860.28 | 74.8273 | 0.016542 | 10396.03 | 71.6286 | 0.016792 | 11168.71 | 76.9524 | 0.01675
10855.8 | 74.7965 | 0.016542 | 10395.94 | 71.628 | 0.016792 | 11166.33 | 76.936 | 0.01675
10848.67 | 74.7473 | 0.016542 | 10397.4 | 71.6381 | 0.016792 | 11160.21 | 76.8938 | 0.01675
10840.98 | 74.6944 | 0.016542 | 10399.96 | 71.6557 | 0.016792 | 11153.07 | 76.8447 | 0.01675
10833.67 | 74.644 | 0.016542 | 10404.17 | 71.6847 | 0.016792 | 11145.85 | 76.7949 | 0.01675
10827.73 | 74.6031 | 0.016542 | 10409.57 | 71.7219 | 0.016792 | 11138.81 | 76.7464 | 0.01675
10823.52 | 74.5741 | 0.016542 | 10416.24 | 71.7679 | 0.016792 | 11132.77 | 76.7048 | 0.01675
10820.59 | 74.5539 | 0.016542 | 10424.1 | 71.822 | 0.016792 | 11127.38 | 76.6676 | 0.01675
10819.59 | 74.547 | 0.016542 | 10433.07 | 71.8839 | 0.016792 | 11122.9 | 76.6368 | 0.01675
10820.32 | 74.552 | 0.016542 | 10443.03 | 71.9525 | 0.016875 | 11119.42 | 76.6128 | 0.01675
10822.6 | 74.5677 | 0.016542 | 10447.24 | 71.9815 | 0.016875 | 11116.5 | 76.5927 | 0.01675
10826.72 | 74.5961 | 0.016542 | 10443.49 | 71.9556 | 0.016875 | 11114.3 | 76.5775 | 0.01675
10832.39 | 74.6352 | 0.016542 | 10436.17 | 71.9052 | 0.016875 | 11114.48 | 76.5788 | 0.01675
10839.89 | 74.6868 | 0.016542 | 10428.13 | 71.8498 | 0.016875 | 11117.78 | 76.6015 | 0.01675
10848.48 | 74.746 | 0.016542 | 10420.45 | 71.7969 | 0.016875 | 11123.17 | 76.6386 | 0.01675
10858.63 | 74.816 | 0.016542 | 10413.41 | 71.7484 | 0.016875 | 11130.4 | 76.6885 | 0.01675
10869.61 | 74.8916 | 0.016667 | 10407.74 | 71.7093 | 0.016875 | 11139.36 | 76.7502 | 0.01675
10878.93 | 74.9558 | 0.016667 | 10403.8 | 71.6822 | 0.016875 | 11149.51 | 76.8201 | 0.01675
10878.38 | 74.952 | 0.016667 | 10401.06 | 71.6633 | 0.016875 | 11161.12 | 76.9001 | 0.01675
10871.98 | 74.9079 | 0.016667 | 10400.06 | 71.6564 | 0.016875 | 11173.83 | 76.9877 | 0.016875
10863.66 | 74.8506 | 0.016667 | 10400.06 | 71.6564 | 0.016875 | 11182.7 | 77.0488 | 0.016875
10855.8 | 74.7965 | 0.016667 | 10401.52 | 71.6665 | 0.016875 | 11182.33 | 77.0463 | 0.016875
10848.39 | 74.7454 | 0.016667 | 10404.44 | 71.6866 | 0.016875 | 11177.67 | 77.0141 | 0.016875
10841.9 | 74.7007 | 0.016667 | 10408.83 | 71.7168 | 0.016875 | 11171.36 | 76.9707 | 0.016875
10836.96 | 74.6667 | 0.016667 | 10414.05 | 71.7528 | 0.016875 | 11164.87 | 76.926 | 0.016875
10833.76 | 74.6446 | 0.016667 | 10420.72 | 71.7988 | 0.016875 | 11158.83 | 76.8843 | 0.016875
10832.48 | 74.6358 | 0.016667 | 10428.77 | 71.8542 | 0.016875 | 11153.07 | 76.8447 | 0.016875
10832.48 | 74.6358 | 0.016667 | 10437.91 | 71.9172 | 0.016875 | 11148.04 | 76.81 | 0.016875
10833.94 | 74.6458 | 0.016667 | 10447.97 | 71.9865 | 0.016875 | 11143.93 | 76.7817 | 0.016875
10837.24 | 74.6686 | 0.016667 | 10459.4 | 72.0653 | 0.016875 | 11140.55 | 76.7584 | 0.016875
10841.81 | 74.7001 | 0.016667 | 10469.73 | 72.1364 | 0.016958 | 11138.99 | 76.7476 | 0.016875
10847.84 | 74.7416 | 0.016667 | 10471.2 | 72.1466 | 0.016958 | 11140.09 | 76.7552 | 0.016875
10855.43 | 74.7939 | 0.016667 | 10467.36 | 72.1201 | 0.016958 | 11143.29 | 76.7773 | 0.016875
10864.48 | 74.8563 | 0.016667 | 10461.41 | 72.0791 | 0.016958 | 11148.5 | 76.8132 | 0.016875
10874.63 | 74.9262 | 0.016667 | 10455.19 | 72.0363 | 0.016958 | 11155.27 | 76.8598 | 0.016875
10886.06 | 75.005 | 0.016667 | 10449.34 | 71.996 | 0.016958 | 11164.05 | 76.9203 | 0.016875
10898.5 | 75.0907 | 0.01675 | 10444.95 | 71.9657 | 0.016958 | 11174.01 | 76.9889 | 0.016875
10911.76 | 75.182 | 0.01675 | 10441.75 | 71.9437 | 0.016958 | 11185.17 | 77.0658 | 0.016958
10918.34 | 75.2274 | 0.01675 | 10439.92 | 71.931 | 0.016958 | 11194.22 | 77.1282 | 0.016958
10916.61 | 75.2154 | 0.01675 | 10439.74 | 71.9298 | 0.016958 | 11194.13 | 77.1276 | 0.016958
10911.3 | 75.1789 | 0.01675 | 10440.84 | 71.9374 | 0.016958 | 11189.65 | 77.0967 | 0.016958
10904.9 | 75.1348 | 0.01675 | 10443.31 | 71.9544 | 0.016958 | 11182.88 | 77.05 | 0.016958
10898.5 | 75.0907 | 0.01675 | 10447.06 | 71.9802 | 0.016958 | 11175.75 | 77.0009 | 0.016958
10893.38 | 75.0554 | 0.01675 | 10451.9 | 72.0136 | 0.016958 | 11168.8 | 76.953 | 0.016958
10889.45 | 75.0283 | 0.01675 | 10458.3 | 72.0577 | 0.016958 | 11162.77 | 76.9115 | 0.016958
10887.25 | 75.0132 | 0.01675 | 10465.71 | 72.1087 | 0.016958 | 11157.19 | 76.873 | 0.016958
10886.89 | 75.0107 | 0.01675 | 10474.67 | 72.1705 | 0.016958 | 11152.34 | 76.8396 | 0.016958
10888.17 | 75.0195 | 0.01675 | 10484.55 | 72.2385 | 0.017083 | 11148.04 | 76.81 | 0.016958
10891.09 | 75.0396 | 0.01675 | 10491.95 | 72.2895 | 0.017083 | 11144.57 | 76.7861 | 0.016958
10895.48 | 75.0699 | 0.01675 | 10490.03 | 72.2763 | 0.017083 | 11142.37 | 76.7709 | 0.016958
10901.43 | 75.1109 | 0.01675 | 10483.72 | 72.2328 | 0.017083 | 11142.74 | 76.7735 | 0.016958
10908.38 | 75.1587 | 0.01675 | 10475.4 | 72.1755 | 0.017083 | 11145.57 | 76.793 | 0.016958
10916.88 | 75.2173 | 0.01675 | 10467.26 | 72.1194 | 0.017083 | 11150.51 | 76.827 | 0.016958
10926.57 | 75.2841 | 0.01675 | 10460.13 | 72.0703 | 0.017083 | 11157.37 | 76.8743 | 0.016958
10937.55 | 75.3597 | 0.016875 | 10454.37 | 72.0306 | 0.017083 | 11166.06 | 76.9342 | 0.016958
10948.79 | 75.4372 | 0.016875 | 10449.89 | 71.9997 | 0.017083 | 11175.84 | 77.0015 | 0.016958
10951.35 | 75.4548 | 0.016875 | 10447.06 | 71.9802 | 0.017083 | 11187.09 | 77.0791 | 0.016958
10945.41 | 75.4139 | 0.016875 | 10445.14 | 71.967 | 0.017083 | 11199.53 | 77.1648 | 0.016958
10935.81 | 75.3477 | 0.016875 | 10445.04 | 71.9663 | 0.017083 | 11210.59 | 77.241 | 0.017083
10925.93 | 75.2797 | 0.016875 | 10446.32 | 71.9751 | 0.017083 | 11212.42 | 77.2536 | 0.017083
10916.61 | 75.2154 | 0.016875 | 10449.07 | 71.9941 | 0.017083 | 11208.76 | 77.2284 | 0.017083
10909.02 | 75.1631 | 0.016875 | 10453 | 72.0212 | 0.017083 | 11202.91 | 77.188 | 0.017083
10902.62 | 75.1191 | 0.016875 | 10458.03 | 72.0558 | 0.017083 | 11196.23 | 77.142 | 0.017083
10898.32 | 75.0894 | 0.016875 | 10464.34 | 72.0993 | 0.017083 | 11189.19 | 77.0935 | 0.017083
10895.85 | 75.0724 | 0.016875 | 10472.2 | 72.1535 | 0.017083 | 11183.07 | 77.0514 | 0.017083
10894.66 | 75.0642 | 0.016875 | 10480.98 | 72.214 | 0.017083 | 11177.95 | 77.0161 | 0.017083
10895.3 | 75.0686 | 0.016875 | 10491.13 | 72.2839 | 0.017083 | 11173.37 | 76.9845 | 0.017083
10897.86 | 75.0863 | 0.016875 | 10502.56 | 72.3626 | 0.017083 | 11169.62 | 76.9587 | 0.017083
10901.98 | 75.1146 | 0.016875 | 10512.99 | 72.4345 | 0.017167 | 11167.43 | 76.9436 | 0.017083
10907.46 | 75.1524 | 0.016875 | 10513.99 | 72.4414 | 0.017167 | 11167.8 | 76.9461 | 0.017083
10914.41 | 75.2003 | 0.016875 | 10509.78 | 72.4124 | 0.017167 | 11170.63 | 76.9656 | 0.017083
10922.82 | 75.2582 | 0.016875 | 10503.66 | 72.3702 | 0.017167 | 11175.29 | 76.9977 | 0.017083
10932.7 | 75.3263 | 0.016875 | 10496.98 | 72.3242 | 0.017167 | 11181.42 | 77.04 | 0.017083
10943.49 | 75.4006 | 0.016875 | 10491.04 | 72.2833 | 0.017167 | 11189.38 | 77.0948 | 0.017083
10955.74 | 75.485 | 0.016958 | 10486.38 | 72.2512 | 0.017167 | 11198.61 | 77.1584 | 0.017083
10969 | 75.5764 | 0.016958 | 10482.99 | 72.2278 | 0.017167 | 11209.58 | 77.234 | 0.017083
10976.96 | 75.6313 | 0.016958 | 10480.8 | 72.2127 | 0.017167 | 11220.1 | 77.3065 | 0.017167
10975.4 | 75.6205 | 0.016958 | 10480.25 | 72.2089 | 0.017167 | 11222.75 | 77.3247 | 0.017167
10969.46 | 75.5796 | 0.016958 | 10480.98 | 72.214 | 0.017167 | 11219.28 | 77.3008 | 0.017167
10962.14 | 75.5291 | 0.016958 | 10483.27 | 72.2297 | 0.017167 | 11212.97 | 77.2574 | 0.017167
10954.92 | 75.4794 | 0.016958 | 10486.65 | 72.253 | 0.017167 | 11206.02 | 77.2095 | 0.017167
10948.61 | 75.4359 | 0.016958 | 10491.68 | 72.2877 | 0.017167 | 11199.16 | 77.1622 | 0.017167
10943.76 | 75.4025 | 0.016958 | 10498.08 | 72.3318 | 0.017167 | 11192.94 | 77.1194 | 0.017167
10940.29 | 75.3786 | 0.016958 | 10505.58 | 72.3834 | 0.017167 | 11187.36 | 77.0809 | 0.017167
10938.55 | 75.3666 | 0.016958 | 10514.27 | 72.4433 | 0.017167 | 11182.43 | 77.0469 | 0.017167
10938.55 | 75.3666 | 0.016958 | 10524.32 | 72.5126 | 0.017167 | 11178.13 | 77.0173 | 0.017167
10940.38 | 75.3792 | 0.016958 | 10531.91 | 72.5649 | 0.017292 | 11174.65 | 76.9933 | 0.017167
10943.76 | 75.4025 | 0.016958 | 10530.27 | 72.5536 | 0.017292 | 11172 | 76.9751 | 0.017167
10948.52 | 75.4353 | 0.016958 | 10523.87 | 72.5095 | 0.017292 | 11171.54 | 76.9719 | 0.017167
10954.74 | 75.4782 | 0.016958 | 10515.73 | 72.4534 | 0.017292 | 11174.1 | 76.9895 | 0.017167
10962.14 | 75.5291 | 0.016958 | 10507.68 | 72.3979 | 0.017292 | 11178.77 | 77.0217 | 0.017167
10970.92 | 75.5896 | 0.016958 | 10500 | 72.345 | 0.017292 | 11185.44 | 77.0677 | 0.017167
10981.07 | 75.6596 | 0.017083 | 10493.78 | 72.3021 | 0.017292 | 11193.67 | 77.1244 | 0.017167
10992.05 | 75.7352 | 0.017083 | 10489.03 | 72.2694 | 0.017292 | 11203.27 | 77.1905 | 0.017167
10994.97 | 75.7553 | 0.017083 | 10485.92 | 72.248 | 0.017292 | 11213.7 | 77.2624 | 0.017167
10990.12 | 75.7219 | 0.017083 | 10484 | 72.2348 | 0.017292 | 11225.4 | 77.343 | 0.017167
10982.35 | 75.6684 | 0.017083 | 10483.72 | 72.2328 | 0.017292 | 11236.19 | 77.4173 | 0.017292
10973.85 | 75.6098 | 0.017083 | 10484.46 | 72.2379 | 0.017292 | 11238.3 | 77.4319 | 0.017292
10965.71 | 75.5537 | 0.017083 | 10487.02 | 72.2556 | 0.017292 | 11234.82 | 77.4079 | 0.017292
10958.58 | 75.5046 | 0.017083 | 10490.86 | 72.282 | 0.017292 | 11229.06 | 77.3682 | 0.017292
10953 | 75.4662 | 0.017083 | 10495.79 | 72.316 | 0.017292 | 11222.75 | 77.3247 | 0.017292
10948.61 | 75.4359 | 0.017083 | 10502.2 | 72.3602 | 0.017292 | 11216.17 | 77.2794 | 0.017292
10946.05 | 75.4183 | 0.017083 | 10509.88 | 72.4131 | 0.017292 | 11210.22 | 77.2384 | 0.017292
10945.14 | 75.412 | 0.017083 | 10518.47 | 72.4723 | 0.017292 | 11205.01 | 77.2025 | 0.017292
10945.78 | 75.4164 | 0.017083 | 10528.35 | 72.5403 | 0.017292 | 11200.9 | 77.1742 | 0.017292
10947.79 | 75.4303 | 0.017083 | 10539.69 | 72.6185 | 0.017292 | 11197.06 | 77.1477 | 0.017292
10951.35 | 75.4548 | 0.017083 | 10550.57 | 72.6934 | 0.017375 | 11195.04 | 77.1338 | 0.017292
10956.66 | 75.4914 | 0.017083 | 10552.4 | 72.706 | 0.017375 | 11195.5 | 77.137 | 0.017292
10963.52 | 75.5387 | 0.017083 | 10548.56 | 72.6796 | 0.017375 | 11198.15 | 77.1553 | 0.017292
10971.47 | 75.5934 | 0.017083 | 10542.25 | 72.6361 | 0.017375 | 11202.54 | 77.1855 | 0.017292
10980.8 | 75.6577 | 0.017083 | 10535.39 | 72.5888 | 0.017375 | 11208.58 | 77.2271 | 0.017292
10991.5 | 75.7314 | 0.017083 | 10529.35 | 72.5472 | 0.017375 | 11216.35 | 77.2807 | 0.017292
11003.11 | 75.8114 | 0.017083 | 10524.14 | 72.5113 | 0.017375 | 11225.68 | 77.3449 | 0.017292
11016.28 | 75.9022 | 0.017167 | 10520.67 | 72.4874 | 0.017375 | 11236.19 | 77.4173 | 0.017292
11027.8 | 75.9815 | 0.017167 | 10518.01 | 72.4691 | 0.017375 | 11246.62 | 77.4892 | 0.017375
11029.72 | 75.9948 | 0.017167 | 10517.1 | 72.4628 | 0.017375 | 11248.81 | 77.5043 | 0.017375
11025.88 | 75.9683 | 0.017167 | 10517.83 | 72.4678 | 0.017375 | 11244.97 | 77.4778 | 0.017375
11020.03 | 75.928 | 0.017167 | 10520.03 | 72.483 | 0.017375 | 11238.75 | 77.435 | 0.017375
11013.99 | 75.8864 | 0.017167 | 10523.59 | 72.5075 | 0.017375 | 11231.71 | 77.3865 | 0.017375
11008.5 | 75.8486 | 0.017167 | 10527.98 | 72.5378 | 0.017375 | 11224.85 | 77.3392 | 0.017375
11004.48 | 75.8209 | 0.017167 | 10534.02 | 72.5794 | 0.017375 | 11218.73 | 77.297 | 0.017375
11001.74 | 75.802 | 0.017167 | 10541.42 | 72.6304 | 0.017375 | 11213.33 | 77.2598 | 0.017375
11000.46 | 75.7932 | 0.017167 | 10550.02 | 72.6896 | 0.017375 | 11208.49 | 77.2265 | 0.017375
11000.82 | 75.7956 | 0.017167 | 10560.08 | 72.759 | 0.017375 | 11204.65 | 77.2 | 0.017375
11002.84 | 75.8096 | 0.017167 | 10569.86 | 72.8263 | 0.0175 | 11201.35 | 77.1773 | 0.017375
11006.49 | 75.8347 | 0.017167 | 10570.23 | 72.8289 | 0.0175 | 11198.52 | 77.1578 | 0.017375
11011.06 | 75.8662 | 0.017167 | 10564.74 | 72.7911 | 0.0175 | 11197.7 | 77.1522 | 0.017375
11016.55 | 75.904 | 0.017167 | 10556.88 | 72.7369 | 0.0175 | 11199.98 | 77.1679 | 0.017375
11023.78 | 75.9538 | 0.017167 | 10548.83 | 72.6814 | 0.0175 | 11204.83 | 77.2013 | 0.017375
11032.65 | 76.015 | 0.017167 | 10541.24 | 72.6291 | 0.0175 | 11211.14 | 77.2448 | 0.017375
11043.16 | 76.0874 | 0.017292 | 10534.93 | 72.5857 | 0.0175 | 11219.37 | 77.3015 | 0.017375
11054.32 | 76.1643 | 0.017292 | 10529.81 | 72.5504 | 0.0175 | 11229.15 | 77.3688 | 0.017375
11060.53 | 76.2071 | 0.017292 | 10525.97 | 72.5239 | 0.0175 | 11240.22 | 77.4451 | 0.017375
11057.61 | 76.1869 | 0.017292 | 10523.96 | 72.5101 | 0.0175 | 11252.47 | 77.5295 | 0.017375
11050.38 | 76.1371 | 0.017292 | 10523.23 | 72.5051 | 0.0175 | 11263.81 | 77.6077 | 0.0175
11041.97 | 76.0792 | 0.017292 | 10523.78 | 72.5088 | 0.0175 | 11265.55 | 77.6196 | 0.0175
11034.29 | 76.0263 | 0.017292 | 10525.79 | 72.5227 | 0.0175 | 11262.16 | 77.5963 | 0.0175
11027.71 | 75.9809 | 0.017292 | 10529.44 | 72.5478 | 0.0175 | 11256.4 | 77.5566 | 0.0175
11022.13 | 75.9425 | 0.017292 | 10534.02 | 72.5794 | 0.0175 | 11249.45 | 77.5087 | 0.0175
11018.01 | 75.9141 | 0.017292 | 10540.42 | 72.6235 | 0.0175 | 11242.96 | 77.464 | 0.0175
11015.45 | 75.8965 | 0.017292 | 10547.92 | 72.6752 | 0.0175 | 11237.11 | 77.4237 | 0.0175
11014.63 | 75.8908 | 0.017292 | 10556.6 | 72.735 | 0.0175 | 11231.99 | 77.3884 | 0.0175
11015.09 | 75.894 | 0.017292 | 10566.66 | 72.8043 | 0.0175 | 11227.69 | 77.3588 | 0.0175
11016.92 | 75.9066 | 0.017292 | 10578.09 | 72.883 | 0.0175 | 11223.85 | 77.3323 | 0.0175
11020.94 | 75.9343 | 0.017292 | 10588.79 | 72.9568 | 0.017583 | 11221.01 | 77.3128 | 0.0175
11026.34 | 75.9715 | 0.017292 | 10589.8 | 72.9637 | 0.017583 | 11221.01 | 77.3128 | 0.0175
11033.19 | 76.0187 | 0.017292 | 10585.41 | 72.9335 | 0.017583 | 11223.3 | 77.3285 | 0.0175
11041.33 | 76.0748 | 0.017292 | 10578.73 | 72.8874 | 0.017583 | 11227.51 | 77.3575 | 0.0175
11050.93 | 76.1409 | 0.017292 | 10571.78 | 72.8396 | 0.017583 | 11233.91 | 77.4016 | 0.0175
11061.91 | 76.2166 | 0.017292 | 10565.38 | 72.7955 | 0.017583 | 11241.59 | 77.4546 | 0.0175
11073.98 | 76.2997 | 0.017292 | 10560.26 | 72.7602 | 0.017583 | 11251.19 | 77.5207 | 0.0175
11087.33 | 76.3917 | 0.017375 | 10556.33 | 72.7331 | 0.017583 | 11262.07 | 77.5957 | 0.0175
11100.04 | 76.4793 | 0.017375 | 10554.13 | 72.718 | 0.017583 | 11273.96 | 77.6776 | 0.017583
11103.33 | 76.5019 | 0.017375 | 10552.95 | 72.7098 | 0.017583 | 11279.81 | 77.7179 | 0.017583
11099.85 | 76.478 | 0.017375 | 10553.68 | 72.7149 | 0.017583 | 11277.71 | 77.7034 | 0.017583
11094.18 | 76.4389 | 0.017375 | 10555.69 | 72.7287 | 0.017583 | 11271.95 | 77.6637 | 0.017583
11087.78 | 76.3948 | 0.017375 | 10559.07 | 72.752 | 0.017583 | 11264.81 | 77.6145 | 0.017583
11082.3 | 76.357 | 0.017375 | 10563.74 | 72.7842 | 0.017583 | 11257.68 | 77.5654 | 0.017583
11078 | 76.3274 | 0.017375 | 10569.59 | 72.8245 | 0.017583 | 11251.1 | 77.5201 | 0.017583
11075.17 | 76.3079 | 0.017375 | 10576.81 | 72.8742 | 0.017583 | 11245.34 | 77.4804 | 0.017583
11073.98 | 76.2997 | 0.017375 | 10585.41 | 72.9335 | 0.017583 | 11240.49 | 77.447 | 0.017583
11074.07 | 76.3003 | 0.017375 | 10595.1 | 73.0002 | 0.017583 | 11236.38 | 77.4187 | 0.017583
11075.9 | 76.313 | 0.017375 | 10606.07 | 73.0758 | 0.017708 | 11232.54 | 77.3922 | 0.017583
11079.19 | 76.3356 | 0.017375 | 10610.37 | 73.1054 | 0.017708 | 11230.07 | 77.3752 | 0.017583
11083.94 | 76.3683 | 0.017375 | 10607.08 | 73.0828 | 0.017708 | 11228.6 | 77.3651 | 0.017583
11090.34 | 76.4124 | 0.017375 | 10600.22 | 73.0355 | 0.017708 | 11229.79 | 77.3733 | 0.017583
11098.39 | 76.4679 | 0.017375 | 10592.17 | 72.9801 | 0.017708 | 11233.72 | 77.4003 | 0.017583
11107.72 | 76.5322 | 0.017375 | 10584.58 | 72.9278 | 0.017708 | 11239.48 | 77.44 | 0.017583
11118.23 | 76.6046 | 0.017375 | 10578 | 72.8824 | 0.017708 | 11247.07 | 77.4923 | 0.017583
11129.94 | 76.6853 | 0.0175 | 10572.88 | 72.8471 | 0.017708 | 11256.31 | 77.556 | 0.017583
11141.73 | 76.7665 | 0.0175 | 10568.95 | 72.8201 | 0.017708 | 11266.92 | 77.6291 | 0.017583
11144.48 | 76.7855 | 0.0175 | 10566.57 | 72.8037 | 0.017708 | 11278.44 | 77.7085 | 0.017583
11140.09 | 76.7552 | 0.0175 | 10565.38 | 72.7955 | 0.017708 | 11291.51 | 77.7985 | 0.017708
11132.77 | 76.7048 | 0.0175 | 10565.84 | 72.7986 | 0.017708 | 11299.93 | 77.8565 | 0.017708
11125.18 | 76.6525 | 0.0175 | 10567.76 | 72.8119 | 0.017708 | 11299.2 | 77.8515 | 0.017708
11117.5 | 76.5996 | 0.0175 | 10571.14 | 72.8352 | 0.017708 | 11294.62 | 77.8199 | 0.017708
11111.28 | 76.5567 | 0.0175 | 10575.81 | 72.8673 | 0.017708 | 11288.5 | 77.7778 | 0.017708
11106.53 | 76.524 | 0.0175 | 10581.84 | 72.9089 | 0.017708 | 11282.37 | 77.7355 | 0.017708
11103.42 | 76.5026 | 0.0175 | 10589.16 | 72.9593 | 0.017708 | 11276.52 | 77.6952 | 0.017708
11101.77 | 76.4912 | 0.0175 | 10597.84 | 73.0191 | 0.017708 | 11271.12 | 77.658 | 0.017708
11101.87 | 76.4919 | 0.0175 | 10607.44 | 73.0853 | 0.017708 | 11266.19 | 77.624 | 0.017708
11103.42 | 76.5026 | 0.0175 | 10618.14 | 73.159 | 0.017708 | 11262.07 | 77.5957 | 0.017708
11106.44 | 76.5234 | 0.0175 | 10629.85 | 73.2397 | 0.017792 | 11260.06 | 77.5818 | 0.017708
11111.1 | 76.5555 | 0.0175 | 10633.87 | 73.2674 | 0.017792 | 11260.52 | 77.585 | 0.017708
11117.5 | 76.5996 | 0.0175 | 10631.04 | 73.2479 | 0.017792 | 11263.26 | 77.6039 | 0.017708
11125.55 | 76.655 | 0.0175 | 10625.37 | 73.2088 | 0.017792 | 11268.01 | 77.6366 | 0.017708
11134.69 | 76.718 | 0.0175 | 10619.06 | 73.1653 | 0.017792 | 11274.23 | 77.6794 | 0.017708
11144.93 | 76.7886 | 0.0175 | 10612.56 | 73.1205 | 0.017792 | 11281.64 | 77.7305 | 0.017708
11156.55 | 76.8686 | 0.0175 | 10607.44 | 73.0853 | 0.017792 | 11290.6 | 77.7922 | 0.017708
11169.26 | 76.9562 | 0.017583 | 10603.33 | 73.0569 | 0.017792 | 11300.57 | 77.8609 | 0.017708
11180.6 | 77.0343 | 0.017583 | 10600.68 | 73.0387 | 0.017792 | 11311.08 | 77.9333 | 0.017792
11182.43 | 77.0469 | 0.017583 | 10599.49 | 73.0305 | 0.017792 | 11312.82 | 77.9453 | 0.017792
11178.04 | 77.0167 | 0.017583 | 10599.49 | 73.0305 | 0.017792 | 11308.43 | 77.9151 | 0.017792
11171.36 | 76.9707 | 0.017583 | 10601.04 | 73.0412 | 0.017792 | 11301.76 | 77.8691 | 0.017792
11164.41 | 76.9228 | 0.017583 | 10604.24 | 73.0632 | 0.017792 | 11294.17 | 77.8168 | 0.017792
11158.01 | 76.8787 | 0.017583 | 10608.54 | 73.0928 | 0.017792 | 11287.03 | 77.7676 | 0.017792
11152.89 | 76.8434 | 0.017583 | 10613.75 | 73.1287 | 0.017792 | 11280.27 | 77.7211 | 0.017792
11149.14 | 76.8176 | 0.017583 | 10621.07 | 73.1792 | 0.017792 | 11274.51 | 77.6814 | 0.017792
11146.76 | 76.8012 | 0.017583 | 10628.93 | 73.2333 | 0.017792 | 11269.2 | 77.6448 | 0.017792
11146.12 | 76.7968 | 0.017583 | 10638.26 | 73.2976 | 0.017792 | 11265.27 | 77.6177 | 0.017792
11147.04 | 76.8031 | 0.017583 | 10648.87 | 73.3707 | 0.017917 | 11261.8 | 77.5938 | 0.017792
11149.78 | 76.822 | 0.017583 | 10653.8 | 73.4047 | 0.017917 | 11258.96 | 77.5742 | 0.017792
11153.62 | 76.8484 | 0.017583 | 10650.42 | 73.3814 | 0.017917 | 11257.86 | 77.5667 | 0.017792
11159.2 | 76.8869 | 0.017583 | 10643.84 | 73.3361 | 0.017917 | 11259.88 | 77.5806 | 0.017792
11166.24 | 76.9354 | 0.017583 | 10635.88 | 73.2812 | 0.017917 | 11264.27 | 77.6108 | 0.017792
11174.65 | 76.9933 | 0.017583 | 10628.29 | 73.2289 | 0.017917 | 11270.76 | 77.6555 | 0.017792
11184.71 | 77.0627 | 0.017583 | 10621.25 | 73.1804 | 0.017917 | 11278.8 | 77.7109 | 0.017792
11195.41 | 77.1364 | 0.017708 | 10615.86 | 73.1433 | 0.017917 | 11288.13 | 77.7752 | 0.017792
11207.3 | 77.2183 | 0.017708 | 10611.83 | 73.1155 | 0.017917 | 11299.01 | 77.8502 | 0.017792
11213.61 | 77.2618 | 0.017708 | 10609.36 | 73.0985 | 0.017917 | 11310.9 | 77.9321 | 0.017792
11211.41 | 77.2466 | 0.017708 | 10608.18 | 73.0904 | 0.017917 | 11323.7 | 78.0203 | 0.017917
11205.01 | 77.2025 | 0.017708 | 10608.45 | 73.0922 | 0.017917 | 11328.64 | 78.0543 | 0.017917
11197.15 | 77.1484 | 0.017708 | 10610.1 | 73.1036 | 0.017917 | 11326.08 | 78.0367 | 0.017917
11189.47 | 77.0954 | 0.017708 | 10613.48 | 73.1269 | 0.017917 | 11320.96 | 78.0014 | 0.017917
11182.79 | 77.0494 | 0.017708 | 10617.96 | 73.1577 | 0.017917 | 11314.47 | 77.9567 | 0.017917
11177.4 | 77.0123 | 0.017708 | 10623.63 | 73.1968 | 0.017917 | 11307.88 | 77.9113 | 0.017917
11173.65 | 76.9864 | 0.017708 | 10630.4 | 73.2435 | 0.017917 | 11301.66 | 77.8684 | 0.017917
11171.45 | 76.9713 | 0.017708 | 10638.81 | 73.3014 | 0.017917 | 11296.18 | 77.8307 | 0.017917
11170.63 | 76.9656 | 0.017708 | 10648.23 | 73.3663 | 0.017917 | 11291.51 | 77.7985 | 0.017917
11171.36 | 76.9707 | 0.017708 | 10659.11 | 73.4413 | 0.017917 | 11287.49 | 77.7708 | 0.017917
11174.2 | 76.9902 | 0.017708 | 10670.9 | 73.5225 | 0.018 | 11284.02 | 77.7469 | 0.017917
11178.31 | 77.0186 | 0.017708 | 10678.49 | 73.5748 | 0.018 | 11283.65 | 77.7443 | 0.017917
11183.89 | 77.057 | 0.017708 | 10677.21 | 73.566 | 0.018 | 11285.66 | 77.7582 | 0.017917
11190.66 | 77.1036 | 0.017708 | 10672.18 | 73.5313 | 0.018 | 11289.23 | 77.7828 | 0.017917
11199.07 | 77.1616 | 0.017708 | 10665.51 | 73.4854 | 0.018 | 11294.81 | 77.8212 | 0.017917
11208.58 | 77.2271 | 0.017708 | 10659.11 | 73.4413 | 0.018 | 11302.12 | 77.8716 | 0.017917
11219.28 | 77.3008 | 0.017708 | 10653.53 | 73.4028 | 0.018 | 11310.99 | 77.9327 | 0.017917
11230.98 | 77.3815 | 0.017792 | 10649.32 | 73.3738 | 0.018 | 11320.96 | 78.0014 | 0.017917
11242.78 | 77.4628 | 0.017792 | 10646.12 | 73.3518 | 0.018 | 11331.75 | 78.0758 | 0.018
11247.81 | 77.4974 | 0.017792 | 10644.29 | 73.3392 | 0.018 | 11335.04 | 78.0984 | 0.018
11244.79 | 77.4766 | 0.017792 | 10644.02 | 73.3373 | 0.018 | 11331.2 | 78.072 | 0.018
11238.66 | 77.4344 | 0.017792 | 10645.48 | 73.3474 | 0.018 | 11324.8 | 78.0279 | 0.018
11231.8 | 77.3871 | 0.017792 | 10648.04 | 73.365 | 0.018 | 11317.21 | 77.9756 | 0.018
11225.31 | 77.3424 | 0.017792 | 10652.16 | 73.3934 | 0.018 | 11309.71 | 77.9239 | 0.018
11219.83 | 77.3046 | 0.017792 | 10657.65 | 73.4312 | 0.018 | 11302.95 | 77.8773 | 0.018
11215.89 | 77.2775 | 0.017792 | 10664.32 | 73.4772 | 0.018 | 11296.91 | 77.8357 | 0.018
11213.33 | 77.2598 | 0.017792 | 10672.18 | 73.5313 | 0.018 | 11291.79 | 77.8004 | 0.018
11212.05 | 77.251 | 0.017792 | 10681.42 | 73.595 | 0.018 | 11287.22 | 77.7689 | 0.018
11212.33 | 77.253 | 0.017792 | 10691.75 | 73.6662 | 0.018125 | 11283.29 | 77.7419 | 0.018
11214.25 | 77.2662 | 0.017792 | 10696.05 | 73.6958 | 0.018125 | 11280.45 | 77.7223 | 0.018
11218.09 | 77.2926 | 0.017792 | 10692.39 | 73.6706 | 0.018125 | 11278.53 | 77.7091 | 0.018
11223.21 | 77.3279 | 0.017792 | 10685.08 | 73.6202 | 0.018125 | 11279.44 | 77.7153 | 0.018
11229.7 | 77.3726 | 0.017792 | 10676.94 | 73.5641 | 0.018125 | 11283.19 | 77.7412 | 0.018
11237.75 | 77.4281 | 0.017792 | 10668.8 | 73.508 | 0.018125 | 11288.86 | 77.7802 | 0.018
11246.89 | 77.4911 | 0.017792 | 10662.03 | 73.4614 | 0.018125 | 11296.18 | 77.8307 | 0.018
11257.41 | 77.5636 | 0.017917 | 10656.36 | 73.4223 | 0.018125 | 11305.32 | 77.8937 | 0.018
11268.56 | 77.6404 | 0.017917 | 10652.34 | 73.3946 | 0.018125 | 11315.56 | 77.9642 | 0.018
11272.13 | 77.665 | 0.017917 | 10649.42 | 73.3745 | 0.018125 | 11326.99 | 78.043 | 0.018
11267.83 | 77.6353 | 0.017917 | 10648.04 | 73.365 | 0.018125 | 11339.16 | 78.1268 | 0.018125
11260.61 | 77.5856 | 0.017917 | 10648.14 | 73.3657 | 0.018125 | 11343.73 | 78.1583 | 0.018125
11252.01 | 77.5263 | 0.017917 | 10649.69 | 73.3764 | 0.018125 | 11341.08 | 78.14 | 0.018125
11243.97 | 77.471 | 0.017917 | 10652.52 | 73.3959 | 0.018125 | 11335.13 | 78.099 | 0.018125
11237.02 | 77.4231 | 0.017917 | 10656.73 | 73.4249 | 0.018125 | 11328.18 | 78.0512 | 0.018125
11231.53 | 77.3852 | 0.017917 | 10662.4 | 73.4639 | 0.018125 | 11320.87 | 78.0008 | 0.018125
11227.51 | 77.3575 | 0.017917 | 10669.17 | 73.5106 | 0.018125 | 11314.28 | 77.9554 | 0.018125
11225.22 | 77.3418 | 0.017917 | 10677.3 | 73.5666 | 0.018125 | 11308.34 | 77.9145 | 0.018125
11224.4 | 77.3361 | 0.017917 | 10686.54 | 73.6303 | 0.018125 | 11303.13 | 77.8786 | 0.018125
11225.13 | 77.3411 | 0.017917 | 10697.06 | 73.7027 | 0.018125 | 11298.65 | 77.8477 | 0.018125
11227.41 | 77.3569 | 0.017917 | 10708.85 | 73.784 | 0.018125 | 11295.17 | 77.8237 | 0.018125
11231.26 | 77.3834 | 0.017917 | 10718.82 | 73.8527 | 0.018208 | 11293.89 | 77.8149 | 0.018125
11236.47 | 77.4193 | 0.017917 | 10720.01 | 73.8609 | 0.018208 | 11295.36 | 77.825 | 0.018125
11243.23 | 77.4659 | 0.017917 | 10715.8 | 73.8319 | 0.018208 | 11299.01 | 77.8502 | 0.018125
11251.19 | 77.5207 | 0.017917 | 10709.95 | 73.7916 | 0.018208 | 11304.5 | 77.888 | 0.018125
11260.88 | 77.5875 | 0.017917 | 10703.91 | 73.7499 | 0.018208 | 11311.27 | 77.9347 | 0.018125
11271.21 | 77.6586 | 0.017917 | 10698.24 | 73.7109 | 0.018208 | 11319.4 | 77.9907 | 0.018125
11283.1 | 77.7406 | 0.017917 | 10693.49 | 73.6781 | 0.018208 | 11328.91 | 78.0562 | 0.018125
11296.27 | 77.8313 | 0.018 | 10690.11 | 73.6549 | 0.018208 | 11339.52 | 78.1293 | 0.018208
11308.52 | 77.9157 | 0.018 | 10688 | 73.6403 | 0.018208 | 11344.83 | 78.1659 | 0.018208
11311.54 | 77.9365 | 0.018 | 10687.91 | 73.6397 | 0.018208 | 11342.26 | 78.1482 | 0.018208
11308.71 | 77.917 | 0.018 | 10688.83 | 73.646 | 0.018208 | 11335.68 | 78.1028 | 0.018208
11304.04 | 77.8848 | 0.018 | 10691.11 | 73.6617 | 0.018208 | 11327.91 | 78.0493 | 0.018208
11298.83 | 77.8489 | 0.018 | 10694.77 | 73.687 | 0.018208 | 11319.86 | 77.9938 | 0.018208
11294.17 | 77.8168 | 0.018 | 10700.26 | 73.7248 | 0.018208 | 11312.64 | 77.9441 | 0.018208
11290.69 | 77.7929 | 0.018 | 10706.47 | 73.7676 | 0.018208 | 11306.33 | 77.9006 | 0.018208
11288.41 | 77.7771 | 0.018 | 10714.06 | 73.8199 | 0.018208 | 11300.66 | 77.8615 | 0.018208
11287.86 | 77.7734 | 0.018 | 10723.12 | 73.8823 | 0.018208 | 11295.54 | 77.8263 | 0.018208
11288.86 | 77.7802 | 0.018 | 10733.27 | 73.9522 | 0.018333 | 11291.06 | 77.7954 | 0.018208
11291.33 | 77.7973 | 0.018 | 10737.75 | 73.9831 | 0.018333 | 11287.31 | 77.7696 | 0.018208
11295.26 | 77.8243 | 0.018 | 10734.09 | 73.9579 | 0.018333 | 11284.84 | 77.7525 | 0.018208
11300.75 | 77.8622 | 0.018 | 10726.87 | 73.9081 | 0.018333 | 11284.93 | 77.7532 | 0.018208
11307.61 | 77.9094 | 0.018 | 10718.54 | 73.8507 | 0.018333 | 11287.58 | 77.7714 | 0.018208
11315.93 | 77.9668 | 0.018 | 10710.5 | 73.7953 | 0.018333 | 11291.97 | 77.8017 | 0.018208
11325.26 | 78.031 | 0.018 | 10703.27 | 73.7455 | 0.018333 | 11298.74 | 77.8483 | 0.018208
11336.23 | 78.1066 | 0.018125 | 10697.42 | 73.7052 | 0.018333 | 11306.51 | 77.9019 | 0.018208
11345.65 | 78.1715 | 0.018125 | 10692.85 | 73.6737 | 0.018333 | 11315.84 | 77.9661 | 0.018208
11344.83 | 78.1659 | 0.018125 | 10689.92 | 73.6535 | 0.018333 | 11326.45 | 78.0392 | 0.018208
11338.52 | 78.1224 | 0.018125 | 10688.09 | 73.6409 | 0.018333 | 11338.06 | 78.1192 | 0.018333
11330.01 | 78.0638 | 0.018125 | 10687.91 | 73.6397 | 0.018333 | 11343 | 78.1533 | 0.018333
11321.42 | 78.0046 | 0.018125 | 10689.28 | 73.6491 | 0.018333 | 11340.44 | 78.1356 | 0.018333
11313.37 | 77.9491 | 0.018125 | 10692.12 | 73.6687 | 0.018333 | 11334.04 | 78.0915 | 0.018333
11306.97 | 77.905 | 0.018125 | 10695.96 | 73.6952 | 0.018333 | 11326.35 | 78.0386 | 0.018333
11301.76 | 77.8691 | 0.018125 | 10701.17 | 73.7311 | 0.018333 | 11318.67 | 77.9856 | 0.018333
11298.28 | 77.8451 | 0.018125 | 10707.85 | 73.7771 | 0.018333 | 11311.45 | 77.9359 | 0.018333
11296.45 | 77.8325 | 0.018125 | 10715.62 | 73.8306 | 0.018333 | 11304.68 | 77.8892 | 0.018333
11296.09 | 77.8301 | 0.018125 | 10724.76 | 73.8936 | 0.018333 | 11298.56 | 77.8471 | 0.018333
11297.18 | 77.8376 | 0.018125 | 10735.46 | 73.9673 | 0.018333 | 11293.44 | 77.8118 | 0.018333
11300.11 | 77.8578 | 0.018125 | 10746.8 | 74.0455 | 0.018333 | 11288.86 | 77.7802 | 0.018333
11304.59 | 77.8886 | 0.018125 | 10757.22 | 74.1172 | 0.018417 | 11286.76 | 77.7658 | 0.018333
11310.26 | 77.9277 | 0.018125 | 10758.5 | 74.1261 | 0.018417 | 11287.49 | 77.7708 | 0.018333
11317.21 | 77.9756 | 0.018125 | 10754.48 | 74.0984 | 0.018417 | 11290.51 | 77.7916 | 0.018333
11325.62 | 78.0335 | 0.018125 | 10748.26 | 74.0555 | 0.018417 | 11295.26 | 77.8243 | 0.018333
11335.59 | 78.1022 | 0.018125 | 10741.41 | 74.0083 | 0.018417 | 11301.39 | 77.8666 | 0.018333
11346.75 | 78.1791 | 0.018125 | 10735.83 | 73.9699 | 0.018417 | 11309.25 | 77.9207 | 0.018333
11358.91 | 78.2629 | 0.018208 | 10731.07 | 73.9371 | 0.018417 | 11318.12 | 77.9818 | 0.018333
11372.53 | 78.3567 | 0.018208 | 10727.41 | 73.9119 | 0.018417 | 11327.82 | 78.0487 | 0.018417
11381.86 | 78.421 | 0.018208 | 10725.59 | 73.8993 | 0.018417 | 11333.58 | 78.0884 | 0.018417
11381.77 | 78.4204 | 0.018208 | 10725.22 | 73.8968 | 0.018417 | 11330.56 | 78.0676 | 0.018417
11377.01 | 78.3876 | 0.018208 | 10725.95 | 73.9018 | 0.018417 | 11323.61 | 78.0197 | 0.018417
11370.52 | 78.3429 | 0.018208 | 10728.05 | 73.9163 | 0.018417 | 11315.11 | 77.9611 | 0.018417
11364.3 | 78.3 | 0.018208 | 10731.53 | 73.9402 | 0.018417 | 11306.6 | 77.9025 | 0.018417
11359 | 78.2635 | 0.018208 | 10736.74 | 73.9761 | 0.018417 | 11298.46 | 77.8464 | 0.018417
11355.07 | 78.2364 | 0.018208 | 10743.42 | 74.0222 | 0.018417 | 11291.06 | 77.7954 | 0.018417
11352.69 | 78.22 | 0.018208 | 10750.92 | 74.0738 | 0.018417 | 11284.38 | 77.7494 | 0.018417
11351.59 | 78.2125 | 0.018208 | 10759.88 | 74.1356 | 0.018417 | 11278.44 | 77.7085 | 0.018417
11352.23 | 78.2169 | 0.018208 | 10769.84 | 74.2042 | 0.018542 | 11273.5 | 77.6744 | 0.018417
11354.7 | 78.2339 | 0.018208 | 10776.61 | 74.2508 | 0.018542 | 11269.39 | 77.6461 | 0.018417
11358.54 | 78.2603 | 0.018208 | 10774.32 | 74.2351 | 0.018542 | 11266.55 | 77.6265 | 0.018417
11363.84 | 78.2969 | 0.018208 | 10767.47 | 74.1879 | 0.018542 | 11266.46 | 77.6259 | 0.018417
11370.61 | 78.3435 | 0.018208 | 10759.42 | 74.1324 | 0.018542 | 11269.29 | 77.6454 | 0.018417
11378.57 | 78.3983 | 0.018208 | 10751.46 | 74.0776 | 0.018542 | 11273.78 | 77.6763 | 0.018417
11388.08 | 78.4639 | 0.018208 | 10744.06 | 74.0266 | 0.018542 | 11279.9 | 77.7185 | 0.018417
11398.87 | 78.5382 | 0.018333 | 10737.75 | 73.9831 | 0.018542 | 11287.31 | 77.7696 | 0.018417
11409.47 | 78.6112 | 0.018333 | 10733.54 | 73.9541 | 0.018542 | 11296.18 | 77.8307 | 0.018417
11410.66 | 78.6194 | 0.018333 | 10730.43 | 73.9327 | 0.018542 | 11306.05 | 77.8987 | 0.018417
11405.27 | 78.5823 | 0.018333 | 10728.51 | 73.9194 | 0.018542 | 11316.75 | 77.9724 | 0.018542
11397.04 | 78.5256 | 0.018333 | 10728.15 | 73.917 | 0.018542 | 11320.96 | 78.0014 | 0.018542
11388.35 | 78.4657 | 0.018333 | 10729.43 | 73.9258 | 0.018542 | 11316.84 | 77.973 | 0.018542
11380.12 | 78.409 | 0.018333 | 10731.99 | 73.9434 | 0.018542 | 11310.08 | 77.9265 | 0.018542
11373.54 | 78.3637 | 0.018333 | 10735.92 | 73.9705 | 0.018542 | 11301.76 | 77.8691 | 0.018542
11368.14 | 78.3265 | 0.018333 | 10741.31 | 74.0076 | 0.018542 | 11293.71 | 77.8137 | 0.018542
11364.12 | 78.2988 | 0.018333 | 10747.9 | 74.053 | 0.018542 | 11286.03 | 77.7607 | 0.018542
11361.83 | 78.283 | 0.018333 | 10755.76 | 74.1072 | 0.018542 | 11278.62 | 77.7097 | 0.018542
11360.92 | 78.2767 | 0.018333 | 10764.81 | 74.1695 | 0.018542 | 11272.13 | 77.665 | 0.018542
11361.74 | 78.2824 | 0.018333 | 10774.78 | 74.2382 | 0.018542 | 11266.37 | 77.6253 | 0.018542
11364.21 | 78.2994 | 0.018333 | 10786.03 | 74.3157 | 0.018542 | 11261.61 | 77.5925 | 0.018542
11368.23 | 78.3271 | 0.018333 | 10797.37 | 74.3939 | 0.018625 | 11258.69 | 77.5724 | 0.018542
11373.81 | 78.3656 | 0.018333 | 10800.02 | 74.4121 | 0.018625 | 11258.5 | 77.5711 | 0.018542
11380.76 | 78.4134 | 0.018333 | 10796.73 | 74.3895 | 0.018625 | 11260.79 | 77.5868 | 0.018542
11389.27 | 78.4721 | 0.018333 | 10790.78 | 74.3485 | 0.018625 | 11265.18 | 77.6171 | 0.018542
11398.78 | 78.5376 | 0.018333 | 10784.29 | 74.3038 | 0.018625 | 11271.21 | 77.6586 | 0.018542
11409.66 | 78.6126 | 0.018333 | 10778.35 | 74.2628 | 0.018625 | 11278.53 | 77.7091 | 0.018542
11421.54 | 78.6944 | 0.018417 | 10773.23 | 74.2276 | 0.018625 | 11287.22 | 77.7689 | 0.018542
11434.35 | 78.7827 | 0.018417 | 10769.66 | 74.203 | 0.018625 | 11297 | 77.8363 | 0.018625
11443.58 | 78.8463 | 0.018417 | 10767.37 | 74.1872 | 0.018625 | 11301.21 | 77.8653 | 0.018625
11443.03 | 78.8425 | 0.018417 | 10766.55 | 74.1815 | 0.018625 | 11297.82 | 77.842 | 0.018625
11438.46 | 78.811 | 0.018417 | 10767.47 | 74.1879 | 0.018625 | 11290.42 | 77.791 | 0.018625
11432.33 | 78.7688 | 0.018417 | 10769.39 | 74.2011 | 0.018625 | 11281.82 | 77.7317 | 0.018625
11425.93 | 78.7247 | 0.018417 | 10772.86 | 74.225 | 0.018625 | 11273.32 | 77.6732 | 0.018625
11420.45 | 78.6869 | 0.018417 | 10777.52 | 74.2571 | 0.018625 | 11264.91 | 77.6152 | 0.018625
11416.42 | 78.6591 | 0.018417 | 10783.65 | 74.2993 | 0.018625 | 11257.86 | 77.5667 | 0.018625
11413.59 | 78.6396 | 0.018417 | 10791.24 | 74.3516 | 0.018625 | 11251.28 | 77.5213 | 0.018625
11412.77 | 78.634 | 0.018417 | 10799.93 | 74.4115 | 0.018625 | 11245.52 | 77.4816 | 0.018625
11413.13 | 78.6365 | 0.018417 | 10810.17 | 74.4821 | 0.018625 | 11240.77 | 77.4489 | 0.018625
11415.23 | 78.6509 | 0.018417 | 10819.68 | 74.5476 | 0.01875 | 11237.02 | 77.4231 | 0.018625
11418.89 | 78.6762 | 0.018417 | 10820.14 | 74.5508 | 0.01875 | 11234.09 | 77.4029 | 0.018625
11423.74 | 78.7096 | 0.018417 | 10814.56 | 74.5123 | 0.01875 | 11233.63 | 77.3997 | 0.018625
11429.87 | 78.7518 | 0.018417 | 10806.69 | 74.4581 | 0.01875 | 11235.83 | 77.4149 | 0.018625
11437.55 | 78.8047 | 0.018417 | 10798.46 | 74.4014 | 0.01875 | 11239.94 | 77.4432 | 0.018625
11446.69 | 78.8677 | 0.018417 | 10791.42 | 74.3529 | 0.01875 | 11245.98 | 77.4848 | 0.018625
11457.02 | 78.9389 | 0.018542 | 10785.21 | 74.3101 | 0.01875 | 11253.48 | 77.5365 | 0.018625
11467.08 | 79.0082 | 0.018542 | 10780.18 | 74.2754 | 0.01875 | 11262.44 | 77.5982 | 0.018625
11468 | 79.0145 | 0.018542 | 10776.88 | 74.2527 | 0.01875 | 11272.77 | 77.6694 | 0.018625
11462.42 | 78.9761 | 0.018542 | 10774.78 | 74.2382 | 0.01875 | 11284.02 | 77.7469 | 0.01875
11454.37 | 78.9206 | 0.018542 | 10774.42 | 74.2358 | 0.01875 | 11292.15 | 77.8029 | 0.01875
11445.68 | 78.8607 | 0.018542 | 10775.06 | 74.2402 | 0.01875 | 11291.15 | 77.796 | 0.01875
11437.64 | 78.8053 | 0.018542 | 10777.34 | 74.2559 | 0.01875 | 11285.66 | 77.7582 | 0.01875
11430.69 | 78.7575 | 0.018542 | 10781 | 74.2811 | 0.01875 | 11278.35 | 77.7078 | 0.01875
11425.02 | 78.7184 | 0.018542 | 10786.12 | 74.3164 | 0.01875 | 11270.39 | 77.653 | 0.01875
11421 | 78.6907 | 0.018542 | 10792.52 | 74.3605 | 0.01875 | 11262.8 | 77.6007 | 0.01875
11418.71 | 78.6749 | 0.018542 | 10800.11 | 74.4128 | 0.01875 | 11256.22 | 77.5554 | 0.01875
11417.98 | 78.6699 | 0.018542 | 10808.71 | 74.472 | 0.01875 | 11250.27 | 77.5144 | 0.01875
11418.53 | 78.6737 | 0.018542 | 10818.58 | 74.54 | 0.01875 | 11244.7 | 77.476 | 0.01875
11420.81 | 78.6894 | 0.018542 | 10829.83 | 74.6175 | 0.01875 | 11240.31 | 77.4457 | 0.01875
11424.56 | 78.7152 | 0.018542 | 10841.53 | 74.6981 | 0.018833 | 11238.75 | 77.435 | 0.01875
11429.87 | 78.7518 | 0.018542 | 10845.01 | 74.7221 | 0.018833 | 11240.03 | 77.4438 | 0.01875
11436.54 | 78.7978 | 0.018542 | 10841.99 | 74.7013 | 0.018833 | 11243.05 | 77.4646 | 0.01875
11444.4 | 78.8519 | 0.018542 | 10835.96 | 74.6598 | 0.018833 | 11248.17 | 77.4999 | 0.01875
11453.64 | 78.9156 | 0.018542 | 10829.1 | 74.6125 | 0.018833 | 11254.39 | 77.5427 | 0.01875
11464.06 | 78.9874 | 0.018542 | 10823.24 | 74.5721 | 0.018833 | 11262.07 | 77.5957 | 0.01875
11475.49 | 79.0661 | 0.018625 | 10818.4 | 74.5388 | 0.018833 | 11270.94 | 77.6568 | 0.01875
11488.2 | 79.1537 | 0.018625 | 10814.74 | 74.5136 | 0.018833 | 11280.91 | 77.7255 | 0.018833
11496.43 | 79.2104 | 0.018625 | 10812.45 | 74.4978 | 0.018833 | 11283.1 | 77.7406 | 0.018833
11495.61 | 79.2048 | 0.018625 | 10811.36 | 74.4903 | 0.018833 | 11278.35 | 77.7078 | 0.018833
11490.4 | 79.1689 | 0.018625 | 10811.91 | 74.4941 | 0.018833 | 11270.67 | 77.6549 | 0.018833
11483.54 | 79.1216 | 0.018625 | 10813.74 | 74.5067 | 0.018833 | 11261.89 | 77.5944 | 0.018833
11477.14 | 79.0775 | 0.018625 | 10816.75 | 74.5274 | 0.018833 | 11253.38 | 77.5358 | 0.018833
11471.29 | 79.0372 | 0.018625 | 10820.96 | 74.5564 | 0.018833 | 11245.52 | 77.4816 | 0.018833
11467.17 | 79.0088 | 0.018625 | 10826.9 | 74.5973 | 0.018833 | 11238.39 | 77.4325 | 0.018833
11464.52 | 78.9905 | 0.018625 | 10834.31 | 74.6484 | 0.018833 | 11232.26 | 77.3903 | 0.018833
11462.88 | 78.9792 | 0.018625 | 10842.63 | 74.7057 | 0.018833 | 11227.05 | 77.3544 | 0.018833
11462.88 | 78.9792 | 0.018625 | 10852.51 | 74.7738 | 0.018833 | 11222.29 | 77.3216 | 0.018833
11464.34 | 78.9893 | 0.018625 | 10862.47 | 74.8424 | 0.018958 | 11218.54 | 77.2957 | 0.018833
11467.63 | 79.012 | 0.018625 | 10863.84 | 74.8519 | 0.018958 | 11215.53 | 77.275 | 0.018833
11472.2 | 79.0435 | 0.018625 | 10858.91 | 74.8179 | 0.018958 | 11214.25 | 77.2662 | 0.018833
11478.24 | 79.0851 | 0.018625 | 10851.23 | 74.765 | 0.018958 | 11216.35 | 77.2807 | 0.018833
11485.37 | 79.1342 | 0.018625 | 10843 | 74.7083 | 0.018958 | 11220.83 | 77.3115 | 0.018833
11493.97 | 79.1935 | 0.018625 | 10835.32 | 74.6554 | 0.018958 | 11227.23 | 77.3556 | 0.018833
11504.02 | 79.2627 | 0.01875 | 10828.82 | 74.6106 | 0.018958 | 11235.19 | 77.4105 | 0.018833
11514.81 | 79.337 | 0.01875 | 10823.61 | 74.5747 | 0.018958 | 11244.79 | 77.4766 | 0.018833
11518.84 | 79.3648 | 0.01875 | 10820.32 | 74.552 | 0.018958 | 11255.67 | 77.5516 | 0.018833
11514.45 | 79.3346 | 0.01875 | 10817.94 | 74.5356 | 0.018958 | 11267.19 | 77.6309 | 0.018958
11506.31 | 79.2785 | 0.01875 | 10817.21 | 74.5306 | 0.018958 | 11275.51 | 77.6883 | 0.018958
11497.26 | 79.2161 | 0.01875 | 10817.76 | 74.5344 | 0.018958 | 11274.78 | 77.6832 | 0.018958
11488.84 | 79.1581 | 0.01875 | 10819.86 | 74.5488 | 0.018958 | 11269.29 | 77.6454 | 0.018958
11481.35 | 79.1065 | 0.01875 | 10823.15 | 74.5715 | 0.018958 | 11261.89 | 77.5944 | 0.018958
11475.31 | 79.0649 | 0.01875 | 10828.09 | 74.6055 | 0.018958 | 11253.84 | 77.539 | 0.018958
11470.74 | 79.0334 | 0.01875 | 10834.22 | 74.6478 | 0.018958 | 11246.71 | 77.4898 | 0.018958
11467.9 | 79.0138 | 0.01875 | 10841.53 | 74.6981 | 0.018958 | 11240.4 | 77.4464 | 0.018958
11466.53 | 79.0044 | 0.01875 | 10850.31 | 74.7586 | 0.018958 | 11234.46 | 77.4054 | 0.018958
11466.44 | 79.0038 | 0.01875 | 10860.1 | 74.8261 | 0.018958 | 11229.33 | 77.3701 | 0.018958
11467.9 | 79.0138 | 0.01875 | 10871.34 | 74.9035 | 0.018958 | 11224.85 | 77.3392 | 0.018958
11471.11 | 79.0359 | 0.01875 | 10882.77 | 74.9823 | 0.019042 | 11221.84 | 77.3185 | 0.018958
11475.68 | 79.0674 | 0.01875 | 10886.06 | 75.005 | 0.019042 | 11222.2 | 77.321 | 0.018958
11481.8 | 79.1096 | 0.01875 | 10882.96 | 74.9836 | 0.019042 | 11224.95 | 77.3399 | 0.018958
11489.03 | 79.1594 | 0.01875 | 10877.1 | 74.9432 | 0.019042 | 11229.15 | 77.3688 | 0.018958
11497.62 | 79.2186 | 0.01875 | 10870.15 | 74.8953 | 0.019042 | 11234.82 | 77.4079 | 0.018958
11507.5 | 79.2867 | 0.01875 | 10863.94 | 74.8525 | 0.019042 | 11242.69 | 77.4621 | 0.018958
11518.65 | 79.3635 | 0.018833 | 10858.54 | 74.8153 | 0.019042 | 11251.65 | 77.5239 | 0.018958
11530.82 | 79.4473 | 0.018833 | 10854.7 | 74.7889 | 0.019042 | 11261.8 | 77.5938 | 0.019042
11538.31 | 79.499 | 0.018833 | 10852.23 | 74.7719 | 0.019042 | 11267.56 | 77.6335 | 0.019042
11536.85 | 79.4889 | 0.018833 | 10851.04 | 74.7637 | 0.019042 | 11265.18 | 77.6171 | 0.019042
11530.72 | 79.4467 | 0.018833 | 10851.5 | 74.7668 | 0.019042 | 11258.78 | 77.573 | 0.019042
11523.32 | 79.3957 | 0.018833 | 10853.42 | 74.7801 | 0.019042 | 11251.01 | 77.5195 | 0.019042
11516.28 | 79.3472 | 0.018833 | 10856.53 | 74.8015 | 0.019042 | 11243.05 | 77.4646 | 0.019042
11510.24 | 79.3056 | 0.018833 | 10860.83 | 74.8311 | 0.019042 | 11235.37 | 77.4117 | 0.019042
11505.49 | 79.2728 | 0.018833 | 10866.59 | 74.8708 | 0.019042 | 11228.42 | 77.3638 | 0.019042
11502.1 | 79.2495 | 0.018833 | 10873.9 | 74.9212 | 0.019042 | 11222.75 | 77.3247 | 0.019042
11500.46 | 79.2382 | 0.018833 | 10882.32 | 74.9792 | 0.019042 | 11217.63 | 77.2895 | 0.019042
11500.27 | 79.2369 | 0.018833 | 10891.73 | 75.044 | 0.019042 | 11213.33 | 77.2598 | 0.019042
11501.56 | 79.2457 | 0.018833 | 10902.52 | 75.1184 | 0.019167 | 11210.22 | 77.2384 | 0.019042
11504.39 | 79.2652 | 0.018833 | 10905.91 | 75.1417 | 0.019167 | 11207.57 | 77.2202 | 0.019042
11508.87 | 79.2961 | 0.018833 | 10902.34 | 75.1171 | 0.019167 | 11207.11 | 77.217 | 0.019042
11514.36 | 79.3339 | 0.018833 | 10895.39 | 75.0692 | 0.019167 | 11209.58 | 77.234 | 0.019042
11521.12 | 79.3805 | 0.018833 | 10887.25 | 75.0132 | 0.019167 | 11214.43 | 77.2674 | 0.019042
11529.9 | 79.441 | 0.018833 | 10879.48 | 74.9596 | 0.019167 | 11221.11 | 77.3134 | 0.019042
11539.87 | 79.5097 | 0.018958 | 10872.9 | 74.9143 | 0.019167 | 11229.52 | 77.3714 | 0.019042
11551.12 | 79.5872 | 0.018958 | 10867.5 | 74.8771 | 0.019167 | 11239.3 | 77.4388 | 0.019042
11558.43 | 79.6376 | 0.018958 | 10863.57 | 74.85 | 0.019167 | 11250.37 | 77.515 | 0.019042
11556.24 | 79.6225 | 0.018958 | 10861.28 | 74.8342 | 0.019167 | 11262.53 | 77.5988 | 0.019167
11549.1 | 79.5733 | 0.018958 | 10860.28 | 74.8273 | 0.019167 | 11271.86 | 77.6631 | 0.019167
11540.42 | 79.5135 | 0.018958 | 10860.83 | 74.8311 | 0.019167 | 11271.21 | 77.6586 | 0.019167
11531.82 | 79.4542 | 0.018958 | 10862.56 | 74.843 | 0.019167 | 11266 | 77.6227 | 0.019167
11524.14 | 79.4013 | 0.018958 | 10865.77 | 74.8652 | 0.019167 | 11258.96 | 77.5742 | 0.019167
11518.11 | 79.3598 | 0.018958 | 10870.34 | 74.8966 | 0.019167 | 11251.65 | 77.5239 | 0.019167
11513.44 | 79.3276 | 0.018958 | 10876.37 | 74.9382 | 0.019167 | 11244.61 | 77.4754 | 0.019167
11510.61 | 79.3081 | 0.018958 | 10883.5 | 74.9873 | 0.019167 | 11238.11 | 77.4306 | 0.019167
11508.96 | 79.2967 | 0.018958 | 10892.1 | 75.0466 | 0.019167 | 11232.35 | 77.3909 | 0.019167
11508.87 | 79.2961 | 0.018958 | 10901.61 | 75.1121 | 0.019167 | 11227.41 | 77.3569 | 0.019167
11510.52 | 79.3075 | 0.018958 | 10912.49 | 75.1871 | 0.019167 | 11223.3 | 77.3285 | 0.019167
11513.81 | 79.3302 | 0.018958 | 10923.83 | 75.2652 | 0.01925 | 11221.29 | 77.3147 | 0.019167
11518.2 | 79.3604 | 0.018958 | 10926.94 | 75.2866 | 0.01925 | 11221.84 | 77.3185 | 0.019167
11524.42 | 79.4033 | 0.018958 | 10923.28 | 75.2614 | 0.01925 | 11224.67 | 77.338 | 0.019167
11531.82 | 79.4542 | 0.018958 | 10917.15 | 75.2192 | 0.01925 | 11229.15 | 77.3688 | 0.019167
11540.42 | 79.5135 | 0.018958 | 10910.21 | 75.1713 | 0.01925 | 11235.46 | 77.4123 | 0.019167
11550.38 | 79.5821 | 0.018958 | 10903.35 | 75.1241 | 0.01925 | 11243.14 | 77.4652 | 0.019167
11561.63 | 79.6596 | 0.019042 | 10898.14 | 75.0882 | 0.01925 | 11252.2 | 77.5277 | 0.019167
11573.79 | 79.7434 | 0.019042 | 10893.75 | 75.0579 | 0.01925 | 11262.35 | 77.5976 | 0.019167
11583.03 | 79.8071 | 0.019042 | 10890.73 | 75.0371 | 0.01925 | 11271.03 | 77.6574 | 0.01925
11582.02 | 79.8001 | 0.019042 | 10889.54 | 75.0289 | 0.01925 | 11270.76 | 77.6555 | 0.01925
11576.35 | 79.7611 | 0.019042 | 10890 | 75.0321 | 0.01925 | 11264.81 | 77.6145 | 0.01925
11569.04 | 79.7107 | 0.019042 | 10891.64 | 75.0434 | 0.01925 | 11257.41 | 77.5636 | 0.01925
11561.72 | 79.6603 | 0.019042 | 10894.57 | 75.0636 | 0.01925 | 11249.27 | 77.5075 | 0.01925
11555.41 | 79.6168 | 0.019042 | 10898.78 | 75.0926 | 0.01925 | 11241.77 | 77.4558 | 0.01925
11550.57 | 79.5834 | 0.019042 | 10904.35 | 75.131 | 0.01925 | 11234.91 | 77.4085 | 0.01925
11547.18 | 79.5601 | 0.019042 | 10911.3 | 75.1789 | 0.01925 | 11228.97 | 77.3676 | 0.01925
11545.54 | 79.5488 | 0.019042 | 10919.35 | 75.2343 | 0.01925 | 11223.76 | 77.3317 | 0.01925
11545.26 | 79.5468 | 0.019042 | 10928.59 | 75.298 | 0.01925 | 11219.64 | 77.3033 | 0.01925
11546.64 | 79.5563 | 0.019042 | 10939.47 | 75.3729 | 0.019375 | 11215.8 | 77.2769 | 0.01925
11549.47 | 79.5758 | 0.019042 | 10943.4 | 75.4 | 0.019375 | 11212.78 | 77.2561 | 0.01925
11553.77 | 79.6055 | 0.019042 | 10939.38 | 75.3723 | 0.019375 | 11211.69 | 77.2485 | 0.01925
11559.53 | 79.6452 | 0.019042 | 10932.15 | 75.3225 | 0.019375 | 11213.61 | 77.2618 | 0.01925
11566.75 | 79.6949 | 0.019042 | 10923.83 | 75.2652 | 0.019375 | 11218.09 | 77.2926 | 0.01925
11575.07 | 79.7522 | 0.019042 | 10915.42 | 75.2072 | 0.019375 | 11224.49 | 77.3367 | 0.01925
11584.86 | 79.8197 | 0.019167 | 10908.47 | 75.1594 | 0.019375 | 11232.35 | 77.3909 | 0.01925
11595.92 | 79.8959 | 0.019167 | 10902.71 | 75.1197 | 0.019375 | 11241.86 | 77.4564 | 0.01925
11603.15 | 79.9457 | 0.019167 | 10898.96 | 75.0938 | 0.019375 | 11252.84 | 77.5321 | 0.01925
11600.59 | 79.9281 | 0.019167 | 10896.49 | 75.0768 | 0.019375 | 11264.36 | 77.6114 | 0.019375
11593.27 | 79.8776 | 0.019167 | 10895.21 | 75.068 | 0.019375 | 11273.78 | 77.6763 | 0.019375
11584.4 | 79.8165 | 0.019167 | 10895.39 | 75.0692 | 0.019375 | 11273.41 | 77.6738 | 0.019375
11575.62 | 79.756 | 0.019167 | 10897.13 | 75.0812 | 0.019375 | 11268.29 | 77.6385 | 0.019375
11567.58 | 79.7006 | 0.019167 | 10900.24 | 75.1027 | 0.019375 | 11261.43 | 77.5913 | 0.019375
11561.27 | 79.6572 | 0.019167 | 10904.9 | 75.1348 | 0.019375 | 11254.12 | 77.5409 | 0.019375
11556.42 | 79.6237 | 0.019167 | 10910.75 | 75.1751 | 0.019375 | 11246.89 | 77.4911 | 0.019375
11553.04 | 79.6004 | 0.019167 | 10917.89 | 75.2243 | 0.019375 | 11240.58 | 77.4476 | 0.019375
11551.57 | 79.5903 | 0.019167 | 10926.12 | 75.281 | 0.019375 | 11235.19 | 77.4105 | 0.019375
11551.57 | 79.5903 | 0.019167 | 10935.63 | 75.3465 | 0.019375 | 11230.43 | 77.3777 | 0.019375
11553.04 | 79.6004 | 0.019167 | 10946.6 | 75.4221 | 0.019375 | 11226.32 | 77.3493 | 0.019375
11556.24 | 79.6225 | 0.019167 | 10958.21 | 75.5021 | 0.019458 | 11224.12 | 77.3342 | 0.019375
11560.9 | 79.6546 | 0.019167 | 10965.25 | 75.5506 | 0.019458 | 11224.58 | 77.3374 | 0.019375
11567.12 | 79.6975 | 0.019167 | 10963.7 | 75.5399 | 0.019458 | 11226.96 | 77.3538 | 0.019375
11574.71 | 79.7498 | 0.019167 | 10958.21 | 75.5021 | 0.019458 | 11231.71 | 77.3865 | 0.019375
11583.49 | 79.8102 | 0.019167 | 10951.72 | 75.4574 | 0.019458 | 11238.02 | 77.43 | 0.019375
11593.54 | 79.8795 | 0.019167 | 10945.41 | 75.4139 | 0.019458 | 11245.7 | 77.4829 | 0.019375
11604.79 | 79.957 | 0.019167 | 10939.65 | 75.3742 | 0.019458 | 11254.85 | 77.5459 | 0.019375
11617.14 | 80.0421 | 0.01925 | 10935.26 | 75.3439 | 0.019458 | 11265.09 | 77.6165 | 0.019375
11629.94 | 80.1303 | 0.01925 | 10932.43 | 75.3244 | 0.019458 | 11274.42 | 77.6808 | 0.019458
11633.23 | 80.153 | 0.01925 | 10930.69 | 75.3125 | 0.019458 | 11274.51 | 77.6814 | 0.019458
11629.57 | 80.1277 | 0.01925 | 10930.6 | 75.3118 | 0.019458 | 11269.39 | 77.6461 | 0.019458
11622.81 | 80.0812 | 0.01925 | 10931.69 | 75.3193 | 0.019458 | 11261.89 | 77.5944 | 0.019458
11615.49 | 80.0307 | 0.01925 | 10934.44 | 75.3383 | 0.019458 | 11254.12 | 77.5409 | 0.019458
11609.09 | 79.9866 | 0.01925 | 10938.46 | 75.366 | 0.019458 | 11246.62 | 77.4892 | 0.019458
11603.88 | 79.9507 | 0.01925 | 10943.86 | 75.4032 | 0.019458 | 11239.85 | 77.4426 | 0.019458
11600.13 | 79.9249 | 0.01925 | 10950.35 | 75.4479 | 0.019458 | 11233.82 | 77.401 | 0.019458
11598.21 | 79.9117 | 0.01925 | 10958.58 | 75.5046 | 0.019458 | 11228.51 | 77.3644 | 0.019458
11597.57 | 79.9073 | 0.01925 | 10967.9 | 75.5688 | 0.019458 | 11224.21 | 77.3348 | 0.019458
11598.3 | 79.9123 | 0.01925 | 10978.51 | 75.6419 | 0.019583 | 11220.28 | 77.3077 | 0.019458
11600.86 | 79.9299 | 0.01925 | 10985.46 | 75.6898 | 0.019583 | 11217.36 | 77.2876 | 0.019458
11604.88 | 79.9576 | 0.01925 | 10983.36 | 75.6754 | 0.019583 | 11216.81 | 77.2838 | 0.019458
11610.55 | 79.9967 | 0.01925 | 10976.96 | 75.6313 | 0.019583 | 11219.46 | 77.3021 | 0.019458
11617.69 | 80.0459 | 0.01925 | 10968.91 | 75.5758 | 0.019583 | 11224.21 | 77.3348 | 0.019458
11626.19 | 80.1044 | 0.01925 | 10961.23 | 75.5229 | 0.019583 | 11230.8 | 77.3802 | 0.019458
11635.88 | 80.1712 | 0.019375 | 10954.28 | 75.475 | 0.019583 | 11239.12 | 77.4375 | 0.019458
11647.31 | 80.25 | 0.019375 | 10948.61 | 75.4359 | 0.019583 | 11248.26 | 77.5005 | 0.019458
11655.54 | 80.3067 | 0.019375 | 10944.5 | 75.4076 | 0.019583 | 11258.96 | 77.5742 | 0.019458
11653.62 | 80.2934 | 0.019375 | 10941.3 | 75.3856 | 0.019583 | 11270.76 | 77.6555 | 0.019583
11646.58 | 80.2449 | 0.019375 | 10939.83 | 75.3754 | 0.019583 | 11279.35 | 77.7147 | 0.019583
11637.53 | 80.1826 | 0.019375 | 10939.83 | 75.3754 | 0.019583 | 11278.71 | 77.7103 | 0.019583
11628.48 | 80.1202 | 0.019375 | 10941.3 | 75.3856 | 0.019583 | 11273.5 | 77.6744 | 0.019583
11620.25 | 80.0635 | 0.019375 | 10944.13 | 75.4051 | 0.019583 | 11266.55 | 77.6265 | 0.019583
11613.39 | 80.0163 | 0.019375 | 10948.15 | 75.4328 | 0.019583 | 11259.33 | 77.5768 | 0.019583
11608.18 | 79.9804 | 0.019375 | 10953.73 | 75.4712 | 0.019583 | 11252.29 | 77.5283 | 0.019583
11604.24 | 79.9532 | 0.019375 | 10960.59 | 75.5185 | 0.019583 | 11245.89 | 77.4842 | 0.019583
11602.41 | 79.9406 | 0.019375 | 10968.73 | 75.5745 | 0.019583 | 11240.22 | 77.4451 | 0.019583
11601.87 | 79.9369 | 0.019375 | 10978.15 | 75.6395 | 0.019583 | 11235.19 | 77.4105 | 0.019583
11603.33 | 79.9469 | 0.019375 | 10988.57 | 75.7112 | 0.019583 | 11231.16 | 77.3827 | 0.019583
11606.26 | 79.9671 | 0.019375 | 11000.18 | 75.7912 | 0.019667 | 11228.51 | 77.3644 | 0.019583
11610.46 | 79.9961 | 0.019375 | 11007.22 | 75.8397 | 0.019667 | 11228.97 | 77.3676 | 0.019583
11616.5 | 80.0377 | 0.019375 | 11005.4 | 75.8272 | 0.019667 | 11231.35 | 77.384 | 0.019583
11623.9 | 80.0887 | 0.019375 | 11000.09 | 75.7906 | 0.019667 | 11235.83 | 77.4149 | 0.019583
11632.59 | 80.1485 | 0.019375 | 10993.05 | 75.7421 | 0.019667 | 11241.77 | 77.4558 | 0.019583
11642.74 | 80.2185 | 0.019375 | 10986.74 | 75.6986 | 0.019667 | 11249.45 | 77.5087 | 0.019583
11653.99 | 80.296 | 0.019375 | 10981.07 | 75.6596 | 0.019667 | 11258.32 | 77.5698 | 0.019583
11666.51 | 80.3823 | 0.019458 | 10976.41 | 75.6275 | 0.019667 | 11268.75 | 77.6417 | 0.019583
11679.04 | 80.4686 | 0.019458 | 10973.3 | 75.606 | 0.019667 | 11277.34 | 77.7009 | 0.019667
11682.24 | 80.4906 | 0.019458 | 10971.38 | 75.5928 | 0.019667 | 11276.61 | 77.6958 | 0.019667
11678.68 | 80.4661 | 0.019458 | 10971.2 | 75.5916 | 0.019667 | 11271.21 | 77.6586 | 0.019667
11672.18 | 80.4213 | 0.019458 | 10972.48 | 75.6004 | 0.019667 | 11263.63 | 77.6064 | 0.019667
11664.78 | 80.3703 | 0.019458 | 10975.22 | 75.6193 | 0.019667 | 11255.76 | 77.5522 | 0.019667
11657.74 | 80.3218 | 0.019458 | 10978.97 | 75.6451 | 0.019667 | 11248.17 | 77.4999 | 0.019667
11652.07 | 80.2828 | 0.019458 | 10984 | 75.6798 | 0.019667 | 11241.22 | 77.452 | 0.019667
11648.04 | 80.255 | 0.019458 | 10990.67 | 75.7257 | 0.019667 | 11235.28 | 77.4111 | 0.019667
11645.57 | 80.238 | 0.019458 | 10998.26 | 75.778 | 0.019667 | 11229.98 | 77.3746 | 0.019667
11644.66 | 80.2317 | 0.019458 | 11007.59 | 75.8423 | 0.019667 | 11225.68 | 77.3449 | 0.019667
11645.57 | 80.238 | 0.019458 | 11018.11 | 75.9148 | 0.019792 | 11222.11 | 77.3203 | 0.019667
11647.77 | 80.2531 | 0.019458 | 11025.24 | 75.9639 | 0.019792 | 11219.28 | 77.3008 | 0.019667
11651.7 | 80.2802 | 0.019458 | 11023.04 | 75.9487 | 0.019792 | 11218.09 | 77.2926 | 0.019667
11657.01 | 80.3168 | 0.019458 | 11016.55 | 75.904 | 0.019792 | 11219.73 | 77.3039 | 0.019667
11663.68 | 80.3628 | 0.019458 | 11008.41 | 75.8479 | 0.019792 | 11224.12 | 77.3342 | 0.019667
11671.91 | 80.4195 | 0.019458 | 11000.09 | 75.7906 | 0.019792 | 11230.25 | 77.3764 | 0.019667
11681.24 | 80.4837 | 0.019458 | 10992.69 | 75.7396 | 0.019792 | 11238.39 | 77.4325 | 0.019667
11691.94 | 80.5575 | 0.019583 | 10986.92 | 75.6999 | 0.019792 | 11247.44 | 77.4949 | 0.019667
11702.45 | 80.6299 | 0.019583 | 10982.63 | 75.6703 | 0.019792 | 11258.14 | 77.5686 | 0.019667
11703.64 | 80.6381 | 0.019583 | 10979.52 | 75.6489 | 0.019792 | 11269.57 | 77.6473 | 0.019792
11698.15 | 80.6003 | 0.019583 | 10978.24 | 75.6401 | 0.019792 | 11278.71 | 77.7103 | 0.019792
11689.65 | 80.5417 | 0.019583 | 10978.15 | 75.6395 | 0.019792 | 11278.99 | 77.7122 | 0.019792
11680.41 | 80.478 | 0.019583 | 10979.79 | 75.6508 | 0.019792 | 11274.14 | 77.6788 | 0.019792
11672.09 | 80.4207 | 0.019583 | 10982.44 | 75.669 | 0.019792 | 11266.92 | 77.6291 | 0.019792
11664.96 | 80.3716 | 0.019583 | 10986.38 | 75.6962 | 0.019792 | 11259.51 | 77.578 | 0.019792
11659.29 | 80.3325 | 0.019583 | 10992.05 | 75.7352 | 0.019792 | 11252.47 | 77.5295 | 0.019792
11655.45 | 80.3061 | 0.019583 | 10998.72 | 75.7812 | 0.019792 | 11245.98 | 77.4848 | 0.019792
11653.35 | 80.2916 | 0.019583 | 11006.77 | 75.8366 | 0.019792 | 11240.12 | 77.4444 | 0.019792
11652.43 | 80.2852 | 0.019583 | 11015.82 | 75.899 | 0.019792 | 11235.37 | 77.4117 | 0.019792
11653.26 | 80.291 | 0.019583 | 11026.34 | 75.9715 | 0.019792 | 11231.35 | 77.384 | 0.019792
11655.54 | 80.3067 | 0.019583 | 11038.04 | 76.0521 | 0.019792 | 11228.15 | 77.362 | 0.019792
11659.47 | 80.3337 | 0.019583 | 11047.92 | 76.1202 | 0.019875 | 11227.23 | 77.3556 | 0.019792
11664.78 | 80.3703 | 0.019583 | 11048.01 | 76.1208 | 0.019875 | 11228.88 | 77.367 | 0.019792
11671.82 | 80.4188 | 0.019583 | 11043.53 | 76.0899 | 0.019875 | 11233.18 | 77.3966 | 0.019792
11680.23 | 80.4768 | 0.019583 | 11036.85 | 76.0439 | 0.019875 | 11239.21 | 77.4382 | 0.019792
11689.74 | 80.5423 | 0.019583 | 11030.08 | 75.9973 | 0.019875 | 11246.8 | 77.4905 | 0.019792
11700.44 | 80.616 | 0.019583 | 11024.23 | 75.9569 | 0.019875 | 11255.76 | 77.5522 | 0.019792
11712.33 | 80.698 | 0.019667 | 11019.29 | 75.9229 | 0.019875 | 11266.19 | 77.624 | 0.019792
11725.49 | 80.7886 | 0.019667 | 11015.73 | 75.8984 | 0.019875 | 11277.34 | 77.7009 | 0.019875
11733.63 | 80.8447 | 0.019667 | 11013.72 | 75.8845 | 0.019875 | 11283.83 | 77.7456 | 0.019875
11732.9 | 80.8397 | 0.019667 | 11013.26 | 75.8814 | 0.019875 | 11281.64 | 77.7305 | 0.019875
11727.87 | 80.805 | 0.019667 | 11014.36 | 75.8889 | 0.019875 | 11275.79 | 77.6902 | 0.019875
11721.38 | 80.7603 | 0.019667 | 11016.55 | 75.904 | 0.019875 | 11268.29 | 77.6385 | 0.019875
11714.8 | 80.715 | 0.019667 | 11020.48 | 75.9311 | 0.019875 | 11261.16 | 77.5894 | 0.019875
11709.77 | 80.6803 | 0.019667 | 11025.6 | 75.9664 | 0.019875 | 11253.93 | 77.5396 | 0.019875
11705.56 | 80.6513 | 0.019667 | 11031.82 | 76.0092 | 0.019875 | 11247.81 | 77.4974 | 0.019875
11703 | 80.6337 | 0.019667 | 11039.41 | 76.0615 | 0.019875 | 11242.32 | 77.4596 | 0.019875
11702.18 | 80.628 | 0.019667 | 11048.01 | 76.1208 | 0.019875 | 11238.02 | 77.43 | 0.019875
11702.91 | 80.633 | 0.019667 | 11058.16 | 76.1907 | 0.02 | 11234 | 77.4023 | 0.019875
11705.19 | 80.6488 | 0.019667 | 11065.02 | 76.238 | 0.02 | 11230.98 | 77.3815 | 0.019875
11708.85 | 80.674 | 0.019667 | 11062.55 | 76.221 | 0.02 | 11230.16 | 77.3758 | 0.019875
11714.06 | 80.7099 | 0.019667 | 11055.78 | 76.1743 | 0.02 | 11231.53 | 77.3852 | 0.019875
11720.83 | 80.7565 | 0.019667 | 11047.55 | 76.1176 | 0.02 | 11235.46 | 77.4123 | 0.019875
11728.51 | 80.8094 | 0.019667 | 11038.95 | 76.0584 | 0.02 | 11241.22 | 77.452 | 0.019875
11737.75 | 80.8731 | 0.019667 | 11031.64 | 76.008 | 0.02 | 11248.54 | 77.5024 | 0.019875
11748.08 | 80.9443 | 0.019792 | 11025.51 | 75.9658 | 0.02 | 11257.59 | 77.5648 | 0.019875
11757.96 | 81.0123 | 0.019792 | 11020.67 | 75.9324 | 0.02 | 11267.92 | 77.636 | 0.019875
11757.96 | 81.0123 | 0.019792 | 11017.37 | 75.9097 | 0.02 | 11279.72 | 77.7173 | 0.019875
11751.46 | 80.9676 | 0.019792 | 11015.64 | 75.8978 | 0.02 | 11290.78 | 77.7935 | 0.02
11742.96 | 80.909 | 0.019792 | 11015.45 | 75.8965 | 0.02 | 11292.7 | 77.8067 | 0.02
11733.82 | 80.846 | 0.019792 | 11016.64 | 75.9046 | 0.02 | 11288.59 | 77.7784 | 0.02
11725.49 | 80.7886 | 0.019792 | 11019.29 | 75.9229 | 0.02 | 11281.82 | 77.7317 | 0.02
11718.27 | 80.7389 | 0.019792 | 11023.14 | 75.9494 | 0.02 | 11274.32 | 77.6801 | 0.02
11712.6 | 80.6998 | 0.019792 | 11028.44 | 75.986 | 0.02 | 11266.83 | 77.6285 | 0.02
11709.31 | 80.6771 | 0.019792 | 11035.3 | 76.0332 | 0.02 | 11260.15 | 77.5824 | 0.02
11706.93 | 80.6607 | 0.019792 | 11043.16 | 76.0874 | 0.02 | 11254.21 | 77.5415 | 0.02
11706.29 | 80.6563 | 0.019792 | 11052.12 | 76.1491 | 0.02 | 11248.81 | 77.5043 | 0.02
11706.93 | 80.6607 | 0.019792 | 11062.55 | 76.221 | 0.02 | 11244.33 | 77.4734 | 0.02
11709.49 | 80.6784 | 0.019792 | 11074.34 | 76.3022 | 0.02 | 11240.67 | 77.4482 | 0.02
11713.61 | 80.7068 | 0.019792 | 11085.68 | 76.3803 | 0.020083 | 11239.21 | 77.4382 | 0.02
11719.09 | 80.7445 | 0.019792 | 11088.33 | 76.3986 | 0.020083 | 11240.58 | 77.4476 | 0.02
11726.13 | 80.793 | 0.019792 | 11084.86 | 76.3747 | 0.020083 | 11244.06 | 77.4716 | 0.02
11734.36 | 80.8497 | 0.019792 | 11078.64 | 76.3318 | 0.020083 | 11249.18 | 77.5069 | 0.02
11744.06 | 80.9166 | 0.019792 | 11072.24 | 76.2877 | 0.020083 | 11256.04 | 77.5541 | 0.02
11754.85 | 80.9909 | 0.019792 | 11066.2 | 76.2461 | 0.020083 | 11264.08 | 77.6095 | 0.02
11766.37 | 81.0703 | 0.019875 | 11060.99 | 76.2102 | 0.020083 | 11273.41 | 77.6738 | 0.02
11778.44 | 81.1535 | 0.019875 | 11057.15 | 76.1838 | 0.020083 | 11284.2 | 77.7481 | 0.020083
11783.19 | 81.1862 | 0.019875 | 11054.96 | 76.1687 | 0.020083 | 11290.69 | 77.7929 | 0.020083
11780.27 | 81.1661 | 0.019875 | 11054.41 | 76.1649 | 0.020083 | 11288.68 | 77.779 | 0.020083
11773.87 | 81.122 | 0.019875 | 11055.14 | 76.1699 | 0.020083 | 11282.37 | 77.7355 | 0.020083
11766.64 | 81.0721 | 0.019875 | 11056.97 | 76.1825 | 0.020083 | 11274.78 | 77.6832 | 0.020083
11759.51 | 81.023 | 0.019875 | 11060.44 | 76.2064 | 0.020083 | 11267.1 | 77.6303 | 0.020083
11753.66 | 80.9827 | 0.019875 | 11065.47 | 76.2411 | 0.020083 | 11259.97 | 77.5812 | 0.020083
11749.36 | 80.9531 | 0.019875 | 11071.78 | 76.2846 | 0.020083 | 11253.93 | 77.5396 | 0.020083
11746.53 | 80.9336 | 0.019875 | 11079.01 | 76.3344 | 0.020083 | 11248.45 | 77.5018 | 0.020083
11745.25 | 80.9248 | 0.019875 | 11087.78 | 76.3948 | 0.020083 | 11243.69 | 77.469 | 0.020083
11745.43 | 80.926 | 0.019875 | 11097.84 | 76.4641 | 0.020083 | 11239.48 | 77.44 | 0.020083
11747.35 | 80.9392 | 0.019875 | 11106.16 | 76.5214 | 0.020208 | 11235.92 | 77.4155 | 0.020083
11751.01 | 80.9645 | 0.019875 | 11104.79 | 76.512 | 0.020208 | 11234.09 | 77.4029 | 0.020083
11755.94 | 80.9984 | 0.019875 | 11098.39 | 76.4679 | 0.020208 | 11235.37 | 77.4117 | 0.020083
11762.25 | 81.0419 | 0.019875 | 11090.16 | 76.4112 | 0.020208 | 11239.03 | 77.4369 | 0.020083
11770.03 | 81.0955 | 0.019875 | 11081.75 | 76.3533 | 0.020208 | 11244.7 | 77.476 | 0.020083
11778.9 | 81.1566 | 0.019875 | 11074.07 | 76.3003 | 0.020208 | 11252.2 | 77.5277 | 0.020083
11789.14 | 81.2272 | 0.02 | 11067.76 | 76.2569 | 0.020208 | 11260.88 | 77.5875 | 0.020083
11800.57 | 81.3059 | 0.02 | 11062.82 | 76.2228 | 0.020208 | 11271.12 | 77.658 | 0.020083
11805.14 | 81.3374 | 0.02 | 11059.44 | 76.1995 | 0.020208 | 11282.1 | 77.7337 | 0.020083
11801.02 | 81.309 | 0.02 | 11057.61 | 76.1869 | 0.020208 | 11293.44 | 77.8118 | 0.020208
11793.34 | 81.2561 | 0.02 | 11057.15 | 76.1838 | 0.020208 | 11296.91 | 77.8357 | 0.020208
11784.29 | 81.1938 | 0.02 | 11058.16 | 76.1907 | 0.020208 | 11293.44 | 77.8118 | 0.020208
11775.79 | 81.1352 | 0.02 | 11060.53 | 76.2071 | 0.020208 | 11286.85 | 77.7664 | 0.020208
11768.65 | 81.086 | 0.02 | 11064.1 | 76.2316 | 0.020208 | 11279.08 | 77.7129 | 0.020208
11762.71 | 81.0451 | 0.02 | 11069.31 | 76.2675 | 0.020208 | 11271.58 | 77.6612 | 0.020208
11758.41 | 81.0154 | 0.02 | 11075.71 | 76.3116 | 0.020208 | 11264.91 | 77.6152 | 0.020208
11755.76 | 80.9972 | 0.02 | 11083.3 | 76.3639 | 0.020208 | 11258.69 | 77.5724 | 0.020208
11754.57 | 80.989 | 0.02 | 11091.99 | 76.4238 | 0.020208 | 11253.57 | 77.5371 | 0.020208
11755.4 | 80.9947 | 0.02 | 11101.96 | 76.4925 | 0.020208 | 11248.99 | 77.5055 | 0.020208
11757.41 | 81.0086 | 0.02 | 11113.66 | 76.5731 | 0.020208 | 11245.34 | 77.4804 | 0.020208
11760.88 | 81.0325 | 0.02 | 11124.91 | 76.6506 | 0.020292 | 11243.33 | 77.4665 | 0.020208
11766.19 | 81.069 | 0.02 | 11126.92 | 76.6645 | 0.020292 | 11244.33 | 77.4734 | 0.020208
11772.59 | 81.1131 | 0.02 | 11123.26 | 76.6393 | 0.020292 | 11247.62 | 77.4961 | 0.020208
11780.27 | 81.1661 | 0.02 | 11116.95 | 76.5958 | 0.020292 | 11253.2 | 77.5345 | 0.020208
11789.32 | 81.2284 | 0.02 | 11110.1 | 76.5486 | 0.020292 | 11260.52 | 77.585 | 0.020208
11799.65 | 81.2996 | 0.02 | 11104.15 | 76.5076 | 0.020292 | 11268.93 | 77.6429 | 0.020208
11811.45 | 81.3809 | 0.02 | 11098.94 | 76.4717 | 0.020292 | 11278.62 | 77.7097 | 0.020208
11824.16 | 81.4685 | 0.020083 | 11095.1 | 76.4452 | 0.020292 | 11289.41 | 77.784 | 0.020292
11835.32 | 81.5454 | 0.020083 | 11092.81 | 76.4295 | 0.020292 | 11296.18 | 77.8307 | 0.020292
11837.05 | 81.5573 | 0.020083 | 11091.81 | 76.4226 | 0.020292 | 11294.26 | 77.8175 | 0.020292
11833.21 | 81.5308 | 0.020083 | 11092.36 | 76.4264 | 0.020292 | 11288.5 | 77.7778 | 0.020292
11826.99 | 81.488 | 0.020083 | 11094.28 | 76.4396 | 0.020292 | 11281.18 | 77.7273 | 0.020292
11820.78 | 81.4452 | 0.020083 | 11097.48 | 76.4616 | 0.020292 | 11273.41 | 77.6738 | 0.020292
11815.47 | 81.4086 | 0.020083 | 11102.14 | 76.4937 | 0.020292 | 11266.19 | 77.624 | 0.020292
11811.72 | 81.3828 | 0.020083 | 11108.45 | 76.5372 | 0.020292 | 11259.6 | 77.5786 | 0.020292
11808.98 | 81.3639 | 0.020083 | 11115.77 | 76.5877 | 0.020292 | 11254.02 | 77.5402 | 0.020292
11807.97 | 81.3569 | 0.020083 | 11124.09 | 76.645 | 0.020292 | 11249.27 | 77.5075 | 0.020292
11808.34 | 81.3595 | 0.020083 | 11134.14 | 76.7142 | 0.020292 | 11245.06 | 77.4785 | 0.020292
11810.26 | 81.3727 | 0.020083 | 11144.29 | 76.7842 | 0.020417 | 11241.59 | 77.4546 | 0.020292
11813.83 | 81.3973 | 0.020083 | 11145.21 | 76.7905 | 0.020417 | 11239.39 | 77.4394 | 0.020292
11819.04 | 81.4332 | 0.020083 | 11140.18 | 76.7558 | 0.020417 | 11240.22 | 77.4451 | 0.020292
11825.35 | 81.4767 | 0.020083 | 11132.5 | 76.7029 | 0.020417 | 11243.42 | 77.4672 | 0.020292
11833.3 | 81.5314 | 0.020083 | 11124.27 | 76.6462 | 0.020417 | 11248.99 | 77.5055 | 0.020292
11842.81 | 81.597 | 0.020208 | 11116.5 | 76.5927 | 0.020417 | 11256.04 | 77.5541 | 0.020292
11853.51 | 81.6707 | 0.020208 | 11109.73 | 76.546 | 0.020417 | 11264.81 | 77.6145 | 0.020292
11861.65 | 81.7268 | 0.020208 | 11104.43 | 76.5095 | 0.020417 | 11275.15 | 77.6858 | 0.020292
11859.46 | 81.7117 | 0.020208 | 11100.49 | 76.4824 | 0.020417 | 11286.12 | 77.7614 | 0.020292
11851.87 | 81.6594 | 0.020208 | 11098.39 | 76.4679 | 0.020417 | 11298.01 | 77.8433 | 0.020417
11842.45 | 81.5945 | 0.020208 | 11097.66 | 76.4629 | 0.020417 | 11304.23 | 77.8861 | 0.020417
11832.66 | 81.527 | 0.020208 | 11098.39 | 76.4679 | 0.020417 | 11302.12 | 77.8716 | 0.020417
11824.16 | 81.4685 | 0.020208 | 11100.86 | 76.4849 | 0.020417 | 11296.27 | 77.8313 | 0.020417
11816.94 | 81.4187 | 0.020208 | 11104.43 | 76.5095 | 0.020417 | 11289.14 | 77.7822 | 0.020417
11811.27 | 81.3797 | 0.020208 | 11109.27 | 76.5429 | 0.020417 | 11281.82 | 77.7317 | 0.020417
11807.33 | 81.3525 | 0.020208 | 11115.4 | 76.5851 | 0.020417 | 11274.87 | 77.6839 | 0.020417
11805.14 | 81.3374 | 0.020208 | 11123.26 | 76.6393 | 0.020417 | 11268.93 | 77.6429 | 0.020417
11804.41 | 81.3324 | 0.020208 | 11132.13 | 76.7004 | 0.020417 | 11263.63 | 77.6064 | 0.020417
11805.05 | 81.3368 | 0.020208 | 11141.73 | 76.7665 | 0.020417 | 11259.51 | 77.578 | 0.020417
11807.43 | 81.3532 | 0.020208 | 11153.07 | 76.8447 | 0.020417 | 11255.76 | 77.5522 | 0.020417
11811.08 | 81.3783 | 0.020208 | 11164.96 | 76.9266 | 0.0205 | 11254.85 | 77.5459 | 0.020417
11816.48 | 81.4155 | 0.020208 | 11170.45 | 76.9644 | 0.0205 | 11256.31 | 77.556 | 0.020417
11823.34 | 81.4628 | 0.020208 | 11168.25 | 76.9492 | 0.0205 | 11259.97 | 77.5812 | 0.020417
11831.75 | 81.5208 | 0.020208 | 11162.58 | 76.9102 | 0.0205 | 11265.55 | 77.6196 | 0.020417
11841.35 | 81.5869 | 0.020208 | 11155.82 | 76.8636 | 0.0205 | 11272.59 | 77.6681 | 0.020417
11852.14 | 81.6612 | 0.020208 | 11149.6 | 76.8207 | 0.0205 | 11281.18 | 77.7273 | 0.020417
11864.48 | 81.7463 | 0.020292 | 11144.2 | 76.7835 | 0.0205 | 11290.78 | 77.7935 | 0.020417
11877.56 | 81.8364 | 0.020292 | 11140.09 | 76.7552 | 0.0205 | 11301.02 | 77.864 | 0.0205
11884.88 | 81.8868 | 0.020292 | 11137.53 | 76.7376 | 0.0205 | 11303.22 | 77.8792 | 0.0205
11883.6 | 81.878 | 0.020292 | 11136.16 | 76.7281 | 0.0205 | 11299.01 | 77.8502 | 0.0205
11877.74 | 81.8376 | 0.020292 | 11136.25 | 76.7288 | 0.0205 | 11291.97 | 77.8017 | 0.0205
11870.61 | 81.7885 | 0.020292 | 11137.99 | 76.7408 | 0.0205 | 11284.11 | 77.7475 | 0.0205
11863.75 | 81.7412 | 0.020292 | 11141.09 | 76.7621 | 0.0205 | 11276.15 | 77.6927 | 0.0205
11857.72 | 81.6997 | 0.020292 | 11145.57 | 76.793 | 0.0205 | 11268.93 | 77.6429 | 0.0205
11853.15 | 81.6682 | 0.020292 | 11151.52 | 76.834 | 0.0205 | 11262.71 | 77.6001 | 0.0205
11850.4 | 81.6493 | 0.020292 | 11158.74 | 76.8837 | 0.0205 | 11257.22 | 77.5622 | 0.0205
11848.76 | 81.638 | 0.020292 | 11167.25 | 76.9424 | 0.0205 | 11252.47 | 77.5295 | 0.0205
11848.57 | 81.6366 | 0.020292 | 11176.76 | 77.0079 | 0.0205 | 11248.45 | 77.5018 | 0.0205
11850.59 | 81.6506 | 0.020292 | 11186.81 | 77.0771 | 0.020625 | 11245.34 | 77.4804 | 0.0205
11854.06 | 81.6745 | 0.020292 | 11188.37 | 77.0879 | 0.020625 | 11242.96 | 77.464 | 0.0205
11859.18 | 81.7098 | 0.020292 | 11183.16 | 77.052 | 0.020625 | 11242.87 | 77.4634 | 0.0205
11865.86 | 81.7558 | 0.020292 | 11175.29 | 76.9977 | 0.020625 | 11245.79 | 77.4835 | 0.0205
11873.81 | 81.8106 | 0.020292 | 11166.88 | 76.9398 | 0.020625 | 11250.73 | 77.5175 | 0.0205
11883.14 | 81.8748 | 0.020292 | 11158.74 | 76.8837 | 0.020625 | 11257.96 | 77.5673 | 0.0205
11893.56 | 81.9466 | 0.020417 | 11151.98 | 76.8371 | 0.020625 | 11266.55 | 77.6265 | 0.0205
11905.45 | 82.0286 | 0.020417 | 11146.58 | 76.7999 | 0.020625 | 11276.52 | 77.6952 | 0.0205
11912.4 | 82.0764 | 0.020417 | 11142.74 | 76.7735 | 0.020625 | 11287.77 | 77.7727 | 0.0205
11909.75 | 82.0582 | 0.020417 | 11139.91 | 76.754 | 0.020625 | 11300.29 | 77.859 | 0.020625
11902.43 | 82.0077 | 0.020417 | 11138.99 | 76.7476 | 0.020625 | 11306.88 | 77.9044 | 0.020625
11893.56 | 81.9466 | 0.020417 | 11139.45 | 76.7508 | 0.020625 | 11305.51 | 77.895 | 0.020625
11884.88 | 81.8868 | 0.020417 | 11141.19 | 76.7628 | 0.020625 | 11300.2 | 77.8584 | 0.020625
11877.2 | 81.8339 | 0.020417 | 11144.75 | 76.7873 | 0.020625 | 11293.16 | 77.8099 | 0.020625
11871.07 | 81.7917 | 0.020417 | 11149.6 | 76.8207 | 0.020625 | 11286.49 | 77.7639 | 0.020625
11866.86 | 81.7627 | 0.020417 | 11155.91 | 76.8642 | 0.020625 | 11280.08 | 77.7198 | 0.020625
11864.12 | 81.7438 | 0.020417 | 11163.22 | 76.9146 | 0.020625 | 11274.14 | 77.6788 | 0.020625
11863.11 | 81.7368 | 0.020417 | 11171.54 | 76.9719 | 0.020625 | 11268.84 | 77.6423 | 0.020625
11863.66 | 81.7406 | 0.020417 | 11181.42 | 77.04 | 0.020625 | 11264.17 | 77.6101 | 0.020625
11865.67 | 81.7545 | 0.020417 | 11192.21 | 77.1143 | 0.020625 | 11260.24 | 77.5831 | 0.020625
11869.51 | 81.7809 | 0.020417 | 11204.1 | 77.1962 | 0.020708 | 11258.41 | 77.5704 | 0.020625
11874.54 | 81.8156 | 0.020417 | 11210.04 | 77.2372 | 0.020708 | 11259.14 | 77.5755 | 0.020625
11881.13 | 81.861 | 0.020417 | 11207.85 | 77.2221 | 0.020708 | 11262.62 | 77.5995 | 0.020625
11888.99 | 81.9151 | 0.020417 | 11202.18 | 77.183 | 0.020708 | 11267.92 | 77.636 | 0.020625
11898.23 | 81.9788 | 0.020417 | 11195.59 | 77.1376 | 0.020708 | 11274.87 | 77.6839 | 0.020625
11908.74 | 82.0512 | 0.020417 | 11189.1 | 77.0929 | 0.020708 | 11283.01 | 77.7399 | 0.020625
11920.36 | 82.1313 | 0.0205 | 11183.8 | 77.0564 | 0.020708 | 11292.34 | 77.8042 | 0.020625
11933.07 | 82.2189 | 0.0205 | 11179.59 | 77.0274 | 0.020708 | 11302.95 | 77.8773 | 0.020708
11940.66 | 82.2711 | 0.0205 | 11176.85 | 77.0085 | 0.020708 | 11309.71 | 77.9239 | 0.020708
11938.83 | 82.2585 | 0.0205 | 11175.2 | 76.9971 | 0.020708 | 11308.34 | 77.9145 | 0.020708
11932.52 | 82.2151 | 0.0205 | 11175.11 | 76.9965 | 0.020708 | 11302.58 | 77.8748 | 0.020708
11924.84 | 82.1621 | 0.0205 | 11176.94 | 77.0091 | 0.020708 | 11295.17 | 77.8237 | 0.020708
11917.43 | 82.1111 | 0.0205 | 11179.77 | 77.0286 | 0.020708 | 11287.49 | 77.7708 | 0.020708
11911.3 | 82.0689 | 0.0205 | 11184.07 | 77.0582 | 0.020708 | 11280.27 | 77.7211 | 0.020708
11906.36 | 82.0348 | 0.0205 | 11189.65 | 77.0967 | 0.020708 | 11273.68 | 77.6757 | 0.020708
11902.89 | 82.0109 | 0.0205 | 11196.69 | 77.1452 | 0.020708 | 11268.01 | 77.6366 | 0.020708
11901.34 | 82.0002 | 0.0205 | 11204.92 | 77.2019 | 0.020708 | 11263.53 | 77.6057 | 0.020708
11901.43 | 82.0009 | 0.0205 | 11214.25 | 77.2662 | 0.020708 | 11259.6 | 77.5786 | 0.020708
11902.98 | 82.0115 | 0.0205 | 11224.58 | 77.3374 | 0.020833 | 11256.49 | 77.5572 | 0.020708
11905.82 | 82.0311 | 0.0205 | 11227.05 | 77.3544 | 0.020833 | 11254.3 | 77.5421 | 0.020708
11910.3 | 82.062 | 0.0205 | 11222.29 | 77.3216 | 0.020833 | 11253.93 | 77.5396 | 0.020708
11916.51 | 82.1048 | 0.0205 | 11214.61 | 77.2687 | 0.020833 | 11256.86 | 77.5598 | 0.020708
11923.74 | 82.1546 | 0.0205 | 11206.38 | 77.212 | 0.020833 | 11262.35 | 77.5976 | 0.020708
11932.52 | 82.2151 | 0.0205 | 11198.15 | 77.1553 | 0.020833 | 11269.29 | 77.6454 | 0.020708
11942.58 | 82.2844 | 0.0205 | 11191.2 | 77.1074 | 0.020833 | 11277.52 | 77.7021 | 0.020708
11954.01 | 82.3631 | 0.020625 | 11185.63 | 77.069 | 0.020833 | 11287.4 | 77.7702 | 0.020708
11964.7 | 82.4368 | 0.020625 | 11181.51 | 77.0406 | 0.020833 | 11298.19 | 77.8445 | 0.020708
11965.62 | 82.4431 | 0.020625 | 11179.04 | 77.0236 | 0.020833 | 11310.35 | 77.9283 | 0.020833
11959.95 | 82.4041 | 0.020625 | 11178.13 | 77.0173 | 0.020833 | 11320.14 | 77.9958 | 0.020833
11951.45 | 82.3455 | 0.020625 | 11178.68 | 77.0211 | 0.020833 | 11320.68 | 77.9995 | 0.020833
11942.48 | 82.2837 | 0.020625 | 11180.32 | 77.0324 | 0.020833 | 11316.02 | 77.9674 | 0.020833
11934.53 | 82.2289 | 0.020625 | 11183.16 | 77.052 | 0.020833 | 11309.53 | 77.9227 | 0.020833
11927.58 | 82.181 | 0.020625 | 11187.82 | 77.0841 | 0.020833 | 11302.58 | 77.8748 | 0.020833
11922.46 | 82.1457 | 0.020625 | 11193.76 | 77.125 | 0.020833 | 11295.81 | 77.8281 | 0.020833
11918.98 | 82.1218 | 0.020625 | 11200.99 | 77.1748 | 0.020833 | 11289.78 | 77.7866 | 0.020833
11917.15 | 82.1092 | 0.020625 | 11209.13 | 77.2309 | 0.020833 | 11284.29 | 77.7488 | 0.020833
11917.06 | 82.1085 | 0.020625 | 11218.82 | 77.2977 | 0.020833 | 11279.72 | 77.7173 | 0.020833
11918.8 | 82.1205 | 0.020625 | 11229.52 | 77.3714 | 0.020833 | 11276.06 | 77.6921 | 0.020833
11922.09 | 82.1432 | 0.020625 | 11241.22 | 77.452 | 0.020917 | 11273.96 | 77.6776 | 0.020833
11926.85 | 82.176 | 0.020625 | 11247.26 | 77.4936 | 0.020917 | 11274.6 | 77.682 | 0.020833
11933.16 | 82.2195 | 0.020625 | 11245.15 | 77.4791 | 0.020917 | 11277.62 | 77.7028 | 0.020833
11940.84 | 82.2724 | 0.020625 | 11239.3 | 77.4388 | 0.020917 | 11282.19 | 77.7343 | 0.020833
11949.53 | 82.3323 | 0.020625 | 11232.63 | 77.3928 | 0.020917 | 11288.59 | 77.7784 | 0.020833
11959.68 | 82.4022 | 0.020625 | 11225.86 | 77.3462 | 0.020917 | 11296.73 | 77.8345 | 0.020833
11970.83 | 82.479 | 0.020625 | 11220.19 | 77.3071 | 0.020917 | 11305.87 | 77.8974 | 0.020833
11983.27 | 82.5647 | 0.020708 | 11215.8 | 77.2769 | 0.020917 | 11316.3 | 77.9693 | 0.020833
11993.78 | 82.6371 | 0.020708 | 11212.97 | 77.2574 | 0.020917 | 11325.35 | 78.0317 | 0.020917
11994.15 | 82.6397 | 0.020708 | 11211.5 | 77.2472 | 0.020917 | 11325.44 | 78.0323 | 0.020917
11988.57 | 82.6012 | 0.020708 | 11211.41 | 77.2466 | 0.020917 | 11320.5 | 77.9982 | 0.020917
11981.16 | 82.5502 | 0.020708 | 11213.15 | 77.2586 | 0.020917 | 11313.46 | 77.9497 | 0.020917
11973.85 | 82.4998 | 0.020708 | 11215.44 | 77.2744 | 0.020917 | 11306.15 | 77.8994 | 0.020917
11966.9 | 82.4519 | 0.020708 | 11219.46 | 77.3021 | 0.020917 | 11299.1 | 77.8508 | 0.020917
11961.32 | 82.4135 | 0.020708 | 11224.67 | 77.338 | 0.020917 | 11292.98 | 77.8086 | 0.020917
11957.21 | 82.3852 | 0.020708 | 11231.35 | 77.384 | 0.020917 | 11287.31 | 77.7696 | 0.020917
11954.65 | 82.3675 | 0.020708 | 11239.39 | 77.4394 | 0.020917 | 11282.55 | 77.7368 | 0.020917
11954.1 | 82.3637 | 0.020708 | 11248.99 | 77.5055 | 0.020917 | 11278.62 | 77.7097 | 0.020917
11955.01 | 82.37 | 0.020708 | 11259.24 | 77.5762 | 0.021042 | 11274.96 | 77.6845 | 0.020917
11957.48 | 82.387 | 0.020708 | 11261.61 | 77.5925 | 0.021042 | 11272.4 | 77.6668 | 0.020917
11961.69 | 82.416 | 0.020708 | 11256.77 | 77.5591 | 0.021042 | 11271.76 | 77.6624 | 0.020917
11967.26 | 82.4544 | 0.020708 | 11248.99 | 77.5055 | 0.021042 | 11274.14 | 77.6788 | 0.020917
11974.12 | 82.5017 | 0.020708 | 11240.22 | 77.4451 | 0.021042 | 11279.26 | 77.7141 | 0.020917
11982.08 | 82.5565 | 0.020708 | 11232.17 | 77.3897 | 0.021042 | 11286.3 | 77.7626 | 0.020917
11991.13 | 82.6189 | 0.020708 | 11225.13 | 77.3411 | 0.021042 | 11294.9 | 77.8219 | 0.020917
12001.83 | 82.6926 | 0.020833 | 11219 | 77.2989 | 0.021042 | 11304.5 | 77.888 | 0.020917
12010.33 | 82.7512 | 0.020833 | 11214.8 | 77.27 | 0.021042 | 11315.56 | 77.9642 | 0.020917
12009.05 | 82.7424 | 0.020833 | 11212.24 | 77.2523 | 0.021042 | 11327.63 | 78.0474 | 0.020917
12001.65 | 82.6914 | 0.020833 | 11210.96 | 77.2435 | 0.021042 | 11337.97 | 78.1186 | 0.021042
11992.41 | 82.6277 | 0.020833 | 11211.32 | 77.246 | 0.021042 | 11338.88 | 78.1249 | 0.021042
11982.99 | 82.5628 | 0.020833 | 11212.78 | 77.2561 | 0.021042 | 11334.77 | 78.0966 | 0.021042
11974.76 | 82.5061 | 0.020833 | 11216.08 | 77.2788 | 0.021042 | 11328.37 | 78.0525 | 0.021042
11967.81 | 82.4582 | 0.020833 | 11220.65 | 77.3103 | 0.021042 | 11321.42 | 78.0046 | 0.021042
11962.51 | 82.4217 | 0.020833 | 11226.32 | 77.3493 | 0.021042 | 11314.74 | 77.9586 | 0.021042
11959.04 | 82.3978 | 0.020833 | 11233.08 | 77.3959 | 0.021042 | 11308.71 | 77.917 | 0.021042
11957.11 | 82.3845 | 0.020833 | 11241.41 | 77.4533 | 0.021042 | 11303.59 | 77.8817 | 0.021042
11956.75 | 82.382 | 0.020833 | 11251.1 | 77.5201 | 0.021042 | 11299.38 | 77.8527 | 0.021042
11958.03 | 82.3908 | 0.020833 | 11261.98 | 77.595 | 0.021042 | 11295.54 | 77.8263 | 0.021042
11961.05 | 82.4116 | 0.020833 | 11274.05 | 77.6782 | 0.021042 | 11293.8 | 77.8143 | 0.021042
11965.25 | 82.4406 | 0.020833 | 11283.83 | 77.7456 | 0.021125 | 11294.72 | 77.8206 | 0.021042
11970.92 | 82.4796 | 0.020833 | 11284.47 | 77.75 | 0.021125 | 11297.55 | 77.8401 | 0.021042
11977.78 | 82.5269 | 0.020833 | 11279.99 | 77.7191 | 0.021125 | 11302.21 | 77.8722 | 0.021042
11985.83 | 82.5824 | 0.020833 | 11273.87 | 77.677 | 0.021125 | 11308.71 | 77.917 | 0.021042
11995.06 | 82.646 | 0.020833 | 11267.37 | 77.6322 | 0.021125 | 11316.75 | 77.9724 | 0.021042
12005.49 | 82.7178 | 0.020833 | 11261.61 | 77.5925 | 0.021125 | 11326.17 | 78.0373 | 0.021042
12017.56 | 82.801 | 0.020917 | 11257.13 | 77.5616 | 0.021125 | 11336.69 | 78.1098 | 0.021042
12029.81 | 82.8854 | 0.020917 | 11253.93 | 77.5396 | 0.021125 | 11346.56 | 78.1778 | 0.021125
12033.38 | 82.91 | 0.020917 | 11252.38 | 77.5289 | 0.021125 | 11347.75 | 78.186 | 0.021125
12029.81 | 82.8854 | 0.020917 | 11251.74 | 77.5245 | 0.021125 | 11343.18 | 78.1545 | 0.021125
12023.32 | 82.8407 | 0.020917 | 11253.11 | 77.5339 | 0.021125 | 11336.5 | 78.1085 | 0.021125
12016.37 | 82.7928 | 0.020917 | 11255.76 | 77.5522 | 0.021125 | 11329.01 | 78.0569 | 0.021125
12009.88 | 82.7481 | 0.020917 | 11259.97 | 77.5812 | 0.021125 | 11321.78 | 78.0071 | 0.021125
12004.3 | 82.7096 | 0.020917 | 11265.45 | 77.619 | 0.021125 | 11315.29 | 77.9623 | 0.021125
12000.46 | 82.6832 | 0.020917 | 11271.95 | 77.6637 | 0.021125 | 11309.62 | 77.9233 | 0.021125
11998.45 | 82.6693 | 0.020917 | 11279.72 | 77.7173 | 0.021125 | 11304.5 | 77.888 | 0.021125
11997.71 | 82.6642 | 0.020917 | 11288.86 | 77.7802 | 0.021125 | 11300.29 | 77.859 | 0.021125
11998.9 | 82.6724 | 0.020917 | 11299.29 | 77.8521 | 0.02125 | 11296.64 | 77.8338 | 0.021125
12001.37 | 82.6894 | 0.020917 | 11305.96 | 77.8981 | 0.02125 | 11294.08 | 77.8162 | 0.021125
12005.3 | 82.7165 | 0.020917 | 11303.13 | 77.8786 | 0.02125 | 11292.89 | 77.808 | 0.021125
12010.7 | 82.7537 | 0.020917 | 11296 | 77.8294 | 0.02125 | 11294.81 | 77.8212 | 0.021125
12017.28 | 82.7991 | 0.020917 | 11287.58 | 77.7714 | 0.02125 | 11299.56 | 77.854 | 0.021125
12025.42 | 82.8551 | 0.020917 | 11279.44 | 77.7153 | 0.02125 | 11306.05 | 77.8987 | 0.021125
12034.66 | 82.9188 | 0.021042 | 11272.4 | 77.6668 | 0.02125 | 11314.28 | 77.9554 | 0.021125
12045.36 | 82.9925 | 0.021042 | 11266.64 | 77.6271 | 0.02125 | 11323.89 | 78.0216 | 0.021125
12051.94 | 83.0379 | 0.021042 | 11262.35 | 77.5976 | 0.02125 | 11334.31 | 78.0934 | 0.021125
12048.65 | 83.0152 | 0.021042 | 11259.24 | 77.5762 | 0.02125 | 11345.56 | 78.1709 | 0.021125
12040.33 | 82.9579 | 0.021042 | 11257.77 | 77.566 | 0.02125 | 11357.63 | 78.2541 | 0.02125
12030.72 | 82.8917 | 0.021042 | 11257.59 | 77.5648 | 0.02125 | 11361.74 | 78.2824 | 0.02125
12021.21 | 82.8261 | 0.021042 | 11258.96 | 77.5742 | 0.02125 | 11358.91 | 78.2629 | 0.02125
12012.53 | 82.7663 | 0.021042 | 11261.8 | 77.5938 | 0.02125 | 11353.15 | 78.2232 | 0.02125
12005.67 | 82.7191 | 0.021042 | 11265.91 | 77.6221 | 0.02125 | 11346.65 | 78.1784 | 0.02125
12000.64 | 82.6844 | 0.021042 | 11271.49 | 77.6606 | 0.02125 | 11340.07 | 78.1331 | 0.02125
11996.89 | 82.6586 | 0.021042 | 11278.35 | 77.7078 | 0.02125 | 11333.76 | 78.0896 | 0.02125
11995.06 | 82.646 | 0.021042 | 11286.12 | 77.7614 | 0.02125 | 11328.37 | 78.0525 | 0.02125
11994.7 | 82.6435 | 0.021042 | 11295.45 | 77.8257 | 0.02125 | 11323.7 | 78.0203 | 0.02125
11995.98 | 82.6523 | 0.021042 | 11305.87 | 77.8974 | 0.02125 | 11319.86 | 77.9938 | 0.02125
11998.45 | 82.6693 | 0.021042 | 11317.58 | 77.9781 | 0.02125 | 11318.67 | 77.9856 | 0.02125
12002.74 | 82.6989 | 0.021042 | 11328.64 | 78.0543 | 0.021333 | 11319.59 | 77.992 | 0.02125
12008.32 | 82.7373 | 0.021042 | 11330.65 | 78.0682 | 0.021333 | 11322.51 | 78.0121 | 0.02125
12015.45 | 82.7865 | 0.021042 | 11326.72 | 78.0411 | 0.021333 | 11327.54 | 78.0468 | 0.02125
12023.96 | 82.8451 | 0.021042 | 11320.32 | 77.997 | 0.021333 | 11334.49 | 78.0946 | 0.02125
12033.65 | 82.9118 | 0.021042 | 11313.92 | 77.9529 | 0.021333 | 11342.54 | 78.1501 | 0.02125
12044.35 | 82.9856 | 0.021042 | 11307.88 | 77.9113 | 0.021333 | 11352.05 | 78.2156 | 0.02125
12056.42 | 83.0687 | 0.021125 | 11303.13 | 77.8786 | 0.021333 | 11362.75 | 78.2893 | 0.021333
12068.86 | 83.1544 | 0.021125 | 11299.56 | 77.854 | 0.021333 | 11368.97 | 78.3322 | 0.021333
12072.24 | 83.1777 | 0.021125 | 11297.46 | 77.8395 | 0.021333 | 11366.59 | 78.3158 | 0.021333
12068.22 | 83.15 | 0.021125 | 11296.82 | 77.8351 | 0.021333 | 11360.19 | 78.2717 | 0.021333
12061.27 | 83.1022 | 0.021125 | 11297.82 | 77.842 | 0.021333 | 11352.14 | 78.2162 | 0.021333
12053.77 | 83.0505 | 0.021125 | 11300.38 | 77.8596 | 0.021333 | 11344.28 | 78.1621 | 0.021333
12046.91 | 83.0032 | 0.021125 | 11304.13 | 77.8855 | 0.021333 | 11337.05 | 78.1123 | 0.021333
12041.15 | 82.9635 | 0.021125 | 11308.98 | 77.9189 | 0.021333 | 11330.65 | 78.0682 | 0.021333
12037.03 | 82.9351 | 0.021125 | 11315.47 | 77.9636 | 0.021333 | 11324.8 | 78.0279 | 0.021333
12034.75 | 82.9194 | 0.021125 | 11323.15 | 78.0165 | 0.021333 | 11320.04 | 77.9951 | 0.021333
12033.74 | 82.9125 | 0.021125 | 11331.93 | 78.077 | 0.021333 | 11316.02 | 77.9674 | 0.021333
12034.38 | 82.9169 | 0.021125 | 11342.26 | 78.1482 | 0.021458 | 11313 | 77.9466 | 0.021333
12036.49 | 82.9314 | 0.021125 | 11348.85 | 78.1936 | 0.021458 | 11310.72 | 77.9309 | 0.021333
12039.96 | 82.9553 | 0.021125 | 11345.65 | 78.1715 | 0.021458 | 11309.89 | 77.9251 | 0.021333
12045.17 | 82.9912 | 0.021125 | 11338.42 | 78.1217 | 0.021458 | 11312.27 | 77.9415 | 0.021333
12051.85 | 83.0372 | 0.021125 | 11329.83 | 78.0625 | 0.021458 | 11317.03 | 77.9743 | 0.021333
12060.17 | 83.0946 | 0.021125 | 11321.32 | 78.0039 | 0.021458 | 11323.79 | 78.0209 | 0.021333
12069.4 | 83.1582 | 0.021125 | 11313.74 | 77.9517 | 0.021458 | 11331.75 | 78.0758 | 0.021333
12079.92 | 83.2306 | 0.02125 | 11307.33 | 77.9075 | 0.021458 | 11340.89 | 78.1387 | 0.021333
12089.89 | 83.2993 | 0.02125 | 11302.67 | 77.8754 | 0.021458 | 11350.86 | 78.2074 | 0.021333
12089.7 | 83.298 | 0.02125 | 11299.56 | 77.854 | 0.021458 | 11362.02 | 78.2843 | 0.021333
12083.03 | 83.2521 | 0.02125 | 11297.82 | 77.842 | 0.021458 | 11371.43 | 78.3492 | 0.021458
12073.89 | 83.1891 | 0.02125 | 11297.37 | 77.8389 | 0.021458 | 11371.16 | 78.3473 | 0.021458
12064.83 | 83.1267 | 0.02125 | 11298.74 | 77.8483 | 0.021458 | 11366.04 | 78.312 | 0.021458
12056.24 | 83.0675 | 0.02125 | 11301.48 | 77.8672 | 0.021458 | 11359.36 | 78.266 | 0.021458
12049.01 | 83.0177 | 0.02125 | 11305.69 | 77.8962 | 0.021458 | 11351.77 | 78.2137 | 0.021458
12043.25 | 82.978 | 0.02125 | 11310.99 | 77.9327 | 0.021458 | 11344.92 | 78.1665 | 0.021458
12039.32 | 82.9509 | 0.02125 | 11317.67 | 77.9787 | 0.021458 | 11338.61 | 78.123 | 0.021458
12036.94 | 82.9345 | 0.02125 | 11325.71 | 78.0341 | 0.021458 | 11333.3 | 78.0864 | 0.021458
12036.3 | 82.9301 | 0.02125 | 11334.77 | 78.0966 | 0.021458 | 11328.82 | 78.0556 | 0.021458
12036.94 | 82.9345 | 0.02125 | 11345.1 | 78.1677 | 0.021458 | 11324.8 | 78.0279 | 0.021458
12039.32 | 82.9509 | 0.02125 | 11356.71 | 78.2477 | 0.021458 | 11321.87 | 78.0077 | 0.021458
12043.34 | 82.9786 | 0.02125 | 11368.05 | 78.3259 | 0.021542 | 11321.87 | 78.0077 | 0.021458
12048.74 | 83.0158 | 0.02125 | 11370.98 | 78.3461 | 0.021542 | 11324.34 | 78.0247 | 0.021458
12055.69 | 83.0637 | 0.02125 | 11367.41 | 78.3215 | 0.021542 | 11328.73 | 78.0549 | 0.021458
12063.83 | 83.1198 | 0.02125 | 11361.28 | 78.2792 | 0.021542 | 11335.13 | 78.099 | 0.021458
12073.43 | 83.1859 | 0.02125 | 11354.61 | 78.2333 | 0.021542 | 11342.63 | 78.1507 | 0.021458
12084.04 | 83.259 | 0.02125 | 11348.48 | 78.191 | 0.021542 | 11351.87 | 78.2144 | 0.021458
12096.2 | 83.3428 | 0.021333 | 11343.18 | 78.1545 | 0.021542 | 11362.11 | 78.2849 | 0.021458
12109.09 | 83.4316 | 0.021333 | 11339.52 | 78.1293 | 0.021542 | 11372.17 | 78.3543 | 0.021542
12117.32 | 83.4883 | 0.021333 | 11337.51 | 78.1154 | 0.021542 | 11373.45 | 78.3631 | 0.021542
12116.59 | 83.4833 | 0.021333 | 11336.69 | 78.1098 | 0.021542 | 11368.69 | 78.3303 | 0.021542
12111.19 | 83.4461 | 0.021333 | 11337.33 | 78.1142 | 0.021542 | 11361.74 | 78.2824 | 0.021542
12104.7 | 83.4014 | 0.021333 | 11339.25 | 78.1274 | 0.021542 | 11353.97 | 78.2289 | 0.021542
12098.57 | 83.3591 | 0.021333 | 11342.72 | 78.1513 | 0.021542 | 11346.56 | 78.1778 | 0.021542
12093.45 | 83.3239 | 0.021333 | 11347.48 | 78.1841 | 0.021542 | 11339.8 | 78.1312 | 0.021542
12089.7 | 83.298 | 0.021333 | 11354.06 | 78.2295 | 0.021542 | 11334.04 | 78.0915 | 0.021542
12087.42 | 83.2823 | 0.021333 | 11361.65 | 78.2818 | 0.021542 | 11329.37 | 78.0594 | 0.021542
12086.6 | 83.2767 | 0.021333 | 11370.43 | 78.3423 | 0.021542 | 11325.44 | 78.0323 | 0.021542
12087.51 | 83.2829 | 0.021333 | 11380.67 | 78.4128 | 0.021667 | 11322.24 | 78.0102 | 0.021542
12089.98 | 83.3 | 0.021333 | 11387.62 | 78.4607 | 0.021667 | 11319.31 | 77.99 | 0.021542
12094 | 83.3277 | 0.021333 | 11385.24 | 78.4443 | 0.021667 | 11318.58 | 77.985 | 0.021542
12099.67 | 83.3667 | 0.021333 | 11378.11 | 78.3952 | 0.021667 | 11320.68 | 77.9995 | 0.021542
12106.8 | 83.4159 | 0.021333 | 11369.7 | 78.3372 | 0.021667 | 11325.17 | 78.0304 | 0.021542
12115.22 | 83.4739 | 0.021333 | 11361.1 | 78.278 | 0.021667 | 11331.57 | 78.0745 | 0.021542
12124.73 | 83.5394 | 0.021458 | 11353.42 | 78.2251 | 0.021667 | 11339.43 | 78.1287 | 0.021542
12135.61 | 83.6144 | 0.021458 | 11346.84 | 78.1797 | 0.021667 | 11348.85 | 78.1936 | 0.021542
12143.38 | 83.6679 | 0.021458 | 11341.81 | 78.1451 | 0.021667 | 11359.82 | 78.2692 | 0.021542
12140.64 | 83.649 | 0.021458 | 11338.7 | 78.1236 | 0.021667 | 11371.43 | 78.3492 | 0.021542
12132.86 | 83.5954 | 0.021458 | 11336.69 | 78.1098 | 0.021667 | 11382.96 | 78.4286 | 0.021667
12123.08 | 83.528 | 0.021458 | 11336.32 | 78.1072 | 0.021667 | 11386.8 | 78.4551 | 0.021667
12113.66 | 83.4631 | 0.021458 | 11337.14 | 78.1129 | 0.021667 | 11383.87 | 78.4349 | 0.021667
12105.07 | 83.4039 | 0.021458 | 11339.61 | 78.1299 | 0.021667 | 11377.47 | 78.3908 | 0.021667
12097.93 | 83.3547 | 0.021458 | 11343 | 78.1533 | 0.021667 | 11370.43 | 78.3423 | 0.021667
12092.63 | 83.3182 | 0.021458 | 11348.12 | 78.1885 | 0.021667 | 11363.48 | 78.2944 | 0.021667
12088.97 | 83.293 | 0.021458 | 11354.52 | 78.2326 | 0.021667 | 11357.35 | 78.2521 | 0.021667
12087.05 | 83.2798 | 0.021458 | 11362.11 | 78.2849 | 0.021667 | 11352.05 | 78.2156 | 0.021667
12086.6 | 83.2767 | 0.021458 | 11371.07 | 78.3467 | 0.021667 | 11347.39 | 78.1835 | 0.021667
12087.78 | 83.2848 | 0.021458 | 11381.04 | 78.4154 | 0.021667 | 11343.54 | 78.157 | 0.021667
12090.53 | 83.3038 | 0.021458 | 11392.56 | 78.4947 | 0.021667 | 11341.35 | 78.1419 | 0.021667
12094.64 | 83.3321 | 0.021458 | 11403.8 | 78.5722 | 0.02175 | 11341.72 | 78.1445 | 0.021667
12100.31 | 83.3711 | 0.021458 | 11405.63 | 78.5848 | 0.02175 | 11344.28 | 78.1621 | 0.021667
12107.26 | 83.419 | 0.021458 | 11401.88 | 78.559 | 0.02175 | 11348.85 | 78.1936 | 0.021667
12115.67 | 83.477 | 0.021458 | 11395.39 | 78.5142 | 0.02175 | 11354.98 | 78.2358 | 0.021667
12125.37 | 83.5438 | 0.021458 | 11388.72 | 78.4683 | 0.02175 | 11362.47 | 78.2874 | 0.021667
12136.06 | 83.6175 | 0.021458 | 11382.68 | 78.4267 | 0.02175 | 11371.34 | 78.3485 | 0.021667
12148.5 | 83.7032 | 0.021542 | 11377.47 | 78.3908 | 0.02175 | 11381.4 | 78.4178 | 0.021667
12161.21 | 83.7907 | 0.021542 | 11373.63 | 78.3643 | 0.02175 | 11391.64 | 78.4884 | 0.02175
12165.33 | 83.8191 | 0.021542 | 11371.16 | 78.3473 | 0.02175 | 11393.2 | 78.4991 | 0.02175
12162.03 | 83.7964 | 0.021542 | 11370.15 | 78.3403 | 0.02175 | 11388.63 | 78.4677 | 0.02175
12155.27 | 83.7498 | 0.021542 | 11370.79 | 78.3447 | 0.02175 | 11381.22 | 78.4166 | 0.02175
12147.77 | 83.6981 | 0.021542 | 11372.99 | 78.3599 | 0.02175 | 11373.45 | 78.3631 | 0.02175
12140.82 | 83.6502 | 0.021542 | 11376.46 | 78.3838 | 0.02175 | 11366.04 | 78.312 | 0.02175
12135.24 | 83.6118 | 0.021542 | 11381.31 | 78.4172 | 0.02175 | 11359.18 | 78.2648 | 0.02175
12130.76 | 83.5809 | 0.021542 | 11387.44 | 78.4595 | 0.02175 | 11353.24 | 78.2238 | 0.02175
12127.93 | 83.5614 | 0.021542 | 11394.93 | 78.5111 | 0.02175 | 11348.03 | 78.1879 | 0.02175
12126.56 | 83.552 | 0.021542 | 11403.62 | 78.5709 | 0.02175 | 11343.73 | 78.1583 | 0.02175
12127.2 | 83.5564 | 0.021542 | 11413.5 | 78.639 | 0.02175 | 11339.98 | 78.1325 | 0.02175
12129.3 | 83.5709 | 0.021542 | 11422.37 | 78.7001 | 0.021875 | 11337.14 | 78.1129 | 0.02175
12133.05 | 83.5967 | 0.021542 | 11421.82 | 78.6963 | 0.021875 | 11335.5 | 78.1016 | 0.02175
12137.99 | 83.6308 | 0.021542 | 11415.6 | 78.6535 | 0.021875 | 11337.05 | 78.1123 | 0.02175
12144.93 | 83.6786 | 0.021542 | 11407.28 | 78.5962 | 0.021875 | 11341.35 | 78.1419 | 0.02175
12152.89 | 83.7334 | 0.021542 | 11398.68 | 78.5369 | 0.021875 | 11347.75 | 78.186 | 0.02175
12162.03 | 83.7964 | 0.021542 | 11390.82 | 78.4827 | 0.021875 | 11355.71 | 78.2408 | 0.02175
12172.28 | 83.867 | 0.021667 | 11384.24 | 78.4374 | 0.021875 | 11365.12 | 78.3057 | 0.02175
12181.51 | 83.9306 | 0.021667 | 11379.21 | 78.4028 | 0.021875 | 11375.64 | 78.3782 | 0.02175
12180.14 | 83.9212 | 0.021667 | 11375.64 | 78.3782 | 0.021875 | 11387.44 | 78.4595 | 0.02175
12173.01 | 83.872 | 0.021667 | 11373.63 | 78.3643 | 0.021875 | 11399.42 | 78.542 | 0.021875
12163.41 | 83.8059 | 0.021667 | 11372.99 | 78.3599 | 0.021875 | 11404.08 | 78.5741 | 0.021875
12153.62 | 83.7384 | 0.021667 | 11373.72 | 78.3649 | 0.021875 | 11401.34 | 78.5552 | 0.021875
12144.66 | 83.6767 | 0.021667 | 11375.55 | 78.3775 | 0.021875 | 11395.57 | 78.5155 | 0.021875
12137.07 | 83.6244 | 0.021667 | 11379.21 | 78.4028 | 0.021875 | 11388.53 | 78.467 | 0.021875
12131.22 | 83.5841 | 0.021667 | 11384.42 | 78.4387 | 0.021875 | 11381.49 | 78.4185 | 0.021875
12127.29 | 83.557 | 0.021667 | 11390.91 | 78.4834 | 0.021875 | 11375.09 | 78.3744 | 0.021875
12124.63 | 83.5387 | 0.021667 | 11398.59 | 78.5363 | 0.021875 | 11369.33 | 78.3347 | 0.021875
12123.9 | 83.5337 | 0.021667 | 11407.55 | 78.598 | 0.021875 | 11364.39 | 78.3006 | 0.021875
12124.73 | 83.5394 | 0.021667 | 11417.61 | 78.6673 | 0.021875 | 11360.1 | 78.2711 | 0.021875
12127.29 | 83.557 | 0.021667 | 11428.95 | 78.7455 | 0.021875 | 11356.9 | 78.249 | 0.021875
12131.49 | 83.586 | 0.021667 | 11441.02 | 78.8286 | 0.021958 | 11356.71 | 78.2477 | 0.021875
12136.89 | 83.6232 | 0.021667 | 11446.6 | 78.8671 | 0.021958 | 11359 | 78.2635 | 0.021875
12143.75 | 83.6704 | 0.021667 | 11444.31 | 78.8513 | 0.021958 | 11363.2 | 78.2924 | 0.021875
12152.16 | 83.7284 | 0.021667 | 11438.92 | 78.8142 | 0.021958 | 11369.06 | 78.3328 | 0.021875
12161.85 | 83.7951 | 0.021667 | 11432.33 | 78.7688 | 0.021958 | 11376.28 | 78.3826 | 0.021875
12172.46 | 83.8682 | 0.021667 | 11426.02 | 78.7253 | 0.021958 | 11385.42 | 78.4455 | 0.021875
12184.53 | 83.9514 | 0.02175 | 11420.63 | 78.6881 | 0.021958 | 11395.12 | 78.5124 | 0.021875
12197.7 | 84.0422 | 0.02175 | 11416.51 | 78.6598 | 0.021958 | 11405.91 | 78.5867 | 0.021958
12205.01 | 84.0925 | 0.02175 | 11413.5 | 78.639 | 0.021958 | 11408.65 | 78.6056 | 0.021958
12202.91 | 84.078 | 0.02175 | 11412.13 | 78.6296 | 0.021958 | 11404.63 | 78.5779 | 0.021958
12196.78 | 84.0358 | 0.02175 | 11412.13 | 78.6296 | 0.021958 | 11398.04 | 78.5325 | 0.021958
12189.28 | 83.9841 | 0.02175 | 11413.86 | 78.6415 | 0.021958 | 11390.36 | 78.4796 | 0.021958
12182.15 | 83.935 | 0.02175 | 11417.25 | 78.6649 | 0.021958 | 11382.59 | 78.426 | 0.021958
12176.39 | 83.8953 | 0.02175 | 11421.45 | 78.6938 | 0.021958 | 11376.1 | 78.3813 | 0.021958
12172.09 | 83.8657 | 0.02175 | 11427.4 | 78.7348 | 0.021958 | 11370.25 | 78.341 | 0.021958
12169.35 | 83.8468 | 0.02175 | 11434.53 | 78.7839 | 0.021958 | 11364.94 | 78.3044 | 0.021958
12168.25 | 83.8392 | 0.02175 | 11442.85 | 78.8412 | 0.021958 | 11360.55 | 78.2742 | 0.021958
12168.71 | 83.8424 | 0.02175 | 11452.82 | 78.9099 | 0.021958 | 11357.08 | 78.2503 | 0.021958
12171 | 83.8582 | 0.02175 | 11463.52 | 78.9837 | 0.022083 | 11353.79 | 78.2276 | 0.021958
12174.65 | 83.8833 | 0.02175 | 11466.08 | 79.0013 | 0.022083 | 11352.78 | 78.2207 | 0.021958
12180.14 | 83.9212 | 0.02175 | 11461.5 | 78.9697 | 0.022083 | 11354.52 | 78.2326 | 0.021958
12186.72 | 83.9665 | 0.02175 | 11454.01 | 78.9181 | 0.022083 | 11358.45 | 78.2597 | 0.021958
12194.77 | 84.022 | 0.02175 | 11445.5 | 78.8595 | 0.022083 | 11364.12 | 78.2988 | 0.021958
12204.28 | 84.0875 | 0.02175 | 11437.73 | 78.806 | 0.022083 | 11371.8 | 78.3517 | 0.021958
12214.98 | 84.1612 | 0.021875 | 11430.78 | 78.7581 | 0.022083 | 11380.4 | 78.411 | 0.021958
12224.21 | 84.2248 | 0.021875 | 11425.2 | 78.7196 | 0.022083 | 11390.36 | 78.4796 | 0.021958
12222.93 | 84.216 | 0.021875 | 11421.18 | 78.6919 | 0.022083 | 11401.7 | 78.5577 | 0.021958
12215.16 | 84.1625 | 0.021875 | 11418.8 | 78.6755 | 0.022083 | 11413.13 | 78.6365 | 0.022083
12205.29 | 84.0944 | 0.021875 | 11417.7 | 78.668 | 0.022083 | 11416.42 | 78.6591 | 0.022083
12195.04 | 84.0238 | 0.021875 | 11418.16 | 78.6711 | 0.022083 | 11412.86 | 78.6346 | 0.022083
12185.63 | 83.959 | 0.021875 | 11420.26 | 78.6856 | 0.022083 | 11406.64 | 78.5917 | 0.022083
12177.76 | 83.9048 | 0.021875 | 11423.65 | 78.7089 | 0.022083 | 11399.6 | 78.5432 | 0.022083
12171.27 | 83.8601 | 0.021875 | 11428.13 | 78.7398 | 0.022083 | 11392.83 | 78.4966 | 0.022083
12167.06 | 83.831 | 0.021875 | 11433.98 | 78.7801 | 0.022083 | 11386.52 | 78.4531 | 0.022083
12164.59 | 83.814 | 0.021875 | 11441.39 | 78.8312 | 0.022083 | 11380.76 | 78.4134 | 0.022083
12163.68 | 83.8078 | 0.021875 | 11449.8 | 78.8891 | 0.022083 | 11375.73 | 78.3788 | 0.022083
12164.59 | 83.814 | 0.021875 | 11459.58 | 78.9565 | 0.022083 | 11371.62 | 78.3505 | 0.022083
12167.34 | 83.833 | 0.021875 | 11470.56 | 79.0322 | 0.022083 | 11368.51 | 78.329 | 0.022083
12171.73 | 83.8632 | 0.021875 | 11482.35 | 79.1134 | 0.022167 | 11367.5 | 78.3221 | 0.022083
12177.49 | 83.9029 | 0.021875 | 11488.75 | 79.1575 | 0.022167 | 11368.97 | 78.3322 | 0.022083
12184.35 | 83.9502 | 0.021875 | 11487.02 | 79.1456 | 0.022167 | 11372.71 | 78.358 | 0.022083
12192.58 | 84.0069 | 0.021875 | 11481.07 | 79.1046 | 0.022167 | 11378.48 | 78.3977 | 0.022083
12202.36 | 84.0743 | 0.021875 | 11474.49 | 79.0592 | 0.022167 | 11385.61 | 78.4469 | 0.022083
12213.15 | 84.1486 | 0.021875 | 11468 | 79.0145 | 0.022167 | 11394.2 | 78.506 | 0.022083
12225.31 | 84.2324 | 0.021958 | 11462.33 | 78.9755 | 0.022167 | 11403.99 | 78.5735 | 0.022083
12238.66 | 84.3244 | 0.021958 | 11458.03 | 78.9458 | 0.022167 | 11414.69 | 78.6472 | 0.022167
12245.43 | 84.371 | 0.021958 | 11455.01 | 78.925 | 0.022167 | 11419.53 | 78.6806 | 0.022167
12242.96 | 84.354 | 0.021958 | 11453.27 | 78.913 | 0.022167 | 11416.61 | 78.6604 | 0.022167
12236.1 | 84.3067 | 0.021958 | 11453.18 | 78.9124 | 0.022167 | 11410.21 | 78.6163 | 0.022167
12228.33 | 84.2532 | 0.021958 | 11454.74 | 78.9232 | 0.022167 | 11402.43 | 78.5627 | 0.022167
12220.65 | 84.2003 | 0.021958 | 11457.57 | 78.9427 | 0.022167 | 11395.12 | 78.5124 | 0.022167
12214.16 | 84.1556 | 0.021958 | 11461.96 | 78.9729 | 0.022167 | 11388.26 | 78.4651 | 0.022167
12209.4 | 84.1228 | 0.021958 | 11467.45 | 79.0107 | 0.022167 | 11381.95 | 78.4216 | 0.022167
12205.83 | 84.0982 | 0.021958 | 11474.49 | 79.0592 | 0.022167 | 11376.74 | 78.3857 | 0.022167
12204.1 | 84.0862 | 0.021958 | 11482.54 | 79.1147 | 0.022167 | 11372.17 | 78.3543 | 0.022167
12204.1 | 84.0862 | 0.021958 | 11491.95 | 79.1795 | 0.022167 | 11367.87 | 78.3246 | 0.022167
12205.47 | 84.0957 | 0.021958 | 11502.56 | 79.2526 | 0.022292 | 11364.76 | 78.3032 | 0.022167
12208.76 | 84.1184 | 0.021958 | 11505.67 | 79.2741 | 0.022292 | 11362.66 | 78.2887 | 0.022167
12213.24 | 84.1492 | 0.021958 | 11501.19 | 79.2432 | 0.022292 | 11363.3 | 78.2931 | 0.022167
12219.46 | 84.1921 | 0.021958 | 11493.6 | 79.1909 | 0.022292 | 11366.31 | 78.3139 | 0.022167
12227.32 | 84.2462 | 0.021958 | 11484.91 | 79.131 | 0.022292 | 11371.25 | 78.3479 | 0.022167
12236.38 | 84.3087 | 0.021958 | 11476.87 | 79.0756 | 0.022292 | 11378.57 | 78.3983 | 0.022167
12246.8 | 84.3805 | 0.022083 | 11470.37 | 79.0308 | 0.022292 | 11387.35 | 78.4588 | 0.022167
12257.96 | 84.4573 | 0.022083 | 11464.8 | 78.9925 | 0.022292 | 11397.59 | 78.5294 | 0.022167
12261.34 | 84.4806 | 0.022083 | 11460.68 | 78.9641 | 0.022292 | 11408.56 | 78.605 | 0.022167
12255.94 | 84.4434 | 0.022083 | 11458.12 | 78.9464 | 0.022292 | 11420.9 | 78.69 | 0.022292
12246.89 | 84.3811 | 0.022083 | 11456.93 | 78.9382 | 0.022292 | 11428.22 | 78.7404 | 0.022292
12236.83 | 84.3118 | 0.022083 | 11456.93 | 78.9382 | 0.022292 | 11426.39 | 78.7278 | 0.022292
12227.23 | 84.2456 | 0.022083 | 11458.49 | 78.949 | 0.022292 | 11420.72 | 78.6888 | 0.022292
12218.64 | 84.1864 | 0.022083 | 11461.6 | 78.9704 | 0.022292 | 11413.86 | 78.6415 | 0.022292
12211.96 | 84.1404 | 0.022083 | 11465.98 | 79.0006 | 0.022292 | 11406.73 | 78.5924 | 0.022292
12206.84 | 84.1051 | 0.022083 | 11471.75 | 79.0404 | 0.022292 | 11400.24 | 78.5477 | 0.022292
12203.46 | 84.0818 | 0.022083 | 11479.15 | 79.0913 | 0.022292 | 11394.48 | 78.508 | 0.022292
12201.81 | 84.0705 | 0.022083 | 11487.56 | 79.1493 | 0.022292 | 11389.54 | 78.4739 | 0.022292
12201.72 | 84.0699 | 0.022083 | 11497.17 | 79.2155 | 0.022292 | 11385.15 | 78.4437 | 0.022292
12203.55 | 84.0825 | 0.022083 | 11508.32 | 79.2923 | 0.022292 | 11381.77 | 78.4204 | 0.022292
12207.11 | 84.107 | 0.022083 | 11520.21 | 79.3742 | 0.022375 | 11380.85 | 78.4141 | 0.022292
12211.96 | 84.1404 | 0.022083 | 11527.07 | 79.4215 | 0.022375 | 11382.68 | 78.4267 | 0.022292
12218.45 | 84.1851 | 0.022083 | 11525.42 | 79.4101 | 0.022375 | 11386.61 | 78.4537 | 0.022292
12226.13 | 84.238 | 0.022083 | 11520.03 | 79.373 | 0.022375 | 11391.92 | 78.4903 | 0.022292
12235.37 | 84.3017 | 0.022083 | 11513.26 | 79.3264 | 0.022375 | 11399.05 | 78.5395 | 0.022292
12245.79 | 84.3735 | 0.022083 | 11506.4 | 79.2791 | 0.022375 | 11407.37 | 78.5968 | 0.022292
12257.32 | 84.4529 | 0.022083 | 11500.55 | 79.2388 | 0.022375 | 11417.06 | 78.6635 | 0.022292
12269.84 | 84.5392 | 0.022167 | 11496.16 | 79.2085 | 0.022375 | 11427.85 | 78.7379 | 0.022375
12282.92 | 84.6293 | 0.022167 | 11493.23 | 79.1884 | 0.022375 | 11432.61 | 78.7707 | 0.022375
12286.76 | 84.6558 | 0.022167 | 11491.41 | 79.1758 | 0.022375 | 11429.41 | 78.7486 | 0.022375
12283.56 | 84.6337 | 0.022167 | 11491.22 | 79.1745 | 0.022375 | 11422.64 | 78.702 | 0.022375
12278.07 | 84.5959 | 0.022167 | 11492.5 | 79.1833 | 0.022375 | 11414.87 | 78.6485 | 0.022375
12272.31 | 84.5562 | 0.022167 | 11495.06 | 79.201 | 0.022375 | 11407.37 | 78.5968 | 0.022375
12267.28 | 84.5216 | 0.022167 | 11499.36 | 79.2306 | 0.022375 | 11400.42 | 78.5489 | 0.022375
12263.44 | 84.4951 | 0.022167 | 11504.94 | 79.269 | 0.022375 | 11394.11 | 78.5054 | 0.022375
12261.25 | 84.48 | 0.022167 | 11511.8 | 79.3163 | 0.022375 | 11388.72 | 78.4683 | 0.022375
12260.52 | 84.475 | 0.022167 | 11520.03 | 79.373 | 0.022375 | 11384.33 | 78.438 | 0.022375
12261.34 | 84.4806 | 0.022167 | 11529.35 | 79.4372 | 0.022375 | 11380.58 | 78.4122 | 0.022375
12263.99 | 84.4989 | 0.022167 | 11539.69 | 79.5085 | 0.0225 | 11377.65 | 78.392 | 0.022375
12268.01 | 84.5266 | 0.022167 | 11545.17 | 79.5462 | 0.0225 | 11375.73 | 78.3788 | 0.022375
12273.41 | 84.5638 | 0.022167 | 11541.7 | 79.5223 | 0.0225 | 11377.1 | 78.3882 | 0.022375
12280.27 | 84.6111 | 0.022167 | 11534.75 | 79.4744 | 0.0225 | 11380.85 | 78.4141 | 0.022375
12288.41 | 84.6671 | 0.022167 | 11526.34 | 79.4165 | 0.0225 | 11386.71 | 78.4544 | 0.022375
12297.82 | 84.732 | 0.022292 | 11518.38 | 79.3616 | 0.0225 | 11393.84 | 78.5036 | 0.022375
12308.16 | 84.8032 | 0.022292 | 11511.25 | 79.3125 | 0.0225 | 11402.71 | 78.5647 | 0.022375
12310.26 | 84.8177 | 0.022292 | 11505.4 | 79.2722 | 0.0225 | 11412.67 | 78.6333 | 0.022375
12304.23 | 84.7761 | 0.022292 | 11501.19 | 79.2432 | 0.0225 | 11423.92 | 78.7108 | 0.022375
12294.53 | 84.7093 | 0.022292 | 11498.63 | 79.2256 | 0.0225 | 11435.9 | 78.7934 | 0.0225
12283.83 | 84.6356 | 0.022292 | 11496.98 | 79.2142 | 0.0225 | 11442.76 | 78.8406 | 0.0225
12273.87 | 84.567 | 0.022292 | 11496.8 | 79.213 | 0.0225 | 11440.93 | 78.828 | 0.0225
12264.81 | 84.5045 | 0.022292 | 11498.45 | 79.2243 | 0.0225 | 11434.99 | 78.7871 | 0.0225
12257.5 | 84.4542 | 0.022292 | 11501.28 | 79.2438 | 0.0225 | 11427.12 | 78.7329 | 0.0225
12251.74 | 84.4145 | 0.022292 | 11505.58 | 79.2734 | 0.0225 | 11419.35 | 78.6793 | 0.0225
12247.81 | 84.3874 | 0.022292 | 11511.16 | 79.3119 | 0.0225 | 11412.22 | 78.6302 | 0.0225
12245.52 | 84.3716 | 0.022292 | 11518.29 | 79.361 | 0.0225 | 11405.27 | 78.5823 | 0.0225
12245.25 | 84.3698 | 0.022292 | 11526.43 | 79.4171 | 0.0225 | 11399.32 | 78.5413 | 0.0225
12246.43 | 84.3779 | 0.022292 | 11535.48 | 79.4795 | 0.0225 | 11394.02 | 78.5048 | 0.0225
12249.09 | 84.3962 | 0.022292 | 11545.81 | 79.5506 | 0.0225 | 11389.63 | 78.4746 | 0.0225
12253.38 | 84.4258 | 0.022292 | 11557.33 | 79.63 | 0.022583 | 11387.71 | 78.4613 | 0.0225
12259.14 | 84.4655 | 0.022292 | 11563.64 | 79.6735 | 0.022583 | 11387.99 | 78.4633 | 0.0225
12266.09 | 84.5134 | 0.022292 | 11561.54 | 79.659 | 0.022583 | 11390.73 | 78.4821 | 0.0225
12274.51 | 84.5714 | 0.022292 | 11555.6 | 79.6181 | 0.022583 | 11395.39 | 78.5142 | 0.0225
12284.11 | 84.6375 | 0.022292 | 11548.37 | 79.5683 | 0.022583 | 11401.88 | 78.559 | 0.0225
12294.99 | 84.7125 | 0.022292 | 11541.7 | 79.5223 | 0.022583 | 11409.66 | 78.6126 | 0.0225
12306.69 | 84.7931 | 0.022375 | 11536.03 | 79.4832 | 0.022583 | 11418.53 | 78.6737 | 0.0225
12320.04 | 84.8851 | 0.022375 | 11531.46 | 79.4518 | 0.022583 | 11428.59 | 78.743 | 0.022583
12328.09 | 84.9405 | 0.022375 | 11527.8 | 79.4265 | 0.022583 | 11434.99 | 78.7871 | 0.022583
12326.45 | 84.9292 | 0.022375 | 11525.97 | 79.4139 | 0.022583 | 11432.97 | 78.7732 | 0.022583
12320.5 | 84.8882 | 0.022375 | 11525.88 | 79.4133 | 0.022583 | 11426.39 | 78.7278 | 0.022583
12312.91 | 84.8359 | 0.022375 | 11526.7 | 79.419 | 0.022583 | 11418.53 | 78.6737 | 0.022583
12305.87 | 84.7874 | 0.022375 | 11529.26 | 79.4366 | 0.022583 | 11410.21 | 78.6163 | 0.022583
12299.84 | 84.7459 | 0.022375 | 11533.19 | 79.4637 | 0.022583 | 11402.71 | 78.5647 | 0.022583
12294.99 | 84.7125 | 0.022375 | 11538.41 | 79.4996 | 0.022583 | 11396.03 | 78.5186 | 0.022583
12291.88 | 84.6911 | 0.022375 | 11545.17 | 79.5462 | 0.022583 | 11390.45 | 78.4802 | 0.022583
12290.69 | 84.6829 | 0.022375 | 11552.76 | 79.5985 | 0.022583 | 11385.42 | 78.4455 | 0.022583
12291.15 | 84.686 | 0.022375 | 11562.18 | 79.6634 | 0.022583 | 11380.94 | 78.4147 | 0.022583
12292.98 | 84.6986 | 0.022375 | 11572.51 | 79.7346 | 0.022708 | 11377.56 | 78.3914 | 0.022583
12296.54 | 84.7232 | 0.022375 | 11580.1 | 79.7869 | 0.022708 | 11375.18 | 78.375 | 0.022583
12301.76 | 84.7591 | 0.022375 | 11577.91 | 79.7718 | 0.022708 | 11375 | 78.3738 | 0.022583
12308.25 | 84.8038 | 0.022375 | 11571.32 | 79.7264 | 0.022708 | 11378.29 | 78.3964 | 0.022583
12316.02 | 84.8574 | 0.022375 | 11562.82 | 79.6678 | 0.022708 | 11383.78 | 78.4342 | 0.022583
12325.26 | 84.921 | 0.022375 | 11554.59 | 79.6111 | 0.022708 | 11390.64 | 78.4815 | 0.022583
12335.5 | 84.9916 | 0.0225 | 11547.28 | 79.5608 | 0.022708 | 11399.14 | 78.5401 | 0.022583
12346.11 | 85.0647 | 0.0225 | 11541.33 | 79.5198 | 0.022708 | 11409.38 | 78.6106 | 0.022583
12347.11 | 85.0716 | 0.0225 | 11536.85 | 79.4889 | 0.022708 | 11420.54 | 78.6875 | 0.022583
12340.98 | 85.0294 | 0.0225 | 11533.83 | 79.4681 | 0.022708 | 11432.61 | 78.7707 | 0.022583
12331.66 | 84.9651 | 0.0225 | 11532.28 | 79.4574 | 0.022708 | 11442.67 | 78.84 | 0.022708
12321.87 | 84.8977 | 0.0225 | 11531.82 | 79.4542 | 0.022708 | 11443.4 | 78.845 | 0.022708
12312.64 | 84.8341 | 0.0225 | 11533.1 | 79.4631 | 0.022708 | 11438.83 | 78.8135 | 0.022708
12304.87 | 84.7806 | 0.0225 | 11535.85 | 79.482 | 0.022708 | 11432.15 | 78.7675 | 0.022708
12298.74 | 84.7383 | 0.0225 | 11539.69 | 79.5085 | 0.022708 | 11424.84 | 78.7171 | 0.022708
12294.62 | 84.7099 | 0.0225 | 11544.99 | 79.545 | 0.022708 | 11417.98 | 78.6699 | 0.022708
12291.7 | 84.6898 | 0.0225 | 11551.57 | 79.5903 | 0.022708 | 11411.76 | 78.627 | 0.022708
12290.51 | 84.6816 | 0.0225 | 11559.35 | 79.6439 | 0.022708 | 11406.09 | 78.588 | 0.022708
12291.06 | 84.6854 | 0.0225 | 11568.49 | 79.7069 | 0.022708 | 11401.15 | 78.5539 | 0.022708
12293.16 | 84.6999 | 0.0225 | 11578.91 | 79.7787 | 0.022708 | 11397.4 | 78.5281 | 0.022708
12297 | 84.7263 | 0.0225 | 11590.71 | 79.86 | 0.022708 | 11396.21 | 78.5199 | 0.022708
12302.49 | 84.7642 | 0.0225 | 11601.04 | 79.9312 | 0.022792 | 11397.4 | 78.5281 | 0.022708
12308.89 | 84.8083 | 0.0225 | 11601.87 | 79.9369 | 0.022792 | 11400.88 | 78.5521 | 0.022708
12316.84 | 84.863 | 0.0225 | 11597.39 | 79.906 | 0.022792 | 11405.54 | 78.5842 | 0.022708
12325.99 | 84.9261 | 0.0225 | 11590.71 | 79.86 | 0.022792 | 11412.13 | 78.6296 | 0.022708
12336.32 | 84.9972 | 0.0225 | 11583.94 | 79.8133 | 0.022792 | 11420.45 | 78.6869 | 0.022708
12347.75 | 85.076 | 0.022583 | 11577.63 | 79.7699 | 0.022792 | 11429.5 | 78.7493 | 0.022708
12361.1 | 85.168 | 0.022583 | 11572.51 | 79.7346 | 0.022792 | 11439.83 | 78.8204 | 0.022792
12371.34 | 85.2385 | 0.022583 | 11568.95 | 79.7101 | 0.022792 | 11443.76 | 78.8475 | 0.022792
12371.16 | 85.2373 | 0.022583 | 11566.94 | 79.6962 | 0.022792 | 11440.29 | 78.8236 | 0.022792
12365.58 | 85.1988 | 0.022583 | 11566.2 | 79.6911 | 0.022792 | 11433.34 | 78.7757 | 0.022792
12358.36 | 85.1491 | 0.022583 | 11567.03 | 79.6968 | 0.022792 | 11425.66 | 78.7228 | 0.022792
12351.13 | 85.0993 | 0.022583 | 11569.4 | 79.7132 | 0.022792 | 11417.43 | 78.6661 | 0.022792
12344.83 | 85.0559 | 0.022583 | 11573.06 | 79.7384 | 0.022792 | 11410.11 | 78.6157 | 0.022792
12339.8 | 85.0212 | 0.022583 | 11578.18 | 79.7737 | 0.022792 | 11403.99 | 78.5735 | 0.022792
12336.5 | 84.9985 | 0.022583 | 11584.68 | 79.8184 | 0.022792 | 11398.23 | 78.5338 | 0.022792
12334.68 | 84.9859 | 0.022583 | 11592.45 | 79.872 | 0.022792 | 11393.29 | 78.4998 | 0.022792
12334.68 | 84.9859 | 0.022583 | 11601.41 | 79.9337 | 0.022792 | 11389.45 | 78.4733 | 0.022792
12336.41 | 84.9979 | 0.022583 | 11611.65 | 80.0043 | 0.022792 | 11386.25 | 78.4513 | 0.022792
12339.52 | 85.0193 | 0.022583 | 11620.52 | 80.0654 | 0.022917 | 11383.6 | 78.433 | 0.022792
12344.18 | 85.0514 | 0.022583 | 11620.34 | 80.0641 | 0.022917 | 11383.5 | 78.4323 | 0.022792
12350.4 | 85.0943 | 0.022583 | 11614.48 | 80.0238 | 0.022917 | 11386.25 | 78.4513 | 0.022792
12357.9 | 85.1459 | 0.022583 | 11606.07 | 79.9658 | 0.022917 | 11391.28 | 78.4859 | 0.022792
12366.68 | 85.2064 | 0.022583 | 11597.39 | 79.906 | 0.022917 | 11398.23 | 78.5338 | 0.022792
12376.74 | 85.2757 | 0.022708 | 11589.8 | 79.8537 | 0.022917 | 11406.91 | 78.5936 | 0.022792
12386.25 | 85.3413 | 0.022708 | 11583.49 | 79.8102 | 0.022917 | 11416.88 | 78.6623 | 0.022792
12385.42 | 85.3355 | 0.022708 | 11578.73 | 79.7774 | 0.022917 | 11427.95 | 78.7386 | 0.022792
12377.74 | 85.2826 | 0.022708 | 11575.71 | 79.7566 | 0.022917 | 11440.2 | 78.823 | 0.022792
12367.78 | 85.214 | 0.022708 | 11573.34 | 79.7403 | 0.022917 | 11451.45 | 78.9005 | 0.022917
12357.54 | 85.1435 | 0.022708 | 11572.79 | 79.7365 | 0.022917 | 11452.82 | 78.9099 | 0.022917
12348.3 | 85.0798 | 0.022708 | 11573.7 | 79.7428 | 0.022917 | 11448.89 | 78.8829 | 0.022917
12340.34 | 85.0249 | 0.022708 | 11575.9 | 79.758 | 0.022917 | 11442.58 | 78.8394 | 0.022917
12334.22 | 84.9828 | 0.022708 | 11579.65 | 79.7838 | 0.022917 | 11435.81 | 78.7927 | 0.022917
12329.65 | 84.9513 | 0.022708 | 11584.77 | 79.8191 | 0.022917 | 11429.23 | 78.7474 | 0.022917
12326.54 | 84.9299 | 0.022708 | 11591.44 | 79.865 | 0.022917 | 11423.28 | 78.7064 | 0.022917
12325.26 | 84.921 | 0.022708 | 11599.31 | 79.9192 | 0.022917 | 11417.89 | 78.6693 | 0.022917
12325.81 | 84.9248 | 0.022708 | 11608.45 | 79.9822 | 0.022917 | 11413.04 | 78.6358 | 0.022917
12327.82 | 84.9387 | 0.022708 | 11618.51 | 80.0515 | 0.022917 | 11409.66 | 78.6126 | 0.022917
12331.11 | 84.9613 | 0.022708 | 11629.94 | 80.1303 | 0.022917 | 11409.02 | 78.6081 | 0.022917
12336.05 | 84.9954 | 0.022708 | 11641.37 | 80.209 | 0.023 | 11410.39 | 78.6176 | 0.022917
12342.54 | 85.0401 | 0.022708 | 11643.56 | 80.2241 | 0.023 | 11413.86 | 78.6415 | 0.022917
12350.31 | 85.0936 | 0.022708 | 11639.54 | 80.1964 | 0.023 | 11419.17 | 78.6781 | 0.022917
12359.73 | 85.1585 | 0.022708 | 11632.96 | 80.1511 | 0.023 | 11426.21 | 78.7266 | 0.022917
12370.43 | 85.2323 | 0.022708 | 11626.19 | 80.1044 | 0.023 | 11434.44 | 78.7833 | 0.022917
12382.13 | 85.3129 | 0.022708 | 11619.79 | 80.0604 | 0.023 | 11443.67 | 78.8469 | 0.022917
12394.93 | 85.4011 | 0.022792 | 11614.76 | 80.0257 | 0.023 | 11454.28 | 78.92 | 0.023
12405.82 | 85.4761 | 0.022792 | 11610.92 | 79.9992 | 0.023 | 11459.13 | 78.9534 | 0.023
12406.55 | 85.4811 | 0.022792 | 11608.72 | 79.9841 | 0.023 | 11456.11 | 78.9326 | 0.023
12401.24 | 85.4445 | 0.022792 | 11607.81 | 79.9778 | 0.023 | 11449.71 | 78.8885 | 0.023
12393.75 | 85.3929 | 0.022792 | 11608.27 | 79.981 | 0.023 | 11441.75 | 78.8337 | 0.023
12386.34 | 85.3419 | 0.022792 | 11610.37 | 79.9954 | 0.023 | 11434.35 | 78.7827 | 0.023
12379.66 | 85.2959 | 0.022792 | 11613.57 | 80.0175 | 0.023 | 11427.03 | 78.7322 | 0.023
12374.36 | 85.2593 | 0.022792 | 11618.6 | 80.0522 | 0.023 | 11420.72 | 78.6888 | 0.023
12370.89 | 85.2354 | 0.022792 | 11624.63 | 80.0937 | 0.023 | 11415.14 | 78.6503 | 0.023
12368.6 | 85.2197 | 0.022792 | 11631.95 | 80.1441 | 0.023 | 11410.57 | 78.6188 | 0.023
12368.23 | 85.2171 | 0.022792 | 11640.55 | 80.2034 | 0.023 | 11406.46 | 78.5905 | 0.023
12369.42 | 85.2253 | 0.022792 | 11650.6 | 80.2726 | 0.023 | 11403.07 | 78.5672 | 0.023
12372.44 | 85.2461 | 0.022792 | 11659.57 | 80.3344 | 0.023125 | 11400.51 | 78.5495 | 0.023
12377.01 | 85.2776 | 0.022792 | 11659.02 | 80.3306 | 0.023125 | 11400.33 | 78.5483 | 0.023
12382.96 | 85.3186 | 0.022792 | 11653.07 | 80.2897 | 0.023125 | 11403.35 | 78.5691 | 0.023
12390.45 | 85.3702 | 0.022792 | 11644.75 | 80.2323 | 0.023125 | 11408.47 | 78.6044 | 0.023
12399.42 | 85.432 | 0.022792 | 11636.34 | 80.1744 | 0.023125 | 11415.33 | 78.6516 | 0.023
12409.57 | 85.5019 | 0.022917 | 11628.57 | 80.1208 | 0.023125 | 11424.01 | 78.7114 | 0.023
12420.72 | 85.5788 | 0.022917 | 11621.98 | 80.0754 | 0.023125 | 11433.8 | 78.7789 | 0.023
12424.2 | 85.6027 | 0.022917 | 11616.95 | 80.0408 | 0.023125 | 11444.86 | 78.8551 | 0.023
12419.35 | 85.5693 | 0.022917 | 11613.39 | 80.0163 | 0.023125 | 11456.66 | 78.9364 | 0.023
12410.66 | 85.5094 | 0.022917 | 11611.19 | 80.0011 | 0.023125 | 11467.45 | 79.0107 | 0.023125
12400.6 | 85.4401 | 0.022917 | 11610.37 | 79.9954 | 0.023125 | 11468.09 | 79.0151 | 0.023125
12390.91 | 85.3734 | 0.022917 | 11611.01 | 79.9999 | 0.023125 | 11463.52 | 78.9837 | 0.023125
12382.96 | 85.3186 | 0.022917 | 11613.3 | 80.0156 | 0.023125 | 11456.84 | 78.9376 | 0.023125
12376.19 | 85.2719 | 0.022917 | 11616.86 | 80.0402 | 0.023125 | 11449.8 | 78.8891 | 0.023125
12371.25 | 85.2379 | 0.022917 | 11621.89 | 80.0748 | 0.023125 | 11443.03 | 78.8425 | 0.023125
12368.42 | 85.2184 | 0.022917 | 11628.11 | 80.1177 | 0.023125 | 11436.81 | 78.7996 | 0.023125
12367.23 | 85.2102 | 0.022917 | 11635.52 | 80.1687 | 0.023125 | 11431.6 | 78.7637 | 0.023125
12367.69 | 85.2134 | 0.022917 | 11644.29 | 80.2292 | 0.023125 | 11427.03 | 78.7322 | 0.023125
12369.51 | 85.2259 | 0.022917 | 11654.17 | 80.2972 | 0.023125 | 11423.01 | 78.7045 | 0.023125
12372.99 | 85.2499 | 0.022917 | 11665.51 | 80.3754 | 0.023125 | 11420.81 | 78.6894 | 0.023125
12378.29 | 85.2864 | 0.022917 | 11678.04 | 80.4617 | 0.023208 | 11421.36 | 78.6932 | 0.023125
12384.69 | 85.3305 | 0.022917 | 11684.16 | 80.5039 | 0.023208 | 11424.38 | 78.714 | 0.023125
12392.83 | 85.3866 | 0.022917 | 11682.24 | 80.4906 | 0.023208 | 11429.32 | 78.748 | 0.023125
12401.88 | 85.449 | 0.022917 | 11676.3 | 80.4497 | 0.023208 | 11435.72 | 78.7921 | 0.023125
12412.31 | 85.5208 | 0.022917 | 11669.72 | 80.4044 | 0.023208 | 11443.49 | 78.8456 | 0.023125
12423.46 | 85.5976 | 0.022917 | 11663.31 | 80.3602 | 0.023208 | 11452.82 | 78.9099 | 0.023125
12436.36 | 85.6865 | 0.023 | 11657.46 | 80.3199 | 0.023208 | 11463.33 | 78.9823 | 0.023208
12446.87 | 85.7589 | 0.023 | 11653.26 | 80.291 | 0.023208 | 11471.01 | 79.0353 | 0.023208
12447.42 | 85.7627 | 0.023 | 11650.6 | 80.2726 | 0.023208 | 11469.73 | 79.0264 | 0.023208
12442.21 | 85.7268 | 0.023 | 11649.32 | 80.2638 | 0.023208 | 11464.16 | 78.9881 | 0.023208
12434.62 | 85.6745 | 0.023 | 11649.51 | 80.2651 | 0.023208 | 11456.57 | 78.9358 | 0.023208
12427.3 | 85.6241 | 0.023 | 11650.88 | 80.2746 | 0.023208 | 11448.52 | 78.8803 | 0.023208
12420.9 | 85.58 | 0.023 | 11654.17 | 80.2972 | 0.023208 | 11441.02 | 78.8286 | 0.023208
12415.97 | 85.546 | 0.023 | 11658.93 | 80.33 | 0.023208 | 11434.53 | 78.7839 | 0.023208
12412.49 | 85.5221 | 0.023 | 11664.87 | 80.371 | 0.023208 | 11428.95 | 78.7455 | 0.023208
12410.57 | 85.5088 | 0.023 | 11672.09 | 80.4207 | 0.023208 | 11424.1 | 78.712 | 0.023208
12409.93 | 85.5044 | 0.023 | 11680.51 | 80.4787 | 0.023208 | 11419.81 | 78.6825 | 0.023208
12411.49 | 85.5152 | 0.023 | 11690.47 | 80.5473 | 0.023208 | 11416.51 | 78.6598 | 0.023208
12414.41 | 85.5353 | 0.023 | 11700.17 | 80.6142 | 0.023333 | 11413.86 | 78.6415 | 0.023208
12419.08 | 85.5675 | 0.023 | 11700.81 | 80.6186 | 0.023333 | 11413.31 | 78.6377 | 0.023208
12425.2 | 85.6096 | 0.023 | 11694.77 | 80.577 | 0.023333 | 11415.87 | 78.6553 | 0.023208
12432.43 | 85.6594 | 0.023 | 11686.17 | 80.5177 | 0.023333 | 11421.09 | 78.6913 | 0.023208
12440.75 | 85.7168 | 0.023 | 11677.4 | 80.4573 | 0.023333 | 11428.13 | 78.7398 | 0.023208
12450.53 | 85.7842 | 0.023125 | 11669.26 | 80.4012 | 0.023333 | 11436.72 | 78.799 | 0.023208
12461.87 | 85.8623 | 0.023125 | 11662.31 | 80.3533 | 0.023333 | 11446.42 | 78.8658 | 0.023208
12468.54 | 85.9082 | 0.023125 | 11656.91 | 80.3161 | 0.023333 | 11457.02 | 78.9389 | 0.023208
12464.89 | 85.8831 | 0.023125 | 11653.26 | 80.291 | 0.023333 | 11468.64 | 79.0189 | 0.023208
12456.57 | 85.8258 | 0.023125 | 11651.06 | 80.2758 | 0.023333 | 11479.52 | 79.0939 | 0.023333
12446.6 | 85.7571 | 0.023125 | 11650.15 | 80.2695 | 0.023333 | 11480.62 | 79.1015 | 0.023333
12437 | 85.6909 | 0.023125 | 11650.6 | 80.2726 | 0.023333 | 11476.32 | 79.0718 | 0.023333
12428.68 | 85.6336 | 0.023125 | 11652.43 | 80.2852 | 0.023333 | 11469.73 | 79.0264 | 0.023333
12421.45 | 85.5838 | 0.023125 | 11655.36 | 80.3054 | 0.023333 | 11462.42 | 78.9761 | 0.023333
12415.87 | 85.5453 | 0.023125 | 11659.93 | 80.3369 | 0.023333 | 11455.47 | 78.9282 | 0.023333
12412.13 | 85.5196 | 0.023125 | 11666.15 | 80.3798 | 0.023333 | 11449.16 | 78.8847 | 0.023333
12409.75 | 85.5032 | 0.023125 | 11673.37 | 80.4295 | 0.023333 | 11443.49 | 78.8456 | 0.023333
12409.38 | 85.5006 | 0.023125 | 11682.33 | 80.4913 | 0.023333 | 11438.92 | 78.8142 | 0.023333
12410.21 | 85.5063 | 0.023125 | 11692.21 | 80.5593 | 0.023333 | 11435.44 | 78.7902 | 0.023333
12413.13 | 85.5265 | 0.023125 | 11703.64 | 80.6381 | 0.023333 | 11432.79 | 78.7719 | 0.023333
12417.34 | 85.5555 | 0.023125 | 11715.8 | 80.7219 | 0.023417 | 11433.25 | 78.7751 | 0.023333
12423.1 | 85.5952 | 0.023125 | 11723.12 | 80.7723 | 0.023417 | 11435.81 | 78.7927 | 0.023333
12430.14 | 85.6437 | 0.023125 | 11721.38 | 80.7603 | 0.023417 | 11440.38 | 78.8242 | 0.023333
12438.46 | 85.701 | 0.023125 | 11715.8 | 80.7219 | 0.023417 | 11446.87 | 78.8689 | 0.023333
12447.88 | 85.7659 | 0.023125 | 11709.22 | 80.6765 | 0.023417 | 11454.83 | 78.9238 | 0.023333
12459.13 | 85.8434 | 0.023125 | 11702.82 | 80.6324 | 0.023417 | 11464.52 | 78.9905 | 0.023333
12471.38 | 85.9278 | 0.023208 | 11697.24 | 80.594 | 0.023417 | 11475.49 | 79.0661 | 0.023333
12484.36 | 86.0172 | 0.023208 | 11693.12 | 80.5656 | 0.023417 | 11486.01 | 79.1386 | 0.023417
12489.58 | 86.0532 | 0.023208 | 11690.02 | 80.5442 | 0.023417 | 11487.38 | 79.148 | 0.023417
12486.83 | 86.0343 | 0.023208 | 11688.28 | 80.5322 | 0.023417 | 11482.99 | 79.1178 | 0.023417
12480.8 | 85.9927 | 0.023208 | 11688.28 | 80.5322 | 0.023417 | 11475.95 | 79.0693 | 0.023417
12473.48 | 85.9423 | 0.023208 | 11689.92 | 80.5435 | 0.023417 | 11468.45 | 79.0176 | 0.023417
12466.72 | 85.8957 | 0.023208 | 11692.94 | 80.5644 | 0.023417 | 11461.14 | 78.9673 | 0.023417
12461.32 | 85.8585 | 0.023208 | 11697.24 | 80.594 | 0.023417 | 11454.74 | 78.9232 | 0.023417
12457.39 | 85.8314 | 0.023208 | 11702.73 | 80.6318 | 0.023417 | 11449.07 | 78.8841 | 0.023417
12455.19 | 85.8163 | 0.023208 | 11709.58 | 80.679 | 0.023417 | 11444.04 | 78.8494 | 0.023417
12454.92 | 85.8144 | 0.023208 | 11717.63 | 80.7345 | 0.023417 | 11440.2 | 78.823 | 0.023417
12456.38 | 85.8245 | 0.023208 | 11727.32 | 80.8012 | 0.023417 | 11437.09 | 78.8016 | 0.023417
12459.22 | 85.844 | 0.023208 | 11737.47 | 80.8712 | 0.023542 | 11435.17 | 78.7883 | 0.023417
12463.61 | 85.8743 | 0.023208 | 11739.3 | 80.8838 | 0.023542 | 11435.99 | 78.794 | 0.023417
12469.55 | 85.9152 | 0.023208 | 11734.27 | 80.8491 | 0.023542 | 11439.01 | 78.8148 | 0.023417
12477.05 | 85.9669 | 0.023208 | 11726.13 | 80.793 | 0.023542 | 11443.86 | 78.8482 | 0.023417
12485.64 | 86.0261 | 0.023208 | 11717.17 | 80.7313 | 0.023542 | 11450.44 | 78.8935 | 0.023417
12495.34 | 86.0929 | 0.023333 | 11708.94 | 80.6746 | 0.023542 | 11458.3 | 78.9477 | 0.023417
12505.76 | 86.1647 | 0.023333 | 11702.45 | 80.6299 | 0.023542 | 11467.63 | 79.012 | 0.023417
12507.59 | 86.1773 | 0.023333 | 11696.96 | 80.5921 | 0.023542 | 11478.33 | 79.0857 | 0.023417
12501.92 | 86.1382 | 0.023333 | 11692.58 | 80.5619 | 0.023542 | 11489.94 | 79.1657 | 0.023417
12492.69 | 86.0746 | 0.023333 | 11689.56 | 80.5411 | 0.023542 | 11500.55 | 79.2388 | 0.023542
12482.72 | 86.0059 | 0.023333 | 11688.55 | 80.5341 | 0.023542 | 11501.56 | 79.2457 | 0.023542
12473.48 | 85.9423 | 0.023333 | 11688.83 | 80.536 | 0.023542 | 11496.43 | 79.2104 | 0.023542
12465.62 | 85.8881 | 0.023333 | 11690.66 | 80.5486 | 0.023542 | 11489.58 | 79.1632 | 0.023542
12459.13 | 85.8434 | 0.023333 | 11693.76 | 80.57 | 0.023542 | 11482.44 | 79.114 | 0.023542
12454.01 | 85.8081 | 0.023333 | 11698.06 | 80.5996 | 0.023542 | 11475.22 | 79.0643 | 0.023542
12450.62 | 85.7848 | 0.023333 | 11703.82 | 80.6393 | 0.023542 | 11469.09 | 79.022 | 0.023542
12448.98 | 85.7735 | 0.023333 | 11711.23 | 80.6904 | 0.023542 | 11463.52 | 78.9837 | 0.023542
12448.98 | 85.7735 | 0.023333 | 11719.83 | 80.7496 | 0.023542 | 11459.04 | 78.9528 | 0.023542
12450.81 | 85.7861 | 0.023333 | 11729.24 | 80.8145 | 0.023542 | 11455.38 | 78.9276 | 0.023542
12454.01 | 85.8081 | 0.023333 | 11739.94 | 80.8882 | 0.023542 | 11453 | 78.9112 | 0.023542
12458.67 | 85.8402 | 0.023333 | 11751.92 | 80.9707 | 0.023625 | 11453.37 | 78.9137 | 0.023542
12464.8 | 85.8825 | 0.023333 | 11761.16 | 81.0344 | 0.023625 | 11456.38 | 78.9345 | 0.023542
12472.48 | 85.9354 | 0.023333 | 11761.25 | 81.035 | 0.023625 | 11461.41 | 78.9691 | 0.023542
12481.53 | 85.9977 | 0.023333 | 11756.22 | 81.0004 | 0.023625 | 11467.81 | 79.0132 | 0.023542
12491.59 | 86.0671 | 0.023333 | 11749.54 | 80.9543 | 0.023625 | 11475.86 | 79.0687 | 0.023542
12502.84 | 86.1446 | 0.023333 | 11742.87 | 80.9084 | 0.023625 | 11485.28 | 79.1336 | 0.023542
12515.27 | 86.2302 | 0.023417 | 11737.2 | 80.8693 | 0.023625 | 11495.52 | 79.2041 | 0.023542
12525.88 | 86.3033 | 0.023417 | 11732.81 | 80.8391 | 0.023625 | 11504.48 | 79.2659 | 0.023625
12526.61 | 86.3083 | 0.023417 | 11729.7 | 80.8176 | 0.023625 | 11503.84 | 79.2615 | 0.023625
12521.12 | 86.2705 | 0.023417 | 11727.78 | 80.8044 | 0.023625 | 11498.08 | 79.2218 | 0.023625
12513.35 | 86.217 | 0.023417 | 11727.51 | 80.8025 | 0.023625 | 11490.49 | 79.1695 | 0.023625
12505.76 | 86.1647 | 0.023417 | 11728.6 | 80.8101 | 0.023625 | 11482.44 | 79.114 | 0.023625
12498.54 | 86.1149 | 0.023417 | 11730.98 | 80.8265 | 0.023625 | 11474.76 | 79.0611 | 0.023625
12492.87 | 86.0759 | 0.023417 | 11734.91 | 80.8535 | 0.023625 | 11467.9 | 79.0138 | 0.023625
12488.94 | 86.0488 | 0.023417 | 11740.22 | 80.8901 | 0.023625 | 11461.6 | 78.9704 | 0.023625
12486.47 | 86.0318 | 0.023417 | 11746.8 | 80.9355 | 0.023625 | 11456.2 | 78.9332 | 0.023625
12485.46 | 86.0248 | 0.023417 | 11754.85 | 80.9909 | 0.023625 | 11451.9 | 78.9036 | 0.023625
12486.1 | 86.0292 | 0.023417 | 11764.17 | 81.0551 | 0.023625 | 11448.52 | 78.8803 | 0.023625
12488.48 | 86.0456 | 0.023417 | 11774.87 | 81.1289 | 0.02375 | 11445.78 | 78.8614 | 0.023625
12492.23 | 86.0715 | 0.023417 | 11780.54 | 81.1679 | 0.02375 | 11444.31 | 78.8513 | 0.023625
12497.62 | 86.1086 | 0.023417 | 11777.52 | 81.1471 | 0.02375 | 11445.5 | 78.8595 | 0.023625
12504.39 | 86.1552 | 0.023417 | 11770.3 | 81.0974 | 0.02375 | 11449.34 | 78.886 | 0.023625
12512.35 | 86.2101 | 0.023417 | 11761.61 | 81.0375 | 0.02375 | 11455.38 | 78.9276 | 0.023625
12521.49 | 86.2731 | 0.023417 | 11753.02 | 80.9783 | 0.02375 | 11463.33 | 78.9823 | 0.023625
12531.91 | 86.3449 | 0.023542 | 11745.7 | 80.9279 | 0.02375 | 11472.39 | 79.0448 | 0.023625
12542.15 | 86.4154 | 0.023542 | 11739.85 | 80.8876 | 0.02375 | 11482.81 | 79.1166 | 0.023625
12542.89 | 86.4205 | 0.023542 | 11735.74 | 80.8592 | 0.02375 | 11494.7 | 79.1985 | 0.023625
12536.58 | 86.377 | 0.023542 | 11732.9 | 80.8397 | 0.02375 | 11507.32 | 79.2854 | 0.02375
12527.89 | 86.3172 | 0.023542 | 11731.44 | 80.8296 | 0.02375 | 11515.73 | 79.3434 | 0.02375
12518.93 | 86.2554 | 0.023542 | 11731.35 | 80.829 | 0.02375 | 11515.36 | 79.3408 | 0.02375
12510.79 | 86.1993 | 0.023542 | 11732.63 | 80.8378 | 0.02375 | 11510.52 | 79.3075 | 0.02375
12503.75 | 86.1508 | 0.023542 | 11735.37 | 80.8567 | 0.02375 | 11504.12 | 79.2634 | 0.02375
12498.54 | 86.1149 | 0.023542 | 11739.39 | 80.8844 | 0.02375 | 11497.62 | 79.2186 | 0.02375
12495.06 | 86.091 | 0.023542 | 11745.06 | 80.9235 | 0.02375 | 11491.13 | 79.1739 | 0.02375
12493.05 | 86.0771 | 0.023542 | 11752.01 | 80.9713 | 0.02375 | 11485.46 | 79.1348 | 0.02375
12492.59 | 86.0739 | 0.023542 | 11760.24 | 81.0281 | 0.02375 | 11480.8 | 79.1027 | 0.02375
12493.78 | 86.0821 | 0.023542 | 11769.84 | 81.0942 | 0.02375 | 11478.33 | 79.0857 | 0.02375
12496.71 | 86.1023 | 0.023542 | 11780.72 | 81.1692 | 0.02375 | 11478.33 | 79.0857 | 0.02375
12501.1 | 86.1326 | 0.023542 | 11792.7 | 81.2517 | 0.02375 | 11480.25 | 79.0989 | 0.02375
12506.77 | 86.1716 | 0.023542 | 11802.3 | 81.3178 | 0.023833 | 11484 | 79.1248 | 0.02375
12513.81 | 86.2202 | 0.023542 | 11802.21 | 81.3172 | 0.023833 | 11489.3 | 79.1613 | 0.02375
12522.31 | 86.2787 | 0.023542 | 11797.55 | 81.2851 | 0.023833 | 11495.89 | 79.2067 | 0.02375
12532.01 | 86.3455 | 0.023542 | 11790.87 | 81.2391 | 0.023833 | 11503.75 | 79.2608 | 0.02375
12542.89 | 86.4205 | 0.023542 | 11783.74 | 81.19 | 0.023833 | 11512.62 | 79.322 | 0.02375
12555.23 | 86.5055 | 0.023625 | 11777.71 | 81.1484 | 0.023833 | 11522.13 | 79.3875 | 0.023833
12566.2 | 86.5811 | 0.023625 | 11772.77 | 81.1144 | 0.023833 | 11523.14 | 79.3944 | 0.023833
12566.94 | 86.5862 | 0.023625 | 11769.29 | 81.0904 | 0.023833 | 11517.74 | 79.3572 | 0.023833
12561.45 | 86.5484 | 0.023625 | 11767.19 | 81.0759 | 0.023833 | 11509.69 | 79.3018 | 0.023833
12553.77 | 86.4955 | 0.023625 | 11766.92 | 81.0741 | 0.023833 | 11501.28 | 79.2438 | 0.023833
12546 | 86.4419 | 0.023625 | 11768.11 | 81.0823 | 0.023833 | 11493.05 | 79.1871 | 0.023833
12539.14 | 86.3947 | 0.023625 | 11770.3 | 81.0974 | 0.023833 | 11485.64 | 79.1361 | 0.023833
12533.38 | 86.355 | 0.023625 | 11773.87 | 81.122 | 0.023833 | 11479.06 | 79.0907 | 0.023833
12529.26 | 86.3266 | 0.023625 | 11779.08 | 81.1579 | 0.023833 | 11473.76 | 79.0542 | 0.023833
12526.79 | 86.3096 | 0.023625 | 11785.39 | 81.2013 | 0.023833 | 11469 | 79.0214 | 0.023833
12525.97 | 86.3039 | 0.023625 | 11793.25 | 81.2555 | 0.023833 | 11464.98 | 78.9937 | 0.023833
12526.7 | 86.309 | 0.023625 | 11802.12 | 81.3166 | 0.023833 | 11461.6 | 78.9704 | 0.023833
12528.9 | 86.3241 | 0.023625 | 11812.55 | 81.3885 | 0.023958 | 11459.22 | 78.954 | 0.023833
12532.74 | 86.3506 | 0.023625 | 11819.31 | 81.435 | 0.023958 | 11458.58 | 78.9496 | 0.023833
12538.13 | 86.3877 | 0.023625 | 11816.39 | 81.4149 | 0.023958 | 11461.14 | 78.9673 | 0.023833
12544.9 | 86.4344 | 0.023625 | 11809.44 | 81.367 | 0.023958 | 11466.44 | 79.0038 | 0.023833
12553.13 | 86.4911 | 0.023625 | 11801.21 | 81.3103 | 0.023958 | 11473.39 | 79.0517 | 0.023833
12562.45 | 86.5553 | 0.023625 | 11792.7 | 81.2517 | 0.023958 | 11482.08 | 79.1115 | 0.023833
12572.97 | 86.6278 | 0.02375 | 11785.11 | 81.1994 | 0.023958 | 11491.95 | 79.1795 | 0.023833
12583.39 | 86.6996 | 0.02375 | 11778.8 | 81.1559 | 0.023958 | 11503.11 | 79.2564 | 0.023833
12583.58 | 86.7009 | 0.02375 | 11774.14 | 81.1238 | 0.023958 | 11515.45 | 79.3415 | 0.023833
12576.63 | 86.653 | 0.02375 | 11770.94 | 81.1018 | 0.023958 | 11526.98 | 79.4209 | 0.023958
12567.48 | 86.5899 | 0.02375 | 11769.29 | 81.0904 | 0.023958 | 11528.8 | 79.4334 | 0.023958
12557.79 | 86.5232 | 0.02375 | 11769.02 | 81.0885 | 0.023958 | 11524.6 | 79.4045 | 0.023958
12548.92 | 86.4621 | 0.02375 | 11770.12 | 81.0961 | 0.023958 | 11518.01 | 79.3591 | 0.023958
12541.33 | 86.4098 | 0.02375 | 11772.68 | 81.1138 | 0.023958 | 11511.06 | 79.3112 | 0.023958
12535.11 | 86.3669 | 0.02375 | 11776.79 | 81.1421 | 0.023958 | 11504.21 | 79.264 | 0.023958
12530.72 | 86.3367 | 0.02375 | 11782.1 | 81.1787 | 0.023958 | 11497.81 | 79.2199 | 0.023958
12528.35 | 86.3203 | 0.02375 | 11788.59 | 81.2234 | 0.023958 | 11492.14 | 79.1808 | 0.023958
12527.43 | 86.314 | 0.02375 | 11796.45 | 81.2775 | 0.023958 | 11487.2 | 79.1468 | 0.023958
12527.89 | 86.3172 | 0.02375 | 11805.51 | 81.34 | 0.023958 | 11483.27 | 79.1197 | 0.023958
12530.27 | 86.3336 | 0.02375 | 11815.66 | 81.4099 | 0.023958 | 11481.99 | 79.1109 | 0.023958
12533.93 | 86.3588 | 0.02375 | 11826.99 | 81.488 | 0.023958 | 11483.63 | 79.1222 | 0.023958
12539.14 | 86.3947 | 0.02375 | 11838.7 | 81.5686 | 0.024042 | 11487.02 | 79.1456 | 0.023958
12545.45 | 86.4382 | 0.02375 | 11841.62 | 81.5888 | 0.024042 | 11491.95 | 79.1795 | 0.023958
12553.59 | 86.4942 | 0.02375 | 11838.42 | 81.5667 | 0.024042 | 11498.54 | 79.2249 | 0.023958
12563 | 86.5591 | 0.02375 | 11832.57 | 81.5264 | 0.024042 | 11506.58 | 79.2803 | 0.023958
12573.34 | 86.6303 | 0.02375 | 11825.9 | 81.4805 | 0.024042 | 11515.64 | 79.3428 | 0.023958
12585.22 | 86.7122 | 0.023833 | 11819.68 | 81.4376 | 0.024042 | 11525.88 | 79.4133 | 0.024042
12598.03 | 86.8004 | 0.023833 | 11814.56 | 81.4023 | 0.024042 | 11533.19 | 79.4637 | 0.024042
12605.8 | 86.854 | 0.023833 | 11810.99 | 81.3777 | 0.024042 | 11531.27 | 79.4505 | 0.024042
12604.43 | 86.8445 | 0.023833 | 11808.89 | 81.3633 | 0.024042 | 11525.15 | 79.4083 | 0.024042
12598.12 | 86.801 | 0.023833 | 11808.16 | 81.3582 | 0.024042 | 11517.1 | 79.3528 | 0.024042
12590.71 | 86.75 | 0.023833 | 11808.61 | 81.3613 | 0.024042 | 11509.33 | 79.2993 | 0.024042
12583.67 | 86.7015 | 0.023833 | 11810.81 | 81.3765 | 0.024042 | 11501.46 | 79.2451 | 0.024042
12577.63 | 86.6599 | 0.023833 | 11814.19 | 81.3998 | 0.024042 | 11494.51 | 79.1972 | 0.024042
12572.79 | 86.6265 | 0.023833 | 11818.86 | 81.4319 | 0.024042 | 11488.75 | 79.1575 | 0.024042
12569.77 | 86.6057 | 0.023833 | 11824.98 | 81.4741 | 0.024042 | 11483.63 | 79.1222 | 0.024042
12568.31 | 86.5957 | 0.023833 | 11832.39 | 81.5252 | 0.024042 | 11479.33 | 79.0926 | 0.024042
12568.67 | 86.5981 | 0.023833 | 11841.08 | 81.585 | 0.024042 | 11476.23 | 79.0712 | 0.024042
12570.5 | 86.6107 | 0.023833 | 11851.32 | 81.6556 | 0.024042 | 11473.48 | 79.0523 | 0.024042
12573.89 | 86.6341 | 0.023833 | 11860.37 | 81.7179 | 0.024167 | 11472.84 | 79.0479 | 0.024042
12578.73 | 86.6674 | 0.023833 | 11860.1 | 81.7161 | 0.024167 | 11475.59 | 79.0668 | 0.024042
12585.04 | 86.7109 | 0.023833 | 11853.79 | 81.6726 | 0.024167 | 11480.62 | 79.1015 | 0.024042
12592.72 | 86.7638 | 0.023833 | 11845.83 | 81.6178 | 0.024167 | 11487.47 | 79.1487 | 0.024042
12601.68 | 86.8256 | 0.023833 | 11837.24 | 81.5586 | 0.024167 | 11496.16 | 79.2085 | 0.024042
12611.38 | 86.8924 | 0.023958 | 11829.46 | 81.505 | 0.024167 | 11506.22 | 79.2779 | 0.024042
12622.44 | 86.9686 | 0.023958 | 11822.88 | 81.4596 | 0.024167 | 11517.1 | 79.3528 | 0.024042
12624.73 | 86.9844 | 0.023958 | 11818.03 | 81.4262 | 0.024167 | 11529.17 | 79.436 | 0.024042
12619.24 | 86.9466 | 0.023958 | 11814.47 | 81.4017 | 0.024167 | 11539.87 | 79.5097 | 0.024167
12610.46 | 86.8861 | 0.023958 | 11812.36 | 81.3872 | 0.024167 | 11541.24 | 79.5191 | 0.024167
12600.95 | 86.8205 | 0.023958 | 11811.63 | 81.3821 | 0.024167 | 11536.94 | 79.4895 | 0.024167
12592.26 | 86.7607 | 0.023958 | 11812.55 | 81.3885 | 0.024167 | 11530.36 | 79.4442 | 0.024167
12584.77 | 86.7091 | 0.023958 | 11814.83 | 81.4042 | 0.024167 | 11523.04 | 79.3937 | 0.024167
12579.01 | 86.6694 | 0.023958 | 11818.4 | 81.4288 | 0.024167 | 11515.64 | 79.3428 | 0.024167
12574.43 | 86.6378 | 0.023958 | 11822.97 | 81.4603 | 0.024167 | 11508.96 | 79.2967 | 0.024167
12572.06 | 86.6215 | 0.023958 | 11829.28 | 81.5037 | 0.024167 | 11503.57 | 79.2596 | 0.024167
12571.05 | 86.6145 | 0.023958 | 11836.87 | 81.556 | 0.024167 | 11498.63 | 79.2256 | 0.024167
12571.69 | 86.6189 | 0.023958 | 11845.74 | 81.6171 | 0.024167 | 11494.51 | 79.1972 | 0.024167
12574.07 | 86.6353 | 0.023958 | 11855.98 | 81.6877 | 0.024167 | 11491.95 | 79.1795 | 0.024167
12578.09 | 86.663 | 0.023958 | 11867.41 | 81.7665 | 0.024167 | 11492.5 | 79.1833 | 0.024167
12583.49 | 86.7002 | 0.023958 | 11877.38 | 81.8351 | 0.02425 | 11494.97 | 79.2003 | 0.024167
12590.25 | 86.7468 | 0.023958 | 11877.47 | 81.8358 | 0.02425 | 11499.63 | 79.2325 | 0.024167
12598.12 | 86.801 | 0.023958 | 11872.44 | 81.8011 | 0.02425 | 11505.94 | 79.2759 | 0.024167
12607.54 | 86.866 | 0.023958 | 11865.67 | 81.7545 | 0.02425 | 11513.72 | 79.3295 | 0.024167
12618.33 | 86.9403 | 0.023958 | 11858.27 | 81.7035 | 0.02425 | 11522.68 | 79.3913 | 0.024167
12630.12 | 87.0215 | 0.024042 | 11851.96 | 81.66 | 0.02425 | 11532.74 | 79.4606 | 0.024167
12642.74 | 87.1085 | 0.024042 | 11846.84 | 81.6247 | 0.02425 | 11541.88 | 79.5236 | 0.02425
12649.14 | 87.1526 | 0.024042 | 11842.81 | 81.597 | 0.02425 | 11541.42 | 79.5204 | 0.02425
12646.4 | 87.1337 | 0.024042 | 11840.16 | 81.5787 | 0.02425 | 11535.94 | 79.4826 | 0.02425
12639.81 | 87.0883 | 0.024042 | 11839.25 | 81.5724 | 0.02425 | 11528.16 | 79.429 | 0.02425
12632.13 | 87.0354 | 0.024042 | 11839.8 | 81.5762 | 0.02425 | 11519.84 | 79.3717 | 0.02425
12624.63 | 86.9837 | 0.024042 | 11841.9 | 81.5907 | 0.02425 | 11512.07 | 79.3182 | 0.02425
12618.69 | 86.9428 | 0.024042 | 11845.19 | 81.6134 | 0.02425 | 11505.12 | 79.2703 | 0.02425
12613.94 | 86.91 | 0.024042 | 11849.85 | 81.6455 | 0.02425 | 11499.09 | 79.2287 | 0.02425
12610.74 | 86.888 | 0.024042 | 11856.07 | 81.6883 | 0.02425 | 11493.51 | 79.1903 | 0.02425
12609.18 | 86.8773 | 0.024042 | 11863.39 | 81.7388 | 0.02425 | 11488.94 | 79.1588 | 0.02425
12609.18 | 86.8773 | 0.024042 | 11871.89 | 81.7973 | 0.02425 | 11485.37 | 79.1342 | 0.02425
12610.83 | 86.8886 | 0.024042 | 11881.95 | 81.8666 | 0.02425 | 11482.54 | 79.1147 | 0.02425
12614.21 | 86.9119 | 0.024042 | 11892.83 | 81.9416 | 0.024375 | 11481.99 | 79.1109 | 0.02425
12619.33 | 86.9472 | 0.024042 | 11896.4 | 81.9662 | 0.024375 | 11484.27 | 79.1266 | 0.02425
12625.27 | 86.9881 | 0.024042 | 11892.1 | 81.9366 | 0.024375 | 11489.03 | 79.1594 | 0.02425
12632.68 | 87.0392 | 0.024042 | 11884.51 | 81.8843 | 0.024375 | 11495.52 | 79.2041 | 0.02425
12641.37 | 87.099 | 0.024042 | 11876.37 | 81.8282 | 0.024375 | 11503.11 | 79.2564 | 0.02425
12651.88 | 87.1715 | 0.024167 | 11868.69 | 81.7753 | 0.024375 | 11512.35 | 79.3201 | 0.02425
12661.39 | 87.237 | 0.024167 | 11862.02 | 81.7293 | 0.024375 | 11522.95 | 79.3931 | 0.02425
12660.75 | 87.2326 | 0.024167 | 11856.62 | 81.6921 | 0.024375 | 11534.47 | 79.4725 | 0.02425
12653.44 | 87.1822 | 0.024167 | 11852.87 | 81.6663 | 0.024375 | 11545.17 | 79.5462 | 0.024375
12643.38 | 87.1129 | 0.024167 | 11850.68 | 81.6512 | 0.024375 | 11546.73 | 79.557 | 0.024375
12633.6 | 87.0455 | 0.024167 | 11849.76 | 81.6448 | 0.024375 | 11542.52 | 79.528 | 0.024375
12624.36 | 86.9818 | 0.024167 | 11850.22 | 81.648 | 0.024375 | 11535.66 | 79.4807 | 0.024375
12616.59 | 86.9283 | 0.024167 | 11852.23 | 81.6619 | 0.024375 | 11528.16 | 79.429 | 0.024375
12610.55 | 86.8867 | 0.024167 | 11855.52 | 81.6845 | 0.024375 | 11521.03 | 79.3799 | 0.024375
12605.8 | 86.854 | 0.024167 | 11860.28 | 81.7173 | 0.024375 | 11514.45 | 79.3346 | 0.024375
12602.96 | 86.8344 | 0.024167 | 11866.59 | 81.7608 | 0.024375 | 11508.69 | 79.2949 | 0.024375
12601.68 | 86.8256 | 0.024167 | 11873.72 | 81.8099 | 0.024375 | 11503.29 | 79.2577 | 0.024375
12602.23 | 86.8294 | 0.024167 | 11882.41 | 81.8698 | 0.024375 | 11499.09 | 79.2287 | 0.024375
12604.52 | 86.8451 | 0.024167 | 11892.83 | 81.9416 | 0.024375 | 11496.16 | 79.2085 | 0.024375
12608.27 | 86.871 | 0.024167 | 11903.99 | 82.0185 | 0.024375 | 11496.62 | 79.2117 | 0.024375
12613.39 | 86.9063 | 0.024167 | 11915.69 | 82.0991 | 0.024458 | 11499.27 | 79.23 | 0.024375
12620.15 | 86.9528 | 0.024167 | 11919.53 | 82.1256 | 0.024458 | 11503.75 | 79.2608 | 0.024375
12628.11 | 87.0077 | 0.024167 | 11916.06 | 82.1017 | 0.024458 | 11509.97 | 79.3037 | 0.024375
12637.25 | 87.0707 | 0.024167 | 11909.84 | 82.0588 | 0.024458 | 11517.47 | 79.3554 | 0.024375
12647.68 | 87.1425 | 0.024167 | 11902.62 | 82.0091 | 0.024458 | 11526.24 | 79.4158 | 0.024375
12659.38 | 87.2231 | 0.024167 | 11895.85 | 81.9624 | 0.024458 | 11536.3 | 79.4851 | 0.024375
12672.09 | 87.3107 | 0.02425 | 11890 | 81.9221 | 0.024458 | 11544.62 | 79.5424 | 0.024458
12683.52 | 87.3895 | 0.02425 | 11885.7 | 81.8925 | 0.024458 | 11544.17 | 79.5393 | 0.024458
12685.44 | 87.4027 | 0.02425 | 11882.86 | 81.8729 | 0.024458 | 11538.41 | 79.4996 | 0.024458
12681.33 | 87.3744 | 0.02425 | 11881.31 | 81.8622 | 0.024458 | 11530.63 | 79.446 | 0.024458
12674.74 | 87.329 | 0.02425 | 11881.4 | 81.8628 | 0.024458 | 11522.59 | 79.3906 | 0.024458
12668.25 | 87.2842 | 0.02425 | 11883.23 | 81.8755 | 0.024458 | 11515.09 | 79.339 | 0.024458
12662.49 | 87.2446 | 0.02425 | 11886.34 | 81.8969 | 0.024458 | 11508.32 | 79.2923 | 0.024458
12657.92 | 87.2131 | 0.02425 | 11890.73 | 81.9271 | 0.024458 | 11502.47 | 79.252 | 0.024458
12654.81 | 87.1916 | 0.02425 | 11896.58 | 81.9674 | 0.024458 | 11497.17 | 79.2155 | 0.024458
12653.62 | 87.1834 | 0.02425 | 11903.62 | 82.0159 | 0.024458 | 11492.69 | 79.1846 | 0.024458
12653.99 | 87.186 | 0.02425 | 11912.22 | 82.0752 | 0.024458 | 11489.3 | 79.1613 | 0.024458
12655.91 | 87.1992 | 0.02425 | 11921.82 | 82.1413 | 0.024458 | 11486.47 | 79.1418 | 0.024458
12659.2 | 87.2219 | 0.02425 | 11932.88 | 82.2175 | 0.024583 | 11485.64 | 79.1361 | 0.024458
12664.59 | 87.259 | 0.02425 | 11939.74 | 82.2648 | 0.024583 | 11488.2 | 79.1537 | 0.024458
12671.45 | 87.3063 | 0.02425 | 11937.55 | 82.2497 | 0.024583 | 11492.87 | 79.1859 | 0.024458
12679.04 | 87.3586 | 0.02425 | 11931.15 | 82.2056 | 0.024583 | 11499.36 | 79.2306 | 0.024458
12688.28 | 87.4222 | 0.024375 | 11922.82 | 82.1482 | 0.024583 | 11507.59 | 79.2873 | 0.024458
12698.61 | 87.4934 | 0.024375 | 11915.05 | 82.0947 | 0.024583 | 11516.83 | 79.351 | 0.024458
12704.01 | 87.5306 | 0.024375 | 11908.1 | 82.0468 | 0.024583 | 11527.16 | 79.4221 | 0.024458
12699.53 | 87.4998 | 0.024375 | 11902.98 | 82.0115 | 0.024583 | 11538.68 | 79.5015 | 0.024458
12690.38 | 87.4367 | 0.024375 | 11898.68 | 81.9819 | 0.024583 | 11550.75 | 79.5847 | 0.024583
12680.14 | 87.3662 | 0.024375 | 11895.76 | 81.9618 | 0.024583 | 11555.78 | 79.6193 | 0.024583
12670.08 | 87.2969 | 0.024375 | 11894.48 | 81.953 | 0.024583 | 11552.76 | 79.5985 | 0.024583
12660.94 | 87.2339 | 0.024375 | 11894.84 | 81.9554 | 0.024583 | 11546.64 | 79.5563 | 0.024583
12653.44 | 87.1822 | 0.024375 | 11896.21 | 81.9649 | 0.024583 | 11539.41 | 79.5065 | 0.024583
12647.5 | 87.1413 | 0.024375 | 11899.14 | 81.9851 | 0.024583 | 11531.91 | 79.4549 | 0.024583
12643.2 | 87.1116 | 0.024375 | 11903.53 | 82.0153 | 0.024583 | 11525.24 | 79.4089 | 0.024583
12640.91 | 87.0959 | 0.024375 | 11909.02 | 82.0531 | 0.024583 | 11519.11 | 79.3667 | 0.024583
12640.18 | 87.0908 | 0.024375 | 11916.06 | 82.1017 | 0.024583 | 11514.08 | 79.332 | 0.024583
12641.09 | 87.0971 | 0.024375 | 11924.29 | 82.1584 | 0.024583 | 11509.97 | 79.3037 | 0.024583
12643.75 | 87.1154 | 0.024375 | 11934.35 | 82.2277 | 0.024583 | 11507.96 | 79.2898 | 0.024583
12647.59 | 87.1419 | 0.024375 | 11945.41 | 82.3039 | 0.024583 | 11508.23 | 79.2917 | 0.024583
12652.98 | 87.179 | 0.024375 | 11957.48 | 82.387 | 0.024667 | 11510.79 | 79.3093 | 0.024583
12660.02 | 87.2275 | 0.024375 | 11963.61 | 82.4293 | 0.024667 | 11515 | 79.3384 | 0.024583
12668.34 | 87.2849 | 0.024375 | 11961.32 | 82.4135 | 0.024667 | 11520.94 | 79.3793 | 0.024583
12677.95 | 87.3511 | 0.024375 | 11955.38 | 82.3726 | 0.024667 | 11528.16 | 79.429 | 0.024583
12688.74 | 87.4254 | 0.024375 | 11948.61 | 82.3259 | 0.024667 | 11536.67 | 79.4877 | 0.024583
12700.53 | 87.5067 | 0.024458 | 11942.12 | 82.2812 | 0.024667 | 11546.36 | 79.5544 | 0.024583
12713.42 | 87.5955 | 0.024458 | 11936.45 | 82.2421 | 0.024667 | 11554.41 | 79.6099 | 0.024667
12719.18 | 87.6352 | 0.024458 | 11931.88 | 82.2107 | 0.024667 | 11553.4 | 79.6029 | 0.024667
12716.17 | 87.6144 | 0.024458 | 11928.86 | 82.1898 | 0.024667 | 11547.46 | 79.562 | 0.024667
12709.22 | 87.5665 | 0.024458 | 11927.12 | 82.1779 | 0.024667 | 11539.96 | 79.5103 | 0.024667
12701.17 | 87.5111 | 0.024458 | 11926.76 | 82.1754 | 0.024667 | 11532.01 | 79.4555 | 0.024667
12693.67 | 87.4594 | 0.024458 | 11927.76 | 82.1823 | 0.024667 | 11524.42 | 79.4033 | 0.024667
12687.27 | 87.4153 | 0.024458 | 11930.23 | 82.1993 | 0.024667 | 11517.74 | 79.3572 | 0.024667
12682.06 | 87.3794 | 0.024458 | 11934.35 | 82.2277 | 0.024667 | 11511.34 | 79.3131 | 0.024667
12678.68 | 87.3561 | 0.024458 | 11940.02 | 82.2667 | 0.024667 | 11505.76 | 79.2747 | 0.024667
12677.03 | 87.3447 | 0.024458 | 11946.78 | 82.3133 | 0.024667 | 11501.19 | 79.2432 | 0.024667
12676.94 | 87.3441 | 0.024458 | 11954.83 | 82.3688 | 0.024667 | 11497.53 | 79.218 | 0.024667
12678.31 | 87.3536 | 0.024458 | 11964.16 | 82.4331 | 0.024667 | 11494.79 | 79.1991 | 0.024667
12681.33 | 87.3744 | 0.024458 | 11974.58 | 82.5049 | 0.024792 | 11493.97 | 79.1935 | 0.024667
12685.63 | 87.404 | 0.024458 | 11977.69 | 82.5263 | 0.024792 | 11495.89 | 79.2067 | 0.024667
12691.75 | 87.4462 | 0.024458 | 11973.39 | 82.4967 | 0.024792 | 11500 | 79.235 | 0.024667
12699.25 | 87.4978 | 0.024458 | 11965.71 | 82.4437 | 0.024792 | 11506.13 | 79.2772 | 0.024667
12708.03 | 87.5583 | 0.024458 | 11956.93 | 82.3832 | 0.024792 | 11513.9 | 79.3308 | 0.024667
12718 | 87.627 | 0.024583 | 11948.52 | 82.3253 | 0.024792 | 11522.95 | 79.3931 | 0.024667
12729.06 | 87.7032 | 0.024583 | 11941.11 | 82.2742 | 0.024792 | 11533.38 | 79.465 | 0.024667
12732.35 | 87.7259 | 0.024583 | 11935.35 | 82.2346 | 0.024792 | 11544.62 | 79.5424 | 0.024667
12727.05 | 87.6894 | 0.024583 | 11930.96 | 82.2043 | 0.024792 | 11554.87 | 79.6131 | 0.024792
12718.09 | 87.6276 | 0.024583 | 11928.22 | 82.1854 | 0.024792 | 11555.96 | 79.6206 | 0.024792
12708.3 | 87.5602 | 0.024583 | 11926.76 | 82.1754 | 0.024792 | 11551.39 | 79.5891 | 0.024792
12699.16 | 87.4972 | 0.024583 | 11926.85 | 82.176 | 0.024792 | 11544.35 | 79.5406 | 0.024792
12691.02 | 87.4411 | 0.024583 | 11928.13 | 82.1848 | 0.024792 | 11536.85 | 79.4889 | 0.024792
12684.44 | 87.3958 | 0.024583 | 11931.15 | 82.2056 | 0.024792 | 11529.54 | 79.4385 | 0.024792
12679.59 | 87.3624 | 0.024583 | 11935.63 | 82.2365 | 0.024792 | 11523.04 | 79.3937 | 0.024792
12676.48 | 87.3409 | 0.024583 | 11941.2 | 82.2749 | 0.024792 | 11517.1 | 79.3528 | 0.024792
12675.02 | 87.3309 | 0.024583 | 11948.06 | 82.3221 | 0.024792 | 11512.07 | 79.3182 | 0.024792
12675.11 | 87.3315 | 0.024583 | 11956.29 | 82.3788 | 0.024792 | 11507.68 | 79.2879 | 0.024792
12676.76 | 87.3429 | 0.024583 | 11965.8 | 82.4444 | 0.024792 | 11504.57 | 79.2665 | 0.024792
12680.14 | 87.3662 | 0.024583 | 11976.23 | 82.5162 | 0.024792 | 11504.21 | 79.264 | 0.024792
12684.99 | 87.3996 | 0.024583 | 11988.02 | 82.5975 | 0.024792 | 11506.49 | 79.2797 | 0.024792
12691.11 | 87.4417 | 0.024583 | 11998.08 | 82.6668 | 0.024875 | 11510.7 | 79.3087 | 0.024792
12698.7 | 87.494 | 0.024583 | 11998.81 | 82.6718 | 0.024875 | 11516.37 | 79.3478 | 0.024792
12707.75 | 87.5564 | 0.024583 | 11994.15 | 82.6397 | 0.024875 | 11523.41 | 79.3963 | 0.024792
12717.81 | 87.6257 | 0.024583 | 11987.75 | 82.5956 | 0.024875 | 11531.91 | 79.4549 | 0.024792
12728.97 | 87.7026 | 0.024708 | 11981.26 | 82.5509 | 0.024875 | 11541.7 | 79.5223 | 0.024792
12741.5 | 87.7889 | 0.024708 | 11975.4 | 82.5105 | 0.024875 | 11550.57 | 79.5834 | 0.024875
12750.92 | 87.8538 | 0.024708 | 11970.65 | 82.4778 | 0.024875 | 11550.38 | 79.5821 | 0.024875
12750.55 | 87.8513 | 0.024708 | 11967.17 | 82.4538 | 0.024875 | 11544.62 | 79.5424 | 0.024875
12744.7 | 87.811 | 0.024708 | 11965.34 | 82.4412 | 0.024875 | 11536.85 | 79.4889 | 0.024875
12736.83 | 87.7568 | 0.024708 | 11964.61 | 82.4362 | 0.024875 | 11528.53 | 79.4316 | 0.024875
12729.06 | 87.7032 | 0.024708 | 11965.34 | 82.4412 | 0.024875 | 11521.12 | 79.3805 | 0.024875
12722.2 | 87.656 | 0.024708 | 11967.72 | 82.4576 | 0.024875 | 11513.9 | 79.3308 | 0.024875
12716.9 | 87.6194 | 0.024708 | 11971.75 | 82.4854 | 0.024875 | 11507.86 | 79.2892 | 0.024875
12713.15 | 87.5936 | 0.024708 | 11977.14 | 82.5225 | 0.024875 | 11502.56 | 79.2526 | 0.024875
12710.96 | 87.5785 | 0.024708 | 11983.54 | 82.5666 | 0.024875 | 11497.9 | 79.2205 | 0.024875
12710.41 | 87.5747 | 0.024708 | 11991.41 | 82.6208 | 0.024875 | 11494.15 | 79.1947 | 0.024875
12711.41 | 87.5816 | 0.024708 | 12000.73 | 82.685 | 0.024875 | 11491.31 | 79.1751 | 0.024875
12714.06 | 87.5999 | 0.024708 | 12011.34 | 82.7581 | 0.025 | 11489.39 | 79.1619 | 0.024875
12718.09 | 87.6276 | 0.024708 | 12018.11 | 82.8048 | 0.025 | 11490.58 | 79.1701 | 0.024875
12723.76 | 87.6667 | 0.024708 | 12015.55 | 82.7871 | 0.025 | 11494.79 | 79.1991 | 0.024875
12730.71 | 87.7146 | 0.024708 | 12008.5 | 82.7386 | 0.025 | 11500.82 | 79.2406 | 0.024875
12739.3 | 87.7738 | 0.024708 | 11999.82 | 82.6788 | 0.025 | 11508.41 | 79.2929 | 0.024875
12748.9 | 87.8399 | 0.024792 | 11991.13 | 82.6189 | 0.025 | 11517.37 | 79.3547 | 0.024875
12759.69 | 87.9143 | 0.024792 | 11983.82 | 82.5685 | 0.025 | 11527.43 | 79.424 | 0.024875
12765.91 | 87.9571 | 0.024792 | 11977.69 | 82.5263 | 0.025 | 11539.05 | 79.5041 | 0.024875
12762.44 | 87.9332 | 0.024792 | 11973.21 | 82.4954 | 0.025 | 11551.21 | 79.5878 | 0.025
12754.21 | 87.8765 | 0.024792 | 11970.01 | 82.4734 | 0.025 | 11557.97 | 79.6344 | 0.025
12744.7 | 87.811 | 0.024792 | 11968.36 | 82.462 | 0.025 | 11556.15 | 79.6219 | 0.025
12735.1 | 87.7448 | 0.024792 | 11967.81 | 82.4582 | 0.025 | 11550.48 | 79.5828 | 0.025
12726.77 | 87.6874 | 0.024792 | 11969.09 | 82.467 | 0.025 | 11543.34 | 79.5336 | 0.025
12719.73 | 87.6389 | 0.024792 | 11971.47 | 82.4834 | 0.025 | 11535.66 | 79.4807 | 0.025
12714.52 | 87.603 | 0.024792 | 11975.31 | 82.5099 | 0.025 | 11528.9 | 79.4341 | 0.025
12710.96 | 87.5785 | 0.024792 | 11980.62 | 82.5465 | 0.025 | 11522.95 | 79.3931 | 0.025
12709.04 | 87.5653 | 0.024792 | 11987.29 | 82.5924 | 0.025 | 11517.83 | 79.3578 | 0.025
12708.49 | 87.5615 | 0.024792 | 11995.34 | 82.6479 | 0.025 | 11513.35 | 79.327 | 0.025
12709.86 | 87.5709 | 0.024792 | 12004.21 | 82.709 | 0.025 | 11510.06 | 79.3043 | 0.025
12712.69 | 87.5904 | 0.024792 | 12014.72 | 82.7814 | 0.025 | 11509.6 | 79.3011 | 0.025
12717.08 | 87.6207 | 0.024792 | 12026.61 | 82.8633 | 0.025 | 11511.61 | 79.315 | 0.025
12723.03 | 87.6617 | 0.024792 | 12036.03 | 82.9282 | 0.025083 | 11515.27 | 79.3402 | 0.025
12730.25 | 87.7114 | 0.024792 | 12036.39 | 82.9307 | 0.025083 | 11521.03 | 79.3799 | 0.025
12738.84 | 87.7706 | 0.024792 | 12031.46 | 82.8968 | 0.025083 | 11528.07 | 79.4284 | 0.025
12748.54 | 87.8374 | 0.024792 | 12024.51 | 82.8489 | 0.025083 | 11536.76 | 79.4883 | 0.025
12759.42 | 87.9124 | 0.024792 | 12017.47 | 82.8004 | 0.025083 | 11546.27 | 79.5538 | 0.025
12771.49 | 87.9956 | 0.024875 | 12011.43 | 82.7588 | 0.025083 | 11556.88 | 79.6269 | 0.025083
12783.74 | 88.08 | 0.024875 | 12006.22 | 82.7229 | 0.025083 | 11562.18 | 79.6634 | 0.025083
12787.22 | 88.1039 | 0.024875 | 12002.56 | 82.6976 | 0.025083 | 11559.35 | 79.6439 | 0.025083
12783.56 | 88.0787 | 0.024875 | 12000.46 | 82.6832 | 0.025083 | 11552.85 | 79.5991 | 0.025083
12777.07 | 88.034 | 0.024875 | 11999.73 | 82.6781 | 0.025083 | 11545.17 | 79.5462 | 0.025083
12770.03 | 87.9855 | 0.024875 | 12000.46 | 82.6832 | 0.025083 | 11537.03 | 79.4901 | 0.025083
12763.81 | 87.9427 | 0.024875 | 12002.74 | 82.6989 | 0.025083 | 11529.44 | 79.4378 | 0.025083
12758.96 | 87.9092 | 0.024875 | 12006.31 | 82.7235 | 0.025083 | 11523.04 | 79.3937 | 0.025083
12755.67 | 87.8866 | 0.024875 | 12011.34 | 82.7581 | 0.025083 | 11517.37 | 79.3547 | 0.025083
12753.66 | 87.8727 | 0.024875 | 12017.92 | 82.8035 | 0.025083 | 11512.62 | 79.322 | 0.025083
12753.38 | 87.8708 | 0.024875 | 12025.51 | 82.8558 | 0.025083 | 11508.5 | 79.2936 | 0.025083
12754.48 | 87.8784 | 0.024875 | 12034.2 | 82.9156 | 0.025083 | 11505.21 | 79.2709 | 0.025083
12757.59 | 87.8998 | 0.024875 | 12044.62 | 82.9874 | 0.025208 | 11503.57 | 79.2596 | 0.025083
12761.98 | 87.93 | 0.024875 | 12051.94 | 83.0379 | 0.025208 | 11505.3 | 79.2715 | 0.025083
12767.65 | 87.9691 | 0.024875 | 12049.65 | 83.0221 | 0.025208 | 11509.33 | 79.2993 | 0.025083
12774.87 | 88.0189 | 0.024875 | 12042.43 | 82.9723 | 0.025208 | 11515.36 | 79.3408 | 0.025083
12783.1 | 88.0756 | 0.024875 | 12033.74 | 82.9125 | 0.025208 | 11522.86 | 79.3925 | 0.025083
12792.7 | 88.1417 | 0.025 | 12025.06 | 82.8527 | 0.025208 | 11531.64 | 79.453 | 0.025083
12801.21 | 88.2003 | 0.025 | 12017.47 | 82.8004 | 0.025208 | 11541.61 | 79.5217 | 0.025083
12799.2 | 88.1865 | 0.025 | 12011.34 | 82.7581 | 0.025208 | 11552.58 | 79.5973 | 0.025083
12790.78 | 88.1285 | 0.025 | 12006.49 | 82.7247 | 0.025208 | 11564.28 | 79.6779 | 0.025208
12780.45 | 88.0573 | 0.025 | 12003.11 | 82.7014 | 0.025208 | 11569.59 | 79.7145 | 0.025208
12770.12 | 87.9861 | 0.025 | 12000.73 | 82.685 | 0.025208 | 11566.84 | 79.6955 | 0.025208
12760.61 | 87.9206 | 0.025 | 12000.27 | 82.6819 | 0.025208 | 11560.81 | 79.654 | 0.025208
12752.38 | 87.8639 | 0.025 | 12000.92 | 82.6863 | 0.025208 | 11553.59 | 79.6042 | 0.025208
12745.89 | 87.8192 | 0.025 | 12003.2 | 82.702 | 0.025208 | 11545.9 | 79.5513 | 0.025208
12741.04 | 87.7858 | 0.025 | 12007.04 | 82.7285 | 0.025208 | 11538.59 | 79.5009 | 0.025208
12737.56 | 87.7618 | 0.025 | 12012.16 | 82.7638 | 0.025208 | 11532.28 | 79.4574 | 0.025208
12736.01 | 87.7511 | 0.025 | 12018.65 | 82.8085 | 0.025208 | 11526.79 | 79.4196 | 0.025208
12735.74 | 87.7492 | 0.025 | 12026.52 | 82.8627 | 0.025208 | 11521.95 | 79.3862 | 0.025208
12737.66 | 87.7625 | 0.025 | 12035.66 | 82.9257 | 0.025208 | 11518.2 | 79.3604 | 0.025208
12740.86 | 87.7845 | 0.025 | 12046.09 | 82.9976 | 0.025208 | 11517.01 | 79.3522 | 0.025208
12745.25 | 87.8148 | 0.025 | 12057.61 | 83.0769 | 0.025208 | 11518.65 | 79.3635 | 0.025208
12751.19 | 87.8557 | 0.025 | 12069.5 | 83.1589 | 0.025292 | 11522.22 | 79.3881 | 0.025208
12758.6 | 87.9068 | 0.025 | 12073.15 | 83.184 | 0.025292 | 11527.71 | 79.4259 | 0.025208
12767.19 | 87.9659 | 0.025 | 12069.86 | 83.1613 | 0.025292 | 11534.47 | 79.4725 | 0.025208
12777.16 | 88.0346 | 0.025 | 12063.74 | 83.1192 | 0.025292 | 11542.8 | 79.5299 | 0.025208
12787.95 | 88.109 | 0.025 | 12056.88 | 83.0719 | 0.025292 | 11552.21 | 79.5947 | 0.025208
12799.93 | 88.1915 | 0.025083 | 12050.84 | 83.0303 | 0.025292 | 11562.36 | 79.6647 | 0.025292
12810.99 | 88.2677 | 0.025083 | 12045.54 | 82.9938 | 0.025292 | 11567.67 | 79.7012 | 0.025292
12812.36 | 88.2772 | 0.025083 | 12041.7 | 82.9673 | 0.025292 | 11564.65 | 79.6804 | 0.025292
12807.24 | 88.2419 | 0.025083 | 12039.14 | 82.9497 | 0.025292 | 11557.7 | 79.6326 | 0.025292
12799.84 | 88.1909 | 0.025083 | 12038.13 | 82.9427 | 0.025292 | 11549.47 | 79.5758 | 0.025292
12792.06 | 88.1373 | 0.025083 | 12038.59 | 82.9459 | 0.025292 | 11541.7 | 79.5223 | 0.025292
12785.21 | 88.0901 | 0.025083 | 12040.14 | 82.9566 | 0.025292 | 11534.2 | 79.4706 | 0.025292
12779.63 | 88.0517 | 0.025083 | 12043.44 | 82.9793 | 0.025292 | 11527.25 | 79.4228 | 0.025292
12775.7 | 88.0246 | 0.025083 | 12048.56 | 83.0146 | 0.025292 | 11521.67 | 79.3843 | 0.025292
12772.95 | 88.0056 | 0.025083 | 12054.87 | 83.0581 | 0.025292 | 11516.19 | 79.3465 | 0.025292
12772.04 | 87.9994 | 0.025083 | 12062.09 | 83.1078 | 0.025292 | 11511.71 | 79.3157 | 0.025292
12772.77 | 88.0044 | 0.025083 | 12070.59 | 83.1664 | 0.025292 | 11507.77 | 79.2885 | 0.025292
12775.06 | 88.0202 | 0.025083 | 12080.47 | 83.2344 | 0.025292 | 11505.4 | 79.2722 | 0.025292
12778.8 | 88.0459 | 0.025083 | 12091.08 | 83.3075 | 0.025417 | 11506.04 | 79.2766 | 0.025292
12784.29 | 88.0838 | 0.025083 | 12093.73 | 83.3258 | 0.025417 | 11509.05 | 79.2974 | 0.025292
12791.15 | 88.131 | 0.025083 | 12088.88 | 83.2924 | 0.025417 | 11513.9 | 79.3308 | 0.025292
12799.38 | 88.1877 | 0.025083 | 12081.2 | 83.2395 | 0.025417 | 11520.48 | 79.3761 | 0.025292
12808.52 | 88.2507 | 0.025208 | 12072.7 | 83.1809 | 0.025417 | 11528.35 | 79.4303 | 0.025292
12819.13 | 88.3238 | 0.025208 | 12064.92 | 83.1273 | 0.025417 | 11537.31 | 79.4921 | 0.025292
12825.71 | 88.3691 | 0.025208 | 12058.34 | 83.082 | 0.025417 | 11547.46 | 79.562 | 0.025292
12822.6 | 88.3477 | 0.025208 | 12053.13 | 83.0461 | 0.025417 | 11558.61 | 79.6388 | 0.025417
12814.65 | 88.2929 | 0.025208 | 12049.01 | 83.0177 | 0.025417 | 11565.75 | 79.688 | 0.025417
12804.77 | 88.2249 | 0.025208 | 12046.73 | 83.002 | 0.025417 | 11564.19 | 79.6773 | 0.025417
12795.17 | 88.1587 | 0.025208 | 12045.63 | 82.9944 | 0.025417 | 11558.25 | 79.6363 | 0.025417
12786.58 | 88.0995 | 0.025208 | 12046.09 | 82.9976 | 0.025417 | 11550.66 | 79.584 | 0.025417
12779.44 | 88.0503 | 0.025208 | 12047.73 | 83.0089 | 0.025417 | 11542.61 | 79.5286 | 0.025417
12773.87 | 88.012 | 0.025208 | 12051.12 | 83.0322 | 0.025417 | 11535.39 | 79.4788 | 0.025417
12769.93 | 87.9848 | 0.025208 | 12055.78 | 83.0643 | 0.025417 | 11528.9 | 79.4341 | 0.025417
12767.47 | 87.9679 | 0.025208 | 12062 | 83.1072 | 0.025417 | 11522.86 | 79.3925 | 0.025417
12766.92 | 87.9641 | 0.025208 | 12069.5 | 83.1589 | 0.025417 | 11517.83 | 79.3578 | 0.025417
12767.83 | 87.9703 | 0.025208 | 12078.18 | 83.2187 | 0.025417 | 11513.53 | 79.3282 | 0.025417
12770.39 | 87.988 | 0.025208 | 12087.78 | 83.2848 | 0.025417 | 11512.25 | 79.3194 | 0.025417
12774.6 | 88.017 | 0.025208 | 12098.76 | 83.3605 | 0.025417 | 11513.44 | 79.3276 | 0.025417
12779.9 | 88.0535 | 0.025208 | 12110.83 | 83.4436 | 0.0255 | 11516.83 | 79.351 | 0.025417
12786.67 | 88.1002 | 0.025208 | 12116.86 | 83.4852 | 0.0255 | 11521.86 | 79.3856 | 0.025417
12794.99 | 88.1575 | 0.025208 | 12114.94 | 83.4719 | 0.0255 | 11528.44 | 79.431 | 0.025417
12804.59 | 88.2236 | 0.025208 | 12109.36 | 83.4335 | 0.0255 | 11536.21 | 79.4845 | 0.025417
12815.29 | 88.2973 | 0.025292 | 12102.41 | 83.3856 | 0.0255 | 11545.45 | 79.5482 | 0.025417
12827.36 | 88.3805 | 0.025292 | 12095.83 | 83.3403 | 0.0255 | 11555.6 | 79.6181 | 0.0255
12835.22 | 88.4347 | 0.025292 | 12090.44 | 83.3031 | 0.0255 | 11558.43 | 79.6376 | 0.0255
12833.21 | 88.4208 | 0.025292 | 12085.77 | 83.271 | 0.0255 | 11553.86 | 79.6061 | 0.0255
12826.72 | 88.3761 | 0.025292 | 12083.03 | 83.2521 | 0.0255 | 11546.45 | 79.555 | 0.0255
12818.76 | 88.3213 | 0.025292 | 12081.57 | 83.242 | 0.0255 | 11538.04 | 79.4971 | 0.0255
12810.9 | 88.2671 | 0.025292 | 12081.75 | 83.2433 | 0.0255 | 11529.44 | 79.4378 | 0.0255
12803.86 | 88.2186 | 0.025292 | 12083.3 | 83.2539 | 0.0255 | 11522.04 | 79.3869 | 0.0255
12798.1 | 88.1789 | 0.025292 | 12086.5 | 83.276 | 0.0255 | 11515.64 | 79.3428 | 0.0255
12793.98 | 88.1505 | 0.025292 | 12090.71 | 83.305 | 0.0255 | 11510.06 | 79.3043 | 0.0255
12791.79 | 88.1354 | 0.025292 | 12096.38 | 83.3441 | 0.0255 | 11505.12 | 79.2703 | 0.0255
12791.15 | 88.131 | 0.025292 | 12103.33 | 83.3919 | 0.0255 | 11501.19 | 79.2432 | 0.0255
12791.7 | 88.1348 | 0.025292 | 12111.65 | 83.4493 | 0.0255 | 11497.81 | 79.2199 | 0.0255
12793.89 | 88.1499 | 0.025292 | 12121.34 | 83.516 | 0.0255 | 11495.34 | 79.2029 | 0.0255
12798.1 | 88.1789 | 0.025292 | 12130.58 | 83.5797 | 0.025625 | 11495.25 | 79.2023 | 0.0255
12803.59 | 88.2167 | 0.025292 | 12130.4 | 83.5785 | 0.025625 | 11497.71 | 79.2192 | 0.0255
12810.53 | 88.2646 | 0.025292 | 12124.09 | 83.535 | 0.025625 | 11503.2 | 79.257 | 0.0255
12818.76 | 88.3213 | 0.025292 | 12115.58 | 83.4763 | 0.025625 | 11510.24 | 79.3056 | 0.0255
12828.18 | 88.3862 | 0.025417 | 12106.62 | 83.4146 | 0.025625 | 11518.47 | 79.3623 | 0.0255
12838.52 | 88.4574 | 0.025417 | 12098.21 | 83.3567 | 0.025625 | 11528.35 | 79.4303 | 0.0255
12846.2 | 88.5103 | 0.025417 | 12091.35 | 83.3094 | 0.025625 | 11539.23 | 79.5053 | 0.0255
12844.18 | 88.4964 | 0.025417 | 12085.86 | 83.2716 | 0.025625 | 11550.84 | 79.5853 | 0.025625
12836.5 | 88.4435 | 0.025417 | 12082.11 | 83.2457 | 0.025625 | 11559.35 | 79.6439 | 0.025625
12826.9 | 88.3773 | 0.025417 | 12079.55 | 83.2281 | 0.025625 | 11558.89 | 79.6408 | 0.025625
12817.3 | 88.3112 | 0.025417 | 12078.46 | 83.2206 | 0.025625 | 11553.59 | 79.6042 | 0.025625
12808.89 | 88.2533 | 0.025417 | 12078.73 | 83.2224 | 0.025625 | 11546.54 | 79.5557 | 0.025625
12801.66 | 88.2034 | 0.025417 | 12080.47 | 83.2344 | 0.025625 | 11539.14 | 79.5047 | 0.025625
12796.45 | 88.1675 | 0.025417 | 12084.04 | 83.259 | 0.025625 | 11532.19 | 79.4568 | 0.025625
12792.43 | 88.1398 | 0.025417 | 12088.79 | 83.2918 | 0.025625 | 11526.06 | 79.4146 | 0.025625
12790.05 | 88.1234 | 0.025417 | 12094.73 | 83.3327 | 0.025625 | 11520.67 | 79.3774 | 0.025625
12789.5 | 88.1197 | 0.025417 | 12102.05 | 83.3831 | 0.025625 | 11515.91 | 79.3446 | 0.025625
12790.6 | 88.1272 | 0.025417 | 12110.46 | 83.4411 | 0.025625 | 11512.07 | 79.3182 | 0.025625
12793.16 | 88.1449 | 0.025417 | 12120.25 | 83.5085 | 0.025625 | 11511.16 | 79.3119 | 0.025625
12797.46 | 88.1745 | 0.025417 | 12130.94 | 83.5822 | 0.025625 | 11512.8 | 79.3232 | 0.025625
12803.31 | 88.2148 | 0.025417 | 12142.92 | 83.6647 | 0.025625 | 11516.46 | 79.3484 | 0.025625
12810.08 | 88.2615 | 0.025417 | 12153.16 | 83.7353 | 0.025708 | 11521.67 | 79.3843 | 0.025625
12818.22 | 88.3175 | 0.025417 | 12154.08 | 83.7416 | 0.025708 | 11528.26 | 79.4297 | 0.025625
12827.63 | 88.3824 | 0.025417 | 12149.69 | 83.7114 | 0.025708 | 11536.39 | 79.4857 | 0.025625
12838.06 | 88.4542 | 0.025417 | 12143.38 | 83.6679 | 0.025708 | 11546.09 | 79.5526 | 0.025625
12849.76 | 88.5348 | 0.0255 | 12136.89 | 83.6232 | 0.025708 | 11556.05 | 79.6212 | 0.025708
12860.1 | 88.6061 | 0.0255 | 12131.22 | 83.5841 | 0.025708 | 11559.16 | 79.6426 | 0.025708
12860.46 | 88.6086 | 0.0255 | 12126.37 | 83.5507 | 0.025708 | 11554.68 | 79.6117 | 0.025708
12854.52 | 88.5676 | 0.0255 | 12122.81 | 83.5262 | 0.025708 | 11547.37 | 79.5614 | 0.025708
12846.47 | 88.5122 | 0.0255 | 12121.16 | 83.5148 | 0.025708 | 11539.14 | 79.5047 | 0.025708
12838.33 | 88.4561 | 0.0255 | 12120.79 | 83.5122 | 0.025708 | 11531.27 | 79.4505 | 0.025708
12831.2 | 88.407 | 0.0255 | 12122.26 | 83.5224 | 0.025708 | 11523.96 | 79.4001 | 0.025708
12825.26 | 88.366 | 0.0255 | 12125.18 | 83.5425 | 0.025708 | 11517.65 | 79.3566 | 0.025708
12820.78 | 88.3352 | 0.0255 | 12129.39 | 83.5715 | 0.025708 | 11511.8 | 79.3163 | 0.025708
12818.12 | 88.3168 | 0.0255 | 12134.6 | 83.6074 | 0.025708 | 11506.95 | 79.2829 | 0.025708
12816.94 | 88.3087 | 0.0255 | 12141.19 | 83.6528 | 0.025708 | 11503.11 | 79.2564 | 0.025708
12817.58 | 88.3131 | 0.0255 | 12149.05 | 83.707 | 0.025708 | 11500 | 79.235 | 0.025708
12819.68 | 88.3276 | 0.0255 | 12158.47 | 83.7719 | 0.025708 | 11497.81 | 79.2199 | 0.025708
12823.34 | 88.3528 | 0.0255 | 12168.62 | 83.8418 | 0.025833 | 11497.71 | 79.2192 | 0.025708
12828.64 | 88.3893 | 0.0255 | 12170.81 | 83.8569 | 0.025833 | 11501.19 | 79.2432 | 0.025708
12834.95 | 88.4328 | 0.0255 | 12165.78 | 83.8222 | 0.025833 | 11506.49 | 79.2797 | 0.025708
12842.36 | 88.4839 | 0.0255 | 12157.55 | 83.7655 | 0.025833 | 11513.72 | 79.3295 | 0.025708
12851.32 | 88.5456 | 0.0255 | 12148.68 | 83.7044 | 0.025833 | 11522.31 | 79.3887 | 0.025708
12861.56 | 88.6161 | 0.025625 | 12140.18 | 83.6458 | 0.025833 | 11532.19 | 79.4568 | 0.025708
12871.53 | 88.6848 | 0.025625 | 12133.14 | 83.5973 | 0.025833 | 11543.07 | 79.5318 | 0.025708
12871.43 | 88.6842 | 0.025625 | 12127.47 | 83.5583 | 0.025833 | 11554.87 | 79.6131 | 0.025708
12864.76 | 88.6382 | 0.025625 | 12122.99 | 83.5274 | 0.025833 | 11565.02 | 79.683 | 0.025833
12855.43 | 88.5739 | 0.025625 | 12120.25 | 83.5085 | 0.025833 | 11565.66 | 79.6874 | 0.025833
12845.47 | 88.5053 | 0.025625 | 12118.6 | 83.4972 | 0.025833 | 11560.99 | 79.6552 | 0.025833
12836.87 | 88.446 | 0.025625 | 12118.69 | 83.4978 | 0.025833 | 11553.77 | 79.6055 | 0.025833
12829.28 | 88.3937 | 0.025625 | 12120.06 | 83.5072 | 0.025833 | 11546.36 | 79.5544 | 0.025833
12823.15 | 88.3515 | 0.025625 | 12122.99 | 83.5274 | 0.025833 | 11539.41 | 79.5065 | 0.025833
12819.13 | 88.3238 | 0.025625 | 12127.38 | 83.5576 | 0.025833 | 11532.92 | 79.4618 | 0.025833
12816.11 | 88.303 | 0.025625 | 12133.05 | 83.5967 | 0.025833 | 11527.34 | 79.4234 | 0.025833
12815.11 | 88.2961 | 0.025625 | 12140.18 | 83.6458 | 0.025833 | 11522.59 | 79.3906 | 0.025833
12815.75 | 88.3005 | 0.025625 | 12148.59 | 83.7038 | 0.025833 | 11518.65 | 79.3635 | 0.025833
12818.22 | 88.3175 | 0.025625 | 12158.01 | 83.7687 | 0.025833 | 11516.73 | 79.3503 | 0.025833
12821.69 | 88.3414 | 0.025625 | 12168.71 | 83.8424 | 0.025833 | 11517.65 | 79.3566 | 0.025833
12826.99 | 88.378 | 0.025625 | 12180.05 | 83.9205 | 0.025917 | 11520.48 | 79.3761 | 0.025833
12833.58 | 88.4234 | 0.025625 | 12186.72 | 83.9665 | 0.025917 | 11525.51 | 79.4108 | 0.025833
12841.44 | 88.4775 | 0.025625 | 12185.17 | 83.9558 | 0.025917 | 11531.91 | 79.4549 | 0.025833
12850.59 | 88.5406 | 0.025625 | 12179.41 | 83.9161 | 0.025917 | 11539.87 | 79.5097 | 0.025833
12860.92 | 88.6117 | 0.025625 | 12172.37 | 83.8676 | 0.025917 | 11548.92 | 79.5721 | 0.025833
12872.17 | 88.6893 | 0.025708 | 12165.51 | 83.8204 | 0.025917 | 11559.07 | 79.642 | 0.025833
12882.5 | 88.7604 | 0.025708 | 12159.84 | 83.7813 | 0.025917 | 11568.49 | 79.7069 | 0.025917
12883.05 | 88.7642 | 0.025708 | 12155.45 | 83.7511 | 0.025917 | 11568.67 | 79.7081 | 0.025917
12877.2 | 88.7239 | 0.025708 | 12152.16 | 83.7284 | 0.025917 | 11562.91 | 79.6684 | 0.025917
12869.06 | 88.6678 | 0.025708 | 12150.42 | 83.7164 | 0.025917 | 11555.23 | 79.6155 | 0.025917
12860.28 | 88.6073 | 0.025708 | 12149.78 | 83.712 | 0.025917 | 11547.37 | 79.5614 | 0.025917
12852.6 | 88.5544 | 0.025708 | 12151.06 | 83.7208 | 0.025917 | 11539.87 | 79.5097 | 0.025917
12846.38 | 88.5116 | 0.025708 | 12153.71 | 83.7391 | 0.025917 | 11532.83 | 79.4612 | 0.025917
12841.62 | 88.4788 | 0.025708 | 12157.65 | 83.7662 | 0.025917 | 11526.98 | 79.4209 | 0.025917
12838.52 | 88.4574 | 0.025708 | 12162.86 | 83.8021 | 0.025917 | 11521.58 | 79.3837 | 0.025917
12836.87 | 88.446 | 0.025708 | 12169.35 | 83.8468 | 0.025917 | 11517.01 | 79.3522 | 0.025917
12836.69 | 88.4448 | 0.025708 | 12177.4 | 83.9023 | 0.025917 | 11513.17 | 79.3257 | 0.025917
12838.33 | 88.4561 | 0.025708 | 12186.54 | 83.9653 | 0.025917 | 11510.7 | 79.3087 | 0.025917
12841.62 | 88.4788 | 0.025708 | 12196.96 | 84.0371 | 0.026042 | 11510.61 | 79.3081 | 0.025917
12846.56 | 88.5128 | 0.025708 | 12203.91 | 84.0849 | 0.026042 | 11513.26 | 79.3264 | 0.025917
12852.41 | 88.5531 | 0.025708 | 12202.09 | 84.0724 | 0.026042 | 11518.2 | 79.3604 | 0.025917
12859.82 | 88.6042 | 0.025708 | 12194.86 | 84.0226 | 0.026042 | 11525.15 | 79.4083 | 0.025917
12868.51 | 88.664 | 0.025708 | 12186.27 | 83.9634 | 0.026042 | 11533.19 | 79.4637 | 0.025917
12878.38 | 88.732 | 0.025833 | 12178.04 | 83.9067 | 0.026042 | 11542.43 | 79.5273 | 0.025917
12888.17 | 88.7995 | 0.025833 | 12170.9 | 83.8575 | 0.026042 | 11552.85 | 79.5991 | 0.025917
12888.26 | 88.8001 | 0.025833 | 12164.96 | 83.8166 | 0.026042 | 11563.92 | 79.6754 | 0.026042
12881.68 | 88.7548 | 0.025833 | 12160.39 | 83.7851 | 0.026042 | 11572.79 | 79.7365 | 0.026042
12872.17 | 88.6893 | 0.025833 | 12157.01 | 83.7618 | 0.026042 | 11572.33 | 79.7334 | 0.026042
12862.02 | 88.6193 | 0.025833 | 12155.18 | 83.7492 | 0.026042 | 11566.84 | 79.6955 | 0.026042
12853.05 | 88.5575 | 0.025833 | 12154.63 | 83.7454 | 0.026042 | 11559.62 | 79.6458 | 0.026042
12845.37 | 88.5046 | 0.025833 | 12155.91 | 83.7542 | 0.026042 | 11552.12 | 79.5941 | 0.026042
12838.97 | 88.4605 | 0.025833 | 12158.65 | 83.7731 | 0.026042 | 11545.26 | 79.5468 | 0.026042
12834.31 | 88.4284 | 0.025833 | 12162.31 | 83.7983 | 0.026042 | 11538.86 | 79.5027 | 0.026042
12831.47 | 88.4088 | 0.025833 | 12167.7 | 83.8355 | 0.026042 | 11533.38 | 79.465 | 0.026042
12830.29 | 88.4007 | 0.025833 | 12174.84 | 83.8846 | 0.026042 | 11528.26 | 79.4297 | 0.026042
12830.56 | 88.4026 | 0.025833 | 12182.97 | 83.9407 | 0.026042 | 11524.05 | 79.4007 | 0.026042
12832.39 | 88.4152 | 0.025833 | 12192.21 | 84.0043 | 0.026042 | 11521.58 | 79.3837 | 0.026042
12835.59 | 88.4372 | 0.025833 | 12202.73 | 84.0768 | 0.026042 | 11522.31 | 79.3887 | 0.026042
12840.62 | 88.4719 | 0.025833 | 12214.25 | 84.1562 | 0.026042 | 11524.96 | 79.407 | 0.026042
12846.93 | 88.5153 | 0.025833 | 12224.03 | 84.2236 | 0.026125 | 11529.9 | 79.441 | 0.026042
12854.7 | 88.5689 | 0.025833 | 12224.95 | 84.2299 | 0.026125 | 11536.03 | 79.4832 | 0.026042
12863.48 | 88.6294 | 0.025833 | 12220.47 | 84.199 | 0.026125 | 11543.62 | 79.5355 | 0.026042
12873.35 | 88.6974 | 0.025833 | 12213.7 | 84.1524 | 0.026125 | 11552.67 | 79.5979 | 0.026042
12884.24 | 88.7724 | 0.025917 | 12206.66 | 84.1039 | 0.026125 | 11563 | 79.6691 | 0.026042
12895.67 | 88.8512 | 0.025917 | 12200.35 | 84.0604 | 0.026125 | 11572.15 | 79.7321 | 0.026125
12900.33 | 88.8833 | 0.025917 | 12195.5 | 84.027 | 0.026125 | 11572.06 | 79.7315 | 0.026125
12896.4 | 88.8562 | 0.025917 | 12191.84 | 84.0018 | 0.026125 | 11566.57 | 79.6937 | 0.026125
12888.99 | 88.8051 | 0.025917 | 12189.74 | 83.9873 | 0.026125 | 11559.07 | 79.642 | 0.026125
12880.76 | 88.7484 | 0.025917 | 12189.38 | 83.9848 | 0.026125 | 11551.39 | 79.5891 | 0.026125
12872.71 | 88.693 | 0.025917 | 12190.29 | 83.9911 | 0.026125 | 11543.62 | 79.5355 | 0.026125
12866.13 | 88.6476 | 0.025917 | 12192.39 | 84.0056 | 0.026125 | 11536.3 | 79.4851 | 0.026125
12860.64 | 88.6098 | 0.025917 | 12196.05 | 84.0308 | 0.026125 | 11530.45 | 79.4448 | 0.026125
12856.99 | 88.5847 | 0.025917 | 12200.99 | 84.0648 | 0.026125 | 11525.51 | 79.4108 | 0.026125
12854.88 | 88.5701 | 0.025917 | 12207.48 | 84.1095 | 0.026125 | 11521.21 | 79.3811 | 0.026125
12854.52 | 88.5676 | 0.025917 | 12215.34 | 84.1637 | 0.026125 | 11517.19 | 79.3534 | 0.026125
12855.34 | 88.5733 | 0.025917 | 12224.4 | 84.2261 | 0.026125 | 11514.27 | 79.3333 | 0.026125
12858.27 | 88.5935 | 0.025917 | 12234.27 | 84.2941 | 0.026125 | 11513.63 | 79.3289 | 0.026125
12862.38 | 88.6218 | 0.025917 | 12243.78 | 84.3596 | 0.02625 | 11515.91 | 79.3446 | 0.026125
12868.33 | 88.6628 | 0.025917 | 12244.33 | 84.3634 | 0.02625 | 11520.76 | 79.378 | 0.026125
12875.82 | 88.7144 | 0.025917 | 12238.84 | 84.3256 | 0.02625 | 11527.07 | 79.4215 | 0.026125
12883.87 | 88.7699 | 0.025917 | 12230.89 | 84.2708 | 0.02625 | 11535.02 | 79.4763 | 0.026125
12893.38 | 88.8354 | 0.026042 | 12222.57 | 84.2135 | 0.02625 | 11544.53 | 79.5418 | 0.026125
12902.98 | 88.9015 | 0.026042 | 12215.07 | 84.1618 | 0.02625 | 11554.77 | 79.6124 | 0.026125
12903.8 | 88.9072 | 0.026042 | 12208.67 | 84.1177 | 0.02625 | 11565.93 | 79.6893 | 0.026125
12897.13 | 88.8612 | 0.026042 | 12203.46 | 84.0818 | 0.02625 | 11577.73 | 79.7706 | 0.02625
12887.62 | 88.7957 | 0.026042 | 12199.8 | 84.0566 | 0.02625 | 11580.38 | 79.7888 | 0.02625
12877.56 | 88.7264 | 0.026042 | 12197.79 | 84.0428 | 0.02625 | 11576.45 | 79.7617 | 0.02625
12868.05 | 88.6609 | 0.026042 | 12197.51 | 84.0408 | 0.02625 | 11569.59 | 79.7145 | 0.02625
12859.91 | 88.6048 | 0.026042 | 12198.7 | 84.049 | 0.02625 | 11562.09 | 79.6628 | 0.02625
12853.15 | 88.5582 | 0.026042 | 12200.99 | 84.0648 | 0.02625 | 11554.68 | 79.6117 | 0.02625
12847.93 | 88.5222 | 0.026042 | 12204.65 | 84.09 | 0.02625 | 11548.01 | 79.5658 | 0.02625
12844.64 | 88.4996 | 0.026042 | 12209.77 | 84.1253 | 0.02625 | 11542.25 | 79.5261 | 0.02625
12842.9 | 88.4876 | 0.026042 | 12216.17 | 84.1694 | 0.02625 | 11537.13 | 79.4908 | 0.02625
12843 | 88.4883 | 0.026042 | 12223.85 | 84.2223 | 0.02625 | 11533.19 | 79.4637 | 0.02625
12844.37 | 88.4977 | 0.026042 | 12232.9 | 84.2847 | 0.02625 | 11530.82 | 79.4473 | 0.02625
12847.57 | 88.5198 | 0.026042 | 12242.96 | 84.354 | 0.02625 | 11531.27 | 79.4505 | 0.02625
12852.05 | 88.5506 | 0.026042 | 12253.84 | 84.429 | 0.02625 | 11533.65 | 79.4668 | 0.02625
12858.18 | 88.5929 | 0.026042 | 12265.18 | 84.5071 | 0.026333 | 11538.22 | 79.4983 | 0.02625
12865.58 | 88.6438 | 0.026042 | 12269.02 | 84.5335 | 0.026333 | 11544.35 | 79.5406 | 0.02625
12874.27 | 88.7037 | 0.026042 | 12265.91 | 84.5121 | 0.026333 | 11551.48 | 79.5897 | 0.02625
12883.96 | 88.7705 | 0.026042 | 12259.78 | 84.4699 | 0.026333 | 11560.35 | 79.6508 | 0.02625
12894.75 | 88.8448 | 0.026125 | 12252.84 | 84.4221 | 0.026333 | 11570.14 | 79.7183 | 0.02625
12906.18 | 88.9236 | 0.026125 | 12246.34 | 84.3773 | 0.026333 | 11579.83 | 79.785 | 0.026333
12910.66 | 88.9544 | 0.026125 | 12240.95 | 84.3401 | 0.026333 | 11580.65 | 79.7907 | 0.026333
12906.46 | 88.9255 | 0.026125 | 12236.83 | 84.3118 | 0.026333 | 11575.44 | 79.7548 | 0.026333
12898.87 | 88.8732 | 0.026125 | 12234.27 | 84.2941 | 0.026333 | 11568.03 | 79.7037 | 0.026333
12890.09 | 88.8127 | 0.026125 | 12233.54 | 84.2891 | 0.026333 | 11559.99 | 79.6483 | 0.026333
12881.95 | 88.7566 | 0.026125 | 12234.09 | 84.2929 | 0.026333 | 11552.21 | 79.5947 | 0.026333
12875 | 88.7087 | 0.026125 | 12235.92 | 84.3055 | 0.026333 | 11545.17 | 79.5462 | 0.026333
12869.51 | 88.6709 | 0.026125 | 12239.03 | 84.3269 | 0.026333 | 11538.77 | 79.5021 | 0.026333
12865.31 | 88.642 | 0.026125 | 12243.51 | 84.3578 | 0.026333 | 11533.19 | 79.4637 | 0.026333
12862.93 | 88.6256 | 0.026125 | 12249.45 | 84.3987 | 0.026333 | 11528.9 | 79.4341 | 0.026333
12862.2 | 88.6206 | 0.026125 | 12256.77 | 84.4491 | 0.026333 | 11525.15 | 79.4083 | 0.026333
12863.39 | 88.6288 | 0.026125 | 12265.45 | 84.509 | 0.026333 | 11522.31 | 79.3887 | 0.026333
12865.77 | 88.6452 | 0.026125 | 12275.06 | 84.5752 | 0.026333 | 11521.4 | 79.3824 | 0.026333
12869.79 | 88.6729 | 0.026125 | 12284.11 | 84.6375 | 0.026458 | 11523.32 | 79.3957 | 0.026333
12875.64 | 88.7132 | 0.026125 | 12283.74 | 84.635 | 0.026458 | 11527.71 | 79.4259 | 0.026333
12882.5 | 88.7604 | 0.026125 | 12277.52 | 84.5921 | 0.026458 | 11533.74 | 79.4675 | 0.026333
12890.36 | 88.8146 | 0.026125 | 12269.29 | 84.5354 | 0.026458 | 11541.61 | 79.5217 | 0.026333
12899.69 | 88.8789 | 0.02625 | 12260.88 | 84.4775 | 0.026458 | 11550.38 | 79.5821 | 0.026333
12909.47 | 88.9462 | 0.02625 | 12253.2 | 84.4245 | 0.026458 | 11560.63 | 79.6527 | 0.026333
12911.12 | 88.9576 | 0.02625 | 12246.89 | 84.3811 | 0.026458 | 11572.15 | 79.7321 | 0.026333
12904.81 | 88.9141 | 0.02625 | 12241.68 | 84.3452 | 0.026458 | 11582.11 | 79.8007 | 0.026458
12895.39 | 88.8492 | 0.02625 | 12237.66 | 84.3175 | 0.026458 | 11582.39 | 79.8027 | 0.026458
12885.24 | 88.7793 | 0.02625 | 12235.46 | 84.3023 | 0.026458 | 11577.09 | 79.7662 | 0.026458
12875.46 | 88.7119 | 0.02625 | 12234.55 | 84.296 | 0.026458 | 11570.23 | 79.7189 | 0.026458
12866.95 | 88.6533 | 0.02625 | 12235.28 | 84.3011 | 0.026458 | 11562.64 | 79.6666 | 0.026458
12860 | 88.6054 | 0.02625 | 12237.38 | 84.3155 | 0.026458 | 11555.23 | 79.6155 | 0.026458
12854.79 | 88.5695 | 0.02625 | 12240.95 | 84.3401 | 0.026458 | 11548.83 | 79.5714 | 0.026458
12850.77 | 88.5418 | 0.02625 | 12245.89 | 84.3742 | 0.026458 | 11542.8 | 79.5299 | 0.026458
12848.94 | 88.5292 | 0.02625 | 12252.01 | 84.4163 | 0.026458 | 11537.95 | 79.4965 | 0.026458
12848.48 | 88.526 | 0.02625 | 12259.69 | 84.4693 | 0.026458 | 11533.93 | 79.4688 | 0.026458
12849.67 | 88.5342 | 0.02625 | 12268.29 | 84.5285 | 0.026458 | 11530.82 | 79.4473 | 0.026458
12852.69 | 88.555 | 0.02625 | 12277.89 | 84.5947 | 0.026458 | 11530.45 | 79.4448 | 0.026458
12857.17 | 88.5859 | 0.02625 | 12288.68 | 84.669 | 0.026458 | 11533.01 | 79.4624 | 0.026458
12863.02 | 88.6262 | 0.02625 | 12300.48 | 84.7503 | 0.026542 | 11537.31 | 79.4921 | 0.026458
12870.43 | 88.6773 | 0.02625 | 12307.33 | 84.7975 | 0.026542 | 11543.44 | 79.5343 | 0.026458
12878.75 | 88.7346 | 0.02625 | 12306.24 | 84.79 | 0.026542 | 11550.93 | 79.5859 | 0.026458
12887.99 | 88.7983 | 0.02625 | 12300.75 | 84.7522 | 0.026542 | 11559.62 | 79.6458 | 0.026458
12898.5 | 88.8707 | 0.026333 | 12294.17 | 84.7068 | 0.026542 | 11569.5 | 79.7139 | 0.026458
12909.93 | 88.9494 | 0.026333 | 12287.95 | 84.664 | 0.026542 | 11579.92 | 79.7856 | 0.026542
12916.61 | 88.9954 | 0.026333 | 12282.37 | 84.6255 | 0.026542 | 11583.58 | 79.8109 | 0.026542
12913.95 | 88.9771 | 0.026333 | 12277.89 | 84.5947 | 0.026542 | 11579.83 | 79.785 | 0.026542
12907.1 | 88.9299 | 0.026333 | 12275.06 | 84.5752 | 0.026542 | 11572.88 | 79.7371 | 0.026542
12898.78 | 88.8726 | 0.026333 | 12273.68 | 84.5657 | 0.026542 | 11564.92 | 79.6823 | 0.026542
12890.45 | 88.8152 | 0.026333 | 12273.87 | 84.567 | 0.026542 | 11557.15 | 79.6288 | 0.026542
12883.14 | 88.7648 | 0.026333 | 12275.6 | 84.5789 | 0.026542 | 11549.93 | 79.579 | 0.026542
12877.2 | 88.7239 | 0.026333 | 12278.62 | 84.5997 | 0.026542 | 11543.62 | 79.5355 | 0.026542
12872.9 | 88.6943 | 0.026333 | 12283.1 | 84.6306 | 0.026542 | 11538.31 | 79.499 | 0.026542
12870.25 | 88.676 | 0.026333 | 12288.86 | 84.6702 | 0.026542 | 11533.93 | 79.4688 | 0.026542
12869.15 | 88.6684 | 0.026333 | 12295.9 | 84.7188 | 0.026542 | 11530.36 | 79.4442 | 0.026542
12869.97 | 88.6741 | 0.026333 | 12304.04 | 84.7748 | 0.026542 | 11526.98 | 79.4209 | 0.026542
12871.98 | 88.6879 | 0.026333 | 12313.64 | 84.841 | 0.026542 | 11525.97 | 79.4139 | 0.026542
12875.73 | 88.7138 | 0.026333 | 12322.7 | 84.9034 | 0.026667 | 11527.71 | 79.4259 | 0.026542
12881.04 | 88.7504 | 0.026333 | 12322.88 | 84.9046 | 0.026667 | 11531.91 | 79.4549 | 0.026542
12887.53 | 88.7951 | 0.026333 | 12316.66 | 84.8618 | 0.026667 | 11537.95 | 79.4965 | 0.026542
12895.39 | 88.8492 | 0.026333 | 12308.43 | 84.8051 | 0.026667 | 11545.36 | 79.5475 | 0.026542
12904.17 | 88.9097 | 0.026458 | 12299.47 | 84.7433 | 0.026667 | 11554.41 | 79.6099 | 0.026542
12913.68 | 88.9753 | 0.026458 | 12291.42 | 84.6879 | 0.026667 | 11564.28 | 79.6779 | 0.026542
12917.43 | 89.0011 | 0.026458 | 12284.93 | 84.6432 | 0.026667 | 11575.53 | 79.7554 | 0.026542
12912.03 | 88.9639 | 0.026458 | 12279.72 | 84.6073 | 0.026667 | 11586.78 | 79.8329 | 0.026667
12902.62 | 88.8991 | 0.026458 | 12275.79 | 84.5802 | 0.026667 | 11589.43 | 79.8512 | 0.026667
12892.1 | 88.8266 | 0.026458 | 12273.14 | 84.5619 | 0.026667 | 11585.59 | 79.8247 | 0.026667
12882.04 | 88.7573 | 0.026458 | 12272.04 | 84.5544 | 0.026667 | 11579.19 | 79.7806 | 0.026667
12872.99 | 88.6949 | 0.026458 | 12272.13 | 84.555 | 0.026667 | 11571.87 | 79.7302 | 0.026667
12865.67 | 88.6445 | 0.026458 | 12273.87 | 84.567 | 0.026667 | 11564.65 | 79.6804 | 0.026667
12860.1 | 88.6061 | 0.026458 | 12276.98 | 84.5884 | 0.026667 | 11557.97 | 79.6344 | 0.026667
12856.07 | 88.5783 | 0.026458 | 12281.73 | 84.6211 | 0.026667 | 11552.12 | 79.5941 | 0.026667
12853.6 | 88.5613 | 0.026458 | 12287.86 | 84.6634 | 0.026667 | 11547.09 | 79.5595 | 0.026667
12853.15 | 88.5582 | 0.026458 | 12295.08 | 84.7131 | 0.026667 | 11542.7 | 79.5292 | 0.026667
12854.33 | 88.5663 | 0.026458 | 12303.77 | 84.773 | 0.026667 | 11540.33 | 79.5129 | 0.026667
12856.8 | 88.5834 | 0.026458 | 12313.28 | 84.8385 | 0.026667 | 11540.6 | 79.5147 | 0.026667
12860.74 | 88.6105 | 0.026458 | 12324.25 | 84.9141 | 0.026667 | 11543.07 | 79.5318 | 0.026667
12866.13 | 88.6476 | 0.026458 | 12336.05 | 84.9954 | 0.02675 | 11547.28 | 79.5608 | 0.026667
12872.9 | 88.6943 | 0.026458 | 12343 | 85.0433 | 0.02675 | 11552.95 | 79.5998 | 0.026667
12881.13 | 88.751 | 0.026458 | 12342.08 | 85.0369 | 0.02675 | 11559.89 | 79.6476 | 0.026667
12890.18 | 88.8133 | 0.026458 | 12336.69 | 84.9998 | 0.02675 | 11568.49 | 79.7069 | 0.026667
12900.42 | 88.8839 | 0.026542 | 12330.1 | 84.9544 | 0.02675 | 11578 | 79.7724 | 0.026667
12911.39 | 88.9595 | 0.026542 | 12323.7 | 84.9103 | 0.02675 | 11588.15 | 79.8424 | 0.02675
12917.8 | 89.0036 | 0.026542 | 12318.03 | 84.8712 | 0.02675 | 11591.26 | 79.8638 | 0.02675
12914.96 | 88.9841 | 0.026542 | 12313.28 | 84.8385 | 0.02675 | 11587.24 | 79.8361 | 0.02675
12907.55 | 88.933 | 0.026542 | 12309.89 | 84.8151 | 0.02675 | 11580.19 | 79.7875 | 0.02675
12898.87 | 88.8732 | 0.026542 | 12308.43 | 84.8051 | 0.02675 | 11572.33 | 79.7334 | 0.02675
12890.18 | 88.8133 | 0.026542 | 12308.34 | 84.8045 | 0.02675 | 11564.83 | 79.6817 | 0.02675
12882.5 | 88.7604 | 0.026542 | 12310.08 | 84.8165 | 0.02675 | 11557.43 | 79.6307 | 0.02675
12876.37 | 88.7182 | 0.026542 | 12312.64 | 84.8341 | 0.02675 | 11550.93 | 79.5859 | 0.02675
12871.98 | 88.6879 | 0.026542 | 12316.84 | 84.863 | 0.02675 | 11545.45 | 79.5482 | 0.02675
12868.97 | 88.6672 | 0.026542 | 12322.6 | 84.9027 | 0.02675 | 11540.78 | 79.516 | 0.02675
12867.5 | 88.6571 | 0.026542 | 12329.1 | 84.9475 | 0.02675 | 11536.76 | 79.4883 | 0.02675
12867.96 | 88.6602 | 0.026542 | 12337.14 | 85.0029 | 0.02675 | 11534.02 | 79.4694 | 0.02675
12869.97 | 88.6741 | 0.026542 | 12346.65 | 85.0684 | 0.02675 | 11533.56 | 79.4662 | 0.02675
12873.72 | 88.6999 | 0.026542 | 12357.17 | 85.1409 | 0.026875 | 11535.75 | 79.4813 | 0.02675
12878.75 | 88.7346 | 0.026542 | 12361.1 | 85.168 | 0.026875 | 11539.78 | 79.5091 | 0.02675
12885.06 | 88.7781 | 0.026542 | 12357.08 | 85.1403 | 0.026875 | 11546 | 79.5519 | 0.02675
12892.1 | 88.8266 | 0.026542 | 12349.21 | 85.0861 | 0.026875 | 11553.13 | 79.6011 | 0.02675
12901.06 | 88.8883 | 0.026667 | 12340.71 | 85.0275 | 0.026875 | 11562 | 79.6622 | 0.02675
12910.75 | 88.9551 | 0.026667 | 12332.75 | 84.9726 | 0.026875 | 11571.69 | 79.7289 | 0.02675
12914.32 | 88.9797 | 0.026667 | 12325.71 | 84.9241 | 0.026875 | 11582.21 | 79.8014 | 0.02675
12908.93 | 88.9425 | 0.026667 | 12319.95 | 84.8845 | 0.026875 | 11593.36 | 79.8783 | 0.026875
12899.51 | 88.8776 | 0.026667 | 12315.66 | 84.8549 | 0.026875 | 11595.56 | 79.8934 | 0.026875
12889.45 | 88.8083 | 0.026667 | 12312.64 | 84.8341 | 0.026875 | 11590.8 | 79.8606 | 0.026875
12879.21 | 88.7378 | 0.026667 | 12311.27 | 84.8247 | 0.026875 | 11583.76 | 79.8121 | 0.026875
12870.34 | 88.6766 | 0.026667 | 12311.27 | 84.8247 | 0.026875 | 11576.08 | 79.7592 | 0.026875
12862.66 | 88.6237 | 0.026667 | 12312.91 | 84.8359 | 0.026875 | 11568.76 | 79.7088 | 0.026875
12856.9 | 88.584 | 0.026667 | 12316.11 | 84.858 | 0.026875 | 11561.72 | 79.6603 | 0.026875
12852.41 | 88.5531 | 0.026667 | 12320.68 | 84.8895 | 0.026875 | 11555.78 | 79.6193 | 0.026875
12850.04 | 88.5368 | 0.026667 | 12326.35 | 84.9286 | 0.026875 | 11550.66 | 79.584 | 0.026875
12849.12 | 88.5304 | 0.026667 | 12333.39 | 84.9771 | 0.026875 | 11546.27 | 79.5538 | 0.026875
12849.76 | 88.5348 | 0.026667 | 12341.81 | 85.0351 | 0.026875 | 11542.61 | 79.5286 | 0.026875
12851.96 | 88.55 | 0.026667 | 12351.23 | 85.1 | 0.026875 | 11541.88 | 79.5236 | 0.026875
12855.89 | 88.5771 | 0.026667 | 12361.92 | 85.1736 | 0.026875 | 11543.44 | 79.5343 | 0.026875
12861.1 | 88.613 | 0.026667 | 12373.45 | 85.2531 | 0.026958 | 11547.18 | 79.5601 | 0.026875
12867.69 | 88.6584 | 0.026667 | 12382.77 | 85.3173 | 0.026958 | 11552.85 | 79.5991 | 0.026875
12875.09 | 88.7094 | 0.026667 | 12383.14 | 85.3198 | 0.026958 | 11559.99 | 79.6483 | 0.026875
12883.6 | 88.768 | 0.026667 | 12378.57 | 85.2883 | 0.026958 | 11568.03 | 79.7037 | 0.026875
12893.29 | 88.8348 | 0.026667 | 12371.98 | 85.2429 | 0.026958 | 11577.73 | 79.7706 | 0.026875
12903.71 | 88.9066 | 0.02675 | 12365.31 | 85.197 | 0.026958 | 11588.7 | 79.8461 | 0.026958
12913.04 | 88.9708 | 0.02675 | 12359.46 | 85.1567 | 0.026958 | 11594.46 | 79.8858 | 0.026958
12913.77 | 88.9759 | 0.02675 | 12354.61 | 85.1233 | 0.026958 | 11591.08 | 79.8625 | 0.026958
12907.92 | 88.9356 | 0.02675 | 12351.5 | 85.1018 | 0.026958 | 11584.31 | 79.8159 | 0.026958
12899.51 | 88.8776 | 0.02675 | 12349.4 | 85.0874 | 0.026958 | 11576.45 | 79.7617 | 0.026958
12891.19 | 88.8203 | 0.02675 | 12349.03 | 85.0848 | 0.026958 | 11568.31 | 79.7057 | 0.026958
12883.5 | 88.7673 | 0.02675 | 12350.04 | 85.0918 | 0.026958 | 11561.08 | 79.6558 | 0.026958
12877.29 | 88.7245 | 0.02675 | 12352.32 | 85.1075 | 0.026958 | 11554.23 | 79.6086 | 0.026958
12872.62 | 88.6924 | 0.02675 | 12356.35 | 85.1353 | 0.026958 | 11548.74 | 79.5708 | 0.026958
12869.42 | 88.6703 | 0.02675 | 12361.65 | 85.1718 | 0.026958 | 11543.71 | 79.5362 | 0.026958
12868.05 | 88.6609 | 0.02675 | 12368.42 | 85.2184 | 0.026958 | 11539.59 | 79.5078 | 0.026958
12868.23 | 88.6621 | 0.02675 | 12376.19 | 85.2719 | 0.026958 | 11536.21 | 79.4845 | 0.026958
12869.97 | 88.6741 | 0.02675 | 12385.42 | 85.3355 | 0.026958 | 11534.66 | 79.4738 | 0.026958
12873.63 | 88.6993 | 0.02675 | 12395.85 | 85.4074 | 0.027083 | 11536.21 | 79.4845 | 0.026958
12878.38 | 88.732 | 0.02675 | 12402.34 | 85.4521 | 0.027083 | 11540.05 | 79.5109 | 0.026958
12884.14 | 88.7717 | 0.02675 | 12399.69 | 85.4339 | 0.027083 | 11545.72 | 79.55 | 0.026958
12891 | 88.819 | 0.02675 | 12393.11 | 85.3885 | 0.027083 | 11552.95 | 79.5998 | 0.026958
12899.14 | 88.8751 | 0.026875 | 12384.6 | 85.3299 | 0.027083 | 11561.45 | 79.6584 | 0.026958
12907.46 | 88.9324 | 0.026875 | 12376.1 | 85.2713 | 0.027083 | 11571.14 | 79.7252 | 0.026958
12907.74 | 88.9343 | 0.026875 | 12369.06 | 85.2228 | 0.027083 | 11581.93 | 79.7995 | 0.026958
12900.51 | 88.8845 | 0.026875 | 12362.93 | 85.1806 | 0.027083 | 11593.36 | 79.8783 | 0.027083
12890.27 | 88.814 | 0.026875 | 12357.99 | 85.1466 | 0.027083 | 11599.21 | 79.9186 | 0.027083
12879.48 | 88.7396 | 0.026875 | 12354.88 | 85.1251 | 0.027083 | 11596.56 | 79.9003 | 0.027083
12869.42 | 88.6703 | 0.026875 | 12353.15 | 85.1132 | 0.027083 | 11590.34 | 79.8574 | 0.027083
12860.37 | 88.6079 | 0.026875 | 12352.96 | 85.1119 | 0.027083 | 11582.85 | 79.8058 | 0.027083
12852.78 | 88.5557 | 0.026875 | 12354.33 | 85.1213 | 0.027083 | 11575.53 | 79.7554 | 0.027083
12846.56 | 88.5128 | 0.026875 | 12357.08 | 85.1403 | 0.027083 | 11568.67 | 79.7081 | 0.027083
12842.17 | 88.4826 | 0.026875 | 12361.19 | 85.1686 | 0.027083 | 11562.45 | 79.6653 | 0.027083
12839.52 | 88.4643 | 0.026875 | 12366.59 | 85.2058 | 0.027083 | 11556.97 | 79.6275 | 0.027083
12838.52 | 88.4574 | 0.026875 | 12373.35 | 85.2524 | 0.027083 | 11552.49 | 79.5967 | 0.027083
12839.52 | 88.4643 | 0.026875 | 12381.22 | 85.3066 | 0.027083 | 11548.83 | 79.5714 | 0.027083
12841.81 | 88.4801 | 0.026875 | 12390.45 | 85.3702 | 0.027083 | 11548.01 | 79.5658 | 0.027083
12845.65 | 88.5065 | 0.026875 | 12400.79 | 85.4414 | 0.027083 | 11549.65 | 79.5771 | 0.027083
12850.68 | 88.5412 | 0.026875 | 12412.03 | 85.5189 | 0.027083 | 11553.4 | 79.6029 | 0.027083
12857.17 | 88.5859 | 0.026875 | 12422.09 | 85.5882 | 0.027167 | 11558.71 | 79.6395 | 0.027083
12865.03 | 88.6401 | 0.026875 | 12422.64 | 85.592 | 0.027167 | 11565.47 | 79.6861 | 0.027083
12873.9 | 88.7012 | 0.026875 | 12417.98 | 85.5599 | 0.027167 | 11573.52 | 79.7416 | 0.027083
12883.69 | 88.7686 | 0.026875 | 12411.39 | 85.5145 | 0.027167 | 11583.12 | 79.8077 | 0.027083
12894.11 | 88.8404 | 0.026958 | 12404.44 | 85.4666 | 0.027167 | 11593.45 | 79.8789 | 0.027167
12903.16 | 88.9028 | 0.026958 | 12398.32 | 85.4244 | 0.027167 | 11599.85 | 79.923 | 0.027167
12902.62 | 88.8991 | 0.026958 | 12393.2 | 85.3891 | 0.027167 | 11597.11 | 79.9041 | 0.027167
12896.4 | 88.8562 | 0.026958 | 12389.27 | 85.3621 | 0.027167 | 11590.53 | 79.8588 | 0.027167
12887.99 | 88.7983 | 0.026958 | 12387.07 | 85.3469 | 0.027167 | 11582.94 | 79.8065 | 0.027167
12879.39 | 88.739 | 0.026958 | 12386.34 | 85.3419 | 0.027167 | 11575.26 | 79.7535 | 0.027167
12871.53 | 88.6848 | 0.026958 | 12387.25 | 85.3482 | 0.027167 | 11568.03 | 79.7037 | 0.027167
12864.67 | 88.6376 | 0.026958 | 12389.63 | 85.3646 | 0.027167 | 11561.17 | 79.6565 | 0.027167
12859.55 | 88.6023 | 0.026958 | 12393.2 | 85.3891 | 0.027167 | 11555.41 | 79.6168 | 0.027167
12856.07 | 88.5783 | 0.026958 | 12398.23 | 85.4238 | 0.027167 | 11550.48 | 79.5828 | 0.027167
12854.15 | 88.5651 | 0.026958 | 12404.9 | 85.4698 | 0.027167 | 11546.54 | 79.5557 | 0.027167
12854.15 | 88.5651 | 0.026958 | 12412.58 | 85.5227 | 0.027167 | 11543.07 | 79.5318 | 0.027167
12855.71 | 88.5758 | 0.026958 | 12421.45 | 85.5838 | 0.027167 | 11541.15 | 79.5185 | 0.027167
12858.72 | 88.5966 | 0.026958 | 12431.69 | 85.6543 | 0.027292 | 11542.34 | 79.5267 | 0.027167
12862.93 | 88.6256 | 0.026958 | 12438.64 | 85.7022 | 0.027292 | 11546.18 | 79.5532 | 0.027167
12868.6 | 88.6647 | 0.026958 | 12436.63 | 85.6884 | 0.027292 | 11551.48 | 79.5897 | 0.027167
12875.64 | 88.7132 | 0.026958 | 12429.87 | 85.6418 | 0.027292 | 11558.43 | 79.6376 | 0.027167
12883.87 | 88.7699 | 0.027083 | 12421.36 | 85.5832 | 0.027292 | 11566.94 | 79.6962 | 0.027167
12892.01 | 88.8259 | 0.027083 | 12412.77 | 85.524 | 0.027292 | 11576.63 | 79.763 | 0.027167
12891.83 | 88.8247 | 0.027083 | 12405.18 | 85.4717 | 0.027292 | 11587.97 | 79.8411 | 0.027167
12884.05 | 88.7711 | 0.027083 | 12398.96 | 85.4288 | 0.027292 | 11599.58 | 79.9211 | 0.027292
12872.71 | 88.693 | 0.027083 | 12394.11 | 85.3954 | 0.027292 | 11602.69 | 79.9425 | 0.027292
12860.92 | 88.6117 | 0.027083 | 12390.64 | 85.3715 | 0.027292 | 11598.39 | 79.9129 | 0.027292
12849.49 | 88.533 | 0.027083 | 12388.72 | 85.3583 | 0.027292 | 11591.53 | 79.8656 | 0.027292
12839.25 | 88.4624 | 0.027083 | 12388.53 | 85.357 | 0.027292 | 11583.94 | 79.8133 | 0.027292
12830.83 | 88.4044 | 0.027083 | 12389.72 | 85.3652 | 0.027292 | 11576.63 | 79.763 | 0.027292
12824.07 | 88.3578 | 0.027083 | 12392.37 | 85.3834 | 0.027292 | 11570.14 | 79.7183 | 0.027292
12818.86 | 88.3219 | 0.027083 | 12396.12 | 85.4093 | 0.027292 | 11564.01 | 79.676 | 0.027292
12815.66 | 88.2999 | 0.027083 | 12401.52 | 85.4465 | 0.027292 | 11558.61 | 79.6388 | 0.027292
12813.74 | 88.2867 | 0.027083 | 12408.1 | 85.4918 | 0.027292 | 11553.95 | 79.6067 | 0.027292
12813.55 | 88.2854 | 0.027083 | 12415.78 | 85.5447 | 0.027292 | 11550.29 | 79.5815 | 0.027292
12814.83 | 88.2942 | 0.027083 | 12424.65 | 85.6058 | 0.027292 | 11549.01 | 79.5727 | 0.027292
12817.58 | 88.3131 | 0.027083 | 12434.99 | 85.6771 | 0.027292 | 11550.57 | 79.5834 | 0.027292
12821.69 | 88.3414 | 0.027083 | 12446.42 | 85.7558 | 0.027292 | 11554.32 | 79.6093 | 0.027292
12826.9 | 88.3773 | 0.027083 | 12457.85 | 85.8346 | 0.027375 | 11559.53 | 79.6452 | 0.027292
12833.3 | 88.4214 | 0.027083 | 12460.96 | 85.856 | 0.027375 | 11566.57 | 79.6937 | 0.027292
12841.17 | 88.4757 | 0.027083 | 12457.57 | 85.8327 | 0.027375 | 11574.89 | 79.751 | 0.027292
12849.76 | 88.5348 | 0.027083 | 12451.45 | 85.7905 | 0.027375 | 11584.4 | 79.8165 | 0.027292
12859.18 | 88.5998 | 0.027167 | 12444.86 | 85.7451 | 0.027375 | 11595.01 | 79.8896 | 0.027375
12868.97 | 88.6672 | 0.027167 | 12438.46 | 85.701 | 0.027375 | 11603.15 | 79.9457 | 0.027375
12872.07 | 88.6886 | 0.027167 | 12433.25 | 85.6651 | 0.027375 | 11602.05 | 79.9381 | 0.027375
12867.14 | 88.6546 | 0.027167 | 12429.04 | 85.6361 | 0.027375 | 11596.11 | 79.8972 | 0.027375
12858.63 | 88.596 | 0.027167 | 12426.3 | 85.6172 | 0.027375 | 11588.24 | 79.843 | 0.027375
12849.4 | 88.5324 | 0.027167 | 12425.29 | 85.6102 | 0.027375 | 11580.38 | 79.7888 | 0.027375
12840.89 | 88.4737 | 0.027167 | 12426.02 | 85.6153 | 0.027375 | 11572.88 | 79.7371 | 0.027375
12833.39 | 88.4221 | 0.027167 | 12428.31 | 85.6311 | 0.027375 | 11566.66 | 79.6943 | 0.027375
12827.63 | 88.3824 | 0.027167 | 12431.79 | 85.655 | 0.027375 | 11560.81 | 79.654 | 0.027375
12823.61 | 88.3547 | 0.027167 | 12436.81 | 85.6896 | 0.027375 | 11555.96 | 79.6206 | 0.027375
12820.96 | 88.3364 | 0.027167 | 12443.12 | 85.7331 | 0.027375 | 11552.03 | 79.5935 | 0.027375
12820.14 | 88.3308 | 0.027167 | 12450.71 | 85.7854 | 0.027375 | 11548.56 | 79.5696 | 0.027375
12820.68 | 88.3345 | 0.027167 | 12459.31 | 85.8446 | 0.027375 | 11546.73 | 79.557 | 0.027375
12822.7 | 88.3484 | 0.027167 | 12469.28 | 85.9133 | 0.027375 | 11548.1 | 79.5664 | 0.027375
12825.71 | 88.3691 | 0.027167 | 12478.24 | 85.9751 | 0.0275 | 11552.03 | 79.5935 | 0.027375
12830.19 | 88.4 | 0.027167 | 12477.78 | 85.9719 | 0.0275 | 11558.07 | 79.6351 | 0.027375
12835.86 | 88.4391 | 0.027292 | 12471.65 | 85.9297 | 0.0275 | 11565.29 | 79.6848 | 0.027375
12842.45 | 88.4845 | 0.027292 | 12463.42 | 85.873 | 0.0275 | 11573.89 | 79.7441 | 0.027375
12846.65 | 88.5134 | 0.027292 | 12454.83 | 85.8138 | 0.0275 | 11583.85 | 79.8127 | 0.027375
12840.8 | 88.4731 | 0.027292 | 12447.06 | 85.7602 | 0.0275 | 11594.92 | 79.889 | 0.027375
12829.74 | 88.3969 | 0.027292 | 12440.75 | 85.7168 | 0.0275 | 11606.8 | 79.9709 | 0.0275
12817.12 | 88.31 | 0.027292 | 12435.44 | 85.6802 | 0.0275 | 11612.2 | 80.0081 | 0.0275
12804.41 | 88.2224 | 0.027292 | 12431.42 | 85.6525 | 0.0275 | 11609.55 | 79.9898 | 0.0275
12792.8 | 88.1424 | 0.027292 | 12428.95 | 85.6355 | 0.0275 | 11603.15 | 79.9457 | 0.0275
12782.92 | 88.0743 | 0.027292 | 12428.4 | 85.6317 | 0.0275 | 11595.37 | 79.8921 | 0.0275
12774.6 | 88.017 | 0.027292 | 12429.23 | 85.6374 | 0.0275 | 11587.97 | 79.8411 | 0.0275
12767.74 | 87.9697 | 0.027292 | 12431.79 | 85.655 | 0.0275 | 11581.2 | 79.7945 | 0.0275
12762.8 | 87.9357 | 0.027292 | 12435.44 | 85.6802 | 0.0275 | 11574.8 | 79.7504 | 0.0275
12759.33 | 87.9118 | 0.027292 | 12440.47 | 85.7148 | 0.0275 | 11569.4 | 79.7132 | 0.0275
12757.59 | 87.8998 | 0.027292 | 12446.78 | 85.7583 | 0.0275 | 11564.83 | 79.6817 | 0.0275
12757.32 | 87.8979 | 0.027292 | 12454.46 | 85.8112 | 0.0275 | 11560.9 | 79.6546 | 0.0275
12758.69 | 87.9074 | 0.027292 | 12463.24 | 85.8717 | 0.0275 | 11559.25 | 79.6432 | 0.0275
12761.43 | 87.9263 | 0.027292 | 12473.3 | 85.941 | 0.0275 | 11560.17 | 79.6496 | 0.0275
12765.55 | 87.9546 | 0.027292 | 12484.73 | 86.0198 | 0.0275 | 11563.37 | 79.6716 | 0.0275
12770.76 | 87.9905 | 0.027292 | 12493.97 | 86.0835 | 0.027583 | 11568.31 | 79.7057 | 0.0275
12777.07 | 88.034 | 0.027292 | 12494.06 | 86.0841 | 0.027583 | 11574.62 | 79.7491 | 0.0275
12784.47 | 88.085 | 0.027292 | 12488.94 | 86.0488 | 0.027583 | 11582.3 | 79.802 | 0.0275
12792.89 | 88.143 | 0.027375 | 12481.8 | 85.9996 | 0.027583 | 11591.81 | 79.8676 | 0.0275
12801.94 | 88.2054 | 0.027375 | 12474.58 | 85.9499 | 0.027583 | 11601.87 | 79.9369 | 0.027583
12804.87 | 88.2256 | 0.027375 | 12468.09 | 85.9051 | 0.027583 | 11608.82 | 79.9848 | 0.027583
12799.56 | 88.189 | 0.027375 | 12462.33 | 85.8655 | 0.027583 | 11606.9 | 79.9715 | 0.027583
12790.51 | 88.1266 | 0.027375 | 12458.3 | 85.8377 | 0.027583 | 11600.4 | 79.9268 | 0.027583
12780.08 | 88.0548 | 0.027375 | 12455.74 | 85.82 | 0.027583 | 11592.17 | 79.8701 | 0.027583
12770.3 | 87.9874 | 0.027375 | 12454.46 | 85.8112 | 0.027583 | 11584.22 | 79.8153 | 0.027583
12761.52 | 87.9269 | 0.027375 | 12454.74 | 85.8132 | 0.027583 | 11576.99 | 79.7655 | 0.027583
12754.21 | 87.8765 | 0.027375 | 12456.57 | 85.8258 | 0.027583 | 11570.32 | 79.7195 | 0.027583
12748.81 | 87.8393 | 0.027375 | 12459.95 | 85.8491 | 0.027583 | 11564.28 | 79.6779 | 0.027583
12745.15 | 87.8141 | 0.027375 | 12464.61 | 85.8812 | 0.027583 | 11559.53 | 79.6452 | 0.027583
12743.14 | 87.8002 | 0.027375 | 12470.56 | 85.9222 | 0.027583 | 11555.78 | 79.6193 | 0.027583
12742.78 | 87.7978 | 0.027375 | 12478.24 | 85.9751 | 0.027583 | 11552.49 | 79.5967 | 0.027583
12744.24 | 87.8078 | 0.027375 | 12486.83 | 86.0343 | 0.027583 | 11550.2 | 79.5809 | 0.027583
12746.8 | 87.8255 | 0.027375 | 12496.71 | 86.1023 | 0.027583 | 11550.2 | 79.5809 | 0.027583
12750.64 | 87.8519 | 0.027375 | 12507.59 | 86.1773 | 0.027708 | 11553.22 | 79.6017 | 0.027583
12755.67 | 87.8866 | 0.027375 | 12510.61 | 86.1981 | 0.027708 | 11558.43 | 79.6376 | 0.027583
12762.07 | 87.9307 | 0.0275 | 12506.49 | 86.1697 | 0.027708 | 11565.11 | 79.6836 | 0.027583
12769.57 | 87.9823 | 0.0275 | 12498.9 | 86.1174 | 0.027708 | 11573.34 | 79.7403 | 0.027583
12774.51 | 88.0164 | 0.0275 | 12490.86 | 86.062 | 0.027708 | 11583.03 | 79.8071 | 0.027583
12769.84 | 87.9842 | 0.0275 | 12483.27 | 86.0097 | 0.027708 | 11593.45 | 79.8789 | 0.027583
12759.69 | 87.9143 | 0.0275 | 12476.41 | 85.9625 | 0.027708 | 11605.25 | 79.9602 | 0.027583
12747.81 | 87.8324 | 0.0275 | 12470.92 | 85.9246 | 0.027708 | 11616.95 | 80.0408 | 0.027708
12736.01 | 87.7511 | 0.0275 | 12467.17 | 85.8988 | 0.027708 | 11619.79 | 80.0604 | 0.027708
12725.22 | 87.6768 | 0.0275 | 12464.61 | 85.8812 | 0.027708 | 11616.13 | 80.0351 | 0.027708
12715.98 | 87.6131 | 0.0275 | 12463.61 | 85.8743 | 0.027708 | 11609.55 | 79.9898 | 0.027708
12708.39 | 87.5608 | 0.0275 | 12464.16 | 85.8781 | 0.027708 | 11602.32 | 79.94 | 0.027708
12702.54 | 87.5205 | 0.0275 | 12466.17 | 85.8919 | 0.027708 | 11595.19 | 79.8909 | 0.027708
12698.52 | 87.4928 | 0.0275 | 12469.55 | 85.9152 | 0.027708 | 11588.61 | 79.8455 | 0.027708
12696.05 | 87.4758 | 0.0275 | 12474.58 | 85.9499 | 0.027708 | 11582.85 | 79.8058 | 0.027708
12695.5 | 87.472 | 0.0275 | 12481.26 | 85.9959 | 0.027708 | 11577.91 | 79.7718 | 0.027708
12696.23 | 87.477 | 0.0275 | 12488.57 | 86.0462 | 0.027708 | 11573.7 | 79.7428 | 0.027708
12698.61 | 87.4934 | 0.0275 | 12496.98 | 86.1042 | 0.027708 | 11571.78 | 79.7296 | 0.027708
12702.09 | 87.5174 | 0.0275 | 12507.04 | 86.1735 | 0.027708 | 11572.51 | 79.7346 | 0.027708
12707.02 | 87.5514 | 0.0275 | 12518.11 | 86.2498 | 0.027708 | 11575.71 | 79.7566 | 0.027708
12713.33 | 87.5948 | 0.0275 | 12529.99 | 86.3316 | 0.027792 | 11580.65 | 79.7907 | 0.027708
12720.47 | 87.644 | 0.0275 | 12535.57 | 86.3701 | 0.027792 | 11587.33 | 79.8367 | 0.027708
12728.79 | 87.7014 | 0.0275 | 12533.47 | 86.3556 | 0.027792 | 11595.28 | 79.8915 | 0.027708
12737.93 | 87.7643 | 0.027583 | 12527.89 | 86.3172 | 0.027792 | 11604.15 | 79.9526 | 0.027708
12747.81 | 87.8324 | 0.027583 | 12520.85 | 86.2687 | 0.027792 | 11614.12 | 80.0213 | 0.027708
12750.37 | 87.85 | 0.027583 | 12514.17 | 86.2226 | 0.027792 | 11622.17 | 80.0768 | 0.027792
12745.06 | 87.8135 | 0.027583 | 12508.5 | 86.1836 | 0.027792 | 11621.16 | 80.0698 | 0.027792
12736.38 | 87.7537 | 0.027583 | 12503.93 | 86.1521 | 0.027792 | 11615.22 | 80.0289 | 0.027792
12727.05 | 87.6894 | 0.027583 | 12501.1 | 86.1326 | 0.027792 | 11607.44 | 79.9753 | 0.027792
12718.09 | 87.6276 | 0.027583 | 12499.73 | 86.1231 | 0.027792 | 11599.49 | 79.9205 | 0.027792
12710.32 | 87.5741 | 0.027583 | 12499.82 | 86.1238 | 0.027792 | 11592.08 | 79.8694 | 0.027792
12704.1 | 87.5312 | 0.027583 | 12501.28 | 86.1338 | 0.027792 | 11585.41 | 79.8235 | 0.027792
12699.43 | 87.4991 | 0.027583 | 12504.39 | 86.1552 | 0.027792 | 11579.65 | 79.7838 | 0.027792
12696.51 | 87.479 | 0.027583 | 12508.87 | 86.1861 | 0.027792 | 11574.98 | 79.7516 | 0.027792
12695.5 | 87.472 | 0.027583 | 12514.36 | 86.2239 | 0.027792 | 11570.5 | 79.7207 | 0.027792
12695.87 | 87.4745 | 0.027583 | 12521.49 | 86.2731 | 0.027792 | 11567.21 | 79.6981 | 0.027792
12697.88 | 87.4884 | 0.027583 | 12529.9 | 86.331 | 0.027792 | 11564.74 | 79.6811 | 0.027792
12701.17 | 87.5111 | 0.027583 | 12539.5 | 86.3972 | 0.027792 | 11564.92 | 79.6823 | 0.027792
12705.83 | 87.5432 | 0.027583 | 12550.29 | 86.4715 | 0.027917 | 11567.85 | 79.7025 | 0.027792
12711.6 | 87.5829 | 0.027583 | 12555.6 | 86.5081 | 0.027917 | 11572.7 | 79.7359 | 0.027792
12718.64 | 87.6314 | 0.027708 | 12552.3 | 86.4853 | 0.027917 | 11579.46 | 79.7825 | 0.027792
12726.77 | 87.6874 | 0.027708 | 12545.36 | 86.4375 | 0.027917 | 11587.42 | 79.8373 | 0.027792
12730.07 | 87.7102 | 0.027708 | 12537.4 | 86.3827 | 0.027917 | 11596.75 | 79.9016 | 0.027792
12724.03 | 87.6686 | 0.027708 | 12529.63 | 86.3292 | 0.027917 | 11606.9 | 79.9715 | 0.027792
12713.7 | 87.5974 | 0.027708 | 12522.5 | 86.28 | 0.027917 | 11618.14 | 80.049 | 0.027792
12702.18 | 87.518 | 0.027708 | 12516.92 | 86.2416 | 0.027917 | 11627.93 | 80.1164 | 0.027917
12691.02 | 87.4411 | 0.027708 | 12512.53 | 86.2113 | 0.027917 | 11627.93 | 80.1164 | 0.027917
12680.87 | 87.3712 | 0.027708 | 12509.6 | 86.1911 | 0.027917 | 11622.81 | 80.0812 | 0.027917
12672.55 | 87.3139 | 0.027708 | 12508.23 | 86.1817 | 0.027917 | 11615.49 | 80.0307 | 0.027917
12665.51 | 87.2654 | 0.027708 | 12508.05 | 86.1805 | 0.027917 | 11608.18 | 79.9804 | 0.027917
12660.3 | 87.2295 | 0.027708 | 12509.6 | 86.1911 | 0.027917 | 11601.23 | 79.9325 | 0.027917
12656.82 | 87.2055 | 0.027708 | 12512.99 | 86.2145 | 0.027917 | 11594.83 | 79.8884 | 0.027917
12655.27 | 87.1948 | 0.027708 | 12517.47 | 86.2454 | 0.027917 | 11589.06 | 79.8486 | 0.027917
12654.99 | 87.1929 | 0.027708 | 12523.32 | 86.2857 | 0.027917 | 11584.31 | 79.8159 | 0.027917
12656.64 | 87.2042 | 0.027708 | 12530.54 | 86.3354 | 0.027917 | 11580.29 | 79.7882 | 0.027917
12659.66 | 87.2251 | 0.027708 | 12538.68 | 86.3915 | 0.027917 | 11577.73 | 79.7706 | 0.027917
12663.86 | 87.254 | 0.027708 | 12548.19 | 86.457 | 0.027917 | 11578.27 | 79.7743 | 0.027917
12669.53 | 87.2931 | 0.027708 | 12558.89 | 86.5308 | 0.027917 | 11580.93 | 79.7926 | 0.027917
12676.21 | 87.3391 | 0.027708 | 12570.68 | 86.612 | 0.028 | 11585.86 | 79.8266 | 0.027917
12684.44 | 87.3958 | 0.027708 | 12577.73 | 86.6606 | 0.028 | 11591.81 | 79.8676 | 0.027917
12693.49 | 87.4581 | 0.027708 | 12576.17 | 86.6498 | 0.028 | 11599.58 | 79.9211 | 0.027917
12703.73 | 87.5287 | 0.027792 | 12570.87 | 86.6133 | 0.028 | 11608.72 | 79.9841 | 0.027917
12713.06 | 87.593 | 0.027792 | 12564.38 | 86.5686 | 0.028 | 11619.06 | 80.0553 | 0.027917
12712.78 | 87.5911 | 0.027792 | 12557.61 | 86.5219 | 0.028 | 11629.3 | 80.1259 | 0.028
12706.29 | 87.5463 | 0.027792 | 12551.66 | 86.4809 | 0.028 | 11631.4 | 80.1403 | 0.028
12697.24 | 87.484 | 0.027792 | 12546.73 | 86.447 | 0.028 | 11626.92 | 80.1095 | 0.028
12688.09 | 87.4209 | 0.027792 | 12543.44 | 86.4243 | 0.028 | 11619.88 | 80.061 | 0.028
12679.5 | 87.3618 | 0.027792 | 12541.7 | 86.4123 | 0.028 | 11611.83 | 80.0055 | 0.028
12672.46 | 87.3132 | 0.027792 | 12541.51 | 86.411 | 0.028 | 11604.06 | 79.952 | 0.028
12666.79 | 87.2742 | 0.027792 | 12542.7 | 86.4192 | 0.028 | 11597.02 | 79.9035 | 0.028
12662.86 | 87.2471 | 0.027792 | 12545.72 | 86.44 | 0.028 | 11590.98 | 79.8619 | 0.028
12660.57 | 87.2313 | 0.027792 | 12549.84 | 86.4684 | 0.028 | 11585.86 | 79.8266 | 0.028
12660.21 | 87.2288 | 0.027792 | 12555.14 | 86.5049 | 0.028 | 11581.38 | 79.7957 | 0.028
12661.21 | 87.2357 | 0.027792 | 12562 | 86.5522 | 0.028 | 11577.63 | 79.7699 | 0.028
12663.95 | 87.2546 | 0.027792 | 12569.86 | 86.6063 | 0.028 | 11574.8 | 79.7504 | 0.028
12668.25 | 87.2842 | 0.027792 | 12579.19 | 86.6706 | 0.028 | 11574.53 | 79.7485 | 0.028
12673.92 | 87.3233 | 0.027792 | 12589.61 | 86.7424 | 0.028125 | 11577.54 | 79.7693 | 0.028
12680.6 | 87.3693 | 0.027792 | 12595.92 | 86.7859 | 0.028125 | 11582.11 | 79.8007 | 0.028
12688.55 | 87.4241 | 0.027917 | 12593.54 | 86.7695 | 0.028125 | 11588.7 | 79.8461 | 0.028
12697.6 | 87.4865 | 0.027917 | 12586.41 | 86.7204 | 0.028125 | 11596.84 | 79.9022 | 0.028
12704.46 | 87.5337 | 0.027917 | 12577.91 | 86.6618 | 0.028125 | 11605.98 | 79.9652 | 0.028
12701.54 | 87.5136 | 0.027917 | 12569.4 | 86.6032 | 0.028125 | 11616.04 | 80.0345 | 0.028
12692.76 | 87.4531 | 0.027917 | 12562.36 | 86.5547 | 0.028125 | 11627.01 | 80.1101 | 0.028
12682.24 | 87.3806 | 0.027917 | 12556.51 | 86.5144 | 0.028125 | 11636.71 | 80.1769 | 0.028125
12671.64 | 87.3076 | 0.027917 | 12552.12 | 86.4841 | 0.028125 | 11636.06 | 80.1725 | 0.028125
12662.13 | 87.2421 | 0.027917 | 12549.01 | 86.4627 | 0.028125 | 11631.04 | 80.1379 | 0.028125
12654.26 | 87.1879 | 0.027917 | 12547.64 | 86.4532 | 0.028125 | 11623.81 | 80.0881 | 0.028125
12647.68 | 87.1425 | 0.027917 | 12547.82 | 86.4545 | 0.028125 | 11616.22 | 80.0358 | 0.028125
12642.74 | 87.1085 | 0.027917 | 12549.47 | 86.4658 | 0.028125 | 11609.09 | 79.9866 | 0.028125
12639.63 | 87.0871 | 0.027917 | 12552.21 | 86.4847 | 0.028125 | 11602.78 | 79.9432 | 0.028125
12637.89 | 87.0751 | 0.027917 | 12556.6 | 86.515 | 0.028125 | 11597.11 | 79.9041 | 0.028125
12637.71 | 87.0738 | 0.027917 | 12562.36 | 86.5547 | 0.028125 | 11592.08 | 79.8694 | 0.028125
12639.45 | 87.0858 | 0.027917 | 12569.22 | 86.6019 | 0.028125 | 11588.06 | 79.8417 | 0.028125
12642.56 | 87.1072 | 0.027917 | 12577.45 | 86.6586 | 0.028125 | 11585.22 | 79.8222 | 0.028125
12647.31 | 87.14 | 0.027917 | 12586.6 | 86.7217 | 0.028125 | 11584.68 | 79.8184 | 0.028125
12653.07 | 87.1797 | 0.027917 | 12597.02 | 86.7935 | 0.028125 | 11587.05 | 79.8348 | 0.028125
12660.21 | 87.2288 | 0.027917 | 12608.63 | 86.8735 | 0.028125 | 11591.53 | 79.8656 | 0.028125
12668.53 | 87.2862 | 0.027917 | 12618.14 | 86.939 | 0.028208 | 11597.48 | 79.9066 | 0.028125
12678.22 | 87.3529 | 0.027917 | 12618.78 | 86.9434 | 0.028208 | 11604.88 | 79.9576 | 0.028125
12688.92 | 87.4267 | 0.028 | 12614.3 | 86.9125 | 0.028208 | 11613.11 | 80.0143 | 0.028125
12698.79 | 87.4947 | 0.028 | 12607.9 | 86.8684 | 0.028208 | 11623.17 | 80.0836 | 0.028125
12699.16 | 87.4972 | 0.028 | 12601.04 | 86.8212 | 0.028208 | 11634.05 | 80.1586 | 0.028208
12693.12 | 87.4556 | 0.028 | 12594.92 | 86.779 | 0.028208 | 11640.36 | 80.2021 | 0.028208
12684.25 | 87.3945 | 0.028 | 12590.07 | 86.7456 | 0.028208 | 11637.99 | 80.1858 | 0.028208
12675.02 | 87.3309 | 0.028 | 12586.78 | 86.7229 | 0.028208 | 11631.95 | 80.1441 | 0.028208
12666.7 | 87.2736 | 0.028 | 12584.68 | 86.7084 | 0.028208 | 11624.18 | 80.0906 | 0.028208
12659.75 | 87.2257 | 0.028 | 12584.22 | 86.7053 | 0.028208 | 11616.77 | 80.0395 | 0.028208
12654.35 | 87.1885 | 0.028 | 12585.41 | 86.7135 | 0.028208 | 11609.64 | 79.9904 | 0.028208
12650.42 | 87.1614 | 0.028 | 12587.69 | 86.7292 | 0.028208 | 11603.15 | 79.9457 | 0.028208
12648.41 | 87.1475 | 0.028 | 12591.62 | 86.7563 | 0.028208 | 11597.66 | 79.9079 | 0.028208
12648.14 | 87.1457 | 0.028 | 12597.11 | 86.7941 | 0.028208 | 11592.81 | 79.8745 | 0.028208
12649.23 | 87.1532 | 0.028 | 12603.97 | 86.8414 | 0.028208 | 11588.97 | 79.848 | 0.028208
12651.98 | 87.1721 | 0.028 | 12611.65 | 86.8943 | 0.028208 | 11585.68 | 79.8253 | 0.028208
12656.09 | 87.2005 | 0.028 | 12620.61 | 86.956 | 0.028208 | 11584.86 | 79.8197 | 0.028208
12661.58 | 87.2383 | 0.028 | 12630.58 | 87.0247 | 0.028333 | 11587.24 | 79.8361 | 0.028208
12668.62 | 87.2868 | 0.028 | 12633.6 | 87.0455 | 0.028333 | 11591.9 | 79.8682 | 0.028208
12676.85 | 87.3435 | 0.028 | 12629.21 | 87.0153 | 0.028333 | 11598.12 | 79.911 | 0.028208
12686.08 | 87.4071 | 0.028125 | 12621.07 | 86.9592 | 0.028333 | 11605.71 | 79.9633 | 0.028208
12693.86 | 87.4607 | 0.028125 | 12612.11 | 86.8974 | 0.028333 | 11615.03 | 80.0276 | 0.028208
12691.66 | 87.4455 | 0.028125 | 12603.6 | 86.8388 | 0.028333 | 11625.55 | 80.1 | 0.028208
12683.61 | 87.3901 | 0.028125 | 12596.2 | 86.7878 | 0.028333 | 11636.98 | 80.1788 | 0.028333
12673.37 | 87.3195 | 0.028125 | 12590.34 | 86.7474 | 0.028333 | 11646.58 | 80.2449 | 0.028333
12662.86 | 87.2471 | 0.028125 | 12585.77 | 86.716 | 0.028333 | 11646.4 | 80.2437 | 0.028333
12653.44 | 87.1822 | 0.028125 | 12582.21 | 86.6914 | 0.028333 | 11641.09 | 80.2071 | 0.028333
12645.39 | 87.1267 | 0.028125 | 12580.47 | 86.6794 | 0.028333 | 11633.78 | 80.1567 | 0.028333
12638.63 | 87.0802 | 0.028125 | 12580.19 | 86.6775 | 0.028333 | 11626.19 | 80.1044 | 0.028333
12633.41 | 87.0442 | 0.028125 | 12581.2 | 86.6845 | 0.028333 | 11618.87 | 80.054 | 0.028333
12630.12 | 87.0215 | 0.028125 | 12583.58 | 86.7009 | 0.028333 | 11612.56 | 80.0105 | 0.028333
12628.75 | 87.0121 | 0.028125 | 12587.78 | 86.7298 | 0.028333 | 11607.08 | 79.9728 | 0.028333
12628.84 | 87.0127 | 0.028125 | 12593.36 | 86.7683 | 0.028333 | 11602.05 | 79.9381 | 0.028333
12630.49 | 87.0241 | 0.028125 | 12600.13 | 86.8149 | 0.028333 | 11597.66 | 79.9079 | 0.028333
12633.6 | 87.0455 | 0.028125 | 12608.45 | 86.8722 | 0.028333 | 11594.37 | 79.8852 | 0.028333
12638.26 | 87.0776 | 0.028125 | 12617.5 | 86.9346 | 0.028333 | 11593.45 | 79.8789 | 0.028333
12644.39 | 87.1198 | 0.028125 | 12627.74 | 87.0051 | 0.028333 | 11595.28 | 79.8915 | 0.028333
12651.88 | 87.1715 | 0.028125 | 12639.45 | 87.0858 | 0.028333 | 11599.12 | 79.9179 | 0.028333
12660.02 | 87.2275 | 0.028125 | 12649.32 | 87.1538 | 0.028417 | 11604.7 | 79.9564 | 0.028333
12669.72 | 87.2944 | 0.028125 | 12650.33 | 87.1608 | 0.028417 | 11612.2 | 80.0081 | 0.028333
12680.23 | 87.3668 | 0.028208 | 12645.94 | 87.1305 | 0.028417 | 11620.79 | 80.0672 | 0.028333
12691.48 | 87.4443 | 0.028208 | 12639.54 | 87.0864 | 0.028417 | 11630.21 | 80.1321 | 0.028333
12695.59 | 87.4726 | 0.028208 | 12632.86 | 87.0404 | 0.028417 | 11641.28 | 80.2084 | 0.028333
12691.3 | 87.4431 | 0.028208 | 12626.74 | 86.9982 | 0.028417 | 11651.52 | 80.279 | 0.028417
12683.61 | 87.3901 | 0.028208 | 12621.8 | 86.9642 | 0.028417 | 11652.16 | 80.2834 | 0.028417
12675.02 | 87.3309 | 0.028208 | 12617.87 | 86.9371 | 0.028417 | 11646.95 | 80.2475 | 0.028417
12666.88 | 87.2748 | 0.028208 | 12615.95 | 86.9239 | 0.028417 | 11639.63 | 80.1971 | 0.028417
12659.93 | 87.2269 | 0.028208 | 12615.49 | 86.9207 | 0.028417 | 11632.13 | 80.1454 | 0.028417
12654.35 | 87.1885 | 0.028208 | 12616.41 | 86.9271 | 0.028417 | 11624.82 | 80.095 | 0.028417
12650.7 | 87.1633 | 0.028208 | 12618.78 | 86.9434 | 0.028417 | 11618.05 | 80.0484 | 0.028417
12648.59 | 87.1488 | 0.028208 | 12622.62 | 86.9699 | 0.028417 | 11611.92 | 80.0061 | 0.028417
12648.23 | 87.1463 | 0.028208 | 12627.84 | 87.0058 | 0.028417 | 11606.71 | 79.9702 | 0.028417
12649.32 | 87.1538 | 0.028208 | 12634.24 | 87.0499 | 0.028417 | 11602.69 | 79.9425 | 0.028417
12651.88 | 87.1715 | 0.028208 | 12641.92 | 87.1028 | 0.028417 | 11599.31 | 79.9192 | 0.028417
12656 | 87.1998 | 0.028208 | 12650.7 | 87.1633 | 0.028417 | 11598.3 | 79.9123 | 0.028417
12661.58 | 87.2383 | 0.028208 | 12660.66 | 87.2319 | 0.028542 | 11600.31 | 79.9261 | 0.028417
12668.44 | 87.2856 | 0.028208 | 12667.43 | 87.2786 | 0.028542 | 11604.33 | 79.9538 | 0.028417
12676.57 | 87.3416 | 0.028208 | 12665.14 | 87.2628 | 0.028542 | 11610 | 79.9929 | 0.028417
12685.81 | 87.4052 | 0.028333 | 12658.38 | 87.2162 | 0.028542 | 11617.14 | 80.0421 | 0.028417
12693.22 | 87.4563 | 0.028333 | 12649.6 | 87.1557 | 0.028542 | 11625.73 | 80.1013 | 0.028417
12690.56 | 87.438 | 0.028333 | 12641.09 | 87.0971 | 0.028542 | 11635.24 | 80.1668 | 0.028417
12682.33 | 87.3813 | 0.028333 | 12633.87 | 87.0474 | 0.028542 | 11645.85 | 80.2399 | 0.028417
12672 | 87.3101 | 0.028333 | 12627.74 | 87.0051 | 0.028542 | 11657.65 | 80.3212 | 0.028542
12661.49 | 87.2377 | 0.028333 | 12622.71 | 86.9705 | 0.028542 | 11662.95 | 80.3577 | 0.028542
12651.79 | 87.1708 | 0.028333 | 12619.42 | 86.9478 | 0.028542 | 11660.21 | 80.3388 | 0.028542
12643.56 | 87.1141 | 0.028333 | 12617.5 | 86.9346 | 0.028542 | 11653.53 | 80.2928 | 0.028542
12637.07 | 87.0694 | 0.028333 | 12616.86 | 86.9302 | 0.028542 | 11645.85 | 80.2399 | 0.028542
12632.22 | 87.036 | 0.028333 | 12617.78 | 86.9365 | 0.028542 | 11638.26 | 80.1876 | 0.028542
12628.93 | 87.0133 | 0.028333 | 12620.34 | 86.9541 | 0.028542 | 11631.04 | 80.1379 | 0.028542
12627.1 | 87.0007 | 0.028333 | 12624.27 | 86.9812 | 0.028542 | 11624.63 | 80.0937 | 0.028542
12627.47 | 87.0033 | 0.028333 | 12629.3 | 87.0159 | 0.028542 | 11619.24 | 80.0566 | 0.028542
12628.93 | 87.0133 | 0.028333 | 12635.88 | 87.0612 | 0.028542 | 11614.67 | 80.0251 | 0.028542
12631.86 | 87.0335 | 0.028333 | 12643.75 | 87.1154 | 0.028542 | 11611.1 | 80.0005 | 0.028542
12636.52 | 87.0656 | 0.028333 | 12652.52 | 87.1759 | 0.028542 | 11610.1 | 79.9936 | 0.028542
12642.47 | 87.1066 | 0.028333 | 12662.86 | 87.2471 | 0.028542 | 11611.56 | 80.0036 | 0.028542
12650.15 | 87.1595 | 0.028333 | 12674.47 | 87.3271 | 0.028542 | 11615.03 | 80.0276 | 0.028542
12658.83 | 87.2193 | 0.028333 | 12685.9 | 87.4059 | 0.028625 | 11620.43 | 80.0648 | 0.028542
12668.53 | 87.2862 | 0.028333 | 12689.19 | 87.4285 | 0.028625 | 11626.92 | 80.1095 | 0.028542
12679.13 | 87.3592 | 0.028417 | 12685.9 | 87.4059 | 0.028625 | 11635.24 | 80.1668 | 0.028542
12690.47 | 87.4373 | 0.028417 | 12679.96 | 87.3649 | 0.028625 | 11644.39 | 80.2298 | 0.028542
12695.14 | 87.4695 | 0.028417 | 12673.28 | 87.3189 | 0.028625 | 11654.72 | 80.301 | 0.028625
12691.57 | 87.4449 | 0.028417 | 12667.15 | 87.2767 | 0.028625 | 11660.11 | 80.3382 | 0.028625
12683.89 | 87.392 | 0.028417 | 12662.13 | 87.2421 | 0.028625 | 11657.01 | 80.3168 | 0.028625
12675.57 | 87.3347 | 0.028417 | 12658.1 | 87.2143 | 0.028625 | 11650.24 | 80.2702 | 0.028625
12667.43 | 87.2786 | 0.028417 | 12655.45 | 87.1961 | 0.028625 | 11642.1 | 80.2141 | 0.028625
12660.48 | 87.2307 | 0.028417 | 12654.44 | 87.1891 | 0.028625 | 11634.33 | 80.1605 | 0.028625
12654.9 | 87.1923 | 0.028417 | 12655.08 | 87.1935 | 0.028625 | 11627.2 | 80.1114 | 0.028625
12650.88 | 87.1646 | 0.028417 | 12657.37 | 87.2093 | 0.028625 | 11620.61 | 80.066 | 0.028625
12648.5 | 87.1482 | 0.028417 | 12660.75 | 87.2326 | 0.028625 | 11614.94 | 80.0269 | 0.028625
12647.77 | 87.1431 | 0.028417 | 12665.78 | 87.2672 | 0.028625 | 11610 | 79.9929 | 0.028625
12648.96 | 87.1513 | 0.028417 | 12672 | 87.3101 | 0.028625 | 11605.8 | 79.964 | 0.028625
12651.52 | 87.169 | 0.028417 | 12679.5 | 87.3618 | 0.028625 | 11602.69 | 79.9425 | 0.028625
12655.72 | 87.1979 | 0.028417 | 12688.09 | 87.4209 | 0.028625 | 11600.59 | 79.9281 | 0.028625
12661.21 | 87.2357 | 0.028417 | 12698.24 | 87.4909 | 0.028625 | 11601.41 | 79.9337 | 0.028625
12668.25 | 87.2842 | 0.028417 | 12708.76 | 87.5634 | 0.02875 | 11604.24 | 79.9532 | 0.028625
12676.57 | 87.3416 | 0.028417 | 12711.69 | 87.5835 | 0.02875 | 11609.55 | 79.9898 | 0.028625
12685.9 | 87.4059 | 0.028542 | 12707.39 | 87.5539 | 0.02875 | 11616.5 | 80.0377 | 0.028625
12694.77 | 87.467 | 0.028542 | 12700.07 | 87.5035 | 0.02875 | 11624.82 | 80.095 | 0.028625
12693.95 | 87.4613 | 0.028542 | 12691.75 | 87.4462 | 0.02875 | 11634.97 | 80.1649 | 0.028625
12686.36 | 87.409 | 0.028542 | 12683.89 | 87.392 | 0.02875 | 11646.03 | 80.2411 | 0.028625
12676.02 | 87.3378 | 0.028542 | 12677.4 | 87.3473 | 0.02875 | 11658.01 | 80.3237 | 0.028625
12665.33 | 87.2641 | 0.028542 | 12672.28 | 87.312 | 0.02875 | 11667.61 | 80.3898 | 0.02875
12655.45 | 87.1961 | 0.028542 | 12668.25 | 87.2842 | 0.02875 | 11668.07 | 80.393 | 0.02875
12646.76 | 87.1362 | 0.028542 | 12665.6 | 87.266 | 0.02875 | 11663.41 | 80.3609 | 0.02875
12639.81 | 87.0883 | 0.028542 | 12665.05 | 87.2622 | 0.02875 | 11656.36 | 80.3123 | 0.02875
12634.42 | 87.0512 | 0.028542 | 12665.6 | 87.266 | 0.02875 | 11648.68 | 80.2594 | 0.02875
12630.4 | 87.0235 | 0.028542 | 12667.7 | 87.2805 | 0.02875 | 11641.92 | 80.2128 | 0.02875
12628.2 | 87.0083 | 0.028542 | 12670.9 | 87.3025 | 0.02875 | 11635.61 | 80.1694 | 0.02875
12627.74 | 87.0051 | 0.028542 | 12675.84 | 87.3365 | 0.02875 | 11630.03 | 80.1309 | 0.02875
12628.93 | 87.0133 | 0.028542 | 12682.24 | 87.3806 | 0.02875 | 11625.64 | 80.1007 | 0.02875
12631.77 | 87.0329 | 0.028542 | 12689.65 | 87.4317 | 0.02875 | 11622.99 | 80.0824 | 0.02875
12635.88 | 87.0612 | 0.028542 | 12698.34 | 87.4916 | 0.02875 | 11622.71 | 80.0805 | 0.02875
12641.55 | 87.1003 | 0.028542 | 12708.39 | 87.5608 | 0.02875 | 11624.82 | 80.095 | 0.02875
12648.41 | 87.1475 | 0.028542 | 12719.73 | 87.6389 | 0.02875 | 11628.48 | 80.1202 | 0.02875
12656.73 | 87.2049 | 0.028542 | 12731.16 | 87.7177 | 0.028833 | 11634.05 | 80.1586 | 0.02875
12666.33 | 87.271 | 0.028542 | 12734.55 | 87.741 | 0.028833 | 11640.91 | 80.2059 | 0.02875
12677.12 | 87.3454 | 0.028625 | 12731.16 | 87.7177 | 0.028833 | 11648.78 | 80.2601 | 0.02875
12688.83 | 87.426 | 0.028625 | 12724.58 | 87.6724 | 0.028833 | 11658.1 | 80.3243 | 0.02875
12696.05 | 87.4758 | 0.028625 | 12717.81 | 87.6257 | 0.028833 | 11667.98 | 80.3924 | 0.028833
12693.95 | 87.4613 | 0.028625 | 12711.14 | 87.5798 | 0.028833 | 11671.27 | 80.4151 | 0.028833
12687.27 | 87.4153 | 0.028625 | 12705.19 | 87.5388 | 0.028833 | 11667.34 | 80.388 | 0.028833
12679.13 | 87.3592 | 0.028625 | 12700.9 | 87.5092 | 0.028833 | 11660.11 | 80.3382 | 0.028833
12671 | 87.3032 | 0.028625 | 12697.97 | 87.489 | 0.028833 | 11651.88 | 80.2815 | 0.028833
12664.14 | 87.2559 | 0.028625 | 12696.6 | 87.4796 | 0.028833 | 11643.75 | 80.2254 | 0.028833
12658.29 | 87.2156 | 0.028625 | 12696.96 | 87.4821 | 0.028833 | 11636.16 | 80.1731 | 0.028833
12653.9 | 87.1854 | 0.028625 | 12699.07 | 87.4966 | 0.028833 | 11629.48 | 80.1271 | 0.028833
12651.43 | 87.1684 | 0.028625 | 12702.45 | 87.5199 | 0.028833 | 11623.9 | 80.0887 | 0.028833
12650.33 | 87.1608 | 0.028625 | 12707.11 | 87.552 | 0.028833 | 11619.06 | 80.0553 | 0.028833
12650.88 | 87.1646 | 0.028625 | 12713.24 | 87.5942 | 0.028833 | 11615.22 | 80.0289 | 0.028833
12653.07 | 87.1797 | 0.028625 | 12720.37 | 87.6433 | 0.028833 | 11611.83 | 80.0055 | 0.028833
12656.64 | 87.2042 | 0.028625 | 12729.06 | 87.7032 | 0.028833 | 11610.74 | 79.998 | 0.028833
12661.58 | 87.2383 | 0.028625 | 12738.3 | 87.7669 | 0.028833 | 11612.29 | 80.0087 | 0.028833
12668.16 | 87.2836 | 0.028625 | 12748.72 | 87.8387 | 0.028958 | 11616.13 | 80.0351 | 0.028833
12675.75 | 87.3359 | 0.028625 | 12752.01 | 87.8613 | 0.028958 | 11621.71 | 80.0736 | 0.028833
12684.62 | 87.397 | 0.02875 | 12747.9 | 87.833 | 0.028958 | 11628.84 | 80.1227 | 0.028833
12694.31 | 87.4638 | 0.02875 | 12740.03 | 87.7788 | 0.028958 | 11637.16 | 80.18 | 0.028833
12695.87 | 87.4745 | 0.02875 | 12731.44 | 87.7196 | 0.028958 | 11646.95 | 80.2475 | 0.028833
12689.38 | 87.4298 | 0.02875 | 12723.48 | 87.6648 | 0.028958 | 11657.65 | 80.3212 | 0.028833
12679.96 | 87.3649 | 0.02875 | 12716.44 | 87.6163 | 0.028958 | 11669.53 | 80.4031 | 0.028958
12669.44 | 87.2924 | 0.02875 | 12711.23 | 87.5804 | 0.028958 | 11674.84 | 80.4396 | 0.028958
12659.84 | 87.2263 | 0.02875 | 12707.21 | 87.5527 | 0.028958 | 11672.28 | 80.422 | 0.028958
12651.61 | 87.1696 | 0.02875 | 12704.65 | 87.535 | 0.028958 | 11666.15 | 80.3798 | 0.028958
12644.93 | 87.1236 | 0.02875 | 12703.37 | 87.5262 | 0.028958 | 11658.93 | 80.33 | 0.028958
12639.45 | 87.0858 | 0.02875 | 12703.82 | 87.5293 | 0.028958 | 11651.43 | 80.2784 | 0.028958
12635.88 | 87.0612 | 0.02875 | 12705.47 | 87.5407 | 0.028958 | 11644.11 | 80.2279 | 0.028958
12634.24 | 87.0499 | 0.02875 | 12708.94 | 87.5646 | 0.028958 | 11637.89 | 80.1851 | 0.028958
12634.33 | 87.0505 | 0.02875 | 12713.7 | 87.5974 | 0.028958 | 11632.77 | 80.1498 | 0.028958
12635.97 | 87.0618 | 0.02875 | 12720.1 | 87.6415 | 0.028958 | 11628.29 | 80.1189 | 0.028958
12638.81 | 87.0814 | 0.02875 | 12727.41 | 87.6919 | 0.028958 | 11624.82 | 80.095 | 0.028958
12643.11 | 87.111 | 0.02875 | 12735.92 | 87.7505 | 0.028958 | 11624.18 | 80.0906 | 0.028958
12649.05 | 87.152 | 0.02875 | 12745.7 | 87.8179 | 0.028958 | 11626.19 | 80.1044 | 0.028958
12656.18 | 87.2011 | 0.02875 | 12756.58 | 87.8928 | 0.028958 | 11629.94 | 80.1303 | 0.028958
12664.87 | 87.261 | 0.02875 | 12768.29 | 87.9735 | 0.029042 | 11635.42 | 80.168 | 0.028958
12674.38 | 87.3265 | 0.02875 | 12773.68 | 88.0107 | 0.029042 | 11642.47 | 80.2166 | 0.028958
12684.89 | 87.3989 | 0.028833 | 12771.21 | 87.9936 | 0.029042 | 11650.42 | 80.2714 | 0.028958
12695.59 | 87.4726 | 0.028833 | 12765.27 | 87.9527 | 0.029042 | 11659.66 | 80.3351 | 0.028958
12697.15 | 87.4834 | 0.028833 | 12758.41 | 87.9054 | 0.029042 | 11669.72 | 80.4044 | 0.029042
12691.57 | 87.4449 | 0.028833 | 12751.92 | 87.8607 | 0.029042 | 11672.46 | 80.4232 | 0.029042
12683.25 | 87.3876 | 0.028833 | 12746.25 | 87.8217 | 0.029042 | 11667.8 | 80.3911 | 0.029042
12674.56 | 87.3277 | 0.028833 | 12741.68 | 87.7902 | 0.029042 | 11660.21 | 80.3388 | 0.029042
12666.24 | 87.2704 | 0.028833 | 12738.48 | 87.7681 | 0.029042 | 11652.07 | 80.2828 | 0.029042
12659.02 | 87.2206 | 0.028833 | 12737.02 | 87.7581 | 0.029042 | 11644.29 | 80.2292 | 0.029042
12653.44 | 87.1822 | 0.028833 | 12737.02 | 87.7581 | 0.029042 | 11637.07 | 80.1794 | 0.029042
12649.32 | 87.1538 | 0.028833 | 12738.57 | 87.7687 | 0.029042 | 11630.58 | 80.1347 | 0.029042
12647.13 | 87.1387 | 0.028833 | 12741.31 | 87.7876 | 0.029042 | 11624.91 | 80.0956 | 0.029042
12646.58 | 87.1349 | 0.028833 | 12745.89 | 87.8192 | 0.029042 | 11620.25 | 80.0635 | 0.029042
12648.14 | 87.1457 | 0.028833 | 12751.56 | 87.8582 | 0.029042 | 11616.59 | 80.0383 | 0.029042
12650.97 | 87.1652 | 0.028833 | 12758.6 | 87.9068 | 0.029042 | 11613.48 | 80.0169 | 0.029042
12655.18 | 87.1942 | 0.028833 | 12766.64 | 87.9621 | 0.029042 | 11611.38 | 80.0024 | 0.029042
12660.75 | 87.2326 | 0.028833 | 12776.15 | 88.0277 | 0.029042 | 11612.2 | 80.0081 | 0.029042
12667.61 | 87.2798 | 0.028833 | 12786.3 | 88.0976 | 0.029167 | 11615.4 | 80.0301 | 0.029042
12675.66 | 87.3353 | 0.028833 | 12789.23 | 88.1178 | 0.029167 | 11620.89 | 80.0679 | 0.029042
12685.08 | 87.4002 | 0.028958 | 12784.84 | 88.0875 | 0.029167 | 11627.65 | 80.1145 | 0.029042
12695.5 | 87.472 | 0.028958 | 12777.25 | 88.0353 | 0.029167 | 11635.97 | 80.1718 | 0.029042
12700.9 | 87.5092 | 0.028958 | 12768.65 | 87.976 | 0.029167 | 11645.76 | 80.2393 | 0.029042
12696.6 | 87.4796 | 0.028958 | 12760.61 | 87.9206 | 0.029167 | 11656.46 | 80.313 | 0.029042
12687.91 | 87.4197 | 0.028958 | 12753.75 | 87.8733 | 0.029167 | 11668.07 | 80.393 | 0.029167
12678.22 | 87.3529 | 0.028958 | 12748.35 | 87.8361 | 0.029167 | 11674.47 | 80.4371 | 0.029167
12669.08 | 87.29 | 0.028958 | 12744.33 | 87.8084 | 0.029167 | 11672.46 | 80.4232 | 0.029167
12660.57 | 87.2313 | 0.028958 | 12741.5 | 87.7889 | 0.029167 | 11666.79 | 80.3842 | 0.029167
12653.53 | 87.1828 | 0.028958 | 12740.31 | 87.7807 | 0.029167 | 11659.75 | 80.3357 | 0.029167
12648.23 | 87.1463 | 0.028958 | 12740.77 | 87.7839 | 0.029167 | 11652.43 | 80.2852 | 0.029167
12644.57 | 87.1211 | 0.028958 | 12742.69 | 87.7971 | 0.029167 | 11645.57 | 80.238 | 0.029167
12642.28 | 87.1053 | 0.028958 | 12745.79 | 87.8185 | 0.029167 | 11639.36 | 80.1952 | 0.029167
12641.64 | 87.1009 | 0.028958 | 12750.46 | 87.8507 | 0.029167 | 11634.24 | 80.1599 | 0.029167
12643.11 | 87.111 | 0.028958 | 12756.13 | 87.8897 | 0.029167 | 11629.21 | 80.1253 | 0.029167
12646.03 | 87.1311 | 0.028958 | 12763.17 | 87.9382 | 0.029167 | 11625.64 | 80.1007 | 0.029167
12650.15 | 87.1595 | 0.028958 | 12771.31 | 87.9943 | 0.029167 | 11624.73 | 80.0944 | 0.029167
12656 | 87.1998 | 0.028958 | 12781.09 | 88.0617 | 0.029167 | 11626.46 | 80.1063 | 0.029167
12663.22 | 87.2496 | 0.028958 | 12791.88 | 88.1361 | 0.029167 | 11629.85 | 80.1297 | 0.029167
12671.36 | 87.3057 | 0.028958 | 12803.59 | 88.2167 | 0.02925 | 11635.06 | 80.1656 | 0.029167
12680.78 | 87.3706 | 0.028958 | 12809.62 | 88.2583 | 0.02925 | 11641.83 | 80.2122 | 0.029167
12691.39 | 87.4437 | 0.029042 | 12807.88 | 88.2463 | 0.02925 | 11650.24 | 80.2702 | 0.029167
12703 | 87.5237 | 0.029042 | 12802.3 | 88.2078 | 0.02925 | 11660.02 | 80.3375 | 0.029167
12710.41 | 87.5747 | 0.029042 | 12795.45 | 88.1607 | 0.02925 | 11670.54 | 80.41 | 0.02925
12708.39 | 87.5608 | 0.029042 | 12788.5 | 88.1128 | 0.02925 | 11678.49 | 80.4648 | 0.02925
12701.35 | 87.5123 | 0.029042 | 12782.55 | 88.0718 | 0.02925 | 11677.03 | 80.4547 | 0.02925
12693.03 | 87.455 | 0.029042 | 12777.62 | 88.0378 | 0.02925 | 11671.18 | 80.4144 | 0.02925
12684.71 | 87.3977 | 0.029042 | 12774.51 | 88.0164 | 0.02925 | 11663.77 | 80.3634 | 0.02925
12677.49 | 87.3479 | 0.029042 | 12772.95 | 88.0056 | 0.02925 | 11655.82 | 80.3086 | 0.02925
12671.54 | 87.3069 | 0.029042 | 12772.77 | 88.0044 | 0.02925 | 11648.41 | 80.2575 | 0.02925
12667.34 | 87.278 | 0.029042 | 12774.14 | 88.0138 | 0.02925 | 11641.46 | 80.2097 | 0.02925
12664.78 | 87.2603 | 0.029042 | 12777.07 | 88.034 | 0.02925 | 11635.61 | 80.1694 | 0.02925
12663.59 | 87.2521 | 0.029042 | 12781.18 | 88.0623 | 0.02925 | 11630.49 | 80.1341 | 0.02925
12663.77 | 87.2534 | 0.029042 | 12786.85 | 88.1014 | 0.02925 | 11626.56 | 80.107 | 0.02925
12665.69 | 87.2666 | 0.029042 | 12793.89 | 88.1499 | 0.02925 | 11622.9 | 80.0818 | 0.02925
12669.17 | 87.2906 | 0.029042 | 12802.03 | 88.206 | 0.02925 | 11620.89 | 80.0679 | 0.02925
12674.01 | 87.3239 | 0.029042 | 12811.27 | 88.2697 | 0.02925 | 11621.89 | 80.0748 | 0.02925
12680.05 | 87.3655 | 0.029042 | 12821.23 | 88.3383 | 0.029375 | 11625.27 | 80.0981 | 0.02925
12687.55 | 87.4172 | 0.029042 | 12827.18 | 88.3793 | 0.029375 | 11630.4 | 80.1335 | 0.02925
12696.23 | 87.477 | 0.029167 | 12824.53 | 88.361 | 0.029375 | 11637.25 | 80.1807 | 0.02925
12705.93 | 87.5439 | 0.029167 | 12817.76 | 88.3144 | 0.029375 | 11645.21 | 80.2355 | 0.02925
12713.33 | 87.5948 | 0.029167 | 12809.53 | 88.2577 | 0.029375 | 11654.72 | 80.301 | 0.02925
12710.96 | 87.5785 | 0.029167 | 12801.21 | 88.2003 | 0.029375 | 11665.51 | 80.3754 | 0.02925
12703.18 | 87.5249 | 0.029167 | 12793.89 | 88.1499 | 0.029375 | 11677.4 | 80.4573 | 0.02925
12693.31 | 87.4569 | 0.029167 | 12788.04 | 88.1096 | 0.029375 | 11687.36 | 80.5259 | 0.029375
12683.52 | 87.3895 | 0.029167 | 12783.56 | 88.0787 | 0.029375 | 11687.55 | 80.5272 | 0.029375
12674.56 | 87.3277 | 0.029167 | 12780.63 | 88.0585 | 0.029375 | 11683.07 | 80.4964 | 0.029375
12667.25 | 87.2774 | 0.029167 | 12779.08 | 88.0479 | 0.029375 | 11676.21 | 80.4491 | 0.029375
12661.67 | 87.2389 | 0.029167 | 12779.08 | 88.0479 | 0.029375 | 11668.71 | 80.3974 | 0.029375
12657.1 | 87.2074 | 0.029167 | 12780.27 | 88.0561 | 0.029375 | 11661.94 | 80.3508 | 0.029375
12654.35 | 87.1885 | 0.029167 | 12783.29 | 88.0769 | 0.029375 | 11655.63 | 80.3073 | 0.029375
12653.26 | 87.181 | 0.029167 | 12787.58 | 88.1064 | 0.029375 | 11650.06 | 80.2689 | 0.029375
12653.71 | 87.1841 | 0.029167 | 12793.25 | 88.1455 | 0.029375 | 11644.93 | 80.2336 | 0.029375
12655.63 | 87.1973 | 0.029167 | 12800.2 | 88.1934 | 0.029375 | 11641.19 | 80.2078 | 0.029375
12659.29 | 87.2225 | 0.029167 | 12808.43 | 88.2501 | 0.029375 | 11640.27 | 80.2015 | 0.029375
12664.59 | 87.259 | 0.029167 | 12817.76 | 88.3144 | 0.029375 | 11641.55 | 80.2103 | 0.029375
12671.36 | 87.3057 | 0.029167 | 12828.18 | 88.3862 | 0.029375 | 11644.75 | 80.2323 | 0.029375
12679.13 | 87.3592 | 0.029167 | 12839.61 | 88.4649 | 0.029458 | 11649.32 | 80.2638 | 0.029375
12688 | 87.4203 | 0.029167 | 12848.3 | 88.5248 | 0.029458 | 11655.63 | 80.3073 | 0.029375
12698.34 | 87.4916 | 0.029167 | 12848.57 | 88.5266 | 0.029458 | 11663.22 | 80.3596 | 0.029375
12708.94 | 87.5646 | 0.02925 | 12843.82 | 88.4939 | 0.029458 | 11672.18 | 80.4213 | 0.029375
12719.64 | 87.6383 | 0.02925 | 12837.05 | 88.4473 | 0.029458 | 11682.06 | 80.4894 | 0.029458
12720.83 | 87.6465 | 0.02925 | 12830.38 | 88.4013 | 0.029458 | 11687.82 | 80.5291 | 0.029458
12715.53 | 87.61 | 0.02925 | 12824.62 | 88.3616 | 0.029458 | 11685.26 | 80.5114 | 0.029458
12707.75 | 87.5564 | 0.02925 | 12819.59 | 88.327 | 0.029458 | 11678.59 | 80.4655 | 0.029458
12699.34 | 87.4985 | 0.02925 | 12816.3 | 88.3043 | 0.029458 | 11670.26 | 80.4081 | 0.029458
12691.66 | 87.4455 | 0.02925 | 12814.19 | 88.2898 | 0.029458 | 11662.03 | 80.3514 | 0.029458
12685.17 | 87.4008 | 0.02925 | 12813.55 | 88.2854 | 0.029458 | 11654.44 | 80.2991 | 0.029458
12680.23 | 87.3668 | 0.02925 | 12814.83 | 88.2942 | 0.029458 | 11647.5 | 80.2513 | 0.029458
12677.03 | 87.3447 | 0.02925 | 12817.58 | 88.3131 | 0.029458 | 11641.37 | 80.209 | 0.029458
12675.57 | 87.3347 | 0.02925 | 12821.69 | 88.3414 | 0.029458 | 11636.16 | 80.1731 | 0.029458
12675.66 | 87.3353 | 0.02925 | 12826.72 | 88.3761 | 0.029458 | 11632.04 | 80.1448 | 0.029458
12677.3 | 87.3466 | 0.02925 | 12833.21 | 88.4208 | 0.029458 | 11628.2 | 80.1183 | 0.029458
12680.69 | 87.37 | 0.02925 | 12840.98 | 88.4744 | 0.029458 | 11625.55 | 80.1 | 0.029458
12685.35 | 87.4021 | 0.02925 | 12849.85 | 88.5355 | 0.029458 | 11625.64 | 80.1007 | 0.029458
12691.3 | 87.4431 | 0.02925 | 12860.19 | 88.6067 | 0.029583 | 11628.48 | 80.1202 | 0.029458
12698.79 | 87.4947 | 0.02925 | 12866.86 | 88.6527 | 0.029583 | 11633.41 | 80.1542 | 0.029458
12707.21 | 87.5527 | 0.029375 | 12864.67 | 88.6376 | 0.029583 | 11640 | 80.1996 | 0.029458
12716.62 | 87.6175 | 0.029375 | 12857.9 | 88.5909 | 0.029583 | 11647.86 | 80.2538 | 0.029458
12721.47 | 87.6509 | 0.029375 | 12849.67 | 88.5342 | 0.029583 | 11657.37 | 80.3193 | 0.029458
12716.99 | 87.6201 | 0.029375 | 12841.17 | 88.4757 | 0.029583 | 11667.7 | 80.3905 | 0.029458
12708.03 | 87.5583 | 0.029375 | 12833.76 | 88.4246 | 0.029583 | 11679.23 | 80.4699 | 0.029458
12698.06 | 87.4896 | 0.029375 | 12827.54 | 88.3818 | 0.029583 | 11689.47 | 80.5404 | 0.029583
12688.46 | 87.4235 | 0.029375 | 12822.97 | 88.3503 | 0.029583 | 11690.29 | 80.5461 | 0.029583
12680.05 | 87.3655 | 0.029375 | 12819.77 | 88.3282 | 0.029583 | 11685.26 | 80.5114 | 0.029583
12672.92 | 87.3164 | 0.029375 | 12817.94 | 88.3156 | 0.029583 | 11678.22 | 80.4629 | 0.029583
12667.06 | 87.276 | 0.029375 | 12817.48 | 88.3124 | 0.029583 | 11670.54 | 80.41 | 0.029583
12663.04 | 87.2483 | 0.029375 | 12818.76 | 88.3213 | 0.029583 | 11663.13 | 80.359 | 0.029583
12660.66 | 87.2319 | 0.029375 | 12821.05 | 88.337 | 0.029583 | 11656.64 | 80.3142 | 0.029583
12660.02 | 87.2275 | 0.029375 | 12825.07 | 88.3647 | 0.029583 | 11650.6 | 80.2726 | 0.029583
12661.03 | 87.2345 | 0.029375 | 12830.38 | 88.4013 | 0.029583 | 11645.57 | 80.238 | 0.029583
12663.68 | 87.2528 | 0.029375 | 12836.69 | 88.4448 | 0.029583 | 11641.28 | 80.2084 | 0.029583
12667.8 | 87.2811 | 0.029375 | 12844.64 | 88.4996 | 0.029583 | 11639.54 | 80.1964 | 0.029583
12673.28 | 87.3189 | 0.029375 | 12853.51 | 88.5607 | 0.029583 | 11640.36 | 80.2021 | 0.029583
12680.05 | 87.3655 | 0.029375 | 12863.57 | 88.63 | 0.029583 | 11643.56 | 80.2241 | 0.029583
12688.28 | 87.4222 | 0.029375 | 12875 | 88.7087 | 0.029583 | 11647.95 | 80.2544 | 0.029583
12697.6 | 87.4865 | 0.029375 | 12886.43 | 88.7875 | 0.029667 | 11654.08 | 80.2966 | 0.029583
12707.85 | 87.5571 | 0.029458 | 12889.81 | 88.8108 | 0.029667 | 11661.58 | 80.3483 | 0.029583
12719 | 87.6339 | 0.029458 | 12886.98 | 88.7913 | 0.029667 | 11670.54 | 80.41 | 0.029583
12727.87 | 87.695 | 0.029458 | 12881.22 | 88.7516 | 0.029667 | 11680.41 | 80.478 | 0.029583
12726.68 | 87.6868 | 0.029458 | 12874.63 | 88.7062 | 0.029667 | 11689.1 | 80.5379 | 0.029667
12720.37 | 87.6433 | 0.029458 | 12868.6 | 88.6647 | 0.029667 | 11689.47 | 80.5404 | 0.029667
12711.87 | 87.5848 | 0.029458 | 12863.48 | 88.6294 | 0.029667 | 11684.25 | 80.5045 | 0.029667
12703.64 | 87.5281 | 0.029458 | 12859.36 | 88.601 | 0.029667 | 11676.85 | 80.4535 | 0.029667
12696.14 | 87.4764 | 0.029458 | 12857.08 | 88.5853 | 0.029667 | 11669.08 | 80.4 | 0.029667
12690.11 | 87.4349 | 0.029458 | 12856.44 | 88.5809 | 0.029667 | 11661.39 | 80.347 | 0.029667
12685.72 | 87.4046 | 0.029458 | 12857.17 | 88.5859 | 0.029667 | 11654.26 | 80.2979 | 0.029667
12682.7 | 87.3838 | 0.029458 | 12859.27 | 88.6004 | 0.029667 | 11648.14 | 80.2557 | 0.029667
12681.51 | 87.3756 | 0.029458 | 12862.75 | 88.6243 | 0.029667 | 11642.65 | 80.2179 | 0.029667
12681.69 | 87.3768 | 0.029458 | 12867.59 | 88.6577 | 0.029667 | 11637.89 | 80.1851 | 0.029667
12683.8 | 87.3914 | 0.029458 | 12873.35 | 88.6974 | 0.029667 | 11634.24 | 80.1599 | 0.029667
12687.36 | 87.4159 | 0.029458 | 12880.76 | 88.7484 | 0.029667 | 11631.86 | 80.1435 | 0.029667
12692.39 | 87.4506 | 0.029458 | 12889.54 | 88.8089 | 0.029667 | 11632.32 | 80.1467 | 0.029667
12698.79 | 87.4947 | 0.029458 | 12899.23 | 88.8757 | 0.029792 | 11634.97 | 80.1649 | 0.029667
12706.66 | 87.5489 | 0.029458 | 12905.36 | 88.9179 | 0.029792 | 11639.45 | 80.1958 | 0.029667
12715.62 | 87.6106 | 0.029583 | 12902.98 | 88.9015 | 0.029792 | 11645.85 | 80.2399 | 0.029667
12725.4 | 87.678 | 0.029583 | 12895.76 | 88.8518 | 0.029792 | 11653.71 | 80.2941 | 0.029667
12732.54 | 87.7272 | 0.029583 | 12887.07 | 88.7919 | 0.029792 | 11662.31 | 80.3533 | 0.029667
12729.79 | 87.7083 | 0.029583 | 12878.29 | 88.7314 | 0.029792 | 11672.28 | 80.422 | 0.029667
12721.93 | 87.6541 | 0.029583 | 12870.79 | 88.6797 | 0.029792 | 11682.88 | 80.495 | 0.029792
12712.05 | 87.586 | 0.029583 | 12864.58 | 88.637 | 0.029792 | 11691.02 | 80.5511 | 0.029792
12702.45 | 87.5199 | 0.029583 | 12859.82 | 88.6042 | 0.029792 | 11690.11 | 80.5449 | 0.029792
12693.67 | 87.4594 | 0.029583 | 12856.62 | 88.5821 | 0.029792 | 11684.53 | 80.5064 | 0.029792
12686.27 | 87.4084 | 0.029583 | 12854.7 | 88.5689 | 0.029792 | 11677.3 | 80.4566 | 0.029792
12680.32 | 87.3674 | 0.029583 | 12854.43 | 88.567 | 0.029792 | 11669.62 | 80.4037 | 0.029792
12676.21 | 87.3391 | 0.029583 | 12855.25 | 88.5727 | 0.029792 | 11662.31 | 80.3533 | 0.029792
12673.65 | 87.3214 | 0.029583 | 12857.63 | 88.5891 | 0.029792 | 11655.72 | 80.3079 | 0.029792
12672.82 | 87.3157 | 0.029583 | 12861.47 | 88.6155 | 0.029792 | 11649.78 | 80.267 | 0.029792
12673.65 | 87.3214 | 0.029583 | 12866.68 | 88.6514 | 0.029792 | 11644.57 | 80.2311 | 0.029792
12676.02 | 87.3378 | 0.029583 | 12872.99 | 88.6949 | 0.029792 | 11640.36 | 80.2021 | 0.029792
12679.96 | 87.3649 | 0.029583 | 12880.85 | 88.7491 | 0.029792 | 11638.08 | 80.1864 | 0.029792
12685.17 | 87.4008 | 0.029583 | 12889.36 | 88.8077 | 0.029792 | 11638.63 | 80.1902 | 0.029792
12692.12 | 87.4487 | 0.029583 | 12899.05 | 88.8745 | 0.029792 | 11641.19 | 80.2078 | 0.029792
12699.98 | 87.5029 | 0.029583 | 12910.11 | 88.9507 | 0.029792 | 11645.76 | 80.2393 | 0.029792
12708.94 | 87.5646 | 0.029583 | 12921.82 | 89.0313 | 0.029875 | 11651.88 | 80.2815 | 0.029792
12719.18 | 87.6352 | 0.029583 | 12927.76 | 89.0723 | 0.029875 | 11659.38 | 80.3331 | 0.029792
12730.25 | 87.7114 | 0.029667 | 12926.57 | 89.0641 | 0.029875 | 11668.07 | 80.393 | 0.029792
12740.22 | 87.7801 | 0.029667 | 12921.54 | 89.0294 | 0.029875 | 11678.22 | 80.4629 | 0.029792
12740.77 | 87.7839 | 0.029667 | 12914.87 | 88.9835 | 0.029875 | 11688.09 | 80.5309 | 0.029875
12734.91 | 87.7435 | 0.029667 | 12908.56 | 88.94 | 0.029875 | 11689.19 | 80.5385 | 0.029875
12726.87 | 87.6881 | 0.029667 | 12903.26 | 88.9035 | 0.029875 | 11684.07 | 80.5032 | 0.029875
12718.45 | 87.6301 | 0.029667 | 12898.96 | 88.8738 | 0.029875 | 11676.57 | 80.4516 | 0.029875
12711.05 | 87.5791 | 0.029667 | 12896.21 | 88.8549 | 0.029875 | 11668.71 | 80.3974 | 0.029875
12704.46 | 87.5337 | 0.029667 | 12895.3 | 88.8486 | 0.029875 | 11660.57 | 80.3413 | 0.029875
12699.53 | 87.4998 | 0.029667 | 12895.67 | 88.8512 | 0.029875 | 11653.62 | 80.2934 | 0.029875
12696.42 | 87.4783 | 0.029667 | 12897.77 | 88.8656 | 0.029875 | 11647.22 | 80.2493 | 0.029875
12694.77 | 87.467 | 0.029667 | 12901.34 | 88.8902 | 0.029875 | 11641.92 | 80.2128 | 0.029875
12694.77 | 87.467 | 0.029667 | 12906.27 | 88.9242 | 0.029875 | 11637.25 | 80.1807 | 0.029875
12696.69 | 87.4802 | 0.029667 | 12912.31 | 88.9658 | 0.029875 | 11633.41 | 80.1542 | 0.029875
12699.98 | 87.5029 | 0.029667 | 12919.62 | 89.0162 | 0.029875 | 11630.76 | 80.1359 | 0.029875
12704.74 | 87.5357 | 0.029667 | 12927.85 | 89.0729 | 0.029875 | 11630.58 | 80.1347 | 0.029875
12710.96 | 87.5785 | 0.029667 | 12937.45 | 89.139 | 0.029875 | 11632.96 | 80.1511 | 0.029875
12718.27 | 87.6289 | 0.029667 | 12945.96 | 89.1977 | 0.03 | 11637.35 | 80.1813 | 0.029875
12727.05 | 87.6894 | 0.029667 | 12945.32 | 89.1933 | 0.03 | 11643.56 | 80.2241 | 0.029875
12736.83 | 87.7568 | 0.029792 | 12938.83 | 89.1485 | 0.03 | 11651.34 | 80.2777 | 0.029875
12744.42 | 87.8091 | 0.029792 | 12930.41 | 89.0905 | 0.03 | 11660.3 | 80.3395 | 0.029875
12742.41 | 87.7952 | 0.029792 | 12921.82 | 89.0313 | 0.03 | 11670.45 | 80.4094 | 0.029875
12734.46 | 87.7404 | 0.029792 | 12914.23 | 88.979 | 0.03 | 11681.33 | 80.4844 | 0.029875
12724.49 | 87.6717 | 0.029792 | 12907.55 | 88.933 | 0.03 | 11692.3 | 80.5599 | 0.03
12714.8 | 87.605 | 0.029792 | 12902.43 | 88.8977 | 0.03 | 11694.86 | 80.5776 | 0.03
12705.74 | 87.5425 | 0.029792 | 12898.78 | 88.8726 | 0.03 | 11691.02 | 80.5511 | 0.03
12697.79 | 87.4878 | 0.029792 | 12896.31 | 88.8556 | 0.03 | 11684.35 | 80.5052 | 0.03
12691.11 | 87.4417 | 0.029792 | 12895.39 | 88.8492 | 0.03 | 11676.76 | 80.4529 | 0.03
12686.08 | 87.4071 | 0.029792 | 12895.76 | 88.8518 | 0.03 | 11669.35 | 80.4018 | 0.03
12682.79 | 87.3844 | 0.029792 | 12897.77 | 88.8656 | 0.03 | 11662.58 | 80.3552 | 0.03
12681.15 | 87.3731 | 0.029792 | 12901.43 | 88.8909 | 0.03 | 11656.55 | 80.3136 | 0.03
12681.42 | 87.375 | 0.029792 | 12906.55 | 88.9261 | 0.03 | 11651.15 | 80.2764 | 0.03
12683.07 | 87.3864 | 0.029792 | 12913.04 | 88.9708 | 0.03 | 11646.58 | 80.2449 | 0.03
12686.27 | 87.4084 | 0.029792 | 12920.26 | 89.0206 | 0.03 | 11644.11 | 80.2279 | 0.03
12691.02 | 87.4411 | 0.029792 | 12928.77 | 89.0792 | 0.03 | 11644.66 | 80.2317 | 0.03
12697.24 | 87.484 | 0.029792 | 12938.28 | 89.1447 | 0.03 | 11647.13 | 80.2487 | 0.03
12704.55 | 87.5343 | 0.029792 | 12949.07 | 89.2191 | 0.03 | 11651.43 | 80.2784 | 0.03
12713.24 | 87.5942 | 0.029792 | 12961.05 | 89.3016 | 0.030083 | 11657.19 | 80.318 | 0.03
12722.84 | 87.6604 | 0.029792 | 12967.08 | 89.3432 | 0.030083 | 11664.32 | 80.3672 | 0.03
12733.63 | 87.7347 | 0.029875 | 12965.34 | 89.3312 | 0.030083 | 11672.82 | 80.4257 | 0.03
12744.88 | 87.8122 | 0.029875 | 12959.86 | 89.2934 | 0.030083 | 11682.24 | 80.4906 | 0.03
12750.37 | 87.85 | 0.029875 | 12953.37 | 89.2487 | 0.030083 | 11691.66 | 80.5555 | 0.030083
12747.07 | 87.8273 | 0.029875 | 12947.06 | 89.2052 | 0.030083 | 11693.03 | 80.565 | 0.030083
12740.03 | 87.7788 | 0.029875 | 12941.57 | 89.1674 | 0.030083 | 11688.37 | 80.5329 | 0.030083
12731.9 | 87.7228 | 0.029875 | 12937.64 | 89.1403 | 0.030083 | 11680.96 | 80.4818 | 0.030083
12724.31 | 87.6705 | 0.029875 | 12934.89 | 89.1214 | 0.030083 | 11672.73 | 80.4251 | 0.030083
12717.63 | 87.6245 | 0.029875 | 12933.52 | 89.112 | 0.030083 | 11664.78 | 80.3703 | 0.030083
12712.24 | 87.5873 | 0.029875 | 12933.43 | 89.1113 | 0.030083 | 11657.55 | 80.3205 | 0.030083
12708.49 | 87.5615 | 0.029875 | 12935.17 | 89.1233 | 0.030083 | 11651.06 | 80.2758 | 0.030083
12706.29 | 87.5463 | 0.029875 | 12938.37 | 89.1454 | 0.030083 | 11645.48 | 80.2374 | 0.030083
12705.38 | 87.5401 | 0.029875 | 12942.94 | 89.1769 | 0.030083 | 11640.64 | 80.204 | 0.030083
12706.2 | 87.5457 | 0.029875 | 12948.79 | 89.2172 | 0.030083 | 11636.34 | 80.1744 | 0.030083
12708.85 | 87.564 | 0.029875 | 12955.74 | 89.265 | 0.030083 | 11633.05 | 80.1517 | 0.030083
12712.97 | 87.5924 | 0.029875 | 12964.25 | 89.3237 | 0.030083 | 11632.5 | 80.1479 | 0.030083
12718.64 | 87.6314 | 0.029875 | 12973.76 | 89.3892 | 0.030083 | 11634.42 | 80.1612 | 0.030083
12725.4 | 87.678 | 0.029875 | 12984.09 | 89.4604 | 0.030208 | 11638.9 | 80.192 | 0.030083
12733.45 | 87.7335 | 0.029875 | 12987.02 | 89.4806 | 0.030208 | 11644.75 | 80.2323 | 0.030083
12742.87 | 87.7984 | 0.03 | 12982.9 | 89.4522 | 0.030208 | 11651.98 | 80.2821 | 0.030083
12752.93 | 87.8677 | 0.03 | 12975.22 | 89.3993 | 0.030208 | 11660.48 | 80.3407 | 0.030083
12757.22 | 87.8972 | 0.03 | 12966.9 | 89.3419 | 0.030208 | 11670.63 | 80.4106 | 0.030083
12752.84 | 87.8671 | 0.03 | 12958.76 | 89.2859 | 0.030208 | 11681.69 | 80.4868 | 0.030083
12744.15 | 87.8072 | 0.03 | 12952.09 | 89.2399 | 0.030208 | 11693.03 | 80.565 | 0.030208
12734.18 | 87.7385 | 0.03 | 12946.69 | 89.2027 | 0.030208 | 11696.51 | 80.589 | 0.030208
12724.76 | 87.6736 | 0.03 | 12942.3 | 89.1724 | 0.030208 | 11692.94 | 80.5644 | 0.030208
12716.44 | 87.6163 | 0.03 | 12939.56 | 89.1536 | 0.030208 | 11686.45 | 80.5196 | 0.030208
12709.49 | 87.5684 | 0.03 | 12938.55 | 89.1466 | 0.030208 | 11678.77 | 80.4667 | 0.030208
12704.28 | 87.5325 | 0.03 | 12938.92 | 89.1492 | 0.030208 | 11671.09 | 80.4138 | 0.030208
12700.62 | 87.5073 | 0.03 | 12940.75 | 89.1618 | 0.030208 | 11664.23 | 80.3665 | 0.030208
12698.89 | 87.4954 | 0.03 | 12944.13 | 89.1851 | 0.030208 | 11657.74 | 80.3218 | 0.030208
12699.16 | 87.4972 | 0.03 | 12948.79 | 89.2172 | 0.030208 | 11652.43 | 80.2852 | 0.030208
12700.99 | 87.5098 | 0.03 | 12955.01 | 89.26 | 0.030208 | 11647.68 | 80.2525 | 0.030208
12704.37 | 87.5331 | 0.03 | 12962.24 | 89.3098 | 0.030208 | 11645.03 | 80.2343 | 0.030208
12709.04 | 87.5653 | 0.03 | 12970.65 | 89.3678 | 0.030208 | 11645.12 | 80.2349 | 0.030208
12715.25 | 87.6081 | 0.03 | 12980.25 | 89.4339 | 0.030208 | 11647.04 | 80.2481 | 0.030208
12722.84 | 87.6604 | 0.03 | 12991.31 | 89.5101 | 0.030208 | 11650.79 | 80.2739 | 0.030208
12731.53 | 87.7202 | 0.03 | 13003.2 | 89.592 | 0.030333 | 11656.18 | 80.3111 | 0.030208
12741.31 | 87.7876 | 0.03 | 13009.33 | 89.6343 | 0.030333 | 11663.31 | 80.3602 | 0.030208
12751.92 | 87.8607 | 0.030083 | 13007.86 | 89.6242 | 0.030333 | 11671.45 | 80.4163 | 0.030208
12762.44 | 87.9332 | 0.030083 | 13002.47 | 89.587 | 0.030333 | 11680.87 | 80.4812 | 0.030208
12763.99 | 87.9439 | 0.030083 | 12995.52 | 89.5391 | 0.030333 | 11690.47 | 80.5473 | 0.030292
12758.78 | 87.908 | 0.030083 | 12988.66 | 89.4919 | 0.030333 | 11691.75 | 80.5562 | 0.030292
12751.01 | 87.8545 | 0.030083 | 12982.81 | 89.4516 | 0.030333 | 11686.81 | 80.5221 | 0.030292
12742.32 | 87.7946 | 0.030083 | 12978.33 | 89.4207 | 0.030333 | 11679.23 | 80.4699 | 0.030292
12734.73 | 87.7423 | 0.030083 | 12975.04 | 89.398 | 0.030333 | 11670.72 | 80.4113 | 0.030292
12728.24 | 87.6976 | 0.030083 | 12973.48 | 89.3873 | 0.030333 | 11662.58 | 80.3552 | 0.030292
12723.12 | 87.6623 | 0.030083 | 12973.48 | 89.3873 | 0.030333 | 11655.18 | 80.3042 | 0.030292
12719.28 | 87.6358 | 0.030083 | 12974.95 | 89.3974 | 0.030333 | 11648.59 | 80.2588 | 0.030292
12717.17 | 87.6213 | 0.030083 | 12977.96 | 89.4181 | 0.030333 | 11642.83 | 80.2191 | 0.030292
12716.81 | 87.6188 | 0.030083 | 12982.26 | 89.4478 | 0.030333 | 11637.71 | 80.1838 | 0.030292
12718.27 | 87.6289 | 0.030083 | 12987.84 | 89.4862 | 0.030333 | 11633.41 | 80.1542 | 0.030292
12721.2 | 87.6491 | 0.030083 | 12994.79 | 89.5341 | 0.030333 | 11630.03 | 80.1309 | 0.030292
12725.49 | 87.6786 | 0.030083 | 13002.74 | 89.5889 | 0.030333 | 11628.75 | 80.1221 | 0.030292
12731.07 | 87.7171 | 0.030083 | 13011.98 | 89.6525 | 0.030333 | 11630.67 | 80.1353 | 0.030292
12737.93 | 87.7643 | 0.030083 | 13022.31 | 89.7237 | 0.030417 | 11635.06 | 80.1656 | 0.030292
12746.34 | 87.8223 | 0.030083 | 13028.16 | 89.764 | 0.030417 | 11641.37 | 80.209 | 0.030292
12755.85 | 87.8878 | 0.030208 | 13025.79 | 89.7477 | 0.030417 | 11649.23 | 80.2632 | 0.030292
12764.17 | 87.9451 | 0.030208 | 13019.39 | 89.7036 | 0.030417 | 11658.38 | 80.3262 | 0.030292
12762.53 | 87.9338 | 0.030208 | 13010.97 | 89.6456 | 0.030417 | 11668.62 | 80.3968 | 0.030292
12755.03 | 87.8822 | 0.030208 | 13003.02 | 89.5908 | 0.030417 | 11679.68 | 80.473 | 0.030292
12745.25 | 87.8148 | 0.030208 | 12995.7 | 89.5404 | 0.030417 | 11691.66 | 80.5555 | 0.030417
12735.1 | 87.7448 | 0.030208 | 12989.85 | 89.5001 | 0.030417 | 11699.16 | 80.6072 | 0.030417
12726.04 | 87.6824 | 0.030208 | 12985.46 | 89.4698 | 0.030417 | 11697.6 | 80.5965 | 0.030417
12718.09 | 87.6276 | 0.030208 | 12982.35 | 89.4484 | 0.030417 | 11692.03 | 80.5581 | 0.030417
12711.41 | 87.5816 | 0.030208 | 12980.8 | 89.4377 | 0.030417 | 11684.89 | 80.5089 | 0.030417
12706.11 | 87.5451 | 0.030208 | 12980.98 | 89.439 | 0.030417 | 11677.03 | 80.4547 | 0.030417
12702.36 | 87.5193 | 0.030208 | 12982.54 | 89.4497 | 0.030417 | 11669.99 | 80.4062 | 0.030417
12700.17 | 87.5042 | 0.030208 | 12985.74 | 89.4717 | 0.030417 | 11663.5 | 80.3615 | 0.030417
12699.8 | 87.5016 | 0.030208 | 12990.22 | 89.5026 | 0.030417 | 11657.65 | 80.3212 | 0.030417
12701.08 | 87.5104 | 0.030208 | 12996.07 | 89.5429 | 0.030417 | 11653.26 | 80.291 | 0.030417
12704.01 | 87.5306 | 0.030208 | 13002.74 | 89.5889 | 0.030417 | 11651.34 | 80.2777 | 0.030417
12708.03 | 87.5583 | 0.030208 | 13010.97 | 89.6456 | 0.030417 | 11651.61 | 80.2796 | 0.030417
12713.88 | 87.5986 | 0.030208 | 13020.12 | 89.7086 | 0.030417 | 11653.8 | 80.2947 | 0.030417
12721.11 | 87.6484 | 0.030208 | 13030.45 | 89.7798 | 0.030417 | 11658.1 | 80.3243 | 0.030417
12729.33 | 87.7051 | 0.030208 | 13041.97 | 89.8592 | 0.0305 | 11663.59 | 80.3621 | 0.030417
12738.57 | 87.7687 | 0.030208 | 13048.28 | 89.9026 | 0.0305 | 11670.08 | 80.4069 | 0.030417
12749.18 | 87.8419 | 0.030292 | 13046.45 | 89.89 | 0.0305 | 11677.95 | 80.4611 | 0.030417
12760.61 | 87.9206 | 0.030292 | 13040.78 | 89.851 | 0.0305 | 11687 | 80.5234 | 0.0305
12768.01 | 87.9716 | 0.030292 | 13033.93 | 89.8038 | 0.0305 | 11694.4 | 80.5744 | 0.0305
12766.09 | 87.9584 | 0.030292 | 13027.25 | 89.7578 | 0.0305 | 11692.85 | 80.5637 | 0.0305
12759.14 | 87.9105 | 0.030292 | 13021.4 | 89.7174 | 0.0305 | 11686.54 | 80.5203 | 0.0305
12751.01 | 87.8545 | 0.030292 | 13016.64 | 89.6846 | 0.0305 | 11678.49 | 80.4648 | 0.0305
12743.05 | 87.7996 | 0.030292 | 13013.26 | 89.6614 | 0.0305 | 11669.9 | 80.4056 | 0.0305
12736.01 | 87.7511 | 0.030292 | 13011.43 | 89.6488 | 0.0305 | 11661.94 | 80.3508 | 0.0305
12730.25 | 87.7114 | 0.030292 | 13011.16 | 89.6469 | 0.0305 | 11654.63 | 80.3004 | 0.0305
12726.5 | 87.6856 | 0.030292 | 13012.25 | 89.6544 | 0.0305 | 11648.14 | 80.2557 | 0.0305
12724.21 | 87.6698 | 0.030292 | 13015 | 89.6733 | 0.0305 | 11642.37 | 80.2159 | 0.0305
12723.57 | 87.6654 | 0.030292 | 13019.48 | 89.7042 | 0.0305 | 11637.53 | 80.1826 | 0.0305
12724.67 | 87.673 | 0.030292 | 13024.78 | 89.7407 | 0.0305 | 11633.5 | 80.1548 | 0.0305
12726.96 | 87.6888 | 0.030292 | 13031.46 | 89.7868 | 0.0305 | 11630.03 | 80.1309 | 0.0305
12730.43 | 87.7127 | 0.030292 | 13039.69 | 89.8435 | 0.0305 | 11628.75 | 80.1221 | 0.0305
12735.55 | 87.7479 | 0.030292 | 13048.65 | 89.9052 | 0.0305 | 11630.49 | 80.1341 | 0.0305
12741.95 | 87.792 | 0.030292 | 13058.89 | 89.9758 | 0.030625 | 11634.69 | 80.163 | 0.0305
12749.54 | 87.8443 | 0.030292 | 13065.47 | 90.0211 | 0.030625 | 11640.45 | 80.2027 | 0.0305
12758.6 | 87.9068 | 0.030417 | 13063.19 | 90.0054 | 0.030625 | 11647.86 | 80.2538 | 0.0305
12768.11 | 87.9723 | 0.030417 | 13056.15 | 89.9569 | 0.030625 | 11656.82 | 80.3155 | 0.0305
12769.93 | 87.9848 | 0.030417 | 13047.64 | 89.8982 | 0.030625 | 11666.97 | 80.3854 | 0.0305
12764.08 | 87.9445 | 0.030417 | 13039.41 | 89.8415 | 0.030625 | 11677.76 | 80.4598 | 0.0305
12754.57 | 87.879 | 0.030417 | 13032.01 | 89.7905 | 0.030625 | 11689.19 | 80.5385 | 0.030625
12744.42 | 87.8091 | 0.030417 | 13026.24 | 89.7508 | 0.030625 | 11692.85 | 80.5637 | 0.030625
12734.55 | 87.741 | 0.030417 | 13021.67 | 89.7193 | 0.030625 | 11689.47 | 80.5404 | 0.030625
12726.32 | 87.6843 | 0.030417 | 13018.38 | 89.6966 | 0.030625 | 11682.97 | 80.4957 | 0.030625
12719.09 | 87.6345 | 0.030417 | 13016.28 | 89.6822 | 0.030625 | 11675.66 | 80.4453 | 0.030625
12713.52 | 87.5962 | 0.030417 | 13016.19 | 89.6815 | 0.030625 | 11668.25 | 80.3942 | 0.030625
12709.86 | 87.5709 | 0.030417 | 13017.56 | 89.691 | 0.030625 | 11661.39 | 80.347 | 0.030625
12707.3 | 87.5533 | 0.030417 | 13020.67 | 89.7124 | 0.030625 | 11655.45 | 80.3061 | 0.030625
12706.57 | 87.5483 | 0.030417 | 13024.96 | 89.742 | 0.030625 | 11649.69 | 80.2664 | 0.030625
12707.66 | 87.5558 | 0.030417 | 13030.54 | 89.7804 | 0.030625 | 11644.93 | 80.2336 | 0.030625
12710.32 | 87.5741 | 0.030417 | 13037.22 | 89.8264 | 0.030625 | 11642.19 | 80.2147 | 0.030625
12714.52 | 87.603 | 0.030417 | 13045.17 | 89.8812 | 0.030625 | 11642.19 | 80.2147 | 0.030625
12720.01 | 87.6409 | 0.030417 | 13054.41 | 89.9449 | 0.030625 | 11644.57 | 80.2311 | 0.030625
12727.05 | 87.6894 | 0.030417 | 13064.56 | 90.0148 | 0.030625 | 11648.59 | 80.2588 | 0.030625
12735.37 | 87.7467 | 0.030417 | 13075.62 | 90.091 | 0.030625 | 11654.26 | 80.2979 | 0.030625
12744.7 | 87.811 | 0.030417 | 13086.96 | 90.1692 | 0.030708 | 11661.21 | 80.3457 | 0.030625
12755.4 | 87.8847 | 0.0305 | 13090.25 | 90.1918 | 0.030708 | 11669.35 | 80.4018 | 0.030625
12766.64 | 87.9621 | 0.0305 | 13087.33 | 90.1717 | 0.030708 | 11678.95 | 80.468 | 0.030625
12775.51 | 88.0233 | 0.0305 | 13081.66 | 90.1326 | 0.030708 | 11686.72 | 80.5215 | 0.030708
12774.51 | 88.0164 | 0.0305 | 13075.35 | 90.0892 | 0.030708 | 11685.72 | 80.5146 | 0.030708
12768.38 | 87.9741 | 0.0305 | 13069.59 | 90.0495 | 0.030708 | 11679.59 | 80.4724 | 0.030708
12760.33 | 87.9187 | 0.0305 | 13064.28 | 90.0129 | 0.030708 | 11671.73 | 80.4182 | 0.030708
12752.2 | 87.8627 | 0.0305 | 13060.44 | 89.9864 | 0.030708 | 11663.68 | 80.3628 | 0.030708
12744.88 | 87.8122 | 0.0305 | 13057.97 | 89.9694 | 0.030708 | 11655.82 | 80.3086 | 0.030708
12739.12 | 87.7725 | 0.0305 | 13057.15 | 89.9638 | 0.030708 | 11648.59 | 80.2588 | 0.030708
12735 | 87.7442 | 0.0305 | 13058.25 | 89.9713 | 0.030708 | 11642.01 | 80.2134 | 0.030708
12731.99 | 87.7234 | 0.0305 | 13060.44 | 89.9864 | 0.030708 | 11636.71 | 80.1769 | 0.030708
12730.8 | 87.7152 | 0.0305 | 13064.28 | 90.0129 | 0.030708 | 11631.77 | 80.1429 | 0.030708
12731.62 | 87.7209 | 0.0305 | 13069.59 | 90.0495 | 0.030708 | 11627.93 | 80.1164 | 0.030708
12733.54 | 87.7341 | 0.0305 | 13075.71 | 90.0916 | 0.030708 | 11624.73 | 80.0944 | 0.030708
12737.2 | 87.7593 | 0.0305 | 13083.39 | 90.1446 | 0.030708 | 11623.35 | 80.0849 | 0.030708
12742.32 | 87.7946 | 0.0305 | 13091.99 | 90.2038 | 0.030708 | 11625 | 80.0962 | 0.030708
12748.72 | 87.8387 | 0.0305 | 13101.77 | 90.2712 | 0.030833 | 11629.02 | 80.1239 | 0.030708
12756.13 | 87.8897 | 0.0305 | 13107.81 | 90.3128 | 0.030833 | 11634.97 | 80.1649 | 0.030708
12764.81 | 87.9495 | 0.0305 | 13104.79 | 90.292 | 0.030833 | 11642.47 | 80.2166 | 0.030708
12774.69 | 88.0176 | 0.030625 | 13097.48 | 90.2416 | 0.030833 | 11651.52 | 80.279 | 0.030708
12782.55 | 88.0718 | 0.030625 | 13088.7 | 90.1811 | 0.030833 | 11661.85 | 80.3501 | 0.030708
12780.82 | 88.0598 | 0.030625 | 13080.1 | 90.1219 | 0.030833 | 11672.73 | 80.4251 | 0.030708
12773.41 | 88.0088 | 0.030625 | 13072.79 | 90.0715 | 0.030833 | 11684.8 | 80.5083 | 0.030833
12763.53 | 87.9407 | 0.030625 | 13066.66 | 90.0293 | 0.030833 | 11692.58 | 80.5619 | 0.030833
12754.12 | 87.8759 | 0.030625 | 13061.91 | 89.9966 | 0.030833 | 11691.48 | 80.5543 | 0.030833
12745.61 | 87.8173 | 0.030625 | 13058.52 | 89.9732 | 0.030833 | 11685.9 | 80.5159 | 0.030833
12738.66 | 87.7694 | 0.030625 | 13056.51 | 89.9594 | 0.030833 | 11678.77 | 80.4667 | 0.030833
12733.08 | 87.7309 | 0.030625 | 13056.05 | 89.9562 | 0.030833 | 11671.09 | 80.4138 | 0.030833
12729.24 | 87.7045 | 0.030625 | 13056.88 | 89.9619 | 0.030833 | 11664.23 | 80.3665 | 0.030833
12727.05 | 87.6894 | 0.030625 | 13059.71 | 89.9814 | 0.030833 | 11658.1 | 80.3243 | 0.030833
12726.5 | 87.6856 | 0.030625 | 13063.83 | 90.0098 | 0.030833 | 11652.8 | 80.2878 | 0.030833
12727.41 | 87.6919 | 0.030625 | 13069.13 | 90.0463 | 0.030833 | 11647.59 | 80.2519 | 0.030833
12730.25 | 87.7114 | 0.030625 | 13075.9 | 90.093 | 0.030833 | 11645.03 | 80.2343 | 0.030833
12734.27 | 87.7391 | 0.030625 | 13083.76 | 90.1471 | 0.030833 | 11644.93 | 80.2336 | 0.030833
12739.85 | 87.7776 | 0.030625 | 13092.45 | 90.207 | 0.030833 | 11647.04 | 80.2481 | 0.030833
12746.62 | 87.8242 | 0.030625 | 13102.41 | 90.2756 | 0.030833 | 11650.7 | 80.2733 | 0.030833
12754.85 | 87.8809 | 0.030625 | 13113.39 | 90.3513 | 0.030833 | 11656.55 | 80.3136 | 0.030833
12764.27 | 87.9458 | 0.030625 | 13124.45 | 90.4275 | 0.030917 | 11663.5 | 80.3615 | 0.030833
12774.23 | 88.0144 | 0.030708 | 13127.74 | 90.4501 | 0.030917 | 11671.82 | 80.4188 | 0.030833
12785.3 | 88.0907 | 0.030708 | 13124.91 | 90.4306 | 0.030917 | 11681.33 | 80.4844 | 0.030833
12792.7 | 88.1417 | 0.030708 | 13118.87 | 90.389 | 0.030917 | 11691.66 | 80.5555 | 0.030917
12790.69 | 88.1279 | 0.030708 | 13112.2 | 90.3431 | 0.030917 | 11696.14 | 80.5864 | 0.030917
12783.56 | 88.0787 | 0.030708 | 13106.16 | 90.3014 | 0.030917 | 11692.94 | 80.5644 | 0.030917
12774.87 | 88.0189 | 0.030708 | 13100.95 | 90.2655 | 0.030917 | 11686.27 | 80.5184 | 0.030917
12766.19 | 87.959 | 0.030708 | 13096.93 | 90.2378 | 0.030917 | 11678.13 | 80.4623 | 0.030917
12758.5 | 87.9061 | 0.030708 | 13094.37 | 90.2202 | 0.030917 | 11669.99 | 80.4062 | 0.030917
12752.1 | 87.862 | 0.030708 | 13093.36 | 90.2133 | 0.030917 | 11662.77 | 80.3565 | 0.030917
12747.26 | 87.8286 | 0.030708 | 13094.09 | 90.2183 | 0.030917 | 11656.27 | 80.3117 | 0.030917
12744.61 | 87.8104 | 0.030708 | 13096.11 | 90.2322 | 0.030917 | 11650.42 | 80.2714 | 0.030917
12743.05 | 87.7996 | 0.030708 | 13099.49 | 90.2555 | 0.030917 | 11645.3 | 80.2361 | 0.030917
12743.6 | 87.8034 | 0.030708 | 13104.33 | 90.2888 | 0.030917 | 11640.55 | 80.2034 | 0.030917
12745.7 | 87.8179 | 0.030708 | 13110.46 | 90.3311 | 0.030917 | 11636.98 | 80.1788 | 0.030917
12749.54 | 87.8443 | 0.030708 | 13117.87 | 90.3821 | 0.030917 | 11635.61 | 80.1694 | 0.030917
12755.12 | 87.8828 | 0.030708 | 13126.19 | 90.4394 | 0.030917 | 11637.07 | 80.1794 | 0.030917
12761.52 | 87.9269 | 0.030708 | 13136.16 | 90.5081 | 0.030917 | 11641 | 80.2065 | 0.030917
12769.48 | 87.9817 | 0.030708 | 13144.29 | 90.5642 | 0.031042 | 11646.67 | 80.2456 | 0.030917
12778.44 | 88.0435 | 0.030833 | 13144.29 | 90.5642 | 0.031042 | 11653.99 | 80.296 | 0.030917
12787.86 | 88.1084 | 0.030833 | 13138.08 | 90.5214 | 0.031042 | 11662.49 | 80.3546 | 0.030917
12789.23 | 88.1178 | 0.030833 | 13129.57 | 90.4627 | 0.031042 | 11672.37 | 80.4226 | 0.030917
12782.46 | 88.0711 | 0.030833 | 13121.25 | 90.4054 | 0.031042 | 11683.25 | 80.4976 | 0.030917
12772.68 | 88.0038 | 0.030833 | 13113.66 | 90.3531 | 0.031042 | 11694.77 | 80.577 | 0.031042
12761.8 | 87.9288 | 0.030833 | 13107.26 | 90.309 | 0.031042 | 11699.25 | 80.6078 | 0.031042
12751.56 | 87.8582 | 0.030833 | 13102.14 | 90.2737 | 0.031042 | 11696.42 | 80.5883 | 0.031042
12742.41 | 87.7952 | 0.030833 | 13098.3 | 90.2473 | 0.031042 | 11690.38 | 80.5467 | 0.031042
12734.91 | 87.7435 | 0.030833 | 13095.74 | 90.2296 | 0.031042 | 11682.88 | 80.495 | 0.031042
12729.24 | 87.7045 | 0.030833 | 13095.01 | 90.2246 | 0.031042 | 11675.38 | 80.4434 | 0.031042
12725.13 | 87.6761 | 0.030833 | 13095.74 | 90.2296 | 0.031042 | 11668.34 | 80.3949 | 0.031042
12722.57 | 87.6585 | 0.030833 | 13098.21 | 90.2467 | 0.031042 | 11661.94 | 80.3508 | 0.031042
12722.02 | 87.6547 | 0.030833 | 13101.87 | 90.2719 | 0.031042 | 11656.46 | 80.313 | 0.031042
12722.93 | 87.661 | 0.030833 | 13106.9 | 90.3065 | 0.031042 | 11651.61 | 80.2796 | 0.031042
12725.4 | 87.678 | 0.030833 | 13113.39 | 90.3513 | 0.031042 | 11648.32 | 80.2569 | 0.031042
12729.33 | 87.7051 | 0.030833 | 13120.79 | 90.4022 | 0.031042 | 11647.4 | 80.2506 | 0.031042
12734.55 | 87.741 | 0.030833 | 13129.48 | 90.4621 | 0.031042 | 11649.14 | 80.2626 | 0.031042
12741.04 | 87.7858 | 0.030833 | 13139.27 | 90.5296 | 0.031042 | 11652.71 | 80.2872 | 0.031042
12749.09 | 87.8412 | 0.030833 | 13150.33 | 90.6058 | 0.031042 | 11658.47 | 80.3269 | 0.031042
12758.14 | 87.9036 | 0.030833 | 13162.31 | 90.6883 | 0.031125 | 11665.6 | 80.376 | 0.031042
12768.2 | 87.9729 | 0.030833 | 13167.98 | 90.7274 | 0.031125 | 11673.74 | 80.4321 | 0.031042
12779.26 | 88.0491 | 0.030917 | 13166.42 | 90.7166 | 0.031125 | 11683.16 | 80.497 | 0.031042
12789.96 | 88.1228 | 0.030917 | 13161.21 | 90.6807 | 0.031125 | 11693.49 | 80.5681 | 0.031125
12791.79 | 88.1354 | 0.030917 | 13154.9 | 90.6373 | 0.031125 | 11699.34 | 80.6085 | 0.031125
12786.85 | 88.1014 | 0.030917 | 13148.59 | 90.5938 | 0.031125 | 11696.78 | 80.5908 | 0.031125
12779.26 | 88.0491 | 0.030917 | 13143.01 | 90.5553 | 0.031125 | 11690.38 | 80.5467 | 0.031125
12771.03 | 87.9924 | 0.030917 | 13138.63 | 90.5252 | 0.031125 | 11682.43 | 80.4919 | 0.031125
12763.26 | 87.9389 | 0.030917 | 13135.52 | 90.5037 | 0.031125 | 11674.56 | 80.4377 | 0.031125
12756.86 | 87.8948 | 0.030917 | 13134.33 | 90.4955 | 0.031125 | 11666.88 | 80.3848 | 0.031125
12751.92 | 87.8607 | 0.030917 | 13134.6 | 90.4974 | 0.031125 | 11660.02 | 80.3375 | 0.031125
12748.54 | 87.8374 | 0.030917 | 13136.43 | 90.51 | 0.031125 | 11654.17 | 80.2972 | 0.031125
12746.98 | 87.8267 | 0.030917 | 13139.54 | 90.5314 | 0.031125 | 11649.05 | 80.262 | 0.031125
12747.07 | 87.8273 | 0.030917 | 13144.11 | 90.5629 | 0.031125 | 11644.48 | 80.2305 | 0.031125
12748.81 | 87.8393 | 0.030917 | 13149.69 | 90.6014 | 0.031125 | 11640.82 | 80.2052 | 0.031125
12752.01 | 87.8613 | 0.030917 | 13156.91 | 90.6511 | 0.031125 | 11638.9 | 80.192 | 0.031125
12756.58 | 87.8928 | 0.030917 | 13165.14 | 90.7078 | 0.031125 | 11640.27 | 80.2015 | 0.031125
12762.71 | 87.9351 | 0.030917 | 13174.38 | 90.7715 | 0.031125 | 11643.84 | 80.2261 | 0.031125
12769.93 | 87.9848 | 0.030917 | 13183.34 | 90.8332 | 0.03125 | 11649.42 | 80.2645 | 0.031125
12778.44 | 88.0435 | 0.031042 | 13183.34 | 90.8332 | 0.03125 | 11656.36 | 80.3123 | 0.031125
12788.04 | 88.1096 | 0.031042 | 13177.76 | 90.7948 | 0.03125 | 11664.96 | 80.3716 | 0.031125
12794.17 | 88.1518 | 0.031042 | 13169.44 | 90.7374 | 0.03125 | 11674.38 | 80.4365 | 0.031125
12790.33 | 88.1254 | 0.031042 | 13160.75 | 90.6776 | 0.03125 | 11684.89 | 80.5089 | 0.031125
12781.73 | 88.0661 | 0.031042 | 13152.8 | 90.6228 | 0.03125 | 11696.78 | 80.5908 | 0.03125
12771.58 | 87.9962 | 0.031042 | 13146.21 | 90.5774 | 0.03125 | 11705.1 | 80.6481 | 0.03125
12761.52 | 87.9269 | 0.031042 | 13140.82 | 90.5402 | 0.03125 | 11704.37 | 80.6431 | 0.03125
12752.29 | 87.8633 | 0.031042 | 13136.89 | 90.5132 | 0.03125 | 11698.89 | 80.6054 | 0.03125
12744.61 | 87.8104 | 0.031042 | 13134.33 | 90.4955 | 0.03125 | 11691.66 | 80.5555 | 0.03125
12738.39 | 87.7675 | 0.031042 | 13133.6 | 90.4905 | 0.03125 | 11683.98 | 80.5026 | 0.03125
12733.91 | 87.7366 | 0.031042 | 13133.96 | 90.493 | 0.03125 | 11676.94 | 80.4541 | 0.03125
12730.98 | 87.7165 | 0.031042 | 13136.06 | 90.5075 | 0.03125 | 11670.81 | 80.4119 | 0.03125
12730.07 | 87.7102 | 0.031042 | 13139.72 | 90.5327 | 0.03125 | 11664.78 | 80.3703 | 0.03125
12730.52 | 87.7133 | 0.031042 | 13144.75 | 90.5673 | 0.03125 | 11659.75 | 80.3357 | 0.03125
12732.54 | 87.7272 | 0.031042 | 13150.97 | 90.6102 | 0.03125 | 11656.18 | 80.3111 | 0.03125
12736.38 | 87.7537 | 0.031042 | 13158.47 | 90.6619 | 0.03125 | 11655.08 | 80.3035 | 0.03125
12740.95 | 87.7851 | 0.031042 | 13166.61 | 90.7179 | 0.03125 | 11656.55 | 80.3136 | 0.03125
12747.35 | 87.8292 | 0.031042 | 13176.02 | 90.7828 | 0.03125 | 11659.75 | 80.3357 | 0.03125
12755.12 | 87.8828 | 0.031042 | 13186.54 | 90.8553 | 0.03125 | 11664.87 | 80.371 | 0.03125
12763.53 | 87.9407 | 0.031042 | 13198.34 | 90.9366 | 0.031333 | 11671.36 | 80.4157 | 0.03125
12773.5 | 88.0094 | 0.031042 | 13205.83 | 90.9882 | 0.031333 | 11679.04 | 80.4686 | 0.03125
12784.29 | 88.0838 | 0.031125 | 13204.83 | 90.9813 | 0.031333 | 11688.19 | 80.5316 | 0.03125
12794.53 | 88.1543 | 0.031125 | 13199.62 | 90.9454 | 0.031333 | 11698.43 | 80.6022 | 0.031333
12795.17 | 88.1587 | 0.031125 | 13192.94 | 90.8994 | 0.031333 | 11703.55 | 80.6375 | 0.031333
12789.41 | 88.119 | 0.031125 | 13186.45 | 90.8546 | 0.031333 | 11700.53 | 80.6167 | 0.031333
12781.36 | 88.0636 | 0.031125 | 13180.51 | 90.8137 | 0.031333 | 11694.04 | 80.5719 | 0.031333
12773.41 | 88.0088 | 0.031125 | 13176.02 | 90.7828 | 0.031333 | 11686.08 | 80.5171 | 0.031333
12765.55 | 87.9546 | 0.031125 | 13173.19 | 90.7633 | 0.031333 | 11678.13 | 80.4623 | 0.031333
12759.33 | 87.9118 | 0.031125 | 13171.73 | 90.7532 | 0.031333 | 11670.36 | 80.4088 | 0.031333
12754.21 | 87.8765 | 0.031125 | 13171.64 | 90.7526 | 0.031333 | 11663.59 | 80.3621 | 0.031333
12750.82 | 87.8531 | 0.031125 | 13173.37 | 90.7645 | 0.031333 | 11657.46 | 80.3199 | 0.031333
12749.27 | 87.8425 | 0.031125 | 13176.39 | 90.7853 | 0.031333 | 11652.07 | 80.2828 | 0.031333
12749.18 | 87.8419 | 0.031125 | 13180.87 | 90.8162 | 0.031333 | 11647.5 | 80.2513 | 0.031333
12750.82 | 87.8531 | 0.031125 | 13186.72 | 90.8565 | 0.031333 | 11643.93 | 80.2267 | 0.031333
12753.48 | 87.8715 | 0.031125 | 13193.58 | 90.9038 | 0.031333 | 11641.92 | 80.2128 | 0.031333
12758.23 | 87.9042 | 0.031125 | 13201.63 | 90.9592 | 0.031333 | 11643.01 | 80.2203 | 0.031333
12764.27 | 87.9458 | 0.031125 | 13210.41 | 91.0197 | 0.031333 | 11646.4 | 80.2437 | 0.031333
12771.21 | 87.9936 | 0.031125 | 13220.28 | 91.0877 | 0.031458 | 11651.79 | 80.2808 | 0.031333
12779.44 | 88.0503 | 0.031125 | 13223.03 | 91.1067 | 0.031458 | 11658.93 | 80.33 | 0.031333
12788.68 | 88.114 | 0.03125 | 13218.73 | 91.077 | 0.031458 | 11667.15 | 80.3867 | 0.031333
12798.19 | 88.1795 | 0.03125 | 13210.86 | 91.0228 | 0.031458 | 11676.66 | 80.4522 | 0.031333
12798.46 | 88.1814 | 0.03125 | 13202.18 | 90.963 | 0.031458 | 11687.09 | 80.5241 | 0.031333
12792.06 | 88.1373 | 0.03125 | 13194.13 | 90.9076 | 0.031458 | 11698.52 | 80.6028 | 0.031458
12782.65 | 88.0725 | 0.03125 | 13187.18 | 90.8597 | 0.031458 | 11704.28 | 80.6425 | 0.031458
12773.04 | 88.0062 | 0.03125 | 13181.79 | 90.8225 | 0.031458 | 11702.18 | 80.628 | 0.031458
12763.63 | 87.9414 | 0.03125 | 13177.85 | 90.7954 | 0.031458 | 11695.96 | 80.5852 | 0.031458
12755.76 | 87.8872 | 0.03125 | 13174.93 | 90.7753 | 0.031458 | 11688.64 | 80.5347 | 0.031458
12749.54 | 87.8443 | 0.03125 | 13173.46 | 90.7651 | 0.031458 | 11681.15 | 80.4831 | 0.031458
12744.88 | 87.8122 | 0.03125 | 13173.92 | 90.7683 | 0.031458 | 11673.92 | 80.4333 | 0.031458
12741.68 | 87.7902 | 0.03125 | 13175.57 | 90.7797 | 0.031458 | 11667.61 | 80.3898 | 0.031458
12739.94 | 87.7782 | 0.03125 | 13179.04 | 90.8036 | 0.031458 | 11662.13 | 80.3521 | 0.031458
12740.12 | 87.7794 | 0.03125 | 13183.61 | 90.8351 | 0.031458 | 11657.28 | 80.3187 | 0.031458
12741.77 | 87.7908 | 0.03125 | 13188.92 | 90.8717 | 0.031458 | 11653.07 | 80.2897 | 0.031458
12744.97 | 87.8128 | 0.03125 | 13196.42 | 90.9233 | 0.031458 | 11651.61 | 80.2796 | 0.031458
12749.45 | 87.8437 | 0.03125 | 13204.37 | 90.9781 | 0.031458 | 11652.8 | 80.2878 | 0.031458
12755.67 | 87.8866 | 0.03125 | 13213.61 | 91.0418 | 0.031458 | 11655.72 | 80.3079 | 0.031458
12763.44 | 87.9401 | 0.03125 | 13224.21 | 91.1148 | 0.031458 | 11660.66 | 80.3419 | 0.031458
12772.22 | 88.0006 | 0.03125 | 13236.01 | 91.1961 | 0.031542 | 11666.97 | 80.3854 | 0.031458
12782.01 | 88.068 | 0.03125 | 13245.34 | 91.2604 | 0.031542 | 11674.56 | 80.4377 | 0.031458
12792.8 | 88.1424 | 0.031333 | 13245.79 | 91.2635 | 0.031542 | 11683.89 | 80.502 | 0.031458
12803.31 | 88.2148 | 0.031333 | 13241.13 | 91.2314 | 0.031542 | 11693.95 | 80.5713 | 0.031458
12804.68 | 88.2242 | 0.031333 | 13234.55 | 91.186 | 0.031542 | 11703.09 | 80.6343 | 0.031542
12799.56 | 88.189 | 0.031333 | 13227.78 | 91.1394 | 0.031542 | 11702.73 | 80.6318 | 0.031542
12791.88 | 88.1361 | 0.031333 | 13222.11 | 91.1003 | 0.031542 | 11697.51 | 80.5958 | 0.031542
12783.38 | 88.0775 | 0.031333 | 13217.26 | 91.0669 | 0.031542 | 11690.75 | 80.5493 | 0.031542
12775.51 | 88.0233 | 0.031333 | 13213.7 | 91.0424 | 0.031542 | 11683.34 | 80.4982 | 0.031542
12769.11 | 87.9792 | 0.031333 | 13211.87 | 91.0298 | 0.031542 | 11676.12 | 80.4485 | 0.031542
12763.99 | 87.9439 | 0.031333 | 13211.87 | 91.0298 | 0.031542 | 11669.26 | 80.4012 | 0.031542
12760.7 | 87.9212 | 0.031333 | 13213.24 | 91.0392 | 0.031542 | 11663.13 | 80.359 | 0.031542
12758.87 | 87.9086 | 0.031333 | 13215.71 | 91.0562 | 0.031542 | 11657.65 | 80.3212 | 0.031542
12758.78 | 87.908 | 0.031333 | 13219.73 | 91.0839 | 0.031542 | 11652.62 | 80.2866 | 0.031542
12760.42 | 87.9193 | 0.031333 | 13225.04 | 91.1205 | 0.031542 | 11648.87 | 80.2607 | 0.031542
12763.35 | 87.9395 | 0.031333 | 13231.8 | 91.1671 | 0.031542 | 11646.49 | 80.2443 | 0.031542
12768.01 | 87.9716 | 0.031333 | 13239.39 | 91.2194 | 0.031542 | 11647.04 | 80.2481 | 0.031542
12774.23 | 88.0144 | 0.031333 | 13248.35 | 91.2811 | 0.031542 | 11650.15 | 80.2695 | 0.031542
12781.46 | 88.0643 | 0.031333 | 13258.05 | 91.348 | 0.031667 | 11654.99 | 80.3029 | 0.031542
12789.69 | 88.121 | 0.031333 | 13260.06 | 91.3618 | 0.031667 | 11661.3 | 80.3464 | 0.031542
12799.2 | 88.1865 | 0.031458 | 13254.76 | 91.3253 | 0.031667 | 11669.53 | 80.4031 | 0.031542
12807.52 | 88.2438 | 0.031458 | 13246.34 | 91.2673 | 0.031667 | 11678.95 | 80.468 | 0.031542
12805.69 | 88.2312 | 0.031458 | 13237.38 | 91.2055 | 0.031667 | 11689.65 | 80.5417 | 0.031542
12798.28 | 88.1801 | 0.031458 | 13229.15 | 91.1488 | 0.031667 | 11701.17 | 80.6211 | 0.031667
12788.59 | 88.1134 | 0.031458 | 13222.2 | 91.101 | 0.031667 | 11710.13 | 80.6828 | 0.031667
12778.71 | 88.0453 | 0.031458 | 13216.26 | 91.06 | 0.031667 | 11709.95 | 80.6816 | 0.031667
12769.75 | 87.9836 | 0.031458 | 13211.87 | 91.0298 | 0.031667 | 11704.55 | 80.6443 | 0.031667
12762.25 | 87.9319 | 0.031458 | 13209.04 | 91.0103 | 0.031667 | 11697.24 | 80.594 | 0.031667
12755.85 | 87.8878 | 0.031458 | 13207.66 | 91.0008 | 0.031667 | 11689.47 | 80.5404 | 0.031667
12751.28 | 87.8563 | 0.031458 | 13207.85 | 91.0021 | 0.031667 | 11682.43 | 80.4919 | 0.031667
12748.45 | 87.8368 | 0.031458 | 13209.31 | 91.0121 | 0.031667 | 11675.75 | 80.4459 | 0.031667
12747.26 | 87.8286 | 0.031458 | 13212.42 | 91.0336 | 0.031667 | 11669.81 | 80.405 | 0.031667
12747.81 | 87.8324 | 0.031458 | 13217.17 | 91.0663 | 0.031667 | 11665.05 | 80.3722 | 0.031667
12749.54 | 87.8443 | 0.031458 | 13222.93 | 91.106 | 0.031667 | 11660.66 | 80.3419 | 0.031667
12753.11 | 87.8689 | 0.031458 | 13229.61 | 91.152 | 0.031667 | 11659.2 | 80.3319 | 0.031667
12758.05 | 87.903 | 0.031458 | 13237.75 | 91.2081 | 0.031667 | 11660.39 | 80.3401 | 0.031667
12763.99 | 87.9439 | 0.031458 | 13246.98 | 91.2717 | 0.031667 | 11663.68 | 80.3628 | 0.031667
12771.49 | 87.9956 | 0.031458 | 13257.41 | 91.3436 | 0.031667 | 11668.53 | 80.3962 | 0.031667
12780.27 | 88.0561 | 0.031458 | 13269.48 | 91.4267 | 0.03175 | 11675.29 | 80.4427 | 0.031667
12790.05 | 88.1234 | 0.031458 | 13275.6 | 91.4689 | 0.03175 | 11683.43 | 80.4988 | 0.031667
12800.48 | 88.1953 | 0.031542 | 13273.78 | 91.4563 | 0.03175 | 11692.76 | 80.5631 | 0.031667
12810.35 | 88.2633 | 0.031542 | 13267.47 | 91.4129 | 0.03175 | 11703.18 | 80.6349 | 0.03175
12810.81 | 88.2665 | 0.031542 | 13260.33 | 91.3637 | 0.03175 | 11709.22 | 80.6765 | 0.03175
12804.96 | 88.2262 | 0.031542 | 13253.11 | 91.3139 | 0.03175 | 11706.57 | 80.6583 | 0.03175
12796.73 | 88.1695 | 0.031542 | 13247.07 | 91.2723 | 0.03175 | 11700.35 | 80.6154 | 0.03175
12787.86 | 88.1084 | 0.031542 | 13241.86 | 91.2364 | 0.03175 | 11692.21 | 80.5593 | 0.03175
12779.99 | 88.0541 | 0.031542 | 13238.02 | 91.21 | 0.03175 | 11684.07 | 80.5032 | 0.03175
12773.32 | 88.0082 | 0.031542 | 13235.92 | 91.1955 | 0.03175 | 11676.3 | 80.4497 | 0.03175
12768.29 | 87.9735 | 0.031542 | 13235.55 | 91.1929 | 0.03175 | 11669.35 | 80.4018 | 0.03175
12764.91 | 87.9502 | 0.031542 | 13236.83 | 91.2018 | 0.03175 | 11663.22 | 80.3596 | 0.03175
12763.17 | 87.9382 | 0.031542 | 13239.67 | 91.2213 | 0.03175 | 11657.83 | 80.3224 | 0.03175
12763.08 | 87.9376 | 0.031542 | 13243.87 | 91.2503 | 0.03175 | 11652.98 | 80.289 | 0.03175
12764.45 | 87.9471 | 0.031542 | 13249.09 | 91.2862 | 0.03175 | 11649.14 | 80.2626 | 0.03175
12767.37 | 87.9672 | 0.031542 | 13255.94 | 91.3334 | 0.03175 | 11646.21 | 80.2424 | 0.03175
12771.95 | 87.9987 | 0.031542 | 13263.99 | 91.3889 | 0.03175 | 11645.57 | 80.238 | 0.03175
12777.52 | 88.0371 | 0.031542 | 13272.59 | 91.4481 | 0.03175 | 11648.04 | 80.255 | 0.03175
12784.66 | 88.0863 | 0.031542 | 13282.83 | 91.5187 | 0.031875 | 11652.71 | 80.2872 | 0.03175
12792.98 | 88.1436 | 0.031667 | 13289.41 | 91.564 | 0.031875 | 11659.2 | 80.3319 | 0.03175
12802.21 | 88.2072 | 0.031667 | 13286.94 | 91.547 | 0.031875 | 11667.15 | 80.3867 | 0.03175
12809.44 | 88.257 | 0.031667 | 13279.9 | 91.4985 | 0.031875 | 11676.48 | 80.4509 | 0.03175
12806.97 | 88.24 | 0.031667 | 13271.31 | 91.4393 | 0.031875 | 11686.63 | 80.5209 | 0.03175
12799.01 | 88.1852 | 0.031667 | 13262.99 | 91.382 | 0.031875 | 11698.24 | 80.6009 | 0.03175
12789.05 | 88.1166 | 0.031667 | 13255.67 | 91.3316 | 0.031875 | 11709.58 | 80.679 | 0.031875
12778.9 | 88.0466 | 0.031667 | 13249.82 | 91.2913 | 0.031875 | 11712.42 | 80.6986 | 0.031875
12769.29 | 87.9804 | 0.031667 | 13245.15 | 91.2591 | 0.031875 | 11708.39 | 80.6708 | 0.031875
12761.34 | 87.9256 | 0.031667 | 13241.77 | 91.2358 | 0.031875 | 11701.63 | 80.6242 | 0.031875
12755.03 | 87.8822 | 0.031667 | 13240.03 | 91.2238 | 0.031875 | 11694.31 | 80.5738 | 0.031875
12750.09 | 87.8481 | 0.031667 | 13239.76 | 91.2219 | 0.031875 | 11687.27 | 80.5253 | 0.031875
12746.89 | 87.8261 | 0.031667 | 13241.04 | 91.2308 | 0.031875 | 11680.87 | 80.4812 | 0.031875
12745.43 | 87.816 | 0.031667 | 13243.69 | 91.249 | 0.031875 | 11675.02 | 80.4409 | 0.031875
12745.7 | 87.8179 | 0.031667 | 13247.71 | 91.2767 | 0.031875 | 11669.81 | 80.405 | 0.031875
12747.44 | 87.8299 | 0.031667 | 13253.29 | 91.3152 | 0.031875 | 11665.51 | 80.3754 | 0.031875
12750.82 | 87.8531 | 0.031667 | 13260.06 | 91.3618 | 0.031875 | 11663.5 | 80.3615 | 0.031875
12755.4 | 87.8847 | 0.031667 | 13267.65 | 91.4141 | 0.031875 | 11664.05 | 80.3653 | 0.031875
12761.61 | 87.9275 | 0.031667 | 13276.79 | 91.4771 | 0.031875 | 11666.79 | 80.3842 | 0.031875
12769.39 | 87.9811 | 0.031667 | 13286.76 | 91.5458 | 0.031875 | 11671.27 | 80.4151 | 0.031875
12777.98 | 88.0403 | 0.031667 | 13298.19 | 91.6245 | 0.031875 | 11677.3 | 80.4566 | 0.031875
12787.86 | 88.1084 | 0.031667 | 13309.53 | 91.7027 | 0.031958 | 11684.8 | 80.5083 | 0.031875
12798.74 | 88.1833 | 0.03175 | 13312 | 91.7197 | 0.031958 | 11693.4 | 80.5675 | 0.031875
12809.62 | 88.2583 | 0.03175 | 13308.16 | 91.6932 | 0.031958 | 11702.91 | 80.633 | 0.031875
12812.36 | 88.2772 | 0.03175 | 13301.76 | 91.6491 | 0.031958 | 11711.6 | 80.6929 | 0.031958
12807.7 | 88.2451 | 0.03175 | 13294.99 | 91.6025 | 0.031958 | 11711.6 | 80.6929 | 0.031958
12799.93 | 88.1915 | 0.03175 | 13288.95 | 91.5609 | 0.031958 | 11706.47 | 80.6576 | 0.031958
12791.33 | 88.1323 | 0.03175 | 13283.93 | 91.5263 | 0.031958 | 11699.16 | 80.6072 | 0.031958
12783.47 | 88.0781 | 0.03175 | 13280.08 | 91.4998 | 0.031958 | 11691.02 | 80.5511 | 0.031958
12776.7 | 88.0315 | 0.03175 | 13277.62 | 91.4828 | 0.031958 | 11683.07 | 80.4964 | 0.031958
12771.49 | 87.9956 | 0.03175 | 13276.7 | 91.4765 | 0.031958 | 11676.12 | 80.4485 | 0.031958
12767.28 | 87.9666 | 0.03175 | 13277.62 | 91.4828 | 0.031958 | 11669.62 | 80.4037 | 0.031958
12764.81 | 87.9495 | 0.03175 | 13279.63 | 91.4967 | 0.031958 | 11664.23 | 80.3665 | 0.031958
12764.17 | 87.9451 | 0.03175 | 13283.19 | 91.5212 | 0.031958 | 11659.47 | 80.3337 | 0.031958
12765 | 87.9509 | 0.03175 | 13288.22 | 91.5558 | 0.031958 | 11655.63 | 80.3073 | 0.031958
12767.37 | 87.9672 | 0.03175 | 13294.35 | 91.5981 | 0.031958 | 11652.71 | 80.2872 | 0.031958
12771.49 | 87.9956 | 0.03175 | 13301.76 | 91.6491 | 0.031958 | 11652.52 | 80.2859 | 0.031958
12777.25 | 88.0353 | 0.03175 | 13310.35 | 91.7083 | 0.031958 | 11654.81 | 80.3016 | 0.031958
12784.11 | 88.0825 | 0.03175 | 13320.32 | 91.777 | 0.031958 | 11659.29 | 80.3325 | 0.031958
12792.43 | 88.1398 | 0.03175 | 13329.46 | 91.84 | 0.032083 | 11665.51 | 80.3754 | 0.031958
12801.85 | 88.2047 | 0.031875 | 13329.55 | 91.8406 | 0.032083 | 11673.19 | 80.4283 | 0.031958
12811.36 | 88.2703 | 0.031875 | 13323.61 | 91.7997 | 0.032083 | 11682.24 | 80.4906 | 0.031958
12812.36 | 88.2772 | 0.031875 | 13315.2 | 91.7417 | 0.032083 | 11692.48 | 80.5612 | 0.031958
12806.15 | 88.2344 | 0.031875 | 13306.79 | 91.6838 | 0.032083 | 11703.46 | 80.6368 | 0.031958
12796.54 | 88.1682 | 0.031875 | 13299.1 | 91.6308 | 0.032083 | 11714.61 | 80.7137 | 0.032083
12786.49 | 88.0989 | 0.031875 | 13292.89 | 91.588 | 0.032083 | 11717.72 | 80.7351 | 0.032083
12777.16 | 88.0346 | 0.031875 | 13287.86 | 91.5534 | 0.032083 | 11713.97 | 80.7093 | 0.032083
12769.29 | 87.9804 | 0.031875 | 13283.93 | 91.5263 | 0.032083 | 11707.3 | 80.6633 | 0.032083
12763.08 | 87.9376 | 0.031875 | 13281.73 | 91.5111 | 0.032083 | 11699.98 | 80.6129 | 0.032083
12758.23 | 87.9042 | 0.031875 | 13281.46 | 91.5093 | 0.032083 | 11692.58 | 80.5619 | 0.032083
12755.21 | 87.8834 | 0.031875 | 13282.28 | 91.5149 | 0.032083 | 11685.63 | 80.514 | 0.032083
12753.57 | 87.8721 | 0.031875 | 13284.47 | 91.53 | 0.032083 | 11679.59 | 80.4724 | 0.032083
12753.38 | 87.8708 | 0.031875 | 13288.41 | 91.5571 | 0.032083 | 11674.2 | 80.4352 | 0.032083
12754.48 | 87.8784 | 0.031875 | 13293.71 | 91.5937 | 0.032083 | 11669.62 | 80.4037 | 0.032083
12757.41 | 87.8986 | 0.031875 | 13300.11 | 91.6378 | 0.032083 | 11667.43 | 80.3886 | 0.032083
12761.71 | 87.9282 | 0.031875 | 13307.79 | 91.6907 | 0.032083 | 11667.52 | 80.3892 | 0.032083
12767.37 | 87.9672 | 0.031875 | 13316.39 | 91.7499 | 0.032083 | 11670.08 | 80.4069 | 0.032083
12774.32 | 88.0151 | 0.031875 | 13325.99 | 91.8161 | 0.032083 | 11674.47 | 80.4371 | 0.032083
12782.28 | 88.0699 | 0.031875 | 13337.33 | 91.8942 | 0.032167 | 11680.41 | 80.478 | 0.032083
12791.42 | 88.1329 | 0.031875 | 13346.29 | 91.9559 | 0.032167 | 11687.82 | 80.5291 | 0.032083
12801.66 | 88.2034 | 0.031958 | 13346.2 | 91.9553 | 0.032167 | 11696.6 | 80.5896 | 0.032083
12811.72 | 88.2728 | 0.031958 | 13340.71 | 91.9175 | 0.032167 | 11706.38 | 80.657 | 0.032083
12812.36 | 88.2772 | 0.031958 | 13333.49 | 91.8677 | 0.032167 | 11715.53 | 80.72 | 0.032167
12806.33 | 88.2356 | 0.031958 | 13325.9 | 91.8155 | 0.032167 | 11715.71 | 80.7212 | 0.032167
12797.73 | 88.1764 | 0.031958 | 13319.5 | 91.7714 | 0.032167 | 11710.77 | 80.6872 | 0.032167
12788.41 | 88.1121 | 0.031958 | 13314.1 | 91.7341 | 0.032167 | 11703.18 | 80.6349 | 0.032167
12779.9 | 88.0535 | 0.031958 | 13310.08 | 91.7065 | 0.032167 | 11695.41 | 80.5814 | 0.032167
12772.68 | 88.0038 | 0.031958 | 13307.61 | 91.6894 | 0.032167 | 11687.91 | 80.5297 | 0.032167
12766.83 | 87.9635 | 0.031958 | 13306.69 | 91.6831 | 0.032167 | 11680.87 | 80.4812 | 0.032167
12762.71 | 87.9351 | 0.031958 | 13307.33 | 91.6875 | 0.032167 | 11674.38 | 80.4365 | 0.032167
12760.15 | 87.9174 | 0.031958 | 13309.44 | 91.702 | 0.032167 | 11668.8 | 80.398 | 0.032167
12759.51 | 87.913 | 0.031958 | 13312.55 | 91.7235 | 0.032167 | 11663.86 | 80.364 | 0.032167
12760.61 | 87.9206 | 0.031958 | 13317.39 | 91.7568 | 0.032167 | 11659.84 | 80.3363 | 0.032167
12763.17 | 87.9382 | 0.031958 | 13323.34 | 91.7978 | 0.032167 | 11656.82 | 80.3155 | 0.032167
12767.1 | 87.9653 | 0.031958 | 13330.56 | 91.8476 | 0.032167 | 11656 | 80.3098 | 0.032167
12772.4 | 88.0018 | 0.031958 | 13339.16 | 91.9068 | 0.032167 | 11657.83 | 80.3224 | 0.032167
12778.99 | 88.0472 | 0.031958 | 13349.12 | 91.9754 | 0.032167 | 11661.85 | 80.3501 | 0.032167
12786.85 | 88.1014 | 0.031958 | 13359.64 | 92.0479 | 0.032292 | 11667.98 | 80.3924 | 0.032167
12795.63 | 88.1619 | 0.032083 | 13362.75 | 92.0693 | 0.032292 | 11675.48 | 80.4441 | 0.032167
12805.87 | 88.2324 | 0.032083 | 13358.45 | 92.0397 | 0.032292 | 11684.44 | 80.5058 | 0.032167
12812.45 | 88.2778 | 0.032083 | 13350.86 | 91.9874 | 0.032292 | 11694.5 | 80.5751 | 0.032167
12809.89 | 88.2601 | 0.032083 | 13342.63 | 91.9307 | 0.032292 | 11705.74 | 80.6525 | 0.032167
12801.85 | 88.2047 | 0.032083 | 13335.04 | 91.8784 | 0.032292 | 11716.08 | 80.7238 | 0.032292
12792.34 | 88.1392 | 0.032083 | 13328.37 | 91.8325 | 0.032292 | 11718.09 | 80.7376 | 0.032292
12782.74 | 88.0731 | 0.032083 | 13323.15 | 91.7965 | 0.032292 | 11713.7 | 80.7074 | 0.032292
12774.05 | 88.0132 | 0.032083 | 13319.04 | 91.7682 | 0.032292 | 11707.21 | 80.6627 | 0.032292
12767.01 | 87.9647 | 0.032083 | 13316.3 | 91.7493 | 0.032292 | 11699.62 | 80.6104 | 0.032292
12761.34 | 87.9256 | 0.032083 | 13315.29 | 91.7423 | 0.032292 | 11692.58 | 80.5619 | 0.032292
12757.22 | 87.8972 | 0.032083 | 13316.02 | 91.7474 | 0.032292 | 11685.72 | 80.5146 | 0.032292
12755.03 | 87.8822 | 0.032083 | 13317.85 | 91.76 | 0.032292 | 11679.5 | 80.4718 | 0.032292
12754.39 | 87.8777 | 0.032083 | 13321.42 | 91.7846 | 0.032292 | 11674.29 | 80.4359 | 0.032292
12755.58 | 87.8859 | 0.032083 | 13326.35 | 91.8186 | 0.032292 | 11669.44 | 80.4024 | 0.032292
12757.96 | 87.9023 | 0.032083 | 13332.39 | 91.8602 | 0.032292 | 11666.79 | 80.3842 | 0.032292
12761.98 | 87.93 | 0.032083 | 13339.89 | 91.9118 | 0.032292 | 11666.88 | 80.3848 | 0.032292
12767.28 | 87.9666 | 0.032083 | 13348.21 | 91.9692 | 0.032292 | 11668.98 | 80.3993 | 0.032292
12774.14 | 88.0138 | 0.032083 | 13357.72 | 92.0347 | 0.032292 | 11672.92 | 80.4264 | 0.032292
12782.1 | 88.0687 | 0.032083 | 13368.69 | 92.1103 | 0.032292 | 11678.86 | 80.4673 | 0.032292
12790.97 | 88.1298 | 0.032083 | 13379.76 | 92.1865 | 0.032375 | 11685.99 | 80.5165 | 0.032292
12801.3 | 88.201 | 0.032167 | 13382.32 | 92.2042 | 0.032375 | 11694.68 | 80.5763 | 0.032292
12812.27 | 88.2765 | 0.032167 | 13378.38 | 92.177 | 0.032375 | 11704.46 | 80.6437 | 0.032292
12820.68 | 88.3345 | 0.032167 | 13371.62 | 92.1305 | 0.032375 | 11713.7 | 80.7074 | 0.032375
12819.5 | 88.3264 | 0.032167 | 13364.12 | 92.0788 | 0.032375 | 11714.34 | 80.7118 | 0.032375
12813.09 | 88.2822 | 0.032167 | 13357.35 | 92.0321 | 0.032375 | 11709.49 | 80.6784 | 0.032375
12804.77 | 88.2249 | 0.032167 | 13351.59 | 91.9925 | 0.032375 | 11702.27 | 80.6286 | 0.032375
12796.36 | 88.1669 | 0.032167 | 13347.02 | 91.961 | 0.032375 | 11694.59 | 80.5757 | 0.032375
12788.77 | 88.1146 | 0.032167 | 13344.09 | 91.9408 | 0.032375 | 11686.81 | 80.5221 | 0.032375
12782.55 | 88.0718 | 0.032167 | 13342.9 | 91.9326 | 0.032375 | 11679.87 | 80.4743 | 0.032375
12777.8 | 88.039 | 0.032167 | 13343.27 | 91.9351 | 0.032375 | 11673.46 | 80.4301 | 0.032375
12774.87 | 88.0189 | 0.032167 | 13345.1 | 91.9477 | 0.032375 | 11667.8 | 80.3911 | 0.032375
12773.87 | 88.012 | 0.032167 | 13348.3 | 91.9698 | 0.032375 | 11662.95 | 80.3577 | 0.032375
12774.23 | 88.0144 | 0.032167 | 13352.87 | 92.0013 | 0.032375 | 11658.56 | 80.3275 | 0.032375
12775.97 | 88.0264 | 0.032167 | 13358.63 | 92.041 | 0.032375 | 11655.27 | 80.3048 | 0.032375
12779.17 | 88.0485 | 0.032167 | 13365.77 | 92.0902 | 0.032375 | 11653.99 | 80.296 | 0.032375
12784.11 | 88.0825 | 0.032167 | 13374.09 | 92.1475 | 0.032375 | 11655.54 | 80.3067 | 0.032375
12790.51 | 88.1266 | 0.032167 | 13383.32 | 92.2111 | 0.032375 | 11659.29 | 80.3325 | 0.032375
12797.64 | 88.1757 | 0.032167 | 13393.2 | 92.2791 | 0.0325 | 11665.05 | 80.3722 | 0.032375
12806.15 | 88.2344 | 0.032292 | 13395.48 | 92.2949 | 0.0325 | 11672.18 | 80.4213 | 0.032375
12816.2 | 88.3036 | 0.032292 | 13390.91 | 92.2634 | 0.0325 | 11681.51 | 80.4856 | 0.032375
12822.97 | 88.3503 | 0.032292 | 13382.96 | 92.2086 | 0.0325 | 11691.2 | 80.5524 | 0.032375
12819.68 | 88.3276 | 0.032292 | 13374.45 | 92.15 | 0.0325 | 11702.27 | 80.6286 | 0.032375
12811.54 | 88.2715 | 0.032292 | 13366.59 | 92.0958 | 0.0325 | 11713.61 | 80.7068 | 0.0325
12801.85 | 88.2047 | 0.032292 | 13359.82 | 92.0492 | 0.0325 | 11716.99 | 80.7301 | 0.0325
12792.25 | 88.1386 | 0.032292 | 13354.06 | 92.0095 | 0.0325 | 11713.52 | 80.7062 | 0.0325
12783.47 | 88.0781 | 0.032292 | 13349.85 | 91.9805 | 0.0325 | 11706.84 | 80.6601 | 0.0325
12775.97 | 88.0264 | 0.032292 | 13347.2 | 91.9622 | 0.0325 | 11699.34 | 80.6085 | 0.0325
12770.39 | 87.988 | 0.032292 | 13345.92 | 91.9534 | 0.0325 | 11691.75 | 80.5562 | 0.0325
12766 | 87.9577 | 0.032292 | 13346.65 | 91.9584 | 0.0325 | 11684.8 | 80.5083 | 0.0325
12763.53 | 87.9407 | 0.032292 | 13348.39 | 91.9704 | 0.0325 | 11678.49 | 80.4648 | 0.0325
12762.53 | 87.9338 | 0.032292 | 13351.96 | 91.995 | 0.0325 | 11672.82 | 80.4257 | 0.0325
12763.35 | 87.9395 | 0.032292 | 13356.53 | 92.0265 | 0.0325 | 11668.07 | 80.393 | 0.0325
12765.64 | 87.9553 | 0.032292 | 13362.29 | 92.0662 | 0.0325 | 11665.14 | 80.3728 | 0.0325
12769.29 | 87.9804 | 0.032292 | 13369.33 | 92.1147 | 0.0325 | 11665.05 | 80.3722 | 0.0325
12775.06 | 88.0202 | 0.032292 | 13377.56 | 92.1714 | 0.0325 | 11667.06 | 80.386 | 0.0325
12781.91 | 88.0674 | 0.032292 | 13387.07 | 92.2369 | 0.0325 | 11670.81 | 80.4119 | 0.0325
12790.14 | 88.1241 | 0.032292 | 13397.5 | 92.3088 | 0.0325 | 11676.12 | 80.4485 | 0.0325
12799.56 | 88.189 | 0.032292 | 13408.29 | 92.3831 | 0.032583 | 11683.52 | 80.4995 | 0.0325
12810.08 | 88.2615 | 0.032375 | 13410.48 | 92.3982 | 0.032583 | 11691.57 | 80.5549 | 0.0325
12821.6 | 88.3408 | 0.032375 | 13406 | 92.3673 | 0.032583 | 11701.08 | 80.6204 | 0.0325
12829.74 | 88.3969 | 0.032375 | 13398.5 | 92.3157 | 0.032583 | 11711.05 | 80.6891 | 0.032583
12828.18 | 88.3862 | 0.032375 | 13391.09 | 92.2646 | 0.032583 | 11714.52 | 80.713 | 0.032583
12821.96 | 88.3433 | 0.032375 | 13384.05 | 92.2161 | 0.032583 | 11710.68 | 80.6866 | 0.032583
12814.01 | 88.2885 | 0.032375 | 13377.93 | 92.1739 | 0.032583 | 11703.64 | 80.6381 | 0.032583
12806.15 | 88.2344 | 0.032375 | 13373.26 | 92.1418 | 0.032583 | 11695.87 | 80.5845 | 0.032583
12799.29 | 88.1871 | 0.032375 | 13370.25 | 92.121 | 0.032583 | 11688.09 | 80.5309 | 0.032583
12793.71 | 88.1487 | 0.032375 | 13369.06 | 92.1128 | 0.032583 | 11680.87 | 80.4812 | 0.032583
12789.69 | 88.121 | 0.032375 | 13369.15 | 92.1134 | 0.032583 | 11674.38 | 80.4365 | 0.032583
12786.94 | 88.102 | 0.032375 | 13370.7 | 92.1241 | 0.032583 | 11668.71 | 80.3974 | 0.032583
12786.03 | 88.0957 | 0.032375 | 13373.54 | 92.1437 | 0.032583 | 11663.68 | 80.3628 | 0.032583
12786.94 | 88.102 | 0.032375 | 13378.02 | 92.1746 | 0.032583 | 11659.11 | 80.3313 | 0.032583
12789.05 | 88.1166 | 0.032375 | 13383.5 | 92.2123 | 0.032583 | 11655.54 | 80.3067 | 0.032583
12792.8 | 88.1424 | 0.032375 | 13390.55 | 92.2609 | 0.032583 | 11654.44 | 80.2991 | 0.032583
12798.01 | 88.1783 | 0.032375 | 13398.41 | 92.315 | 0.032583 | 11656 | 80.3098 | 0.032583
12804.32 | 88.2218 | 0.032375 | 13407.37 | 92.3768 | 0.032583 | 11659.75 | 80.3357 | 0.032583
12812.45 | 88.2778 | 0.032375 | 13417.61 | 92.4473 | 0.032708 | 11665.33 | 80.3741 | 0.032583
12821.42 | 88.3396 | 0.0325 | 13420.9 | 92.47 | 0.032708 | 11672.73 | 80.4251 | 0.032583
12830.29 | 88.4007 | 0.0325 | 13416.42 | 92.4391 | 0.032708 | 11681.33 | 80.4844 | 0.032583
12830.29 | 88.4007 | 0.0325 | 13408.29 | 92.3831 | 0.032708 | 11691.2 | 80.5524 | 0.032583
12823.15 | 88.3515 | 0.0325 | 13399.51 | 92.3226 | 0.032708 | 11702.09 | 80.6274 | 0.032583
12812.91 | 88.2809 | 0.0325 | 13391.19 | 92.2653 | 0.032708 | 11713.24 | 80.7042 | 0.032708
12802.4 | 88.2085 | 0.0325 | 13384.42 | 92.2187 | 0.032708 | 11716.9 | 80.7294 | 0.032708
12792.43 | 88.1398 | 0.0325 | 13378.66 | 92.179 | 0.032708 | 11713.7 | 80.7074 | 0.032708
12783.65 | 88.0793 | 0.0325 | 13374.45 | 92.15 | 0.032708 | 11707.02 | 80.6614 | 0.032708
12776.34 | 88.029 | 0.0325 | 13371.53 | 92.1298 | 0.032708 | 11699.43 | 80.6091 | 0.032708
12770.57 | 87.9892 | 0.0325 | 13370.25 | 92.121 | 0.032708 | 11691.94 | 80.5575 | 0.032708
12766.46 | 87.9609 | 0.0325 | 13370.25 | 92.121 | 0.032708 | 11685.08 | 80.5102 | 0.032708
12764.27 | 87.9458 | 0.0325 | 13372.07 | 92.1336 | 0.032708 | 11679.04 | 80.4686 | 0.032708
12763.53 | 87.9407 | 0.0325 | 13375.37 | 92.1563 | 0.032708 | 11673.46 | 80.4301 | 0.032708
12764.27 | 87.9458 | 0.0325 | 13379.57 | 92.1852 | 0.032708 | 11668.8 | 80.398 | 0.032708
12766.64 | 87.9621 | 0.0325 | 13385.52 | 92.2262 | 0.032708 | 11665.87 | 80.3778 | 0.032708
12770.67 | 87.9899 | 0.0325 | 13392.37 | 92.2734 | 0.032708 | 11665.51 | 80.3754 | 0.032708
12775.88 | 88.0258 | 0.0325 | 13400.6 | 92.3301 | 0.032708 | 11667.43 | 80.3886 | 0.032708
12782.37 | 88.0705 | 0.0325 | 13409.84 | 92.3938 | 0.032708 | 11671.18 | 80.4144 | 0.032708
12790.23 | 88.1247 | 0.0325 | 13420.54 | 92.4675 | 0.032708 | 11676.57 | 80.4516 | 0.032708
12799.29 | 88.1871 | 0.0325 | 13432.15 | 92.5475 | 0.032792 | 11683.61 | 80.5001 | 0.032708
12809.44 | 88.257 | 0.0325 | 13437.45 | 92.584 | 0.032792 | 11691.57 | 80.5549 | 0.032708
12820.41 | 88.3326 | 0.032583 | 13435.17 | 92.5683 | 0.032792 | 11701.08 | 80.6204 | 0.032708
12831.47 | 88.4088 | 0.032583 | 13429.13 | 92.5267 | 0.032792 | 11710.77 | 80.6872 | 0.032792
12834.4 | 88.429 | 0.032583 | 13421.82 | 92.4763 | 0.032792 | 11712.33 | 80.698 | 0.032792
12830.1 | 88.3994 | 0.032583 | 13414.87 | 92.4285 | 0.032792 | 11707.85 | 80.6671 | 0.032792
12822.6 | 88.3477 | 0.032583 | 13408.83 | 92.3868 | 0.032792 | 11700.53 | 80.6167 | 0.032792
12814.74 | 88.2936 | 0.032583 | 13403.99 | 92.3535 | 0.032792 | 11692.48 | 80.5612 | 0.032792
12807.15 | 88.2413 | 0.032583 | 13400.6 | 92.3301 | 0.032792 | 11684.8 | 80.5083 | 0.032792
12800.93 | 88.1984 | 0.032583 | 13398.87 | 92.3182 | 0.032792 | 11677.67 | 80.4591 | 0.032792
12796.09 | 88.1651 | 0.032583 | 13398.78 | 92.3176 | 0.032792 | 11671.54 | 80.4169 | 0.032792
12792.89 | 88.143 | 0.032583 | 13399.96 | 92.3257 | 0.032792 | 11665.97 | 80.3785 | 0.032792
12791.42 | 88.1329 | 0.032583 | 13402.43 | 92.3427 | 0.032792 | 11660.94 | 80.3439 | 0.032792
12791.61 | 88.1342 | 0.032583 | 13406.55 | 92.3711 | 0.032792 | 11656.73 | 80.3149 | 0.032792
12793.25 | 88.1455 | 0.032583 | 13412.13 | 92.4096 | 0.032792 | 11653.26 | 80.291 | 0.032792
12796.36 | 88.1669 | 0.032583 | 13418.62 | 92.4543 | 0.032792 | 11651.34 | 80.2777 | 0.032792
12801.3 | 88.201 | 0.032583 | 13426.48 | 92.5084 | 0.032792 | 11652.62 | 80.2866 | 0.032792
12807.33 | 88.2425 | 0.032583 | 13435.72 | 92.5721 | 0.032792 | 11656.46 | 80.313 | 0.032792
12814.56 | 88.2923 | 0.032583 | 13445.78 | 92.6414 | 0.032917 | 11662.13 | 80.3521 | 0.032792
12822.7 | 88.3484 | 0.032708 | 13451.99 | 92.6842 | 0.032917 | 11669.26 | 80.4012 | 0.032792
12832.39 | 88.4152 | 0.032708 | 13449.43 | 92.6666 | 0.032917 | 11677.58 | 80.4585 | 0.032792
12837.14 | 88.4479 | 0.032708 | 13442.3 | 92.6174 | 0.032917 | 11687.27 | 80.5253 | 0.032792
12832.48 | 88.4158 | 0.032708 | 13433.71 | 92.5583 | 0.032917 | 11698.34 | 80.6016 | 0.032792
12823.52 | 88.3541 | 0.032708 | 13425.11 | 92.499 | 0.032917 | 11710.13 | 80.6828 | 0.032917
12813 | 88.2816 | 0.032708 | 13417.89 | 92.4493 | 0.032917 | 11717.26 | 80.7319 | 0.032917
12803.04 | 88.2129 | 0.032708 | 13412.13 | 92.4096 | 0.032917 | 11716.08 | 80.7238 | 0.032917
12794.08 | 88.1512 | 0.032708 | 13407.74 | 92.3793 | 0.032917 | 11710.59 | 80.686 | 0.032917
12786.49 | 88.0989 | 0.032708 | 13404.26 | 92.3554 | 0.032917 | 11703.64 | 80.6381 | 0.032917
12780.36 | 88.0567 | 0.032708 | 13402.52 | 92.3434 | 0.032917 | 11696.42 | 80.5883 | 0.032917
12776.24 | 88.0283 | 0.032708 | 13402.25 | 92.3415 | 0.032917 | 11689.38 | 80.5398 | 0.032917
12773.59 | 88.01 | 0.032708 | 13403.62 | 92.3509 | 0.032917 | 11683.52 | 80.4995 | 0.032917
12772.5 | 88.0025 | 0.032708 | 13406.46 | 92.3705 | 0.032917 | 11678.04 | 80.4617 | 0.032917
12773.04 | 88.0062 | 0.032708 | 13410.75 | 92.4001 | 0.032917 | 11673.28 | 80.4289 | 0.032917
12774.96 | 88.0195 | 0.032708 | 13416.06 | 92.4367 | 0.032917 | 11669.99 | 80.4062 | 0.032917
12778.44 | 88.0435 | 0.032708 | 13422.82 | 92.4832 | 0.032917 | 11669.26 | 80.4012 | 0.032917
12783.38 | 88.0775 | 0.032708 | 13430.69 | 92.5375 | 0.032917 | 11671.09 | 80.4138 | 0.032917
12789.59 | 88.1203 | 0.032708 | 13439.38 | 92.5973 | 0.032917 | 11674.65 | 80.4383 | 0.032917
12797.28 | 88.1733 | 0.032708 | 13449.53 | 92.6673 | 0.032917 | 11680.05 | 80.4755 | 0.032917
12806.05 | 88.2337 | 0.032708 | 13460.96 | 92.746 | 0.033 | 11686.72 | 80.5215 | 0.032917
12815.93 | 88.3018 | 0.032708 | 13466.53 | 92.7844 | 0.033 | 11694.86 | 80.5776 | 0.032917
12826.99 | 88.378 | 0.032792 | 13463.88 | 92.7661 | 0.033 | 11704.19 | 80.6419 | 0.032917
12837.33 | 88.4492 | 0.032792 | 13457.48 | 92.722 | 0.033 | 11714.16 | 80.7106 | 0.033
12838.42 | 88.4567 | 0.032792 | 13449.89 | 92.6697 | 0.033 | 11717.08 | 80.7307 | 0.033
12832.94 | 88.419 | 0.032792 | 13442.76 | 92.6206 | 0.033 | 11713.42 | 80.7055 | 0.033
12824.98 | 88.3641 | 0.032792 | 13436.91 | 92.5803 | 0.033 | 11706.47 | 80.6576 | 0.033
12816.48 | 88.3055 | 0.032792 | 13431.79 | 92.545 | 0.033 | 11698.52 | 80.6028 | 0.033
12808.89 | 88.2533 | 0.032792 | 13428.04 | 92.5192 | 0.033 | 11690.75 | 80.5493 | 0.033
12802.49 | 88.2092 | 0.032792 | 13426.3 | 92.5072 | 0.033 | 11683.61 | 80.5001 | 0.033
12797.37 | 88.1739 | 0.032792 | 13425.84 | 92.504 | 0.033 | 11677.3 | 80.4566 | 0.033
12793.89 | 88.1499 | 0.032792 | 13427.03 | 92.5122 | 0.033 | 11671.54 | 80.4169 | 0.033
12792.06 | 88.1373 | 0.032792 | 13429.41 | 92.5286 | 0.033 | 11666.61 | 80.3829 | 0.033
12791.7 | 88.1348 | 0.032792 | 13433.16 | 92.5545 | 0.033 | 11662.22 | 80.3527 | 0.033
12793.16 | 88.1449 | 0.032792 | 13438.09 | 92.5884 | 0.033 | 11658.65 | 80.3281 | 0.033
12796 | 88.1644 | 0.032792 | 13444.5 | 92.6326 | 0.033 | 11656.46 | 80.313 | 0.033
12800.48 | 88.1953 | 0.032792 | 13451.72 | 92.6824 | 0.033 | 11657.28 | 80.3187 | 0.033
12806.33 | 88.2356 | 0.032792 | 13460.41 | 92.7422 | 0.033 | 11660.85 | 80.3433 | 0.033
12813.19 | 88.2829 | 0.032792 | 13470.65 | 92.8128 | 0.033125 | 11666.61 | 80.3829 | 0.033
12821.6 | 88.3408 | 0.032792 | 13475.77 | 92.8481 | 0.033125 | 11673.83 | 80.4327 | 0.033
12831.11 | 88.4063 | 0.032917 | 13471.65 | 92.8197 | 0.033125 | 11682.33 | 80.4913 | 0.033
12838.88 | 88.4599 | 0.032917 | 13463.88 | 92.7661 | 0.033125 | 11691.84 | 80.5568 | 0.033
12837.14 | 88.4479 | 0.032917 | 13455.01 | 92.705 | 0.033125 | 11702.63 | 80.6311 | 0.033
12829.37 | 88.3944 | 0.032917 | 13446.23 | 92.6445 | 0.033125 | 11714.34 | 80.7118 | 0.033125
12819.22 | 88.3244 | 0.032917 | 13438.92 | 92.5942 | 0.033125 | 11719.92 | 80.7502 | 0.033125
12809.25 | 88.2557 | 0.032917 | 13433.07 | 92.5539 | 0.033125 | 11717.54 | 80.7339 | 0.033125
12800.11 | 88.1928 | 0.032917 | 13428.13 | 92.5198 | 0.033125 | 11711.69 | 80.6935 | 0.033125
12792.25 | 88.1386 | 0.032917 | 13424.93 | 92.4978 | 0.033125 | 11704.55 | 80.6443 | 0.033125
12785.75 | 88.0938 | 0.032917 | 13423.19 | 92.4858 | 0.033125 | 11697.33 | 80.5946 | 0.033125
12781.09 | 88.0617 | 0.032917 | 13423.01 | 92.4845 | 0.033125 | 11690.38 | 80.5467 | 0.033125
12778.35 | 88.0428 | 0.032917 | 13424.29 | 92.4934 | 0.033125 | 11684.35 | 80.5052 | 0.033125
12776.88 | 88.0327 | 0.032917 | 13427.03 | 92.5122 | 0.033125 | 11678.86 | 80.4673 | 0.033125
12777.52 | 88.0371 | 0.032917 | 13431.15 | 92.5406 | 0.033125 | 11673.83 | 80.4327 | 0.033125
12779.26 | 88.0491 | 0.032917 | 13436.27 | 92.5759 | 0.033125 | 11670.81 | 80.4119 | 0.033125
12782.65 | 88.0725 | 0.032917 | 13442.67 | 92.62 | 0.033125 | 11670.26 | 80.4081 | 0.033125
12787.67 | 88.107 | 0.032917 | 13450.35 | 92.6729 | 0.033125 | 11671.64 | 80.4176 | 0.033125
12793.53 | 88.1474 | 0.032917 | 13459.13 | 92.7334 | 0.033125 | 11675.29 | 80.4427 | 0.033125
12800.66 | 88.1965 | 0.032917 | 13469.28 | 92.8033 | 0.033125 | 11680.87 | 80.4812 | 0.033125
12808.8 | 88.2526 | 0.032917 | 13480.71 | 92.8821 | 0.033208 | 11687.55 | 80.5272 | 0.033125
12818.12 | 88.3168 | 0.033 | 13489.48 | 92.9425 | 0.033208 | 11695.87 | 80.5845 | 0.033125
12828.27 | 88.3868 | 0.033 | 13489.12 | 92.94 | 0.033208 | 11705.29 | 80.6494 | 0.033125
12835.77 | 88.4385 | 0.033 | 13483.91 | 92.9041 | 0.033208 | 11715.71 | 80.7212 | 0.033208
12833.76 | 88.4246 | 0.033 | 13476.59 | 92.8537 | 0.033208 | 11719.83 | 80.7496 | 0.033208
12826.08 | 88.3717 | 0.033 | 13469.28 | 92.8033 | 0.033208 | 11716.44 | 80.7263 | 0.033208
12816.84 | 88.308 | 0.033 | 13462.88 | 92.7592 | 0.033208 | 11709.77 | 80.6803 | 0.033208
12807.24 | 88.2419 | 0.033 | 13457.66 | 92.7233 | 0.033208 | 11701.9 | 80.6261 | 0.033208
12798.46 | 88.1814 | 0.033 | 13453.82 | 92.6968 | 0.033208 | 11694.04 | 80.5719 | 0.033208
12791.06 | 88.1304 | 0.033 | 13451.63 | 92.6817 | 0.033208 | 11687 | 80.5234 | 0.033208
12785.3 | 88.0907 | 0.033 | 13450.9 | 92.6767 | 0.033208 | 11680.6 | 80.4793 | 0.033208
12781.46 | 88.0643 | 0.033 | 13451.63 | 92.6817 | 0.033208 | 11674.93 | 80.4403 | 0.033208
12779.26 | 88.0491 | 0.033 | 13454.1 | 92.6987 | 0.033208 | 11670.17 | 80.4075 | 0.033208
12778.71 | 88.0453 | 0.033 | 13457.94 | 92.7252 | 0.033208 | 11665.78 | 80.3772 | 0.033208
12779.54 | 88.051 | 0.033 | 13462.78 | 92.7586 | 0.033208 | 11662.03 | 80.3514 | 0.033208
12782.01 | 88.068 | 0.033 | 13468.73 | 92.7995 | 0.033208 | 11659.75 | 80.3357 | 0.033208
12785.94 | 88.0951 | 0.033 | 13476.13 | 92.8505 | 0.033208 | 11660.48 | 80.3407 | 0.033208
12791.51 | 88.1335 | 0.033 | 13484.64 | 92.9092 | 0.033208 | 11663.59 | 80.3621 | 0.033208
12798.19 | 88.1795 | 0.033 | 13494.51 | 92.9772 | 0.033333 | 11668.89 | 80.3987 | 0.033208
12806.33 | 88.2356 | 0.033 | 13500.18 | 93.0162 | 0.033333 | 11675.66 | 80.4453 | 0.033208
12815.29 | 88.2973 | 0.033125 | 13497.07 | 92.9948 | 0.033333 | 11684.07 | 80.5032 | 0.033208
12824.71 | 88.3623 | 0.033125 | 13489.12 | 92.94 | 0.033333 | 11694.04 | 80.5719 | 0.033208
12825.53 | 88.3679 | 0.033125 | 13480.07 | 92.8777 | 0.033333 | 11705.01 | 80.6475 | 0.033208
12819.13 | 88.3238 | 0.033125 | 13471.2 | 92.8166 | 0.033333 | 11716.9 | 80.7294 | 0.033333
12809.44 | 88.257 | 0.033125 | 13463.61 | 92.7643 | 0.033333 | 11724.31 | 80.7805 | 0.033333
12799.38 | 88.1877 | 0.033125 | 13457.3 | 92.7208 | 0.033333 | 11723.03 | 80.7717 | 0.033333
12790.05 | 88.1234 | 0.033125 | 13452.54 | 92.688 | 0.033333 | 11717.9 | 80.7363 | 0.033333
12782.1 | 88.0687 | 0.033125 | 13449.25 | 92.6653 | 0.033333 | 11710.96 | 80.6885 | 0.033333
12775.33 | 88.022 | 0.033125 | 13447.24 | 92.6515 | 0.033333 | 11703.73 | 80.6387 | 0.033333
12770.3 | 87.9874 | 0.033125 | 13446.69 | 92.6477 | 0.033333 | 11696.96 | 80.5921 | 0.033333
12767.1 | 87.9653 | 0.033125 | 13447.79 | 92.6553 | 0.033333 | 11690.75 | 80.5493 | 0.033333
12765.64 | 87.9553 | 0.033125 | 13450.26 | 92.6723 | 0.033333 | 11685.17 | 80.5108 | 0.033333
12765.45 | 87.954 | 0.033125 | 13453.82 | 92.6968 | 0.033333 | 11680.41 | 80.478 | 0.033333
12766.92 | 87.9641 | 0.033125 | 13458.85 | 92.7315 | 0.033333 | 11677.03 | 80.4547 | 0.033333
12770.03 | 87.9855 | 0.033125 | 13465.07 | 92.7743 | 0.033333 | 11676.02 | 80.4478 | 0.033333
12774.42 | 88.0158 | 0.033125 | 13472.75 | 92.8272 | 0.033333 | 11677.67 | 80.4591 | 0.033333
12780.08 | 88.0548 | 0.033125 | 13481.53 | 92.8877 | 0.033333 | 11681.15 | 80.4831 | 0.033333
12787.4 | 88.1052 | 0.033125 | 13491.41 | 92.9558 | 0.033333 | 11686.08 | 80.5171 | 0.033333
12795.72 | 88.1625 | 0.033125 | 13502.56 | 93.0326 | 0.033333 | 11692.39 | 80.5606 | 0.033333
12805.41 | 88.2293 | 0.033125 | 13512.07 | 93.0982 | 0.033417 | 11700.26 | 80.6148 | 0.033333
12815.66 | 88.2999 | 0.033208 | 13512.16 | 93.0988 | 0.033417 | 11709.22 | 80.6765 | 0.033333
12825.17 | 88.3654 | 0.033208 | 13507.04 | 93.0635 | 0.033417 | 11719.55 | 80.7477 | 0.033417
12825.53 | 88.3679 | 0.033208 | 13499.54 | 93.0118 | 0.033417 | 11726.23 | 80.7937 | 0.033417
12819.31 | 88.325 | 0.033208 | 13492.32 | 92.9621 | 0.033417 | 11724.21 | 80.7798 | 0.033417
12810.63 | 88.2652 | 0.033208 | 13485.74 | 92.9167 | 0.033417 | 11718.18 | 80.7383 | 0.033417
12801.94 | 88.2054 | 0.033208 | 13480.43 | 92.8802 | 0.033417 | 11710.59 | 80.686 | 0.033417
12793.8 | 88.1493 | 0.033208 | 13476.68 | 92.8543 | 0.033417 | 11702.91 | 80.633 | 0.033417
12786.94 | 88.102 | 0.033208 | 13474.21 | 92.8373 | 0.033417 | 11695.78 | 80.5839 | 0.033417
12781.73 | 88.0661 | 0.033208 | 13473.21 | 92.8304 | 0.033417 | 11689.1 | 80.5379 | 0.033417
12778.16 | 88.0415 | 0.033208 | 13473.67 | 92.8336 | 0.033417 | 11683.25 | 80.4976 | 0.033417
12776.24 | 88.0283 | 0.033208 | 13475.59 | 92.8468 | 0.033417 | 11678.4 | 80.4642 | 0.033417
12775.97 | 88.0264 | 0.033208 | 13478.88 | 92.8695 | 0.033417 | 11673.74 | 80.4321 | 0.033417
12777.25 | 88.0353 | 0.033208 | 13484 | 92.9048 | 0.033417 | 11669.99 | 80.4062 | 0.033417
12780.27 | 88.0561 | 0.033208 | 13490.03 | 92.9463 | 0.033417 | 11668.16 | 80.3936 | 0.033417
12784.57 | 88.0857 | 0.033208 | 13497.35 | 92.9967 | 0.033417 | 11669.26 | 80.4012 | 0.033417
12790.23 | 88.1247 | 0.033208 | 13505.76 | 93.0547 | 0.033417 | 11672.46 | 80.4232 | 0.033417
12797.09 | 88.172 | 0.033208 | 13515.64 | 93.1228 | 0.033417 | 11677.49 | 80.4579 | 0.033417
12805.23 | 88.228 | 0.033208 | 13524.14 | 93.1813 | 0.033542 | 11684.25 | 80.5045 | 0.033417
12814.56 | 88.2923 | 0.033333 | 13523.41 | 93.1763 | 0.033542 | 11692.21 | 80.5593 | 0.033417
12824.34 | 88.3597 | 0.033333 | 13516.83 | 93.131 | 0.033542 | 11701.63 | 80.6242 | 0.033417
12825.81 | 88.3698 | 0.033333 | 13508.05 | 93.0705 | 0.033542 | 11712.14 | 80.6966 | 0.033417
12819.59 | 88.327 | 0.033333 | 13499.36 | 93.0106 | 0.033542 | 11723.57 | 80.7754 | 0.033542
12810.35 | 88.2633 | 0.033333 | 13491.59 | 92.9571 | 0.033542 | 11730.62 | 80.824 | 0.033542
12800.48 | 88.1953 | 0.033333 | 13484.91 | 92.911 | 0.033542 | 11728.88 | 80.812 | 0.033542
12791.33 | 88.1323 | 0.033333 | 13479.98 | 92.8771 | 0.033542 | 11723.21 | 80.7729 | 0.033542
12783.38 | 88.0775 | 0.033333 | 13476.04 | 92.8499 | 0.033542 | 11715.98 | 80.7231 | 0.033542
12776.7 | 88.0315 | 0.033333 | 13473.67 | 92.8336 | 0.033542 | 11708.49 | 80.6715 | 0.033542
12771.67 | 87.9968 | 0.033333 | 13472.84 | 92.8279 | 0.033542 | 11701.35 | 80.6223 | 0.033542
12768.47 | 87.9748 | 0.033333 | 13473.48 | 92.8323 | 0.033542 | 11695.04 | 80.5788 | 0.033542
12766.92 | 87.9641 | 0.033333 | 13475.77 | 92.8481 | 0.033542 | 11689.19 | 80.5385 | 0.033542
12766.83 | 87.9635 | 0.033333 | 13479.52 | 92.8739 | 0.033542 | 11684.25 | 80.5045 | 0.033542
12768.29 | 87.9735 | 0.033333 | 13484.46 | 92.9079 | 0.033542 | 11680.14 | 80.4762 | 0.033542
12771.49 | 87.9956 | 0.033333 | 13490.67 | 92.9507 | 0.033542 | 11678.31 | 80.4636 | 0.033542
12775.97 | 88.0264 | 0.033333 | 13497.81 | 92.9999 | 0.033542 | 11679.04 | 80.4686 | 0.033542
12782.01 | 88.068 | 0.033333 | 13506.31 | 93.0585 | 0.033542 | 11681.97 | 80.4888 | 0.033542
12789.23 | 88.1178 | 0.033333 | 13516.19 | 93.1265 | 0.033542 | 11686.91 | 80.5228 | 0.033542
12797.55 | 88.1751 | 0.033333 | 13527.16 | 93.2021 | 0.033625 | 11693.4 | 80.5675 | 0.033542
12807.06 | 88.2406 | 0.033333 | 13535.3 | 93.2582 | 0.033625 | 11701.35 | 80.6223 | 0.033542
12817.76 | 88.3144 | 0.033417 | 13534.47 | 93.2525 | 0.033625 | 11710.41 | 80.6847 | 0.033542
12828.55 | 88.3887 | 0.033417 | 13528.53 | 93.2116 | 0.033625 | 11720.56 | 80.7547 | 0.033625
12832.57 | 88.4164 | 0.033417 | 13520.94 | 93.1593 | 0.033625 | 11728.24 | 80.8076 | 0.033625
12828.46 | 88.3881 | 0.033417 | 13513.35 | 93.107 | 0.033625 | 11726.96 | 80.7988 | 0.033625
12821.05 | 88.337 | 0.033417 | 13506.58 | 93.0603 | 0.033625 | 11721.2 | 80.7591 | 0.033625
12812.55 | 88.2785 | 0.033417 | 13501.28 | 93.0238 | 0.033625 | 11713.88 | 80.7086 | 0.033625
12804.41 | 88.2224 | 0.033417 | 13496.98 | 92.9942 | 0.033625 | 11705.83 | 80.6532 | 0.033625
12797.28 | 88.1733 | 0.033417 | 13494.24 | 92.9753 | 0.033625 | 11698.24 | 80.6009 | 0.033625
12791.7 | 88.1348 | 0.033417 | 13493.23 | 92.9684 | 0.033625 | 11691.48 | 80.5543 | 0.033625
12787.95 | 88.109 | 0.033417 | 13493.78 | 92.9721 | 0.033625 | 11685.26 | 80.5114 | 0.033625
12785.85 | 88.0945 | 0.033417 | 13495.89 | 92.9867 | 0.033625 | 11679.96 | 80.4749 | 0.033625
12785.21 | 88.0901 | 0.033417 | 13499.09 | 93.0087 | 0.033625 | 11675.38 | 80.4434 | 0.033625
12786.3 | 88.0976 | 0.033417 | 13503.66 | 93.0402 | 0.033625 | 11671.54 | 80.4169 | 0.033625
12788.77 | 88.1146 | 0.033417 | 13509.69 | 93.0818 | 0.033625 | 11668.8 | 80.398 | 0.033625
12792.61 | 88.1411 | 0.033417 | 13516.92 | 93.1316 | 0.033625 | 11668.98 | 80.3993 | 0.033625
12797.92 | 88.1777 | 0.033417 | 13525.06 | 93.1877 | 0.033625 | 11671.82 | 80.4188 | 0.033625
12804.77 | 88.2249 | 0.033417 | 13534.57 | 93.2532 | 0.033625 | 11676.39 | 80.4503 | 0.033625
12812.55 | 88.2785 | 0.033417 | 13543.25 | 93.313 | 0.03375 | 11682.97 | 80.4957 | 0.033625
12821.42 | 88.3396 | 0.033542 | 13542.98 | 93.3111 | 0.03375 | 11691.11 | 80.5517 | 0.033625
12828.64 | 88.3893 | 0.033542 | 13536.58 | 93.267 | 0.03375 | 11700.35 | 80.6154 | 0.033625
12826.54 | 88.3749 | 0.033542 | 13527.62 | 93.2053 | 0.03375 | 11710.77 | 80.6872 | 0.033625
12818.67 | 88.3206 | 0.033542 | 13518.47 | 93.1423 | 0.03375 | 11722.2 | 80.766 | 0.033625
12808.43 | 88.2501 | 0.033542 | 13510.52 | 93.0875 | 0.03375 | 11732.17 | 80.8347 | 0.03375
12798.1 | 88.1789 | 0.033542 | 13504.02 | 93.0427 | 0.03375 | 11733.27 | 80.8422 | 0.03375
12788.86 | 88.1152 | 0.033542 | 13498.72 | 93.0062 | 0.03375 | 11728.79 | 80.8114 | 0.03375
12780.63 | 88.0585 | 0.033542 | 13494.7 | 92.9785 | 0.03375 | 11721.93 | 80.7641 | 0.03375
12773.78 | 88.0113 | 0.033542 | 13492.41 | 92.9627 | 0.03375 | 11714.61 | 80.7137 | 0.03375
12768.84 | 87.9773 | 0.033542 | 13491.41 | 92.9558 | 0.03375 | 11707.48 | 80.6645 | 0.03375
12765.64 | 87.9553 | 0.033542 | 13491.95 | 92.9595 | 0.03375 | 11700.81 | 80.6186 | 0.03375
12764.08 | 87.9445 | 0.033542 | 13494.06 | 92.9741 | 0.03375 | 11694.77 | 80.577 | 0.03375
12764.27 | 87.9458 | 0.033542 | 13497.62 | 92.9986 | 0.03375 | 11689.65 | 80.5417 | 0.03375
12765.91 | 87.9571 | 0.033542 | 13502.56 | 93.0326 | 0.03375 | 11685.17 | 80.5108 | 0.03375
12768.93 | 87.9779 | 0.033542 | 13508.41 | 93.0729 | 0.03375 | 11683.25 | 80.4976 | 0.03375
12773.41 | 88.0088 | 0.033542 | 13515.45 | 93.1215 | 0.03375 | 11684.16 | 80.5039 | 0.03375
12779.26 | 88.0491 | 0.033542 | 13523.96 | 93.1801 | 0.03375 | 11687.09 | 80.5241 | 0.03375
12786.39 | 88.0982 | 0.033542 | 13533.47 | 93.2456 | 0.03375 | 11691.66 | 80.5555 | 0.03375
12794.9 | 88.1569 | 0.033542 | 13544.17 | 93.3193 | 0.03375 | 11697.79 | 80.5978 | 0.03375
12804.41 | 88.2224 | 0.033542 | 13555.23 | 93.3955 | 0.033833 | 11705.29 | 80.6494 | 0.03375
12815.02 | 88.2955 | 0.033625 | 13558.07 | 93.4151 | 0.033833 | 11713.97 | 80.7093 | 0.03375
12825.44 | 88.3673 | 0.033625 | 13554.23 | 93.3886 | 0.033833 | 11723.85 | 80.7773 | 0.033833
12827.27 | 88.3799 | 0.033625 | 13547.28 | 93.3408 | 0.033833 | 11730.8 | 80.8252 | 0.033833
12821.96 | 88.3433 | 0.033625 | 13539.78 | 93.2891 | 0.033833 | 11729.24 | 80.8145 | 0.033833
12813.92 | 88.2879 | 0.033625 | 13533.01 | 93.2424 | 0.033833 | 11723.39 | 80.7742 | 0.033833
12804.96 | 88.2262 | 0.033625 | 13527.16 | 93.2021 | 0.033833 | 11715.71 | 80.7212 | 0.033833
12797 | 88.1713 | 0.033625 | 13522.4 | 93.1693 | 0.033833 | 11707.75 | 80.6664 | 0.033833
12789.69 | 88.121 | 0.033625 | 13519.48 | 93.1492 | 0.033833 | 11700.07 | 80.6135 | 0.033833
12784.38 | 88.0844 | 0.033625 | 13518.29 | 93.141 | 0.033833 | 11693.12 | 80.5656 | 0.033833
12780.36 | 88.0567 | 0.033625 | 13518.56 | 93.1429 | 0.033833 | 11687.18 | 80.5247 | 0.033833
12778.26 | 88.0422 | 0.033625 | 13520.12 | 93.1536 | 0.033833 | 11682.06 | 80.4894 | 0.033833
12777.8 | 88.039 | 0.033625 | 13523.5 | 93.1769 | 0.033833 | 11677.49 | 80.4579 | 0.033833
12778.62 | 88.0447 | 0.033625 | 13527.89 | 93.2072 | 0.033833 | 11673.37 | 80.4295 | 0.033833
12781.18 | 88.0623 | 0.033625 | 13533.47 | 93.2456 | 0.033833 | 11670.45 | 80.4094 | 0.033833
12785.3 | 88.0907 | 0.033625 | 13540.6 | 93.2947 | 0.033833 | 11670.08 | 80.4069 | 0.033833
12790.6 | 88.1272 | 0.033625 | 13548.46 | 93.3489 | 0.033833 | 11672.55 | 80.4239 | 0.033833
12797.37 | 88.1739 | 0.033625 | 13557.61 | 93.4119 | 0.033833 | 11677.3 | 80.4566 | 0.033833
12805.23 | 88.228 | 0.033625 | 13567.76 | 93.4819 | 0.033958 | 11683.61 | 80.5001 | 0.033833
12814.47 | 88.2917 | 0.03375 | 13569.77 | 93.4957 | 0.033958 | 11691.57 | 80.5549 | 0.033833
12824.8 | 88.3629 | 0.03375 | 13564.38 | 93.4586 | 0.033958 | 11700.81 | 80.6186 | 0.033833
12830.19 | 88.4 | 0.03375 | 13556.24 | 93.4025 | 0.033958 | 11711.23 | 80.6904 | 0.033833
12825.99 | 88.3711 | 0.03375 | 13547.55 | 93.3426 | 0.033958 | 11722.29 | 80.7666 | 0.033958
12818.03 | 88.3162 | 0.03375 | 13539.32 | 93.2859 | 0.033958 | 11729.88 | 80.8189 | 0.033958
12808.34 | 88.2495 | 0.03375 | 13532.55 | 93.2393 | 0.033958 | 11728.79 | 80.8114 | 0.033958
12798.92 | 88.1846 | 0.03375 | 13526.98 | 93.2009 | 0.033958 | 11723.39 | 80.7742 | 0.033958
12790.33 | 88.1254 | 0.03375 | 13522.4 | 93.1693 | 0.033958 | 11716.72 | 80.7282 | 0.033958
12783.19 | 88.0762 | 0.03375 | 13519.84 | 93.1517 | 0.033958 | 11709.4 | 80.6778 | 0.033958
12777.8 | 88.039 | 0.03375 | 13518.84 | 93.1448 | 0.033958 | 11702.18 | 80.628 | 0.033958
12774.14 | 88.0138 | 0.03375 | 13519.11 | 93.1467 | 0.033958 | 11696.14 | 80.5864 | 0.033958
12772.22 | 88.0006 | 0.03375 | 13520.94 | 93.1593 | 0.033958 | 11690.56 | 80.548 | 0.033958
12771.67 | 87.9968 | 0.03375 | 13524.23 | 93.1819 | 0.033958 | 11685.72 | 80.5146 | 0.033958
12772.68 | 88.0038 | 0.03375 | 13528.9 | 93.2141 | 0.033958 | 11681.69 | 80.4868 | 0.033958
12775.42 | 88.0226 | 0.03375 | 13534.66 | 93.2538 | 0.033958 | 11680.51 | 80.4787 | 0.033958
12779.54 | 88.051 | 0.03375 | 13541.42 | 93.3004 | 0.033958 | 11681.33 | 80.4844 | 0.033958
12785.21 | 88.0901 | 0.03375 | 13549.47 | 93.3558 | 0.033958 | 11684.44 | 80.5058 | 0.033958
12792.15 | 88.1379 | 0.03375 | 13559.07 | 93.422 | 0.033958 | 11689.01 | 80.5373 | 0.033958
12800.2 | 88.1934 | 0.03375 | 13569.4 | 93.4932 | 0.033958 | 11695.04 | 80.5788 | 0.033958
12809.53 | 88.2577 | 0.03375 | 13579.92 | 93.5656 | 0.034042 | 11702.82 | 80.6324 | 0.033958
12819.86 | 88.3288 | 0.033833 | 13581.57 | 93.577 | 0.034042 | 11711.6 | 80.6929 | 0.033958
12830.93 | 88.4051 | 0.033833 | 13577.09 | 93.5462 | 0.034042 | 11721.29 | 80.7597 | 0.034042
12835.41 | 88.436 | 0.033833 | 13570.14 | 93.4983 | 0.034042 | 11729.15 | 80.8138 | 0.034042
12831.38 | 88.4082 | 0.033833 | 13562.64 | 93.4466 | 0.034042 | 11728.05 | 80.8063 | 0.034042
12823.7 | 88.3553 | 0.033833 | 13555.41 | 93.3968 | 0.034042 | 11722.11 | 80.7653 | 0.034042
12815.38 | 88.298 | 0.033833 | 13549.56 | 93.3565 | 0.034042 | 11714.61 | 80.7137 | 0.034042
12807.24 | 88.2419 | 0.033833 | 13544.9 | 93.3244 | 0.034042 | 11706.47 | 80.6576 | 0.034042
12800.02 | 88.1921 | 0.033833 | 13541.97 | 93.3042 | 0.034042 | 11698.89 | 80.6054 | 0.034042
12794.17 | 88.1518 | 0.033833 | 13540.14 | 93.2916 | 0.034042 | 11692.03 | 80.5581 | 0.034042
12789.96 | 88.1228 | 0.033833 | 13540.05 | 93.2909 | 0.034042 | 11685.9 | 80.5159 | 0.034042
12787.67 | 88.107 | 0.033833 | 13541.61 | 93.3017 | 0.034042 | 11680.23 | 80.4768 | 0.034042
12786.76 | 88.1008 | 0.033833 | 13544.35 | 93.3206 | 0.034042 | 11675.75 | 80.4459 | 0.034042
12787.49 | 88.1058 | 0.033833 | 13548.83 | 93.3514 | 0.034042 | 11672.18 | 80.4213 | 0.034042
12789.87 | 88.1222 | 0.033833 | 13554.04 | 93.3873 | 0.034042 | 11669.08 | 80.4 | 0.034042
12793.44 | 88.1468 | 0.033833 | 13560.9 | 93.4346 | 0.034042 | 11668.53 | 80.3962 | 0.034042
12798.74 | 88.1833 | 0.033833 | 13568.67 | 93.4881 | 0.034042 | 11670.72 | 80.4113 | 0.034042
12805.14 | 88.2274 | 0.033833 | 13577.73 | 93.5506 | 0.034042 | 11674.93 | 80.4403 | 0.034042
12812.64 | 88.2791 | 0.033833 | 13587.14 | 93.6154 | 0.034167 | 11680.87 | 80.4812 | 0.034042
12821.23 | 88.3383 | 0.033958 | 13588.61 | 93.6255 | 0.034167 | 11688.74 | 80.5354 | 0.034042
12830.83 | 88.4044 | 0.033958 | 13583.12 | 93.5877 | 0.034167 | 11697.97 | 80.599 | 0.034042
12835.86 | 88.4391 | 0.033958 | 13574.53 | 93.5285 | 0.034167 | 11708.3 | 80.6702 | 0.034042
12831.75 | 88.4108 | 0.033958 | 13565.66 | 93.4674 | 0.034167 | 11719.46 | 80.7471 | 0.034042
12823.24 | 88.3521 | 0.033958 | 13557.33 | 93.41 | 0.034167 | 11729.43 | 80.8158 | 0.034167
12813.28 | 88.2835 | 0.033958 | 13550.11 | 93.3603 | 0.034167 | 11730.43 | 80.8227 | 0.034167
12803.77 | 88.218 | 0.033958 | 13544.26 | 93.32 | 0.034167 | 11726.13 | 80.793 | 0.034167
12795.26 | 88.1593 | 0.033958 | 13539.96 | 93.2903 | 0.034167 | 11719.37 | 80.7465 | 0.034167
12788.13 | 88.1102 | 0.033958 | 13537.03 | 93.2701 | 0.034167 | 11711.87 | 80.6948 | 0.034167
12782.55 | 88.0718 | 0.033958 | 13535.57 | 93.2601 | 0.034167 | 11705.1 | 80.6481 | 0.034167
12778.35 | 88.0428 | 0.033958 | 13535.94 | 93.2626 | 0.034167 | 11698.34 | 80.6016 | 0.034167
12776.15 | 88.0277 | 0.033958 | 13537.77 | 93.2752 | 0.034167 | 11692.67 | 80.5625 | 0.034167
12775.42 | 88.0226 | 0.033958 | 13540.78 | 93.296 | 0.034167 | 11687.73 | 80.5285 | 0.034167
12776.43 | 88.0296 | 0.033958 | 13545.17 | 93.3262 | 0.034167 | 11683.52 | 80.4995 | 0.034167
12779.08 | 88.0479 | 0.033958 | 13551.02 | 93.3665 | 0.034167 | 11680.96 | 80.4818 | 0.034167
12783.19 | 88.0762 | 0.033958 | 13557.88 | 93.4138 | 0.034167 | 11681.24 | 80.4837 | 0.034167
12788.41 | 88.1121 | 0.033958 | 13565.56 | 93.4667 | 0.034167 | 11683.43 | 80.4988 | 0.034167
12794.72 | 88.1556 | 0.033958 | 13574.8 | 93.5304 | 0.034167 | 11687.73 | 80.5285 | 0.034167
12802.58 | 88.2098 | 0.033958 | 13585.22 | 93.6022 | 0.034167 | 11694.04 | 80.5719 | 0.034167
12811.72 | 88.2728 | 0.033958 | 13595.56 | 93.6734 | 0.03425 | 11701.72 | 80.6249 | 0.034167
12821.78 | 88.3421 | 0.034042 | 13597.29 | 93.6853 | 0.03425 | 11710.5 | 80.6853 | 0.034167
12832.75 | 88.4176 | 0.034042 | 13592.45 | 93.652 | 0.03425 | 11720.28 | 80.7527 | 0.034167
12837.69 | 88.4517 | 0.034042 | 13585.13 | 93.6015 | 0.03425 | 11729.88 | 80.8189 | 0.03425
12834.04 | 88.4265 | 0.034042 | 13576.9 | 93.5448 | 0.03425 | 11731.62 | 80.8309 | 0.03425
12826.45 | 88.3742 | 0.034042 | 13569.77 | 93.4957 | 0.03425 | 11727.32 | 80.8012 | 0.03425
12817.39 | 88.3118 | 0.034042 | 13563.83 | 93.4548 | 0.03425 | 11720.37 | 80.7533 | 0.03425
12808.71 | 88.252 | 0.034042 | 13559.25 | 93.4232 | 0.03425 | 11712.97 | 80.7024 | 0.03425
12801.3 | 88.201 | 0.034042 | 13555.78 | 93.3993 | 0.03425 | 11705.65 | 80.6519 | 0.03425
12795.36 | 88.16 | 0.034042 | 13554.04 | 93.3873 | 0.03425 | 11698.61 | 80.6034 | 0.03425
12790.87 | 88.1291 | 0.034042 | 13553.86 | 93.3861 | 0.03425 | 11692.21 | 80.5593 | 0.03425
12788.22 | 88.1108 | 0.034042 | 13555.23 | 93.3955 | 0.03425 | 11686.54 | 80.5203 | 0.03425
12787.22 | 88.1039 | 0.034042 | 13557.79 | 93.4132 | 0.03425 | 11681.69 | 80.4868 | 0.03425
12787.86 | 88.1084 | 0.034042 | 13561.91 | 93.4416 | 0.03425 | 11677.4 | 80.4573 | 0.03425
12790.14 | 88.1241 | 0.034042 | 13567.21 | 93.4781 | 0.03425 | 11674.1 | 80.4345 | 0.03425
12793.62 | 88.148 | 0.034042 | 13573.98 | 93.5247 | 0.03425 | 11673.65 | 80.4314 | 0.03425
12798.37 | 88.1808 | 0.034042 | 13581.57 | 93.577 | 0.03425 | 11675.75 | 80.4459 | 0.03425
12804.68 | 88.2242 | 0.034042 | 13590.53 | 93.6388 | 0.03425 | 11680.14 | 80.4762 | 0.03425
12812.09 | 88.2753 | 0.034042 | 13600.59 | 93.7081 | 0.034375 | 11686.17 | 80.5177 | 0.03425
12821.14 | 88.3377 | 0.034167 | 13606.16 | 93.7464 | 0.034375 | 11693.86 | 80.5707 | 0.03425
12830.93 | 88.4051 | 0.034167 | 13603.05 | 93.725 | 0.034375 | 11703.09 | 80.6343 | 0.03425
12836.14 | 88.441 | 0.034167 | 13595.56 | 93.6734 | 0.034375 | 11713.15 | 80.7036 | 0.03425
12832.21 | 88.4139 | 0.034167 | 13586.5 | 93.611 | 0.034375 | 11724.4 | 80.7811 | 0.03425
12823.34 | 88.3528 | 0.034167 | 13578.09 | 93.553 | 0.034375 | 11734.82 | 80.8529 | 0.034375
12813.28 | 88.2835 | 0.034167 | 13570.87 | 93.5033 | 0.034375 | 11736.1 | 80.8617 | 0.034375
12803.49 | 88.216 | 0.034167 | 13565.02 | 93.463 | 0.034375 | 11731.62 | 80.8309 | 0.034375
12794.72 | 88.1556 | 0.034167 | 13560.44 | 93.4314 | 0.034375 | 11724.67 | 80.783 | 0.034375
12787.4 | 88.1052 | 0.034167 | 13557.24 | 93.4094 | 0.034375 | 11717.36 | 80.7326 | 0.034375
12781.64 | 88.0655 | 0.034167 | 13555.51 | 93.3975 | 0.034375 | 11710.04 | 80.6822 | 0.034375
12777.25 | 88.0353 | 0.034167 | 13555.51 | 93.3975 | 0.034375 | 11703.27 | 80.6355 | 0.034375
12774.6 | 88.017 | 0.034167 | 13557.06 | 93.4081 | 0.034375 | 11697.24 | 80.594 | 0.034375
12773.59 | 88.01 | 0.034167 | 13559.99 | 93.4283 | 0.034375 | 11692.03 | 80.5581 | 0.034375
12774.42 | 88.0158 | 0.034167 | 13564.19 | 93.4573 | 0.034375 | 11687.36 | 80.5259 | 0.034375
12776.79 | 88.0321 | 0.034167 | 13569.4 | 93.4932 | 0.034375 | 11684.44 | 80.5058 | 0.034375
12780.54 | 88.0579 | 0.034167 | 13576.08 | 93.5392 | 0.034375 | 11684.25 | 80.5045 | 0.034375
12786.03 | 88.0957 | 0.034167 | 13583.76 | 93.5921 | 0.034375 | 11686.45 | 80.5196 | 0.034375
12792.8 | 88.1424 | 0.034167 | 13592.54 | 93.6526 | 0.034375 | 11690.93 | 80.5505 | 0.034375
12800.84 | 88.1978 | 0.034167 | 13602.78 | 93.7232 | 0.034375 | 11696.78 | 80.5908 | 0.034375
12809.99 | 88.2608 | 0.034167 | 13613.75 | 93.7987 | 0.034458 | 11703.91 | 80.6399 | 0.034375
12820.41 | 88.3326 | 0.03425 | 13616.41 | 93.8171 | 0.034458 | 11712.6 | 80.6998 | 0.034375
12831.57 | 88.4095 | 0.03425 | 13612.11 | 93.7874 | 0.034458 | 11722.48 | 80.7679 | 0.034375
12839.52 | 88.4643 | 0.03425 | 13604.7 | 93.7364 | 0.034458 | 11732.08 | 80.834 | 0.034458
12838.06 | 88.4542 | 0.03425 | 13596.84 | 93.6822 | 0.034458 | 11733.54 | 80.8441 | 0.034458
12831.29 | 88.4076 | 0.03425 | 13589.34 | 93.6306 | 0.034458 | 11728.51 | 80.8094 | 0.034458
12822.88 | 88.3496 | 0.03425 | 13582.94 | 93.5865 | 0.034458 | 11721.29 | 80.7597 | 0.034458
12814.28 | 88.2904 | 0.03425 | 13577.73 | 93.5506 | 0.034458 | 11713.33 | 80.7048 | 0.034458
12806.42 | 88.2362 | 0.03425 | 13573.98 | 93.5247 | 0.034458 | 11705.74 | 80.6525 | 0.034458
12800.2 | 88.1934 | 0.03425 | 13572.06 | 93.5115 | 0.034458 | 11698.52 | 80.6028 | 0.034458
12795.36 | 88.16 | 0.03425 | 13571.69 | 93.5089 | 0.034458 | 11692.39 | 80.5606 | 0.034458
12792.15 | 88.1379 | 0.03425 | 13572.88 | 93.5171 | 0.034458 | 11687.09 | 80.5241 | 0.034458
12790.97 | 88.1298 | 0.03425 | 13575.44 | 93.5348 | 0.034458 | 11682.33 | 80.4913 | 0.034458
12791.42 | 88.1329 | 0.03425 | 13579.01 | 93.5594 | 0.034458 | 11678.22 | 80.4629 | 0.034458
12793.34 | 88.1461 | 0.03425 | 13584.22 | 93.5953 | 0.034458 | 11674.74 | 80.439 | 0.034458
12796.54 | 88.1682 | 0.03425 | 13590.89 | 93.6412 | 0.034458 | 11673.56 | 80.4308 | 0.034458
12801.48 | 88.2022 | 0.03425 | 13598.57 | 93.6941 | 0.034458 | 11674.93 | 80.4403 | 0.034458
12807.88 | 88.2463 | 0.03425 | 13607.26 | 93.754 | 0.034458 | 11678.77 | 80.4667 | 0.034458
12815.56 | 88.2992 | 0.03425 | 13617.32 | 93.8233 | 0.034583 | 11684.8 | 80.5083 | 0.034458
12824.07 | 88.3578 | 0.034375 | 13623.17 | 93.8636 | 0.034583 | 11692.3 | 80.5599 | 0.034458
12834.04 | 88.4265 | 0.034375 | 13620.15 | 93.8428 | 0.034583 | 11701.17 | 80.6211 | 0.034458
12838.06 | 88.4542 | 0.034375 | 13612.84 | 93.7925 | 0.034583 | 11711.05 | 80.6891 | 0.034458
12832.94 | 88.419 | 0.034375 | 13604.33 | 93.7338 | 0.034583 | 11722.02 | 80.7647 | 0.034458
12823.7 | 88.3553 | 0.034375 | 13595.74 | 93.6746 | 0.034583 | 11733.36 | 80.8429 | 0.034583
12813.09 | 88.2822 | 0.034375 | 13588.33 | 93.6236 | 0.034583 | 11737.84 | 80.8737 | 0.034583
12803.04 | 88.2129 | 0.034375 | 13582.48 | 93.5833 | 0.034583 | 11735 | 80.8542 | 0.034583
12794.08 | 88.1512 | 0.034375 | 13577.45 | 93.5486 | 0.034583 | 11728.88 | 80.812 | 0.034583
12786.67 | 88.1002 | 0.034375 | 13574.07 | 93.5253 | 0.034583 | 11721.84 | 80.7635 | 0.034583
12780.72 | 88.0592 | 0.034375 | 13572.15 | 93.5121 | 0.034583 | 11714.8 | 80.715 | 0.034583
12776.52 | 88.0302 | 0.034375 | 13572.06 | 93.5115 | 0.034583 | 11707.66 | 80.6658 | 0.034583
12774.05 | 88.0132 | 0.034375 | 13573.15 | 93.519 | 0.034583 | 11701.08 | 80.6204 | 0.034583
12773.23 | 88.0076 | 0.034375 | 13575.62 | 93.536 | 0.034583 | 11695.32 | 80.5808 | 0.034583
12774.05 | 88.0132 | 0.034375 | 13579.46 | 93.5625 | 0.034583 | 11690.66 | 80.5486 | 0.034583
12776.52 | 88.0302 | 0.034375 | 13584.68 | 93.5984 | 0.034583 | 11687.55 | 80.5272 | 0.034583
12780.36 | 88.0567 | 0.034375 | 13591.35 | 93.6444 | 0.034583 | 11687.36 | 80.5259 | 0.034583
12785.85 | 88.0945 | 0.034375 | 13599.31 | 93.6992 | 0.034583 | 11689.38 | 80.5398 | 0.034583
12792.8 | 88.1424 | 0.034375 | 13608.27 | 93.761 | 0.034583 | 11693.58 | 80.5688 | 0.034583
12800.75 | 88.1972 | 0.034375 | 13618.42 | 93.8309 | 0.034583 | 11699.25 | 80.6078 | 0.034583
12809.71 | 88.2589 | 0.034375 | 13629.76 | 93.909 | 0.034667 | 11706.29 | 80.6563 | 0.034583
12819.59 | 88.327 | 0.034458 | 13638.17 | 93.967 | 0.034667 | 11714.8 | 80.715 | 0.034583
12830.56 | 88.4026 | 0.034458 | 13637.25 | 93.9607 | 0.034667 | 11723.94 | 80.7779 | 0.034583
12837.05 | 88.4473 | 0.034458 | 13631.77 | 93.9229 | 0.034667 | 11733.18 | 80.8416 | 0.034667
12833.94 | 88.4258 | 0.034458 | 13624.63 | 93.8737 | 0.034667 | 11734.09 | 80.8479 | 0.034667
12826.72 | 88.3761 | 0.034458 | 13617.41 | 93.824 | 0.034667 | 11729.43 | 80.8158 | 0.034667
12818.12 | 88.3168 | 0.034458 | 13611.1 | 93.7805 | 0.034667 | 11721.93 | 80.7641 | 0.034667
12809.53 | 88.2577 | 0.034458 | 13605.52 | 93.742 | 0.034667 | 11714.16 | 80.7106 | 0.034667
12802.03 | 88.206 | 0.034458 | 13601.68 | 93.7156 | 0.034667 | 11706.38 | 80.657 | 0.034667
12796 | 88.1644 | 0.034458 | 13599.67 | 93.7017 | 0.034667 | 11699.16 | 80.6072 | 0.034667
12790.97 | 88.1298 | 0.034458 | 13598.76 | 93.6955 | 0.034667 | 11692.94 | 80.5644 | 0.034667
12787.86 | 88.1084 | 0.034458 | 13599.21 | 93.6986 | 0.034667 | 11687.18 | 80.5247 | 0.034667
12786.3 | 88.0976 | 0.034458 | 13601.59 | 93.715 | 0.034667 | 11682.33 | 80.4913 | 0.034667
12786.49 | 88.0989 | 0.034458 | 13605.07 | 93.7389 | 0.034667 | 11677.95 | 80.4611 | 0.034667
12788.59 | 88.1134 | 0.034458 | 13609.82 | 93.7717 | 0.034667 | 11674.2 | 80.4352 | 0.034667
12791.88 | 88.1361 | 0.034458 | 13616.04 | 93.8145 | 0.034667 | 11672.28 | 80.422 | 0.034667
12796.73 | 88.1695 | 0.034458 | 13623.26 | 93.8643 | 0.034667 | 11673.46 | 80.4301 | 0.034667
12802.76 | 88.211 | 0.034458 | 13631.86 | 93.9235 | 0.034667 | 11677.03 | 80.4547 | 0.034667
12810.08 | 88.2615 | 0.034458 | 13641.28 | 93.9884 | 0.034792 | 11682.61 | 80.4932 | 0.034667
12818.67 | 88.3206 | 0.034583 | 13643.47 | 94.0035 | 0.034792 | 11689.83 | 80.5429 | 0.034667
12828.37 | 88.3875 | 0.034583 | 13638.17 | 93.967 | 0.034792 | 11698.52 | 80.6028 | 0.034667
12835.86 | 88.4391 | 0.034583 | 13629.3 | 93.9059 | 0.034792 | 11708.39 | 80.6708 | 0.034667
12833.58 | 88.4234 | 0.034583 | 13619.7 | 93.8397 | 0.034792 | 11719.18 | 80.7452 | 0.034667
12825.71 | 88.3691 | 0.034583 | 13610.92 | 93.7792 | 0.034792 | 11729.52 | 80.8164 | 0.034792
12815.75 | 88.3005 | 0.034583 | 13603.33 | 93.7269 | 0.034792 | 11730.89 | 80.8258 | 0.034792
12805.51 | 88.23 | 0.034583 | 13597.02 | 93.6835 | 0.034792 | 11726.23 | 80.7937 | 0.034792
12796.27 | 88.1663 | 0.034583 | 13592.36 | 93.6514 | 0.034792 | 11719.73 | 80.7489 | 0.034792
12788.41 | 88.1121 | 0.034583 | 13588.79 | 93.6268 | 0.034792 | 11712.33 | 80.698 | 0.034792
12782.28 | 88.0699 | 0.034583 | 13587.14 | 93.6154 | 0.034792 | 11705.1 | 80.6481 | 0.034792
12777.8 | 88.039 | 0.034583 | 13586.6 | 93.6117 | 0.034792 | 11698.52 | 80.6028 | 0.034792
12774.78 | 88.0182 | 0.034583 | 13587.88 | 93.6205 | 0.034792 | 11692.48 | 80.5612 | 0.034792
12773.5 | 88.0094 | 0.034583 | 13590.53 | 93.6388 | 0.034792 | 11687.09 | 80.5241 | 0.034792
12773.87 | 88.012 | 0.034583 | 13594.37 | 93.6652 | 0.034792 | 11682.61 | 80.4932 | 0.034792
12775.88 | 88.0258 | 0.034583 | 13599.49 | 93.7005 | 0.034792 | 11679.5 | 80.4718 | 0.034792
12779.72 | 88.0523 | 0.034583 | 13605.71 | 93.7433 | 0.034792 | 11678.86 | 80.4673 | 0.034792
12784.93 | 88.0882 | 0.034583 | 13613.48 | 93.7969 | 0.034792 | 11680.69 | 80.48 | 0.034792
12791.15 | 88.131 | 0.034583 | 13622.35 | 93.858 | 0.034792 | 11684.35 | 80.5052 | 0.034792
12798.56 | 88.1821 | 0.034583 | 13632.32 | 93.9267 | 0.034792 | 11689.65 | 80.5417 | 0.034792
12807.33 | 88.2425 | 0.034583 | 13643.2 | 94.0016 | 0.034792 | 11696.51 | 80.589 | 0.034792
12817.12 | 88.31 | 0.034667 | 13652.89 | 94.0684 | 0.034875 | 11704.74 | 80.6457 | 0.034792
12828 | 88.3849 | 0.034667 | 13652.98 | 94.069 | 0.034875 | 11714.34 | 80.7118 | 0.034792
12836.87 | 88.446 | 0.034667 | 13647.95 | 94.0344 | 0.034875 | 11724.49 | 80.7817 | 0.034875
12836.05 | 88.4404 | 0.034667 | 13641.09 | 93.9871 | 0.034875 | 11729.15 | 80.8138 | 0.034875
12829.37 | 88.3944 | 0.034667 | 13633.78 | 93.9367 | 0.034875 | 11725.95 | 80.7918 | 0.034875
12820.87 | 88.3358 | 0.034667 | 13627.38 | 93.8926 | 0.034875 | 11719.37 | 80.7465 | 0.034875
12812.45 | 88.2778 | 0.034667 | 13621.43 | 93.8517 | 0.034875 | 11711.41 | 80.6916 | 0.034875
12804.77 | 88.2249 | 0.034667 | 13617.41 | 93.824 | 0.034875 | 11703.64 | 80.6381 | 0.034875
12798.19 | 88.1795 | 0.034667 | 13615.03 | 93.8076 | 0.034875 | 11696.23 | 80.587 | 0.034875
12793.16 | 88.1449 | 0.034667 | 13614.21 | 93.8019 | 0.034875 | 11689.65 | 80.5417 | 0.034875
12790.05 | 88.1234 | 0.034667 | 13614.94 | 93.8069 | 0.034875 | 11683.61 | 80.5001 | 0.034875
12788.5 | 88.1128 | 0.034667 | 13617.05 | 93.8215 | 0.034875 | 11678.31 | 80.4636 | 0.034875
12788.59 | 88.1134 | 0.034667 | 13620.43 | 93.8448 | 0.034875 | 11673.74 | 80.4321 | 0.034875
12790.51 | 88.1266 | 0.034667 | 13625.27 | 93.8781 | 0.034875 | 11670.08 | 80.4069 | 0.034875
12793.8 | 88.1493 | 0.034667 | 13631.13 | 93.9185 | 0.034875 | 11668.34 | 80.3949 | 0.034875
12798.46 | 88.1814 | 0.034667 | 13638.17 | 93.967 | 0.034875 | 11669.62 | 80.4037 | 0.034875
12804.5 | 88.223 | 0.034667 | 13646.31 | 94.0231 | 0.034875 | 11673.01 | 80.427 | 0.034875
12812 | 88.2747 | 0.034667 | 13655.82 | 94.0886 | 0.035 | 11678.22 | 80.4629 | 0.034875
12820.5 | 88.3332 | 0.034792 | 13662.03 | 94.1314 | 0.035 | 11685.08 | 80.5102 | 0.034875
12830.1 | 88.3994 | 0.034792 | 13659.38 | 94.1131 | 0.035 | 11693.4 | 80.5675 | 0.034875
12837.33 | 88.4492 | 0.034792 | 13651.88 | 94.0615 | 0.035 | 11703.37 | 80.6362 | 0.034875
12834.77 | 88.4316 | 0.034792 | 13642.83 | 93.9991 | 0.035 | 11713.88 | 80.7086 | 0.034875
12826.54 | 88.3749 | 0.034792 | 13633.96 | 93.938 | 0.035 | 11724.76 | 80.7836 | 0.035
12816.3 | 88.3043 | 0.034792 | 13626.46 | 93.8863 | 0.035 | 11728.6 | 80.8101 | 0.035
12805.96 | 88.2331 | 0.034792 | 13620.06 | 93.8422 | 0.035 | 11725.49 | 80.7886 | 0.035
12797 | 88.1713 | 0.034792 | 13614.85 | 93.8063 | 0.035 | 11718.82 | 80.7427 | 0.035
12789.05 | 88.1166 | 0.034792 | 13610.74 | 93.778 | 0.035 | 11711.41 | 80.6916 | 0.035
12782.92 | 88.0743 | 0.034792 | 13608.45 | 93.7622 | 0.035 | 11703.73 | 80.6387 | 0.035
12778.16 | 88.0415 | 0.034792 | 13607.9 | 93.7584 | 0.035 | 11696.87 | 80.5914 | 0.035
12775.15 | 88.0208 | 0.034792 | 13608.91 | 93.7654 | 0.035 | 11690.2 | 80.5455 | 0.035
12774.14 | 88.0138 | 0.034792 | 13611.56 | 93.7836 | 0.035 | 11684.62 | 80.507 | 0.035
12774.6 | 88.017 | 0.034792 | 13615.03 | 93.8076 | 0.035 | 11679.68 | 80.473 | 0.035
12776.52 | 88.0302 | 0.034792 | 13619.88 | 93.841 | 0.035 | 11675.84 | 80.4465 | 0.035
12780.27 | 88.0561 | 0.034792 | 13626.01 | 93.8832 | 0.035 | 11674.84 | 80.4396 | 0.035
12785.3 | 88.0907 | 0.034792 | 13633.23 | 93.933 | 0.035 | 11676.57 | 80.4516 | 0.035
12791.42 | 88.1329 | 0.034792 | 13641.37 | 93.989 | 0.035 | 11680.05 | 80.4755 | 0.035
12799.2 | 88.1865 | 0.034792 | 13650.97 | 94.0552 | 0.035 | 11685.44 | 80.5127 | 0.035
12807.97 | 88.2469 | 0.034792 | 13662.03 | 94.1314 | 0.035083 | 11692.21 | 80.5593 | 0.035
12817.76 | 88.3144 | 0.034792 | 13668.8 | 94.178 | 0.035083 | 11700.26 | 80.6148 | 0.035
12828.55 | 88.3887 | 0.034875 | 13666.97 | 94.1654 | 0.035083 | 11709.31 | 80.6771 | 0.035
12838.61 | 88.458 | 0.034875 | 13660.57 | 94.1213 | 0.035083 | 11718.64 | 80.7414 | 0.035083
12839.25 | 88.4624 | 0.034875 | 13652.8 | 94.0678 | 0.035083 | 11720.37 | 80.7533 | 0.035083
12833.67 | 88.424 | 0.034875 | 13645.21 | 94.0155 | 0.035083 | 11715.53 | 80.72 | 0.035083
12825.62 | 88.3685 | 0.034875 | 13638.44 | 93.9689 | 0.035083 | 11708.3 | 80.6702 | 0.035083
12817.03 | 88.3093 | 0.034875 | 13632.77 | 93.9298 | 0.035083 | 11700.35 | 80.6154 | 0.035083
12809.16 | 88.2551 | 0.034875 | 13628.66 | 93.9015 | 0.035083 | 11692.67 | 80.5625 | 0.035083
12802.4 | 88.2085 | 0.034875 | 13626.19 | 93.8844 | 0.035083 | 11685.26 | 80.5114 | 0.035083
12797.37 | 88.1739 | 0.034875 | 13624.91 | 93.8756 | 0.035083 | 11678.49 | 80.4648 | 0.035083
12793.98 | 88.1505 | 0.034875 | 13625.46 | 93.8794 | 0.035083 | 11672.73 | 80.4251 | 0.035083
12792.25 | 88.1386 | 0.034875 | 13627.38 | 93.8926 | 0.035083 | 11668.07 | 80.393 | 0.035083
12792.25 | 88.1386 | 0.034875 | 13630.58 | 93.9147 | 0.035083 | 11663.86 | 80.364 | 0.035083
12794.08 | 88.1512 | 0.034875 | 13635.33 | 93.9474 | 0.035083 | 11660.39 | 80.3401 | 0.035083
12797.18 | 88.1726 | 0.034875 | 13641.37 | 93.989 | 0.035083 | 11657.83 | 80.3224 | 0.035083
12801.66 | 88.2034 | 0.034875 | 13648.14 | 94.0357 | 0.035083 | 11658.83 | 80.3293 | 0.035083
12807.61 | 88.2444 | 0.034875 | 13656.64 | 94.0942 | 0.035083 | 11662.13 | 80.3521 | 0.035083
12814.83 | 88.2942 | 0.034875 | 13665.97 | 94.1585 | 0.035083 | 11667.61 | 80.3898 | 0.035083
12823.06 | 88.3509 | 0.034875 | 13674.01 | 94.2139 | 0.035208 | 11674.56 | 80.4377 | 0.035083
12832.48 | 88.4158 | 0.035 | 13673.28 | 94.2089 | 0.035208 | 11683.34 | 80.4982 | 0.035083
12840.16 | 88.4687 | 0.035 | 13666.79 | 94.1642 | 0.035208 | 11693.03 | 80.565 | 0.035083
12837.88 | 88.453 | 0.035 | 13658.29 | 94.1056 | 0.035208 | 11703.55 | 80.6375 | 0.035083
12830.1 | 88.3994 | 0.035 | 13649.6 | 94.0457 | 0.035208 | 11715.16 | 80.7175 | 0.035208
12820.32 | 88.332 | 0.035 | 13641.83 | 93.9922 | 0.035208 | 11723.03 | 80.7717 | 0.035208
12810.26 | 88.2627 | 0.035 | 13635.15 | 93.9462 | 0.035208 | 11722.39 | 80.7673 | 0.035208
12800.75 | 88.1972 | 0.035 | 13629.85 | 93.9097 | 0.035208 | 11717.17 | 80.7313 | 0.035208
12792.7 | 88.1417 | 0.035 | 13625.92 | 93.8826 | 0.035208 | 11709.95 | 80.6816 | 0.035208
12786.49 | 88.0989 | 0.035 | 13623.17 | 93.8636 | 0.035208 | 11702.45 | 80.6299 | 0.035208
12781.91 | 88.0674 | 0.035 | 13622.07 | 93.8561 | 0.035208 | 11695.32 | 80.5808 | 0.035208
12778.99 | 88.0472 | 0.035 | 13622.9 | 93.8618 | 0.035208 | 11688.92 | 80.5367 | 0.035208
12777.52 | 88.0371 | 0.035 | 13625 | 93.8762 | 0.035208 | 11683.07 | 80.4964 | 0.035208
12777.89 | 88.0397 | 0.035 | 13628.2 | 93.8983 | 0.035208 | 11678.04 | 80.4617 | 0.035208
12780.18 | 88.0554 | 0.035 | 13632.68 | 93.9292 | 0.035208 | 11674.29 | 80.4359 | 0.035208
12783.56 | 88.0787 | 0.035 | 13638.53 | 93.9695 | 0.035208 | 11673.19 | 80.4283 | 0.035208
12788.13 | 88.1102 | 0.035 | 13645.57 | 94.018 | 0.035208 | 11674.38 | 80.4365 | 0.035208
12794.17 | 88.1518 | 0.035 | 13653.99 | 94.076 | 0.035208 | 11677.85 | 80.4604 | 0.035208
12801.39 | 88.2016 | 0.035 | 13663.68 | 94.1428 | 0.035208 | 11682.7 | 80.4938 | 0.035208
12810.08 | 88.2615 | 0.035 | 13674.47 | 94.2171 | 0.035208 | 11689.19 | 80.5385 | 0.035208
12819.59 | 88.327 | 0.035 | 13683.25 | 94.2776 | 0.035292 | 11696.96 | 80.5921 | 0.035208
12830.38 | 88.4013 | 0.035083 | 13682.61 | 94.2732 | 0.035292 | 11706.38 | 80.657 | 0.035208
12841.62 | 88.4788 | 0.035083 | 13677.03 | 94.2347 | 0.035292 | 11716.53 | 80.7269 | 0.035292
12846.01 | 88.509 | 0.035083 | 13669.26 | 94.1812 | 0.035292 | 11721.29 | 80.7597 | 0.035292
12842.45 | 88.4845 | 0.035083 | 13661.67 | 94.1289 | 0.035292 | 11718 | 80.737 | 0.035292
12835.04 | 88.4334 | 0.035083 | 13655.18 | 94.0842 | 0.035292 | 11711.32 | 80.691 | 0.035292
12826.54 | 88.3749 | 0.035083 | 13649.6 | 94.0457 | 0.035292 | 11703.64 | 80.6381 | 0.035292
12818.86 | 88.3219 | 0.035083 | 13645.21 | 94.0155 | 0.035292 | 11695.78 | 80.5839 | 0.035292
12811.81 | 88.2734 | 0.035083 | 13642.37 | 93.9959 | 0.035292 | 11688.37 | 80.5329 | 0.035292
12806.24 | 88.235 | 0.035083 | 13641.37 | 93.989 | 0.035292 | 11681.79 | 80.4875 | 0.035292
12802.12 | 88.2066 | 0.035083 | 13641.37 | 93.989 | 0.035292 | 11675.84 | 80.4465 | 0.035292
12799.93 | 88.1915 | 0.035083 | 13643.2 | 94.0016 | 0.035292 | 11670.63 | 80.4106 | 0.035292
12799.2 | 88.1865 | 0.035083 | 13646.12 | 94.0218 | 0.035292 | 11666.15 | 80.3798 | 0.035292
12800.38 | 88.1946 | 0.035083 | 13650.79 | 94.0539 | 0.035292 | 11662.4 | 80.3539 | 0.035292
12803.22 | 88.2142 | 0.035083 | 13656.64 | 94.0942 | 0.035292 | 11660.21 | 80.3388 | 0.035292
12807.61 | 88.2444 | 0.035083 | 13663.31 | 94.1402 | 0.035292 | 11661.03 | 80.3445 | 0.035292
12813.55 | 88.2854 | 0.035083 | 13671.45 | 94.1963 | 0.035292 | 11664.5 | 80.3684 | 0.035292
12820.5 | 88.3332 | 0.035083 | 13680.69 | 94.26 | 0.035292 | 11669.62 | 80.4037 | 0.035292
12828.55 | 88.3887 | 0.035208 | 13689.56 | 94.3211 | 0.035417 | 11676.21 | 80.4491 | 0.035292
12838.15 | 88.4549 | 0.035208 | 13689.47 | 94.3204 | 0.035417 | 11684.35 | 80.5052 | 0.035292
12843.45 | 88.4914 | 0.035208 | 13683.16 | 94.277 | 0.035417 | 11694.13 | 80.5726 | 0.035292
12839.16 | 88.4618 | 0.035208 | 13674.47 | 94.2171 | 0.035417 | 11705.29 | 80.6494 | 0.035292
12830.56 | 88.4026 | 0.035208 | 13665.6 | 94.156 | 0.035417 | 11716.81 | 80.7288 | 0.035417
12819.77 | 88.3282 | 0.035208 | 13657.55 | 94.1005 | 0.035417 | 11721.84 | 80.7635 | 0.035417
12809.25 | 88.2557 | 0.035208 | 13650.6 | 94.0526 | 0.035417 | 11719.28 | 80.7458 | 0.035417
12800.11 | 88.1928 | 0.035208 | 13645.03 | 94.0143 | 0.035417 | 11713.15 | 80.7036 | 0.035417
12792.34 | 88.1392 | 0.035208 | 13641 | 93.9865 | 0.035417 | 11705.83 | 80.6532 | 0.035417
12786.03 | 88.0957 | 0.035208 | 13638.44 | 93.9689 | 0.035417 | 11698.61 | 80.6034 | 0.035417
12781.09 | 88.0617 | 0.035208 | 13637.35 | 93.9613 | 0.035417 | 11691.75 | 80.5562 | 0.035417
12778.44 | 88.0435 | 0.035208 | 13637.99 | 93.9658 | 0.035417 | 11685.53 | 80.5133 | 0.035417
12777.16 | 88.0346 | 0.035208 | 13639.91 | 93.979 | 0.035417 | 11679.96 | 80.4749 | 0.035417
12777.43 | 88.0365 | 0.035208 | 13642.92 | 93.9997 | 0.035417 | 11674.74 | 80.439 | 0.035417
12779.54 | 88.051 | 0.035208 | 13647.68 | 94.0325 | 0.035417 | 11670.81 | 80.4119 | 0.035417
12783.19 | 88.0762 | 0.035208 | 13653.26 | 94.071 | 0.035417 | 11669.26 | 80.4012 | 0.035417
12787.95 | 88.109 | 0.035208 | 13659.84 | 94.1163 | 0.035417 | 11670.26 | 80.4081 | 0.035417
12794.17 | 88.1518 | 0.035208 | 13668.16 | 94.1736 | 0.035417 | 11673.46 | 80.4301 | 0.035417
12801.66 | 88.2034 | 0.035208 | 13677.58 | 94.2385 | 0.035417 | 11678.22 | 80.4629 | 0.035417
12810.53 | 88.2646 | 0.035208 | 13687.82 | 94.3091 | 0.035417 | 11684.53 | 80.5064 | 0.035417
12820.04 | 88.3301 | 0.035208 | 13697.15 | 94.3734 | 0.035542 | 11692.58 | 80.5619 | 0.035417
12830.83 | 88.4044 | 0.035292 | 13697.51 | 94.3758 | 0.035542 | 11701.54 | 80.6236 | 0.035417
12842.36 | 88.4839 | 0.035292 | 13692.3 | 94.3399 | 0.035542 | 11711.41 | 80.6916 | 0.0355
12847.02 | 88.516 | 0.035292 | 13684.71 | 94.2877 | 0.035542 | 11716.44 | 80.7263 | 0.0355
12843.64 | 88.4927 | 0.035292 | 13677.21 | 94.236 | 0.035542 | 11713.52 | 80.7062 | 0.0355
12836.23 | 88.4416 | 0.035292 | 13670.17 | 94.1875 | 0.035542 | 11706.93 | 80.6607 | 0.0355
12828 | 88.3849 | 0.035292 | 13664.32 | 94.1472 | 0.035542 | 11699.71 | 80.611 | 0.0355
12820.23 | 88.3314 | 0.035292 | 13660.02 | 94.1175 | 0.035542 | 11691.94 | 80.5575 | 0.0355
12813.09 | 88.2822 | 0.035292 | 13656.73 | 94.0949 | 0.035542 | 11684.53 | 80.5064 | 0.0355
12807.61 | 88.2444 | 0.035292 | 13655.54 | 94.0867 | 0.035542 | 11678.22 | 80.4629 | 0.0355
12803.77 | 88.218 | 0.035292 | 13655.72 | 94.0879 | 0.035542 | 11672.92 | 80.4264 | 0.0355
12801.76 | 88.2041 | 0.035292 | 13657.28 | 94.0987 | 0.035542 | 11667.7 | 80.3905 | 0.0355
12801.3 | 88.201 | 0.035292 | 13660.21 | 94.1188 | 0.035542 | 11663.31 | 80.3602 | 0.0355
12802.49 | 88.2092 | 0.035292 | 13664.41 | 94.1478 | 0.035542 | 11659.47 | 80.3337 | 0.0355
12805.41 | 88.2293 | 0.035292 | 13669.72 | 94.1844 | 0.035542 | 11656.73 | 80.3149 | 0.0355
12809.71 | 88.2589 | 0.035292 | 13676.3 | 94.2297 | 0.035542 | 11657.37 | 80.3193 | 0.0355
12815.2 | 88.2967 | 0.035292 | 13684.25 | 94.2845 | 0.035542 | 11660.57 | 80.3413 | 0.0355
12822.24 | 88.3452 | 0.035292 | 13693.03 | 94.345 | 0.035542 | 11665.51 | 80.3754 | 0.0355
12830.47 | 88.4019 | 0.035292 | 13701.08 | 94.4004 | 0.035625 | 11672.28 | 80.422 | 0.0355
12839.7 | 88.4655 | 0.035417 | 13700.17 | 94.3942 | 0.035625 | 11680.6 | 80.4793 | 0.0355
12847.29 | 88.5178 | 0.035417 | 13693.67 | 94.3494 | 0.035625 | 11689.83 | 80.5429 | 0.0355
12845.01 | 88.5021 | 0.035417 | 13684.8 | 94.2883 | 0.035625 | 11700.26 | 80.6148 | 0.0355
12836.69 | 88.4448 | 0.035417 | 13675.75 | 94.2259 | 0.035625 | 11711.6 | 80.6929 | 0.035625
12826.45 | 88.3742 | 0.035417 | 13667.52 | 94.1692 | 0.035625 | 11716.44 | 80.7263 | 0.035625
12816.11 | 88.303 | 0.035417 | 13660.94 | 94.1239 | 0.035625 | 11713.52 | 80.7062 | 0.035625
12806.69 | 88.2381 | 0.035417 | 13655.27 | 94.0848 | 0.035625 | 11707.21 | 80.6627 | 0.035625
12798.56 | 88.1821 | 0.035417 | 13650.88 | 94.0546 | 0.035625 | 11699.62 | 80.6104 | 0.035625
12791.97 | 88.1367 | 0.035417 | 13647.95 | 94.0344 | 0.035625 | 11692.12 | 80.5587 | 0.035625
12786.76 | 88.1008 | 0.035417 | 13646.76 | 94.0262 | 0.035625 | 11685.26 | 80.5114 | 0.035625
12783.56 | 88.0787 | 0.035417 | 13647.22 | 94.0293 | 0.035625 | 11678.95 | 80.468 | 0.035625
12781.82 | 88.0667 | 0.035417 | 13648.96 | 94.0413 | 0.035625 | 11673.1 | 80.4277 | 0.035625
12782.1 | 88.0687 | 0.035417 | 13652.16 | 94.0634 | 0.035625 | 11667.98 | 80.3924 | 0.035625
12784.38 | 88.0844 | 0.035417 | 13656.64 | 94.0942 | 0.035625 | 11663.77 | 80.3634 | 0.035625
12787.58 | 88.1064 | 0.035417 | 13662.4 | 94.1339 | 0.035625 | 11661.58 | 80.3483 | 0.035625
12792.25 | 88.1386 | 0.035417 | 13669.08 | 94.18 | 0.035625 | 11662.31 | 80.3533 | 0.035625
12798.19 | 88.1795 | 0.035417 | 13676.94 | 94.2341 | 0.035625 | 11664.96 | 80.3716 | 0.035625
12805.78 | 88.2318 | 0.035417 | 13685.99 | 94.2965 | 0.035625 | 11669.72 | 80.4044 | 0.035625
12814.47 | 88.2917 | 0.035417 | 13696.14 | 94.3664 | 0.035625 | 11675.75 | 80.4459 | 0.035625
12824.34 | 88.3597 | 0.035417 | 13707.02 | 94.4414 | 0.035708 | 11683.43 | 80.4988 | 0.035625
12835.13 | 88.434 | 0.0355 | 13709.22 | 94.4565 | 0.035708 | 11691.75 | 80.5562 | 0.035625
12846.38 | 88.5116 | 0.0355 | 13705.1 | 94.4281 | 0.035708 | 11700.35 | 80.6154 | 0.035708
12851.41 | 88.5462 | 0.0355 | 13698.34 | 94.3816 | 0.035708 | 11706.57 | 80.6583 | 0.035708
12848.03 | 88.5229 | 0.0355 | 13690.84 | 94.3299 | 0.035708 | 11704.28 | 80.6425 | 0.035708
12840.53 | 88.4713 | 0.0355 | 13683.98 | 94.2826 | 0.035708 | 11697.88 | 80.5984 | 0.035708
12832.11 | 88.4132 | 0.0355 | 13677.95 | 94.2411 | 0.035708 | 11689.83 | 80.5429 | 0.035708
12824.16 | 88.3585 | 0.0355 | 13673.28 | 94.2089 | 0.035708 | 11681.51 | 80.4856 | 0.035708
12817.03 | 88.3093 | 0.0355 | 13669.9 | 94.1856 | 0.035708 | 11673.56 | 80.4308 | 0.035708
12811.72 | 88.2728 | 0.0355 | 13668.07 | 94.173 | 0.035708 | 11666.51 | 80.3823 | 0.035708
12807.88 | 88.2463 | 0.0355 | 13667.98 | 94.1724 | 0.035708 | 11660.11 | 80.3382 | 0.035708
12805.69 | 88.2312 | 0.0355 | 13669.44 | 94.1824 | 0.035708 | 11654.44 | 80.2991 | 0.035708
12805.05 | 88.2268 | 0.0355 | 13672.46 | 94.2032 | 0.035708 | 11649.69 | 80.2664 | 0.035708
12806.24 | 88.235 | 0.0355 | 13676.39 | 94.2303 | 0.035708 | 11645.57 | 80.238 | 0.035708
12808.8 | 88.2526 | 0.0355 | 13681.51 | 94.2656 | 0.035708 | 11642.65 | 80.2179 | 0.035708
12812.82 | 88.2803 | 0.0355 | 13687.91 | 94.3097 | 0.035708 | 11642.74 | 80.2185 | 0.035708
12818.49 | 88.3194 | 0.0355 | 13695.41 | 94.3614 | 0.035708 | 11645.3 | 80.2361 | 0.035708
12825.44 | 88.3673 | 0.0355 | 13704.37 | 94.4231 | 0.035708 | 11650.06 | 80.2689 | 0.035708
12833.49 | 88.4227 | 0.0355 | 13712.24 | 94.4773 | 0.035833 | 11656.55 | 80.3136 | 0.035708
12842.45 | 88.4845 | 0.035625 | 13711.32 | 94.471 | 0.035833 | 11664.69 | 80.3697 | 0.035708
12852.14 | 88.5512 | 0.035625 | 13704.37 | 94.4231 | 0.035833 | 11674.01 | 80.4339 | 0.035708
12853.6 | 88.5613 | 0.035625 | 13695.23 | 94.3601 | 0.035833 | 11684.62 | 80.507 | 0.035708
12847.39 | 88.5185 | 0.035625 | 13686.08 | 94.2971 | 0.035833 | 11696.05 | 80.5858 | 0.035833
12838.06 | 88.4542 | 0.035625 | 13678.04 | 94.2417 | 0.035833 | 11703.64 | 80.6381 | 0.035833
12827.82 | 88.3837 | 0.035625 | 13671.18 | 94.1944 | 0.035833 | 11702.18 | 80.628 | 0.035833
12818.31 | 88.3182 | 0.035625 | 13665.51 | 94.1554 | 0.035833 | 11696.51 | 80.589 | 0.035833
12810.17 | 88.2621 | 0.035625 | 13661.03 | 94.1245 | 0.035833 | 11689.28 | 80.5391 | 0.035833
12803.22 | 88.2142 | 0.035625 | 13657.83 | 94.1024 | 0.035833 | 11681.88 | 80.4882 | 0.035833
12798.01 | 88.1783 | 0.035625 | 13656.55 | 94.0936 | 0.035833 | 11674.74 | 80.439 | 0.035833
12794.72 | 88.1556 | 0.035625 | 13657.37 | 94.0993 | 0.035833 | 11668.53 | 80.3962 | 0.035833
12792.52 | 88.1405 | 0.035625 | 13658.83 | 94.1093 | 0.035833 | 11662.77 | 80.3565 | 0.035833
12791.97 | 88.1367 | 0.035625 | 13661.76 | 94.1295 | 0.035833 | 11657.74 | 80.3218 | 0.035833
12793.44 | 88.1468 | 0.035625 | 13666.15 | 94.1598 | 0.035833 | 11653.62 | 80.2934 | 0.035833
12796.45 | 88.1675 | 0.035625 | 13671.73 | 94.1982 | 0.035833 | 11652.07 | 80.2828 | 0.035833
12800.84 | 88.1978 | 0.035625 | 13678.22 | 94.2429 | 0.035833 | 11652.8 | 80.2878 | 0.035833
12806.6 | 88.2375 | 0.035625 | 13686.08 | 94.2971 | 0.035833 | 11655.63 | 80.3073 | 0.035833
12813.74 | 88.2867 | 0.035625 | 13694.95 | 94.3582 | 0.035833 | 11660.57 | 80.3413 | 0.035833
12821.87 | 88.3427 | 0.035625 | 13704.92 | 94.4269 | 0.035833 | 11666.97 | 80.3854 | 0.035833
12831.29 | 88.4076 | 0.035625 | 13715.53 | 94.5 | 0.035917 | 11674.74 | 80.439 | 0.035833
12841.81 | 88.4801 | 0.035708 | 13717.81 | 94.5157 | 0.035917 | 11684.07 | 80.5032 | 0.035833
12853.24 | 88.5588 | 0.035708 | 13713.7 | 94.4874 | 0.035917 | 11694.13 | 80.5726 | 0.035917
12861.47 | 88.6155 | 0.035708 | 13706.38 | 94.437 | 0.035917 | 11702.09 | 80.6274 | 0.035917
12859.73 | 88.6035 | 0.035708 | 13698.7 | 94.384 | 0.035917 | 11700.81 | 80.6186 | 0.035917
12853.6 | 88.5613 | 0.035708 | 13691.66 | 94.3355 | 0.035917 | 11695.41 | 80.5814 | 0.035917
12845.83 | 88.5078 | 0.035708 | 13685.81 | 94.2952 | 0.035917 | 11688.09 | 80.5309 | 0.035917
12838.06 | 88.4542 | 0.035708 | 13680.87 | 94.2612 | 0.035917 | 11680.41 | 80.478 | 0.035917
12831.11 | 88.4063 | 0.035708 | 13677.49 | 94.2379 | 0.035917 | 11672.92 | 80.4264 | 0.035917
12825.17 | 88.3654 | 0.035708 | 13675.66 | 94.2253 | 0.035917 | 11665.87 | 80.3778 | 0.035917
12820.96 | 88.3364 | 0.035708 | 13675.84 | 94.2265 | 0.035917 | 11659.75 | 80.3357 | 0.035917
12818.4 | 88.3188 | 0.035708 | 13677.12 | 94.2354 | 0.035917 | 11654.63 | 80.3004 | 0.035917
12817.3 | 88.3112 | 0.035708 | 13679.59 | 94.2524 | 0.035917 | 11650.24 | 80.2702 | 0.035917
12818.22 | 88.3175 | 0.035708 | 13683.52 | 94.2795 | 0.035917 | 11646.21 | 80.2424 | 0.035917
12820.41 | 88.3326 | 0.035708 | 13688.74 | 94.3154 | 0.035917 | 11643.11 | 80.221 | 0.035917
12824.34 | 88.3597 | 0.035708 | 13695.04 | 94.3588 | 0.035917 | 11642.92 | 80.2197 | 0.035917
12829.65 | 88.3963 | 0.035708 | 13702.73 | 94.4118 | 0.035917 | 11645.57 | 80.238 | 0.035917
12836.32 | 88.4422 | 0.035708 | 13711.6 | 94.4729 | 0.035917 | 11650.33 | 80.2708 | 0.035917
12844.18 | 88.4964 | 0.035708 | 13720.37 | 94.5333 | 0.036042 | 11656.55 | 80.3136 | 0.035917
12853.33 | 88.5594 | 0.035833 | 13721.01 | 94.5378 | 0.036042 | 11664.59 | 80.369 | 0.035917
12862.47 | 88.6224 | 0.035833 | 13714.61 | 94.4937 | 0.036042 | 11673.83 | 80.4327 | 0.035917
12862.29 | 88.6212 | 0.035833 | 13705.74 | 94.4325 | 0.036042 | 11684.62 | 80.507 | 0.035917
12855.62 | 88.5752 | 0.035833 | 13696.69 | 94.3702 | 0.036042 | 11696.32 | 80.5876 | 0.036042
12845.56 | 88.5059 | 0.035833 | 13688.46 | 94.3135 | 0.036042 | 11704.28 | 80.6425 | 0.036042
12835.04 | 88.4334 | 0.035833 | 13681.51 | 94.2656 | 0.036042 | 11703.73 | 80.6387 | 0.036042
12825.53 | 88.3679 | 0.035833 | 13675.75 | 94.2259 | 0.036042 | 11698.43 | 80.6022 | 0.036042
12816.94 | 88.3087 | 0.035833 | 13671.18 | 94.1944 | 0.036042 | 11691.39 | 80.5537 | 0.036042
12810.08 | 88.2615 | 0.035833 | 13668.44 | 94.1756 | 0.036042 | 11684.16 | 80.5039 | 0.036042
12804.77 | 88.2249 | 0.035833 | 13666.79 | 94.1642 | 0.036042 | 11677.03 | 80.4547 | 0.036042
12801.12 | 88.1997 | 0.035833 | 13667.25 | 94.1674 | 0.036042 | 11670.54 | 80.41 | 0.036042
12799.29 | 88.1871 | 0.035833 | 13669.08 | 94.18 | 0.036042 | 11664.78 | 80.3703 | 0.036042
12798.92 | 88.1846 | 0.035833 | 13672.46 | 94.2032 | 0.036042 | 11659.84 | 80.3363 | 0.036042
12800.38 | 88.1946 | 0.035833 | 13677.21 | 94.236 | 0.036042 | 11655.54 | 80.3067 | 0.036042
12803.49 | 88.216 | 0.035833 | 13683.16 | 94.277 | 0.036042 | 11653.35 | 80.2916 | 0.036042
12808.07 | 88.2476 | 0.035833 | 13690.2 | 94.3255 | 0.036042 | 11653.99 | 80.296 | 0.036042
12813.92 | 88.2879 | 0.035833 | 13698.15 | 94.3803 | 0.036042 | 11656.73 | 80.3149 | 0.036042
12821.23 | 88.3383 | 0.035833 | 13707.11 | 94.442 | 0.036042 | 11661.21 | 80.3457 | 0.036042
12829.92 | 88.3981 | 0.035833 | 13717.36 | 94.5126 | 0.036042 | 11667.43 | 80.3886 | 0.036042
12839.52 | 88.4643 | 0.035833 | 13727.87 | 94.585 | 0.036125 | 11675.2 | 80.4421 | 0.036042
12850.13 | 88.5374 | 0.035917 | 13730.25 | 94.6014 | 0.036125 | 11684.35 | 80.5052 | 0.036042
12861.74 | 88.6174 | 0.035917 | 13725.49 | 94.5686 | 0.036125 | 11694.31 | 80.5738 | 0.036125
12869.79 | 88.6729 | 0.035917 | 13718.09 | 94.5176 | 0.036125 | 11702.36 | 80.6293 | 0.036125
12868.6 | 88.6647 | 0.035917 | 13710.41 | 94.4647 | 0.036125 | 11701.45 | 80.623 | 0.036125
12862.11 | 88.6199 | 0.035917 | 13703.27 | 94.4155 | 0.036125 | 11695.59 | 80.5826 | 0.036125
12853.6 | 88.5613 | 0.035917 | 13697.33 | 94.3746 | 0.036125 | 11688.19 | 80.5316 | 0.036125
12845.47 | 88.5053 | 0.035917 | 13692.58 | 94.3419 | 0.036125 | 11680.14 | 80.4762 | 0.036125
12838.06 | 88.4542 | 0.035917 | 13689.38 | 94.3198 | 0.036125 | 11672.64 | 80.4245 | 0.036125
12831.93 | 88.412 | 0.035917 | 13687.55 | 94.3072 | 0.036125 | 11665.97 | 80.3785 | 0.036125
12827.45 | 88.3811 | 0.035917 | 13687.27 | 94.3053 | 0.036125 | 11660.21 | 80.3388 | 0.036125
12824.8 | 88.3629 | 0.035917 | 13688.28 | 94.3122 | 0.036125 | 11655.18 | 80.3042 | 0.036125
12823.61 | 88.3547 | 0.035917 | 13690.75 | 94.3293 | 0.036125 | 11650.51 | 80.272 | 0.036125
12824.16 | 88.3585 | 0.035917 | 13694.68 | 94.3563 | 0.036125 | 11646.67 | 80.2456 | 0.036125
12826.45 | 88.3742 | 0.035917 | 13699.53 | 94.3898 | 0.036125 | 11643.84 | 80.2261 | 0.036125
12830.29 | 88.4007 | 0.035917 | 13705.74 | 94.4325 | 0.036125 | 11643.38 | 80.2229 | 0.036125
12835.5 | 88.4366 | 0.035917 | 13713.33 | 94.4848 | 0.036125 | 11645.48 | 80.2374 | 0.036125
12842.17 | 88.4826 | 0.035917 | 13722.29 | 94.5466 | 0.036125 | 11650.06 | 80.2689 | 0.036125
12850.13 | 88.5374 | 0.035917 | 13732.17 | 94.6147 | 0.03625 | 11656.36 | 80.3123 | 0.036125
12859 | 88.5985 | 0.036042 | 13739.03 | 94.6619 | 0.03625 | 11664.14 | 80.3659 | 0.036125
12868.6 | 88.6647 | 0.036042 | 13736.56 | 94.6449 | 0.03625 | 11673.46 | 80.4301 | 0.036125
12870.7 | 88.6791 | 0.036042 | 13729.61 | 94.597 | 0.03625 | 11684.07 | 80.5032 | 0.036125
12864.67 | 88.6376 | 0.036042 | 13720.83 | 94.5365 | 0.03625 | 11695.59 | 80.5826 | 0.036125
12854.98 | 88.5708 | 0.036042 | 13712.51 | 94.4792 | 0.03625 | 11705.56 | 80.6513 | 0.03625
12844.37 | 88.4977 | 0.036042 | 13705.1 | 94.4281 | 0.03625 | 11706.75 | 80.6595 | 0.03625
12834.4 | 88.429 | 0.036042 | 13699.16 | 94.3872 | 0.03625 | 11702.18 | 80.628 | 0.03625
12825.35 | 88.3667 | 0.036042 | 13694.4 | 94.3544 | 0.03625 | 11695.68 | 80.5832 | 0.03625
12818.22 | 88.3175 | 0.036042 | 13690.84 | 94.3299 | 0.03625 | 11688.46 | 80.5335 | 0.03625
12812.55 | 88.2785 | 0.036042 | 13689.1 | 94.3179 | 0.03625 | 11681.33 | 80.4844 | 0.03625
12808.61 | 88.2513 | 0.036042 | 13688.55 | 94.3141 | 0.03625 | 11675.11 | 80.4415 | 0.03625
12806.6 | 88.2375 | 0.036042 | 13689.74 | 94.3223 | 0.03625 | 11669.26 | 80.4012 | 0.03625
12806.15 | 88.2344 | 0.036042 | 13691.75 | 94.3362 | 0.03625 | 11664.05 | 80.3653 | 0.03625
12807.43 | 88.2432 | 0.036042 | 13695.87 | 94.3645 | 0.03625 | 11659.84 | 80.3363 | 0.03625
12810.44 | 88.2639 | 0.036042 | 13700.99 | 94.3998 | 0.03625 | 11657.46 | 80.3199 | 0.03625
12814.65 | 88.2929 | 0.036042 | 13707.39 | 94.4439 | 0.03625 | 11657.46 | 80.3199 | 0.03625
12820.41 | 88.3326 | 0.036042 | 13714.61 | 94.4937 | 0.03625 | 11659.84 | 80.3363 | 0.03625
12827.54 | 88.3818 | 0.036042 | 13723.03 | 94.5517 | 0.03625 | 11664.23 | 80.3665 | 0.03625
12835.77 | 88.4385 | 0.036042 | 13732.81 | 94.6191 | 0.03625 | 11670.54 | 80.41 | 0.03625
12845.28 | 88.504 | 0.036042 | 13743.51 | 94.6928 | 0.036333 | 11678.4 | 80.4642 | 0.03625
12855.8 | 88.5765 | 0.036125 | 13746.62 | 94.7142 | 0.036333 | 11687.45 | 80.5265 | 0.03625
12867.41 | 88.6565 | 0.036125 | 13742.5 | 94.6858 | 0.036333 | 11697.33 | 80.5946 | 0.03625
12875.82 | 88.7144 | 0.036125 | 13735 | 94.6342 | 0.036333 | 11705.47 | 80.6507 | 0.036333
12874.82 | 88.7075 | 0.036125 | 13726.87 | 94.5781 | 0.036333 | 11704.92 | 80.6469 | 0.036333
12868.51 | 88.664 | 0.036125 | 13719.37 | 94.5265 | 0.036333 | 11699.25 | 80.6078 | 0.036333
12860.28 | 88.6073 | 0.036125 | 13712.97 | 94.4824 | 0.036333 | 11691.94 | 80.5575 | 0.036333
12851.96 | 88.55 | 0.036125 | 13707.75 | 94.4464 | 0.036333 | 11683.89 | 80.502 | 0.036333
12844.55 | 88.4989 | 0.036125 | 13704.1 | 94.4212 | 0.036333 | 11676.3 | 80.4497 | 0.036333
12838.24 | 88.4555 | 0.036125 | 13701.63 | 94.4042 | 0.036333 | 11669.99 | 80.4062 | 0.036333
12833.39 | 88.4221 | 0.036125 | 13701.17 | 94.4011 | 0.036333 | 11663.77 | 80.3634 | 0.036333
12830.65 | 88.4032 | 0.036125 | 13702.45 | 94.4099 | 0.036333 | 11658.47 | 80.3269 | 0.036333
12829.28 | 88.3937 | 0.036125 | 13705.01 | 94.4275 | 0.036333 | 11654.17 | 80.2972 | 0.036333
12829.92 | 88.3981 | 0.036125 | 13708.76 | 94.4534 | 0.036333 | 11650.15 | 80.2695 | 0.036333
12831.84 | 88.4114 | 0.036125 | 13713.61 | 94.4868 | 0.036333 | 11646.86 | 80.2469 | 0.036333
12835.41 | 88.436 | 0.036125 | 13719.83 | 94.5296 | 0.036333 | 11645.85 | 80.2399 | 0.036333
12840.53 | 88.4713 | 0.036125 | 13726.96 | 94.5788 | 0.036333 | 11647.86 | 80.2538 | 0.036333
12847.11 | 88.5166 | 0.036125 | 13735.28 | 94.6361 | 0.036333 | 11652.07 | 80.2828 | 0.036333
12854.88 | 88.5701 | 0.036125 | 13744.42 | 94.6991 | 0.036458 | 11658.29 | 80.3256 | 0.036333
12863.84 | 88.6319 | 0.03625 | 13748.26 | 94.7255 | 0.036458 | 11666.06 | 80.3792 | 0.036333
12873.72 | 88.6999 | 0.03625 | 13744.06 | 94.6966 | 0.036458 | 11675.29 | 80.4427 | 0.036333
12877.93 | 88.7289 | 0.03625 | 13735.64 | 94.6386 | 0.036458 | 11685.53 | 80.5133 | 0.036333
12873.45 | 88.6981 | 0.03625 | 13726.32 | 94.5743 | 0.036458 | 11697.06 | 80.5927 | 0.036333
12864.58 | 88.637 | 0.03625 | 13718 | 94.517 | 0.036458 | 11707.11 | 80.662 | 0.036458
12854.43 | 88.567 | 0.03625 | 13710.59 | 94.466 | 0.036458 | 11708.39 | 80.6708 | 0.036458
12844.37 | 88.4977 | 0.03625 | 13704.55 | 94.4243 | 0.036458 | 11704.01 | 80.6406 | 0.036458
12835.5 | 88.4366 | 0.03625 | 13699.43 | 94.3891 | 0.036458 | 11697.33 | 80.5946 | 0.036458
12828.18 | 88.3862 | 0.03625 | 13695.68 | 94.3632 | 0.036458 | 11690.02 | 80.5442 | 0.036458
12822.42 | 88.3465 | 0.03625 | 13693.67 | 94.3494 | 0.036458 | 11683.07 | 80.4964 | 0.036458
12818.12 | 88.3168 | 0.03625 | 13693.22 | 94.3463 | 0.036458 | 11676.85 | 80.4535 | 0.036458
12815.47 | 88.2986 | 0.03625 | 13694.5 | 94.3551 | 0.036458 | 11671.18 | 80.4144 | 0.036458
12814.56 | 88.2923 | 0.03625 | 13697.06 | 94.3727 | 0.036458 | 11666.06 | 80.3792 | 0.036458
12815.56 | 88.2992 | 0.03625 | 13700.9 | 94.3992 | 0.036458 | 11661.67 | 80.3489 | 0.036458
12818.03 | 88.3162 | 0.03625 | 13705.83 | 94.4332 | 0.036458 | 11659.02 | 80.3306 | 0.036458
12821.78 | 88.3421 | 0.03625 | 13712.05 | 94.476 | 0.036458 | 11658.93 | 80.33 | 0.036458
12827.27 | 88.3799 | 0.03625 | 13719.09 | 94.5245 | 0.036458 | 11661.12 | 80.3451 | 0.036458
12833.85 | 88.4252 | 0.03625 | 13727.6 | 94.5832 | 0.036458 | 11665.51 | 80.3754 | 0.036458
12841.72 | 88.4795 | 0.03625 | 13737.47 | 94.6512 | 0.036458 | 11671.64 | 80.4176 | 0.036458
12850.77 | 88.5418 | 0.03625 | 13748.17 | 94.7249 | 0.036542 | 11679.32 | 80.4705 | 0.036458
12861.1 | 88.613 | 0.03625 | 13754.3 | 94.7671 | 0.036542 | 11688.19 | 80.5316 | 0.036458
12872.17 | 88.6893 | 0.036333 | 13752.1 | 94.752 | 0.036542 | 11698.15 | 80.6003 | 0.036542
12882.59 | 88.761 | 0.036333 | 13745.61 | 94.7073 | 0.036542 | 11706.2 | 80.6557 | 0.036542
12884.24 | 88.7724 | 0.036333 | 13737.93 | 94.6543 | 0.036542 | 11705.65 | 80.6519 | 0.036542
12879.12 | 88.7371 | 0.036333 | 13730.43 | 94.6027 | 0.036542 | 11699.98 | 80.6129 | 0.036542
12871.43 | 88.6842 | 0.036333 | 13723.94 | 94.5579 | 0.036542 | 11692.39 | 80.5606 | 0.036542
12863.39 | 88.6288 | 0.036333 | 13718.45 | 94.5201 | 0.036542 | 11684.53 | 80.5064 | 0.036542
12855.89 | 88.5771 | 0.036333 | 13714.52 | 94.493 | 0.036542 | 11677.3 | 80.4566 | 0.036542
12849.4 | 88.5324 | 0.036333 | 13712.05 | 94.476 | 0.036542 | 11670.26 | 80.4081 | 0.036542
12844.92 | 88.5015 | 0.036333 | 13711.23 | 94.4704 | 0.036542 | 11664.23 | 80.3665 | 0.036542
12841.99 | 88.4813 | 0.036333 | 13712.05 | 94.476 | 0.036542 | 11659.11 | 80.3313 | 0.036542
12840.71 | 88.4725 | 0.036333 | 13714.25 | 94.4912 | 0.036542 | 11654.35 | 80.2985 | 0.036542
12841.08 | 88.475 | 0.036333 | 13717.63 | 94.5145 | 0.036542 | 11650.51 | 80.272 | 0.036542
12843.09 | 88.4889 | 0.036333 | 13722.57 | 94.5485 | 0.036542 | 11647.59 | 80.2519 | 0.036542
12846.65 | 88.5134 | 0.036333 | 13728.33 | 94.5882 | 0.036542 | 11646.12 | 80.2418 | 0.036542
12851.5 | 88.5468 | 0.036333 | 13735.55 | 94.6379 | 0.036542 | 11647.77 | 80.2531 | 0.036542
12857.81 | 88.5903 | 0.036333 | 13743.69 | 94.694 | 0.036542 | 11651.61 | 80.2796 | 0.036542
12865.77 | 88.6452 | 0.036333 | 13753.02 | 94.7583 | 0.036667 | 11657.92 | 80.3231 | 0.036542
12874.54 | 88.7056 | 0.036458 | 13756.95 | 94.7854 | 0.036667 | 11665.69 | 80.3766 | 0.036542
12884.24 | 88.7724 | 0.036458 | 13752.93 | 94.7577 | 0.036667 | 11674.74 | 80.439 | 0.036542
12889.45 | 88.8083 | 0.036458 | 13744.97 | 94.7028 | 0.036667 | 11685.17 | 80.5108 | 0.036542
12885.24 | 88.7793 | 0.036458 | 13735.74 | 94.6392 | 0.036667 | 11696.87 | 80.5914 | 0.036542
12876.46 | 88.7188 | 0.036458 | 13726.59 | 94.5762 | 0.036667 | 11707.39 | 80.6639 | 0.036667
12866.22 | 88.6483 | 0.036458 | 13718.91 | 94.5233 | 0.036667 | 11709.22 | 80.6765 | 0.036667
12856.44 | 88.5809 | 0.036458 | 13712.78 | 94.4811 | 0.036667 | 11704.83 | 80.6463 | 0.036667
12847.66 | 88.5204 | 0.036458 | 13707.85 | 94.4471 | 0.036667 | 11698.52 | 80.6028 | 0.036667
12840.25 | 88.4693 | 0.036458 | 13703.91 | 94.4199 | 0.036667 | 11691.3 | 80.5531 | 0.036667
12834.4 | 88.429 | 0.036458 | 13701.9 | 94.4061 | 0.036667 | 11684.16 | 80.5039 | 0.036667
12829.92 | 88.3981 | 0.036458 | 13701.26 | 94.4017 | 0.036667 | 11677.76 | 80.4598 | 0.036667
12827.18 | 88.3793 | 0.036458 | 13702.27 | 94.4086 | 0.036667 | 11671.73 | 80.4182 | 0.036667
12826.35 | 88.3736 | 0.036458 | 13704.46 | 94.4237 | 0.036667 | 11666.33 | 80.381 | 0.036667
12827.18 | 88.3793 | 0.036458 | 13707.94 | 94.4477 | 0.036667 | 11661.58 | 80.3483 | 0.036667
12829.46 | 88.395 | 0.036458 | 13712.6 | 94.4798 | 0.036667 | 11657.37 | 80.3193 | 0.036667
12833.21 | 88.4208 | 0.036458 | 13718.82 | 94.5227 | 0.036667 | 11654.9 | 80.3023 | 0.036667
12838.52 | 88.4574 | 0.036458 | 13726.04 | 94.5724 | 0.036667 | 11655.36 | 80.3054 | 0.036667
12845.28 | 88.504 | 0.036458 | 13734.64 | 94.6317 | 0.036667 | 11658.19 | 80.3249 | 0.036667
12853.05 | 88.5575 | 0.036458 | 13744.42 | 94.6991 | 0.036667 | 11662.86 | 80.3571 | 0.036667
12862.2 | 88.6206 | 0.036458 | 13755.03 | 94.7722 | 0.03675 | 11669.35 | 80.4018 | 0.036667
12872.53 | 88.6917 | 0.036458 | 13761.98 | 94.82 | 0.03675 | 11677.3 | 80.4566 | 0.036667
12883.6 | 88.768 | 0.036542 | 13759.97 | 94.8062 | 0.03675 | 11686.91 | 80.5228 | 0.036667
12894.57 | 88.8436 | 0.036542 | 13753.66 | 94.7627 | 0.03675 | 11697.7 | 80.5972 | 0.036667
12896.4 | 88.8562 | 0.036542 | 13745.79 | 94.7085 | 0.03675 | 11707.21 | 80.6627 | 0.03675
12891.73 | 88.824 | 0.036542 | 13738.11 | 94.6556 | 0.03675 | 11707.48 | 80.6645 | 0.03675
12884.14 | 88.7717 | 0.036542 | 13731.8 | 94.6121 | 0.03675 | 11703.09 | 80.6343 | 0.03675
12875.73 | 88.7138 | 0.036542 | 13726.23 | 94.5737 | 0.03675 | 11696.23 | 80.587 | 0.03675
12868.23 | 88.6621 | 0.036542 | 13721.84 | 94.5435 | 0.03675 | 11688.83 | 80.536 | 0.03675
12861.74 | 88.6174 | 0.036542 | 13719.28 | 94.5258 | 0.03675 | 11681.79 | 80.4875 | 0.03675
12856.62 | 88.5821 | 0.036542 | 13718.54 | 94.5207 | 0.03675 | 11675.11 | 80.4415 | 0.03675
12853.51 | 88.5607 | 0.036542 | 13719.18 | 94.5252 | 0.03675 | 11669.08 | 80.4 | 0.03675
12851.87 | 88.5494 | 0.036542 | 13721.11 | 94.5384 | 0.03675 | 11663.95 | 80.3646 | 0.03675
12851.96 | 88.55 | 0.036542 | 13724.58 | 94.5624 | 0.03675 | 11659.57 | 80.3344 | 0.03675
12853.69 | 88.5619 | 0.036542 | 13728.88 | 94.592 | 0.03675 | 11655.63 | 80.3073 | 0.03675
12857.08 | 88.5853 | 0.036542 | 13734.46 | 94.6304 | 0.03675 | 11653.99 | 80.296 | 0.03675
12861.83 | 88.618 | 0.036542 | 13741.41 | 94.6783 | 0.03675 | 11654.72 | 80.301 | 0.03675
12867.87 | 88.6596 | 0.036542 | 13749.36 | 94.7331 | 0.03675 | 11657.92 | 80.3231 | 0.03675
12875.37 | 88.7113 | 0.036542 | 13758.41 | 94.7954 | 0.036875 | 11663.31 | 80.3602 | 0.03675
12883.87 | 88.7699 | 0.036667 | 13763.44 | 94.8301 | 0.036875 | 11670.08 | 80.4069 | 0.03675
12893.56 | 88.8366 | 0.036667 | 13760.06 | 94.8068 | 0.036875 | 11678.31 | 80.4636 | 0.03675
12898.87 | 88.8732 | 0.036667 | 13752.38 | 94.7539 | 0.036875 | 11688 | 80.5303 | 0.03675
12894.66 | 88.8442 | 0.036667 | 13743.23 | 94.6909 | 0.036875 | 11698.89 | 80.6054 | 0.03675
12885.7 | 88.7825 | 0.036667 | 13734.36 | 94.6297 | 0.036875 | 11710.5 | 80.6853 | 0.036875
12875.09 | 88.7094 | 0.036667 | 13726.87 | 94.5781 | 0.036875 | 11718.73 | 80.742 | 0.036875
12864.85 | 88.6388 | 0.036667 | 13720.28 | 94.5327 | 0.036875 | 11717.72 | 80.7351 | 0.036875
12855.71 | 88.5758 | 0.036667 | 13715.07 | 94.4968 | 0.036875 | 11712.33 | 80.698 | 0.036875
12848.21 | 88.5242 | 0.036667 | 13711.32 | 94.471 | 0.036875 | 11705.47 | 80.6507 | 0.036875
12841.9 | 88.4807 | 0.036667 | 13708.94 | 94.4546 | 0.036875 | 11698.06 | 80.5996 | 0.036875
12837.24 | 88.4486 | 0.036667 | 13707.94 | 94.4477 | 0.036875 | 11690.93 | 80.5505 | 0.036875
12834.22 | 88.4278 | 0.036667 | 13708.58 | 94.4521 | 0.036875 | 11684.62 | 80.507 | 0.036875
12832.94 | 88.419 | 0.036667 | 13710.77 | 94.4672 | 0.036875 | 11679.04 | 80.4686 | 0.036875
12833.3 | 88.4214 | 0.036667 | 13714.43 | 94.4924 | 0.036875 | 11673.83 | 80.4327 | 0.036875
12835.5 | 88.4366 | 0.036667 | 13719.18 | 94.5252 | 0.036875 | 11670.54 | 80.41 | 0.036875
12839.34 | 88.4631 | 0.036667 | 13725.04 | 94.5655 | 0.036875 | 11669.81 | 80.405 | 0.036875
12844.55 | 88.4989 | 0.036667 | 13732.17 | 94.6147 | 0.036875 | 11671.09 | 80.4138 | 0.036875
12851.32 | 88.5456 | 0.036667 | 13740.67 | 94.6732 | 0.036875 | 11674.65 | 80.4383 | 0.036875
12859.18 | 88.5998 | 0.036667 | 13750.18 | 94.7387 | 0.036875 | 11679.77 | 80.4736 | 0.036875
12868.42 | 88.6634 | 0.036667 | 13761.06 | 94.8137 | 0.036958 | 11685.99 | 80.5165 | 0.036875
12878.29 | 88.7314 | 0.036667 | 13769.2 | 94.8698 | 0.036958 | 11694.31 | 80.5738 | 0.036875
12889.17 | 88.8064 | 0.03675 | 13767.65 | 94.8591 | 0.036958 | 11703.37 | 80.6362 | 0.036875
12900.97 | 88.8877 | 0.03675 | 13761.8 | 94.8188 | 0.036958 | 11712.78 | 80.7011 | 0.036958
12906.36 | 88.9248 | 0.03675 | 13754.21 | 94.7665 | 0.036958 | 11714.34 | 80.7118 | 0.036958
12903.16 | 88.9028 | 0.03675 | 13746.62 | 94.7142 | 0.036958 | 11709.4 | 80.6778 | 0.036958
12896.21 | 88.8549 | 0.03675 | 13739.76 | 94.6669 | 0.036958 | 11702.18 | 80.628 | 0.036958
12888.26 | 88.8001 | 0.03675 | 13734 | 94.6273 | 0.036958 | 11694.22 | 80.5732 | 0.036958
12880.4 | 88.746 | 0.03675 | 13729.7 | 94.5976 | 0.036958 | 11686.36 | 80.519 | 0.036958
12873.63 | 88.6993 | 0.03675 | 13727.14 | 94.58 | 0.036958 | 11679.04 | 80.4686 | 0.036958
12868.23 | 88.6621 | 0.03675 | 13725.86 | 94.5712 | 0.036958 | 11672.55 | 80.4239 | 0.036958
12864.67 | 88.6376 | 0.03675 | 13726.04 | 94.5724 | 0.036958 | 11666.88 | 80.3848 | 0.036958
12862.47 | 88.6224 | 0.03675 | 13727.6 | 94.5832 | 0.036958 | 11661.85 | 80.3501 | 0.036958
12862.2 | 88.6206 | 0.03675 | 13730.62 | 94.604 | 0.036958 | 11657.65 | 80.3212 | 0.036958
12863.75 | 88.6312 | 0.03675 | 13735.1 | 94.6348 | 0.036958 | 11654.08 | 80.2966 | 0.036958
12866.77 | 88.652 | 0.03675 | 13740.77 | 94.6739 | 0.036958 | 11651.61 | 80.2796 | 0.036958
12871.16 | 88.6823 | 0.03675 | 13747.71 | 94.7217 | 0.036958 | 11652.16 | 80.2834 | 0.036958
12877.01 | 88.7226 | 0.03675 | 13755.85 | 94.7778 | 0.036958 | 11655.36 | 80.3054 | 0.036958
12884.05 | 88.7711 | 0.03675 | 13764.91 | 94.8402 | 0.036958 | 11660.57 | 80.3413 | 0.036958
12892.37 | 88.8284 | 0.03675 | 13772.4 | 94.8918 | 0.037083 | 11667.43 | 80.3886 | 0.036958
12901.88 | 88.894 | 0.036875 | 13770.57 | 94.8792 | 0.037083 | 11675.84 | 80.4465 | 0.036958
12909.84 | 88.9488 | 0.036875 | 13763.53 | 94.8307 | 0.037083 | 11685.44 | 80.5127 | 0.036958
12908.1 | 88.9368 | 0.036875 | 13754.57 | 94.769 | 0.037083 | 11696.42 | 80.5883 | 0.036958
12900.51 | 88.8845 | 0.036875 | 13745.79 | 94.7085 | 0.037083 | 11707.75 | 80.6664 | 0.037083
12890.45 | 88.8152 | 0.036875 | 13737.75 | 94.6531 | 0.037083 | 11713.15 | 80.7036 | 0.037083
12880.12 | 88.744 | 0.036875 | 13731.26 | 94.6084 | 0.037083 | 11711.05 | 80.6891 | 0.037083
12871.07 | 88.6817 | 0.036875 | 13725.68 | 94.5699 | 0.037083 | 11705.1 | 80.6481 | 0.037083
12863.02 | 88.6262 | 0.036875 | 13721.84 | 94.5435 | 0.037083 | 11697.88 | 80.5984 | 0.037083
12856.53 | 88.5815 | 0.036875 | 13719.09 | 94.5245 | 0.037083 | 11690.66 | 80.5486 | 0.037083
12851.59 | 88.5475 | 0.036875 | 13718.18 | 94.5183 | 0.037083 | 11683.8 | 80.5014 | 0.037083
12848.3 | 88.5248 | 0.036875 | 13718.82 | 94.5227 | 0.037083 | 11677.76 | 80.4598 | 0.037083
12847.11 | 88.5166 | 0.036875 | 13720.74 | 94.5359 | 0.037083 | 11672.46 | 80.4232 | 0.037083
12846.93 | 88.5153 | 0.036875 | 13724.21 | 94.5598 | 0.037083 | 11667.8 | 80.3911 | 0.037083
12848.67 | 88.5273 | 0.036875 | 13728.88 | 94.592 | 0.037083 | 11663.68 | 80.3628 | 0.037083
12852.05 | 88.5506 | 0.036875 | 13734.73 | 94.6323 | 0.037083 | 11662.31 | 80.3533 | 0.037083
12856.62 | 88.5821 | 0.036875 | 13741.41 | 94.6783 | 0.037083 | 11663.59 | 80.3621 | 0.037083
12862.75 | 88.6243 | 0.036875 | 13749.54 | 94.7343 | 0.037083 | 11667.06 | 80.386 | 0.037083
12870.34 | 88.6766 | 0.036875 | 13758.87 | 94.7986 | 0.037083 | 11672.46 | 80.4232 | 0.037083
12878.84 | 88.7352 | 0.036875 | 13769.2 | 94.8698 | 0.037083 | 11679.13 | 80.4692 | 0.037083
12888.35 | 88.8007 | 0.036875 | 13778.71 | 94.9353 | 0.037167 | 11687.18 | 80.5247 | 0.037083
12899.05 | 88.8745 | 0.036958 | 13779.17 | 94.9385 | 0.037167 | 11696.51 | 80.589 | 0.037083
12910.21 | 88.9513 | 0.036958 | 13774.32 | 94.9051 | 0.037167 | 11706.47 | 80.6576 | 0.037167
12913.77 | 88.9759 | 0.036958 | 13766.92 | 94.8541 | 0.037167 | 11714.52 | 80.713 | 0.037167
12909.38 | 88.9456 | 0.036958 | 13759.42 | 94.8024 | 0.037167 | 11713.97 | 80.7093 | 0.037167
12901.52 | 88.8915 | 0.036958 | 13752.56 | 94.7551 | 0.037167 | 11708.76 | 80.6734 | 0.037167
12893.2 | 88.8341 | 0.036958 | 13746.62 | 94.7142 | 0.037167 | 11701.63 | 80.6242 | 0.037167
12885.24 | 88.7793 | 0.036958 | 13742.14 | 94.6833 | 0.037167 | 11693.86 | 80.5707 | 0.037167
12878.75 | 88.7346 | 0.036958 | 13739.03 | 94.6619 | 0.037167 | 11686.36 | 80.519 | 0.037167
12873.17 | 88.6961 | 0.036958 | 13737.47 | 94.6512 | 0.037167 | 11679.41 | 80.4711 | 0.037167
12869.33 | 88.6697 | 0.036958 | 13737.66 | 94.6525 | 0.037167 | 11673.46 | 80.4301 | 0.037167
12867.41 | 88.6565 | 0.036958 | 13739.03 | 94.6619 | 0.037167 | 11668.25 | 80.3942 | 0.037167
12867.14 | 88.6546 | 0.036958 | 13742.05 | 94.6827 | 0.037167 | 11663.5 | 80.3615 | 0.037167
12868.6 | 88.6647 | 0.036958 | 13746.25 | 94.7117 | 0.037167 | 11659.47 | 80.3337 | 0.037167
12871.62 | 88.6855 | 0.036958 | 13751.74 | 94.7495 | 0.037167 | 11657.19 | 80.318 | 0.037167
12876.1 | 88.7163 | 0.036958 | 13758.23 | 94.7942 | 0.037167 | 11657.65 | 80.3212 | 0.037167
12882.04 | 88.7573 | 0.036958 | 13765.91 | 94.8471 | 0.037167 | 11660.75 | 80.3426 | 0.037167
12888.99 | 88.8051 | 0.036958 | 13774.87 | 94.9089 | 0.037292 | 11665.78 | 80.3772 | 0.037167
12897.4 | 88.8631 | 0.036958 | 13781.46 | 94.9543 | 0.037292 | 11672.28 | 80.422 | 0.037167
12906.91 | 88.9286 | 0.037083 | 13778.9 | 94.9366 | 0.037292 | 11680.51 | 80.4787 | 0.037167
12914.96 | 88.9841 | 0.037083 | 13771.31 | 94.8843 | 0.037292 | 11690.02 | 80.5442 | 0.037167
12913.22 | 88.9721 | 0.037083 | 13761.89 | 94.8194 | 0.037292 | 11700.53 | 80.6167 | 0.037167
12905.27 | 88.9173 | 0.037083 | 13752.74 | 94.7564 | 0.037292 | 11711.78 | 80.6942 | 0.037292
12895.03 | 88.8468 | 0.037083 | 13744.7 | 94.701 | 0.037292 | 11715.62 | 80.7206 | 0.037292
12884.78 | 88.7761 | 0.037083 | 13737.93 | 94.6543 | 0.037292 | 11712.24 | 80.6973 | 0.037292
12875.37 | 88.7113 | 0.037083 | 13732.54 | 94.6172 | 0.037292 | 11706.02 | 80.6545 | 0.037292
12867.59 | 88.6577 | 0.037083 | 13728.05 | 94.5863 | 0.037292 | 11698.89 | 80.6054 | 0.037292
12860.92 | 88.6117 | 0.037083 | 13725.4 | 94.568 | 0.037292 | 11691.11 | 80.5517 | 0.037292
12856.35 | 88.5803 | 0.037083 | 13724.31 | 94.5605 | 0.037292 | 11684.25 | 80.5045 | 0.037292
12852.96 | 88.5569 | 0.037083 | 13724.58 | 94.5624 | 0.037292 | 11678.04 | 80.4617 | 0.037292
12851.59 | 88.5475 | 0.037083 | 13726.41 | 94.575 | 0.037292 | 11672.64 | 80.4245 | 0.037292
12851.87 | 88.5494 | 0.037083 | 13729.61 | 94.597 | 0.037292 | 11667.8 | 80.3911 | 0.037292
12853.6 | 88.5613 | 0.037083 | 13733.82 | 94.626 | 0.037292 | 11663.95 | 80.3646 | 0.037292
12857.17 | 88.5859 | 0.037083 | 13739.39 | 94.6644 | 0.037292 | 11661.58 | 80.3483 | 0.037292
12861.83 | 88.618 | 0.037083 | 13746.07 | 94.7104 | 0.037292 | 11662.13 | 80.3521 | 0.037292
12867.96 | 88.6602 | 0.037083 | 13753.84 | 94.764 | 0.037292 | 11665.05 | 80.3722 | 0.037292
12875.55 | 88.7125 | 0.037083 | 13762.8 | 94.8257 | 0.037292 | 11669.53 | 80.4031 | 0.037292
12884.24 | 88.7724 | 0.037083 | 13773.23 | 94.8976 | 0.037292 | 11676.02 | 80.4478 | 0.037292
12894.02 | 88.8398 | 0.037083 | 13783.1 | 94.9656 | 0.037375 | 11684.07 | 80.5032 | 0.037292
12904.81 | 88.9141 | 0.037167 | 13783.83 | 94.9706 | 0.037375 | 11692.94 | 80.5644 | 0.037292
12916.51 | 88.9948 | 0.037167 | 13778.62 | 94.9347 | 0.037375 | 11703.37 | 80.6362 | 0.037375
12920.81 | 89.0244 | 0.037167 | 13771.12 | 94.883 | 0.037375 | 11709.49 | 80.6784 | 0.037375
12916.97 | 88.9979 | 0.037167 | 13763.35 | 94.8295 | 0.037375 | 11707.21 | 80.6627 | 0.037375
12909.47 | 88.9462 | 0.037167 | 13756.04 | 94.7791 | 0.037375 | 11700.99 | 80.6198 | 0.037375
12900.88 | 88.8871 | 0.037167 | 13750 | 94.7375 | 0.037375 | 11693.49 | 80.5681 | 0.037375
12893.01 | 88.8328 | 0.037167 | 13745.25 | 94.7048 | 0.037375 | 11685.81 | 80.5152 | 0.037375
12885.97 | 88.7843 | 0.037167 | 13742.23 | 94.684 | 0.037375 | 11678.68 | 80.4661 | 0.037375
12880.49 | 88.7466 | 0.037167 | 13740.58 | 94.6726 | 0.037375 | 11672.18 | 80.4213 | 0.037375
12876.65 | 88.7201 | 0.037167 | 13740.67 | 94.6732 | 0.037375 | 11666.42 | 80.3816 | 0.037375
12874.45 | 88.705 | 0.037167 | 13742.23 | 94.684 | 0.037375 | 11661.21 | 80.3457 | 0.037375
12874.09 | 88.7025 | 0.037167 | 13744.97 | 94.7028 | 0.037375 | 11656.91 | 80.3161 | 0.037375
12875.09 | 88.7094 | 0.037167 | 13748.99 | 94.7305 | 0.037375 | 11653.35 | 80.2916 | 0.037375
12877.56 | 88.7264 | 0.037167 | 13754.21 | 94.7665 | 0.037375 | 11650.51 | 80.272 | 0.037375
12881.68 | 88.7548 | 0.037167 | 13760.33 | 94.8087 | 0.037375 | 11650.24 | 80.2702 | 0.037375
12887.07 | 88.7919 | 0.037167 | 13767.83 | 94.8603 | 0.037375 | 11652.89 | 80.2884 | 0.037375
12894.02 | 88.8398 | 0.037167 | 13776.7 | 94.9215 | 0.037375 | 11657.74 | 80.3218 | 0.037375
12902.16 | 88.8959 | 0.037167 | 13784.2 | 94.9731 | 0.0375 | 11664.41 | 80.3678 | 0.037375
12911.49 | 88.9602 | 0.037292 | 13782.74 | 94.9631 | 0.0375 | 11672.28 | 80.422 | 0.037375
12921.91 | 89.032 | 0.037292 | 13775.42 | 94.9126 | 0.0375 | 11681.6 | 80.4862 | 0.037375
12926.12 | 89.061 | 0.037292 | 13766.28 | 94.8497 | 0.0375 | 11692.21 | 80.5593 | 0.037375
12921.45 | 89.0288 | 0.037292 | 13756.95 | 94.7854 | 0.0375 | 11703.64 | 80.6381 | 0.037375
12912.67 | 88.9683 | 0.037292 | 13748.54 | 94.7274 | 0.0375 | 11714.06 | 80.7099 | 0.0375
12902.98 | 88.9015 | 0.037292 | 13741.41 | 94.6783 | 0.0375 | 11715.62 | 80.7206 | 0.0375
12893.65 | 88.8372 | 0.037292 | 13735.74 | 94.6392 | 0.0375 | 11711.69 | 80.6935 | 0.0375
12885.15 | 88.7787 | 0.037292 | 13731.44 | 94.6096 | 0.0375 | 11705.29 | 80.6494 | 0.0375
12878.11 | 88.7302 | 0.037292 | 13728.42 | 94.5888 | 0.0375 | 11698.34 | 80.6016 | 0.0375
12872.71 | 88.693 | 0.037292 | 13726.96 | 94.5788 | 0.0375 | 11691.48 | 80.5543 | 0.0375
12869.06 | 88.6678 | 0.037292 | 13727.14 | 94.58 | 0.0375 | 11684.99 | 80.5096 | 0.0375
12867.05 | 88.654 | 0.037292 | 13728.6 | 94.5901 | 0.0375 | 11679.5 | 80.4718 | 0.0375
12866.86 | 88.6527 | 0.037292 | 13731.62 | 94.6109 | 0.0375 | 11674.74 | 80.439 | 0.0375
12868.33 | 88.6628 | 0.037292 | 13736.1 | 94.6417 | 0.0375 | 11672.18 | 80.4213 | 0.0375
12871.43 | 88.6842 | 0.037292 | 13741.59 | 94.6796 | 0.0375 | 11671.82 | 80.4188 | 0.0375
12875.73 | 88.7138 | 0.037292 | 13747.99 | 94.7237 | 0.0375 | 11673.37 | 80.4295 | 0.0375
12881.68 | 88.7548 | 0.037292 | 13755.76 | 94.7772 | 0.0375 | 11676.76 | 80.4529 | 0.0375
12888.9 | 88.8045 | 0.037292 | 13764.81 | 94.8395 | 0.0375 | 11681.88 | 80.4882 | 0.0375
12897.13 | 88.8612 | 0.037292 | 13775.15 | 94.9108 | 0.0375 | 11688.28 | 80.5322 | 0.0375
12906.82 | 88.928 | 0.037292 | 13783.38 | 94.9675 | 0.037583 | 11695.59 | 80.5826 | 0.0375
12917.52 | 89.0017 | 0.037375 | 13782.46 | 94.9611 | 0.037583 | 11704.37 | 80.6431 | 0.0375
12928.86 | 89.0798 | 0.037375 | 13776.34 | 94.919 | 0.037583 | 11713.61 | 80.7068 | 0.037583
12932.43 | 89.1044 | 0.037375 | 13768.01 | 94.8616 | 0.037583 | 11715.71 | 80.7212 | 0.037583
12928.04 | 89.0742 | 0.037375 | 13760.06 | 94.8068 | 0.037583 | 11711.14 | 80.6898 | 0.037583
12920.54 | 89.0225 | 0.037375 | 13752.93 | 94.7577 | 0.037583 | 11703.55 | 80.6375 | 0.037583
12911.76 | 88.962 | 0.037375 | 13746.98 | 94.7167 | 0.037583 | 11695.32 | 80.5808 | 0.037583
12903.71 | 88.9066 | 0.037375 | 13742.41 | 94.6852 | 0.037583 | 11687 | 80.5234 | 0.037583
12896.95 | 88.86 | 0.037375 | 13739.12 | 94.6625 | 0.037583 | 11679.68 | 80.473 | 0.037583
12891.28 | 88.8209 | 0.037375 | 13737.38 | 94.6505 | 0.037583 | 11672.92 | 80.4264 | 0.037583
12887.25 | 88.7932 | 0.037375 | 13737.29 | 94.6499 | 0.037583 | 11667.15 | 80.3867 | 0.037583
12884.97 | 88.7774 | 0.037375 | 13738.66 | 94.6594 | 0.037583 | 11661.85 | 80.3501 | 0.037583
12884.42 | 88.7737 | 0.037375 | 13741.5 | 94.6789 | 0.037583 | 11657.37 | 80.3193 | 0.037583
12885.79 | 88.7831 | 0.037375 | 13745.43 | 94.706 | 0.037583 | 11653.62 | 80.2934 | 0.037583
12888.53 | 88.802 | 0.037375 | 13750.92 | 94.7438 | 0.037583 | 11650.7 | 80.2733 | 0.037583
12892.92 | 88.8322 | 0.037375 | 13757.22 | 94.7872 | 0.037583 | 11650.06 | 80.2689 | 0.037583
12898.32 | 88.8694 | 0.037375 | 13764.63 | 94.8383 | 0.037583 | 11652.71 | 80.2872 | 0.037583
12905.08 | 88.916 | 0.037375 | 13773.78 | 94.9013 | 0.037583 | 11657.37 | 80.3193 | 0.037583
12913.13 | 88.9715 | 0.037375 | 13783.47 | 94.9681 | 0.037708 | 11664.23 | 80.3665 | 0.037583
12922.28 | 89.0345 | 0.0375 | 13785.02 | 94.9788 | 0.037708 | 11672.55 | 80.4239 | 0.037583
12932.79 | 89.1069 | 0.0375 | 13779.54 | 94.941 | 0.037708 | 11682.06 | 80.4894 | 0.037583
12936.63 | 89.1334 | 0.0375 | 13770.67 | 94.8799 | 0.037708 | 11692.76 | 80.5631 | 0.037583
12931.97 | 89.1013 | 0.0375 | 13761.43 | 94.8163 | 0.037708 | 11704.28 | 80.6425 | 0.037583
12923.1 | 89.0402 | 0.0375 | 13752.93 | 94.7577 | 0.037708 | 11714.89 | 80.7156 | 0.037708
12913.04 | 88.9708 | 0.0375 | 13745.79 | 94.7085 | 0.037708 | 11716.44 | 80.7263 | 0.037708
12903.53 | 88.9053 | 0.0375 | 13739.94 | 94.6682 | 0.037708 | 11712.05 | 80.696 | 0.037708
12895.12 | 88.8474 | 0.0375 | 13735.64 | 94.6386 | 0.037708 | 11705.56 | 80.6513 | 0.037708
12888.08 | 88.7989 | 0.0375 | 13732.54 | 94.6172 | 0.037708 | 11698.24 | 80.6009 | 0.037708
12882.86 | 88.7629 | 0.0375 | 13730.43 | 94.6027 | 0.037708 | 11690.93 | 80.5505 | 0.037708
12878.84 | 88.7352 | 0.0375 | 13730.71 | 94.6046 | 0.037708 | 11684.16 | 80.5039 | 0.037708
12876.56 | 88.7195 | 0.0375 | 13732.54 | 94.6172 | 0.037708 | 11678.31 | 80.4636 | 0.037708
12876.28 | 88.7176 | 0.0375 | 13735 | 94.6342 | 0.037708 | 11672.73 | 80.4251 | 0.037708
12877.65 | 88.727 | 0.0375 | 13739.12 | 94.6625 | 0.037708 | 11668.62 | 80.3968 | 0.037708
12880.58 | 88.7472 | 0.0375 | 13744.33 | 94.6984 | 0.037708 | 11666.97 | 80.3854 | 0.037708
12884.78 | 88.7761 | 0.0375 | 13750.73 | 94.7425 | 0.037708 | 11667.89 | 80.3918 | 0.037708
12890.55 | 88.8159 | 0.0375 | 13758.32 | 94.7948 | 0.037708 | 11670.54 | 80.41 | 0.037708
12897.59 | 88.8644 | 0.0375 | 13767.19 | 94.8559 | 0.037708 | 11675.02 | 80.4409 | 0.037708
12906.09 | 88.923 | 0.0375 | 13777.16 | 94.9246 | 0.037708 | 11681.05 | 80.4824 | 0.037708
12915.69 | 88.9891 | 0.0375 | 13788.04 | 94.9996 | 0.037792 | 11688.46 | 80.5335 | 0.037708
12926.3 | 89.0622 | 0.037583 | 13791.42 | 95.0229 | 0.037792 | 11696.78 | 80.5908 | 0.037708
12937.82 | 89.1416 | 0.037583 | 13787.67 | 94.997 | 0.037792 | 11706.38 | 80.657 | 0.037792
12944.95 | 89.1907 | 0.037583 | 13780.54 | 94.9479 | 0.037792 | 11708.03 | 80.6683 | 0.037792
12942.94 | 89.1769 | 0.037583 | 13772.68 | 94.8938 | 0.037792 | 11703.18 | 80.6349 | 0.037792
12936.36 | 89.1315 | 0.037583 | 13765.27 | 94.8427 | 0.037792 | 11695.78 | 80.5839 | 0.037792
12927.76 | 89.0723 | 0.037583 | 13758.96 | 94.7992 | 0.037792 | 11687.64 | 80.5278 | 0.037792
12919.17 | 89.0131 | 0.037583 | 13753.84 | 94.764 | 0.037792 | 11679.68 | 80.473 | 0.037792
12911.58 | 88.9608 | 0.037583 | 13750.09 | 94.7381 | 0.037792 | 11672.55 | 80.4239 | 0.037792
12905.54 | 88.9192 | 0.037583 | 13747.99 | 94.7237 | 0.037792 | 11665.78 | 80.3772 | 0.037792
12901.15 | 88.8889 | 0.037583 | 13747.62 | 94.7211 | 0.037792 | 11659.38 | 80.3331 | 0.037792
12898.32 | 88.8694 | 0.037583 | 13748.54 | 94.7274 | 0.037792 | 11654.26 | 80.2979 | 0.037792
12897.4 | 88.8631 | 0.037583 | 13751.01 | 94.7445 | 0.037792 | 11649.69 | 80.2664 | 0.037792
12898.14 | 88.8682 | 0.037583 | 13754.66 | 94.7696 | 0.037792 | 11645.67 | 80.2387 | 0.037792
12900.42 | 88.8839 | 0.037583 | 13759.42 | 94.8024 | 0.037792 | 11642.83 | 80.2191 | 0.037792
12904.26 | 88.9104 | 0.037583 | 13765.45 | 94.844 | 0.037792 | 11642.37 | 80.2159 | 0.037792
12909.75 | 88.9482 | 0.037583 | 13772.4 | 94.8918 | 0.037792 | 11644.75 | 80.2323 | 0.037792
12916.42 | 88.9941 | 0.037583 | 13781 | 94.9511 | 0.037792 | 11649.42 | 80.2645 | 0.037792
12924.38 | 89.049 | 0.037583 | 13790.05 | 95.0134 | 0.037917 | 11655.63 | 80.3073 | 0.037792
12933.52 | 89.112 | 0.037708 | 13791.06 | 95.0204 | 0.037917 | 11663.41 | 80.3609 | 0.037792
12943.12 | 89.1781 | 0.037708 | 13785.39 | 94.9813 | 0.037917 | 11672.55 | 80.4239 | 0.037792
12945.23 | 89.1926 | 0.037708 | 13776.7 | 94.9215 | 0.037917 | 11683.07 | 80.4964 | 0.037792
12939.01 | 89.1498 | 0.037708 | 13767.37 | 94.8572 | 0.037917 | 11694.5 | 80.5751 | 0.037917
12929.32 | 89.083 | 0.037708 | 13759.05 | 94.7999 | 0.037917 | 11703.09 | 80.6343 | 0.037917
12918.62 | 89.0093 | 0.037708 | 13751.65 | 94.7489 | 0.037917 | 11703.18 | 80.6349 | 0.037917
12908.47 | 88.9394 | 0.037708 | 13745.7 | 94.7079 | 0.037917 | 11697.97 | 80.599 | 0.037917
12899.87 | 88.8801 | 0.037708 | 13741.04 | 94.6758 | 0.037917 | 11691.3 | 80.5531 | 0.037917
12892.83 | 88.8316 | 0.037708 | 13737.66 | 94.6525 | 0.037917 | 11683.8 | 80.5014 | 0.037917
12887.07 | 88.7919 | 0.037708 | 13735.92 | 94.6405 | 0.037917 | 11676.94 | 80.4541 | 0.037917
12883.05 | 88.7642 | 0.037708 | 13735.74 | 94.6392 | 0.037917 | 11670.45 | 80.4094 | 0.037917
12880.85 | 88.7491 | 0.037708 | 13736.92 | 94.6474 | 0.037917 | 11664.69 | 80.3697 | 0.037917
12880.12 | 88.744 | 0.037708 | 13739.76 | 94.6669 | 0.037917 | 11659.38 | 80.3331 | 0.037917
12881.22 | 88.7516 | 0.037708 | 13743.78 | 94.6946 | 0.037917 | 11654.99 | 80.3029 | 0.037917
12884.42 | 88.7737 | 0.037708 | 13748.81 | 94.7293 | 0.037917 | 11653.44 | 80.2922 | 0.037917
12888.81 | 88.8039 | 0.037708 | 13754.85 | 94.7709 | 0.037917 | 11654.35 | 80.2985 | 0.037917
12894.39 | 88.8423 | 0.037708 | 13762.25 | 94.8219 | 0.037917 | 11657.28 | 80.3187 | 0.037917
12901.34 | 88.8902 | 0.037708 | 13770.76 | 94.8805 | 0.037917 | 11661.85 | 80.3501 | 0.037917
12910.02 | 88.95 | 0.037708 | 13780.36 | 94.9467 | 0.037917 | 11668.16 | 80.3936 | 0.037917
12919.72 | 89.0169 | 0.037708 | 13789.41 | 95.009 | 0.038 | 11675.66 | 80.4453 | 0.037917
12930.41 | 89.0905 | 0.037792 | 13789.41 | 95.009 | 0.038 | 11684.25 | 80.5045 | 0.037917
12941.94 | 89.17 | 0.037792 | 13783.47 | 94.9681 | 0.038 | 11694.13 | 80.5726 | 0.038
12950.17 | 89.2267 | 0.037792 | 13775.51 | 94.9133 | 0.038 | 11698.89 | 80.6054 | 0.038
12948.98 | 89.2185 | 0.037792 | 13767.47 | 94.8579 | 0.038 | 11695.96 | 80.5852 | 0.038
12942.67 | 89.175 | 0.037792 | 13760.15 | 94.8074 | 0.038 | 11689.56 | 80.5411 | 0.038
12934.35 | 89.1177 | 0.037792 | 13754.21 | 94.7665 | 0.038 | 11681.6 | 80.4862 | 0.038
12926.21 | 89.0616 | 0.037792 | 13749.18 | 94.7319 | 0.038 | 11673.56 | 80.4308 | 0.038
12918.62 | 89.0093 | 0.037792 | 13745.34 | 94.7054 | 0.038 | 11666.06 | 80.3792 | 0.038
12912.49 | 88.9671 | 0.037792 | 13743.42 | 94.6922 | 0.038 | 11659.2 | 80.3319 | 0.038
12907.83 | 88.9349 | 0.037792 | 13743.05 | 94.6896 | 0.038 | 11653.53 | 80.2928 | 0.038
12904.54 | 88.9123 | 0.037792 | 13744.06 | 94.6966 | 0.038 | 11647.86 | 80.2538 | 0.038
12903.26 | 88.9035 | 0.037792 | 13746.16 | 94.711 | 0.038 | 11643.2 | 80.2216 | 0.038
12903.53 | 88.9053 | 0.037792 | 13750 | 94.7375 | 0.038 | 11639.36 | 80.1952 | 0.038
12905.82 | 88.9211 | 0.037792 | 13755.12 | 94.7728 | 0.038 | 11636.34 | 80.1744 | 0.038
12909.38 | 88.9456 | 0.037792 | 13761.25 | 94.815 | 0.038 | 11635.97 | 80.1718 | 0.038
12914.5 | 88.9809 | 0.037792 | 13768.65 | 94.866 | 0.038 | 11637.99 | 80.1858 | 0.038
12921 | 89.0257 | 0.037792 | 13776.98 | 94.9234 | 0.038 | 11642.47 | 80.2166 | 0.038
12929.04 | 89.0811 | 0.037792 | 13786.49 | 94.9889 | 0.038125 | 11648.96 | 80.2613 | 0.038
12938 | 89.1428 | 0.037917 | 13788.86 | 95.0052 | 0.038125 | 11656.91 | 80.3161 | 0.038
12947.88 | 89.2109 | 0.037917 | 13783.56 | 94.9687 | 0.038125 | 11666.24 | 80.3804 | 0.038
12953.64 | 89.2506 | 0.037917 | 13774.96 | 94.9095 | 0.038125 | 11676.48 | 80.4509 | 0.038
12950.17 | 89.2267 | 0.037917 | 13765.73 | 94.8459 | 0.038125 | 11687.82 | 80.5291 | 0.038125
12941.48 | 89.1668 | 0.037917 | 13756.95 | 94.7854 | 0.038125 | 11696.14 | 80.5864 | 0.038125
12931.42 | 89.0975 | 0.037917 | 13749.73 | 94.7356 | 0.038125 | 11695.68 | 80.5832 | 0.038125
12921.09 | 89.0263 | 0.037917 | 13743.51 | 94.6928 | 0.038125 | 11690.47 | 80.5473 | 0.038125
12912.13 | 88.9646 | 0.037917 | 13738.75 | 94.66 | 0.038125 | 11683.43 | 80.4988 | 0.038125
12904.63 | 88.9129 | 0.037917 | 13735.28 | 94.6361 | 0.038125 | 11676.21 | 80.4491 | 0.038125
12898.5 | 88.8707 | 0.037917 | 13733.45 | 94.6235 | 0.038125 | 11669.72 | 80.4044 | 0.038125
12894.29 | 88.8417 | 0.037917 | 13733.27 | 94.6222 | 0.038125 | 11663.5 | 80.3615 | 0.038125
12891.83 | 88.8247 | 0.037917 | 13734.36 | 94.6297 | 0.038125 | 11657.83 | 80.3224 | 0.038125
12891 | 88.819 | 0.037917 | 13736.65 | 94.6455 | 0.038125 | 11652.71 | 80.2872 | 0.038125
12891.55 | 88.8228 | 0.037917 | 13740.22 | 94.6701 | 0.038125 | 11648.78 | 80.2601 | 0.038125
12894.02 | 88.8398 | 0.037917 | 13745.25 | 94.7048 | 0.038125 | 11647.59 | 80.2519 | 0.038125
12898.23 | 88.8688 | 0.037917 | 13751.65 | 94.7489 | 0.038125 | 11648.32 | 80.2569 | 0.038125
12903.8 | 88.9072 | 0.037917 | 13759.14 | 94.8005 | 0.038125 | 11651.43 | 80.2784 | 0.038125
12910.48 | 88.9532 | 0.037917 | 13767.83 | 94.8603 | 0.038125 | 11656 | 80.3098 | 0.038125
12919.08 | 89.0125 | 0.037917 | 13777.71 | 94.9284 | 0.038125 | 11662.22 | 80.3527 | 0.038125
12928.4 | 89.0767 | 0.037917 | 13788.59 | 95.0034 | 0.038208 | 11669.72 | 80.4044 | 0.038125
12938.64 | 89.1472 | 0.038 | 13793.98 | 95.0405 | 0.038208 | 11678.31 | 80.4636 | 0.038125
12950.07 | 89.226 | 0.038 | 13791.24 | 95.0216 | 0.038208 | 11687.91 | 80.5297 | 0.038208
12958.49 | 89.284 | 0.038 | 13784.84 | 94.9775 | 0.038208 | 11692.76 | 80.5631 | 0.038208
12957.21 | 89.2752 | 0.038 | 13777.07 | 94.924 | 0.038208 | 11689.74 | 80.5423 | 0.038208
12950.71 | 89.2304 | 0.038 | 13769.48 | 94.8717 | 0.038208 | 11683.25 | 80.4976 | 0.038208
12942.3 | 89.1724 | 0.038 | 13762.89 | 94.8263 | 0.038208 | 11675.29 | 80.4427 | 0.038208
12933.61 | 89.1126 | 0.038 | 13757.59 | 94.7898 | 0.038208 | 11667.61 | 80.3898 | 0.038208
12925.84 | 89.059 | 0.038 | 13753.57 | 94.7621 | 0.038208 | 11660.02 | 80.3375 | 0.038208
12919.44 | 89.0149 | 0.038 | 13751.28 | 94.7463 | 0.038208 | 11653.16 | 80.2903 | 0.038208
12914.5 | 88.9809 | 0.038 | 13750.46 | 94.7407 | 0.038208 | 11647.13 | 80.2487 | 0.038208
12911.39 | 88.9595 | 0.038 | 13751.46 | 94.7476 | 0.038208 | 11641.83 | 80.2122 | 0.038208
12909.93 | 88.9494 | 0.038 | 13753.57 | 94.7621 | 0.038208 | 11637.53 | 80.1826 | 0.038208
12910.39 | 88.9526 | 0.038 | 13756.77 | 94.7841 | 0.038208 | 11633.6 | 80.1555 | 0.038208
12912.49 | 88.9671 | 0.038 | 13761.34 | 94.8156 | 0.038208 | 11630.3 | 80.1328 | 0.038208
12915.97 | 88.991 | 0.038 | 13767.1 | 94.8553 | 0.038208 | 11629.3 | 80.1259 | 0.038208
12920.81 | 89.0244 | 0.038 | 13773.96 | 94.9026 | 0.038208 | 11631.22 | 80.1391 | 0.038208
12927.21 | 89.0685 | 0.038 | 13782.37 | 94.9605 | 0.038208 | 11635.7 | 80.17 | 0.038208
12934.71 | 89.1202 | 0.038 | 13791.51 | 95.0235 | 0.038333 | 11641.92 | 80.2128 | 0.038208
12943.4 | 89.18 | 0.038 | 13793.34 | 95.0361 | 0.038333 | 11649.51 | 80.2651 | 0.038208
12953.09 | 89.2468 | 0.038125 | 13787.58 | 94.9964 | 0.038333 | 11658.38 | 80.3262 | 0.038208
12961.69 | 89.306 | 0.038125 | 13778.44 | 94.9335 | 0.038333 | 11668.34 | 80.3949 | 0.038208
12960.96 | 89.301 | 0.038125 | 13768.65 | 94.866 | 0.038333 | 11679.68 | 80.473 | 0.038208
12953.73 | 89.2512 | 0.038125 | 13759.78 | 94.8049 | 0.038333 | 11690.47 | 80.5473 | 0.038333
12944.22 | 89.1857 | 0.038125 | 13752.29 | 94.7533 | 0.038333 | 11692.58 | 80.5619 | 0.038333
12934.25 | 89.117 | 0.038125 | 13746.34 | 94.7123 | 0.038333 | 11688.74 | 80.5354 | 0.038333
12924.84 | 89.0521 | 0.038125 | 13741.41 | 94.6783 | 0.038333 | 11682.33 | 80.4913 | 0.038333
12917.25 | 88.9999 | 0.038125 | 13737.56 | 94.6518 | 0.038333 | 11675.29 | 80.4427 | 0.038333
12911.3 | 88.9589 | 0.038125 | 13735.74 | 94.6392 | 0.038333 | 11668.25 | 80.3942 | 0.038333
12906.82 | 88.928 | 0.038125 | 13735.28 | 94.6361 | 0.038333 | 11661.49 | 80.3477 | 0.038333
12903.99 | 88.9085 | 0.038125 | 13736.38 | 94.6437 | 0.038333 | 11655.08 | 80.3035 | 0.038333
12902.71 | 88.8997 | 0.038125 | 13738.48 | 94.6581 | 0.038333 | 11649.51 | 80.2651 | 0.038333
12903.35 | 88.9041 | 0.038125 | 13742.05 | 94.6827 | 0.038333 | 11644.84 | 80.2329 | 0.038333
12905.82 | 88.9211 | 0.038125 | 13746.8 | 94.7155 | 0.038333 | 11642.37 | 80.2159 | 0.038333
12909.57 | 88.9469 | 0.038125 | 13753.11 | 94.7589 | 0.038333 | 11642.65 | 80.2179 | 0.038333
12914.78 | 88.9828 | 0.038125 | 13760.42 | 94.8093 | 0.038333 | 11644.75 | 80.2323 | 0.038333
12921.36 | 89.0282 | 0.038125 | 13768.56 | 94.8654 | 0.038333 | 11648.96 | 80.2613 | 0.038333
12929.32 | 89.083 | 0.038125 | 13778.35 | 94.9328 | 0.038333 | 11654.81 | 80.3016 | 0.038333
12938.28 | 89.1447 | 0.038125 | 13788.41 | 95.0021 | 0.038417 | 11662.03 | 80.3514 | 0.038333
12948.52 | 89.2153 | 0.038125 | 13790.05 | 95.0134 | 0.038417 | 11670.63 | 80.4106 | 0.038333
12959.49 | 89.2909 | 0.038208 | 13785.21 | 94.9801 | 0.038417 | 11680.23 | 80.4768 | 0.038417
12970.28 | 89.3652 | 0.038208 | 13777.25 | 94.9253 | 0.038417 | 11687.82 | 80.5291 | 0.038417
12971.75 | 89.3754 | 0.038208 | 13768.84 | 94.8673 | 0.038417 | 11686.54 | 80.5203 | 0.038417
12966.44 | 89.3388 | 0.038208 | 13761.34 | 94.8156 | 0.038417 | 11680.51 | 80.4787 | 0.038417
12958.49 | 89.284 | 0.038208 | 13755.21 | 94.7734 | 0.038417 | 11672.73 | 80.4251 | 0.038417
12950.07 | 89.226 | 0.038208 | 13749.82 | 94.7363 | 0.038417 | 11664.78 | 80.3703 | 0.038417
12942.3 | 89.1724 | 0.038208 | 13745.98 | 94.7098 | 0.038417 | 11656.82 | 80.3155 | 0.038417
12935.81 | 89.1277 | 0.038208 | 13743.87 | 94.6953 | 0.038417 | 11649.78 | 80.267 | 0.038417
12930.32 | 89.0899 | 0.038208 | 13743.05 | 94.6896 | 0.038417 | 11643.29 | 80.2223 | 0.038417
12926.85 | 89.066 | 0.038208 | 13743.69 | 94.694 | 0.038417 | 11637.8 | 80.1844 | 0.038417
12925.02 | 89.0534 | 0.038208 | 13745.7 | 94.7079 | 0.038417 | 11633.05 | 80.1517 | 0.038417
12925.02 | 89.0534 | 0.038208 | 13749.54 | 94.7343 | 0.038417 | 11628.84 | 80.1227 | 0.038417
12926.76 | 89.0654 | 0.038208 | 13754.3 | 94.7671 | 0.038417 | 11625.46 | 80.0994 | 0.038417
12929.96 | 89.0874 | 0.038208 | 13759.88 | 94.8056 | 0.038417 | 11624.27 | 80.0912 | 0.038417
12934.53 | 89.1189 | 0.038208 | 13766.92 | 94.8541 | 0.038417 | 11626.1 | 80.1038 | 0.038417
12940.47 | 89.1598 | 0.038208 | 13775.33 | 94.912 | 0.038417 | 11630.21 | 80.1321 | 0.038417
12947.88 | 89.2109 | 0.038208 | 13784.57 | 94.9757 | 0.038542 | 11636.43 | 80.175 | 0.038417
12956.57 | 89.2708 | 0.038333 | 13787.31 | 94.9946 | 0.038542 | 11643.75 | 80.2254 | 0.038417
12966.08 | 89.3363 | 0.038333 | 13782.28 | 94.9599 | 0.038542 | 11652.43 | 80.2852 | 0.038417
12970.65 | 89.3678 | 0.038333 | 13773.59 | 94.9 | 0.038542 | 11662.13 | 80.3521 | 0.038417
12966.26 | 89.3375 | 0.038333 | 13764.27 | 94.8358 | 0.038542 | 11672.92 | 80.4264 | 0.038417
12956.75 | 89.272 | 0.038333 | 13755.3 | 94.774 | 0.038542 | 11682.7 | 80.4938 | 0.038542
12946.05 | 89.1983 | 0.038333 | 13747.99 | 94.7237 | 0.038542 | 11684.35 | 80.5052 | 0.038542
12935.53 | 89.1258 | 0.038333 | 13741.95 | 94.682 | 0.038542 | 11680.14 | 80.4762 | 0.038542
12926.21 | 89.0616 | 0.038333 | 13737.02 | 94.6481 | 0.038542 | 11673.01 | 80.427 | 0.038542
12918.34 | 89.0074 | 0.038333 | 13733.45 | 94.6235 | 0.038542 | 11665.14 | 80.3728 | 0.038542
12912.03 | 88.9639 | 0.038333 | 13731.16 | 94.6077 | 0.038542 | 11657.74 | 80.3218 | 0.038542
12907.28 | 88.9312 | 0.038333 | 13730.62 | 94.604 | 0.038542 | 11650.51 | 80.272 | 0.038542
12904.26 | 88.9104 | 0.038333 | 13731.53 | 94.6102 | 0.038542 | 11644.29 | 80.2292 | 0.038542
12903.16 | 88.9028 | 0.038333 | 13734 | 94.6273 | 0.038542 | 11638.63 | 80.1902 | 0.038542
12903.26 | 88.9035 | 0.038333 | 13737.66 | 94.6525 | 0.038542 | 11633.78 | 80.1567 | 0.038542
12905.36 | 88.9179 | 0.038333 | 13742.5 | 94.6858 | 0.038542 | 11630.76 | 80.1359 | 0.038542
12908.83 | 88.9418 | 0.038333 | 13748.81 | 94.7293 | 0.038542 | 11630.67 | 80.1353 | 0.038542
12913.68 | 88.9753 | 0.038333 | 13756.04 | 94.7791 | 0.038542 | 11632.59 | 80.1485 | 0.038542
12920.08 | 89.0194 | 0.038333 | 13764.36 | 94.8364 | 0.038542 | 11636.43 | 80.175 | 0.038542
12928.04 | 89.0742 | 0.038333 | 13774.05 | 94.9032 | 0.038542 | 11641.83 | 80.2122 | 0.038542
12936.81 | 89.1346 | 0.038333 | 13784.75 | 94.9769 | 0.038625 | 11648.87 | 80.2607 | 0.038542
12946.87 | 89.2039 | 0.038333 | 13790.69 | 95.0179 | 0.038625 | 11657.28 | 80.3187 | 0.038542
12957.39 | 89.2764 | 0.038417 | 13788.22 | 95.0008 | 0.038625 | 11666.51 | 80.3823 | 0.038625
12969.28 | 89.3583 | 0.038417 | 13781.46 | 94.9543 | 0.038625 | 11673.74 | 80.4321 | 0.038625
12978.33 | 89.4207 | 0.038417 | 13773.5 | 94.8994 | 0.038625 | 11672.28 | 80.422 | 0.038625
12977.96 | 89.4181 | 0.038417 | 13765.82 | 94.8465 | 0.038625 | 11666.33 | 80.381 | 0.038625
12972.93 | 89.3835 | 0.038417 | 13759.42 | 94.8024 | 0.038625 | 11658.47 | 80.3269 | 0.038625
12966.35 | 89.3382 | 0.038417 | 13754.21 | 94.7665 | 0.038625 | 11650.6 | 80.2726 | 0.038625
12959.13 | 89.2884 | 0.038417 | 13750.18 | 94.7387 | 0.038625 | 11643.01 | 80.2203 | 0.038625
12953.09 | 89.2468 | 0.038417 | 13747.53 | 94.7205 | 0.038625 | 11636.16 | 80.1731 | 0.038625
12948.43 | 89.2147 | 0.038417 | 13746.8 | 94.7155 | 0.038625 | 11630.12 | 80.1315 | 0.038625
12945.23 | 89.1926 | 0.038417 | 13747.35 | 94.7192 | 0.038625 | 11624.36 | 80.0918 | 0.038625
12943.49 | 89.1806 | 0.038417 | 13749.27 | 94.7325 | 0.038625 | 11619.61 | 80.0591 | 0.038625
12943.58 | 89.1813 | 0.038417 | 13752.56 | 94.7551 | 0.038625 | 11615.58 | 80.0313 | 0.038625
12945.32 | 89.1933 | 0.038417 | 13757.22 | 94.7872 | 0.038625 | 11612.66 | 80.0112 | 0.038625
12948.7 | 89.2165 | 0.038417 | 13762.8 | 94.8257 | 0.038625 | 11612.29 | 80.0087 | 0.038625
12953.37 | 89.2487 | 0.038417 | 13769.48 | 94.8717 | 0.038625 | 11614.94 | 80.0269 | 0.038625
12959.22 | 89.289 | 0.038417 | 13777.34 | 94.9259 | 0.038625 | 11618.97 | 80.0547 | 0.038625
12966.44 | 89.3388 | 0.038417 | 13786.76 | 94.9908 | 0.03875 | 11624.91 | 80.0956 | 0.038625
12974.76 | 89.3961 | 0.038542 | 13793.25 | 95.0355 | 0.03875 | 11632.41 | 80.1473 | 0.038625
12983.63 | 89.4572 | 0.038542 | 13790.78 | 95.0185 | 0.03875 | 11641 | 80.2065 | 0.038625
12983.82 | 89.4585 | 0.038542 | 13783.29 | 94.9669 | 0.03875 | 11650.79 | 80.2739 | 0.038625
12976.5 | 89.4081 | 0.038542 | 13774.32 | 94.9051 | 0.03875 | 11661.49 | 80.3477 | 0.03875
12966.26 | 89.3375 | 0.038542 | 13765.73 | 94.8459 | 0.03875 | 11669.62 | 80.4037 | 0.03875
12955.19 | 89.2613 | 0.038542 | 13758.23 | 94.7942 | 0.03875 | 11669.53 | 80.4031 | 0.03875
12944.77 | 89.1895 | 0.038542 | 13751.83 | 94.7501 | 0.03875 | 11664.23 | 80.3665 | 0.03875
12935.63 | 89.1265 | 0.038542 | 13746.62 | 94.7142 | 0.03875 | 11656.91 | 80.3161 | 0.03875
12928.13 | 89.0748 | 0.038542 | 13742.5 | 94.6858 | 0.03875 | 11649.32 | 80.2638 | 0.03875
12922.37 | 89.0351 | 0.038542 | 13740.4 | 94.6714 | 0.03875 | 11642.01 | 80.2134 | 0.03875
12917.98 | 89.0049 | 0.038542 | 13739.58 | 94.6657 | 0.03875 | 11635.33 | 80.1674 | 0.03875
12915.33 | 88.9866 | 0.038542 | 13740.22 | 94.6701 | 0.03875 | 11629.39 | 80.1265 | 0.03875
12914.5 | 88.9809 | 0.038542 | 13742.23 | 94.684 | 0.03875 | 11624.09 | 80.09 | 0.03875
12915.42 | 88.9872 | 0.038542 | 13745.89 | 94.7092 | 0.03875 | 11619.79 | 80.0604 | 0.03875
12917.7 | 89.003 | 0.038542 | 13750.37 | 94.74 | 0.03875 | 11616.59 | 80.0383 | 0.03875
12921.91 | 89.032 | 0.038542 | 13756.04 | 94.7791 | 0.03875 | 11616.5 | 80.0377 | 0.03875
12927.12 | 89.0679 | 0.038542 | 13762.99 | 94.827 | 0.03875 | 11618.6 | 80.0522 | 0.03875
12933.8 | 89.1139 | 0.038542 | 13771.21 | 94.8836 | 0.03875 | 11622.53 | 80.0792 | 0.03875
12941.75 | 89.1687 | 0.038542 | 13780.63 | 94.9485 | 0.03875 | 11628.48 | 80.1202 | 0.03875
12950.9 | 89.2317 | 0.038542 | 13791.33 | 95.0223 | 0.03875 | 11635.88 | 80.1712 | 0.03875
12961.41 | 89.3041 | 0.038625 | 13800.02 | 95.0821 | 0.038833 | 11644.48 | 80.2305 | 0.03875
12972.29 | 89.3791 | 0.038625 | 13799.2 | 95.0765 | 0.038833 | 11654.08 | 80.2966 | 0.03875
12980.16 | 89.4333 | 0.038625 | 13793.71 | 95.0387 | 0.038833 | 11663.77 | 80.3634 | 0.038833
12978.51 | 89.4219 | 0.038625 | 13786.3 | 94.9876 | 0.038833 | 11665.51 | 80.3754 | 0.038833
12971.65 | 89.3747 | 0.038625 | 13778.8 | 94.9359 | 0.038833 | 11661.3 | 80.3464 | 0.038833
12963.15 | 89.3161 | 0.038625 | 13771.95 | 94.8887 | 0.038833 | 11654.17 | 80.2972 | 0.038833
12954.83 | 89.2588 | 0.038625 | 13766.09 | 94.8484 | 0.038833 | 11646.4 | 80.2437 | 0.038833
12947.33 | 89.2071 | 0.038625 | 13761.61 | 94.8175 | 0.038833 | 11638.72 | 80.1908 | 0.038833
12940.93 | 89.163 | 0.038625 | 13758.96 | 94.7992 | 0.038833 | 11631.58 | 80.1416 | 0.038833
12935.81 | 89.1277 | 0.038625 | 13757.5 | 94.7892 | 0.038833 | 11625.09 | 80.0969 | 0.038833
12932.79 | 89.1069 | 0.038625 | 13757.86 | 94.7917 | 0.038833 | 11619.7 | 80.0597 | 0.038833
12931.42 | 89.0975 | 0.038625 | 13759.6 | 94.8036 | 0.038833 | 11615.03 | 80.0276 | 0.038833
12931.97 | 89.1013 | 0.038625 | 13762.53 | 94.8238 | 0.038833 | 11611.01 | 79.9999 | 0.038833
12934.25 | 89.117 | 0.038625 | 13766.73 | 94.8528 | 0.038833 | 11607.9 | 79.9784 | 0.038833
12937.73 | 89.141 | 0.038625 | 13772.5 | 94.8925 | 0.038833 | 11606.44 | 79.9684 | 0.038833
12942.58 | 89.1744 | 0.038625 | 13778.8 | 94.9359 | 0.038833 | 11608.45 | 79.9822 | 0.038833
12949.16 | 89.2197 | 0.038625 | 13786.67 | 94.9902 | 0.038833 | 11612.29 | 80.0087 | 0.038833
12956.84 | 89.2726 | 0.038625 | 13795.63 | 95.0519 | 0.038958 | 11618.05 | 80.0484 | 0.038833
12965.62 | 89.3331 | 0.03875 | 13798.28 | 95.0701 | 0.038958 | 11625.46 | 80.0994 | 0.038833
12975.31 | 89.3999 | 0.03875 | 13792.8 | 95.0324 | 0.038958 | 11634.33 | 80.1605 | 0.038833
12982.63 | 89.4503 | 0.03875 | 13783.47 | 94.9681 | 0.038958 | 11644.48 | 80.2305 | 0.038833
12980.16 | 89.4333 | 0.03875 | 13773.5 | 94.8994 | 0.038958 | 11655.54 | 80.3067 | 0.038958
12972.48 | 89.3804 | 0.03875 | 13764.54 | 94.8377 | 0.038958 | 11664.05 | 80.3653 | 0.038958
12962.6 | 89.3123 | 0.03875 | 13756.58 | 94.7828 | 0.038958 | 11663.59 | 80.3621 | 0.038958
12952.82 | 89.2449 | 0.03875 | 13749.91 | 94.7369 | 0.038958 | 11658.19 | 80.3249 | 0.038958
12943.49 | 89.1806 | 0.03875 | 13744.7 | 94.701 | 0.038958 | 11650.97 | 80.2752 | 0.038958
12935.63 | 89.1265 | 0.03875 | 13741.13 | 94.6764 | 0.038958 | 11643.56 | 80.2241 | 0.038958
12929.5 | 89.0843 | 0.03875 | 13738.75 | 94.66 | 0.038958 | 11636.61 | 80.1762 | 0.038958
12924.65 | 89.0508 | 0.03875 | 13737.75 | 94.6531 | 0.038958 | 11630.03 | 80.1309 | 0.038958
12921.64 | 89.0301 | 0.03875 | 13738.48 | 94.6581 | 0.038958 | 11624.27 | 80.0912 | 0.038958
12920.72 | 89.0238 | 0.03875 | 13740.67 | 94.6732 | 0.038958 | 11619.15 | 80.0559 | 0.038958
12921.36 | 89.0282 | 0.03875 | 13744.15 | 94.6972 | 0.038958 | 11614.85 | 80.0263 | 0.038958
12923.46 | 89.0426 | 0.03875 | 13748.63 | 94.7281 | 0.038958 | 11611.56 | 80.0036 | 0.038958
12927.3 | 89.0691 | 0.03875 | 13754.12 | 94.7659 | 0.038958 | 11610.92 | 79.9992 | 0.038958
12932.43 | 89.1044 | 0.03875 | 13761.06 | 94.8137 | 0.038958 | 11613.02 | 80.0137 | 0.038958
12938.83 | 89.1485 | 0.03875 | 13769.11 | 94.8692 | 0.038958 | 11617.32 | 80.0433 | 0.038958
12946.6 | 89.2021 | 0.03875 | 13778.44 | 94.9335 | 0.038958 | 11622.9 | 80.0818 | 0.038958
12955.65 | 89.2644 | 0.03875 | 13788.95 | 95.0059 | 0.038958 | 11629.94 | 80.1303 | 0.038958
12965.89 | 89.335 | 0.038833 | 13798.46 | 95.0714 | 0.039042 | 11638.44 | 80.1889 | 0.038958
12976.77 | 89.4099 | 0.038833 | 13799.01 | 95.0752 | 0.039042 | 11648.14 | 80.2557 | 0.038958
12985.28 | 89.4686 | 0.038833 | 13793.62 | 95.038 | 0.039042 | 11658.19 | 80.3249 | 0.039042
12984.64 | 89.4642 | 0.038833 | 13786.12 | 94.9864 | 0.039042 | 11660.39 | 80.3401 | 0.039042
12978.33 | 89.4207 | 0.038833 | 13778.9 | 94.9366 | 0.039042 | 11656.18 | 80.3111 | 0.039042
12969.92 | 89.3627 | 0.038833 | 13772.4 | 94.8918 | 0.039042 | 11649.23 | 80.2632 | 0.039042
12961.5 | 89.3047 | 0.038833 | 13766.73 | 94.8528 | 0.039042 | 11641.28 | 80.2084 | 0.039042
12953.73 | 89.2512 | 0.038833 | 13761.98 | 94.82 | 0.039042 | 11633.78 | 80.1567 | 0.039042
12947.42 | 89.2077 | 0.038833 | 13758.78 | 94.798 | 0.039042 | 11626.83 | 80.1089 | 0.039042
12942.03 | 89.1706 | 0.038833 | 13757.32 | 94.7879 | 0.039042 | 11620.7 | 80.0666 | 0.039042
12938.92 | 89.1492 | 0.038833 | 13757.59 | 94.7898 | 0.039042 | 11615.22 | 80.0289 | 0.039042
12937.45 | 89.139 | 0.038833 | 13759.24 | 94.8012 | 0.039042 | 11610.64 | 79.9973 | 0.039042
12937.55 | 89.1397 | 0.038833 | 13762.16 | 94.8213 | 0.039042 | 11606.71 | 79.9702 | 0.039042
12939.19 | 89.151 | 0.038833 | 13766.64 | 94.8521 | 0.039042 | 11603.51 | 79.9482 | 0.039042
12942.39 | 89.1731 | 0.038833 | 13772.04 | 94.8894 | 0.039042 | 11601.96 | 79.9375 | 0.039042
12947.06 | 89.2052 | 0.038833 | 13778.53 | 94.9341 | 0.039042 | 11603.69 | 79.9494 | 0.039042
12953.37 | 89.2487 | 0.038833 | 13786.39 | 94.9882 | 0.039042 | 11607.81 | 79.9778 | 0.039042
12960.96 | 89.301 | 0.038833 | 13795.54 | 95.0513 | 0.039167 | 11613.57 | 80.0175 | 0.039042
12969.55 | 89.3602 | 0.038833 | 13801.76 | 95.0941 | 0.039167 | 11621.16 | 80.0698 | 0.039042
12979.24 | 89.427 | 0.038958 | 13798.92 | 95.0746 | 0.039167 | 11629.85 | 80.1297 | 0.039042
12987.84 | 89.4862 | 0.038958 | 13790.78 | 95.0185 | 0.039167 | 11640.18 | 80.2008 | 0.039042
12986.65 | 89.478 | 0.038958 | 13781.18 | 94.9523 | 0.039167 | 11650.97 | 80.2752 | 0.039042
12979.15 | 89.4263 | 0.038958 | 13772.13 | 94.89 | 0.039167 | 11661.49 | 80.3477 | 0.039167
12969.83 | 89.3621 | 0.038958 | 13764.54 | 94.8377 | 0.039167 | 11663.59 | 80.3621 | 0.039167
12959.95 | 89.2941 | 0.038958 | 13757.77 | 94.791 | 0.039167 | 11659.75 | 80.3357 | 0.039167
12950.99 | 89.2323 | 0.038958 | 13752.29 | 94.7533 | 0.039167 | 11653.35 | 80.2916 | 0.039167
12943.58 | 89.1813 | 0.038958 | 13748.08 | 94.7243 | 0.039167 | 11646.31 | 80.2431 | 0.039167
12937.45 | 89.139 | 0.038958 | 13745.7 | 94.7079 | 0.039167 | 11638.99 | 80.1926 | 0.039167
12932.7 | 89.1063 | 0.038958 | 13744.61 | 94.7004 | 0.039167 | 11632.5 | 80.1479 | 0.039167
12929.68 | 89.0855 | 0.038958 | 13745.25 | 94.7048 | 0.039167 | 11626.56 | 80.107 | 0.039167
12928.4 | 89.0767 | 0.038958 | 13747.07 | 94.7173 | 0.039167 | 11621.43 | 80.0717 | 0.039167
12928.95 | 89.0805 | 0.038958 | 13750.37 | 94.74 | 0.039167 | 11617.14 | 80.0421 | 0.039167
12931.05 | 89.0949 | 0.038958 | 13754.66 | 94.7696 | 0.039167 | 11613.48 | 80.0169 | 0.039167
12934.71 | 89.1202 | 0.038958 | 13760.15 | 94.8074 | 0.039167 | 11612.93 | 80.0131 | 0.039167
12940.02 | 89.1567 | 0.038958 | 13766.83 | 94.8535 | 0.039167 | 11614.76 | 80.0257 | 0.039167
12946.51 | 89.2015 | 0.038958 | 13774.96 | 94.9095 | 0.039167 | 11618.78 | 80.0534 | 0.039167
12954.28 | 89.255 | 0.038958 | 13784.11 | 94.9725 | 0.039167 | 11624.63 | 80.0937 | 0.039167
12963.52 | 89.3187 | 0.038958 | 13794.53 | 95.0443 | 0.039167 | 11631.86 | 80.1435 | 0.039167
12973.67 | 89.3886 | 0.038958 | 13803.13 | 95.1036 | 0.03925 | 11640.18 | 80.2008 | 0.039167
12984.73 | 89.4648 | 0.039042 | 13801.85 | 95.0947 | 0.03925 | 11649.87 | 80.2676 | 0.039167
12994.97 | 89.5353 | 0.039042 | 13795.9 | 95.0538 | 0.03925 | 11660.11 | 80.3382 | 0.03925
12996.43 | 89.5454 | 0.039042 | 13788.04 | 94.9996 | 0.03925 | 11663.13 | 80.359 | 0.03925
12991.41 | 89.5108 | 0.039042 | 13780.18 | 94.9454 | 0.03925 | 11659.11 | 80.3313 | 0.03925
12983.72 | 89.4578 | 0.039042 | 13773.14 | 94.8969 | 0.03925 | 11652.34 | 80.2846 | 0.03925
12975.68 | 89.4024 | 0.039042 | 13767.47 | 94.8579 | 0.03925 | 11644.66 | 80.2317 | 0.03925
12968 | 89.3495 | 0.039042 | 13762.8 | 94.8257 | 0.03925 | 11636.8 | 80.1776 | 0.03925
12961.6 | 89.3054 | 0.039042 | 13759.69 | 94.8043 | 0.03925 | 11630.12 | 80.1315 | 0.03925
12956.38 | 89.2695 | 0.039042 | 13758.41 | 94.7954 | 0.03925 | 11623.45 | 80.0856 | 0.03925
12952.73 | 89.2443 | 0.039042 | 13758.5 | 94.7961 | 0.03925 | 11617.87 | 80.0471 | 0.03925
12951.08 | 89.2329 | 0.039042 | 13759.88 | 94.8056 | 0.03925 | 11612.84 | 80.0125 | 0.03925
12950.9 | 89.2317 | 0.039042 | 13762.53 | 94.8238 | 0.03925 | 11608.63 | 79.9835 | 0.03925
12952.54 | 89.243 | 0.039042 | 13766.64 | 94.8521 | 0.03925 | 11605.43 | 79.9614 | 0.03925
12955.56 | 89.2638 | 0.039042 | 13771.86 | 94.8881 | 0.03925 | 11603.51 | 79.9482 | 0.03925
12960.13 | 89.2953 | 0.039042 | 13778.44 | 94.9335 | 0.03925 | 11604.98 | 79.9583 | 0.03925
12966.17 | 89.3369 | 0.039042 | 13786.49 | 94.9889 | 0.03925 | 11608.63 | 79.9835 | 0.03925
12973.21 | 89.3854 | 0.039042 | 13795.54 | 95.0513 | 0.039375 | 11614.39 | 80.0231 | 0.03925
12981.8 | 89.4446 | 0.039167 | 13802.03 | 95.096 | 0.039375 | 11621.89 | 80.0748 | 0.03925
12991.22 | 89.5095 | 0.039167 | 13799.47 | 95.0783 | 0.039375 | 11630.76 | 80.1359 | 0.03925
12998.54 | 89.5599 | 0.039167 | 13791.79 | 95.0254 | 0.039375 | 11640.36 | 80.2021 | 0.03925
12996.07 | 89.5429 | 0.039167 | 13782.37 | 94.9605 | 0.039375 | 11651.15 | 80.2764 | 0.03925
12988.11 | 89.4881 | 0.039167 | 13772.95 | 94.8956 | 0.039375 | 11662.86 | 80.3571 | 0.039375
12977.87 | 89.4175 | 0.039167 | 13764.72 | 94.8389 | 0.039375 | 11668.62 | 80.3968 | 0.039375
12967.81 | 89.3482 | 0.039167 | 13757.96 | 94.7923 | 0.039375 | 11666.15 | 80.3798 | 0.039375
12958.67 | 89.2852 | 0.039167 | 13752.65 | 94.7558 | 0.039375 | 11660.21 | 80.3388 | 0.039375
12950.9 | 89.2317 | 0.039167 | 13748.45 | 94.7268 | 0.039375 | 11653.16 | 80.2903 | 0.039375
12944.4 | 89.1869 | 0.039167 | 13745.89 | 94.7092 | 0.039375 | 11646.03 | 80.2411 | 0.039375
12939.74 | 89.1548 | 0.039167 | 13744.42 | 94.6991 | 0.039375 | 11639.27 | 80.1946 | 0.039375
12936.72 | 89.134 | 0.039167 | 13744.97 | 94.7028 | 0.039375
12935.26 | 89.1239 | 0.039167 | 13747.07 | 94.7173 | 0.039375
12935.63 | 89.1265 | 0.039167 | 13750.09 | 94.7381 | 0.039375
12937.73 | 89.141 | 0.039167 | 13754.12 | 94.7659 | 0.039375
12941.11 | 89.1642 | 0.039167 | 13759.97 | 94.8062 | 0.039375
12946.14 | 89.1989 | 0.039167 | 13766.64 | 94.8521 | 0.039375
12952.45 | 89.2424 | 0.039167 | 13774.51 | 94.9064 | 0.039375
12960.13 | 89.2953 | 0.039167 | 13783.65 | 94.9693 | 0.039375
12968.82 | 89.3552 | 0.039167 | 13793.89 | 95.0399 | 0.039375
12978.69 | 89.4232 | 0.039167 | 13802.76 | 95.101 | 0.039458
12989.67 | 89.4988 | 0.03925 | 13802.76 | 95.101 | 0.039458
13000.09 | 89.5706 | 0.03925 | 13797.18 | 95.0626 | 0.039458
13001.83 | 89.5826 | 0.03925 | 13789.32 | 95.0084 | 0.039458
12996.71 | 89.5473 | 0.03925 | 13781.55 | 94.9549 | 0.039458
12988.66 | 89.4919 | 0.03925 | 13774.42 | 94.9058 | 0.039458
12980.07 | 89.4327 | 0.03925 | 13768.38 | 94.8641 | 0.039458
12972.2 | 89.3785 | 0.03925 | 13763.63 | 94.8314 | 0.039458
12965.62 | 89.3331 | 0.03925 | 13760.42 | 94.8093 | 0.039458
12960.22 | 89.2959 | 0.03925 | 13758.6 | 94.7968 | 0.039458
12956.66 | 89.2714 | 0.03925 | 13758.69 | 94.7974 | 0.039458
12954.74 | 89.2582 | 0.03925 | 13759.97 | 94.8062 | 0.039458
12954.55 | 89.2568 | 0.03925 | 13762.53 | 94.8238 | 0.039458
12955.93 | 89.2664 | 0.03925 | 13766.64 | 94.8521 | 0.039458
12959.04 | 89.2878 | 0.03925 | 13771.49 | 94.8856 | 0.039458
12963.61 | 89.3193 | 0.03925 | 13778.07 | 94.9309 | 0.039458
12969.64 | 89.3608 | 0.03925 | 13785.66 | 94.9832 | 0.039458
12976.77 | 89.4099 | 0.03925 | 13794.62 | 95.0449 | 0.039458
12985.19 | 89.468 | 0.03925 | 13802.95 | 95.1023 | 0.039583
12994.24 | 89.5303 | 0.039375 | 13802.67 | 95.1004 | 0.039583
13003.75 | 89.5958 | 0.039375 | 13795.81 | 95.0531 | 0.039583
13004.66 | 89.6021 | 0.039375 | 13786.94 | 94.992 | 0.039583
12998.26 | 89.558 | 0.039375 | 13778.16 | 94.9315 | 0.039583
12988.94 | 89.4938 | 0.039375 | 13770.12 | 94.8761 | 0.039583
12978.97 | 89.4251 | 0.039375 | 13763.17 | 94.8282 | 0.039583
12969.73 | 89.3614 | 0.039375 | 13757.86 | 94.7917 | 0.039583
12961.78 | 89.3067 | 0.039375 | 13753.11 | 94.7589 | 0.039583
12955.19 | 89.2613 | 0.039375 | 13750 | 94.7375 | 0.039583
12950.26 | 89.2273 | 0.039375 | 13748.54 | 94.7274 | 0.039583
12946.87 | 89.2039 | 0.039375 | 13748.63 | 94.7281 | 0.039583
12945.14 | 89.192 | 0.039375 | 13750.09 | 94.7381 | 0.039583
12944.77 | 89.1895 | 0.039375 | 13752.93 | 94.7577 | 0.039583
12946.69 | 89.2027 | 0.039375 | 13757.13 | 94.7866 | 0.039583
12950.17 | 89.2267 | 0.039375 | 13762.35 | 94.8226 | 0.039583
12954.83 | 89.2588 | 0.039375 | 13768.65 | 94.866 | 0.039583
12960.68 | 89.2991 | 0.039375 | 13776.61 | 94.9208 | 0.039583
12967.9 | 89.3488 | 0.039375 | 13785.57 | 94.9826 | 0.039583
12976.59 | 89.4087 | 0.039375 | 13795.63 | 95.0519 | 0.039583
12986.1 | 89.4742 | 0.039375 | 13806.69 | 95.1281 | 0.039667
12996.89 | 89.5486 | 0.039458 | 13809.53 | 95.1477 | 0.039667
13005.85 | 89.6103 | 0.039458 | 13805.41 | 95.1193 | 0.039667
13005.67 | 89.6091 | 0.039458 | 13798.1 | 95.0689 | 0.039667
12999.82 | 89.5688 | 0.039458 | 13790.33 | 95.0154 | 0.039667
12991.41 | 89.5108 | 0.039458 | 13783.29 | 94.9669 | 0.039667
12982.63 | 89.4503 | 0.039458 | 13777.16 | 94.9246 | 0.039667
12974.4 | 89.3936 | 0.039458 | 13772.22 | 94.8906 | 0.039667
12967.81 | 89.3482 | 0.039458 | 13768.75 | 94.8667 | 0.039667
12962.42 | 89.3111 | 0.039458 | 13767.1 | 94.8553 | 0.039667
12958.49 | 89.284 | 0.039458 | 13766.73 | 94.8528 | 0.039667
12956.57 | 89.2708 | 0.039458 | 13767.92 | 94.861 | 0.039667
12956.57 | 89.2708 | 0.039458 | 13770.57 | 94.8792 | 0.039667
12957.66 | 89.2783 | 0.039458 | 13774.42 | 94.9058 | 0.039667
12960.5 | 89.2978 | 0.039458 | 13779.44 | 94.9403 | 0.039667
12965.07 | 89.3293 | 0.039458 | 13785.57 | 94.9826 | 0.039667
12971.11 | 89.3709 | 0.039458 | 13792.98 | 95.0336 | 0.039667
12978.33 | 89.4207 | 0.039458 | 13801.66 | 95.0934 | 0.039667
12986.28 | 89.4755 | 0.039458 | 13808.89 | 95.1433 | 0.039792
12995.61 | 89.5398 | 0.039583 | 13806.79 | 95.1288 | 0.039792
13005.03 | 89.6047 | 0.039583 | 13799.01 | 95.0752 | 0.039792
13006.58 | 89.6153 | 0.039583 | 13789.59 | 95.0103 | 0.039792
13000.46 | 89.5732 | 0.039583 | 13779.9 | 94.9435 | 0.039792
12991.13 | 89.5089 | 0.039583 | 13771.58 | 94.8862 | 0.039792
12981.26 | 89.4409 | 0.039583 | 13764.08 | 94.8345 | 0.039792
12971.75 | 89.3754 | 0.039583 | 13758.23 | 94.7942 | 0.039792
12963.52 | 89.3187 | 0.039583 | 13753.75 | 94.7633 | 0.039792
12956.75 | 89.272 | 0.039583 | 13750.82 | 94.7431 | 0.039792
12951.63 | 89.2367 | 0.039583 | 13749.36 | 94.7331 | 0.039792
12948.34 | 89.2141 | 0.039583 | 13749.45 | 94.7337 | 0.039792
12946.87 | 89.2039 | 0.039583 | 13751.1 | 94.7451 | 0.039792
12946.96 | 89.2046 | 0.039583 | 13754.02 | 94.7652 | 0.039792
12948.61 | 89.2159 | 0.039583 | 13758.41 | 94.7954 | 0.039792
12951.81 | 89.238 | 0.039583 | 13763.81 | 94.8327 | 0.039792
12956.57 | 89.2708 | 0.039583 | 13770.3 | 94.8774 | 0.039792
12962.6 | 89.3123 | 0.039583 | 13777.89 | 94.9297 | 0.039792
12970.01 | 89.3634 | 0.039583 | 13786.85 | 94.9914 | 0.039792
12978.6 | 89.4226 | 0.039583 | 13796.82 | 95.0601 | 0.039792
12988.11 | 89.4881 | 0.039583 | 13807.79 | 95.1357 | 0.039875
12998.9 | 89.5624 | 0.039667 | 13811.63 | 95.1621 | 0.039875
13010.06 | 89.6393 | 0.039667 | 13808.07 | 95.1376 | 0.039875
13014.17 | 89.6676 | 0.039667 | 13801.02 | 95.089 | 0.039875
13010.33 | 89.6412 | 0.039667 | 13793.16 | 95.0349 | 0.039875
13002.84 | 89.5896 | 0.039667 | 13785.75 | 94.9838 | 0.039875
12994.42 | 89.5316 | 0.039667 | 13779.54 | 94.941 | 0.039875
12986.47 | 89.4768 | 0.039667 | 13774.69 | 94.9076 | 0.039875
12979.7 | 89.4301 | 0.039667 | 13771.12 | 94.883 | 0.039875
12973.94 | 89.3904 | 0.039667 | 13769.11 | 94.8692 | 0.039875
12970.28 | 89.3652 | 0.039667 | 13768.56 | 94.8654 | 0.039875
12968 | 89.3495 | 0.039667 | 13770.03 | 94.8755 | 0.039875
12967.36 | 89.3451 | 0.039667 | 13772.22 | 94.8906 | 0.039875
12968.73 | 89.3545 | 0.039667 | 13775.7 | 94.9146 | 0.039875
12971.29 | 89.3722 | 0.039667 | 13780.54 | 94.9479 | 0.039875
12975.4 | 89.4005 | 0.039667 | 13786.3 | 94.9876 | 0.039875
12980.71 | 89.4371 | 0.039667 | 13793.53 | 95.0374 | 0.039875
12987.47 | 89.4837 | 0.039667 | 13802.3 | 95.0978 | 0.039875
12995.15 | 89.5366 | 0.039667 | 13810.9 | 95.1571 | 0.04
13004.12 | 89.5984 | 0.039792 | 13811.45 | 95.1609 | 0.04
13013.53 | 89.6632 | 0.039792 | 13804.87 | 95.1156 | 0.04
13015.09 | 89.674 | 0.039792 | 13795.72 | 95.0525 | 0.04
13009.24 | 89.6337 | 0.039792 | 13786.49 | 94.9889 | 0.04
12999.63 | 89.5675 | 0.039792 | 13778.07 | 94.9309 | 0.04
12989.48 | 89.4975 | 0.039792 | 13770.57 | 94.8792 | 0.04
12979.98 | 89.4321 | 0.039792 | 13764.63 | 94.8383 | 0.04
12971.38 | 89.3728 | 0.039792 | 13760.06 | 94.8068 | 0.04
12964.52 | 89.3255 | 0.039792 | 13756.95 | 94.7854 | 0.04
12959.04 | 89.2878 | 0.039792 | 13755.3 | 94.774 | 0.04
12955.1 | 89.2606 | 0.039792 | 13755.3 | 94.774 | 0.04
12953 | 89.2462 | 0.039792 | 13756.68 | 94.7835 | 0.04
12952.82 | 89.2449 | 0.039792 | 13759.14 | 94.8005 | 0.04
12954.19 | 89.2544 | 0.039792 | 13762.99 | 94.827 | 0.04
12957.02 | 89.2739 | 0.039792 | 13768.2 | 94.8629 | 0.04
12961.6 | 89.3054 | 0.039792 | 13774.42 | 94.9058 | 0.04
12967.17 | 89.3438 | 0.039792 | 13781.55 | 94.9549 | 0.04
12974.21 | 89.3923 | 0.039792 | 13790.14 | 95.0141 | 0.04
12982.72 | 89.4509 | 0.039792 | 13799.93 | 95.0815 | 0.04
12992.05 | 89.5152 | 0.039792 | 13810.63 | 95.1552 | 0.040083
13002.84 | 89.5896 | 0.039875 | 13813.46 | 95.1747 | 0.040083
13013.99 | 89.6664 | 0.039875 | 13808.98 | 95.1439 | 0.040083
13019.84 | 89.7067 | 0.039875 | 13801.39 | 95.0916 | 0.040083
13017.01 | 89.6872 | 0.039875 | 13793.44 | 95.0368 | 0.040083
13010.15 | 89.6399 | 0.039875 | 13785.94 | 94.9851 | 0.040083
13001.74 | 89.582 | 0.039875 | 13779.63 | 94.9417 | 0.040083
12993.78 | 89.5271 | 0.039875 | 13774.6 | 94.907 | 0.040083
12986.65 | 89.478 | 0.039875 | 13770.85 | 94.8812 | 0.040083
12980.62 | 89.4365 | 0.039875 | 13768.84 | 94.8673 | 0.040083
12976.04 | 89.4049 | 0.039875 | 13768.01 | 94.8616 | 0.040083
12973.67 | 89.3886 | 0.039875 | 13769.11 | 94.8692 | 0.040083
12972.93 | 89.3835 | 0.039875 | 13771.21 | 94.8836 | 0.040083
12973.67 | 89.3886 | 0.039875 | 13774.69 | 94.9076 | 0.040083
12976.04 | 89.4049 | 0.039875 | 13779.44 | 94.9403 | 0.040083
12979.7 | 89.4301 | 0.039875 | 13785.48 | 94.982 | 0.040083
12984.91 | 89.466 | 0.039875 | 13792.61 | 95.0311 | 0.040083
12991.59 | 89.5121 | 0.039875 | 13801.02 | 95.089 | 0.040083
12999.36 | 89.5656 | 0.039875 | 13809.35 | 95.1464 | 0.040208
13008.32 | 89.6273 | 0.04 | 13808.43 | 95.1401 | 0.040208
13017.47 | 89.6904 | 0.04 | 13801.57 | 95.0928 | 0.040208
13018.65 | 89.6985 | 0.04 | 13792.06 | 95.0273 | 0.040208
13011.98 | 89.6525 | 0.04 | 13782.19 | 94.9593 | 0.040208
13002.38 | 89.5864 | 0.04 | 13773.5 | 94.8994 | 0.040208
12991.95 | 89.5145 | 0.04 | 13766.09 | 94.8484 | 0.040208
12982.35 | 89.4484 | 0.04 | 13759.97 | 94.8062 | 0.040208
12973.94 | 89.3904 | 0.04 | 13755.4 | 94.7747 | 0.040208
12966.72 | 89.3407 | 0.04 | 13752.2 | 94.7527 | 0.040208
12960.86 | 89.3003 | 0.04 | 13750.55 | 94.7413 | 0.040208
12957.11 | 89.2745 | 0.04 | 13750.46 | 94.7407 | 0.040208
12954.83 | 89.2588 | 0.04 | 13751.56 | 94.7482 | 0.040208
12954.46 | 89.2562 | 0.04 | 13754.02 | 94.7652 | 0.040208
12955.65 | 89.2644 | 0.04 | 13758.05 | 94.793 | 0.040208
12958.12 | 89.2814 | 0.04 | 13763.17 | 94.8282 | 0.040208
12962.33 | 89.3105 | 0.04 | 13769.75 | 94.8736 | 0.040208
12967.63 | 89.347 | 0.04 | 13777.16 | 94.9246 | 0.040208
12974.67 | 89.3955 | 0.04 | 13786.21 | 94.987 | 0.040208
12982.9 | 89.4522 | 0.04 | 13796.18 | 95.0557 | 0.040208
12992.32 | 89.5171 | 0.04 | 13806.6 | 95.1275 | 0.040292
13002.38 | 89.5864 | 0.040083 | 13810.44 | 95.1539 | 0.040292
13013.9 | 89.6658 | 0.040083 | 13806.69 | 95.1281 | 0.040292
13022.22 | 89.7231 | 0.040083 | 13799.65 | 95.0796 | 0.040292
13021.31 | 89.7168 | 0.040083 | 13791.97 | 95.0267 | 0.040292
13014.91 | 89.6727 | 0.040083 | 13784.57 | 94.9757 | 0.040292
13006.77 | 89.6166 | 0.040083 | 13778.44 | 94.9335 | 0.040292
12998.54 | 89.5599 | 0.040083 | 13773.32 | 94.8982 | 0.040292
12991.13 | 89.5089 | 0.040083 | 13769.39 | 94.8711 | 0.040292
12984.82 | 89.4654 | 0.040083 | 13766.92 | 94.8541 | 0.040292
12979.88 | 89.4314 | 0.040083 | 13766.28 | 94.8497 | 0.040292
12976.77 | 89.4099 | 0.040083 | 13767.01 | 94.8547 | 0.040292
12975.59 | 89.4018 | 0.040083 | 13769.39 | 94.8711 | 0.040292
12975.95 | 89.4043 | 0.040083 | 13773.04 | 94.8962 | 0.040292
12977.96 | 89.4181 | 0.040083 | 13778.26 | 94.9322 | 0.040292
12981.26 | 89.4409 | 0.040083 | 13784.02 | 94.9719 | 0.040292
12986.01 | 89.4736 | 0.040083 | 13791.33 | 95.0223 | 0.040292
12991.86 | 89.5139 | 0.040083 | 13799.65 | 95.0796 | 0.040292
12998.99 | 89.563 | 0.040083 | 13808.98 | 95.1439 | 0.040417
13007.59 | 89.6223 | 0.040208 | 13811.08 | 95.1583 | 0.040417
13017.01 | 89.6872 | 0.040208 | 13805.41 | 95.1193 | 0.040417
13022.5 | 89.725 | 0.040208 | 13796.64 | 95.0588 | 0.040417
13018.2 | 89.6954 | 0.040208 | 13787.13 | 94.9933 | 0.040417
13009.51 | 89.6355 | 0.040208 | 13778.35 | 94.9328 | 0.040417
12999.63 | 89.5675 | 0.040208 | 13770.85 | 94.8812 | 0.040417
12989.76 | 89.4994 | 0.040208 | 13764.72 | 94.8389 | 0.040417
12981.16 | 89.4402 | 0.040208 | 13759.69 | 94.8043 | 0.040417
12973.76 | 89.3892 | 0.040208 | 13756.13 | 94.7797 | 0.040417
12967.72 | 89.3476 | 0.040208 | 13754.3 | 94.7671 | 0.040417
12963.33 | 89.3173 | 0.040208 | 13753.75 | 94.7633 | 0.040417
12960.77 | 89.2997 | 0.040208 | 13754.94 | 94.7715 | 0.040417
12959.77 | 89.2928 | 0.040208 | 13757.32 | 94.7879 | 0.040417
12960.41 | 89.2972 | 0.040208 | 13760.97 | 94.8131 | 0.040417
12962.78 | 89.3136 | 0.040208 | 13765.82 | 94.8465 | 0.040417
12966.72 | 89.3407 | 0.040208 | 13771.76 | 94.8874 | 0.040417
12971.93 | 89.3766 | 0.040208 | 13778.71 | 94.9353 | 0.040417
12978.42 | 89.4213 | 0.040208 | 13787.31 | 94.9946 | 0.040417
12986.1 | 89.4742 | 0.040208 | 13797 | 95.0613 | 0.040417
12995.06 | 89.536 | 0.040208 | 13807.79 | 95.1357 | 0.0405
13004.94 | 89.604 | 0.040292 | 13812.27 | 95.1665 | 0.0405
13015.82 | 89.679 | 0.040292 | 13808.8 | 95.1426 | 0.0405
13020.67 | 89.7124 | 0.040292 | 13801.57 | 95.0928 | 0.0405
13017.28 | 89.6891 | 0.040292 | 13793.53 | 95.0374 | 0.0405
13009.6 | 89.6361 | 0.040292 | 13786.39 | 94.9882 | 0.0405
13000.46 | 89.5732 | 0.040292 | 13779.99 | 94.9441 | 0.0405
12992.05 | 89.5152 | 0.040292 | 13774.51 | 94.9064 | 0.0405
12984.36 | 89.4622 | 0.040292 | 13770.39 | 94.878 | 0.0405
12977.78 | 89.4169 | 0.040292 | 13767.92 | 94.861 | 0.0405
12972.84 | 89.3829 | 0.040292 | 13766.92 | 94.8541 | 0.0405
12969.92 | 89.3627 | 0.040292 | 13767.83 | 94.8603 | 0.0405
12968.45 | 89.3526 | 0.040292 | 13769.93 | 94.8748 | 0.0405
12969.09 | 89.357 | 0.040292 | 13773.14 | 94.8969 | 0.0405
12970.92 | 89.3696 | 0.040292 | 13777.98 | 94.9303 | 0.0405
12974.58 | 89.3949 | 0.040292 | 13783.74 | 94.97 | 0.0405
12979.7 | 89.4301 | 0.040292 | 13790.6 | 95.0172 | 0.0405
12985.92 | 89.473 | 0.040292 | 13798.65 | 95.0727 | 0.0405
12993.33 | 89.524 | 0.040292 | 13808.34 | 95.1395 | 0.040625
13002.01 | 89.5838 | 0.040417 | 13812.09 | 95.1653 | 0.040625
13011.8 | 89.6513 | 0.040417 | 13807.79 | 95.1357 | 0.040625
13018.47 | 89.6973 | 0.040417 | 13799.2 | 95.0765 | 0.040625
13015.64 | 89.6778 | 0.040417 | 13789.96 | 95.0128 | 0.040625
13007.22 | 89.6197 | 0.040417 | 13781.27 | 94.953 | 0.040625
12997.26 | 89.5511 | 0.040417 | 13773.78 | 94.9013 | 0.040625
12987.47 | 89.4837 | 0.040417 | 13767.65 | 94.8591 | 0.040625
12978.6 | 89.4226 | 0.040417 | 13762.71 | 94.8251 | 0.040625
12971.11 | 89.3709 | 0.040417 | 13758.78 | 94.798 | 0.040625
12964.98 | 89.3287 | 0.040417 | 13756.68 | 94.7835 | 0.040625
12960.68 | 89.2991 | 0.040417 | 13756.13 | 94.7797 | 0.040625
12957.85 | 89.2796 | 0.040417 | 13757.13 | 94.7866 | 0.040625
12956.93 | 89.2732 | 0.040417 | 13759.42 | 94.8024 | 0.040625
12957.66 | 89.2783 | 0.040417 | 13763.26 | 94.8289 | 0.040625
12959.95 | 89.2941 | 0.040417 | 13768.01 | 94.8616 | 0.040625
12963.88 | 89.3211 | 0.040417 | 13774.23 | 94.9044 | 0.040625
12969.37 | 89.359 | 0.040417 | 13781.27 | 94.953 | 0.040625
12975.68 | 89.4024 | 0.040417 | 13789.69 | 95.011 | 0.040625
12983.18 | 89.4541 | 0.040417 | 13799.29 | 95.0771 | 0.040625
12992.32 | 89.5171 | 0.040417 | 13809.53 | 95.1477 | 0.040708
13002.2 | 89.5852 | 0.0405 | 13817.21 | 95.2006 | 0.040708
13012.8 | 89.6582 | 0.0405 | 13815.75 | 95.1905 | 0.040708
13021.31 | 89.7168 | 0.0405 | 13809.71 | 95.1489 | 0.040708
13020.57 | 89.7117 | 0.0405 | 13801.66 | 95.0934 | 0.040708
13014.45 | 89.6696 | 0.0405 | 13793.8 | 95.0393 | 0.040708
13006.31 | 89.6135 | 0.0405 | 13787.13 | 94.9933 | 0.040708
12997.99 | 89.5562 | 0.0405 | 13781.55 | 94.9549 | 0.040708
12990.12 | 89.5019 | 0.0405 | 13777.43 | 94.9265 | 0.040708
12983.45 | 89.456 | 0.0405 | 13774.96 | 94.9095 | 0.040708
12978.51 | 89.4219 | 0.0405 | 13773.78 | 94.9013 | 0.040708
12975.49 | 89.4011 | 0.0405 | 13774.05 | 94.9032 | 0.040708
12974.03 | 89.3911 | 0.0405 | 13775.79 | 94.9152 | 0.040708
12974.12 | 89.3917 | 0.0405 | 13778.62 | 94.9347 | 0.040708
12975.86 | 89.4037 | 0.0405 | 13783.01 | 94.9649 | 0.040708
12979.24 | 89.427 | 0.0405 | 13788.77 | 95.0046 | 0.040708
12984 | 89.4598 | 0.0405 | 13795.63 | 95.0519 | 0.040708
12989.85 | 89.5001 | 0.0405 | 13803.49 | 95.106 | 0.040708
12996.8 | 89.548 | 0.0405 | 13812.55 | 95.1685 | 0.040833
13005.21 | 89.6059 | 0.040625 | 13816.2 | 95.1936 | 0.040833
13014.63 | 89.6708 | 0.040625 | 13811.63 | 95.1621 | 0.040833
13020.57 | 89.7117 | 0.040625 | 13803.13 | 95.1036 | 0.040833
13017.01 | 89.6872 | 0.040625 | 13793.53 | 95.0374 | 0.040833
13008.41 | 89.6279 | 0.040625 | 13784.47 | 94.975 | 0.040833
12998.35 | 89.5586 | 0.040625 | 13776.52 | 94.9202 | 0.040833
12988.3 | 89.4894 | 0.040625 | 13769.93 | 94.8748 | 0.040833
12979.43 | 89.4283 | 0.040625 | 13764.63 | 94.8383 | 0.040833
12971.75 | 89.3754 | 0.040625 | 13760.97 | 94.8131 | 0.040833
12965.44 | 89.3319 | 0.040625 | 13758.69 | 94.7974 | 0.040833
12960.5 | 89.2978 | 0.040625 | 13757.77 | 94.791 | 0.040833
12957.48 | 89.277 | 0.040625 | 13758.69 | 94.7974 | 0.040833
12956.38 | 89.2695 | 0.040625 | 13760.88 | 94.8125 | 0.040833
12956.57 | 89.2708 | 0.040625 | 13764.27 | 94.8358 | 0.040833
12958.67 | 89.2852 | 0.040625 | 13768.75 | 94.8667 | 0.040833
12962.33 | 89.3105 | 0.040625 | 13774.42 | 94.9058 | 0.040833
12966.9 | 89.3419 | 0.040625 | 13781.46 | 94.9543 | 0.040833
12973.12 | 89.3848 | 0.040625 | 13789.69 | 95.011 | 0.040833
12980.34 | 89.4345 | 0.040625 | 13799.1 | 95.0758 | 0.040833
12988.94 | 89.4938 | 0.040625 | 13809.8 | 95.1495 | 0.040917
12998.72 | 89.5612 | 0.040625 | 13817.03 | 95.1993 | 0.040917
13009.33 | 89.6343 | 0.040708 | 13815.11 | 95.1861 | 0.040917
13019.66 | 89.7055 | 0.040708 | 13808.89 | 95.1433 | 0.040917
13020.94 | 89.7143 | 0.040708 | 13801.3 | 95.091 | 0.040917
13015.82 | 89.679 | 0.040708 | 13793.34 | 95.0361 | 0.040917
13008.05 | 89.6255 | 0.040708 | 13786.21 | 94.987 | 0.040917
12999.91 | 89.5694 | 0.040708 | 13780.45 | 94.9473 | 0.040917
12992.05 | 89.5152 | 0.040708 | 13775.97 | 94.9164 | 0.040917
12985.46 | 89.4698 | 0.040708 | 13773.04 | 94.8962 | 0.040917
12980.34 | 89.4345 | 0.040708 | 13771.86 | 94.8881 | 0.040917
12976.96 | 89.4113 | 0.040708 | 13772.22 | 94.8906 | 0.040917
12975.22 | 89.3993 | 0.040708 | 13774.14 | 94.9038 | 0.040917
12975.13 | 89.3986 | 0.040708 | 13777.25 | 94.9253 | 0.040917
12976.68 | 89.4093 | 0.040708 | 13781.73 | 94.9561 | 0.040917
12979.79 | 89.4308 | 0.040708 | 13786.85 | 94.9914 | 0.040917
12984.55 | 89.4635 | 0.040708 | 13793.34 | 95.0361 | 0.040917
12990.49 | 89.5045 | 0.040708 | 13801.21 | 95.0903 | 0.040917
12997.62 | 89.5536 | 0.040708 | 13810.17 | 95.1521 | 0.041042
13005.67 | 89.6091 | 0.040833 | 13814.92 | 95.1848 | 0.041042
13015.09 | 89.674 | 0.040833 | 13810.9 | 95.1571 | 0.041042
13020.39 | 89.7105 | 0.040833 | 13802.67 | 95.1004 | 0.041042
13016.37 | 89.6828 | 0.040833 | 13793.16 | 95.0349 | 0.041042
13007.59 | 89.6223 | 0.040833 | 13783.93 | 94.9713 | 0.041042
12997.07 | 89.5498 | 0.040833 | 13775.97 | 94.9164 | 0.041042
12986.65 | 89.478 | 0.040833 | 13769.66 | 94.873 | 0.041042
12977.32 | 89.4137 | 0.040833 | 13764.36 | 94.8364 | 0.041042
12969.46 | 89.3596 | 0.040833 | 13760.52 | 94.81 | 0.041042
12963.15 | 89.3161 | 0.040833 | 13758.05 | 94.793 | 0.041042
12958.39 | 89.2833 | 0.040833 | 13756.95 | 94.7854 | 0.041042
12955.56 | 89.2638 | 0.040833 | 13757.41 | 94.7886 | 0.041042
12954.46 | 89.2562 | 0.040833 | 13759.33 | 94.8018 | 0.041042
12954.83 | 89.2588 | 0.040833 | 13762.44 | 94.8232 | 0.041042
12956.93 | 89.2732 | 0.040833 | 13766.83 | 94.8535 | 0.041042
12960.59 | 89.2985 | 0.040833 | 13772.95 | 94.8956 | 0.041042
12965.53 | 89.3325 | 0.040833 | 13779.81 | 94.9429 | 0.041042
12971.75 | 89.3754 | 0.040833 | 13787.95 | 94.999 | 0.041042
12979.33 | 89.4276 | 0.040833 | 13797.28 | 95.0633 | 0.041042
12988.2 | 89.4887 | 0.040833 | 13807.61 | 95.1344 | 0.041125
12997.99 | 89.5562 | 0.040833 | 13814.65 | 95.1829 | 0.041125
13008.6 | 89.6293 | 0.040917 | 13812.55 | 95.1685 | 0.041125
13019.75 | 89.7061 | 0.040917 | 13806.05 | 95.1237 | 0.041125
13022.86 | 89.7275 | 0.040917 | 13797.92 | 95.0677 | 0.041125
13018.38 | 89.6966 | 0.040917 | 13790.14 | 95.0141 | 0.041125
13010.97 | 89.6456 | 0.040917 | 13782.74 | 94.9631 | 0.041125
13002.56 | 89.5876 | 0.040917 | 13777.07 | 94.924 | 0.041125
12994.7 | 89.5335 | 0.040917 | 13772.59 | 94.8931 | 0.041125
12988.02 | 89.4875 | 0.040917 | 13770.03 | 94.8755 | 0.041125
12982.35 | 89.4484 | 0.040917 | 13768.65 | 94.866 | 0.041125
12978.6 | 89.4226 | 0.040917 | 13769.2 | 94.8698 | 0.041125
12976.59 | 89.4087 | 0.040917 | 13770.67 | 94.8799 | 0.041125
12976.23 | 89.4062 | 0.040917 | 13773.5 | 94.8994 | 0.041125
12977.78 | 89.4169 | 0.040917 | 13778.07 | 94.9309 | 0.041125
12980.8 | 89.4377 | 0.040917 | 13783.47 | 94.9681 | 0.041125
12985.28 | 89.4686 | 0.040917 | 13789.96 | 95.0128 | 0.041125
12991.13 | 89.5089 | 0.040917 | 13797.46 | 95.0645 | 0.041125
12998.17 | 89.5574 | 0.040917 | 13806.33 | 95.1256 | 0.04125
13006.31 | 89.6135 | 0.040917 | 13811.81 | 95.1634 | 0.04125
13015.45 | 89.6765 | 0.041042 | 13808.25 | 95.1388 | 0.04125
13023.59 | 89.7325 | 0.041042 | 13800.02 | 95.0821 | 0.04125
13021.95 | 89.7212 | 0.041042 | 13790.51 | 95.0166 | 0.04125
13014.36 | 89.6689 | 0.041042 | 13781.64 | 94.9555 | 0.04125
13004.12 | 89.5984 | 0.041042 | 13773.59 | 94.9 | 0.04125
12994.06 | 89.5291 | 0.041042 | 13766.73 | 94.8528 | 0.04125
12984.73 | 89.4648 | 0.041042 | 13761.34 | 94.8156 | 0.04125
12976.68 | 89.4093 | 0.041042 | 13757.5 | 94.7892 | 0.04125
12970.19 | 89.3646 | 0.041042 | 13755.12 | 94.7728 | 0.04125
12965.07 | 89.3293 | 0.041042 | 13754.39 | 94.7677 | 0.04125
12961.69 | 89.306 | 0.041042 | 13754.94 | 94.7715 | 0.04125
12959.95 | 89.2941 | 0.041042 | 13756.95 | 94.7854 | 0.04125
12960.32 | 89.2966 | 0.041042 | 13760.24 | 94.8081 | 0.04125
12961.96 | 89.3079 | 0.041042 | 13764.72 | 94.8389 | 0.04125
12965.44 | 89.3319 | 0.041042 | 13770.48 | 94.8786 | 0.04125
12970.1 | 89.364 | 0.041042 | 13777.25 | 94.9253 | 0.04125
12976.23 | 89.4062 | 0.041042 | 13785.39 | 94.9813 | 0.04125
12983.82 | 89.4585 | 0.041042 | 13794.81 | 95.0462 | 0.04125
12992.41 | 89.5177 | 0.041042 | 13804.96 | 95.1162 | 0.04125
13001.65 | 89.5814 | 0.041042 | 13815.29 | 95.1873 | 0.041333
13012.35 | 89.6551 | 0.041125 | 13817.12 | 95.2 | 0.041333
13021.49 | 89.7181 | 0.041125 | 13812.45 | 95.1678 | 0.041333
13021.12 | 89.7155 | 0.041125 | 13805.23 | 95.118 | 0.041333
13015.27 | 89.6752 | 0.041125 | 13797.64 | 95.0657 | 0.041333
13006.86 | 89.6173 | 0.041125 | 13790.6 | 95.0172 | 0.041333
12998.08 | 89.5568 | 0.041125 | 13784.75 | 94.9769 | 0.041333
12990.03 | 89.5013 | 0.041125 | 13779.81 | 94.9429 | 0.041333
12983.18 | 89.4541 | 0.041125 | 13776.88 | 94.9227 | 0.041333
12977.6 | 89.4157 | 0.041125 | 13775.15 | 94.9108 | 0.041333
12973.76 | 89.3892 | 0.041125 | 13775.15 | 94.9108 | 0.041333
12971.65 | 89.3747 | 0.041125 | 13776.24 | 94.9183 | 0.041333
12971.38 | 89.3728 | 0.041125 | 13778.99 | 94.9372 | 0.041333
12972.75 | 89.3822 | 0.041125 | 13783.1 | 94.9656 | 0.041333
12975.68 | 89.4024 | 0.041125 | 13788.31 | 95.0015 | 0.041333
12980.16 | 89.4333 | 0.041125 | 13794.53 | 95.0443 | 0.041333
12986.01 | 89.4736 | 0.041125 | 13802.21 | 95.0972 | 0.041333
12993.14 | 89.5227 | 0.041125 | 13811.08 | 95.1583 | 0.041458
13001.37 | 89.5794 | 0.041125 | 13816.2 | 95.1936 | 0.041458
13010.7 | 89.6437 | 0.04125 | 13812.36 | 95.1672 | 0.041458
13021.03 | 89.7149 | 0.04125 | 13803.95 | 95.1092 | 0.041458
13023.59 | 89.7325 | 0.04125 | 13794.26 | 95.0425 | 0.041458
13018.2 | 89.6954 | 0.04125 | 13785.11 | 94.9794 | 0.041458
13009.42 | 89.6349 | 0.04125 | 13776.88 | 94.9227 | 0.041458
12999.63 | 89.5675 | 0.04125 | 13770.03 | 94.8755 | 0.041458
12990.49 | 89.5045 | 0.04125 | 13764.45 | 94.8371 | 0.041458
12982.35 | 89.4484 | 0.04125 | 13760.33 | 94.8087 | 0.041458
12975.77 | 89.4031 | 0.04125 | 13757.5 | 94.7892 | 0.041458
12970.65 | 89.3678 | 0.04125 | 13756.31 | 94.781 | 0.041458
12967.26 | 89.3444 | 0.04125 | 13756.58 | 94.7828 | 0.041458
12965.34 | 89.3312 | 0.04125 | 13758.5 | 94.7961 | 0.041458
12965.25 | 89.3306 | 0.04125 | 13761.34 | 94.8156 | 0.041458
12966.9 | 89.3419 | 0.04125 | 13765.82 | 94.8465 | 0.041458
12970.19 | 89.3646 | 0.04125 | 13771.4 | 94.8849 | 0.041458
12974.76 | 89.3961 | 0.04125 | 13778.16 | 94.9315 | 0.041458
12980.52 | 89.4358 | 0.04125 | 13786.12 | 94.9864 | 0.041458
12987.56 | 89.4843 | 0.04125 | 13794.99 | 95.0475 | 0.041458
12995.79 | 89.541 | 0.04125 | 13805.14 | 95.1174 | 0.041458
13005.12 | 89.6053 | 0.04125 | 13815.02 | 95.1855 | 0.041542
13015.91 | 89.6796 | 0.041333 | 13816.48 | 95.1955 | 0.041542
13025.33 | 89.7445 | 0.041333 | 13811.36 | 95.1603 | 0.041542
13025.6 | 89.7464 | 0.041333 | 13803.77 | 95.108 | 0.041542
13019.84 | 89.7067 | 0.041333 | 13796.18 | 95.0557 | 0.041542
13011.52 | 89.6494 | 0.041333 | 13788.77 | 95.0046 | 0.041542
13002.93 | 89.5902 | 0.041333 | 13782.65 | 94.9625 | 0.041542
12994.79 | 89.5341 | 0.041333 | 13777.52 | 94.9271 | 0.041542
12987.84 | 89.4862 | 0.041333 | 13774.6 | 94.907 | 0.041542
12982.26 | 89.4478 | 0.041333 | 13773.04 | 94.8962 | 0.041542
12978.51 | 89.4219 | 0.041333 | 13773.14 | 94.8969 | 0.041542
12976.5 | 89.4081 | 0.041333 | 13774.42 | 94.9058 | 0.041542
12976.13 | 89.4055 | 0.041333 | 13776.79 | 94.9221 | 0.041542
12977.41 | 89.4144 | 0.041333 | 13780.82 | 94.9498 | 0.041542
12980.16 | 89.4333 | 0.041333 | 13785.94 | 94.9851 | 0.041542
12984.36 | 89.4622 | 0.041333 | 13792.25 | 95.0286 | 0.041542
12989.94 | 89.5007 | 0.041333 | 13799.65 | 95.0796 | 0.041542
12996.89 | 89.5486 | 0.041333 | 13808.43 | 95.1401 | 0.041542
13004.85 | 89.6034 | 0.041333 | 13816.02 | 95.1924 | 0.041667
13013.99 | 89.6664 | 0.041458 | 13814.38 | 95.1811 | 0.041667
13023.96 | 89.7351 | 0.041458 | 13806.88 | 95.1294 | 0.041667
13026.61 | 89.7533 | 0.041458 | 13797.28 | 95.0633 | 0.041667
13020.85 | 89.7137 | 0.041458 | 13787.86 | 94.9984 | 0.041667
13011.89 | 89.6519 | 0.041458 | 13779.54 | 94.941 | 0.041667
13002.01 | 89.5838 | 0.041458 | 13772.59 | 94.8931 | 0.041667
12992.78 | 89.5203 | 0.041458 | 13766.73 | 94.8528 | 0.041667
12984.73 | 89.4648 | 0.041458 | 13762.25 | 94.8219 | 0.041667
12978.24 | 89.4201 | 0.041458 | 13759.51 | 94.803 | 0.041667
12972.84 | 89.3829 | 0.041458 | 13758.14 | 94.7936 | 0.041667
12968.82 | 89.3552 | 0.041458 | 13758.32 | 94.7948 | 0.041667
12966.62 | 89.34 | 0.041458 | 13759.78 | 94.8049 | 0.041667
12966.17 | 89.3369 | 0.041458 | 13762.71 | 94.8251 | 0.041667
12967.63 | 89.347 | 0.041458 | 13767.01 | 94.8547 | 0.041667
12970.37 | 89.3658 | 0.041458 | 13772.77 | 94.8944 | 0.041667
12974.95 | 89.3974 | 0.041458 | 13779.08 | 94.9379 | 0.041667
12980.62 | 89.4365 | 0.041458 | 13786.76 | 94.9908 | 0.041667
12987.56 | 89.4843 | 0.041458 | 13795.72 | 95.0525 | 0.041667
12995.79 | 89.541 | 0.041458 | 13805.78 | 95.1218 | 0.041667
13004.85 | 89.6034 | 0.041458 | 13814.01 | 95.1785 | 0.04175
13015.09 | 89.674 | 0.041542 | 13812.91 | 95.1709 | 0.04175
13025.6 | 89.7464 | 0.041542 | 13806.69 | 95.1281 | 0.04175
13028.62 | 89.7672 | 0.041542 | 13798.46 | 95.0714 | 0.04175
13024.14 | 89.7363 | 0.041542 | 13790.14 | 95.0141 | 0.04175
13016.37 | 89.6828 | 0.041542 | 13783.01 | 94.9649 | 0.04175
13008.05 | 89.6255 | 0.041542 | 13777.07 | 94.924 | 0.04175
12999.91 | 89.5694 | 0.041542 | 13772.5 | 94.8925 | 0.04175
12993.14 | 89.5227 | 0.041542 | 13769.57 | 94.8723 | 0.04175
12987.75 | 89.4856 | 0.041542 | 13768.11 | 94.8623 | 0.04175
12983.82 | 89.4585 | 0.041542 | 13768.01 | 94.8616 | 0.04175
12981.71 | 89.444 | 0.041542 | 13769.29 | 94.8704 | 0.04175
12980.98 | 89.439 | 0.041542 | 13771.95 | 94.8887 | 0.04175
12981.99 | 89.4459 | 0.041542 | 13775.79 | 94.9152 | 0.04175
12984.73 | 89.4648 | 0.041542 | 13780.82 | 94.9498 | 0.04175
12988.75 | 89.4925 | 0.041542 | 13787.13 | 94.9933 | 0.04175
12994.24 | 89.5303 | 0.041542 | 13794.53 | 95.0443 | 0.04175
13001.1 | 89.5776 | 0.041542 | 13803.22 | 95.1042 | 0.04175
13008.96 | 89.6317 | 0.041542 | 13810.99 | 95.1577 | 0.041875
13017.83 | 89.6928 | 0.041667 | 13809.44 | 95.147 | 0.041875
13027.8 | 89.7615 | 0.041667 | 13802.12 | 95.0966 | 0.041875
13029.99 | 89.7766 | 0.041667 | 13792.52 | 95.0305 | 0.041875
13024.23 | 89.7369 | 0.041667 | 13783.29 | 94.9669 | 0.041875
13014.91 | 89.6727 | 0.041667 | 13775.06 | 94.9102 | 0.041875
13004.85 | 89.6034 | 0.041667 | 13767.92 | 94.861 | 0.041875
12995.25 | 89.5373 | 0.041667 | 13762.16 | 94.8213 | 0.041875
12986.92 | 89.4799 | 0.041667 | 13758.05 | 94.793 | 0.041875
12979.79 | 89.4308 | 0.041667 | 13754.85 | 94.7709 | 0.041875
12974.49 | 89.3942 | 0.041667 | 13753.57 | 94.7621 | 0.041875
12970.74 | 89.3684 | 0.041667 | 13753.75 | 94.7633 | 0.041875
12968.82 | 89.3552 | 0.041667 | 13755.49 | 94.7753 | 0.041875
12968.64 | 89.3539 | 0.041667 | 13758.41 | 94.7954 | 0.041875
12970.1 | 89.364 | 0.041667 | 13762.62 | 94.8245 | 0.041875
12972.93 | 89.3835 | 0.041667 | 13767.92 | 94.861 | 0.041875
12977.23 | 89.4131 | 0.041667 | 13774.42 | 94.9058 | 0.041875
12983.08 | 89.4534 | 0.041667 | 13782.46 | 94.9611 | 0.041875
12990.12 | 89.5019 | 0.041667 | 13791.33 | 95.0223 | 0.041875
12998.08 | 89.5568 | 0.041667 | 13801.3 | 95.091 | 0.041875
13007.32 | 89.6204 | 0.041667 | 13811.45 | 95.1609 | 0.041958
13017.74 | 89.6922 | 0.04175 | 13813 | 95.1716 | 0.041958
13028.62 | 89.7672 | 0.04175 | 13808.16 | 95.1382 | 0.041958
13031.46 | 89.7868 | 0.04175 | 13800.66 | 95.0865 | 0.041958
13026.7 | 89.754 | 0.04175 | 13792.61 | 95.0311 | 0.041958
13018.47 | 89.6973 | 0.04175 | 13785.57 | 94.9826 | 0.041958
13009.88 | 89.6381 | 0.04175 | 13779.54 | 94.941 | 0.041958
13001.56 | 89.5807 | 0.04175 | 13774.78 | 94.9082 | 0.041958
12994.33 | 89.5309 | 0.04175 | 13771.4 | 94.8849 | 0.041958
12988.57 | 89.4912 | 0.04175 | 13769.57 | 94.8723 | 0.041958
12984.27 | 89.4616 | 0.04175 | 13769.2 | 94.8698 | 0.041958
12981.71 | 89.444 | 0.04175 | 13770.3 | 94.8774 | 0.041958
12980.98 | 89.439 | 0.04175 | 13772.86 | 94.895 | 0.041958
12981.9 | 89.4453 | 0.04175 | 13776.52 | 94.9202 | 0.041958
12984.36 | 89.4622 | 0.04175 | 13781.46 | 94.9543 | 0.041958
12988.39 | 89.49 | 0.04175 | 13787.77 | 94.9977 | 0.041958
12993.6 | 89.5259 | 0.04175 | 13794.9 | 95.0469 | 0.041958
13000.18 | 89.5712 | 0.04175 | 13803.31 | 95.1048 | 0.041958
13008.05 | 89.6255 | 0.04175 | 13810.99 | 95.1577 | 0.042083
13017.01 | 89.6872 | 0.041875 | 13810.17 | 95.1521 | 0.042083
13026.88 | 89.7552 | 0.041875 | 13802.85 | 95.1016 | 0.042083
13030.08 | 89.7773 | 0.041875 | 13793.34 | 95.0361 | 0.042083
13024.69 | 89.7401 | 0.041875 | 13783.83 | 94.9706 | 0.042083
13015.82 | 89.679 | 0.041875 | 13775.51 | 94.9133 | 0.042083
13005.67 | 89.6091 | 0.041875 | 13768.47 | 94.8648 | 0.042083
12996.25 | 89.5442 | 0.041875 | 13762.53 | 94.8238 | 0.042083
12987.75 | 89.4856 | 0.041875 | 13758.05 | 94.793 | 0.042083
12980.98 | 89.439 | 0.041875 | 13755.4 | 94.7747 | 0.042083
12975.59 | 89.4018 | 0.041875 | 13753.75 | 94.7633 | 0.042083
12972.11 | 89.3778 | 0.041875 | 13753.66 | 94.7627 | 0.042083
12969.92 | 89.3627 | 0.041875 | 13754.76 | 94.7703 | 0.042083
12969.55 | 89.3602 | 0.041875 | 13757.5 | 94.7892 | 0.042083
12970.92 | 89.3696 | 0.041875 | 13761.43 | 94.8163 | 0.042083
12973.67 | 89.3886 | 0.041875 | 13766.64 | 94.8521 | 0.042083
12978.15 | 89.4195 | 0.041875 | 13772.86 | 94.895 | 0.042083
12983.82 | 89.4585 | 0.041875 | 13780.63 | 94.9485 | 0.042083
12990.86 | 89.507 | 0.041875 | 13789.32 | 95.0084 | 0.042083
12999.09 | 89.5637 | 0.041875 | 13799.2 | 95.0765 | 0.042083
13008.32 | 89.6273 | 0.041875 | 13809.71 | 95.1489 | 0.042167
13018.65 | 89.6985 | 0.041958 | 13812.55 | 95.1685 | 0.042167
13030.18 | 89.7779 | 0.041958 | 13808.34 | 95.1395 | 0.042167
13035.94 | 89.8176 | 0.041958 | 13801.3 | 95.091 | 0.042167
13032.83 | 89.7962 | 0.041958 | 13793.44 | 95.0368 | 0.042167
13025.51 | 89.7458 | 0.041958 | 13786.12 | 94.9864 | 0.042167
13016.92 | 89.6866 | 0.041958 | 13780.18 | 94.9454 | 0.042167
13008.41 | 89.6279 | 0.041958 | 13774.87 | 94.9089 | 0.042167
13001.01 | 89.577 | 0.041958 | 13771.49 | 94.8856 | 0.042167
12995.34 | 89.5379 | 0.041958 | 13769.29 | 94.8704 | 0.042167
12990.95 | 89.5076 | 0.041958 | 13768.93 | 94.8679 | 0.042167
12988.2 | 89.4887 | 0.041958 | 13770.21 | 94.8767 | 0.042167
12987.2 | 89.4818 | 0.041958 | 13772.68 | 94.8938 | 0.042167
12987.93 | 89.4868 | 0.041958 | 13776.61 | 94.9208 | 0.042167
12990.22 | 89.5026 | 0.041958 | 13781.82 | 94.9567 | 0.042167
12994.06 | 89.5291 | 0.041958 | 13787.77 | 94.9977 | 0.042167
12999.18 | 89.5644 | 0.041958 | 13795.17 | 95.0487 | 0.042167
13005.85 | 89.6103 | 0.041958 | 13803.77 | 95.108 | 0.042167
13013.35 | 89.662 | 0.041958 | 13811.91 | 95.1641 | 0.042292
13022.04 | 89.7219 | 0.042083 | 13811.08 | 95.1583 | 0.042292
13031.82 | 89.7892 | 0.042083 | 13803.95 | 95.1092 | 0.042292
13035.57 | 89.8151 | 0.042083 | 13794.72 | 95.0456 | 0.042292
13030.27 | 89.7786 | 0.042083 | 13785.21 | 94.9801 | 0.042292
13021.49 | 89.7181 | 0.042083 | 13776.43 | 94.9196 | 0.042292
13011.16 | 89.6469 | 0.042083 | 13769.02 | 94.8685 | 0.042292
13001.74 | 89.582 | 0.042083 | 13763.17 | 94.8282 | 0.042292
12993.05 | 89.5221 | 0.042083 | 13758.32 | 94.7948 | 0.042292
12985.74 | 89.4717 | 0.042083 | 13755.21 | 94.7734 | 0.042292
12979.88 | 89.4314 | 0.042083 | 13753.57 | 94.7621 | 0.042292
12975.95 | 89.4043 | 0.042083 | 13753.29 | 94.7602 | 0.042292
12973.3 | 89.386 | 0.042083 | 13754.39 | 94.7677 | 0.042292
12972.48 | 89.3804 | 0.042083 | 13757.13 | 94.7866 | 0.042292
12973.39 | 89.3867 | 0.042083 | 13761.16 | 94.8144 | 0.042292
12975.95 | 89.4043 | 0.042083 | 13766.46 | 94.8509 | 0.042292
12980.07 | 89.4327 | 0.042083 | 13772.59 | 94.8931 | 0.042292
12985.46 | 89.4698 | 0.042083 | 13779.9 | 94.9435 | 0.042292
12992.23 | 89.5165 | 0.042083 | 13788.59 | 95.0034 | 0.042292
13000.09 | 89.5706 | 0.042083 | 13798.19 | 95.0695 | 0.042292
13008.96 | 89.6317 | 0.042083 | 13809.16 | 95.1451 | 0.042417
13018.84 | 89.6998 | 0.042083 | 13814.47 | 95.1817 | 0.042417
13029.99 | 89.7766 | 0.042167 | 13811.63 | 95.1621 | 0.042417
13039.5 | 89.8422 | 0.042167 | 13804.77 | 95.1149 | 0.042417
13039.87 | 89.8447 | 0.042167 | 13797 | 95.0613 | 0.042417
13034.2 | 89.8056 | 0.042167 | 13789.5 | 95.0097 | 0.042417
13026.15 | 89.7502 | 0.042167 | 13783.01 | 94.9649 | 0.042417
13017.92 | 89.6935 | 0.042167 | 13778.07 | 94.9309 | 0.042417
13010.24 | 89.6406 | 0.042167 | 13774.23 | 94.9044 | 0.042417
13004.02 | 89.5977 | 0.042167 | 13772.31 | 94.8912 | 0.042417
12999.27 | 89.565 | 0.042167 | 13771.86 | 94.8881 | 0.042417
12996.16 | 89.5435 | 0.042167 | 13772.68 | 94.8938 | 0.042417
12994.7 | 89.5335 | 0.042167 | 13774.96 | 94.9095 | 0.042417
12994.97 | 89.5353 | 0.042167 | 13778.53 | 94.9341 | 0.042417
12996.98 | 89.5492 | 0.042167 | 13783.19 | 94.9662 | 0.042417
13000.27 | 89.5719 | 0.042167 | 13789.32 | 95.0084 | 0.042417
13005.4 | 89.6072 | 0.042167 | 13796.45 | 95.0575 | 0.042417
13011.25 | 89.6475 | 0.042167 | 13804.59 | 95.1136 | 0.042417
13018.47 | 89.6973 | 0.042167 | 13811.17 | 95.159 | 0.0425
13027.43 | 89.759 | 0.042292 | 13808.71 | 95.142 | 0.0425
13037.13 | 89.8258 | 0.042292 | 13800.38 | 95.0846 | 0.0425
13043.16 | 89.8674 | 0.042292 | 13790.14 | 95.0141 | 0.0425
13040.05 | 89.8459 | 0.042292 | 13780.27 | 94.9461 | 0.0425
13031.82 | 89.7892 | 0.042292 | 13771.76 | 94.8874 | 0.0425
13022.22 | 89.7231 | 0.042292 | 13764.17 | 94.8351 | 0.0425
13012.71 | 89.6576 | 0.042292 | 13758.14 | 94.7936 | 0.0425
13003.84 | 89.5965 | 0.042292 | 13753.66 | 94.7627 | 0.0425
12996.53 | 89.5461 | 0.042292 | 13750.55 | 94.7413 | 0.0425
12990.86 | 89.507 | 0.042292 | 13748.9 | 94.7299 | 0.0425
12986.74 | 89.4786 | 0.042292 | 13748.81 | 94.7293 | 0.0425
12984.09 | 89.4604 | 0.042292 | 13750.27 | 94.7394 | 0.0425
12983.27 | 89.4547 | 0.042292 | 13752.84 | 94.7571 | 0.0425
12984.18 | 89.461 | 0.042292 | 13756.86 | 94.7848 | 0.0425
12986.56 | 89.4774 | 0.042292 | 13761.98 | 94.82 | 0.0425
12990.49 | 89.5045 | 0.042292 | 13768.29 | 94.8635 | 0.0425
12995.98 | 89.5423 | 0.042292 | 13775.97 | 94.9164 | 0.0425
13002.29 | 89.5858 | 0.042292 | 13784.84 | 94.9775 | 0.0425
13010.15 | 89.6399 | 0.042292 | 13794.72 | 95.0456 | 0.0425
13019.2 | 89.7023 | 0.042292 | 13804.87 | 95.1156 | 0.042583
13029.26 | 89.7716 | 0.042375 | 13807.15 | 95.1313 | 0.042583
13040.42 | 89.8485 | 0.042375 | 13802.4 | 95.0985 | 0.042583
13049.56 | 89.9115 | 0.042375 | 13794.99 | 95.0475 | 0.042583
13049.01 | 89.9077 | 0.042375 | 13786.58 | 94.9895 | 0.042583
13042.8 | 89.8649 | 0.042375 | 13779.08 | 94.9379 | 0.042583
13034.38 | 89.8069 | 0.042375 | 13772.5 | 94.8925 | 0.042583
13025.97 | 89.7489 | 0.042375 | 13767.1 | 94.8553 | 0.042583
13018.38 | 89.6966 | 0.042375 | 13763.53 | 94.8307 | 0.042583
13011.98 | 89.6525 | 0.042375 | 13761.43 | 94.8163 | 0.042583
13007.22 | 89.6197 | 0.042375 | 13760.79 | 94.8118 | 0.042583
13003.84 | 89.5965 | 0.042375 | 13761.52 | 94.8169 | 0.042583
13002.56 | 89.5876 | 0.042375 | 13763.53 | 94.8307 | 0.042583
13002.93 | 89.5902 | 0.042375 | 13766.83 | 94.8535 | 0.042583
13004.66 | 89.6021 | 0.042375 | 13771.58 | 94.8862 | 0.042583
13007.77 | 89.6235 | 0.042375 | 13777.52 | 94.9271 | 0.042583
13012.35 | 89.6551 | 0.042375 | 13784.47 | 94.975 | 0.042583
13018.56 | 89.6979 | 0.042375 | 13792.7 | 95.0317 | 0.042583
13025.88 | 89.7483 | 0.042375 | 13802.03 | 95.096 | 0.042708
13034.29 | 89.8063 | 0.0425 | 13805.14 | 95.1174 | 0.042708
13044.08 | 89.8737 | 0.0425 | 13800.11 | 95.0828 | 0.042708
13049.56 | 89.9115 | 0.0425 | 13791.06 | 95.0204 | 0.042708
13045.63 | 89.8844 | 0.0425 | 13781.73 | 94.9561 | 0.042708
13037.03 | 89.8251 | 0.0425 | 13773.04 | 94.8962 | 0.042708
13026.7 | 89.754 | 0.0425 | 13765.82 | 94.8465 | 0.042708
13016.64 | 89.6846 | 0.0425 | 13759.51 | 94.803 | 0.042708
13007.68 | 89.6229 | 0.0425 | 13754.57 | 94.769 | 0.042708
13000.46 | 89.5732 | 0.0425 | 13750.92 | 94.7438 | 0.042708
12994.61 | 89.5329 | 0.0425 | 13748.9 | 94.7299 | 0.042708
12989.94 | 89.5007 | 0.0425 | 13748.35 | 94.7261 | 0.042708
12987.56 | 89.4843 | 0.0425 | 13749.54 | 94.7343 | 0.042708
12986.74 | 89.4786 | 0.0425 | 13752.01 | 94.7513 | 0.042708
12987.29 | 89.4824 | 0.0425 | 13755.76 | 94.7772 | 0.042708
12989.58 | 89.4982 | 0.0425 | 13760.79 | 94.8118 | 0.042708
12993.14 | 89.5227 | 0.0425 | 13766.92 | 94.8541 | 0.042708
12998.35 | 89.5586 | 0.0425 | 13774.14 | 94.9038 | 0.042708
13004.94 | 89.604 | 0.0425 | 13782.74 | 94.9631 | 0.042708
13012.53 | 89.6563 | 0.0425 | 13792.25 | 95.0286 | 0.042708
13021.67 | 89.7193 | 0.0425 | 13802.95 | 95.1023 | 0.042792
13031.73 | 89.7886 | 0.0425 | 13809.25 | 95.1457 | 0.042792
13042.8 | 89.8649 | 0.042583 | 13806.79 | 95.1288 | 0.042792
13052.3 | 89.9303 | 0.042583 | 13800.29 | 95.084 | 0.042792
13052.3 | 89.9303 | 0.042583 | 13792.25 | 95.0286 | 0.042792
13046.27 | 89.8888 | 0.042583 | 13784.75 | 94.9769 | 0.042792
13037.86 | 89.8309 | 0.042583 | 13778.07 | 94.9309 | 0.042792
13029.44 | 89.7728 | 0.042583 | 13772.31 | 94.8912 | 0.042792
13021.31 | 89.7168 | 0.042583 | 13768.11 | 94.8623 | 0.042792
13014.91 | 89.6727 | 0.042583 | 13765.64 | 94.8453 | 0.042792
13009.78 | 89.6374 | 0.042583 | 13764.72 | 94.8389 | 0.042792
13006.58 | 89.6153 | 0.042583 | 13765.36 | 94.8433 | 0.042792
13005.12 | 89.6053 | 0.042583 | 13767.28 | 94.8566 | 0.042792
13005.12 | 89.6053 | 0.042583 | 13770.57 | 94.8792 | 0.042792
13006.77 | 89.6166 | 0.042583 | 13774.87 | 94.9089 | 0.042792
13010.06 | 89.6393 | 0.042583 | 13780.63 | 94.9485 | 0.042792
13014.72 | 89.6714 | 0.042583 | 13787.86 | 94.9984 | 0.042792
13020.94 | 89.7143 | 0.042583 | 13796.09 | 95.0551 | 0.042792
13028.35 | 89.7653 | 0.042583 | 13805.14 | 95.1174 | 0.042917
13036.76 | 89.8233 | 0.042708 | 13807.61 | 95.1344 | 0.042917
13046.45 | 89.89 | 0.042708 | 13802.21 | 95.0972 | 0.042917
13053.77 | 89.9405 | 0.042708 | 13793.44 | 95.0368 | 0.042917
13051.21 | 89.9228 | 0.042708 | 13783.93 | 94.9713 | 0.042917
13043.07 | 89.8668 | 0.042708 | 13775.15 | 94.9108 | 0.042917
13032.65 | 89.795 | 0.042708 | 13767.74 | 94.8597 | 0.042917
13022.4 | 89.7243 | 0.042708 | 13761.52 | 94.8169 | 0.042917
13013.26 | 89.6614 | 0.042708 | 13756.4 | 94.7816 | 0.042917
13005.49 | 89.6078 | 0.042708 | 13752.65 | 94.7558 | 0.042917
12999.18 | 89.5644 | 0.042708 | 13750.92 | 94.7438 | 0.042917
12994.51 | 89.5322 | 0.042708 | 13750.55 | 94.7413 | 0.042917
12991.5 | 89.5114 | 0.042708 | 13751.65 | 94.7489 | 0.042917
12990.49 | 89.5045 | 0.042708 | 13753.93 | 94.7646 | 0.042917
12990.77 | 89.5064 | 0.042708 | 13757.5 | 94.7892 | 0.042917
12992.96 | 89.5215 | 0.042708 | 13762.44 | 94.8232 | 0.042917
12996.71 | 89.5473 | 0.042708 | 13768.38 | 94.8641 | 0.042917
13001.65 | 89.5814 | 0.042708 | 13775.33 | 94.912 | 0.042917
13008.32 | 89.6273 | 0.042708 | 13784.2 | 94.9731 | 0.042917
13015.73 | 89.6784 | 0.042708 | 13793.89 | 95.0399 | 0.042917
13024.42 | 89.7383 | 0.042708 | 13804.77 | 95.1149 | 0.043
13034.47 | 89.8075 | 0.042708 | 13810.53 | 95.1546 | 0.043
13045.45 | 89.8832 | 0.042792 | 13807.88 | 95.1363 | 0.043
13055.32 | 89.9512 | 0.042792 | 13800.75 | 95.0872 | 0.043
13055.69 | 89.9537 | 0.042792 | 13792.52 | 95.0305 | 0.043
13050.02 | 89.9146 | 0.042792 | 13784.93 | 94.9782 | 0.043
13041.97 | 89.8592 | 0.042792 | 13777.98 | 94.9303 | 0.043
13033.83 | 89.8031 | 0.042792 | 13772.31 | 94.8912 | 0.043
13025.97 | 89.7489 | 0.042792 | 13768.01 | 94.8616 | 0.043
13019.48 | 89.7042 | 0.042792 | 13765.27 | 94.8427 | 0.043
13014.45 | 89.6696 | 0.042792 | 13764.36 | 94.8364 | 0.043
13010.7 | 89.6437 | 0.042792 | 13764.81 | 94.8395 | 0.043
13009.05 | 89.6324 | 0.042792 | 13767.01 | 94.8547 | 0.043
13009.24 | 89.6337 | 0.042792 | 13770.39 | 94.878 | 0.043
13010.79 | 89.6443 | 0.042792 | 13774.96 | 94.9095 | 0.043
13013.9 | 89.6658 | 0.042792 | 13780.91 | 94.9505 | 0.043
13018.29 | 89.696 | 0.042792 | 13787.49 | 94.9958 | 0.043
13024.23 | 89.7369 | 0.042792 | 13795.36 | 95.05 | 0.043
13031.18 | 89.7848 | 0.042792 | 13803.31 | 95.1048 | 0.043125
13039.5 | 89.8422 | 0.042917 | 13803.13 | 95.1036 | 0.043125
13048.92 | 89.9071 | 0.042917 | 13795.72 | 95.0525 | 0.043125
13055.69 | 89.9537 | 0.042917 | 13785.85 | 94.9845 | 0.043125
13052.85 | 89.9341 | 0.042917 | 13775.7 | 94.9146 | 0.043125
13044.26 | 89.875 | 0.042917 | 13766.73 | 94.8528 | 0.043125
13034.02 | 89.8044 | 0.042917 | 13758.96 | 94.7992 | 0.043125
13023.78 | 89.7338 | 0.042917 | 13752.74 | 94.7564 | 0.043125
13014.63 | 89.6708 | 0.042917 | 13747.62 | 94.7211 | 0.043125
13006.95 | 89.6179 | 0.042917 | 13744.24 | 94.6978 | 0.043125
13000.46 | 89.5732 | 0.042917 | 13742.14 | 94.6833 | 0.043125
12995.61 | 89.5398 | 0.042917 | 13741.68 | 94.6802 | 0.043125
12992.59 | 89.5189 | 0.042917 | 13742.5 | 94.6858 | 0.043125
12991.31 | 89.5101 | 0.042917 | 13744.51 | 94.6997 | 0.043125
12991.5 | 89.5114 | 0.042917 | 13748.08 | 94.7243 | 0.043125
12993.51 | 89.5253 | 0.042917 | 13752.74 | 94.7564 | 0.043125
12997.07 | 89.5498 | 0.042917 | 13758.69 | 94.7974 | 0.043125
13001.92 | 89.5832 | 0.042917 | 13765.73 | 94.8459 | 0.043125
13008.05 | 89.6255 | 0.042917 | 13774.14 | 94.9038 | 0.043125
13015.55 | 89.6771 | 0.042917 | 13783.38 | 94.9675 | 0.043125
13024.42 | 89.7383 | 0.042917 | 13793.71 | 95.0387 | 0.043125
13034.47 | 89.8075 | 0.042917 | 13803.22 | 95.1042 | 0.043208
13045.26 | 89.8818 | 0.043 | 13803.68 | 95.1074 | 0.043208
13056.51 | 89.9594 | 0.043 | 13798.19 | 95.0695 | 0.043208
13059.8 | 89.982 | 0.043 | 13790.78 | 95.0185 | 0.043208
13055.6 | 89.9531 | 0.043 | 13783.29 | 94.9669 | 0.043208
13048.1 | 89.9014 | 0.043 | 13776.43 | 94.9196 | 0.043208
13039.87 | 89.8447 | 0.043 | 13770.76 | 94.8805 | 0.043208
13031.82 | 89.7892 | 0.043 | 13766.46 | 94.8509 | 0.043208
13025.15 | 89.7433 | 0.043 | 13763.99 | 94.8339 | 0.043208
13019.75 | 89.7061 | 0.043 | 13762.99 | 94.827 | 0.043208
13015.73 | 89.6784 | 0.043 | 13763.08 | 94.8276 | 0.043208
13013.81 | 89.6652 | 0.043 | 13764.72 | 94.8389 | 0.043208
13013.44 | 89.6626 | 0.043 | 13767.92 | 94.861 | 0.043208
13014.81 | 89.672 | 0.043 | 13772.4 | 94.8918 | 0.043208
13017.56 | 89.691 | 0.043 | 13777.71 | 94.9284 | 0.043208
13022.04 | 89.7219 | 0.043 | 13784.38 | 94.9744 | 0.043208
13027.98 | 89.7628 | 0.043 | 13792.15 | 95.0279 | 0.043208
13035.21 | 89.8126 | 0.043 | 13800.66 | 95.0865 | 0.043333
13043.53 | 89.8699 | 0.043 | 13802.85 | 95.1016 | 0.043333
13052.95 | 89.9348 | 0.043125 | 13797.09 | 95.062 | 0.043333
13061.91 | 89.9966 | 0.043125 | 13787.95 | 94.999 | 0.043333
13061.91 | 89.9966 | 0.043125 | 13777.8 | 94.929 | 0.043333
13055.05 | 89.9493 | 0.043125 | 13768.75 | 94.8667 | 0.043333
13045.08 | 89.8806 | 0.043125 | 13760.88 | 94.8125 | 0.043333
13034.84 | 89.81 | 0.043125 | 13754.21 | 94.7665 | 0.043333
13025.6 | 89.7464 | 0.043125 | 13748.9 | 94.7299 | 0.043333
13017.65 | 89.6916 | 0.043125 | 13744.97 | 94.7028 | 0.043333
13011.16 | 89.6469 | 0.043125 | 13742.41 | 94.6852 | 0.043333
13006.13 | 89.6122 | 0.043125 | 13741.68 | 94.6802 | 0.043333
13002.74 | 89.5889 | 0.043125 | 13742.23 | 94.684 | 0.043333
13001.28 | 89.5788 | 0.043125 | 13744.06 | 94.6966 | 0.043333
13001.28 | 89.5788 | 0.043125 | 13747.62 | 94.7211 | 0.043333
13002.84 | 89.5896 | 0.043125 | 13752.2 | 94.7527 | 0.043333
13006.04 | 89.6116 | 0.043125 | 13757.86 | 94.7917 | 0.043333
13010.52 | 89.6425 | 0.043125 | 13764.81 | 94.8395 | 0.043333
13016.46 | 89.6834 | 0.043125 | 13772.77 | 94.8944 | 0.043333
13023.68 | 89.7332 | 0.043125 | 13782.1 | 94.9587 | 0.043333
13032.1 | 89.7912 | 0.043125 | 13792.43 | 95.0298 | 0.043417
13041.79 | 89.8579 | 0.043125 | 13798.46 | 95.0714 | 0.043417
13052.21 | 89.9297 | 0.043208 | 13796.27 | 95.0563 | 0.043417
13063.09 | 90.0047 | 0.043208 | 13789.59 | 95.0103 | 0.043417
13066.02 | 90.0249 | 0.043208 | 13781.36 | 94.9536 | 0.043417
13061.63 | 89.9946 | 0.043208 | 13773.41 | 94.8988 | 0.043417
13053.59 | 89.9392 | 0.043208 | 13766.46 | 94.8509 | 0.043417
13044.62 | 89.8774 | 0.043208 | 13760.79 | 94.8118 | 0.043417
13036.3 | 89.8201 | 0.043208 | 13756.68 | 94.7835 | 0.043417
13029.26 | 89.7716 | 0.043208 | 13754.12 | 94.7659 | 0.043417
13023.87 | 89.7345 | 0.043208 | 13753.11 | 94.7589 | 0.043417
13019.57 | 89.7048 | 0.043208 | 13753.38 | 94.7608 | 0.043417
13017.01 | 89.6872 | 0.043208 | 13755.3 | 94.774 | 0.043417
13016.19 | 89.6815 | 0.043208 | 13758.32 | 94.7948 | 0.043417
13017.01 | 89.6872 | 0.043208 | 13762.62 | 94.8245 | 0.043417
13019.75 | 89.7061 | 0.043208 | 13767.92 | 94.861 | 0.043417
13023.59 | 89.7325 | 0.043208 | 13774.6 | 94.907 | 0.043417
13029.08 | 89.7704 | 0.043208 | 13782.46 | 94.9611 | 0.043417
13035.75 | 89.8163 | 0.043208 | 13791.7 | 95.0248 | 0.043542
13043.71 | 89.8712 | 0.043208 | 13795.26 | 95.0493 | 0.043542
13053.04 | 89.9354 | 0.043333 | 13790.51 | 95.0166 | 0.043542
13062.27 | 89.999 | 0.043333 | 13781.64 | 94.9555 | 0.043542
13063 | 90.0041 | 0.043333 | 13771.95 | 94.8887 | 0.043542
13056.6 | 89.96 | 0.043333 | 13762.71 | 94.8251 | 0.043542
13046.82 | 89.8926 | 0.043333 | 13754.48 | 94.7684 | 0.043542
13036.58 | 89.822 | 0.043333 | 13747.81 | 94.7224 | 0.043542
13026.98 | 89.7559 | 0.043333 | 13742.5 | 94.6858 | 0.043542
13018.93 | 89.7004 | 0.043333 | 13738.39 | 94.6575 | 0.043542
13012.44 | 89.6557 | 0.043333 | 13736.1 | 94.6417 | 0.043542
13007.41 | 89.6211 | 0.043333 | 13735.28 | 94.6361 | 0.043542
13003.57 | 89.5946 | 0.043333 | 13735.92 | 94.6405 | 0.043542
13001.83 | 89.5826 | 0.043333 | 13737.56 | 94.6518 | 0.043542
13001.56 | 89.5807 | 0.043333 | 13741.04 | 94.6758 | 0.043542
13003.02 | 89.5908 | 0.043333 | 13745.79 | 94.7085 | 0.043542
13005.85 | 89.6103 | 0.043333 | 13751.37 | 94.7469 | 0.043542
13010.42 | 89.6418 | 0.043333 | 13758.23 | 94.7942 | 0.043542
13016.28 | 89.6822 | 0.043333 | 13766.28 | 94.8497 | 0.043542
13023.5 | 89.7319 | 0.043333 | 13775.88 | 94.9158 | 0.043542
13031.91 | 89.7899 | 0.043333 | 13786.85 | 94.9914 | 0.043542
13041.61 | 89.8567 | 0.043333 | 13796 | 95.0544 | 0.043625
13052.4 | 89.931 | 0.043417 | 13796.09 | 95.0551 | 0.043625
13063.55 | 90.0079 | 0.043417 | 13790.51 | 95.0166 | 0.043625
13066.39 | 90.0274 | 0.043417 | 13783.01 | 94.9649 | 0.043625
13062 | 89.9972 | 0.043417 | 13775.24 | 94.9114 | 0.043625
13054.04 | 89.9423 | 0.043417 | 13768.38 | 94.8641 | 0.043625
13045.63 | 89.8844 | 0.043417 | 13762.53 | 94.8238 | 0.043625
13037.49 | 89.8283 | 0.043417 | 13757.96 | 94.7923 | 0.043625
13030.54 | 89.7804 | 0.043417 | 13755.12 | 94.7728 | 0.043625
13024.87 | 89.7414 | 0.043417 | 13753.66 | 94.7627 | 0.043625
13021.21 | 89.7161 | 0.043417 | 13754.02 | 94.7652 | 0.043625
13018.93 | 89.7004 | 0.043417 | 13755.76 | 94.7772 | 0.043625
13018.47 | 89.6973 | 0.043417 | 13758.6 | 94.7968 | 0.043625
13019.29 | 89.7029 | 0.043417 | 13762.44 | 94.8232 | 0.043625
13021.86 | 89.7206 | 0.043417 | 13768.01 | 94.8616 | 0.043625
13026.06 | 89.7496 | 0.043417 | 13774.32 | 94.9051 | 0.043625
13031.64 | 89.788 | 0.043417 | 13782.01 | 94.958 | 0.043625
13038.5 | 89.8353 | 0.043417 | 13790.97 | 95.0198 | 0.04375
13046.36 | 89.8894 | 0.043417 | 13796.64 | 95.0588 | 0.04375
13055.41 | 89.9518 | 0.043542 | 13793.44 | 95.0368 | 0.04375
13065.66 | 90.0224 | 0.043542 | 13785.11 | 94.9794 | 0.04375
13069.68 | 90.0501 | 0.043542 | 13775.42 | 94.9126 | 0.04375
13064.92 | 90.0173 | 0.043542 | 13766 | 94.8477 | 0.04375
13056.05 | 89.9562 | 0.043542 | 13757.96 | 94.7923 | 0.04375
13046.09 | 89.8876 | 0.043542 | 13751.28 | 94.7463 | 0.04375
13036.39 | 89.8207 | 0.043542 | 13745.98 | 94.7098 | 0.04375
13027.98 | 89.7628 | 0.043542 | 13741.86 | 94.6814 | 0.04375
13021.31 | 89.7168 | 0.043542 | 13739.12 | 94.6625 | 0.04375
13015.91 | 89.6796 | 0.043542 | 13738.39 | 94.6575 | 0.04375
13012.07 | 89.6532 | 0.043542 | 13738.75 | 94.66 | 0.04375
13010.06 | 89.6393 | 0.043542 | 13740.4 | 94.6714 | 0.04375
13009.6 | 89.6361 | 0.043542 | 13743.69 | 94.694 | 0.04375
13010.88 | 89.645 | 0.043542 | 13748.35 | 94.7261 | 0.04375
13013.63 | 89.6639 | 0.043542 | 13754.12 | 94.7659 | 0.04375
13018.11 | 89.6948 | 0.043542 | 13760.7 | 94.8112 | 0.04375
13023.96 | 89.7351 | 0.043542 | 13768.29 | 94.8635 | 0.04375
13031.09 | 89.7842 | 0.043542 | 13777.34 | 94.9259 | 0.04375
13038.86 | 89.8377 | 0.043542 | 13787.77 | 94.9977 | 0.04375
13048.19 | 89.902 | 0.043542 | 13796.73 | 95.0595 | 0.043833
13058.61 | 89.9738 | 0.043625 | 13796.36 | 95.0569 | 0.043833
13069.4 | 90.0482 | 0.043625 | 13790.78 | 95.0185 | 0.043833
13072.06 | 90.0665 | 0.043625 | 13783.01 | 94.9649 | 0.043833
13067.39 | 90.0343 | 0.043625 | 13775.06 | 94.9102 | 0.043833
13059.16 | 89.9776 | 0.043625 | 13768.11 | 94.8623 | 0.043833
13050.38 | 89.9171 | 0.043625 | 13761.98 | 94.82 | 0.043833
13042.06 | 89.8598 | 0.043625 | 13757.22 | 94.7872 | 0.043833
13035.02 | 89.8113 | 0.043625 | 13753.93 | 94.7646 | 0.043833
13029.35 | 89.7722 | 0.043625 | 13752.2 | 94.7527 | 0.043833
13025.33 | 89.7445 | 0.043625 | 13752.2 | 94.7527 | 0.043833
13022.68 | 89.7263 | 0.043625 | 13753.38 | 94.7608 | 0.043833
13022.13 | 89.7225 | 0.043625 | 13756.13 | 94.7797 | 0.043833
13023.32 | 89.7307 | 0.043625 | 13760.06 | 94.8068 | 0.043833
13025.88 | 89.7483 | 0.043625 | 13765.09 | 94.8415 | 0.043833
13029.9 | 89.776 | 0.043625 | 13771.49 | 94.8856 | 0.043833
13035.11 | 89.8119 | 0.043625 | 13778.99 | 94.9372 | 0.043833
13041.79 | 89.8579 | 0.043625 | 13787.4 | 94.9952 | 0.043958
13049.84 | 89.9134 | 0.043625 | 13793.62 | 95.038 | 0.043958
13058.8 | 89.9751 | 0.04375 | 13790.42 | 95.016 | 0.043958
13068.86 | 90.0444 | 0.04375 | 13782.1 | 94.9587 | 0.043958
13071.78 | 90.0646 | 0.04375 | 13772.22 | 94.8906 | 0.043958
13066.48 | 90.028 | 0.04375 | 13762.8 | 94.8257 | 0.043958
13057.33 | 89.965 | 0.04375 | 13754.48 | 94.7684 | 0.043958
13047.28 | 89.8958 | 0.04375 | 13747.71 | 94.7217 | 0.043958
13037.67 | 89.8295 | 0.04375 | 13742.23 | 94.684 | 0.043958
13029.26 | 89.7716 | 0.04375 | 13737.93 | 94.6543 | 0.043958
13022.31 | 89.7237 | 0.04375 | 13735.28 | 94.6361 | 0.043958
13016.92 | 89.6866 | 0.04375 | 13733.63 | 94.6247 | 0.043958
13012.99 | 89.6595 | 0.04375 | 13734.18 | 94.6285 | 0.043958
13010.79 | 89.6443 | 0.04375 | 13735.92 | 94.6405 | 0.043958
13010.33 | 89.6412 | 0.04375 | 13738.75 | 94.66 | 0.043958
13011.34 | 89.6481 | 0.04375 | 13742.69 | 94.6871 | 0.043958
13014.17 | 89.6676 | 0.04375 | 13748.08 | 94.7243 | 0.043958
13018.38 | 89.6966 | 0.04375 | 13754.39 | 94.7677 | 0.043958
13023.96 | 89.7351 | 0.04375 | 13762.07 | 94.8207 | 0.043958
13030.91 | 89.783 | 0.04375 | 13770.57 | 94.8792 | 0.043958
13039.05 | 89.8391 | 0.04375 | 13780.54 | 94.9479 | 0.044042
13048.28 | 89.9026 | 0.04375 | 13787.03 | 94.9926 | 0.044042
13058.43 | 89.9726 | 0.043833 | 13784.66 | 94.9763 | 0.044042
13069.95 | 90.052 | 0.043833 | 13777.07 | 94.924 | 0.044042
13078.82 | 90.1131 | 0.043833 | 13768.84 | 94.8673 | 0.044042
13078.18 | 90.1087 | 0.043833 | 13760.97 | 94.8131 | 0.044042
13072.15 | 90.0671 | 0.043833 | 13753.93 | 94.7646 | 0.044042
13064.1 | 90.0116 | 0.043833 | 13748.08 | 94.7243 | 0.044042
13055.87 | 89.9549 | 0.043833 | 13743.42 | 94.6922 | 0.044042
13048.74 | 89.9058 | 0.043833 | 13740.22 | 94.6701 | 0.044042
13042.52 | 89.863 | 0.043833 | 13738.84 | 94.6606 | 0.044042
13037.77 | 89.8302 | 0.043833 | 13739.12 | 94.6625 | 0.044042
13034.93 | 89.8107 | 0.043833 | 13740.49 | 94.672 | 0.044042
13033.74 | 89.8025 | 0.043833 | 13743.51 | 94.6928 | 0.044042
13034.38 | 89.8069 | 0.043833 | 13747.81 | 94.7224 | 0.044042
13036.39 | 89.8207 | 0.043833 | 13752.93 | 94.7577 | 0.044042
13039.87 | 89.8447 | 0.043833 | 13759.24 | 94.8012 | 0.044042
13044.99 | 89.88 | 0.043833 | 13766.83 | 94.8535 | 0.044042
13051.57 | 89.9253 | 0.043833 | 13775.51 | 94.9133 | 0.044042
13059.07 | 89.977 | 0.043833 | 13782.28 | 94.9599 | 0.044167
13067.94 | 90.0381 | 0.043958 | 13779.63 | 94.9417 | 0.044167
13077.73 | 90.1056 | 0.043958 | 13771.86 | 94.8881 | 0.044167
13081.11 | 90.1288 | 0.043958 | 13762.25 | 94.8219 | 0.044167
13075.99 | 90.0936 | 0.043958 | 13753.11 | 94.7589 | 0.044167
13066.84 | 90.0305 | 0.043958 | 13744.7 | 94.701 | 0.044167
13056.33 | 89.9581 | 0.043958 | 13737.84 | 94.6537 | 0.044167
13046.45 | 89.89 | 0.043958 | 13732.35 | 94.6159 | 0.044167
13037.77 | 89.8302 | 0.043958 | 13728.24 | 94.5876 | 0.044167
13030.45 | 89.7798 | 0.043958 | 13725.49 | 94.5686 | 0.044167
13024.87 | 89.7414 | 0.043958 | 13724.31 | 94.5605 | 0.044167
13020.94 | 89.7143 | 0.043958 | 13724.67 | 94.563 | 0.044167
13018.38 | 89.6966 | 0.043958 | 13726.32 | 94.5743 | 0.044167
13017.65 | 89.6916 | 0.043958 | 13729.33 | 94.5951 | 0.044167
13018.47 | 89.6973 | 0.043958 | 13733.63 | 94.6247 | 0.044167
13021.03 | 89.7149 | 0.043958 | 13739.03 | 94.6619 | 0.044167
13025.06 | 89.7427 | 0.043958 | 13745.61 | 94.7073 | 0.044167
13030.45 | 89.7798 | 0.043958 | 13753.38 | 94.7608 | 0.044167
13037.22 | 89.8264 | 0.043958 | 13762.25 | 94.8219 | 0.044167
13045.17 | 89.8812 | 0.043958 | 13772.31 | 94.8912 | 0.044167
13054.13 | 89.943 | 0.043958 | 13781.18 | 94.9523 | 0.04425
13064.28 | 90.0129 | 0.044042 | 13781.18 | 94.9523 | 0.04425
13075.35 | 90.0892 | 0.044042 | 13775.24 | 94.9114 | 0.04425
13084.22 | 90.1503 | 0.044042 | 13767.47 | 94.8579 | 0.04425
13083.67 | 90.1465 | 0.044042 | 13759.6 | 94.8036 | 0.04425
13077.27 | 90.1024 | 0.044042 | 13752.29 | 94.7533 | 0.04425
13068.67 | 90.0431 | 0.044042 | 13746.16 | 94.711 | 0.04425
13060.08 | 89.984 | 0.044042 | 13741.31 | 94.6776 | 0.04425
13052.4 | 89.931 | 0.044042 | 13738.02 | 94.655 | 0.04425
13046.09 | 89.8876 | 0.044042 | 13736.65 | 94.6455 | 0.04425
13040.97 | 89.8523 | 0.044042 | 13736.47 | 94.6443 | 0.04425
13037.77 | 89.8302 | 0.044042 | 13737.93 | 94.6543 | 0.04425
13036.3 | 89.8201 | 0.044042 | 13740.77 | 94.6739 | 0.04425
13036.76 | 89.8233 | 0.044042 | 13744.61 | 94.7004 | 0.04425
13038.86 | 89.8377 | 0.044042 | 13749.63 | 94.735 | 0.04425
13042.34 | 89.8617 | 0.044042 | 13755.49 | 94.7753 | 0.04425
13047 | 89.8938 | 0.044042 | 13762.62 | 94.8245 | 0.04425
13053.4 | 89.9379 | 0.044042 | 13771.21 | 94.8836 | 0.04425
13061.17 | 89.9915 | 0.044042 | 13778.9 | 94.9366 | 0.044375
13069.86 | 90.0513 | 0.044167 | 13777.34 | 94.9259 | 0.044375
13079.37 | 90.1169 | 0.044167 | 13769.66 | 94.873 | 0.044375
13082.02 | 90.1351 | 0.044167 | 13760.42 | 94.8093 | 0.044375
13076.45 | 90.0967 | 0.044167 | 13751.01 | 94.7445 | 0.044375
13066.94 | 90.0312 | 0.044167 | 13742.41 | 94.6852 | 0.044375
13056.6 | 89.96 | 0.044167 | 13735.46 | 94.6373 | 0.044375
13046.54 | 89.8907 | 0.044167 | 13729.61 | 94.597 | 0.044375
13037.58 | 89.8289 | 0.044167 | 13725.31 | 94.5674 | 0.044375
13030.08 | 89.7773 | 0.044167 | 13722.57 | 94.5485 | 0.044375
13024.14 | 89.7363 | 0.044167 | 13721.11 | 94.5384 | 0.044375
13019.57 | 89.7048 | 0.044167 | 13721.38 | 94.5403 | 0.044375
13017.19 | 89.6884 | 0.044167 | 13722.93 | 94.551 | 0.044375
13016.37 | 89.6828 | 0.044167 | 13725.68 | 94.5699 | 0.044375
13017.47 | 89.6904 | 0.044167 | 13729.61 | 94.597 | 0.044375
13019.75 | 89.7061 | 0.044167 | 13734.82 | 94.6329 | 0.044375
13023.59 | 89.7325 | 0.044167 | 13741.04 | 94.6758 | 0.044375
13028.9 | 89.7691 | 0.044167 | 13748.72 | 94.7287 | 0.044375
13035.94 | 89.8176 | 0.044167 | 13757.68 | 94.7904 | 0.044375
13044.08 | 89.8737 | 0.044167 | 13767.47 | 94.8579 | 0.044375
13053.13 | 89.9361 | 0.044167 | 13777.07 | 94.924 | 0.044458
13063.37 | 90.0066 | 0.044167 | 13777.52 | 94.9271 | 0.044458
13074.62 | 90.0841 | 0.04425 | 13771.95 | 94.8887 | 0.044458
13085.32 | 90.1579 | 0.04425 | 13764.27 | 94.8358 | 0.044458
13086.78 | 90.1679 | 0.04425 | 13756.04 | 94.7791 | 0.044458
13081.66 | 90.1326 | 0.04425 | 13748.54 | 94.7274 | 0.044458
13073.98 | 90.0797 | 0.04425 | 13742.32 | 94.6846 | 0.044458
13065.84 | 90.0236 | 0.04425 | 13737.38 | 94.6505 | 0.044458
13058.25 | 89.9713 | 0.04425 | 13733.82 | 94.626 | 0.044458
13051.94 | 89.9279 | 0.04425 | 13732.08 | 94.614 | 0.044458
13047.09 | 89.8945 | 0.04425 | 13731.62 | 94.6109 | 0.044458
13043.71 | 89.8712 | 0.04425 | 13732.63 | 94.6178 | 0.044458
13041.97 | 89.8592 | 0.04425 | 13735.1 | 94.6348 | 0.044458
13042.43 | 89.8623 | 0.04425 | 13738.48 | 94.6581 | 0.044458
13044.17 | 89.8743 | 0.04425 | 13743.42 | 94.6922 | 0.044458
13047.64 | 89.8982 | 0.04425 | 13749.45 | 94.7337 | 0.044458
13052.49 | 89.9317 | 0.04425 | 13756.77 | 94.7841 | 0.044458
13058.25 | 89.9713 | 0.04425 | 13764.91 | 94.8402 | 0.044458
13065.66 | 90.0224 | 0.04425 | 13774.05 | 94.9032 | 0.044583
13074.34 | 90.0822 | 0.044375 | 13775.33 | 94.912 | 0.044583
13083.67 | 90.1465 | 0.044375 | 13769.48 | 94.8717 | 0.044583
13086.32 | 90.1647 | 0.044375 | 13760.7 | 94.8112 | 0.044583
13080.38 | 90.1238 | 0.044375 | 13751.19 | 94.7457 | 0.044583
13070.59 | 90.0564 | 0.044375 | 13742.69 | 94.6871 | 0.044583
13059.99 | 89.9833 | 0.044375 | 13735.46 | 94.6373 | 0.044583
13049.47 | 89.9108 | 0.044375 | 13729.52 | 94.5964 | 0.044583
13040.33 | 89.8479 | 0.044375 | 13725.04 | 94.5655 | 0.044583
13032.92 | 89.7968 | 0.044375 | 13721.93 | 94.5441 | 0.044583
13026.88 | 89.7552 | 0.044375 | 13720.47 | 94.534 | 0.044583
13022.4 | 89.7243 | 0.044375 | 13720.37 | 94.5333 | 0.044583
13019.75 | 89.7061 | 0.044375 | 13721.65 | 94.5422 | 0.044583
13018.75 | 89.6992 | 0.044375 | 13724.21 | 94.5598 | 0.044583
13019.29 | 89.7029 | 0.044375 | 13728.15 | 94.587 | 0.044583
13021.58 | 89.7187 | 0.044375 | 13733.18 | 94.6216 | 0.044583
13025.33 | 89.7445 | 0.044375 | 13739.48 | 94.665 | 0.044583
13030.63 | 89.781 | 0.044375 | 13746.89 | 94.7161 | 0.044583
13037.22 | 89.8264 | 0.044375 | 13755.58 | 94.7759 | 0.044583
13044.99 | 89.88 | 0.044375 | 13765.36 | 94.8433 | 0.044583
13054.23 | 89.9436 | 0.044375 | 13776.06 | 94.9171 | 0.044667
13064.56 | 90.0148 | 0.044375 | 13779.08 | 94.9379 | 0.044667
13075.44 | 90.0898 | 0.044458 | 13775.06 | 94.9102 | 0.044667
13084.95 | 90.1553 | 0.044458 | 13767.83 | 94.8603 | 0.044667
13085.04 | 90.1559 | 0.044458 | 13759.69 | 94.8043 | 0.044667
13079.28 | 90.1162 | 0.044458 | 13752.47 | 94.7545 | 0.044667
13070.96 | 90.0589 | 0.044458 | 13746.07 | 94.7104 | 0.044667
13062.36 | 89.9997 | 0.044458 | 13741.13 | 94.6764 | 0.044667
13054.87 | 89.9481 | 0.044458 | 13737.66 | 94.6525 | 0.044667
13048.1 | 89.9014 | 0.044458 | 13735.64 | 94.6386 | 0.044667
13042.89 | 89.8655 | 0.044458 | 13735.1 | 94.6348 | 0.044667
13039.69 | 89.8435 | 0.044458 | 13736.1 | 94.6417 | 0.044667
13037.95 | 89.8315 | 0.044458 | 13738.48 | 94.6581 | 0.044667
13038.04 | 89.8321 | 0.044458 | 13742.14 | 94.6833 | 0.044667
13039.78 | 89.8441 | 0.044458 | 13746.98 | 94.7167 | 0.044667
13043.07 | 89.8668 | 0.044458 | 13753.02 | 94.7583 | 0.044667
13047.82 | 89.8995 | 0.044458 | 13760.24 | 94.8081 | 0.044667
13053.86 | 89.9411 | 0.044458 | 13768.65 | 94.866 | 0.044667
13061.17 | 89.9915 | 0.044458 | 13775.7 | 94.9146 | 0.044792
13069.68 | 90.0501 | 0.044583 | 13773.41 | 94.8988 | 0.044792
13079.46 | 90.1175 | 0.044583 | 13765.45 | 94.844 | 0.044792
13086.32 | 90.1647 | 0.044583 | 13755.49 | 94.7753 | 0.044792
13083.39 | 90.1446 | 0.044583 | 13745.52 | 94.7066 | 0.044792
13075.07 | 90.0872 | 0.044583 | 13736.83 | 94.6468 | 0.044792
13065.11 | 90.0186 | 0.044583 | 13729.52 | 94.5964 | 0.044792
13054.96 | 89.9487 | 0.044583 | 13723.57 | 94.5554 | 0.044792
13045.72 | 89.885 | 0.044583 | 13719 | 94.5239 | 0.044792
13038.22 | 89.8333 | 0.044583 | 13715.71 | 94.5012 | 0.044792
13032.19 | 89.7918 | 0.044583 | 13713.88 | 94.4886 | 0.044792
13027.52 | 89.7596 | 0.044583 | 13713.7 | 94.4874 | 0.044792
13024.6 | 89.7395 | 0.044583 | 13715.25 | 94.4981 | 0.044792
13023.32 | 89.7307 | 0.044583 | 13718.09 | 94.5176 | 0.044792
13024.05 | 89.7357 | 0.044583 | 13722.29 | 94.5466 | 0.044792
13026.15 | 89.7502 | 0.044583 | 13727.41 | 94.5819 | 0.044792
13029.9 | 89.776 | 0.044583 | 13733.82 | 94.626 | 0.044792
13034.93 | 89.8107 | 0.044583 | 13741.5 | 94.6789 | 0.044792
13041.51 | 89.856 | 0.044583 | 13749.91 | 94.7369 | 0.044792
13049.38 | 89.9102 | 0.044583 | 13759.69 | 94.8043 | 0.044792
13058.34 | 89.972 | 0.044583 | 13770.21 | 94.8767 | 0.044875
13068.4 | 90.0413 | 0.044583 | 13773.59 | 94.9 | 0.044875
13079.46 | 90.1175 | 0.044667 | 13769.2 | 94.8698 | 0.044875
13089.43 | 90.1862 | 0.044667 | 13761.52 | 94.8169 | 0.044875
13089.98 | 90.19 | 0.044667 | 13753.57 | 94.7621 | 0.044875
13084.22 | 90.1503 | 0.044667 | 13745.98 | 94.7098 | 0.044875
13075.9 | 90.093 | 0.044667 | 13739.21 | 94.6632 | 0.044875
13067.03 | 90.0318 | 0.044667 | 13734.18 | 94.6285 | 0.044875
13059.07 | 89.977 | 0.044667 | 13730.52 | 94.6033 | 0.044875
13052.4 | 89.931 | 0.044667 | 13728.24 | 94.5876 | 0.044875
13047.18 | 89.8951 | 0.044667 | 13727.41 | 94.5819 | 0.044875
13043.53 | 89.8699 | 0.044667 | 13728.33 | 94.5882 | 0.044875
13041.61 | 89.8567 | 0.044667 | 13730.62 | 94.604 | 0.044875
13041.51 | 89.856 | 0.044667 | 13734 | 94.6273 | 0.044875
13043.07 | 89.8668 | 0.044667 | 13738.84 | 94.6606 | 0.044875
13046.18 | 89.8882 | 0.044667 | 13744.79 | 94.7016 | 0.044875
13050.57 | 89.9184 | 0.044667 | 13751.74 | 94.7495 | 0.044875
13056.79 | 89.9613 | 0.044667 | 13759.97 | 94.8062 | 0.044875
13064.28 | 90.0129 | 0.044667 | 13769.39 | 94.8711 | 0.045
13072.7 | 90.0709 | 0.044667 | 13772.5 | 94.8925 | 0.045
13082.48 | 90.1383 | 0.044792 | 13767.56 | 94.8585 | 0.045
13090.8 | 90.1956 | 0.044792 | 13758.69 | 94.7974 | 0.045
13089.61 | 90.1874 | 0.044792 | 13749.36 | 94.7331 | 0.045
13082.3 | 90.137 | 0.044792 | 13740.49 | 94.672 | 0.045
13071.96 | 90.0658 | 0.044792 | 13732.9 | 94.6197 | 0.045
13061.54 | 89.994 | 0.044792 | 13726.32 | 94.5743 | 0.045
13052.3 | 89.9303 | 0.044792 | 13721.11 | 94.5384 | 0.045
13044.44 | 89.8762 | 0.044792 | 13717.9 | 94.5163 | 0.045
13038.04 | 89.8321 | 0.044792 | 13715.98 | 94.5031 | 0.045
13033.29 | 89.7994 | 0.044792 | 13715.34 | 94.4987 | 0.045
13029.9 | 89.776 | 0.044792 | 13716.53 | 94.5069 | 0.045
13028.71 | 89.7678 | 0.044792 | 13718.82 | 94.5227 | 0.045
13029.08 | 89.7704 | 0.044792 | 13722.2 | 94.546 | 0.045
13030.91 | 89.783 | 0.044792 | 13727.32 | 94.5812 | 0.045
13034.47 | 89.8075 | 0.044792 | 13733.36 | 94.6229 | 0.045
13039.32 | 89.8409 | 0.044792 | 13740.4 | 94.6714 | 0.045
13045.26 | 89.8818 | 0.044792 | 13748.81 | 94.7293 | 0.045
13052.95 | 89.9348 | 0.044792 | 13758.5 | 94.7961 | 0.045
13061.45 | 89.9934 | 0.044792 | 13768.2 | 94.8629 | 0.045083
13071.14 | 90.0602 | 0.044792 | 13769.29 | 94.8704 | 0.045083
13082.11 | 90.1357 | 0.044875 | 13763.99 | 94.8339 | 0.045083
13093.45 | 90.2139 | 0.044875 | 13756.22 | 94.7804 | 0.045083
13097.39 | 90.241 | 0.044875 | 13747.81 | 94.7224 | 0.045083
13093.45 | 90.2139 | 0.044875 | 13739.94 | 94.6682 | 0.045083
13086.23 | 90.1641 | 0.044875 | 13733.36 | 94.6229 | 0.045083
13078 | 90.1074 | 0.044875 | 13728.05 | 94.5863 | 0.045083
13070.14 | 90.0533 | 0.044875 | 13724.31 | 94.5605 | 0.045083
13063.19 | 90.0054 | 0.044875 | 13722.11 | 94.5453 | 0.045083
13057.79 | 89.9682 | 0.044875 | 13721.38 | 94.5403 | 0.045083
13053.86 | 89.9411 | 0.044875 | 13722.02 | 94.5447 | 0.045083
13051.94 | 89.9279 | 0.044875 | 13724.21 | 94.5598 | 0.045083
13051.48 | 89.9247 | 0.044875 | 13727.69 | 94.5838 | 0.045083
13052.58 | 89.9323 | 0.044875 | 13732.26 | 94.6153 | 0.045083
13055.05 | 89.9493 | 0.044875 | 13738.3 | 94.6569 | 0.045083
13059.53 | 89.9802 | 0.044875 | 13745.15 | 94.7041 | 0.045083
13065.29 | 90.0198 | 0.044875 | 13753.38 | 94.7608 | 0.045083
13071.96 | 90.0658 | 0.044875 | 13762.8 | 94.8257 | 0.045208
13080.01 | 90.1213 | 0.044875 | 13767.56 | 94.8585 | 0.045208
13089.34 | 90.1856 | 0.045 | 13763.35 | 94.8295 | 0.045208
13097.29 | 90.2403 | 0.045 | 13755.4 | 94.7747 | 0.045208
13095.74 | 90.2296 | 0.045 | 13745.89 | 94.7092 | 0.045208
13088.06 | 90.1767 | 0.045 | 13737.2 | 94.6493 | 0.045208
13077.91 | 90.1068 | 0.045 | 13729.15 | 94.5938 | 0.045208
13067.58 | 90.0356 | 0.045 | 13722.75 | 94.5497 | 0.045208
13057.97 | 89.9694 | 0.045 | 13717.45 | 94.5132 | 0.045208
13050.2 | 89.9159 | 0.045 | 13713.61 | 94.4868 | 0.045208
13043.8 | 89.8718 | 0.045 | 13711.78 | 94.4742 | 0.045208
13038.68 | 89.8365 | 0.045 | 13711.14 | 94.4698 | 0.045208
13035.48 | 89.8145 | 0.045 | 13711.96 | 94.4754 | 0.045208
13033.56 | 89.8012 | 0.045 | 13714.06 | 94.4899 | 0.045208
13033.83 | 89.8031 | 0.045 | 13717.63 | 94.5145 | 0.045208
13035.66 | 89.8157 | 0.045 | 13722.29 | 94.5466 | 0.045208
13039.23 | 89.8403 | 0.045 | 13728.42 | 94.5888 | 0.045208
13044.08 | 89.8737 | 0.045 | 13735.64 | 94.6386 | 0.045208
13050.2 | 89.9159 | 0.045 | 13743.97 | 94.696 | 0.045208
13057.79 | 89.9682 | 0.045 | 13753.29 | 94.7602 | 0.045208
13066.48 | 90.028 | 0.045 | 13763.72 | 94.832 | 0.045292
13075.99 | 90.0936 | 0.045 | 13768.11 | 94.8623 | 0.045292
13086.78 | 90.1679 | 0.045083 | 13764.54 | 94.8377 | 0.045292
13097.93 | 90.2447 | 0.045083 | 13757.5 | 94.7892 | 0.045292
13103.05 | 90.28 | 0.045083 | 13748.99 | 94.7305 | 0.045292
13099.85 | 90.258 | 0.045083 | 13741.22 | 94.677 | 0.045292
13092.54 | 90.2076 | 0.045083 | 13734.73 | 94.6323 | 0.045292
13084.22 | 90.1503 | 0.045083 | 13729.33 | 94.5951 | 0.045292
13076.08 | 90.0942 | 0.045083 | 13725.4 | 94.568 | 0.045292
13069.13 | 90.0463 | 0.045083 | 13723.03 | 94.5517 | 0.045292
13063.37 | 90.0066 | 0.045083 | 13722.11 | 94.5453 | 0.045292
13059.16 | 89.9776 | 0.045083 | 13722.48 | 94.5479 | 0.045292
13056.79 | 89.9613 | 0.045083 | 13724.67 | 94.563 | 0.045292
13055.87 | 89.9549 | 0.045083 | 13727.87 | 94.585 | 0.045292
13056.88 | 89.9619 | 0.045083 | 13732.54 | 94.6172 | 0.045292
13059.35 | 89.9789 | 0.045083 | 13738.39 | 94.6575 | 0.045292
13063.37 | 90.0066 | 0.045083 | 13745.25 | 94.7048 | 0.045292
13068.86 | 90.0444 | 0.045083 | 13753.48 | 94.7615 | 0.045292
13075.44 | 90.0898 | 0.045083 | 13762.71 | 94.8251 | 0.045417
13083.3 | 90.1439 | 0.045083 | 13766.83 | 94.8535 | 0.045417
13092.45 | 90.207 | 0.045208 | 13762.44 | 94.8232 | 0.045417
13101.04 | 90.2662 | 0.045208 | 13753.84 | 94.764 | 0.045417
13100.59 | 90.2631 | 0.045208 | 13744.33 | 94.6984 | 0.045417
13093.09 | 90.2114 | 0.045208 | 13735.37 | 94.6367 | 0.045417
13082.94 | 90.1415 | 0.045208 | 13727.51 | 94.5825 | 0.045417
13072.24 | 90.0677 | 0.045208 | 13721.2 | 94.5391 | 0.045417
13062.64 | 90.0016 | 0.045208 | 13715.98 | 94.5031 | 0.045417
13054.41 | 89.9449 | 0.045208 | 13712.33 | 94.478 | 0.045417
13047.92 | 89.9002 | 0.045208 | 13710.04 | 94.4622 | 0.045417
13042.8 | 89.8649 | 0.045208 | 13709.22 | 94.4565 | 0.045417
13039.05 | 89.8391 | 0.045208 | 13709.86 | 94.4609 | 0.045417
13037.03 | 89.8251 | 0.045208 | 13712.51 | 94.4792 | 0.045417
13037.13 | 89.8258 | 0.045208 | 13715.62 | 94.5006 | 0.045417
13038.22 | 89.8333 | 0.045208
13041.42 | 89.8554 | 0.045208
13045.9 | 89.8863 | 0.045208
13051.85 | 89.9272 | 0.045208
13058.89 | 89.9758 | 0.045208
13067.39 | 90.0343 | 0.045208
13076.99 | 90.1005 | 0.045208
13087.78 | 90.1748 | 0.045292
13098.48 | 90.2485 | 0.045292
13100.77 | 90.2643 | 0.045292
13095.65 | 90.229 | 0.045292
13087.69 | 90.1742 | 0.045292
13078.91 | 90.1137 | 0.045292
13070.5 | 90.0557 | 0.045292
13063.28 | 90.006 | 0.045292
13057.61 | 89.9669 | 0.045292
13053.59 | 89.9392 | 0.045292
13051.02 | 89.9215 | 0.045292
13050.11 | 89.9153 | 0.045292
13050.93 | 89.9209 | 0.045292
13053.31 | 89.9373 | 0.045292
13057.43 | 89.9657 | 0.045292
13062.82 | 90.0028 | 0.045292
13069.68 | 90.0501 | 0.045292
13077.54 | 90.1043 | 0.045292
13086.78 | 90.1679 | 0.045417
13096.2 | 90.2328 | 0.045417
13097.66 | 90.2429 | 0.045417
13091.62 | 90.2013 | 0.045417
13082.11 | 90.1357 | 0.045417
13071.87 | 90.0652 | 0.045417
13062.27 | 89.999 | 0.045417
13054.23 | 89.9436 | 0.045417
13047.64 | 89.8982 | 0.045417
13042.61 | 89.8636 | 0.045417
13038.86 | 89.8377 | 0.045417
13036.94 | 89.8245 | 0.045417
13036.85 | 89.8239 | 0.045417
13038.59 | 89.8359 | 0.045417
13041.61 | 89.8567 | 0.045417
13046.18 | 89.8882 | 0.045417
13051.85 | 89.9272 | 0.045417
13058.8 | 89.9751 | 0.045417
13067.21 | 90.0331 | 0.045417
13076.54 | 90.0974 | 0.045417
13087.14 | 90.1704 | 0.0455
13097.75 | 90.2435 | 0.0455
13100.22 | 90.2605 | 0.0455
13095.28 | 90.2265 | 0.0455
13087.05 | 90.1698 | 0.0455
13078.09 | 90.108 | 0.0455
13069.68 | 90.0501 | 0.0455
13062.45 | 90.0003 | 0.0455
13056.6 | 89.96 | 0.0455
13052.3 | 89.9303 | 0.0455
13049.47 | 89.9108 | 0.0455
13048.46 | 89.9039 | 0.0455
13049.29 | 89.9096 | 0.0455
13051.94 | 89.9279 | 0.0455
13056.15 | 89.9569 | 0.0455
13061.72 | 89.9953 | 0.0455
13068.49 | 90.0419 | 0.0455
13076.35 | 90.0961 | 0.0455
13085.32 | 90.1579 | 0.045625
13095.28 | 90.2265 | 0.045625
13099.4 | 90.2549 | 0.045625
13094.83 | 90.2234 | 0.045625
13085.59 | 90.1597 | 0.045625
13075.26 | 90.0885 | 0.045625
13065.47 | 90.0211 | 0.045625
13056.88 | 89.9619 | 0.045625
13050.2 | 89.9159 | 0.045625
13044.9 | 89.8794 | 0.045625
13041.15 | 89.8535 | 0.045625
13038.77 | 89.8371 | 0.045625
13038.31 | 89.834 | 0.045625
13039.59 | 89.8428 | 0.045625
13042.34 | 89.8617 | 0.045625
13046.54 | 89.8907 | 0.045625
13052.12 | 89.9291 | 0.045625
13058.98 | 89.9764 | 0.045625
13066.94 | 90.0312 | 0.045625
13076.26 | 90.0954 | 0.045625
13086.69 | 90.1673 | 0.045708
13097.66 | 90.2429 | 0.045708
13103.51 | 90.2832 | 0.045708
13100.86 | 90.2649 | 0.045708
13093.64 | 90.2152 | 0.045708
13084.95 | 90.1553 | 0.045708
13076.54 | 90.0974 | 0.045708
13069.04 | 90.0457 | 0.045708
13062.91 | 90.0034 | 0.045708
13058.71 | 89.9745 | 0.045708
13055.96 | 89.9556 | 0.045708
13054.87 | 89.9481 | 0.045708
13055.23 | 89.9505 | 0.045708
13057.24 | 89.9644 | 0.045708
13061.17 | 89.9915 | 0.045708
13066.11 | 90.0255 | 0.045708
13072.7 | 90.0709 | 0.045708
13080.47 | 90.1244 | 0.045708
13089.16 | 90.1843 | 0.045833
13098.3 | 90.2473 | 0.045833
13098.94 | 90.2517 | 0.045833
13091.99 | 90.2038 | 0.045833
13081.66 | 90.1326 | 0.045833
13070.78 | 90.0577 | 0.045833
13060.63 | 89.9877 | 0.045833
13051.94 | 89.9279 | 0.045833
13044.9 | 89.8794 | 0.045833
13039.32 | 89.8409 | 0.045833
13035.66 | 89.8157 | 0.045833
13033.38 | 89.8 | 0.045833
13033.01 | 89.7974 | 0.045833
13034.2 | 89.8056 | 0.045833
13036.85 | 89.8239 | 0.045833
13040.78 | 89.851 | 0.045833
13046.18 | 89.8882 | 0.045833
13053.13 | 89.9361 | 0.045833
13061.27 | 89.9922 | 0.045833
13070.41 | 90.0551 | 0.045833
13080.47 | 90.1244 | 0.045833
13091.35 | 90.1994 | 0.045917
13101.13 | 90.2668 | 0.045917
13101.77 | 90.2712 | 0.045917
13096.11 | 90.2322 | 0.045917
13088.15 | 90.1774 | 0.045917
13079.65 | 90.1188 | 0.045917
13072.06 | 90.0665 | 0.045917
13065.29 | 90.0198 | 0.045917
13059.89 | 89.9826 | 0.045917
13056.42 | 89.9587 | 0.045917
13054.77 | 89.9474 | 0.045917
13054.68 | 89.9467 | 0.045917
13056.24 | 89.9575 | 0.045917
13059.16 | 89.9776 | 0.045917
13063.55 | 90.0079 | 0.045917
13069.5 | 90.0489 | 0.045917
13076.45 | 90.0967 | 0.045917
13084.49 | 90.1521 | 0.046042
13092.08 | 90.2044 | 0.046042
13089.7 | 90.188 | 0.046042
13080.56 | 90.1251 | 0.046042
13068.58 | 90.0425 | 0.046042
13056.51 | 89.9594 | 0.046042
13045.81 | 89.8856 | 0.046042
13036.49 | 89.8214 | 0.046042
13028.71 | 89.7678 | 0.046042
13023.23 | 89.7301 | 0.046042
13019.02 | 89.701 | 0.046042
13016.37 | 89.6828 | 0.046042
13015.45 | 89.6765 | 0.046042
13016.09 | 89.6809 | 0.046042
13018.29 | 89.696 | 0.046042
13021.58 | 89.7187 | 0.046042
13026.88 | 89.7552 | 0.046042
13033.1 | 89.7981 | 0.046042
13040.42 | 89.8485 | 0.046042
13048.83 | 89.9064 | 0.046042
13058.61 | 89.9738 | 0.046042
13069.04 | 90.0457 | 0.046125
13077.63 | 90.1049 | 0.046125
13076.81 | 90.0992 | 0.046125
13070.14 | 90.0533 | 0.046125
13060.9 | 89.9896 | 0.046125
13051.48 | 89.9247 | 0.046125
13043.07 | 89.8668 | 0.046125
13036.03 | 89.8182 | 0.046125
13030.27 | 89.7786 | 0.046125
13026.7 | 89.754 | 0.046125
13024.87 | 89.7414 | 0.046125
13024.42 | 89.7383 | 0.046125
13025.51 | 89.7458 | 0.046125
13028.16 | 89.764 | 0.046125
13032.1 | 89.7912 | 0.046125
13037.49 | 89.8283 | 0.046125
13044.35 | 89.8756 | 0.046125
13051.66 | 89.9259 | 0.04625
13059.44 | 89.9795 | 0.04625
13057.88 | 89.9688 | 0.04625
13049.2 | 89.909 | 0.04625
13037.58 | 89.8289 | 0.04625
13025.06 | 89.7427 | 0.04625
13014.17 | 89.6676 | 0.04625
13004.85 | 89.6034 | 0.04625
12996.89 | 89.5486 | 0.04625
12990.58 | 89.5051 | 0.04625
12985.92 | 89.473 | 0.04625
12983.08 | 89.4534 | 0.04625
12981.99 | 89.4459 | 0.04625
12982.35 | 89.4484 | 0.04625
12984.09 | 89.4604 | 0.04625
12987.47 | 89.4837 | 0.04625
12992.23 | 89.5165 | 0.04625
12997.99 | 89.5562 | 0.04625
13005.12 | 89.6053 | 0.046333
13010.52 | 89.6425 | 0.046333
13006.31 | 89.6135 | 0.046333
12995.25 | 89.5373 | 0.046333
12981.71 | 89.444 | 0.046333
12968.36 | 89.352 | 0.046333
12956.11 | 89.2676 | 0.046333
12945.32 | 89.1933 | 0.046333
12936.36 | 89.1315 | 0.046333
12929.41 | 89.0836 | 0.046333
12924.56 | 89.0502 | 0.046333
12921.54 | 89.0294 | 0.046333
12920.45 | 89.0219 | 0.046333
12920.45 | 89.0219 | 0.046333
12921.73 | 89.0307 | 0.046333
12924.84 | 89.0521 | 0.046333
12929.13 | 89.0817 | 0.046333
12935.17 | 89.1233 | 0.046333
12942.21 | 89.1718 | 0.046333
12950.44 | 89.2285 | 0.046333
12959.77 | 89.2928 | 0.046333
12970.37 | 89.3658 | 0.046333
12981.71 | 89.444 | 0.046458
12993.33 | 89.524 | 0.046458
12996.62 | 89.5467 | 0.046458
12992.41 | 89.5177 | 0.046458
12984.91 | 89.466 | 0.046458
12976.5 | 89.4081 | 0.046458
12968.54 | 89.3532 | 0.046458
12961.96 | 89.3079 | 0.046458
12956.66 | 89.2714 | 0.046458
12952.82 | 89.2449 | 0.046458
12950.81 | 89.2311 | 0.046458
12950.53 | 89.2292 | 0.046458
12951.72 | 89.2374 | 0.046458
12954.65 | 89.2575 | 0.046458
12958.94 | 89.2871 | 0.046458
12964.43 | 89.3249 | 0.046458
12970.83 | 89.369 | 0.046458
12978.79 | 89.4239 | 0.046458
12987.38 | 89.483 | 0.046542
12996.98 | 89.5492 | 0.046542
13002.2 | 89.5852 | 0.046542
12997.9 | 89.5555 | 0.046542
12989.03 | 89.4944 | 0.046542
12978.6 | 89.4226 | 0.046542
12968.54 | 89.3532 | 0.046542
12959.77 | 89.2928 | 0.046542
12952.27 | 89.2411 | 0.046542
12946.14 | 89.1989 | 0.046542
12942.12 | 89.1712 | 0.046542
12939.83 | 89.1554 | 0.046542
12939.38 | 89.1523 | 0.046542
12940.47 | 89.1598 | 0.046542
12942.94 | 89.1769 | 0.046542
12947.15 | 89.2059 | 0.046542
12952.54 | 89.243 | 0.046542
12958.85 | 89.2865 | 0.046542
12966.53 | 89.3394 | 0.046667
12975.31 | 89.3999 | 0.046667
12980.34 | 89.4345 | 0.046667
12975.13 | 89.3986 | 0.046667
12965.07 | 89.3293 | 0.046667
12953.37 | 89.2487 | 0.046667
12942.03 | 89.1706 | 0.046667
12932.24 | 89.1031 | 0.046667
12924.2 | 89.0477 | 0.046667
12917.52 | 89.0017 | 0.046667
12912.4 | 88.9664 | 0.046667
12909.29 | 88.945 | 0.046667
12907.83 | 88.9349 | 0.046667
12908.29 | 88.9381 | 0.046667
12909.93 | 88.9494 | 0.046667
12913.41 | 88.9734 | 0.046667
12918.25 | 89.0067 | 0.046667
12924.29 | 89.0484 | 0.046667
12931.6 | 89.0987 | 0.046667
12939.83 | 89.1554 | 0.046667
12949.07 | 89.2191 | 0.046667
12959.22 | 89.289 | 0.04675
12968.27 | 89.3514 | 0.04675
12967.72 | 89.3476 | 0.04675
12960.68 | 89.2991 | 0.04675
12951.35 | 89.2348 | 0.04675
12941.84 | 89.1693 | 0.04675
12933.34 | 89.1107 | 0.04675
12926.48 | 89.0634 | 0.04675
12920.9 | 89.025 | 0.04675
12916.97 | 88.9979 | 0.04675
12915.14 | 88.9853 | 0.04675
12914.87 | 88.9835 | 0.04675
12916.33 | 88.9935 | 0.04675
12919.17 | 89.0131 | 0.04675
12923.46 | 89.0426 | 0.04675
12929.13 | 89.0817 | 0.04675
12935.81 | 89.1277 | 0.04675
12943.67 | 89.1819 | 0.046875
12952.45 | 89.2424 | 0.046875
12955.01 | 89.26 | 0.046875
12948.61 | 89.2159 | 0.046875
12937.45 | 89.139 | 0.046875
12925.38 | 89.0559 | 0.046875
12913.86 | 88.9765 | 0.046875
12903.8 | 88.9072 | 0.046875
12895.67 | 88.8512 | 0.046875
12889.54 | 88.8089 | 0.046875
12884.88 | 88.7768 | 0.046875
12881.77 | 88.7554 | 0.046875
12880.58 | 88.7472 | 0.046875
12880.76 | 88.7484 | 0.046875
12882.96 | 88.7636 | 0.046875
12886.34 | 88.7869 | 0.046875
12891.09 | 88.8196 | 0.046875
12897.31 | 88.8625 | 0.046875
12904.72 | 88.9135 | 0.046875
12913.31 | 88.9727 | 0.046875
12923.01 | 89.0395 | 0.046958
12933.71 | 89.1133 | 0.046958
12940.75 | 89.1618 | 0.046958
12938.09 | 89.1434 | 0.046958
12930.32 | 89.0899 | 0.046958
12920.81 | 89.0244 | 0.046958
12911.39 | 88.9595 | 0.046958
12903.16 | 88.9028 | 0.046958
12896.31 | 88.8556 | 0.046958
12891.19 | 88.8203 | 0.046958
12887.8 | 88.7969 | 0.046958
12886.34 | 88.7869 | 0.046958
12886.16 | 88.7856 | 0.046958
12887.8 | 88.7969 | 0.046958
12891 | 88.819 | 0.046958
12895.76 | 88.8518 | 0.046958
12901.7 | 88.8927 | 0.046958
12908.65 | 88.9406 | 0.046958
12917.06 | 88.9985 | 0.047083
12926.48 | 89.0634 | 0.047083
12933.34 | 89.1107 | 0.047083
12930.14 | 89.0887 | 0.047083
12921.27 | 89.0276 | 0.047083
12910.3 | 88.952 | 0.047083
12899.69 | 88.8789 | 0.047083
12890.09 | 88.8127 | 0.047083
12881.95 | 88.7566 | 0.047083
12875.64 | 88.7132 | 0.047083
12870.98 | 88.6811 | 0.047083
12867.96 | 88.6602 | 0.047083
12866.59 | 88.6508 | 0.047083
12866.59 | 88.6508 | 0.047083
12868.51 | 88.664 | 0.047083
12871.62 | 88.6855 | 0.047083
12876.28 | 88.7176 | 0.047083
12882.04 | 88.7573 | 0.047083
12889.54 | 88.8089 | 0.047083
12898.14 | 88.8682 | 0.047083
12907.55 | 88.933 | 0.047083
12918.16 | 89.0061 | 0.047167
12928.31 | 89.0761 | 0.047167
12929.04 | 89.0811 | 0.047167
12922.64 | 89.037 | 0.047167
12913.68 | 88.9753 | 0.047167
12904.35 | 88.911 | 0.047167
12896.12 | 88.8543 | 0.047167
12889.17 | 88.8064 | 0.047167
12883.87 | 88.7699 | 0.047167
12880.03 | 88.7434 | 0.047167
12878.2 | 88.7308 | 0.047167
12878.02 | 88.7296 | 0.047167
12879.66 | 88.7409 | 0.047167
12882.5 | 88.7604 | 0.047167
12886.98 | 88.7913 | 0.047167
12892.19 | 88.8272 | 0.047167
12898.96 | 88.8738 | 0.047167
12907.19 | 88.9305 | 0.047292
12916.7 | 88.9961 | 0.047292
12923.74 | 89.0446 | 0.047292
12920.08 | 89.0194 | 0.047292
12910.85 | 88.9558 | 0.047292
12899.51 | 88.8776 | 0.047292
12888.44 | 88.8014 | 0.047292
12878.84 | 88.7352 | 0.047292
12870.79 | 88.6797 | 0.047292
12864.48 | 88.6363 | 0.047292
12859.64 | 88.6029 | 0.047292
12856.8 | 88.5834 | 0.047292
12855.89 | 88.5771 | 0.047292
12856.53 | 88.5815 | 0.047292
12858.82 | 88.5973 | 0.047292
12862.66 | 88.6237 | 0.047292
12867.78 | 88.659 | 0.047292
12873.99 | 88.7018 | 0.047292
12881.86 | 88.756 | 0.047292
12890.73 | 88.8171 | 0.047292
12900.7 | 88.8858 | 0.047292
12911.58 | 88.9608 | 0.047375
12923.01 | 89.0395 | 0.047375
12925.57 | 89.0572 | 0.047375
12920.36 | 89.0213 | 0.047375
12911.76 | 88.962 | 0.047375
12902.71 | 88.8997 | 0.047375
12894.66 | 88.8442 | 0.047375
12887.53 | 88.7951 | 0.047375
12881.95 | 88.7566 | 0.047375
12878.48 | 88.7327 | 0.047375
12876.46 | 88.7188 | 0.047375
12876.46 | 88.7188 | 0.047375
12877.65 | 88.727 | 0.047375
12880.49 | 88.7466 | 0.047375
12884.97 | 88.7774 | 0.047375
12890.82 | 88.8177 | 0.047375
12897.95 | 88.8669 | 0.047375
12906.27 | 88.9242 | 0.0475
12915.6 | 88.9885 | 0.0475
12919.35 | 89.0143 | 0.0475
12913.41 | 88.9734 | 0.0475
12902.71 | 88.8997 | 0.0475
12891 | 88.819 | 0.0475
12880.3 | 88.7453 | 0.0475
12871.07 | 88.6817 | 0.0475
12863.2 | 88.6274 | 0.0475
12857.26 | 88.5865 | 0.0475
12853.15 | 88.5582 | 0.0475
12851.04 | 88.5437 | 0.0475
12850.31 | 88.5386 | 0.0475
12851.32 | 88.5456 | 0.0475
12853.6 | 88.5613 | 0.0475
12857.63 | 88.5891 | 0.0475
12862.93 | 88.6256 | 0.0475
12869.61 | 88.6716 | 0.0475
12877.29 | 88.7245 | 0.0475
12886.52 | 88.7881 | 0.0475
12896.67 | 88.8581 | 0.0475
12907.74 | 88.9343 | 0.047583
12918.34 | 89.0074 | 0.047583
12919.53 | 89.0156 | 0.047583
12913.59 | 88.9746 | 0.047583
12904.99 | 88.9154 | 0.047583
12896.12 | 88.8543 | 0.047583
12888.08 | 88.7989 | 0.047583
12881.4 | 88.7528 | 0.047583
12876.01 | 88.7157 | 0.047583
12872.44 | 88.6911 | 0.047583
12870.7 | 88.6791 | 0.047583
12870.98 | 88.6811 | 0.047583
12872.62 | 88.6924 | 0.047583
12875.82 | 88.7144 | 0.047583
12880.49 | 88.7466 | 0.047583
12886.43 | 88.7875 | 0.047583
12893.75 | 88.8379 | 0.047583
12902.52 | 88.8984 | 0.047583
12911.94 | 88.9633 | 0.047708
12920.36 | 89.0213 | 0.047708
12918.34 | 89.0074 | 0.047708
12909.84 | 88.9488 | 0.047708
12899.32 | 88.8763 | 0.047708
12888.63 | 88.8027 | 0.047708
12878.93 | 88.7358 | 0.047708
12871.16 | 88.6823 | 0.047708
12865.12 | 88.6407 | 0.047708
12860.74 | 88.6105 | 0.047708
12857.9 | 88.5909 | 0.047708
12856.8 | 88.5834 | 0.047708
12857.44 | 88.5878 | 0.047708
12859.46 | 88.6017 | 0.047708
12863.2 | 88.6274 | 0.047708
12868.14 | 88.6615 | 0.047708
12874.45 | 88.705 | 0.047708
12882.22 | 88.7585 | 0.047708
12891.09 | 88.8196 | 0.047708
12901.06 | 88.8883 | 0.047708
12912.13 | 88.9646 | 0.047792
12922.55 | 89.0364 | 0.047792
12923.37 | 89.042 | 0.047792
12917.43 | 89.0011 | 0.047792
12908.56 | 88.94 | 0.047792
12899.42 | 88.877 | 0.047792
12891.37 | 88.8215 | 0.047792
12884.69 | 88.7755 | 0.047792
12879.39 | 88.739 | 0.047792
12876.01 | 88.7157 | 0.047792
12874.18 | 88.7031 | 0.047792
12873.99 | 88.7018 | 0.047792
12875.73 | 88.7138 | 0.047792
12878.84 | 88.7352 | 0.047792
12883.23 | 88.7655 | 0.047792
12889.36 | 88.8077 | 0.047792
12896.4 | 88.8562 | 0.047792
12904.63 | 88.9129 | 0.047792
12914.32 | 88.9797 | 0.047917
12921.91 | 89.032 | 0.047917
12919.35 | 89.0143 | 0.047917
12910.66 | 88.9544 | 0.047917
12899.87 | 88.8801 | 0.047917
12888.99 | 88.8051 | 0.047917
12879.3 | 88.7384 | 0.047917
12871.53 | 88.6848 | 0.047917
12865.22 | 88.6414 | 0.047917
12861.19 | 88.6136 | 0.047917
12858.72 | 88.5966 | 0.047917
12857.63 | 88.5891 | 0.047917
12858.18 | 88.5929 | 0.047917
12860.1 | 88.6061 | 0.047917
12863.94 | 88.6325 | 0.047917
12869.24 | 88.6691 | 0.047917
12875.73 | 88.7138 | 0.047917
12883.32 | 88.7661 | 0.047917
12892.1 | 88.8266 | 0.047917
12902.07 | 88.8953 | 0.047917
12913.13 | 88.9715 | 0.048
12925.11 | 89.054 | 0.048
12928.86 | 89.0798 | 0.048
12924.1 | 89.047 | 0.048
12915.51 | 88.9879 | 0.048
12906.55 | 88.9261 | 0.048
12898.14 | 88.8682 | 0.048
12891.09 | 88.8196 | 0.048
12885.52 | 88.7812 | 0.048
12882.13 | 88.7579 | 0.048
12880.21 | 88.7446 | 0.048
12880.3 | 88.7453 | 0.048
12881.77 | 88.7554 | 0.048
12884.78 | 88.7761 | 0.048
12889.17 | 88.8064 | 0.048
12895.03 | 88.8468 | 0.048
12902.43 | 88.8977 | 0.048
12910.85 | 88.9558 | 0.048
12920.63 | 89.0231 | 0.048125
12930.14 | 89.0887 | 0.048125
12930.51 | 89.0912 | 0.048125
12923.1 | 89.0402 | 0.048125
12912.58 | 88.9677 | 0.048125
12901.98 | 88.8946 | 0.048125
12891.92 | 88.8253 | 0.048125
12883.96 | 88.7705 | 0.048125
12877.47 | 88.7258 | 0.048125
12872.71 | 88.693 | 0.048125
12870.06 | 88.6747 | 0.048125
12868.6 | 88.6647 | 0.048125
12868.78 | 88.6659 | 0.048125
12870.89 | 88.6804 | 0.048125
12874.27 | 88.7037 | 0.048125
12879.12 | 88.7371 | 0.048125
12885.24 | 88.7793 | 0.048125
12892.37 | 88.8284 | 0.048125
12901.34 | 88.8902 | 0.048125
12911.21 | 88.9582 | 0.048125
12922 | 89.0326 | 0.048208
12933.43 | 89.1113 | 0.048208
12936.63 | 89.1334 | 0.048208
12931.33 | 89.0969 | 0.048208
12922.92 | 89.0389 | 0.048208
12913.59 | 88.9746 | 0.048208
12904.9 | 88.9148 | 0.048208
12897.86 | 88.8663 | 0.048208
12892.47 | 88.8291 | 0.048208
12888.72 | 88.8033 | 0.048208
12887.16 | 88.7925 | 0.048208
12886.71 | 88.7894 | 0.048208
12888.08 | 88.7989 | 0.048208
12891 | 88.819 | 0.048208
12895.3 | 88.8486 | 0.048208
12900.88 | 88.8871 | 0.048208
12908.1 | 88.9368 | 0.048208
12916.33 | 88.9935 | 0.048208
12925.66 | 89.0578 | 0.048333
12935.08 | 89.1227 | 0.048333
12935.53 | 89.1258 | 0.048333
12928.04 | 89.0742 | 0.048333
12917.25 | 88.9999 | 0.048333
12906.46 | 88.9255 | 0.048333
12896.49 | 88.8568 | 0.048333
12888.17 | 88.7995 | 0.048333
12881.58 | 88.7541 | 0.048333
12876.92 | 88.722 | 0.048333
12873.9 | 88.7012 | 0.048333
12872.44 | 88.6911 | 0.048333
12872.81 | 88.6937 | 0.048333
12875 | 88.7087 | 0.048333
12878.38 | 88.732 | 0.048333
12883.05 | 88.7642 | 0.048333
12889.08 | 88.8058 | 0.048333
12896.58 | 88.8574 | 0.048333
12905.18 | 88.9167 | 0.048333
12914.87 | 88.9835 | 0.048333
12925.75 | 89.0584 | 0.048417
12937.55 | 89.1397 | 0.048417
12944.13 | 89.1851 | 0.048417
12941.02 | 89.1636 | 0.048417
12933.25 | 89.1101 | 0.048417
12924.29 | 89.0484 | 0.048417
12915.69 | 88.9891 | 0.048417
12908.29 | 88.9381 | 0.048417
12902.52 | 88.8984 | 0.048417
12898.41 | 88.87 | 0.048417
12896.21 | 88.8549 | 0.048417
12895.67 | 88.8512 | 0.048417
12896.4 | 88.8562 | 0.048417
12898.96 | 88.8738 | 0.048417
12903.16 | 88.9028 | 0.048417
12908.56 | 88.94 | 0.048417
12915.14 | 88.9853 | 0.048417
12923.37 | 89.042 | 0.048417
12932.79 | 89.1069 | 0.048542
12942.12 | 89.1712 | 0.048542
12942.85 | 89.1762 | 0.048542
12935.35 | 89.1246 | 0.048542
12924.1 | 89.047 | 0.048542
12912.67 | 88.9683 | 0.048542
12902.16 | 88.8959 | 0.048542
12893.29 | 88.8348 | 0.048542
12886.43 | 88.7875 | 0.048542
12881.68 | 88.7548 | 0.048542
12878.48 | 88.7327 | 0.048542
12876.83 | 88.7214 | 0.048542
12876.65 | 88.7201 | 0.048542
12878.29 | 88.7314 | 0.048542
12881.31 | 88.7522 | 0.048542
12885.97 | 88.7843 | 0.048542
12891.92 | 88.8253 | 0.048542
12899.23 | 88.8757 | 0.048542
12907.83 | 88.9349 | 0.048542
12917.52 | 89.0017 | 0.048542
12928.13 | 89.0748 | 0.048625
12939.65 | 89.1542 | 0.048625
12947.79 | 89.2103 | 0.048625
12945.87 | 89.197 | 0.048625
12938.64 | 89.1472 | 0.048625
12929.68 | 89.0855 | 0.048625
12921.18 | 89.0269 | 0.048625
12913.68 | 88.9753 | 0.048625
12907.65 | 88.9337 | 0.048625
12903.16 | 88.9028 | 0.048625
12900.7 | 88.8858 | 0.048625
12899.78 | 88.8795 | 0.048625
12900.7 | 88.8858 | 0.048625
12902.71 | 88.8997 | 0.048625
12906.46 | 88.9255 | 0.048625
12911.76 | 88.962 | 0.048625
12918.34 | 89.0074 | 0.048625
12926.12 | 89.061 | 0.048625
12935.08 | 89.1227 | 0.04875
12945.23 | 89.1926 | 0.04875
12949.25 | 89.2203 | 0.04875
12943.58 | 89.1813 | 0.04875
12933.34 | 89.1107 | 0.04875
12922.28 | 89.0345 | 0.04875
12911.76 | 88.962 | 0.04875
12902.98 | 88.9015 | 0.04875
12895.94 | 88.853 | 0.04875
12890.55 | 88.8159 | 0.04875
12887.16 | 88.7925 | 0.04875
12885.42 | 88.7805 | 0.04875
12885.15 | 88.7787 | 0.04875
12886.34 | 88.7869 | 0.04875
12889.27 | 88.8071 | 0.04875
12893.38 | 88.8354 | 0.04875
12899.05 | 88.8745 | 0.04875
12906 | 88.9223 | 0.04875
12914.14 | 88.9784 | 0.04875
12923.65 | 89.0439 | 0.04875
12934.25 | 89.117 | 0.048833
12945.96 | 89.1977 | 0.048833
12952.36 | 89.2418 | 0.048833
12948.98 | 89.2185 | 0.048833
12941.02 | 89.1636 | 0.048833
12931.69 | 89.0993 | 0.048833
12922.46 | 89.0357 | 0.048833
12914.87 | 88.9835 | 0.048833
12909.02 | 88.9431 | 0.048833
12904.81 | 88.9141 | 0.048833
12902.25 | 88.8965 | 0.048833
12901.43 | 88.8909 | 0.048833
12901.79 | 88.8933 | 0.048833
12904.26 | 88.9104 | 0.048833
12908.1 | 88.9368 | 0.048833
12913.31 | 88.9727 | 0.048833
12919.81 | 89.0175 | 0.048833
12927.58 | 89.071 | 0.048833
12936.63 | 89.1334 | 0.048958
12946.6 | 89.2021 | 0.048958
12951.45 | 89.2355 | 0.048958
12946.32 | 89.2001 | 0.048958
12936.63 | 89.1334 | 0.048958
12925.29 | 89.0552 | 0.048958
12914.69 | 88.9822 | 0.048958
12905.72 | 88.9204 | 0.048958
12898.32 | 88.8694 | 0.048958
12893.01 | 88.8328 | 0.048958
12889.63 | 88.8096 | 0.048958
12888.08 | 88.7989 | 0.048958
12887.71 | 88.7963 | 0.048958
12889.27 | 88.8071 | 0.048958
12891.92 | 88.8253 | 0.048958
12896.03 | 88.8536 | 0.048958
12901.88 | 88.894 | 0.048958
12909.02 | 88.9431 | 0.048958
12917.34 | 89.0005 | 0.048958
12926.66 | 89.0647 | 0.048958
12937 | 89.1359 | 0.049042
12948.43 | 89.2147 | 0.049042
12957.21 | 89.2752 | 0.049042
12955.83 | 89.2657 | 0.049042
12948.98 | 89.2185 | 0.049042
12940.02 | 89.1567 | 0.049042
12931.15 | 89.0956 | 0.049042
12923.19 | 89.0408 | 0.049042
12917.15 | 88.9992 | 0.049042
12912.58 | 88.9677 | 0.049042
12909.93 | 88.9494 | 0.049042
12908.83 | 88.9418 | 0.049042
12909.47 | 88.9462 | 0.049042
12911.58 | 88.9608 | 0.049042
12915.05 | 88.9847 | 0.049042
12919.81 | 89.0175 | 0.049042
12926.12 | 89.061 | 0.049042
12933.61 | 89.1126 | 0.049042
12942.39 | 89.1731 | 0.049167
12952.27 | 89.2411 | 0.049167
12956.38 | 89.2695 | 0.049167
12950.62 | 89.2298 | 0.049167
12940.29 | 89.1586 | 0.049167
12928.77 | 89.0792 | 0.049167
12918.16 | 89.0061 | 0.049167
12908.65 | 88.9406 | 0.049167
12901.34 | 88.8902 | 0.049167
12895.85 | 88.8524 | 0.049167
12892.28 | 88.8278 | 0.049167
12890.27 | 88.814 | 0.049167
12889.91 | 88.8115 | 0.049167
12890.82 | 88.8177 | 0.049167
12893.38 | 88.8354 | 0.049167
12897.4 | 88.8631 | 0.049167
12902.89 | 88.9009 | 0.049167
12909.75 | 88.9482 | 0.049167
12917.98 | 89.0049 | 0.049167
12927.4 | 89.0698 | 0.049167
12937.64 | 89.1403 | 0.049167
12948.7 | 89.2165 | 0.04925
12959.49 | 89.2909 | 0.04925
12961.14 | 89.3023 | 0.04925
12955.47 | 89.2632 | 0.04925
12946.78 | 89.2033 | 0.04925
12938.19 | 89.1441 | 0.04925
12930.14 | 89.0887 | 0.04925
12923.74 | 89.0446 | 0.04925
12918.8 | 89.0105 | 0.04925
12915.69 | 88.9891 | 0.04925
12914.14 | 88.9784 | 0.04925
12914.32 | 88.9797 | 0.04925
12916.42 | 88.9941 | 0.04925
12919.62 | 89.0162 | 0.04925
12924.38 | 89.049 | 0.04925
12930.6 | 89.0918 | 0.04925
12938 | 89.1428 | 0.04925
12946.69 | 89.2027 | 0.04925
12956.38 | 89.2695 | 0.049375
12963.79 | 89.3205 | 0.049375
12960.86 | 89.3003 | 0.049375
12951.81 | 89.238 | 0.049375
12940.66 | 89.1611 | 0.049375
12930.23 | 89.0893 | -0.25896

## 2000_undrain_all
Neat_2000 |  |  | 0.1 Graphaene_2000 |  |  | 0.05 Graphene_2000
Stress ( psi ) | stress (Mpa) | strain | Stress ( psi ) | stress(Mpa) | strain | Stress ( psi ) | stress (Mpa) | strain
1812.729 | 12.4897 | 0 | 1955.925 | 13.4763 | 0 | 2059.345 | 14.1889 | 0
1805.871 | 12.4425 | -0.000125 | 1955.925 | 13.4763 | 0 | 2062.089 | 14.2078 | 0
1804.499 | 12.433 | -0.000125 | 1956.108 | 13.4776 | 0 | 2065.106 | 14.2286 | 0
1810.077 | 12.4714 | -0.000125 | 1956.748 | 13.482 | 0 | 2068.124 | 14.2494 | 0
1822.421 | 12.5565 | -0.000125 | 1958.577 | 13.4946 | 0 | 2072.513 | 14.2796 | 0
1840.435 | 12.6806 | -0.000125 | 1961.869 | 13.5173 | 0 | 2078.822 | 14.3231 | 0
1863.387 | 12.8387 | -0.000125 | 1967.264 | 13.5544 | 0 | 2086.686 | 14.3773 | 0
1891.734 | 13.034 | -0.000125 | 1974.488 | 13.6042 | 0 | 2096.653 | 14.4459 | 0
1925.384 | 13.2659 | -0.000125 | 1983.906 | 13.6691 | 0 | 2108.632 | 14.5285 | 0
1964.429 | 13.5349 | -0.000125 | 1995.337 | 13.7479 | 0 | 2122.806 | 14.6261 | 0
2005.944 | 13.821 | 8.3333e-05 | 2009.053 | 13.8424 | 0 | 2139.265 | 14.7395 | 0.00020833
2036.302 | 14.0301 | 8.3333e-05 | 2025.695 | 13.957 | 0.00020833 | 2156.822 | 14.8605 | 0.00020833
2058.248 | 14.1813 | 8.3333e-05 | 2036.119 | 14.0289 | 0.00020833 | 2164.32 | 14.9122 | 0.00020833
2075.805 | 14.3023 | 8.3333e-05 | 2040.508 | 14.0591 | 0.00020833 | 2165.051 | 14.9172 | 0.00020833
2091.99 | 14.4138 | 8.3333e-05 | 2042.429 | 14.0723 | 0.00020833 | 2163.68 | 14.9078 | 0.00020833
2107.352 | 14.5197 | 0.00016667 | 2042.886 | 14.0755 | 0.00020833 | 2161.485 | 14.8926 | 0.00020833
2121.16 | 14.6148 | 0.00016667 | 2042.795 | 14.0749 | 0.00020833 | 2159.291 | 14.8775 | 0.00020833
2128.018 | 14.662 | 0.00016667 | 2042.795 | 14.0749 | 0.00020833 | 2157.736 | 14.8668 | 0.00020833
2131.584 | 14.6866 | 0.00016667 | 2042.612 | 14.0736 | 0.00020833 | 2156.73 | 14.8599 | 0.00020833
2134.419 | 14.7061 | 0.00016667 | 2042.429 | 14.0723 | 0.00020833 | 2156.822 | 14.8605 | 0.00020833
2137.07 | 14.7244 | 0.00016667 | 2042.337 | 14.0717 | 0.00020833 | 2157.827 | 14.8674 | 0.00020833
2140.545 | 14.7484 | 0.00016667 | 2042.703 | 14.0742 | 0.00020833 | 2159.839 | 14.8813 | 0.00020833
2144.203 | 14.7736 | 0.00016667 | 2043.069 | 14.0767 | 0.00020833 | 2162.582 | 14.9002 | 0.00020833
2148.318 | 14.8019 | 0.00016667 | 2043.892 | 14.0824 | 0.00020833 | 2165.966 | 14.9235 | 0.00020833
2152.981 | 14.834 | 0.00016667 | 2045.812 | 14.0956 | 0.00020833 | 2170.172 | 14.9525 | 0.00020833
2158.65 | 14.8731 | 0.00016667 | 2048.281 | 14.1127 | 0.00020833 | 2174.836 | 14.9846 | 0.00020833
2164.96 | 14.9166 | 0.00016667 | 2051.939 | 14.1379 | 0.00020833 | 2179.956 | 15.0199 | 0.00020833
2171.727 | 14.9632 | 0.00016667 | 2056.145 | 14.1668 | 0.00020833 | 2185.26 | 15.0564 | 0.00020833
2179.316 | 15.0155 | 0.00016667 | 2060.9 | 14.1996 | 0.00020833 | 2191.021 | 15.0961 | 0.00020833
2187.912 | 15.0747 | 0.00016667 | 2066.661 | 14.2393 | 0.00020833 | 2197.421 | 15.1402 | 0.00020833
2196.873 | 15.1365 | 0.00029167 | 2073.153 | 14.284 | 0.00020833 | 2204.371 | 15.1881 | 0.00020833
2200.165 | 15.1591 | 0.00029167 | 2080.011 | 14.3313 | 0.00020833 | 2212.052 | 15.241 | 0.00020833
2199.067 | 15.1516 | 0.00029167 | 2087.235 | 14.381 | 0.00020833 | 2220.19 | 15.2971 | 0.00020833
2196.507 | 15.1339 | 0.00029167 | 2095.007 | 14.4346 | 0.00033333 | 2228.694 | 15.3557 | 0.00029167
2193.855 | 15.1157 | 0.00029167 | 2099.579 | 14.4661 | 0.00033333 | 2237.93 | 15.4193 | 0.00029167
2191.203 | 15.0974 | 0.00029167 | 2101.225 | 14.4774 | 0.00033333 | 2243.142 | 15.4552 | 0.00029167
2189.1 | 15.0829 | 0.00029167 | 2101.683 | 14.4806 | 0.00033333 | 2244.514 | 15.4647 | 0.00029167
2188.46 | 15.0785 | 0.00029167 | 2101.683 | 14.4806 | 0.00033333 | 2244.422 | 15.4641 | 0.00029167
2188.917 | 15.0816 | 0.00029167 | 2101.683 | 14.4806 | 0.00033333 | 2244.331 | 15.4634 | 0.00029167
2190.106 | 15.0898 | 0.00029167 | 2101.5 | 14.4793 | 0.00033333 | 2244.514 | 15.4647 | 0.00029167
2192.392 | 15.1056 | 0.00029167 | 2101.5 | 14.4793 | 0.00033333 | 2245.337 | 15.4704 | 0.00029167
2195.958 | 15.1302 | 0.00029167 | 2102.414 | 14.4856 | 0.00033333 | 2246.891 | 15.4811 | 0.00029167
2200.348 | 15.1604 | 0.00029167 | 2103.969 | 14.4963 | 0.00033333 | 2249.177 | 15.4968 | 0.00029167
2205.651 | 15.1969 | 0.00029167 | 2105.98 | 14.5102 | 0.00033333 | 2252.378 | 15.5189 | 0.00029167
2211.686 | 15.2385 | 0.00029167 | 2108.724 | 14.5291 | 0.00033333 | 2255.761 | 15.5422 | 0.00029167
2218.453 | 15.2851 | 0.00029167 | 2111.924 | 14.5512 | 0.00033333 | 2259.784 | 15.5699 | 0.00029167
2225.402 | 15.333 | 0.00029167 | 2115.947 | 14.5789 | 0.00033333 | 2264.356 | 15.6014 | 0.00029167
2232.901 | 15.3847 | 0.00029167 | 2120.611 | 14.611 | 0.00033333 | 2269.66 | 15.638 | 0.00029167
2241.405 | 15.4433 | 0.00029167 | 2125.823 | 14.6469 | 0.00033333 | 2275.604 | 15.6789 | 0.00029167
2250.549 | 15.5063 | 0.00029167 | 2131.492 | 14.686 | 0.00033333 | 2281.73 | 15.7211 | 0.00029167
2260.607 | 15.5756 | 0.000375 | 2137.802 | 14.7295 | 0.00033333 | 2288.223 | 15.7659 | 0.00041667
2266.368 | 15.6153 | 0.000375 | 2144.386 | 14.7748 | 0.00041667 | 2295.446 | 15.8156 | 0.00041667
2266.368 | 15.6153 | 0.000375 | 2147.312 | 14.795 | 0.00041667 | 2298.19 | 15.8345 | 0.00041667
2264.265 | 15.6008 | 0.000375 | 2148.226 | 14.8013 | 0.00041667 | 2297.092 | 15.827 | 0.00041667
2261.522 | 15.5819 | 0.000375 | 2148.135 | 14.8007 | 0.00041667 | 2294.806 | 15.8112 | 0.00041667
2259.053 | 15.5649 | 0.000375 | 2147.678 | 14.7975 | 0.00041667 | 2292.246 | 15.7936 | 0.00041667
2257.864 | 15.5567 | 0.000375 | 2147.22 | 14.7943 | 0.00041667 | 2290.143 | 15.7791 | 0.00041667
2257.59 | 15.5548 | 0.000375 | 2146.672 | 14.7906 | 0.00041667 | 2288.954 | 15.7709 | 0.00041667
2258.047 | 15.5579 | 0.000375 | 2146.58 | 14.7899 | 0.00041667 | 2288.497 | 15.7677 | 0.00041667
2260.059 | 15.5718 | 0.000375 | 2146.489 | 14.7893 | 0.00041667 | 2289.045 | 15.7715 | 0.00041667
2263.168 | 15.5932 | 0.000375 | 2146.397 | 14.7887 | 0.00041667 | 2290.417 | 15.781 | 0.00041667
2267.374 | 15.6222 | 0.000375 | 2146.672 | 14.7906 | 0.00041667 | 2292.703 | 15.7967 | 0.00041667
2272.495 | 15.6575 | 0.000375 | 2147.952 | 14.7994 | 0.00041667 | 2295.629 | 15.8169 | 0.00041667
2278.255 | 15.6972 | 0.000375 | 2150.329 | 14.8158 | 0.00041667 | 2299.013 | 15.8402 | 0.00041667
2284.656 | 15.7413 | 0.000375 | 2153.347 | 14.8366 | 0.00041667 | 2302.762 | 15.866 | 0.00041667
2291.697 | 15.7898 | 0.000375 | 2157.279 | 14.8637 | 0.00041667 | 2307.059 | 15.8956 | 0.00041667
2299.561 | 15.844 | 0.000375 | 2161.942 | 14.8958 | 0.00041667 | 2311.814 | 15.9284 | 0.00041667
2308.34 | 15.9045 | 0.000375 | 2166.697 | 14.9285 | 0.00041667 | 2317.301 | 15.9662 | 0.00041667
2317.758 | 15.9694 | 0.000375 | 2172.55 | 14.9689 | 0.00041667 | 2323.244 | 16.0072 | 0.00041667
2327.908 | 16.0393 | 0.000375 | 2178.585 | 15.0105 | 0.00041667 | 2329.92 | 16.0531 | 0.00041667
2338.607 | 16.113 | 0.0005 | 2185.351 | 15.0571 | 0.00041667 | 2336.869 | 16.101 | 0.00041667
2343.27 | 16.1451 | 0.0005 | 2192.667 | 15.1075 | 0.00054167 | 2344.459 | 16.1533 | 0.0005
2343.179 | 16.1445 | 0.0005 | 2198.885 | 15.1503 | 0.00054167 | 2351.866 | 16.2044 | 0.0005
2341.075 | 16.13 | 0.0005 | 2201.353 | 15.1673 | 0.00054167 | 2354.426 | 16.222 | 0.0005
2338.789 | 16.1143 | 0.0005 | 2201.811 | 15.1705 | 0.00054167 | 2353.786 | 16.2176 | 0.0005
2336.595 | 16.0991 | 0.0005 | 2201.628 | 15.1692 | 0.00054167 | 2352.414 | 16.2081 | 0.0005
2335.406 | 16.0909 | 0.0005 | 2201.079 | 15.1654 | 0.00054167 | 2351.043 | 16.1987 | 0.0005
2335.498 | 16.0916 | 0.0005 | 2200.53 | 15.1617 | 0.00054167 | 2350.128 | 16.1924 | 0.0005
2337.144 | 16.1029 | 0.0005 | 2200.165 | 15.1591 | 0.00054167 | 2349.854 | 16.1905 | 0.0005
2339.521 | 16.1193 | 0.0005 | 2200.439 | 15.161 | 0.00054167 | 2350.311 | 16.1936 | 0.0005
2342.63 | 16.1407 | 0.0005 | 2201.353 | 15.1673 | 0.00054167 | 2351.774 | 16.2037 | 0.0005
2347.202 | 16.1722 | 0.0005 | 2202.908 | 15.178 | 0.00054167 | 2353.694 | 16.217 | 0.0005
2352.688 | 16.21 | 0.0005 | 2204.828 | 15.1913 | 0.00054167 | 2356.346 | 16.2352 | 0.0005
2358.724 | 16.2516 | 0.0005 | 2207.754 | 15.2114 | 0.00054167 | 2359.455 | 16.2566 | 0.0005
2365.49 | 16.2982 | 0.0005 | 2211.321 | 15.236 | 0.00054167 | 2363.387 | 16.2837 | 0.0005
2372.988 | 16.3499 | 0.0005 | 2214.978 | 15.2612 | 0.00054167 | 2367.685 | 16.3133 | 0.0005
2381.127 | 16.406 | 0.0005 | 2219.459 | 15.2921 | 0.00054167 | 2372.348 | 16.3455 | 0.0005
2390.545 | 16.4709 | 0.0005 | 2224.762 | 15.3286 | 0.00054167 | 2377.835 | 16.3833 | 0.0005
2400.329 | 16.5383 | 0.0005 | 2230.706 | 15.3696 | 0.00054167 | 2383.596 | 16.423 | 0.0005
2409.382 | 16.6006 | 0.00058333 | 2237.107 | 15.4137 | 0.000625 | 2389.996 | 16.4671 | 0.000625
2411.668 | 16.6164 | 0.00058333 | 2242.593 | 15.4515 | 0.000625 | 2396.58 | 16.5124 | 0.000625
2409.839 | 16.6038 | 0.00058333 | 2244.331 | 15.4634 | 0.000625 | 2399.141 | 16.5301 | 0.000625
2406.639 | 16.5817 | 0.00058333 | 2244.239 | 15.4628 | 0.000625 | 2397.952 | 16.5219 | 0.000625
2403.53 | 16.5603 | 0.00058333 | 2243.691 | 15.459 | 0.000625 | 2395.3 | 16.5036 | 0.000625
2400.604 | 16.5402 | 0.00058333 | 2242.685 | 15.4521 | 0.000625 | 2392.648 | 16.4853 | 0.000625
2398.866 | 16.5282 | 0.00058333 | 2241.679 | 15.4452 | 0.000625 | 2390.819 | 16.4727 | 0.000625
2398.135 | 16.5232 | 0.00058333 | 2240.856 | 15.4395 | 0.000625 | 2389.356 | 16.4627 | 0.000625
2398.958 | 16.5288 | 0.00058333 | 2240.307 | 15.4357 | 0.000625 | 2389.082 | 16.4608 | 0.000625
2400.787 | 16.5414 | 0.00058333 | 2240.124 | 15.4345 | 0.000625 | 2389.265 | 16.462 | 0.000625
2403.713 | 16.5616 | 0.00058333 | 2240.216 | 15.4351 | 0.000625 | 2390.362 | 16.4696 | 0.000625
2408.01 | 16.5912 | 0.00058333 | 2241.13 | 15.4414 | 0.000625 | 2392.191 | 16.4822 | 0.000625
2413.131 | 16.6265 | 0.00058333 | 2242.868 | 15.4534 | 0.000625 | 2394.477 | 16.4979 | 0.000625
2419.075 | 16.6674 | 0.00058333 | 2245.337 | 15.4704 | 0.000625 | 2397.86 | 16.5213 | 0.000625
2425.75 | 16.7134 | 0.00058333 | 2248.537 | 15.4924 | 0.000625 | 2401.427 | 16.5458 | 0.000625
2433.065 | 16.7638 | 0.00058333 | 2252.835 | 15.522 | 0.000625 | 2405.816 | 16.5761 | 0.000625
2441.203 | 16.8199 | 0.00058333 | 2257.315 | 15.5529 | 0.000625 | 2410.662 | 16.6095 | 0.000625
2450.073 | 16.881 | 0.00058333 | 2262.528 | 15.5888 | 0.000625 | 2416.24 | 16.6479 | 0.000625
2459.857 | 16.9484 | 0.00058333 | 2268.654 | 15.631 | 0.000625 | 2422.092 | 16.6882 | 0.000625
2470.465 | 17.0215 | 0.00058333 | 2275.055 | 15.6751 | 0.000625 | 2428.31 | 16.7311 | 0.000625
2481.712 | 17.099 | 0.00070833 | 2282.096 | 15.7236 | 0.00075 | 2435.168 | 16.7783 | 0.00075
2488.753 | 17.1475 | 0.00070833 | 2288.588 | 15.7684 | 0.00075 | 2442.392 | 16.8281 | 0.00075
2489.484 | 17.1525 | 0.00070833 | 2291.149 | 15.786 | 0.00075 | 2447.056 | 16.8602 | 0.00075
2487.656 | 17.1399 | 0.00070833 | 2291.332 | 15.7873 | 0.00075 | 2447.056 | 16.8602 | 0.00075
2485.004 | 17.1217 | 0.00070833 | 2290.509 | 15.7816 | 0.00075 | 2445.227 | 16.8476 | 0.00075
2483.084 | 17.1084 | 0.00070833 | 2289.228 | 15.7728 | 0.00075 | 2443.581 | 16.8363 | 0.00075
2481.803 | 17.0996 | 0.00070833 | 2288.223 | 15.7659 | 0.00075 | 2441.935 | 16.8249 | 0.00075
2481.62 | 17.0984 | 0.00070833 | 2287.4 | 15.7602 | 0.00075 | 2441.021 | 16.8186 | 0.00075
2482.626 | 17.1053 | 0.00070833 | 2286.759 | 15.7558 | 0.00075 | 2440.472 | 16.8149 | 0.00075
2484.821 | 17.1204 | 0.00070833 | 2286.668 | 15.7551 | 0.00075 | 2441.021 | 16.8186 | 0.00075
2488.387 | 17.145 | 0.00070833 | 2287.491 | 15.7608 | 0.00075 | 2442.118 | 16.8262 | 0.00075
2492.868 | 17.1759 | 0.00070833 | 2289.411 | 15.774 | 0.00075 | 2444.13 | 16.8401 | 0.00075
2498.171 | 17.2124 | 0.00070833 | 2291.88 | 15.7911 | 0.00075 | 2446.964 | 16.8596 | 0.00075
2504.298 | 17.2546 | 0.00070833 | 2295.355 | 15.815 | 0.00075 | 2450.165 | 16.8816 | 0.00075
2511.156 | 17.3019 | 0.00070833 | 2299.104 | 15.8408 | 0.00075 | 2454.005 | 16.9081 | 0.00075
2518.928 | 17.3554 | 0.00070833 | 2303.676 | 15.8723 | 0.00075 | 2458.577 | 16.9396 | 0.00075
2527.524 | 17.4146 | 0.00070833 | 2308.797 | 15.9076 | 0.00075 | 2463.607 | 16.9743 | 0.00075
2536.668 | 17.4776 | 0.00070833 | 2314.375 | 15.946 | 0.00075 | 2469.184 | 17.0127 | 0.00075
2546.727 | 17.5469 | 0.00070833 | 2320.684 | 15.9895 | 0.00075 | 2475.402 | 17.0555 | 0.00083333
2555.962 | 17.6106 | 0.00079167 | 2326.994 | 16.033 | 0.00083333 | 2481.712 | 17.099 | 0.00083333
2557.517 | 17.6213 | 0.00079167 | 2330.194 | 16.055 | 0.00083333 | 2483.449 | 17.111 | 0.00083333
2555.139 | 17.6049 | 0.00079167 | 2330.743 | 16.0588 | 0.00083333 | 2481.255 | 17.0958 | 0.00083333
2551.39 | 17.5791 | 0.00079167 | 2330.103 | 16.0544 | 0.00083333 | 2478.054 | 17.0738 | 0.00083333
2547.458 | 17.552 | 0.00079167 | 2328.822 | 16.0456 | 0.00083333 | 2474.762 | 17.0511 | 0.00083333
2544.715 | 17.5331 | 0.00079167 | 2327.542 | 16.0368 | 0.00083333 | 2472.019 | 17.0322 | 0.00083333
2542.886 | 17.5205 | 0.00079167 | 2326.262 | 16.0279 | 0.00083333 | 2469.916 | 17.0177 | 0.00083333
2542.429 | 17.5173 | 0.00079167 | 2325.256 | 16.021 | 0.00083333 | 2468.727 | 17.0095 | 0.00083333
2543.069 | 17.5217 | 0.00079167 | 2324.708 | 16.0172 | 0.00083333 | 2468.544 | 17.0083 | 0.00083333
2544.989 | 17.535 | 0.00079167 | 2324.159 | 16.0135 | 0.00083333 | 2469.184 | 17.0127 | 0.00083333
2548.007 | 17.5558 | 0.00079167 | 2324.616 | 16.0166 | 0.00083333 | 2470.648 | 17.0228 | 0.00083333
2552.213 | 17.5847 | 0.00079167 | 2326.171 | 16.0273 | 0.00083333 | 2473.116 | 17.0398 | 0.00083333
2557.425 | 17.6207 | 0.00079167 | 2328.274 | 16.0418 | 0.00083333 | 2476.043 | 17.0599 | 0.00083333
2563.552 | 17.6629 | 0.00079167 | 2331.2 | 16.062 | 0.00083333 | 2479.7 | 17.0851 | 0.00083333
2570.593 | 17.7114 | 0.00079167 | 2334.949 | 16.0878 | 0.00083333 | 2483.815 | 17.1135 | 0.00083333
2578.365 | 17.7649 | 0.00079167 | 2339.247 | 16.1174 | 0.00083333 | 2488.387 | 17.145 | 0.00083333
2587.052 | 17.8248 | 0.00079167 | 2344.184 | 16.1514 | 0.00083333 | 2493.599 | 17.1809 | 0.00083333
2596.013 | 17.8865 | 0.00079167 | 2349.488 | 16.188 | 0.00083333 | 2499.36 | 17.2206 | 0.00083333
2606.072 | 17.9558 | 0.00079167 | 2355.797 | 16.2314 | 0.00083333 | 2505.212 | 17.2609 | 0.00083333
2617.045 | 18.0314 | 0.00079167 | 2362.381 | 16.2768 | 0.00083333 | 2512.253 | 17.3094 | 0.00083333
2628.109 | 18.1077 | 0.00091667 | 2369.331 | 16.3247 | 0.00095833 | 2519.751 | 17.3611 | 0.00091667
2631.858 | 18.1335 | 0.00091667 | 2372.44 | 16.3461 | 0.00095833 | 2527.432 | 17.414 | 0.00091667
2630.761 | 18.1259 | 0.00091667 | 2372.623 | 16.3474 | 0.00095833 | 2530.541 | 17.4354 | 0.00091667
2628.109 | 18.1077 | 0.00091667 | 2371.8 | 16.3417 | 0.00095833 | 2529.993 | 17.4317 | 0.00091667
2625.274 | 18.0881 | 0.00091667 | 2370.52 | 16.3329 | 0.00095833 | 2527.89 | 17.4172 | 0.00091667
2622.988 | 18.0724 | 0.00091667 | 2369.239 | 16.3241 | 0.00095833 | 2525.878 | 17.4033 | 0.00091667
2621.8 | 18.0642 | 0.00091667 | 2368.233 | 16.3171 | 0.00095833 | 2524.323 | 17.3926 | 0.00091667
2621.983 | 18.0655 | 0.00091667 | 2367.228 | 16.3102 | 0.00095833 | 2523.409 | 17.3863 | 0.00091667
2623.171 | 18.0736 | 0.00091667 | 2366.679 | 16.3064 | 0.00095833 | 2523.318 | 17.3857 | 0.00091667
2625.549 | 18.09 | 0.00091667 | 2366.953 | 16.3083 | 0.00095833 | 2524.232 | 17.392 | 0.00091667
2629.298 | 18.1159 | 0.00091667 | 2367.868 | 16.3146 | 0.00095833 | 2525.878 | 17.4033 | 0.00091667
2633.87 | 18.1474 | 0.00091667 | 2369.788 | 16.3278 | 0.00095833 | 2528.073 | 17.4184 | 0.00091667
2639.356 | 18.1852 | 0.00091667 | 2372.531 | 16.3467 | 0.00095833 | 2530.816 | 17.4373 | 0.00091667
2645.666 | 18.2286 | 0.00091667 | 2375.732 | 16.3688 | 0.00095833 | 2534.382 | 17.4619 | 0.00091667
2652.707 | 18.2772 | 0.00091667 | 2379.664 | 16.3959 | 0.00095833 | 2538.68 | 17.4915 | 0.00091667
2660.662 | 18.332 | 0.00091667 | 2384.236 | 16.4274 | 0.00095833 | 2543.252 | 17.523 | 0.00091667
2669.349 | 18.3918 | 0.00091667 | 2389.722 | 16.4652 | 0.00095833 | 2548.738 | 17.5608 | 0.00091667
2678.95 | 18.458 | 0.00091667 | 2395.483 | 16.5049 | 0.00095833 | 2554.59 | 17.6011 | 0.00091667
2689.283 | 18.5292 | 0.001 | 2401.975 | 16.5496 | 0.0010417 | 2560.9 | 17.6446 | 0.0010417
2693.581 | 18.5588 | 0.001 | 2407.553 | 16.588 | 0.0010417 | 2567.118 | 17.6874 | 0.0010417
2691.569 | 18.5449 | 0.001 | 2409.199 | 16.5994 | 0.0010417 | 2568.307 | 17.6956 | 0.0010417
2687.272 | 18.5153 | 0.001 | 2409.016 | 16.5981 | 0.0010417 | 2566.203 | 17.6811 | 0.0010417
2683.065 | 18.4863 | 0.001 | 2407.919 | 16.5906 | 0.0010417 | 2562.82 | 17.6578 | 0.0010417
2678.95 | 18.458 | 0.001 | 2406.73 | 16.5824 | 0.0010417 | 2559.803 | 17.637 | 0.0010417
2675.933 | 18.4372 | 0.001 | 2405.267 | 16.5723 | 0.0010417 | 2557.334 | 17.62 | 0.0010417
2674.195 | 18.4252 | 0.001 | 2404.353 | 16.566 | 0.0010417 | 2555.505 | 17.6074 | 0.0010417
2673.921 | 18.4233 | 0.001 | 2403.255 | 16.5584 | 0.0010417 | 2554.59 | 17.6011 | 0.0010417
2674.744 | 18.429 | 0.001 | 2402.524 | 16.5534 | 0.0010417 | 2554.773 | 17.6024 | 0.0010417
2677.122 | 18.4454 | 0.001 | 2402.25 | 16.5515 | 0.0010417 | 2555.688 | 17.6087 | 0.0010417
2680.596 | 18.4693 | 0.001 | 2402.615 | 16.554 | 0.0010417 | 2557.151 | 17.6188 | 0.0010417
2685.077 | 18.5002 | 0.001 | 2404.17 | 16.5647 | 0.0010417 | 2559.345 | 17.6339 | 0.0010417
2690.472 | 18.5374 | 0.001 | 2406.364 | 16.5798 | 0.0010417 | 2562.18 | 17.6534 | 0.0010417
2697.056 | 18.5827 | 0.001 | 2409.291 | 16.6 | 0.0010417 | 2565.563 | 17.6767 | 0.0010417
2704.005 | 18.6306 | 0.001 | 2413.223 | 16.6271 | 0.0010417 | 2569.861 | 17.7063 | 0.0010417
2711.595 | 18.6829 | 0.001 | 2417.703 | 16.658 | 0.0010417 | 2574.616 | 17.7391 | 0.0010417
2719.916 | 18.7402 | 0.001 | 2423.098 | 16.6951 | 0.0010417 | 2580.194 | 17.7775 | 0.0010417
2729.517 | 18.8064 | 0.001 | 2428.95 | 16.7355 | 0.0010417 | 2585.955 | 17.8172 | 0.0010417
2739.759 | 18.8769 | 0.001 | 2435.443 | 16.7802 | 0.0010417 | 2592.721 | 17.8638 | 0.0010417
2750.64 | 18.9519 | 0.001 | 2442.575 | 16.8293 | 0.0011667 | 2599.762 | 17.9124 | 0.001125
2759.693 | 19.0143 | 0.001125 | 2448.062 | 16.8671 | 0.0011667 | 2607.078 | 17.9628 | 0.001125
2760.882 | 19.0225 | 0.001125 | 2449.525 | 16.8772 | 0.0011667 | 2609.547 | 17.9798 | 0.001125
2758.687 | 19.0074 | 0.001125 | 2449.525 | 16.8772 | 0.0011667 | 2608.175 | 17.9703 | 0.001125
2755.578 | 18.9859 | 0.001125 | 2448.427 | 16.8697 | 0.0011667 | 2605.797 | 17.9539 | 0.001125
2752.378 | 18.9639 | 0.001125 | 2446.964 | 16.8596 | 0.0011667 | 2603.146 | 17.9357 | 0.001125
2750.183 | 18.9488 | 0.001125 | 2445.593 | 16.8501 | 0.0011667 | 2600.951 | 17.9206 | 0.001125
2748.994 | 18.9406 | 0.001125 | 2444.495 | 16.8426 | 0.0011667 | 2599.579 | 17.9111 | 0.001125
2749.177 | 18.9418 | 0.001125 | 2443.49 | 16.8356 | 0.0011667 | 2599.122 | 17.908 | 0.001125
2750.549 | 18.9513 | 0.001125 | 2443.398 | 16.835 | 0.0011667 | 2600.037 | 17.9143 | 0.001125
2752.926 | 18.9677 | 0.001125 | 2444.404 | 16.8419 | 0.0011667 | 2601.317 | 17.9231 | 0.001125
2756.584 | 18.9929 | 0.001125 | 2446.233 | 16.8545 | 0.0011667 | 2603.146 | 17.9357 | 0.001125
2761.247 | 19.025 | 0.001125 | 2448.519 | 16.8703 | 0.0011667 | 2605.797 | 17.9539 | 0.001125
2766.917 | 19.0641 | 0.001125 | 2451.536 | 16.8911 | 0.0011667 | 2609.089 | 17.9766 | 0.001125
2773.318 | 19.1082 | 0.001125 | 2455.194 | 16.9163 | 0.0011667 | 2612.747 | 18.0018 | 0.001125
2780.816 | 19.1598 | 0.001125 | 2459.4 | 16.9453 | 0.0011667 | 2617.045 | 18.0314 | 0.001125
2788.863 | 19.2153 | 0.001125 | 2464.612 | 16.9812 | 0.0011667 | 2621.983 | 18.0655 | 0.001125
2797.824 | 19.277 | 0.001125 | 2470.19 | 17.0196 | 0.0011667 | 2627.652 | 18.1045 | 0.001125
2807.699 | 19.345 | 0.001125 | 2476.225 | 17.0612 | 0.0011667 | 2634.053 | 18.1486 | 0.00125
2817.849 | 19.415 | 0.0012083 | 2482.443 | 17.104 | 0.00125 | 2640.728 | 18.1946 | 0.00125
2821.507 | 19.4402 | 0.0012083 | 2485.004 | 17.1217 | 0.00125 | 2644.111 | 18.2179 | 0.00125
2819.038 | 19.4232 | 0.0012083 | 2484.912 | 17.121 | 0.00125 | 2642.648 | 18.2078 | 0.00125
2814.832 | 19.3942 | 0.0012083 | 2484.089 | 17.1154 | 0.00125 | 2639.539 | 18.1864 | 0.00125
2810.534 | 19.3646 | 0.0012083 | 2482.809 | 17.1066 | 0.00125 | 2636.247 | 18.1637 | 0.00125
2806.145 | 19.3343 | 0.0012083 | 2481.529 | 17.0977 | 0.00125 | 2633.138 | 18.1423 | 0.00125
2803.127 | 19.3135 | 0.0012083 | 2480.249 | 17.0889 | 0.00125 | 2630.944 | 18.1272 | 0.00125
2801.481 | 19.3022 | 0.0012083 | 2479.06 | 17.0807 | 0.00125 | 2629.664 | 18.1184 | 0.00125
2801.39 | 19.3016 | 0.0012083 | 2477.871 | 17.0725 | 0.00125 | 2629.206 | 18.1152 | 0.00125
2802.487 | 19.3091 | 0.0012083 | 2476.957 | 17.0662 | 0.00125 | 2629.938 | 18.1203 | 0.00125
2804.682 | 19.3243 | 0.0012083 | 2477.14 | 17.0675 | 0.00125 | 2631.035 | 18.1278 | 0.00125
2808.157 | 19.3482 | 0.0012083 | 2478.329 | 17.0757 | 0.00125 | 2633.23 | 18.143 | 0.00125
2813.003 | 19.3816 | 0.0012083 | 2480.615 | 17.0914 | 0.00125 | 2635.79 | 18.1606 | 0.00125
2818.581 | 19.42 | 0.0012083 | 2483.541 | 17.1116 | 0.00125 | 2639.173 | 18.1839 | 0.00125
2825.073 | 19.4648 | 0.0012083 | 2487.198 | 17.1368 | 0.00125 | 2642.831 | 18.2091 | 0.00125
2832.023 | 19.5126 | 0.0012083 | 2491.496 | 17.1664 | 0.00125 | 2647.22 | 18.2393 | 0.00125
2839.795 | 19.5662 | 0.0012083 | 2496.251 | 17.1992 | 0.00125 | 2651.975 | 18.2721 | 0.00125
2848.574 | 19.6267 | 0.0012083 | 2501.92 | 17.2382 | 0.00125 | 2657.919 | 18.3131 | 0.00125
2858.084 | 19.6922 | 0.0012083 | 2507.956 | 17.2798 | 0.00125 | 2664.228 | 18.3565 | 0.00125
2868.416 | 19.7634 | 0.0012083 | 2514.814 | 17.3271 | 0.00125 | 2670.904 | 18.4025 | 0.00125
2879.115 | 19.8371 | 0.0013333 | 2522.22 | 17.3781 | 0.001375 | 2678.219 | 18.4529 | 0.0013333
2883.321 | 19.8661 | 0.0013333 | 2525.695 | 17.402 | 0.001375 | 2685.534 | 18.5033 | 0.0013333
2881.858 | 19.856 | 0.0013333 | 2526.427 | 17.4071 | 0.001375 | 2687.637 | 18.5178 | 0.0013333
2878.383 | 19.8321 | 0.0013333 | 2525.878 | 17.4033 | 0.001375 | 2686.357 | 18.509 | 0.0013333
2874.269 | 19.8037 | 0.0013333 | 2524.689 | 17.3951 | 0.001375 | 2683.98 | 18.4926 | 0.0013333
2870.977 | 19.781 | 0.0013333 | 2523.226 | 17.385 | 0.001375 | 2681.785 | 18.4775 | 0.0013333
2868.508 | 19.764 | 0.0013333 | 2521.946 | 17.3762 | 0.001375 | 2679.956 | 18.4649 | 0.0013333
2867.593 | 19.7577 | 0.0013333 | 2520.483 | 17.3661 | 0.001375 | 2679.133 | 18.4592 | 0.0013333
2868.142 | 19.7615 | 0.0013333 | 2519.751 | 17.3611 | 0.001375 | 2678.859 | 18.4573 | 0.0013333
2869.788 | 19.7728 | 0.0013333 | 2520.026 | 17.363 | 0.001375 | 2679.316 | 18.4605 | 0.0013333
2872.623 | 19.7924 | 0.0013333 | 2520.849 | 17.3686 | 0.001375 | 2680.871 | 18.4712 | 0.0013333
2876.463 | 19.8188 | 0.0013333 | 2522.952 | 17.3831 | 0.001375 | 2682.974 | 18.4857 | 0.0013333
2881.584 | 19.8541 | 0.0013333 | 2525.695 | 17.402 | 0.001375 | 2685.991 | 18.5065 | 0.0013333
2887.619 | 19.8957 | 0.0013333 | 2528.987 | 17.4247 | 0.001375 | 2689.466 | 18.5304 | 0.0013333
2894.111 | 19.9404 | 0.0013333 | 2532.827 | 17.4512 | 0.001375 | 2693.672 | 18.5594 | 0.0013333
2901.427 | 19.9908 | 0.0013333 | 2537.765 | 17.4852 | 0.001375 | 2698.336 | 18.5915 | 0.0013333
2909.656 | 20.0475 | 0.0013333 | 2542.886 | 17.5205 | 0.001375 | 2703.548 | 18.6274 | 0.0013333
2918.8 | 20.1105 | 0.0013333 | 2548.738 | 17.5608 | 0.001375 | 2709.675 | 18.6697 | 0.0013333
2928.493 | 20.1773 | 0.0014167 | 2555.413 | 17.6068 | 0.0014583 | 2716.258 | 18.715 | 0.0014583
2935.626 | 20.2265 | 0.0014167 | 2559.711 | 17.6364 | 0.0014583 | 2722.934 | 18.761 | 0.0014583
2934.711 | 20.2202 | 0.0014167 | 2560.168 | 17.6396 | 0.0014583 | 2724.305 | 18.7705 | 0.0014583
2930.505 | 20.1912 | 0.0014167 | 2559.254 | 17.6333 | 0.0014583 | 2722.111 | 18.7553 | 0.0014583
2925.659 | 20.1578 | 0.0014167 | 2558.065 | 17.6251 | 0.0014583 | 2719.184 | 18.7352 | 0.0014583
2920.995 | 20.1257 | 0.0014167 | 2556.419 | 17.6137 | 0.0014583 | 2716.258 | 18.715 | 0.0014583
2917.337 | 20.1005 | 0.0014167 | 2554.956 | 17.6036 | 0.0014583 | 2713.515 | 18.6961 | 0.0014583
2914.594 | 20.0816 | 0.0014167 | 2553.585 | 17.5942 | 0.0014583 | 2711.503 | 18.6823 | 0.0014583
2913.405 | 20.0734 | 0.0014167 | 2552.304 | 17.5854 | 0.0014583 | 2710.223 | 18.6734 | 0.0014583
2913.588 | 20.0746 | 0.0014167 | 2551.299 | 17.5785 | 0.0014583 | 2710.315 | 18.6741 | 0.0014583
2914.686 | 20.0822 | 0.0014167 | 2550.841 | 17.5753 | 0.0014583 | 2710.863 | 18.6778 | 0.0014583
2917.612 | 20.1023 | 0.0014167 | 2551.573 | 17.5803 | 0.0014583 | 2712.326 | 18.6879 | 0.0014583
2921.452 | 20.1288 | 0.0014167 | 2553.31 | 17.5923 | 0.0014583 | 2714.521 | 18.703 | 0.0014583
2926.39 | 20.1628 | 0.0014167 | 2555.596 | 17.6081 | 0.0014583 | 2717.264 | 18.7219 | 0.0014583
2932.151 | 20.2025 | 0.0014167 | 2558.705 | 17.6295 | 0.0014583 | 2721.013 | 18.7478 | 0.0014583
2938.643 | 20.2473 | 0.0014167 | 2562.729 | 17.6572 | 0.0014583 | 2725.22 | 18.7768 | 0.0014583
2945.776 | 20.2964 | 0.0014167 | 2567.118 | 17.6874 | 0.0014583 | 2729.975 | 18.8095 | 0.0014583
2954.005 | 20.3531 | 0.0014167 | 2572.33 | 17.7234 | 0.0014583 | 2735.278 | 18.8461 | 0.0014583
2963.241 | 20.4167 | 0.0014167 | 2578.182 | 17.7637 | 0.0014583 | 2741.13 | 18.8864 | 0.0014583
2972.934 | 20.4835 | 0.0014167 | 2584.857 | 17.8097 | 0.0014583 | 2747.806 | 18.9324 | 0.0014583
2983.266 | 20.5547 | 0.0014167 | 2592.081 | 17.8594 | 0.0014583 | 2754.755 | 18.9803 | 0.0015417
2992.411 | 20.6177 | 0.0015417 | 2598.939 | 17.9067 | 0.0015833 | 2762.345 | 19.0326 | 0.0015417
2993.416 | 20.6246 | 0.0015417 | 2601.408 | 17.9237 | 0.0015833 | 2766.642 | 19.0622 | 0.0015417
2990.49 | 20.6045 | 0.0015417 | 2600.951 | 17.9206 | 0.0015833 | 2766.002 | 19.0578 | 0.0015417
2986.284 | 20.5755 | 0.0015417 | 2600.128 | 17.9149 | 0.0015833 | 2764.082 | 19.0445 | 0.0015417
2982.352 | 20.5484 | 0.0015417 | 2598.939 | 17.9067 | 0.0015833 | 2761.887 | 19.0294 | 0.0015417
2979.243 | 20.527 | 0.0015417 | 2597.751 | 17.8985 | 0.0015833 | 2759.601 | 19.0137 | 0.0015417
2977.323 | 20.5138 | 0.0015417 | 2596.288 | 17.8884 | 0.0015833 | 2758.138 | 19.0036 | 0.0015417
2976.774 | 20.51 | 0.0015417 | 2595.373 | 17.8821 | 0.0015833 | 2757.59 | 18.9998 | 0.0015417
2977.231 | 20.5131 | 0.0015417 | 2595.556 | 17.8834 | 0.0015833 | 2757.59 | 18.9998 | 0.0015417
2979.243 | 20.527 | 0.0015417 | 2596.196 | 17.8878 | 0.0015833 | 2758.687 | 19.0074 | 0.0015417
2982.078 | 20.5465 | 0.0015417 | 2597.659 | 17.8979 | 0.0015833 | 2760.79 | 19.0218 | 0.0015417
2986.193 | 20.5749 | 0.0015417 | 2599.671 | 17.9117 | 0.0015833 | 2763.442 | 19.0401 | 0.0015417
2991.222 | 20.6095 | 0.0015417 | 2602.871 | 17.9338 | 0.0015833 | 2766.734 | 19.0628 | 0.0015417
2997.165 | 20.6505 | 0.0015417 | 2606.529 | 17.959 | 0.0015833 | 2770.666 | 19.0899 | 0.0015417
3003.932 | 20.6971 | 0.0015417 | 2610.918 | 17.9892 | 0.0015833 | 2775.146 | 19.1208 | 0.0015417
3011.522 | 20.7494 | 0.0015417 | 2616.039 | 18.0245 | 0.0015833 | 2780.45 | 19.1573 | 0.0015417
3019.843 | 20.8067 | 0.0015417 | 2621.617 | 18.0629 | 0.0015833 | 2786.211 | 19.197 | 0.0015417
3029.353 | 20.8722 | 0.0015417 | 2628.201 | 18.1083 | 0.0015833 | 2792.612 | 19.2411 | 0.0016667
3039.137 | 20.9397 | 0.001625 | 2634.144 | 18.1493 | 0.0016667 | 2799.287 | 19.2871 | 0.0016667
3042.977 | 20.9661 | 0.001625 | 2635.973 | 18.1619 | 0.0016667 | 2803.493 | 19.3161 | 0.0016667
3040.326 | 20.9478 | 0.001625 | 2635.79 | 18.1606 | 0.0016667 | 2802.67 | 19.3104 | 0.0016667
3035.479 | 20.9145 | 0.001625 | 2634.693 | 18.153 | 0.0016667 | 2799.744 | 19.2902 | 0.0016667
3030.45 | 20.8798 | 0.001625 | 2633.047 | 18.1417 | 0.0016667 | 2796.269 | 19.2663 | 0.0016667
3025.787 | 20.8477 | 0.001625 | 2631.218 | 18.1291 | 0.0016667 | 2793.343 | 19.2461 | 0.0016667
3022.312 | 20.8237 | 0.001625 | 2629.847 | 18.1196 | 0.0016667 | 2791.24 | 19.2316 | 0.0016667
3020.209 | 20.8092 | 0.001625 | 2628.383 | 18.1096 | 0.0016667 | 2789.686 | 19.2209 | 0.0016667
3019.569 | 20.8048 | 0.001625 | 2627.103 | 18.1007 | 0.0016667 | 2788.68 | 19.214 | 0.0016667
3020.026 | 20.808 | 0.001625 | 2626.28 | 18.0951 | 0.0016667 | 2789.137 | 19.2172 | 0.0016667
3021.672 | 20.8193 | 0.001625 | 2626.463 | 18.0963 | 0.0016667 | 2790.234 | 19.2247 | 0.0016667
3024.689 | 20.8401 | 0.001625 | 2627.926 | 18.1064 | 0.0016667 | 2792.154 | 19.2379 | 0.0016667
3028.713 | 20.8678 | 0.001625 | 2630.029 | 18.1209 | 0.0016667 | 2794.532 | 19.2543 | 0.0016667
3033.742 | 20.9025 | 0.001625 | 2632.773 | 18.1398 | 0.0016667 | 2797.732 | 19.2764 | 0.0016667
3039.32 | 20.9409 | 0.001625 | 2636.705 | 18.1669 | 0.0016667 | 2802.122 | 19.3066 | 0.0016667
3046.178 | 20.9882 | 0.001625 | 2641.368 | 18.199 | 0.0016667 | 2806.785 | 19.3387 | 0.0016667
3054.225 | 21.0436 | 0.001625 | 2646.489 | 18.2343 | 0.0016667 | 2811.906 | 19.374 | 0.0016667
3062.912 | 21.1035 | 0.001625 | 2652.158 | 18.2734 | 0.0016667 | 2817.301 | 19.4112 | 0.0016667
3071.873 | 21.1652 | 0.001625 | 2658.65 | 18.3181 | 0.0016667 | 2823.885 | 19.4566 | 0.0016667
3081.748 | 21.2332 | 0.001625 | 2665.783 | 18.3672 | 0.0016667 | 2831.017 | 19.5057 | 0.0016667
3092.173 | 21.3051 | 0.00175 | 2672.458 | 18.4132 | 0.0017917 | 2838.332 | 19.5561 | 0.00175
3097.568 | 21.3422 | 0.00175 | 2675.293 | 18.4328 | 0.0017917 | 2846.562 | 19.6128 | 0.00175
3096.196 | 21.3328 | 0.00175 | 2675.293 | 18.4328 | 0.0017917 | 2850.128 | 19.6374 | 0.00175
3092.081 | 21.3044 | 0.00175 | 2674.378 | 18.4265 | 0.0017917 | 2849.397 | 19.6323 | 0.00175
3087.784 | 21.2748 | 0.00175 | 2673.098 | 18.4176 | 0.0017917 | 2847.385 | 19.6185 | 0.00175
3083.76 | 21.2471 | 0.00175 | 2671.544 | 18.4069 | 0.0017917 | 2845.099 | 19.6027 | 0.00175
3081.2 | 21.2295 | 0.00175 | 2669.989 | 18.3962 | 0.0017917 | 2843.087 | 19.5889 | 0.00175
3079.828 | 21.22 | 0.00175 | 2668.8 | 18.388 | 0.0017917 | 2841.807 | 19.5801 | 0.00175
3079.554 | 21.2181 | 0.00175 | 2667.795 | 18.3811 | 0.0017917 | 2841.807 | 19.5801 | 0.00175
3080.651 | 21.2257 | 0.00175 | 2668.252 | 18.3843 | 0.0017917 | 2842.447 | 19.5845 | 0.00175
3083.212 | 21.2433 | 0.00175 | 2669.258 | 18.3912 | 0.0017917 | 2843.819 | 19.5939 | 0.00175
3086.412 | 21.2654 | 0.00175 | 2671.086 | 18.4038 | 0.0017917 | 2846.105 | 19.6097 | 0.00175
3090.801 | 21.2956 | 0.00175 | 2673.921 | 18.4233 | 0.0017917 | 2848.574 | 19.6267 | 0.00175
3096.288 | 21.3334 | 0.00175 | 2677.396 | 18.4473 | 0.0017917 | 2851.957 | 19.65 | 0.00175
3102.323 | 21.375 | 0.00175 | 2681.511 | 18.4756 | 0.0017917 | 2856.438 | 19.6809 | 0.00175
3109.364 | 21.4235 | 0.00175 | 2686.449 | 18.5096 | 0.0017917 | 2861.284 | 19.7142 | 0.00175
3117.502 | 21.4796 | 0.00175 | 2692.118 | 18.5487 | 0.0017917 | 2867.045 | 19.7539 | 0.00175
3126.463 | 21.5413 | 0.00175 | 2698.336 | 18.5915 | 0.0017917 | 2872.988 | 19.7949 | 0.00175
3136.156 | 21.6081 | 0.0018333 | 2705.103 | 18.6382 | 0.001875 | 2879.389 | 19.839 | 0.001875
3142.74 | 21.6535 | 0.0018333 | 2709.675 | 18.6697 | 0.001875 | 2885.15 | 19.8787 | 0.001875
3141.094 | 21.6421 | 0.0018333 | 2710.223 | 18.6734 | 0.001875 | 2884.967 | 19.8774 | 0.001875
3136.247 | 21.6087 | 0.0018333 | 2709.583 | 18.669 | 0.001875 | 2881.858 | 19.856 | 0.001875
3130.578 | 21.5697 | 0.0018333 | 2708.029 | 18.6583 | 0.001875 | 2878.383 | 19.8321 | 0.001875
3125.183 | 21.5325 | 0.0018333 | 2706.108 | 18.6451 | 0.001875 | 2875.183 | 19.81 | 0.001875
3120.794 | 21.5023 | 0.0018333 | 2704.371 | 18.6331 | 0.001875 | 2872.257 | 19.7899 | 0.001875
3117.593 | 21.4802 | 0.0018333 | 2703.091 | 18.6243 | 0.001875 | 2870.154 | 19.7754 | 0.001875
3115.947 | 21.4689 | 0.0018333 | 2702.085 | 18.6174 | 0.001875 | 2868.782 | 19.7659 | 0.001875
3115.673 | 21.467 | 0.0018333 | 2701.262 | 18.6117 | 0.001875 | 2869.148 | 19.7684 | 0.001875
3116.679 | 21.4739 | 0.0018333 | 2701.262 | 18.6117 | 0.001875 | 2869.879 | 19.7735 | 0.001875
3119.422 | 21.4928 | 0.0018333 | 2701.811 | 18.6155 | 0.001875 | 2871.068 | 19.7817 | 0.001875
3123.171 | 21.5186 | 0.0018333 | 2703.365 | 18.6262 | 0.001875 | 2873.446 | 19.798 | 0.001875
3127.652 | 21.5495 | 0.0018333 | 2705.926 | 18.6438 | 0.001875 | 2876.372 | 19.8182 | 0.001875
3133.23 | 21.588 | 0.0018333 | 2708.852 | 18.664 | 0.001875 | 2879.938 | 19.8428 | 0.001875
3139.905 | 21.6339 | 0.0018333 | 2712.875 | 18.6917 | 0.001875 | 2884.419 | 19.8736 | 0.001875
3147.22 | 21.6843 | 0.0018333 | 2717.447 | 18.7232 | 0.001875 | 2889.082 | 19.9058 | 0.001875
3155.084 | 21.7385 | 0.0018333 | 2723.025 | 18.7616 | 0.001875 | 2894.843 | 19.9455 | 0.001875
3163.771 | 21.7984 | 0.0018333 | 2729.334 | 18.8051 | 0.001875 | 2900.969 | 19.9877 | 0.001875
3173.19 | 21.8633 | 0.0018333 | 2735.827 | 18.8498 | 0.001875 | 2907.736 | 20.0343 | 0.001875
3183.34 | 21.9332 | 0.0018333 | 2743.233 | 18.9009 | 0.002 | 2914.868 | 20.0834 | 0.0019583
3192.849 | 21.9987 | 0.0019583 | 2747.806 | 18.9324 | 0.002 | 2922.55 | 20.1364 | 0.0019583
3194.221 | 22.0082 | 0.0019583 | 2748.72 | 18.9387 | 0.002 | 2927.945 | 20.1735 | 0.0019583
3191.295 | 21.988 | 0.0019583 | 2747.806 | 18.9324 | 0.002 | 2927.67 | 20.1716 | 0.0019583
3187.089 | 21.959 | 0.0019583 | 2746.708 | 18.9248 | 0.002 | 2925.567 | 20.1572 | 0.0019583
3183.065 | 21.9313 | 0.0019583 | 2745.428 | 18.916 | 0.002 | 2923.098 | 20.1401 | 0.0019583
3179.682 | 21.908 | 0.0019583 | 2744.056 | 18.9065 | 0.002 | 2920.904 | 20.125 | 0.0019583
3177.67 | 21.8941 | 0.0019583 | 2742.868 | 18.8984 | 0.002 | 2919.349 | 20.1143 | 0.0019583
3177.213 | 21.891 | 0.0019583 | 2741.77 | 18.8908 | 0.002 | 2918.435 | 20.108 | 0.0019583
3177.396 | 21.8923 | 0.0019583 | 2741.405 | 18.8883 | 0.002 | 2918.618 | 20.1093 | 0.0019583
3178.95 | 21.903 | 0.0019583 | 2742.228 | 18.894 | 0.002 | 2919.715 | 20.1168 | 0.0019583
3181.602 | 21.9212 | 0.0019583 | 2743.874 | 18.9053 | 0.002 | 2921.635 | 20.1301 | 0.0019583
3185.534 | 21.9483 | 0.0019583 | 2746.16 | 18.921 | 0.002 | 2923.921 | 20.1458 | 0.0019583
3190.655 | 21.9836 | 0.0019583 | 2749.086 | 18.9412 | 0.002 | 2927.122 | 20.1679 | 0.0019583
3196.233 | 22.022 | 0.0019583 | 2752.926 | 18.9677 | 0.002 | 2931.054 | 20.195 | 0.0019583
3203.091 | 22.0693 | 0.0019583 | 2757.773 | 19.0011 | 0.002 | 2935.808 | 20.2277 | 0.0019583
3210.68 | 22.1216 | 0.0019583 | 2762.802 | 19.0357 | 0.002 | 2941.021 | 20.2636 | 0.0019583
3219.002 | 22.1789 | 0.0019583 | 2768.746 | 19.0767 | 0.002 | 2946.781 | 20.3033 | 0.0019583
3228.329 | 22.2432 | 0.0019583 | 2775.238 | 19.1214 | 0.002 | 2953.457 | 20.3493 | 0.0020833
3238.204 | 22.3112 | 0.0020417 | 2781.913 | 19.1674 | 0.0020833 | 2960.223 | 20.3959 | 0.0020833
3240.216 | 22.3251 | 0.0020417 | 2784.473 | 19.185 | 0.0020833 | 2963.789 | 20.4205 | 0.0020833
3236.924 | 22.3024 | 0.0020417 | 2784.291 | 19.1838 | 0.0020833 | 2962.052 | 20.4085 | 0.0020833
3231.346 | 22.264 | 0.0020417 | 2783.01 | 19.1749 | 0.0020833 | 2958.669 | 20.3852 | 0.0020833
3225.585 | 22.2243 | 0.0020417 | 2781.639 | 19.1655 | 0.0020833 | 2955.194 | 20.3613 | 0.0020833
3220.373 | 22.1884 | 0.0020417 | 2779.993 | 19.1542 | 0.0020833 | 2952.542 | 20.343 | 0.0020833
3216.441 | 22.1613 | 0.0020417 | 2778.713 | 19.1453 | 0.0020833 | 2950.073 | 20.326 | 0.0020833
3214.155 | 22.1455 | 0.0020417 | 2777.341 | 19.1359 | 0.0020833 | 2948.519 | 20.3153 | 0.0020833
3213.058 | 22.138 | 0.0020417 | 2776.152 | 19.1277 | 0.0020833 | 2947.787 | 20.3103 | 0.0020833
3213.424 | 22.1405 | 0.0020417 | 2775.146 | 19.1208 | 0.0020833 | 2948.336 | 20.314 | 0.0020833
3215.527 | 22.155 | 0.0020417 | 2775.329 | 19.122 | 0.0020833 | 2949.433 | 20.3216 | 0.0020833
3218.636 | 22.1764 | 0.0020417 | 2776.518 | 19.1302 | 0.0020833 | 2951.353 | 20.3348 | 0.0020833
3222.385 | 22.2022 | 0.0020417 | 2778.255 | 19.1422 | 0.0020833 | 2953.914 | 20.3525 | 0.0020833
3227.688 | 22.2388 | 0.0020417 | 2781.09 | 19.1617 | 0.0020833 | 2957.114 | 20.3745 | 0.0020833
3233.541 | 22.2791 | 0.0020417 | 2784.473 | 19.185 | 0.0020833 | 2961.321 | 20.4035 | 0.0020833
3240.307 | 22.3257 | 0.0020417 | 2789.045 | 19.2165 | 0.0020833 | 2965.893 | 20.435 | 0.0020833
3247.897 | 22.378 | 0.0020417 | 2794.441 | 19.2537 | 0.0020833 | 2971.196 | 20.4715 | 0.0020833
3256.218 | 22.4353 | 0.0020417 | 2800.384 | 19.2946 | 0.0020833 | 2976.957 | 20.5112 | 0.0020833
3265.362 | 22.4983 | 0.0020417 | 2806.968 | 19.34 | 0.0020833 | 2983.449 | 20.556 | 0.0020833
3275.238 | 22.5664 | 0.0020417 | 2814.466 | 19.3917 | 0.0020833 | 2990.399 | 20.6038 | 0.0021667
3283.102 | 22.6206 | 0.0021667 | 2821.599 | 19.4408 | 0.0022083 | 2997.897 | 20.6555 | 0.0021667
3282.37 | 22.6155 | 0.0021667 | 2824.25 | 19.4591 | 0.0022083 | 3003.109 | 20.6914 | 0.0021667
3278.347 | 22.5878 | 0.0021667 | 2824.616 | 19.4616 | 0.0022083 | 3002.743 | 20.6889 | 0.0021667
3272.952 | 22.5506 | 0.0021667 | 2823.702 | 19.4553 | 0.0022083 | 3000.366 | 20.6725 | 0.0021667
3268.014 | 22.5166 | 0.0021667 | 2822.239 | 19.4452 | 0.0022083 | 2997.531 | 20.653 | 0.0021667
3263.991 | 22.4889 | 0.0021667 | 2820.501 | 19.4333 | 0.0022083 | 2995.245 | 20.6372 | 0.0021667
3261.064 | 22.4687 | 0.0021667 | 2819.221 | 19.4244 | 0.0022083 | 2993.325 | 20.624 | 0.0021667
3259.419 | 22.4574 | 0.0021667 | 2817.849 | 19.415 | 0.0022083 | 2992.228 | 20.6165 | 0.0021667
3259.601 | 22.4587 | 0.0021667 | 2816.935 | 19.4087 | 0.0022083 | 2991.953 | 20.6146 | 0.0021667
3260.882 | 22.4675 | 0.0021667 | 2816.661 | 19.4068 | 0.0022083 | 2992.411 | 20.6177 | 0.0021667
3263.351 | 22.4845 | 0.0021667 | 2817.301 | 19.4112 | 0.0022083 | 2994.056 | 20.629 | 0.0021667
3267.1 | 22.5103 | 0.0021667 | 2818.947 | 19.4225 | 0.0022083 | 2996.251 | 20.6442 | 0.0021667
3271.946 | 22.5437 | 0.0021667 | 2821.69 | 19.4414 | 0.0022083 | 2999.177 | 20.6643 | 0.0021667
3277.798 | 22.584 | 0.0021667 | 2824.799 | 19.4629 | 0.0022083 | 3002.926 | 20.6902 | 0.0021667
3284.291 | 22.6288 | 0.0021667 | 2828.822 | 19.4906 | 0.0022083 | 3007.224 | 20.7198 | 0.0021667
3291.606 | 22.6792 | 0.0021667 | 2833.486 | 19.5227 | 0.0022083 | 3012.162 | 20.7538 | 0.0021667
3300.018 | 22.7371 | 0.0021667 | 2839.155 | 19.5618 | 0.0022083 | 3017.831 | 20.7929 | 0.0021667
3309.071 | 22.7995 | 0.0021667 | 2845.465 | 19.6053 | 0.0022083 | 3023.958 | 20.8351 | 0.0021667
3319.038 | 22.8682 | 0.0021667 | 2852.688 | 19.655 | 0.0022917 | 3030.816 | 20.8823 | 0.0022917
3327.451 | 22.9261 | 0.00225 | 2857.901 | 19.6909 | 0.0022917 | 3038.405 | 20.9346 | 0.0022917
3326.811 | 22.9217 | 0.00225 | 2859.272 | 19.7004 | 0.0022917 | 3043.8 | 20.9718 | 0.0022917
3322.421 | 22.8915 | 0.00225 | 2858.906 | 19.6979 | 0.0022917 | 3043.343 | 20.9686 | 0.0022917
3316.844 | 22.8531 | 0.00225 | 2857.352 | 19.6872 | 0.0022917 | 3040.783 | 20.951 | 0.0022917
3311.723 | 22.8178 | 0.00225 | 2855.889 | 19.6771 | 0.0022917 | 3037.948 | 20.9315 | 0.0022917
3307.334 | 22.7875 | 0.00225 | 2854.243 | 19.6657 | 0.0022917 | 3035.022 | 20.9113 | 0.0022917
3304.225 | 22.7661 | 0.00225 | 2852.78 | 19.6557 | 0.0022917 | 3032.645 | 20.8949 | 0.0022917
3302.579 | 22.7548 | 0.00225 | 2851.591 | 19.6475 | 0.0022917 | 3031.456 | 20.8867 | 0.0022917
3302.213 | 22.7522 | 0.00225 | 2850.311 | 19.6386 | 0.0022917 | 3031.182 | 20.8848 | 0.0022917
3303.036 | 22.7579 | 0.00225 | 2849.671 | 19.6342 | 0.0022917 | 3031.547 | 20.8874 | 0.0022917
3305.231 | 22.773 | 0.00225 | 2850.22 | 19.638 | 0.0022917 | 3032.827 | 20.8962 | 0.0022917
3308.522 | 22.7957 | 0.00225 | 2851.683 | 19.6481 | 0.0022917 | 3034.931 | 20.9107 | 0.0022917
3313.186 | 22.8279 | 0.00225 | 2854.152 | 19.6651 | 0.0022917 | 3037.948 | 20.9315 | 0.0022917
3318.855 | 22.8669 | 0.00225 | 2857.352 | 19.6872 | 0.0022917 | 3041.514 | 20.956 | 0.0022917
3325.073 | 22.9098 | 0.00225 | 2861.375 | 19.7149 | 0.0022917 | 3045.995 | 20.9869 | 0.0022917
3332.571 | 22.9614 | 0.00225 | 2866.313 | 19.7489 | 0.0022917 | 3051.116 | 21.0222 | 0.0022917
3340.893 | 23.0188 | 0.00225 | 2872.074 | 19.7886 | 0.0022917 | 3056.785 | 21.0612 | 0.0022917
3349.854 | 23.0805 | 0.00225 | 2878.109 | 19.8302 | 0.0022917 | 3063.186 | 21.1054 | 0.0022917
3359.638 | 23.1479 | 0.00225 | 2884.693 | 19.8755 | 0.0022917 | 3070.135 | 21.1532 | 0.0022917
3369.788 | 23.2178 | 0.002375 | 2892.1 | 19.9266 | 0.0024167 | 3077.451 | 21.2036 | 0.002375
3376.92 | 23.267 | 0.002375 | 2897.678 | 19.965 | 0.0024167 | 3085.315 | 21.2578 | 0.002375
3375.915 | 23.2601 | 0.002375 | 2899.232 | 19.9757 | 0.0024167 | 3087.875 | 21.2755 | 0.002375
3371.708 | 23.2311 | 0.002375 | 2898.958 | 19.9738 | 0.0024167 | 3086.321 | 21.2648 | 0.002375
3367.045 | 23.1989 | 0.002375 | 2897.952 | 19.9669 | 0.0024167 | 3083.486 | 21.2452 | 0.002375
3362.381 | 23.1668 | 0.002375 | 2896.672 | 19.9581 | 0.0024167 | 3080.743 | 21.2263 | 0.002375
3358.632 | 23.141 | 0.002375 | 2895.391 | 19.9492 | 0.0024167 | 3078.182 | 21.2087 | 0.002375
3356.346 | 23.1252 | 0.002375 | 2893.837 | 19.9385 | 0.0024167 | 3076.811 | 21.1992 | 0.002375
3355.706 | 23.1208 | 0.002375 | 2892.648 | 19.9303 | 0.0024167 | 3076.171 | 21.1948 | 0.002375
3356.072 | 23.1233 | 0.002375 | 2892.282 | 19.9278 | 0.0024167 | 3076.628 | 21.198 | 0.002375
3357.809 | 23.1353 | 0.002375 | 2892.465 | 19.9291 | 0.0024167 | 3077.634 | 21.2049 | 0.002375
3360.735 | 23.1555 | 0.002375 | 2893.928 | 19.9392 | 0.0024167 | 3079.462 | 21.2175 | 0.002375
3365.033 | 23.1851 | 0.002375 | 2896.306 | 19.9555 | 0.0024167 | 3082.023 | 21.2351 | 0.002375
3370.428 | 23.2222 | 0.002375 | 2899.506 | 19.9776 | 0.0024167 | 3085.315 | 21.2578 | 0.002375
3376.372 | 23.2632 | 0.002375 | 2903.713 | 20.0066 | 0.0024167 | 3089.338 | 21.2855 | 0.002375
3383.413 | 23.3117 | 0.002375 | 2908.01 | 20.0362 | 0.0024167 | 3094.002 | 21.3177 | 0.002375
3391.277 | 23.3659 | 0.002375 | 2913.497 | 20.074 | 0.0024167 | 3099.579 | 21.3561 | 0.002375
3399.964 | 23.4258 | 0.002375 | 2919.989 | 20.1187 | 0.0024167 | 3105.797 | 21.3989 | 0.002375
3409.839 | 23.4938 | 0.002375 | 2926.664 | 20.1647 | 0.0024167 | 3112.29 | 21.4437 | 0.002375
3419.806 | 23.5625 | 0.0024583 | 2933.248 | 20.2101 | 0.0025 | 3119.697 | 21.4947 | 0.0025
3424.104 | 23.5921 | 0.0024583 | 2936.083 | 20.2296 | 0.0025 | 3126.189 | 21.5394 | 0.0025
3421.086 | 23.5713 | 0.0024583 | 2936.266 | 20.2309 | 0.0025 | 3126.006 | 21.5382 | 0.0025
3415.783 | 23.5347 | 0.0024583 | 2935.168 | 20.2233 | 0.0025 | 3123.537 | 21.5212 | 0.0025
3410.022 | 23.4951 | 0.0024583 | 2933.614 | 20.2126 | 0.0025 | 3120.062 | 21.4972 | 0.0025
3404.81 | 23.4591 | 0.0024583 | 2932.059 | 20.2019 | 0.0025 | 3117.045 | 21.4764 | 0.0025
3400.878 | 23.432 | 0.0024583 | 2930.596 | 20.1918 | 0.0025 | 3114.484 | 21.4588 | 0.0025
3398.135 | 23.4132 | 0.0024583 | 2929.225 | 20.1824 | 0.0025 | 3112.564 | 21.4456 | 0.0025
3397.129 | 23.4062 | 0.0024583 | 2927.853 | 20.1729 | 0.0025 | 3111.65 | 21.4393 | 0.0025
3397.586 | 23.4094 | 0.0024583 | 2926.939 | 20.1666 | 0.0025 | 3111.741 | 21.4399 | 0.0025
3399.232 | 23.4207 | 0.0024583 | 2927.03 | 20.1672 | 0.0025 | 3112.838 | 21.4475 | 0.0025
3401.975 | 23.4396 | 0.0024583 | 2927.945 | 20.1735 | 0.0025 | 3114.667 | 21.4601 | 0.0025
3405.816 | 23.4661 | 0.0024583 | 2930.139 | 20.1887 | 0.0025 | 3117.045 | 21.4764 | 0.0025
3411.485 | 23.5051 | 0.0024583 | 2933.065 | 20.2088 | 0.0025 | 3120.428 | 21.4997 | 0.0025
3417.52 | 23.5467 | 0.0024583 | 2936.631 | 20.2334 | 0.0025 | 3124.634 | 21.5287 | 0.0025
3424.653 | 23.5959 | 0.0024583 | 2941.295 | 20.2655 | 0.0025 | 3129.572 | 21.5628 | 0.0025
3432.334 | 23.6488 | 0.0024583 | 2946.599 | 20.3021 | 0.0025 | 3135.15 | 21.6012 | 0.0025
3440.838 | 23.7074 | 0.0024583 | 2952.725 | 20.3443 | 0.0025 | 3141.368 | 21.644 | 0.0025
3450.165 | 23.7716 | 0.0024583 | 2959.766 | 20.3928 | 0.0025 | 3148.135 | 21.6907 | 0.0025
3460.132 | 23.8403 | 0.0024583 | 2966.716 | 20.4407 | 0.0025 | 3155.084 | 21.7385 | 0.0025
3470.648 | 23.9128 | 0.0025833 | 2973.299 | 20.486 | 0.002625 | 3162.948 | 21.7927 | 0.0025833
3474.945 | 23.9424 | 0.0025833 | 2975.402 | 20.5005 | 0.002625 | 3169.166 | 21.8356 | 0.0025833
3472.385 | 23.9247 | 0.0025833 | 2975.311 | 20.4999 | 0.002625 | 3169.532 | 21.8381 | 0.0025833
3467.264 | 23.8894 | 0.0025833 | 2974.122 | 20.4917 | 0.002625 | 3167.246 | 21.8223 | 0.0025833
3462.418 | 23.8561 | 0.0025833 | 2972.476 | 20.4804 | 0.002625 | 3164.594 | 21.8041 | 0.0025833
3458.394 | 23.8283 | 0.0025833 | 2970.83 | 20.469 | 0.002625 | 3162.491 | 21.7896 | 0.0025833
3455.377 | 23.8075 | 0.0025833 | 2969.55 | 20.4602 | 0.002625 | 3160.296 | 21.7744 | 0.0025833
3453.731 | 23.7962 | 0.0025833 | 2968.453 | 20.4526 | 0.002625 | 3159.199 | 21.7669 | 0.0025833
3453.457 | 23.7943 | 0.0025833 | 2967.539 | 20.4463 | 0.002625 | 3158.833 | 21.7644 | 0.0025833
3454.462 | 23.8012 | 0.0025833 | 2967.721 | 20.4476 | 0.002625 | 3159.656 | 21.77 | 0.0025833
3456.291 | 23.8138 | 0.0025833 | 2968.636 | 20.4539 | 0.002625 | 3161.028 | 21.7795 | 0.0025833
3459.857 | 23.8384 | 0.0025833 | 2970.282 | 20.4652 | 0.002625 | 3163.223 | 21.7946 | 0.0025833
3464.43 | 23.8699 | 0.0025833 | 2973.025 | 20.4841 | 0.002625 | 3166.057 | 21.8141 | 0.0025833
3469.916 | 23.9077 | 0.0025833 | 2976.683 | 20.5093 | 0.002625 | 3169.806 | 21.84 | 0.0025833
3476.317 | 23.9518 | 0.0025833 | 2980.889 | 20.5383 | 0.002625 | 3174.378 | 21.8715 | 0.0025833
3483.358 | 24.0003 | 0.0025833 | 2985.918 | 20.573 | 0.002625 | 3179.865 | 21.9093 | 0.0025833
3491.862 | 24.0589 | 0.0025833 | 2991.862 | 20.6139 | 0.002625 | 3185.534 | 21.9483 | 0.0025833
3500.549 | 24.1188 | 0.0025833 | 2998.08 | 20.6568 | 0.002625 | 3192.026 | 21.9931 | 0.0025833
3510.059 | 24.1843 | 0.0026667 | 3004.847 | 20.7034 | 0.0027083 | 3199.159 | 22.0422 | 0.0027083
3516.825 | 24.2309 | 0.0026667 | 3008.596 | 20.7292 | 0.0027083 | 3206.566 | 22.0932 | 0.0027083
3514.814 | 24.2171 | 0.0026667 | 3009.327 | 20.7343 | 0.0027083 | 3209.035 | 22.1103 | 0.0027083
3509.693 | 24.1818 | 0.0026667 | 3008.321 | 20.7273 | 0.0027083 | 3207.297 | 22.0983 | 0.0027083
3503.658 | 24.1402 | 0.0026667 | 3006.675 | 20.716 | 0.0027083 | 3204.188 | 22.0769 | 0.0027083
3498.263 | 24.103 | 0.0026667 | 3004.847 | 20.7034 | 0.0027083 | 3200.805 | 22.0535 | 0.0027083
3493.782 | 24.0722 | 0.0026667 | 3003.292 | 20.6927 | 0.0027083 | 3198.062 | 22.0346 | 0.0027083
3490.399 | 24.0488 | 0.0026667 | 3002.103 | 20.6845 | 0.0027083 | 3195.867 | 22.0195 | 0.0027083
3488.57 | 24.0362 | 0.0026667 | 3000.915 | 20.6763 | 0.0027083 | 3194.495 | 22.0101 | 0.0027083
3488.296 | 24.0344 | 0.0026667 | 2999.909 | 20.6694 | 0.0027083 | 3194.221 | 22.0082 | 0.0027083
3489.302 | 24.0413 | 0.0026667 | 2999.36 | 20.6656 | 0.0027083 | 3194.861 | 22.0126 | 0.0027083
3491.588 | 24.057 | 0.0026667 | 2999.726 | 20.6681 | 0.0027083 | 3196.324 | 22.0227 | 0.0027083
3494.697 | 24.0785 | 0.0026667 | 3001.006 | 20.6769 | 0.0027083 | 3198.336 | 22.0365 | 0.0027083
3499.086 | 24.1087 | 0.0026667 | 3003.383 | 20.6933 | 0.0027083 | 3201.445 | 22.058 | 0.0027083
3504.755 | 24.1478 | 0.0026667 | 3006.95 | 20.7179 | 0.0027083 | 3205.103 | 22.0832 | 0.0027083
3511.339 | 24.1931 | 0.0026667 | 3010.973 | 20.7456 | 0.0027083 | 3209.492 | 22.1134 | 0.0027083
3518.471 | 24.2423 | 0.0026667 | 3016.002 | 20.7803 | 0.0027083 | 3214.43 | 22.1474 | 0.0027083
3526.701 | 24.299 | 0.0026667 | 3021.58 | 20.8187 | 0.0027083 | 3220.099 | 22.1865 | 0.0027083
3535.662 | 24.3607 | 0.0026667 | 3027.981 | 20.8628 | 0.0027083 | 3226.408 | 22.23 | 0.0027083
3545.263 | 24.4269 | 0.0026667 | 3034.931 | 20.9107 | 0.0027083 | 3233.632 | 22.2797 | 0.0027083
3555.596 | 24.4981 | 0.0026667 | 3042.977 | 20.9661 | 0.0028333 | 3241.039 | 22.3308 | 0.0027917
3565.015 | 24.563 | 0.0027917 | 3048.555 | 21.0045 | 0.0028333 | 3249.177 | 22.3868 | 0.0027917
3565.655 | 24.5674 | 0.0027917 | 3049.927 | 21.014 | 0.0028333 | 3252.743 | 22.4114 | 0.0027917
3561.997 | 24.5422 | 0.0027917 | 3049.287 | 21.0096 | 0.0028333 | 3251.829 | 22.4051 | 0.0027917
3557.334 | 24.51 | 0.0027917 | 3048.281 | 21.0027 | 0.0028333 | 3249.451 | 22.3887 | 0.0027917
3552.579 | 24.4773 | 0.0027917 | 3046.727 | 20.9919 | 0.0028333 | 3246.8 | 22.3705 | 0.0027917
3548.738 | 24.4508 | 0.0027917 | 3045.355 | 20.9825 | 0.0028333 | 3244.605 | 22.3553 | 0.0027917
3546.452 | 24.4351 | 0.0027917 | 3043.8 | 20.9718 | 0.0028333 | 3242.868 | 22.3434 | 0.0027917
3545.538 | 24.4288 | 0.0027917 | 3042.612 | 20.9636 | 0.0028333 | 3242.045 | 22.3377 | 0.0027917
3545.721 | 24.43 | 0.0027917 | 3041.88 | 20.9586 | 0.0028333 | 3242.045 | 22.3377 | 0.0027917
3547.184 | 24.4401 | 0.0027917 | 3041.972 | 20.9592 | 0.0028333 | 3243.325 | 22.3465 | 0.0027917
3550.11 | 24.4603 | 0.0027917 | 3043.435 | 20.9693 | 0.0028333 | 3245.062 | 22.3585 | 0.0027917
3554.59 | 24.4911 | 0.0027917 | 3046.086 | 20.9875 | 0.0028333 | 3247.623 | 22.3761 | 0.0027917
3559.803 | 24.527 | 0.0027917 | 3049.561 | 21.0115 | 0.0028333 | 3250.64 | 22.3969 | 0.0027917
3565.746 | 24.568 | 0.0027917 | 3053.95 | 21.0417 | 0.0028333 | 3254.481 | 22.4234 | 0.0027917
3572.787 | 24.6165 | 0.0027917 | 3058.705 | 21.0745 | 0.0028333 | 3259.419 | 22.4574 | 0.0027917
3580.743 | 24.6713 | 0.0027917 | 3064.192 | 21.1123 | 0.0028333 | 3265.271 | 22.4977 | 0.0027917
3589.43 | 24.7312 | 0.0027917 | 3070.776 | 21.1576 | 0.0028333 | 3271.397 | 22.5399 | 0.0027917
3598.757 | 24.7954 | 0.0027917 | 3077.542 | 21.2043 | 0.0028333 | 3278.164 | 22.5865 | 0.0029167
3607.443 | 24.8553 | 0.002875 | 3084.309 | 21.2509 | 0.0029167 | 3285.479 | 22.637 | 0.0029167
3606.895 | 24.8515 | 0.002875 | 3086.686 | 21.2673 | 0.0029167 | 3289.137 | 22.6622 | 0.0029167
3602.14 | 24.8187 | 0.002875 | 3086.412 | 21.2654 | 0.0029167 | 3287.4 | 22.6502 | 0.0029167
3595.739 | 24.7746 | 0.002875 | 3085.04 | 21.2559 | 0.0029167 | 3284.016 | 22.6269 | 0.0029167
3589.704 | 24.7331 | 0.002875 | 3083.394 | 21.2446 | 0.0029167 | 3280.084 | 22.5998 | 0.0029167
3584.583 | 24.6978 | 0.002875 | 3081.474 | 21.2314 | 0.0029167 | 3276.884 | 22.5777 | 0.0029167
3580.468 | 24.6694 | 0.002875 | 3079.828 | 21.22 | 0.0029167 | 3274.323 | 22.5601 | 0.0029167
3577.817 | 24.6512 | 0.002875 | 3078.548 | 21.2112 | 0.0029167 | 3272.586 | 22.5481 | 0.0029167
3576.811 | 24.6442 | 0.002875 | 3077.634 | 21.2049 | 0.0029167 | 3271.855 | 22.5431 | 0.0029167
3577.085 | 24.6461 | 0.002875 | 3076.445 | 21.1967 | 0.0029167 | 3272.22 | 22.5456 | 0.0029167
3578.914 | 24.6587 | 0.002875 | 3076.536 | 21.1973 | 0.0029167 | 3273.318 | 22.5532 | 0.0029167
3581.84 | 24.6789 | 0.002875 | 3077.725 | 21.2055 | 0.0029167 | 3275.055 | 22.5651 | 0.0029167
3586.138 | 24.7085 | 0.002875 | 3079.645 | 21.2188 | 0.0029167 | 3277.89 | 22.5847 | 0.0029167
3591.533 | 24.7457 | 0.002875 | 3083.029 | 21.2421 | 0.0029167 | 3281.273 | 22.608 | 0.0029167
3597.659 | 24.7879 | 0.002875 | 3087.052 | 21.2698 | 0.0029167 | 3285.296 | 22.6357 | 0.0029167
3604.792 | 24.837 | 0.002875 | 3091.716 | 21.3019 | 0.0029167 | 3290.326 | 22.6703 | 0.0029167
3612.838 | 24.8925 | 0.002875 | 3097.202 | 21.3397 | 0.0029167 | 3296.086 | 22.71 | 0.0029167
3621.434 | 24.9517 | 0.002875 | 3103.329 | 21.3819 | 0.0029167 | 3302.67 | 22.7554 | 0.0029167
3630.761 | 25.0159 | 0.002875 | 3110.37 | 21.4304 | 0.0029167 | 3309.528 | 22.8026 | 0.0029167
3640.911 | 25.0859 | 0.002875 | 3118.142 | 21.484 | 0.0029167 | 3316.935 | 22.8537 | 0.0029167
3651.061 | 25.1558 | 0.003 | 3125.457 | 21.5344 | 0.0030417 | 3325.256 | 22.911 | 0.003
3653.073 | 25.1697 | 0.003 | 3128.475 | 21.5552 | 0.0030417 | 3332.846 | 22.9633 | 0.003
3649.506 | 25.1451 | 0.003 | 3128.749 | 21.5571 | 0.0030417 | 3334.217 | 22.9728 | 0.003
3644.386 | 25.1098 | 0.003 | 3127.652 | 21.5495 | 0.0030417 | 3332.389 | 22.9602 | 0.003
3639.539 | 25.0764 | 0.003 | 3126.006 | 21.5382 | 0.0030417 | 3329.92 | 22.9431 | 0.003
3635.242 | 25.0468 | 0.003 | 3124.36 | 21.5268 | 0.0030417 | 3327.542 | 22.9268 | 0.003
3632.041 | 25.0248 | 0.003 | 3122.897 | 21.5168 | 0.0030417 | 3325.348 | 22.9116 | 0.003
3630.487 | 25.0141 | 0.003 | 3121.617 | 21.5079 | 0.0030417 | 3323.976 | 22.9022 | 0.003
3630.487 | 25.0141 | 0.003 | 3120.611 | 21.501 | 0.0030417 | 3323.885 | 22.9016 | 0.003
3631.492 | 25.021 | 0.003 | 3120.977 | 21.5035 | 0.0030417 | 3324.525 | 22.906 | 0.003
3634.053 | 25.0386 | 0.003 | 3121.983 | 21.5105 | 0.0030417 | 3325.988 | 22.9161 | 0.003
3637.619 | 25.0632 | 0.003 | 3123.994 | 21.5243 | 0.0030417 | 3328.182 | 22.9312 | 0.003
3642.557 | 25.0972 | 0.003 | 3126.829 | 21.5439 | 0.0030417 | 3331.2 | 22.952 | 0.003
3648.5 | 25.1382 | 0.003 | 3130.578 | 21.5697 | 0.0030417 | 3335.223 | 22.9797 | 0.003
3655.541 | 25.1867 | 0.003 | 3134.967 | 21.5999 | 0.0030417 | 3339.704 | 23.0106 | 0.003
3663.314 | 25.2402 | 0.003 | 3140.088 | 21.6352 | 0.0030417 | 3345.007 | 23.0471 | 0.003
3671.635 | 25.2976 | 0.003 | 3146.306 | 21.678 | 0.0030417 | 3351.408 | 23.0912 | 0.003
3680.688 | 25.3599 | 0.003 | 3152.981 | 21.724 | 0.0030417 | 3358.084 | 23.1372 | 0.003
3690.198 | 25.4255 | 0.0030833 | 3159.931 | 21.7719 | 0.003125 | 3365.124 | 23.1857 | 0.003125
3696.324 | 25.4677 | 0.0030833 | 3162.948 | 21.7927 | 0.003125 | 3372.257 | 23.2349 | 0.003125
3694.038 | 25.4519 | 0.0030833 | 3162.674 | 21.7908 | 0.003125 | 3373.903 | 23.2462 | 0.003125
3688.552 | 25.4141 | 0.0030833 | 3161.485 | 21.7826 | 0.003125 | 3371.617 | 23.2304 | 0.003125
3682.334 | 25.3713 | 0.0030833 | 3159.748 | 21.7707 | 0.003125 | 3367.868 | 23.2046 | 0.003125
3676.847 | 25.3335 | 0.0030833 | 3158.193 | 21.7599 | 0.003125 | 3364.027 | 23.1781 | 0.003125
3672.001 | 25.3001 | 0.0030833 | 3156.364 | 21.7473 | 0.003125 | 3361.193 | 23.1586 | 0.003125
3668.709 | 25.2774 | 0.0030833 | 3154.536 | 21.7348 | 0.003125 | 3358.906 | 23.1429 | 0.003125
3666.88 | 25.2648 | 0.0030833 | 3153.438 | 21.7272 | 0.003125 | 3357.535 | 23.1334 | 0.003125
3666.606 | 25.2629 | 0.0030833 | 3152.432 | 21.7203 | 0.003125 | 3357.078 | 23.1303 | 0.003125
3667.886 | 25.2717 | 0.0030833 | 3151.975 | 21.7171 | 0.003125 | 3357.809 | 23.1353 | 0.003125
3670.538 | 25.29 | 0.0030833 | 3152.798 | 21.7228 | 0.003125 | 3359.455 | 23.1466 | 0.003125
3674.195 | 25.3152 | 0.0030833 | 3154.444 | 21.7341 | 0.003125 | 3361.924 | 23.1637 | 0.003125
3679.133 | 25.3492 | 0.0030833 | 3157.005 | 21.7518 | 0.003125 | 3365.216 | 23.1863 | 0.003125
3685.077 | 25.3902 | 0.0030833 | 3160.479 | 21.7757 | 0.003125 | 3369.056 | 23.2128 | 0.003125
3691.752 | 25.4362 | 0.0030833 | 3164.868 | 21.8059 | 0.003125 | 3373.811 | 23.2456 | 0.003125
3699.342 | 25.4885 | 0.0030833 | 3170.263 | 21.8431 | 0.003125 | 3379.206 | 23.2827 | 0.003125
3708.029 | 25.5483 | 0.0030833 | 3176.481 | 21.886 | 0.003125 | 3385.242 | 23.3243 | 0.003125
3717.447 | 25.6132 | 0.0030833 | 3182.974 | 21.9307 | 0.003125 | 3392.008 | 23.3709 | 0.003125
3727.231 | 25.6806 | 0.0030833 | 3190.106 | 21.9798 | 0.003125 | 3399.323 | 23.4213 | 0.003125
3737.381 | 25.7506 | 0.0030833 | 3197.879 | 22.0334 | 0.00325 | 3407.279 | 23.4762 | 0.0032083
3747.074 | 25.8173 | 0.0032083 | 3203.457 | 22.0718 | 0.00325 | 3415.6 | 23.5335 | 0.0032083
3748.171 | 25.8249 | 0.0032083 | 3204.645 | 22.08 | 0.00325 | 3419.166 | 23.5581 | 0.0032083
3744.514 | 25.7997 | 0.0032083 | 3204.28 | 22.0775 | 0.00325 | 3417.795 | 23.5486 | 0.0032083
3739.85 | 25.7676 | 0.0032083 | 3202.817 | 22.0674 | 0.00325 | 3414.777 | 23.5278 | 0.0032083
3735.187 | 25.7354 | 0.0032083 | 3201.079 | 22.0554 | 0.00325 | 3412.125 | 23.5095 | 0.0032083
3731.438 | 25.7096 | 0.0032083 | 3199.433 | 22.0441 | 0.00325 | 3410.114 | 23.4957 | 0.0032083
3729.152 | 25.6939 | 0.0032083 | 3197.97 | 22.034 | 0.00325 | 3408.468 | 23.4843 | 0.0032083
3727.78 | 25.6844 | 0.0032083 | 3196.69 | 22.0252 | 0.00325 | 3407.919 | 23.4806 | 0.0032083
3727.871 | 25.685 | 0.0032083 | 3196.324 | 22.0227 | 0.00325 | 3408.102 | 23.4818 | 0.0032083
3729.426 | 25.6957 | 0.0032083 | 3197.056 | 22.0277 | 0.00325 | 3409.108 | 23.4888 | 0.0032083
3732.261 | 25.7153 | 0.0032083 | 3198.885 | 22.0403 | 0.00325 | 3411.119 | 23.5026 | 0.0032083
3736.558 | 25.7449 | 0.0032083 | 3201.353 | 22.0573 | 0.00325 | 3414.045 | 23.5228 | 0.0032083
3742.045 | 25.7827 | 0.0032083 | 3204.554 | 22.0794 | 0.00325 | 3417.429 | 23.5461 | 0.0032083
3748.354 | 25.8262 | 0.0032083 | 3208.669 | 22.1077 | 0.00325 | 3422.001 | 23.5776 | 0.0032083
3755.212 | 25.8734 | 0.0032083 | 3213.515 | 22.1411 | 0.00325 | 3427.03 | 23.6122 | 0.0032083
3763.168 | 25.9282 | 0.0032083 | 3219.459 | 22.1821 | 0.00325 | 3432.699 | 23.6513 | 0.0032083
3771.763 | 25.9874 | 0.0032083 | 3225.951 | 22.2268 | 0.00325 | 3439.009 | 23.6948 | 0.0032083
3780.907 | 26.0504 | 0.0032083 | 3232.809 | 22.2741 | 0.0033333 | 3446.233 | 23.7445 | 0.0033333
3789.045 | 26.1065 | 0.0032917 | 3238.296 | 22.3119 | 0.0033333 | 3453.914 | 23.7975 | 0.0033333
3788.588 | 26.1034 | 0.0032917 | 3239.302 | 22.3188 | 0.0033333 | 3456.84 | 23.8176 | 0.0033333
3783.65 | 26.0693 | 0.0032917 | 3238.57 | 22.3137 | 0.0033333 | 3454.828 | 23.8038 | 0.0033333
3777.432 | 26.0265 | 0.0032917 | 3237.198 | 22.3043 | 0.0033333 | 3451.079 | 23.7779 | 0.0033333
3771.123 | 25.983 | 0.0032917 | 3235.552 | 22.293 | 0.0033333 | 3447.056 | 23.7502 | 0.0033333
3766.185 | 25.949 | 0.0032917 | 3233.815 | 22.281 | 0.0033333 | 3443.855 | 23.7282 | 0.0033333
3762.345 | 25.9226 | 0.0032917 | 3232.169 | 22.2696 | 0.0033333 | 3441.386 | 23.7111 | 0.0033333
3759.967 | 25.9062 | 0.0032917 | 3230.797 | 22.2602 | 0.0033333 | 3439.832 | 23.7004 | 0.0033333
3759.236 | 25.9011 | 0.0032917 | 3229.7 | 22.2526 | 0.0033333 | 3439.009 | 23.6948 | 0.0033333
3759.51 | 25.903 | 0.0032917 | 3228.786 | 22.2463 | 0.0033333 | 3439.192 | 23.696 | 0.0033333
3760.973 | 25.9131 | 0.0032917 | 3228.969 | 22.2476 | 0.0033333 | 3440.563 | 23.7055 | 0.0033333
3763.808 | 25.9326 | 0.0032917 | 3229.792 | 22.2533 | 0.0033333 | 3442.667 | 23.72 | 0.0033333
3767.923 | 25.961 | 0.0032917 | 3231.895 | 22.2678 | 0.0033333 | 3445.41 | 23.7389 | 0.0033333
3773.409 | 25.9988 | 0.0032917 | 3235.095 | 22.2898 | 0.0033333 | 3448.885 | 23.7628 | 0.0033333
3779.81 | 26.0429 | 0.0032917 | 3238.753 | 22.315 | 0.0033333 | 3453.274 | 23.7931 | 0.0033333
3787.125 | 26.0933 | 0.0032917 | 3243.233 | 22.3459 | 0.0033333 | 3458.394 | 23.8283 | 0.0033333
3795.538 | 26.1513 | 0.0032917 | 3248.811 | 22.3843 | 0.0033333 | 3464.43 | 23.8699 | 0.0033333
3804.59 | 26.2136 | 0.0032917 | 3254.938 | 22.4265 | 0.0033333 | 3471.013 | 23.9153 | 0.0033333
3813.643 | 26.276 | 0.0032917 | 3261.979 | 22.475 | 0.0033333 | 3478.054 | 23.9638 | 0.0033333
3823.61 | 26.3447 | 0.0032917 | 3269.386 | 22.5261 | 0.0034583 | 3485.461 | 24.0148 | 0.0033333
3834.217 | 26.4178 | 0.0034167 | 3274.964 | 22.5645 | 0.0034583 | 3493.782 | 24.0722 | 0.0034167
3842.447 | 26.4745 | 0.0034167 | 3276.609 | 22.5758 | 0.0034583 | 3502.378 | 24.1314 | 0.0034167
3841.35 | 26.4669 | 0.0034167 | 3275.969 | 22.5714 | 0.0034583 | 3504.847 | 24.1484 | 0.0034167
3837.052 | 26.4373 | 0.0034167 | 3275.055 | 22.5651 | 0.0034583 | 3503.292 | 24.1377 | 0.0034167
3832.206 | 26.4039 | 0.0034167 | 3273.592 | 22.555 | 0.0034583 | 3500.915 | 24.1213 | 0.0034167
3827.725 | 26.373 | 0.0034167 | 3272.129 | 22.545 | 0.0034583 | 3498.446 | 24.1043 | 0.0034167
3824.525 | 26.351 | 0.0034167 | 3270.574 | 22.5343 | 0.0034583 | 3496.525 | 24.0911 | 0.0034167
3822.513 | 26.3371 | 0.0034167 | 3269.111 | 22.5242 | 0.0034583 | 3495.337 | 24.0829 | 0.0034167
3822.239 | 26.3352 | 0.0034167 | 3268.105 | 22.5172 | 0.0034583 | 3495.245 | 24.0822 | 0.0034167
3823.244 | 26.3422 | 0.0034167 | 3268.288 | 22.5185 | 0.0034583 | 3495.885 | 24.0866 | 0.0034167
3825.439 | 26.3573 | 0.0034167 | 3269.203 | 22.5248 | 0.0034583 | 3497.348 | 24.0967 | 0.0034167
3829.188 | 26.3831 | 0.0034167 | 3271.306 | 22.5393 | 0.0034583 | 3499.451 | 24.1112 | 0.0034167
3834.126 | 26.4171 | 0.0034167 | 3274.232 | 22.5595 | 0.0034583 | 3502.56 | 24.1326 | 0.0034167
3839.887 | 26.4568 | 0.0034167 | 3277.981 | 22.5853 | 0.0034583 | 3506.584 | 24.1604 | 0.0034167
3846.836 | 26.5047 | 0.0034167 | 3282.553 | 22.6168 | 0.0034583 | 3511.43 | 24.1938 | 0.0034167
3854.517 | 26.5576 | 0.0034167 | 3287.765 | 22.6527 | 0.0034583 | 3516.917 | 24.2316 | 0.0034167
3862.838 | 26.615 | 0.0034167 | 3293.8 | 22.6943 | 0.0034583 | 3523.226 | 24.275 | 0.0034167
3871.8 | 26.6767 | 0.0034167 | 3300.841 | 22.7428 | 0.0034583 | 3530.176 | 24.3229 | 0.0034167
3881.401 | 26.7429 | 0.0035 | 3307.059 | 22.7856 | 0.0035417 | 3537.491 | 24.3733 | 0.0035417
3885.424 | 26.7706 | 0.0035 | 3309.163 | 22.8001 | 0.0035417 | 3544.258 | 24.4199 | 0.0035417
3881.675 | 26.7447 | 0.0035 | 3308.614 | 22.7964 | 0.0035417 | 3544.258 | 24.4199 | 0.0035417
3875.64 | 26.7032 | 0.0035 | 3307.425 | 22.7882 | 0.0035417 | 3541.24 | 24.3991 | 0.0035417
3869.239 | 26.6591 | 0.0035 | 3305.596 | 22.7756 | 0.0035417 | 3537.4 | 24.3727 | 0.0035417
3863.296 | 26.6181 | 0.0035 | 3303.676 | 22.7623 | 0.0035417 | 3533.742 | 24.3475 | 0.0035417
3858.358 | 26.5841 | 0.0035 | 3302.396 | 22.7535 | 0.0035417 | 3530.724 | 24.3267 | 0.0035417
3854.975 | 26.5608 | 0.0035 | 3300.933 | 22.7434 | 0.0035417 | 3528.53 | 24.3116 | 0.0035417
3853.146 | 26.5482 | 0.0035 | 3299.47 | 22.7333 | 0.0035417 | 3527.158 | 24.3021 | 0.0035417
3852.597 | 26.5444 | 0.0035 | 3298.19 | 22.7245 | 0.0035417 | 3526.701 | 24.299 | 0.0035417
3853.877 | 26.5532 | 0.0035 | 3297.824 | 22.722 | 0.0035417 | 3527.615 | 24.3053 | 0.0035417
3856.529 | 26.5715 | 0.0035 | 3298.738 | 22.7283 | 0.0035417 | 3529.17 | 24.316 | 0.0035417
3860.461 | 26.5986 | 0.0035 | 3300.567 | 22.7409 | 0.0035417 | 3531.822 | 24.3343 | 0.0035417
3865.399 | 26.6326 | 0.0035 | 3303.219 | 22.7592 | 0.0035417 | 3535.022 | 24.3563 | 0.0035417
3871.068 | 26.6717 | 0.0035 | 3306.876 | 22.7844 | 0.0035417 | 3538.863 | 24.3828 | 0.0035417
3877.926 | 26.7189 | 0.0035 | 3311.449 | 22.8159 | 0.0035417 | 3543.8 | 24.4168 | 0.0035417
3885.607 | 26.7718 | 0.0035 | 3317.026 | 22.8543 | 0.0035417 | 3549.47 | 24.4558 | 0.0035417
3894.386 | 26.8323 | 0.0035 | 3322.879 | 22.8946 | 0.0035417 | 3555.871 | 24.5 | 0.0035417
3903.53 | 26.8953 | 0.0035 | 3329.554 | 22.9406 | 0.0035417 | 3562.637 | 24.5466 | 0.0035417
3913.497 | 26.964 | 0.0035 | 3336.778 | 22.9904 | 0.0035417 | 3570.044 | 24.5976 | 0.0035417
3923.738 | 27.0346 | 0.0035 | 3344.459 | 23.0433 | 0.0036667 | 3578.365 | 24.6549 | 0.003625
3933.797 | 27.1039 | 0.003625 | 3350.494 | 23.0849 | 0.0036667 | 3585.315 | 24.7028 | 0.003625
3935.351 | 27.1146 | 0.003625 | 3351.957 | 23.095 | 0.0036667 | 3585.223 | 24.7022 | 0.003625
3931.602 | 27.0887 | 0.003625 | 3351.591 | 23.0925 | 0.0036667 | 3582.663 | 24.6845 | 0.003625
3926.39 | 27.0528 | 0.003625 | 3350.402 | 23.0843 | 0.0036667 | 3579.371 | 24.6619 | 0.003625
3921.727 | 27.0207 | 0.003625 | 3348.939 | 23.0742 | 0.0036667 | 3576.171 | 24.6398 | 0.003625
3917.612 | 26.9923 | 0.003625 | 3347.202 | 23.0622 | 0.0036667 | 3573.885 | 24.6241 | 0.003625
3914.503 | 26.9709 | 0.003625 | 3345.739 | 23.0521 | 0.0036667 | 3572.421 | 24.614 | 0.003625
3913.497 | 26.964 | 0.003625 | 3344.733 | 23.0452 | 0.0036667 | 3571.873 | 24.6102 | 0.003625
3913.863 | 26.9665 | 0.003625 | 3344.367 | 23.0427 | 0.0036667 | 3572.239 | 24.6127 | 0.003625
3915.874 | 26.9804 | 0.003625 | 3344.733 | 23.0452 | 0.0036667 | 3573.61 | 24.6222 | 0.003625
3919.075 | 27.0024 | 0.003625 | 3346.562 | 23.0578 | 0.0036667 | 3575.805 | 24.6373 | 0.003625
3923.007 | 27.0295 | 0.003625 | 3349.397 | 23.0773 | 0.0036667 | 3578.731 | 24.6575 | 0.003625
3928.676 | 27.0686 | 0.003625 | 3352.688 | 23.1 | 0.0036667 | 3582.663 | 24.6845 | 0.003625
3935.077 | 27.1127 | 0.003625 | 3356.895 | 23.129 | 0.0036667 | 3587.144 | 24.7154 | 0.003625
3942.118 | 27.1612 | 0.003625 | 3361.833 | 23.163 | 0.0036667 | 3592.447 | 24.752 | 0.003625
3950.073 | 27.216 | 0.003625 | 3367.685 | 23.2033 | 0.0036667 | 3598.391 | 24.7929 | 0.003625
3958.76 | 27.2759 | 0.003625 | 3374.177 | 23.2481 | 0.0036667 | 3604.975 | 24.8383 | 0.003625
3967.721 | 27.3376 | 0.003625 | 3381.401 | 23.2979 | 0.00375 | 3612.564 | 24.8906 | 0.00375
3975.311 | 27.3899 | 0.0037083 | 3387.345 | 23.3388 | 0.00375 | 3620.428 | 24.9447 | 0.00375
3973.848 | 27.3798 | 0.0037083 | 3388.991 | 23.3501 | 0.00375 | 3625.366 | 24.9788 | 0.00375
3967.996 | 27.3395 | 0.0037083 | 3388.076 | 23.3438 | 0.00375 | 3623.994 | 24.9693 | 0.00375
3961.138 | 27.2922 | 0.0037083 | 3386.522 | 23.3331 | 0.00375 | 3620.885 | 24.9479 | 0.00375
3954.645 | 27.2475 | 0.0037083 | 3384.693 | 23.3205 | 0.00375 | 3617.136 | 24.9221 | 0.00375
3949.067 | 27.2091 | 0.0037083 | 3383.047 | 23.3092 | 0.00375 | 3613.936 | 24.9 | 0.00375
3945.044 | 27.1814 | 0.0037083 | 3381.127 | 23.296 | 0.00375 | 3611.375 | 24.8824 | 0.00375
3942.667 | 27.165 | 0.0037083 | 3379.755 | 23.2865 | 0.00375 | 3610.004 | 24.8729 | 0.00375
3941.569 | 27.1574 | 0.0037083 | 3378.658 | 23.279 | 0.00375 | 3609.364 | 24.8685 | 0.00375
3941.844 | 27.1593 | 0.0037083 | 3377.469 | 23.2708 | 0.00375 | 3609.912 | 24.8723 | 0.00375
3943.764 | 27.1725 | 0.0037083 | 3377.835 | 23.2733 | 0.00375 | 3611.101 | 24.8805 | 0.00375
3946.873 | 27.194 | 0.0037083 | 3379.481 | 23.2846 | 0.00375 | 3613.021 | 24.8937 | 0.00375
3951.353 | 27.2248 | 0.0037083 | 3381.858 | 23.301 | 0.00375 | 3615.856 | 24.9132 | 0.00375
3957.023 | 27.2639 | 0.0037083 | 3385.424 | 23.3256 | 0.00375 | 3619.331 | 24.9372 | 0.00375
3963.607 | 27.3093 | 0.0037083 | 3389.814 | 23.3558 | 0.00375 | 3623.629 | 24.9668 | 0.00375
3970.922 | 27.3597 | 0.0037083 | 3395.026 | 23.3917 | 0.00375 | 3629.024 | 25.004 | 0.00375
3978.877 | 27.4145 | 0.0037083 | 3400.604 | 23.4302 | 0.00375 | 3634.876 | 25.0443 | 0.00375
3987.564 | 27.4743 | 0.0037083 | 3407.187 | 23.4755 | 0.00375 | 3641.46 | 25.0897 | 0.00375
3996.617 | 27.5367 | 0.0037083 | 3414.411 | 23.5253 | 0.00375 | 3648.775 | 25.1401 | 0.00375
4006.584 | 27.6054 | 0.0037083 | 3422.275 | 23.5795 | 0.00375 | 3657.096 | 25.1974 | 0.0038333
4017.374 | 27.6797 | 0.0038333 | 3429.042 | 23.6261 | 0.003875 | 3665.234 | 25.2535 | 0.0038333
4021.214 | 27.7062 | 0.0038333 | 3431.419 | 23.6425 | 0.003875 | 3666.24 | 25.2604 | 0.0038333
4018.38 | 27.6866 | 0.0038333 | 3431.236 | 23.6412 | 0.003875 | 3663.771 | 25.2434 | 0.0038333
4013.442 | 27.6526 | 0.0038333 | 3429.316 | 23.628 | 0.003875 | 3660.571 | 25.2213 | 0.0038333
4008.23 | 27.6167 | 0.0038333 | 3427.67 | 23.6166 | 0.003875 | 3657.005 | 25.1968 | 0.0038333
4003.749 | 27.5858 | 0.0038333 | 3426.024 | 23.6053 | 0.003875 | 3654.078 | 25.1766 | 0.0038333
4000.366 | 27.5625 | 0.0038333 | 3424.561 | 23.5952 | 0.003875 | 3652.25 | 25.164 | 0.0038333
3998.537 | 27.5499 | 0.0038333 | 3423.19 | 23.5858 | 0.003875 | 3651.152 | 25.1564 | 0.0038333
3998.171 | 27.5474 | 0.0038333 | 3422.092 | 23.5782 | 0.003875 | 3651.152 | 25.1564 | 0.0038333
3999.086 | 27.5537 | 0.0038333 | 3422.367 | 23.5801 | 0.003875 | 3652.067 | 25.1627 | 0.0038333
4001.28 | 27.5688 | 0.0038333 | 3423.555 | 23.5883 | 0.003875 | 3653.987 | 25.176 | 0.0038333
4004.755 | 27.5928 | 0.0038333 | 3425.75 | 23.6034 | 0.003875 | 3656.822 | 25.1955 | 0.0038333
4009.693 | 27.6268 | 0.0038333 | 3428.95 | 23.6255 | 0.003875 | 3660.479 | 25.2207 | 0.0038333
4015.545 | 27.6671 | 0.0038333 | 3432.425 | 23.6494 | 0.003875 | 3664.594 | 25.2491 | 0.0038333
4022.403 | 27.7144 | 0.0038333 | 3437.089 | 23.6815 | 0.003875 | 3669.898 | 25.2856 | 0.0038333
4030.084 | 27.7673 | 0.0038333 | 3442.484 | 23.7187 | 0.003875 | 3675.933 | 25.3272 | 0.0038333
4038.131 | 27.8227 | 0.0038333 | 3448.61 | 23.7609 | 0.003875 | 3682.791 | 25.3744 | 0.0038333
4046.635 | 27.8813 | 0.0038333 | 3455.743 | 23.8101 | 0.003875 | 3689.923 | 25.4236 | 0.0038333
4055.962 | 27.9456 | 0.0039167 | 3462.875 | 23.8592 | 0.0039583 | 3697.879 | 25.4784 | 0.0039583
4059.985 | 27.9733 | 0.0039167 | 3465.71 | 23.8787 | 0.0039583 | 3706.017 | 25.5345 | 0.0039583
4055.688 | 27.9437 | 0.0039167 | 3465.344 | 23.8762 | 0.0039583 | 3708.577 | 25.5521 | 0.0039583
4049.195 | 27.899 | 0.0039167 | 3464.064 | 23.8674 | 0.0039583 | 3706.566 | 25.5382 | 0.0039583
4042.52 | 27.853 | 0.0039167 | 3462.509 | 23.8567 | 0.0039583 | 3702.999 | 25.5137 | 0.0039583
4036.485 | 27.8114 | 0.0039167 | 3460.498 | 23.8428 | 0.0039583 | 3699.708 | 25.491 | 0.0039583
4031.913 | 27.7799 | 0.0039167 | 3458.394 | 23.8283 | 0.0039583 | 3696.69 | 25.4702 | 0.0039583
4028.347 | 27.7553 | 0.0039167 | 3456.657 | 23.8164 | 0.0039583 | 3694.587 | 25.4557 | 0.0039583
4026.975 | 27.7459 | 0.0039167 | 3455.377 | 23.8075 | 0.0039583 | 3693.398 | 25.4475 | 0.0039583
4027.067 | 27.7465 | 0.0039167 | 3454.462 | 23.8012 | 0.0039583 | 3693.215 | 25.4463 | 0.0039583
4028.438 | 27.7559 | 0.0039167 | 3454.188 | 23.7994 | 0.0039583 | 3694.13 | 25.4526 | 0.0039583
4030.816 | 27.7723 | 0.0039167 | 3455.194 | 23.8063 | 0.0039583 | 3696.141 | 25.4664 | 0.0039583
4034.931 | 27.8007 | 0.0039167 | 3457.389 | 23.8214 | 0.0039583 | 3698.702 | 25.4841 | 0.0039583
4039.868 | 27.8347 | 0.0039167 | 3460.406 | 23.8422 | 0.0039583 | 3702.176 | 25.508 | 0.0039583
4046.086 | 27.8775 | 0.0039167 | 3464.155 | 23.868 | 0.0039583 | 3706.291 | 25.5363 | 0.0039583
4053.036 | 27.9254 | 0.0039167 | 3469.002 | 23.9014 | 0.0039583 | 3711.412 | 25.5716 | 0.0039583
4060.626 | 27.9777 | 0.0039167 | 3474.671 | 23.9405 | 0.0039583 | 3717.173 | 25.6113 | 0.0039583
4069.13 | 28.0363 | 0.0039167 | 3481.163 | 23.9852 | 0.0039583 | 3723.574 | 25.6554 | 0.0039583
4078.274 | 28.0993 | 0.0039167 | 3487.93 | 24.0318 | 0.0039583 | 3730.432 | 25.7027 | 0.0039583
4088.241 | 28.168 | 0.0039167 | 3495.154 | 24.0816 | 0.0039583 | 3738.296 | 25.7569 | 0.0039583
4098.848 | 28.2411 | 0.0039167 | 3502.926 | 24.1352 | 0.0040833 | 3746.708 | 25.8148 | 0.0040417
4107.535 | 28.3009 | 0.0040417 | 3507.315 | 24.1654 | 0.0040833 | 3755.212 | 25.8734 | 0.0040417
4106.895 | 28.2965 | 0.0040417 | 3508.047 | 24.1704 | 0.0040833 | 3757.407 | 25.8885 | 0.0040417
4102.506 | 28.2663 | 0.0040417 | 3507.224 | 24.1648 | 0.0040833 | 3755.487 | 25.8753 | 0.0040417
4097.293 | 28.2303 | 0.0040417 | 3505.669 | 24.1541 | 0.0040833 | 3752.652 | 25.8558 | 0.0040417
4092.447 | 28.197 | 0.0040417 | 3504.024 | 24.1427 | 0.0040833 | 3749.634 | 25.835 | 0.0040417
4089.064 | 28.1737 | 0.0040417 | 3502.103 | 24.1295 | 0.0040833 | 3747.257 | 25.8186 | 0.0040417
4086.503 | 28.156 | 0.0040417 | 3500.823 | 24.1207 | 0.0040833 | 3745.611 | 25.8073 | 0.0040417
4085.498 | 28.1491 | 0.0040417 | 3499.543 | 24.1119 | 0.0040833 | 3745.154 | 25.8041 | 0.0040417
4086.229 | 28.1541 | 0.0040417 | 3499.086 | 24.1087 | 0.0040833 | 3745.52 | 25.8066 | 0.0040417
4088.241 | 28.168 | 0.0040417 | 3499.726 | 24.1131 | 0.0040833 | 3746.708 | 25.8148 | 0.0040417
4091.441 | 28.19 | 0.0040417 | 3501.372 | 24.1245 | 0.0040833 | 3748.903 | 25.8299 | 0.0040417
4095.83 | 28.2203 | 0.0040417 | 3504.206 | 24.144 | 0.0040833 | 3752.195 | 25.8526 | 0.0040417
4101.134 | 28.2568 | 0.0040417 | 3507.956 | 24.1698 | 0.0040833 | 3756.401 | 25.8816 | 0.0040417
4107.261 | 28.299 | 0.0040417 | 3512.253 | 24.1994 | 0.0040833 | 3761.064 | 25.9137 | 0.0040417
4114.393 | 28.3482 | 0.0040417 | 3517.191 | 24.2334 | 0.0040833 | 3766.46 | 25.9509 | 0.0040417
4122.806 | 28.4061 | 0.0040417 | 3523.318 | 24.2757 | 0.0040833 | 3772.495 | 25.9925 | 0.0040417
4131.401 | 28.4654 | 0.0040417 | 3529.901 | 24.321 | 0.0040833 | 3779.261 | 26.0391 | 0.0040417
4140.728 | 28.5296 | 0.0040417 | 3537.034 | 24.3702 | 0.0041667 | 3786.577 | 26.0895 | 0.0041667
4149.506 | 28.5901 | 0.004125 | 3540.326 | 24.3928 | 0.0041667 | 3794.441 | 26.1437 | 0.0041667
4148.958 | 28.5863 | 0.004125 | 3540.783 | 24.396 | 0.0041667 | 3796.544 | 26.1582 | 0.0041667
4143.563 | 28.5491 | 0.004125 | 3539.411 | 24.3865 | 0.0041667 | 3794.075 | 26.1412 | 0.0041667
4137.07 | 28.5044 | 0.004125 | 3537.582 | 24.3739 | 0.0041667 | 3790.417 | 26.116 | 0.0041667
4130.487 | 28.4591 | 0.004125 | 3536.119 | 24.3639 | 0.0041667 | 3786.394 | 26.0883 | 0.0041667
4125.183 | 28.4225 | 0.004125 | 3534.291 | 24.3513 | 0.0041667 | 3783.193 | 26.0662 | 0.0041667
4121.525 | 28.3973 | 0.004125 | 3532.37 | 24.338 | 0.0041667 | 3780.541 | 26.0479 | 0.0041667
4118.874 | 28.379 | 0.004125 | 3530.816 | 24.3273 | 0.0041667 | 3778.896 | 26.0366 | 0.0041667
4117.959 | 28.3727 | 0.004125 | 3529.81 | 24.3204 | 0.0041667 | 3778.438 | 26.0334 | 0.0041667
4118.325 | 28.3753 | 0.004125 | 3528.896 | 24.3141 | 0.0041667 | 3779.078 | 26.0378 | 0.0041667
4120.52 | 28.3904 | 0.004125 | 3529.17 | 24.316 | 0.0041667 | 3780.267 | 26.046 | 0.0041667
4124.086 | 28.415 | 0.004125 | 3530.45 | 24.3248 | 0.0041667 | 3782.462 | 26.0612 | 0.0041667
4128.932 | 28.4483 | 0.004125 | 3532.919 | 24.3418 | 0.0041667 | 3785.662 | 26.0832 | 0.0041667
4134.51 | 28.4868 | 0.004125 | 3536.211 | 24.3645 | 0.0041667 | 3789.503 | 26.1097 | 0.0041667
4141.185 | 28.5328 | 0.004125 | 3540.417 | 24.3935 | 0.0041667 | 3794.258 | 26.1424 | 0.0041667
4148.775 | 28.5851 | 0.004125 | 3545.629 | 24.4294 | 0.0041667 | 3799.744 | 26.1802 | 0.0041667
4157.096 | 28.6424 | 0.004125 | 3551.299 | 24.4685 | 0.0041667 | 3805.871 | 26.2225 | 0.0041667
4165.691 | 28.7016 | 0.004125 | 3557.974 | 24.5144 | 0.0041667 | 3812.82 | 26.2703 | 0.0041667
4174.836 | 28.7646 | 0.004125 | 3564.923 | 24.5623 | 0.0041667 | 3820.684 | 26.3245 | 0.0041667
4184.985 | 28.8345 | 0.004125 | 3572.696 | 24.6159 | 0.0042917 | 3828.914 | 26.3812 | 0.00425
4195.867 | 28.9095 | 0.00425 | 3579.28 | 24.6612 | 0.0042917 | 3837.875 | 26.443 | 0.00425
4202.085 | 28.9524 | 0.00425 | 3580.834 | 24.6719 | 0.0042917 | 3844.276 | 26.4871 | 0.00425
4199.433 | 28.9341 | 0.00425 | 3580.377 | 24.6688 | 0.0042917 | 3844.276 | 26.4871 | 0.00425
4194.404 | 28.8994 | 0.00425 | 3579.28 | 24.6612 | 0.0042917 | 3842.081 | 26.4719 | 0.00425
4189.283 | 28.8642 | 0.00425 | 3577.634 | 24.6499 | 0.0042917 | 3839.795 | 26.4562 | 0.00425
4184.62 | 28.832 | 0.00425 | 3576.079 | 24.6392 | 0.0042917 | 3837.875 | 26.443 | 0.00425
4181.876 | 28.8131 | 0.00425 | 3574.616 | 24.6291 | 0.0042917 | 3836.595 | 26.4341 | 0.00425
4180.139 | 28.8012 | 0.00425 | 3573.062 | 24.6184 | 0.0042917 | 3835.955 | 26.4297 | 0.00425
4179.682 | 28.798 | 0.00425 | 3572.33 | 24.6134 | 0.0042917 | 3836.686 | 26.4348 | 0.00425
4181.145 | 28.8081 | 0.00425 | 3572.604 | 24.6152 | 0.0042917 | 3838.058 | 26.4442 | 0.00425
4183.614 | 28.8251 | 0.00425 | 3574.159 | 24.626 | 0.0042917 | 3840.344 | 26.46 | 0.00425
4187.546 | 28.8522 | 0.00425 | 3576.536 | 24.6423 | 0.0042917 | 3843.636 | 26.4827 | 0.00425
4192.667 | 28.8875 | 0.00425 | 3579.828 | 24.665 | 0.0042917 | 3847.842 | 26.5116 | 0.00425
4198.702 | 28.9291 | 0.00425 | 3583.943 | 24.6934 | 0.0042917 | 3852.597 | 26.5444 | 0.00425
4205.743 | 28.9776 | 0.00425 | 3588.789 | 24.7268 | 0.0042917 | 3858.449 | 26.5847 | 0.00425
4213.515 | 29.0311 | 0.00425 | 3594.459 | 24.7658 | 0.0042917 | 3864.759 | 26.6282 | 0.00425
4222.202 | 29.091 | 0.00425 | 3600.951 | 24.8106 | 0.0042917 | 3871.251 | 26.6729 | 0.00425
4230.798 | 29.1502 | 0.00425 | 3607.809 | 24.8578 | 0.0042917 | 3878.932 | 26.7258 | 0.004375
4239.942 | 29.2132 | 0.0043333 | 3614.027 | 24.9006 | 0.004375 | 3885.15 | 26.7687 | 0.004375
4241.313 | 29.2226 | 0.0043333 | 3615.947 | 24.9139 | 0.004375 | 3884.419 | 26.7636 | 0.004375
4235.827 | 29.1848 | 0.0043333 | 3615.582 | 24.9114 | 0.004375 | 3881.127 | 26.741 | 0.004375
4228.694 | 29.1357 | 0.0043333 | 3614.21 | 24.9019 | 0.004375 | 3877.012 | 26.7126 | 0.004375
4221.654 | 29.0872 | 0.0043333 | 3612.29 | 24.8887 | 0.004375 | 3873.171 | 26.6861 | 0.004375
4215.527 | 29.045 | 0.0043333 | 3610.461 | 24.8761 | 0.004375 | 3869.879 | 26.6635 | 0.004375
4210.772 | 29.0122 | 0.0043333 | 3608.815 | 24.8647 | 0.004375 | 3867.593 | 26.6477 | 0.004375
4207.663 | 28.9908 | 0.0043333 | 3607.352 | 24.8547 | 0.004375 | 3866.222 | 26.6383 | 0.004375
4206.291 | 28.9813 | 0.0043333 | 3605.889 | 24.8446 | 0.004375 | 3865.947 | 26.6364 | 0.004375
4206.109 | 28.9801 | 0.0043333 | 3604.7 | 24.8364 | 0.004375 | 3866.588 | 26.6408 | 0.004375
4207.389 | 28.9889 | 0.0043333 | 3604.609 | 24.8358 | 0.004375 | 3868.051 | 26.6509 | 0.004375
4210.04 | 29.0072 | 0.0043333 | 3605.797 | 24.8439 | 0.004375 | 3870.337 | 26.6666 | 0.004375
4214.521 | 29.038 | 0.0043333 | 3608.084 | 24.8597 | 0.004375 | 3873.446 | 26.688 | 0.004375
4219.825 | 29.0746 | 0.0043333 | 3611.284 | 24.8817 | 0.004375 | 3877.743 | 26.7176 | 0.004375
4226.317 | 29.1193 | 0.0043333 | 3615.399 | 24.9101 | 0.004375 | 3882.773 | 26.7523 | 0.004375
4233.267 | 29.1672 | 0.0043333 | 3620.428 | 24.9447 | 0.004375 | 3888.808 | 26.7939 | 0.004375
4241.222 | 29.222 | 0.0043333 | 3626.372 | 24.9857 | 0.004375 | 3895.117 | 26.8374 | 0.004375
4249.543 | 29.2794 | 0.0043333 | 3633.047 | 25.0317 | 0.004375 | 3902.341 | 26.8871 | 0.004375
4258.961 | 29.3442 | 0.0043333 | 3640.088 | 25.0802 | 0.004375 | 3910.022 | 26.9401 | 0.004375
4268.654 | 29.411 | 0.0043333 | 3647.86 | 25.1338 | 0.004375 | 3918.709 | 26.9999 | 0.0044583
4279.17 | 29.4835 | 0.0043333 | 3655.45 | 25.1861 | 0.0045 | 3927.579 | 27.061 | 0.0044583
4288.04 | 29.5446 | 0.0044583 | 3658.468 | 25.2068 | 0.0045 | 3930.048 | 27.078 | 0.0044583
4287.491 | 29.5408 | 0.0044583 | 3658.193 | 25.2049 | 0.0045 | 3927.853 | 27.0629 | 0.0044583
4282.828 | 29.5087 | 0.0044583 | 3657.005 | 25.1968 | 0.0045 | 3924.927 | 27.0427 | 0.0044583
4277.707 | 29.4734 | 0.0044583 | 3655.267 | 25.1848 | 0.0045 | 3921.909 | 27.022 | 0.0044583
4272.861 | 29.44 | 0.0044583 | 3653.347 | 25.1716 | 0.0045 | 3919.441 | 27.0049 | 0.0044583
4269.294 | 29.4154 | 0.0044583 | 3651.609 | 25.1596 | 0.0045 | 3917.703 | 26.993 | 0.0044583
4266.825 | 29.3984 | 0.0044583 | 3650.421 | 25.1514 | 0.0045 | 3916.88 | 26.9873 | 0.0044583
4266.002 | 29.3928 | 0.0044583 | 3649.506 | 25.1451 | 0.0045 | 3916.789 | 26.9867 | 0.0044583
4266.368 | 29.3953 | 0.0044583 | 3649.689 | 25.1464 | 0.0045 | 3917.337 | 26.9905 | 0.0044583
4268.288 | 29.4085 | 0.0044583 | 3651.061 | 25.1558 | 0.0045 | 3918.983 | 27.0018 | 0.0044583
4271.855 | 29.4331 | 0.0044583 | 3653.713 | 25.1741 | 0.0045 | 3922.275 | 27.0245 | 0.0044583
4276.335 | 29.4639 | 0.0044583 | 3656.73 | 25.1949 | 0.0045 | 3926.116 | 27.0509 | 0.0044583
4282.096 | 29.5036 | 0.0044583 | 3660.845 | 25.2232 | 0.0045 | 3930.962 | 27.0843 | 0.0044583
4288.588 | 29.5484 | 0.0044583 | 3665.6 | 25.256 | 0.0045 | 3936.357 | 27.1215 | 0.0044583
4295.721 | 29.5975 | 0.0044583 | 3671.269 | 25.295 | 0.0045 | 3942.849 | 27.1662 | 0.0044583
4303.31 | 29.6498 | 0.0044583 | 3677.487 | 25.3379 | 0.0045 | 3949.89 | 27.2147 | 0.0044583
4311.814 | 29.7084 | 0.0044583 | 3684.345 | 25.3851 | 0.0045 | 3957.48 | 27.267 | 0.0045833
4321.05 | 29.772 | 0.0044583 | 3691.478 | 25.4343 | 0.0045833 | 3965.07 | 27.3193 | 0.0045833
4328.731 | 29.825 | 0.0045417 | 3696.05 | 25.4658 | 0.0045833 | 3965.984 | 27.3256 | 0.0045833
4326.719 | 29.8111 | 0.0045417 | 3696.69 | 25.4702 | 0.0045833 | 3962.509 | 27.3017 | 0.0045833
4320.501 | 29.7683 | 0.0045417 | 3695.958 | 25.4652 | 0.0045833 | 3958.12 | 27.2714 | 0.0045833
4313.552 | 29.7204 | 0.0045417 | 3694.312 | 25.4538 | 0.0045833 | 3953.822 | 27.2418 | 0.0045833
4306.968 | 29.675 | 0.0045417 | 3692.301 | 25.44 | 0.0045833 | 3950.073 | 27.216 | 0.0045833
4301.664 | 29.6385 | 0.0045417 | 3690.563 | 25.428 | 0.0045833 | 3947.421 | 27.1977 | 0.0045833
4297.915 | 29.6126 | 0.0045417 | 3689.192 | 25.4185 | 0.0045833 | 3945.593 | 27.1851 | 0.0045833
4295.538 | 29.5963 | 0.0045417 | 3687.454 | 25.4066 | 0.0045833 | 3944.861 | 27.1801 | 0.0045833
4294.806 | 29.5912 | 0.0045417 | 3686.357 | 25.399 | 0.0045833 | 3944.953 | 27.1807 | 0.0045833
4295.812 | 29.5981 | 0.0045417 | 3686.174 | 25.3977 | 0.0045833 | 3946.416 | 27.1908 | 0.0045833
4298.098 | 29.6139 | 0.0045417 | 3687.18 | 25.4047 | 0.0045833 | 3948.702 | 27.2066 | 0.0045833
4301.756 | 29.6391 | 0.0045417 | 3689.192 | 25.4185 | 0.0045833 | 3951.994 | 27.2292 | 0.0045833
4306.419 | 29.6712 | 0.0045417 | 3691.935 | 25.4374 | 0.0045833 | 3956.017 | 27.257 | 0.0045833
4311.906 | 29.709 | 0.0045417 | 3695.776 | 25.4639 | 0.0045833 | 3960.863 | 27.2903 | 0.0045833
4318.581 | 29.755 | 0.0045417 | 3700.439 | 25.496 | 0.0045833 | 3966.624 | 27.33 | 0.0045833
4325.805 | 29.8048 | 0.0045417 | 3705.834 | 25.5332 | 0.0045833 | 3973.208 | 27.3754 | 0.0045833
4334.126 | 29.8621 | 0.0045417 | 3712.235 | 25.5773 | 0.0045833 | 3980.432 | 27.4252 | 0.0045833
4342.264 | 29.9182 | 0.0045417 | 3719.093 | 25.6246 | 0.0045833 | 3988.021 | 27.4775 | 0.0045833
4351.317 | 29.9806 | 0.0045417 | 3726.591 | 25.6762 | 0.0045833 | 3996.434 | 27.5354 | 0.0046667
4361.558 | 30.0511 | 0.0045417 | 3734.638 | 25.7317 | 0.0047083 | 4005.852 | 27.6003 | 0.0046667
4371.525 | 30.1198 | 0.0046667 | 3739.027 | 25.7619 | 0.0047083 | 4013.351 | 27.652 | 0.0046667
4372.44 | 30.1261 | 0.0046667 | 3739.759 | 25.7669 | 0.0047083 | 4013.991 | 27.6564 | 0.0046667
4367.868 | 30.0946 | 0.0046667 | 3738.936 | 25.7613 | 0.0047083 | 4011.979 | 27.6425 | 0.0046667
4361.924 | 30.0537 | 0.0046667 | 3737.656 | 25.7524 | 0.0047083 | 4009.419 | 27.6249 | 0.0046667
4356.529 | 30.0165 | 0.0046667 | 3736.01 | 25.7411 | 0.0047083 | 4007.498 | 27.6117 | 0.0046667
4352.414 | 29.9881 | 0.0046667 | 3734.364 | 25.7298 | 0.0047083 | 4005.852 | 27.6003 | 0.0046667
4349.214 | 29.9661 | 0.0046667 | 3732.718 | 25.7184 | 0.0047083 | 4004.938 | 27.594 | 0.0046667
4347.385 | 29.9535 | 0.0046667 | 3731.529 | 25.7102 | 0.0047083 | 4005.029 | 27.5946 | 0.0046667
4347.294 | 29.9529 | 0.0046667 | 3731.803 | 25.7121 | 0.0047083 | 4006.127 | 27.6022 | 0.0046667
4348.757 | 29.9629 | 0.0046667 | 3732.992 | 25.7203 | 0.0047083 | 4008.138 | 27.6161 | 0.0046667
4351.866 | 29.9844 | 0.0046667 | 3735.095 | 25.7348 | 0.0047083 | 4011.247 | 27.6375 | 0.0046667
4355.798 | 30.0114 | 0.0046667 | 3738.387 | 25.7575 | 0.0047083 | 4015.179 | 27.6646 | 0.0046667
4361.01 | 30.0474 | 0.0046667 | 3742.502 | 25.7858 | 0.0047083 | 4019.569 | 27.6948 | 0.0046667
4367.045 | 30.0889 | 0.0046667 | 3747.165 | 25.818 | 0.0047083 | 4024.781 | 27.7307 | 0.0046667
4374.086 | 30.1375 | 0.0046667 | 3752.926 | 25.8577 | 0.0047083 | 4030.999 | 27.7736 | 0.0046667
4381.493 | 30.1885 | 0.0046667 | 3759.144 | 25.9005 | 0.0047083 | 4038.04 | 27.8221 | 0.0046667
4389.539 | 30.2439 | 0.0046667 | 3766.185 | 25.949 | 0.0047083 | 4045.629 | 27.8744 | 0.0047917
4398.501 | 30.3057 | 0.0046667 | 3772.495 | 25.9925 | 0.0047917 | 4054.133 | 27.933 | 0.0047917
4408.376 | 30.3737 | 0.00475 | 3774.689 | 26.0076 | 0.0047917 | 4056.968 | 27.9525 | 0.0047917
4413.04 | 30.4058 | 0.00475 | 3774.141 | 26.0038 | 0.0047917 | 4054.225 | 27.9336 | 0.0047917
4408.925 | 30.3775 | 0.00475 | 3772.495 | 25.9925 | 0.0047917 | 4050.476 | 27.9078 | 0.0047917
4402.25 | 30.3315 | 0.00475 | 3770.666 | 25.9799 | 0.0047917 | 4046.544 | 27.8807 | 0.0047917
4395.483 | 30.2849 | 0.00475 | 3768.746 | 25.9667 | 0.0047917 | 4043.069 | 27.8567 | 0.0047917
4389.357 | 30.2427 | 0.00475 | 3766.734 | 25.9528 | 0.0047917 | 4040.326 | 27.8378 | 0.0047917
4384.784 | 30.2112 | 0.00475 | 3764.814 | 25.9396 | 0.0047917 | 4038.497 | 27.8252 | 0.0047917
4381.858 | 30.191 | 0.00475 | 3763.259 | 25.9289 | 0.0047917 | 4037.857 | 27.8208 | 0.0047917
4380.121 | 30.179 | 0.00475 | 3762.07 | 25.9207 | 0.0047917 | 4038.131 | 27.8227 | 0.0047917
4380.212 | 30.1797 | 0.00475 | 3761.339 | 25.9156 | 0.0047917 | 4039.777 | 27.8341 | 0.0047917
4381.95 | 30.1916 | 0.00475 | 3762.07 | 25.9207 | 0.0047917 | 4041.88 | 27.8486 | 0.0047917
4384.876 | 30.2118 | 0.00475 | 3763.808 | 25.9326 | 0.0047917 | 4045.263 | 27.8719 | 0.0047917
4389.174 | 30.2414 | 0.00475 | 3766.917 | 25.9541 | 0.0047917 | 4049.287 | 27.8996 | 0.0047917
4394.386 | 30.2773 | 0.00475 | 3771.306 | 25.9843 | 0.0047917 | 4054.499 | 27.9355 | 0.0047917
4400.604 | 30.3202 | 0.00475 | 3775.787 | 26.0152 | 0.0047917 | 4059.985 | 27.9733 | 0.0047917
4407.736 | 30.3693 | 0.00475 | 3781.456 | 26.0542 | 0.0047917 | 4066.386 | 28.0174 | 0.0047917
4415.417 | 30.4222 | 0.00475 | 3787.948 | 26.099 | 0.0047917 | 4073.61 | 28.0672 | 0.0047917
4423.83 | 30.4802 | 0.00475 | 3794.898 | 26.1468 | 0.0047917 | 4081.474 | 28.1214 | 0.0047917
4432.974 | 30.5432 | 0.00475 | 3802.396 | 26.1985 | 0.0047917 | 4090.07 | 28.1806 | 0.004875
4442.758 | 30.6106 | 0.00475 | 3810.626 | 26.2552 | 0.0049167 | 4099.305 | 28.2442 | 0.004875
4453.64 | 30.6856 | 0.004875 | 3815.015 | 26.2855 | 0.0049167 | 4103.42 | 28.2726 | 0.004875
4460.406 | 30.7322 | 0.004875 | 3815.472 | 26.2886 | 0.0049167 | 4102.323 | 28.265 | 0.004875
4458.029 | 30.7158 | 0.004875 | 3814.466 | 26.2817 | 0.0049167 | 4099.305 | 28.2442 | 0.004875
4453.091 | 30.6818 | 0.004875 | 3812.82 | 26.2703 | 0.0049167 | 4096.196 | 28.2228 | 0.004875
4447.879 | 30.6459 | 0.004875 | 3811.083 | 26.2584 | 0.0049167 | 4093.362 | 28.2033 | 0.004875
4443.49 | 30.6156 | 0.004875 | 3809.437 | 26.247 | 0.0049167 | 4091.258 | 28.1888 | 0.004875
4440.198 | 30.593 | 0.004875 | 3808.065 | 26.2376 | 0.0049167 | 4089.978 | 28.1799 | 0.004875
4438.369 | 30.5804 | 0.004875 | 3806.876 | 26.2294 | 0.0049167 | 4089.612 | 28.1774 | 0.004875
4438.186 | 30.5791 | 0.004875 | 3806.785 | 26.2287 | 0.0049167 | 4090.435 | 28.1831 | 0.004875
4439.466 | 30.5879 | 0.004875 | 3808.065 | 26.2376 | 0.0049167 | 4092.264 | 28.1957 | 0.004875
4442.118 | 30.6062 | 0.004875 | 3810.443 | 26.254 | 0.0049167 | 4095.007 | 28.2146 | 0.004875
4446.233 | 30.6345 | 0.004875 | 3813.277 | 26.2735 | 0.0049167 | 4098.939 | 28.2417 | 0.004875
4451.445 | 30.6705 | 0.004875 | 3817.209 | 26.3006 | 0.0049167 | 4103.694 | 28.2745 | 0.004875
4457.297 | 30.7108 | 0.004875 | 3822.147 | 26.3346 | 0.0049167 | 4108.906 | 28.3104 | 0.004875
4463.881 | 30.7561 | 0.004875 | 3827.817 | 26.3737 | 0.0049167 | 4115.033 | 28.3526 | 0.004875
4471.288 | 30.8072 | 0.004875 | 3834.583 | 26.4203 | 0.0049167 | 4121.617 | 28.3979 | 0.004875
4479.243 | 30.862 | 0.004875 | 3841.716 | 26.4694 | 0.0049167 | 4129.115 | 28.4496 | 0.005
4488.021 | 30.9225 | 0.004875 | 3849.122 | 26.5205 | 0.005 | 4137.619 | 28.5082 | 0.005
4497.257 | 30.9861 | 0.0049583 | 3852.78 | 26.5457 | 0.005 | 4141.002 | 28.5315 | 0.005
4497.531 | 30.988 | 0.0049583 | 3853.146 | 26.5482 | 0.005 | 4138.533 | 28.5145 | 0.005
4491.588 | 30.947 | 0.0049583 | 3851.866 | 26.5394 | 0.005 | 4134.327 | 28.4855 | 0.005
4484.272 | 30.8966 | 0.0049583 | 3850.128 | 26.5274 | 0.005 | 4129.938 | 28.4553 | 0.005
4476.957 | 30.8462 | 0.0049583 | 3848.116 | 26.5135 | 0.005 | 4126.189 | 28.4294 | 0.005
4470.831 | 30.804 | 0.0049583 | 3846.196 | 26.5003 | 0.005 | 4122.988 | 28.4074 | 0.005
4465.984 | 30.7706 | 0.0049583 | 3844.55 | 26.4889 | 0.005 | 4120.977 | 28.3935 | 0.005
4463.241 | 30.7517 | 0.0049583 | 3843.087 | 26.4789 | 0.005 | 4119.879 | 28.386 | 0.005
4461.869 | 30.7423 | 0.0049583 | 3841.807 | 26.4701 | 0.005 | 4119.788 | 28.3853 | 0.005
4462.144 | 30.7442 | 0.0049583 | 3841.441 | 26.4675 | 0.005 | 4120.977 | 28.3935 | 0.005
4463.972 | 30.7568 | 0.0049583 | 3842.173 | 26.4726 | 0.005 | 4122.988 | 28.4074 | 0.005
4467.173 | 30.7788 | 0.0049583 | 3844.184 | 26.4864 | 0.005 | 4125.732 | 28.4263 | 0.005
4471.836 | 30.811 | 0.0049583 | 3847.019 | 26.506 | 0.005 | 4129.481 | 28.4521 | 0.005
4477.14 | 30.8475 | 0.0049583 | 3850.86 | 26.5324 | 0.005 | 4134.236 | 28.4849 | 0.005
4483.541 | 30.8916 | 0.0049583 | 3855.98 | 26.5677 | 0.005 | 4139.722 | 28.5227 | 0.005
4490.856 | 30.942 | 0.0049583 | 3862.015 | 26.6093 | 0.005 | 4145.849 | 28.5649 | 0.005
4498.446 | 30.9943 | 0.0049583 | 3868.142 | 26.6515 | 0.005 | 4152.615 | 28.6115 | 0.005
4506.401 | 31.0491 | 0.0049583 | 3875 | 26.6988 | 0.005 | 4160.114 | 28.6632 | 0.005
4515.271 | 31.1102 | 0.0049583 | 3882.59 | 26.751 | 0.005 | 4168.618 | 28.7218 | 0.005
4524.964 | 31.177 | 0.0049583 | 3890.362 | 26.8046 | 0.005125 | 4177.853 | 28.7854 | 0.005125
4535.754 | 31.2513 | 0.0049583 | 3893.471 | 26.826 | 0.005125 | 4186.814 | 28.8471 | 0.005125
4545.538 | 31.3188 | 0.0050833 | 3893.471 | 26.826 | 0.005125 | 4188.552 | 28.8591 | 0.005125
4546.361 | 31.3244 | 0.0050833 | 3892.282 | 26.8178 | 0.005125 | 4186.906 | 28.8478 | 0.005125
4542.795 | 31.2999 | 0.0050833 | 3890.271 | 26.804 | 0.005125 | 4184.437 | 28.8308 | 0.005125
4538.314 | 31.269 | 0.0050833 | 3888.259 | 26.7901 | 0.005125 | 4181.876 | 28.8131 | 0.005125
4534.108 | 31.24 | 0.0050833 | 3886.522 | 26.7781 | 0.005125 | 4180.048 | 28.8005 | 0.005125
4530.907 | 31.2179 | 0.0050833 | 3884.876 | 26.7668 | 0.005125 | 4178.859 | 28.7923 | 0.005125
4529.079 | 31.2054 | 0.0050833 | 3883.504 | 26.7573 | 0.005125 | 4178.859 | 28.7923 | 0.005125
4528.896 | 31.2041 | 0.0050833 | 3883.138 | 26.7548 | 0.005125 | 4179.682 | 28.798 | 0.005125
4530.633 | 31.2161 | 0.0050833 | 3883.87 | 26.7599 | 0.005125 | 4181.328 | 28.8093 | 0.005125
4533.468 | 31.2356 | 0.0050833 | 3885.516 | 26.7712 | 0.005125 | 4183.797 | 28.8264 | 0.005125
4537.491 | 31.2633 | 0.0050833 | 3888.168 | 26.7895 | 0.005125 | 4187.18 | 28.8497 | 0.005125
4542.703 | 31.2992 | 0.0050833 | 3892.1 | 26.8166 | 0.005125 | 4191.478 | 28.8793 | 0.005125
4548.555 | 31.3395 | 0.0050833 | 3896.946 | 26.85 | 0.005125 | 4197.056 | 28.9177 | 0.005125
4555.048 | 31.3843 | 0.0050833 | 3902.524 | 26.8884 | 0.005125 | 4203 | 28.9587 | 0.005125
4562.18 | 31.4334 | 0.0050833 | 3908.925 | 26.9325 | 0.005125 | 4209.766 | 29.0053 | 0.005125
4570.41 | 31.4901 | 0.0050833 | 3915.6 | 26.9785 | 0.005125 | 4217.264 | 29.0569 | 0.0052083
4579.554 | 31.5531 | 0.0051667 | 3923.007 | 27.0295 | 0.0052083 | 4224.945 | 29.1099 | 0.0052083
4584.583 | 31.5878 | 0.0051667 | 3928.31 | 27.0661 | 0.0052083 | 4226.043 | 29.1174 | 0.0052083
4580.286 | 31.5582 | 0.0051667 | 3929.042 | 27.0711 | 0.0052083 | 4222.842 | 29.0954 | 0.0052083
4573.062 | 31.5084 | 0.0051667 | 3928.402 | 27.0667 | 0.0052083 | 4218.453 | 29.0651 | 0.0052083
4565.472 | 31.4561 | 0.0051667 | 3926.756 | 27.0553 | 0.0052083 | 4214.247 | 29.0362 | 0.0052083
4558.888 | 31.4107 | 0.0051667 | 3924.561 | 27.0402 | 0.0052083 | 4210.498 | 29.0103 | 0.0052083
4553.31 | 31.3723 | 0.0051667 | 3922.732 | 27.0276 | 0.0052083 | 4207.754 | 28.9914 | 0.0052083
4549.378 | 31.3452 | 0.0051667 | 3920.904 | 27.015 | 0.0052083 | 4205.926 | 28.9788 | 0.0052083
4547.367 | 31.3314 | 0.0051667 | 3919.258 | 27.0037 | 0.0052083 | 4204.828 | 28.9713 | 0.0052083
4546.361 | 31.3244 | 0.0051667 | 3917.977 | 26.9949 | 0.0052083 | 4205.011 | 28.9725 | 0.0052083
4547.001 | 31.3288 | 0.0051667 | 3917.063 | 26.9886 | 0.0052083 | 4206.474 | 28.9826 | 0.0052083
4549.47 | 31.3458 | 0.0051667 | 3917.337 | 26.9905 | 0.0052083 | 4208.577 | 28.9971 | 0.0052083
4553.219 | 31.3717 | 0.0051667 | 3918.983 | 27.0018 | 0.0052083 | 4211.686 | 29.0185 | 0.0052083
4558.34 | 31.407 | 0.0051667 | 3922.001 | 27.0226 | 0.0052083 | 4215.618 | 29.0456 | 0.0052083
4564.375 | 31.4485 | 0.0051667 | 3925.567 | 27.0472 | 0.0052083 | 4220.465 | 29.079 | 0.0052083
4570.684 | 31.492 | 0.0051667 | 3930.048 | 27.078 | 0.0052083 | 4225.951 | 29.1168 | 0.0052083
4577.451 | 31.5386 | 0.0051667 | 3935.351 | 27.1146 | 0.0052083 | 4232.444 | 29.1615 | 0.0052083
4585.04 | 31.5909 | 0.0051667 | 3941.661 | 27.158 | 0.0052083 | 4239.85 | 29.2126 | 0.0052083
4593.453 | 31.6489 | 0.0051667 | 3948.793 | 27.2072 | 0.0052083 | 4247.989 | 29.2686 | 0.0052083
4602.963 | 31.7144 | 0.0051667 | 3956.2 | 27.2582 | 0.0052083 | 4256.675 | 29.3285 | 0.0052917
4613.296 | 31.7856 | 0.0051667 | 3964.795 | 27.3174 | 0.0053333 | 4266.185 | 29.394 | 0.0052917
4623.72 | 31.8574 | 0.0052917 | 3969.825 | 27.3521 | 0.0053333 | 4270.3 | 29.4224 | 0.0052917
4626.098 | 31.8738 | 0.0052917 | 3970.922 | 27.3597 | 0.0053333 | 4269.02 | 29.4135 | 0.0052917
4622.074 | 31.8461 | 0.0052917 | 3970.007 | 27.3533 | 0.0053333 | 4265.545 | 29.3896 | 0.0052917
4616.222 | 31.8058 | 0.0052917 | 3968.179 | 27.3408 | 0.0053333 | 4262.07 | 29.3657 | 0.0052917
4610.37 | 31.7654 | 0.0052917 | 3966.167 | 27.3269 | 0.0053333 | 4258.961 | 29.3442 | 0.0052917
4605.98 | 31.7352 | 0.0052917 | 3964.43 | 27.3149 | 0.0053333 | 4256.675 | 29.3285 | 0.0052917
4602.597 | 31.7119 | 0.0052917 | 3962.692 | 27.3029 | 0.0053333 | 4255.212 | 29.3184 | 0.0052917
4601.134 | 31.7018 | 0.0052917 | 3961.412 | 27.2941 | 0.0053333 | 4254.572 | 29.314 | 0.0052917
4601.317 | 31.7031 | 0.0052917 | 3960.406 | 27.2872 | 0.0053333 | 4255.212 | 29.3184 | 0.0052917
4602.963 | 31.7144 | 0.0052917 | 3961.138 | 27.2922 | 0.0053333 | 4257.224 | 29.3323 | 0.0052917
4605.798 | 31.7339 | 0.0052917 | 3962.875 | 27.3042 | 0.0053333 | 4260.15 | 29.3524 | 0.0052917
4609.547 | 31.7598 | 0.0052917 | 3965.893 | 27.325 | 0.0053333 | 4263.716 | 29.377 | 0.0052917
4614.576 | 31.7944 | 0.0052917 | 3969.825 | 27.3521 | 0.0053333 | 4268.288 | 29.4085 | 0.0052917
4620.52 | 31.8354 | 0.0052917 | 3974.488 | 27.3842 | 0.0053333 | 4273.409 | 29.4438 | 0.0052917
4626.921 | 31.8795 | 0.0052917 | 3980.157 | 27.4233 | 0.0053333 | 4279.536 | 29.486 | 0.0052917
4633.961 | 31.928 | 0.0052917 | 3986.375 | 27.4661 | 0.0053333 | 4286.302 | 29.5326 | 0.0052917
4642.008 | 31.9834 | 0.0052917 | 3993.325 | 27.514 | 0.0053333 | 4293.892 | 29.5849 | 0.0052917
4650.512 | 32.042 | 0.0052917 | 4000.915 | 27.5663 | 0.0053333 | 4302.122 | 29.6416 | 0.0054167
4659.748 | 32.1057 | 0.005375 | 4007.681 | 27.6129 | 0.0054167 | 4309.437 | 29.692 | 0.0054167
4660.205 | 32.1088 | 0.005375 | 4009.236 | 27.6236 | 0.0054167 | 4309.346 | 29.6914 | 0.0054167
4654.444 | 32.0691 | 0.005375 | 4008.778 | 27.6205 | 0.0054167 | 4306.054 | 29.6687 | 0.0054167
4647.586 | 32.0219 | 0.005375 | 4007.133 | 27.6091 | 0.0054167 | 4302.03 | 29.641 | 0.0054167
4640.728 | 31.9746 | 0.005375 | 4004.938 | 27.594 | 0.0054167 | 4297.915 | 29.6126 | 0.0054167
4634.602 | 31.9324 | 0.005375 | 4003.201 | 27.5821 | 0.0054167 | 4294.715 | 29.5906 | 0.0054167
4629.755 | 31.899 | 0.005375 | 4001.28 | 27.5688 | 0.0054167 | 4292.155 | 29.5729 | 0.0054167
4626.463 | 31.8763 | 0.005375 | 3999.634 | 27.5575 | 0.0054167 | 4290.6 | 29.5622 | 0.0054167
4625 | 31.8663 | 0.005375 | 3997.988 | 27.5461 | 0.0054167 | 4290.326 | 29.5603 | 0.0054167
4625.275 | 31.8681 | 0.005375 | 3997.074 | 27.5398 | 0.0054167 | 4291.149 | 29.566 | 0.0054167
4627.103 | 31.8807 | 0.005375 | 3997.165 | 27.5405 | 0.0054167 | 4292.886 | 29.578 | 0.0054167
4630.304 | 31.9028 | 0.005375 | 3998.446 | 27.5493 | 0.0054167 | 4295.355 | 29.595 | 0.0054167
4634.693 | 31.933 | 0.005375 | 4000.915 | 27.5663 | 0.0054167 | 4298.83 | 29.6189 | 0.0054167
4640.271 | 31.9715 | 0.005375 | 4004.572 | 27.5915 | 0.0054167 | 4303.128 | 29.6486 | 0.0054167
4646.306 | 32.013 | 0.005375 | 4009.236 | 27.6236 | 0.0054167 | 4308.614 | 29.6864 | 0.0054167
4653.073 | 32.0597 | 0.005375 | 4014.539 | 27.6602 | 0.0054167 | 4314.741 | 29.7286 | 0.0054167
4660.388 | 32.1101 | 0.005375 | 4020.574 | 27.7018 | 0.0054167 | 4321.69 | 29.7764 | 0.0054167
4668.343 | 32.1649 | 0.005375 | 4026.975 | 27.7459 | 0.0054167 | 4329.554 | 29.8306 | 0.0054167
4677.305 | 32.2266 | 0.005375 | 4034.473 | 27.7975 | 0.0054167 | 4337.784 | 29.8873 | 0.0054167
4687.272 | 32.2953 | 0.005375 | 4042.703 | 27.8542 | 0.0055417 | 4347.385 | 29.9535 | 0.0055
4698.153 | 32.3703 | 0.0055 | 4049.287 | 27.8996 | 0.0055417 | 4356.346 | 30.0152 | 0.0055
4701.994 | 32.3967 | 0.0055 | 4051.024 | 27.9116 | 0.0055417 | 4358.084 | 30.0272 | 0.0055
4698.61 | 32.3734 | 0.0055 | 4050.933 | 27.9109 | 0.0055417 | 4355.798 | 30.0114 | 0.0055
4692.301 | 32.33 | 0.0055 | 4049.378 | 27.9002 | 0.0055417 | 4352.597 | 29.9894 | 0.0055
4685.809 | 32.2852 | 0.0055 | 4047.732 | 27.8889 | 0.0055417 | 4349.671 | 29.9692 | 0.0055
4680.139 | 32.2462 | 0.0055 | 4045.995 | 27.8769 | 0.0055417 | 4347.019 | 29.951 | 0.0055
4676.116 | 32.2184 | 0.0055 | 4044.075 | 27.8637 | 0.0055417 | 4345.373 | 29.9396 | 0.0055
4673.555 | 32.2008 | 0.0055 | 4042.52 | 27.853 | 0.0055417 | 4344.733 | 29.9352 | 0.0055
4672.915 | 32.1964 | 0.0055 | 4041.88 | 27.8486 | 0.0055417 | 4345.19 | 29.9384 | 0.0055
4674.013 | 32.2039 | 0.0055 | 4042.703 | 27.8542 | 0.0055417 | 4346.013 | 29.944 | 0.0055
4676.664 | 32.2222 | 0.0055 | 4044.806 | 27.8687 | 0.0055417 | 4348.299 | 29.9598 | 0.0055
4680.505 | 32.2487 | 0.0055 | 4047.732 | 27.8889 | 0.0055417 | 4351.408 | 29.9812 | 0.0055
4685.351 | 32.2821 | 0.0055 | 4051.756 | 27.9166 | 0.0055417 | 4355.249 | 30.0077 | 0.0055
4690.929 | 32.3205 | 0.0055 | 4056.694 | 27.9506 | 0.0055417 | 4360.004 | 30.0404 | 0.0055
4697.33 | 32.3646 | 0.0055 | 4062.18 | 27.9884 | 0.0055417 | 4365.49 | 30.0782 | 0.0055
4704.188 | 32.4119 | 0.0055 | 4068.398 | 28.0313 | 0.0055417 | 4372.257 | 30.1249 | 0.0055
4712.052 | 32.466 | 0.0055 | 4075.348 | 28.0791 | 0.0055417 | 4379.755 | 30.1765 | 0.0055
4720.465 | 32.524 | 0.0055 | 4083.212 | 28.1333 | 0.005625 | 4388.168 | 30.2345 | 0.005625
4730.066 | 32.5902 | 0.0055833 | 4087.875 | 28.1655 | 0.005625 | 4396.763 | 30.2937 | 0.005625
4735.37 | 32.6267 | 0.0055833 | 4088.149 | 28.1673 | 0.005625 | 4398.592 | 30.3063 | 0.005625
4730.706 | 32.5946 | 0.0055833 | 4087.144 | 28.1604 | 0.005625 | 4395.94 | 30.288 | 0.005625
4723.299 | 32.5435 | 0.0055833 | 4085.406 | 28.1484 | 0.005625 | 4391.551 | 30.2578 | 0.005625
4715.618 | 32.4906 | 0.0055833 | 4083.212 | 28.1333 | 0.005625 | 4387.436 | 30.2294 | 0.005625
4708.852 | 32.444 | 0.0055833 | 4081.291 | 28.1201 | 0.005625 | 4384.053 | 30.2061 | 0.005625
4703.457 | 32.4068 | 0.0055833 | 4079.371 | 28.1069 | 0.005625 | 4381.035 | 30.1853 | 0.005625
4699.799 | 32.3816 | 0.0055833 | 4077.725 | 28.0955 | 0.005625 | 4379.115 | 30.1721 | 0.005625
4697.787 | 32.3678 | 0.0055833 | 4076.445 | 28.0867 | 0.005625 | 4378.384 | 30.1671 | 0.005625
4697.33 | 32.3646 | 0.0055833 | 4075.622 | 28.081 | 0.005625 | 4378.658 | 30.169 | 0.005625
4698.427 | 32.3722 | 0.0055833 | 4075.988 | 28.0836 | 0.005625 | 4380.212 | 30.1797 | 0.005625
4700.988 | 32.3898 | 0.0055833 | 4077.634 | 28.0949 | 0.005625 | 4382.956 | 30.1986 | 0.005625
4705.011 | 32.4175 | 0.0055833 | 4080.377 | 28.1138 | 0.005625 | 4386.705 | 30.2244 | 0.005625
4710.223 | 32.4534 | 0.0055833 | 4084.217 | 28.1403 | 0.005625 | 4391.094 | 30.2546 | 0.005625
4716.076 | 32.4938 | 0.0055833 | 4088.607 | 28.1705 | 0.005625 | 4396.123 | 30.2893 | 0.005625
4722.568 | 32.5385 | 0.0055833 | 4094.093 | 28.2083 | 0.005625 | 4401.975 | 30.3296 | 0.005625
4729.792 | 32.5883 | 0.0055833 | 4100.677 | 28.2537 | 0.005625 | 4408.651 | 30.3756 | 0.005625
4737.656 | 32.6424 | 0.0055833 | 4107.535 | 28.3009 | 0.005625 | 4416.24 | 30.4279 | 0.005625
4746.617 | 32.7042 | 0.0055833 | 4115.033 | 28.3526 | 0.005625 | 4424.653 | 30.4859 | 0.005625
4756.401 | 32.7716 | 0.0055833 | 4123.171 | 28.4086 | 0.00575 | 4433.705 | 30.5482 | 0.0057083
4767.1 | 32.8453 | 0.0055833 | 4130.029 | 28.4559 | 0.00575 | 4443.764 | 30.6175 | 0.0057083
4776.244 | 32.9083 | 0.0057083 | 4131.767 | 28.4679 | 0.00575 | 4447.239 | 30.6415 | 0.0057083
4775.604 | 32.9039 | 0.0057083 | 4131.218 | 28.4641 | 0.00575 | 4445.776 | 30.6314 | 0.0057083
4770.3 | 32.8674 | 0.0057083 | 4129.664 | 28.4534 | 0.00575 | 4442.758 | 30.6106 | 0.0057083
4763.716 | 32.822 | 0.0057083 | 4128.109 | 28.4427 | 0.00575 | 4439.466 | 30.5879 | 0.0057083
4758.23 | 32.7842 | 0.0057083 | 4126.097 | 28.4288 | 0.00575 | 4436.997 | 30.5709 | 0.0057083
4753.932 | 32.7546 | 0.0057083 | 4124.451 | 28.4175 | 0.00575 | 4435.534 | 30.5608 | 0.0057083
4750.823 | 32.7332 | 0.0057083 | 4122.897 | 28.4068 | 0.00575 | 4435.26 | 30.5589 | 0.0057083
4749.36 | 32.7231 | 0.0057083 | 4122.348 | 28.403 | 0.00575 | 4435.9 | 30.5634 | 0.0057083
4749.634 | 32.725 | 0.0057083 | 4123.08 | 28.408 | 0.00575 | 4437.089 | 30.5715 | 0.0057083
4751.646 | 32.7388 | 0.0057083 | 4125.092 | 28.4219 | 0.00575 | 4439.558 | 30.5886 | 0.0057083
4755.121 | 32.7628 | 0.0057083 | 4127.926 | 28.4414 | 0.00575 | 4442.667 | 30.61 | 0.0057083
4759.053 | 32.7899 | 0.0057083 | 4131.858 | 28.4685 | 0.00575 | 4446.507 | 30.6364 | 0.0057083
4764.174 | 32.8252 | 0.0057083 | 4136.887 | 28.5032 | 0.00575 | 4451.079 | 30.6679 | 0.0057083
4770.026 | 32.8655 | 0.0057083 | 4142.191 | 28.5397 | 0.00575 | 4457.023 | 30.7089 | 0.0057083
4776.61 | 32.9108 | 0.0057083 | 4148.409 | 28.5825 | 0.00575 | 4463.515 | 30.7536 | 0.0057083
4784.108 | 32.9625 | 0.0057083 | 4154.993 | 28.6279 | 0.00575 | 4471.105 | 30.8059 | 0.0058333
4792.795 | 33.0224 | 0.0057083 | 4162.765 | 28.6815 | 0.0058333 | 4479.517 | 30.8639 | 0.0058333
4802.396 | 33.0885 | 0.0057083 | 4166.972 | 28.7104 | 0.0058333 | 4485.735 | 30.9067 | 0.0058333
4812.363 | 33.1572 | 0.0057917 | 4167.337 | 28.713 | 0.0058333 | 4484.638 | 30.8992 | 0.0058333
4813.735 | 33.1666 | 0.0057917 | 4165.966 | 28.7035 | 0.0058333 | 4480.615 | 30.8714 | 0.0058333
4808.523 | 33.1307 | 0.0057917 | 4164.137 | 28.6909 | 0.0058333 | 4476.317 | 30.8418 | 0.0058333
4801.299 | 33.081 | 0.0057917 | 4162.308 | 28.6783 | 0.0058333 | 4471.836 | 30.811 | 0.0058333
4794.349 | 33.0331 | 0.0057917 | 4160.205 | 28.6638 | 0.0058333 | 4468.179 | 30.7858 | 0.0058333
4788.223 | 32.9909 | 0.0057917 | 4158.376 | 28.6512 | 0.0058333 | 4465.436 | 30.7669 | 0.0058333
4783.742 | 32.96 | 0.0057917 | 4156.639 | 28.6392 | 0.0058333 | 4463.698 | 30.7549 | 0.0058333
4780.907 | 32.9404 | 0.0057917 | 4155.084 | 28.6285 | 0.0058333 | 4463.241 | 30.7517 | 0.0058333
4779.81 | 32.9329 | 0.0057917 | 4154.261 | 28.6229 | 0.0058333 | 4463.79 | 30.7555 | 0.0058333
4780.633 | 32.9386 | 0.0057917 | 4154.261 | 28.6229 | 0.0058333 | 4465.436 | 30.7669 | 0.0058333
4782.919 | 32.9543 | 0.0057917 | 4155.724 | 28.6329 | 0.0058333 | 4468.087 | 30.7851 | 0.0058333
4786.394 | 32.9783 | 0.0057917 | 4158.559 | 28.6525 | 0.0058333 | 4471.745 | 30.8103 | 0.0058333
4791.057 | 33.0104 | 0.0057917 | 4162.4 | 28.6789 | 0.0058333 | 4476.043 | 30.8399 | 0.0058333
4796.544 | 33.0482 | 0.0057917 | 4167.246 | 28.7123 | 0.0058333 | 4481.438 | 30.8771 | 0.0058333
4802.762 | 33.091 | 0.0057917 | 4173.098 | 28.7526 | 0.0058333 | 4487.381 | 30.9181 | 0.0058333
4809.254 | 33.1358 | 0.0057917 | 4179.225 | 28.7949 | 0.0058333 | 4494.514 | 30.9672 | 0.0058333
4816.844 | 33.1881 | 0.0057917 | 4185.991 | 28.8415 | 0.0058333 | 4502.012 | 31.0189 | 0.0058333
4825.256 | 33.246 | 0.0057917 | 4193.49 | 28.8931 | 0.0058333 | 4510.699 | 31.0787 | 0.0058333
4834.309 | 33.3084 | 0.0057917 | 4201.079 | 28.9454 | 0.0059583 | 4520.3 | 31.1449 | 0.0059167
4844.367 | 33.3777 | 0.0057917 | 4205.286 | 28.9744 | 0.0059583 | 4529.993 | 31.2117 | 0.0059167
4854.243 | 33.4457 | 0.0059167 | 4205.743 | 28.9776 | 0.0059583 | 4533.01 | 31.2324 | 0.0059167
4855.249 | 33.4527 | 0.0059167 | 4204.737 | 28.9706 | 0.0059583 | 4531.09 | 31.2192 | 0.0059167
4850.585 | 33.4205 | 0.0059167 | 4203.274 | 28.9606 | 0.0059583 | 4527.615 | 31.1953 | 0.0059167
4844.459 | 33.3783 | 0.0059167 | 4201.262 | 28.9467 | 0.0059583 | 4524.506 | 31.1738 | 0.0059167
4838.881 | 33.3399 | 0.0059167 | 4199.159 | 28.9322 | 0.0059583 | 4522.038 | 31.1568 | 0.0059167
4834.309 | 33.3084 | 0.0059167 | 4197.513 | 28.9209 | 0.0059583 | 4520.209 | 31.1442 | 0.0059167
4831.017 | 33.2857 | 0.0059167 | 4195.867 | 28.9095 | 0.0059583 | 4519.477 | 31.1392 | 0.0059167
4829.188 | 33.2731 | 0.0059167 | 4194.678 | 28.9013 | 0.0059583 | 4519.386 | 31.1386 | 0.0059167
4829.005 | 33.2718 | 0.0059167 | 4194.77 | 28.902 | 0.0059583 | 4520.209 | 31.1442 | 0.0059167
4830.651 | 33.2832 | 0.0059167 | 4196.141 | 28.9114 | 0.0059583 | 4522.403 | 31.1594 | 0.0059167
4833.486 | 33.3027 | 0.0059167 | 4198.793 | 28.9297 | 0.0059583 | 4525.147 | 31.1783 | 0.0059167
4837.235 | 33.3285 | 0.0059167 | 4202.542 | 28.9555 | 0.0059583 | 4528.621 | 31.2022 | 0.0059167
4841.807 | 33.3601 | 0.0059167 | 4207.023 | 28.9864 | 0.0059583 | 4533.376 | 31.235 | 0.0059167
4847.385 | 33.3985 | 0.0059167 | 4212.144 | 29.0217 | 0.0059583 | 4539.228 | 31.2753 | 0.0059167
4853.786 | 33.4426 | 0.0059167 | 4217.996 | 29.062 | 0.0059583 | 4545.812 | 31.3206 | 0.0059167
4860.918 | 33.4917 | 0.0059167 | 4224.58 | 29.1074 | 0.0059583 | 4553.219 | 31.3717 | 0.0059167
4869.239 | 33.5491 | 0.0059167 | 4232.078 | 29.159 | 0.0059583 | 4561.723 | 31.4303 | 0.0060417
4878.749 | 33.6146 | 0.0059167 | 4239.667 | 29.2113 | 0.0060417 | 4569.404 | 31.4832 | 0.0060417
4886.705 | 33.6694 | 0.006 | 4242.502 | 29.2308 | 0.0060417 | 4569.953 | 31.487 | 0.0060417
4884.693 | 33.6555 | 0.006 | 4242.136 | 29.2283 | 0.0060417 | 4566.386 | 31.4624 | 0.0060417
4877.835 | 33.6083 | 0.006 | 4240.49 | 29.217 | 0.0060417 | 4561.54 | 31.429 | 0.0060417
4870.062 | 33.5547 | 0.006 | 4238.57 | 29.2037 | 0.0060417 | 4557.334 | 31.4 | 0.0060417
4862.839 | 33.505 | 0.006 | 4236.741 | 29.1911 | 0.0060417 | 4553.585 | 31.3742 | 0.0060417
4856.986 | 33.4646 | 0.006 | 4235.004 | 29.1792 | 0.0060417 | 4550.842 | 31.3553 | 0.0060417
4852.597 | 33.4344 | 0.006 | 4233.175 | 29.1666 | 0.0060417 | 4548.555 | 31.3395 | 0.0060417
4850.494 | 33.4199 | 0.006 | 4231.803 | 29.1571 | 0.0060417 | 4547.367 | 31.3314 | 0.0060417
4849.488 | 33.413 | 0.006 | 4230.432 | 29.1477 | 0.0060417 | 4547.915 | 31.3351 | 0.0060417
4850.311 | 33.4186 | 0.006 | 4230.34 | 29.147 | 0.0060417 | 4549.287 | 31.3446 | 0.0060417
4852.597 | 33.4344 | 0.006 | 4231.346 | 29.154 | 0.0060417 | 4551.756 | 31.3616 | 0.0060417
4856.255 | 33.4596 | 0.006 | 4233.267 | 29.1672 | 0.0060417 | 4555.231 | 31.3855 | 0.0060417
4861.01 | 33.4924 | 0.006 | 4236.65 | 29.1905 | 0.0060417 | 4559.528 | 31.4151 | 0.0060417
4866.496 | 33.5302 | 0.006 | 4241.13 | 29.2214 | 0.0060417 | 4564.466 | 31.4492 | 0.0060417
4872.531 | 33.5717 | 0.006 | 4246.343 | 29.2573 | 0.0060417 | 4570.501 | 31.4908 | 0.0060417
4879.207 | 33.6177 | 0.006 | 4252.103 | 29.297 | 0.0060417 | 4577.359 | 31.538 | 0.0060417
4886.796 | 33.67 | 0.006 | 4258.321 | 29.3398 | 0.0060417 | 4585.132 | 31.5916 | 0.0060417
4895.026 | 33.7267 | 0.006 | 4265.454 | 29.389 | 0.0060417 | 4593.727 | 31.6508 | 0.0060417
4904.353 | 33.791 | 0.006 | 4273.318 | 29.4432 | 0.0060417 | 4603.42 | 31.7176 | 0.006125
4914.777 | 33.8628 | 0.006 | 4281.639 | 29.5005 | 0.0061667 | 4613.387 | 31.7862 | 0.006125
4924.927 | 33.9327 | 0.006125 | 4286.211 | 29.532 | 0.0061667 | 4616.222 | 31.8058 | 0.006125
4925.659 | 33.9378 | 0.006125 | 4286.851 | 29.5364 | 0.0061667 | 4614.21 | 31.7919 | 0.006125
4920.629 | 33.9031 | 0.006125 | 4286.028 | 29.5307 | 0.0061667 | 4610.461 | 31.7661 | 0.006125
4913.954 | 33.8571 | 0.006125 | 4284.748 | 29.5219 | 0.0061667 | 4606.712 | 31.7402 | 0.006125
4908.193 | 33.8174 | 0.006125 | 4283.102 | 29.5106 | 0.0061667 | 4603.329 | 31.7169 | 0.006125
4903.256 | 33.7834 | 0.006125 | 4281.639 | 29.5005 | 0.0061667 | 4600.768 | 31.6993 | 0.006125
4899.964 | 33.7608 | 0.006125 | 4280.267 | 29.491 | 0.0061667 | 4599.488 | 31.6905 | 0.006125
4898.226 | 33.7488 | 0.006125 | 4279.81 | 29.4879 | 0.0061667 | 4598.94 | 31.6867 | 0.006125
4898.043 | 33.7475 | 0.006125 | 4280.267 | 29.491 | 0.0061667 | 4599.58 | 31.6911 | 0.006125
4899.049 | 33.7544 | 0.006125 | 4282.005 | 29.503 | 0.0061667 | 4601.408 | 31.7037 | 0.006125
4901.518 | 33.7715 | 0.006125 | 4284.656 | 29.5213 | 0.0061667 | 4604.06 | 31.722 | 0.006125
4905.176 | 33.7967 | 0.006125 | 4288.314 | 29.5465 | 0.0061667 | 4607.626 | 31.7465 | 0.006125
4909.474 | 33.8263 | 0.006125 | 4292.886 | 29.578 | 0.0061667 | 4612.107 | 31.7774 | 0.006125
4914.777 | 33.8628 | 0.006125 | 4297.824 | 29.612 | 0.0061667 | 4617.685 | 31.8158 | 0.006125
4920.995 | 33.9057 | 0.006125 | 4303.951 | 29.6542 | 0.0061667 | 4623.994 | 31.8593 | 0.006125
4928.128 | 33.9548 | 0.006125 | 4310.26 | 29.6977 | 0.0061667 | 4631.127 | 31.9085 | 0.006125
4936.266 | 34.0109 | 0.006125 | 4317.758 | 29.7494 | 0.00625 | 4639.357 | 31.9652 | 0.00625
4945.593 | 34.0751 | 0.006125 | 4323.702 | 29.7903 | 0.00625 | 4648.683 | 32.0294 | 0.00625
4955.834 | 34.1457 | 0.0062083 | 4324.891 | 29.7985 | 0.00625 | 4654.536 | 32.0698 | 0.00625
4958.12 | 34.1614 | 0.0062083 | 4323.793 | 29.7909 | 0.00625 | 4653.256 | 32.0609 | 0.00625
4952.817 | 34.1249 | 0.0062083 | 4321.873 | 29.7777 | 0.00625 | 4649.232 | 32.0332 | 0.00625
4945.318 | 34.0732 | 0.0062083 | 4319.678 | 29.7626 | 0.00625 | 4644.569 | 32.0011 | 0.00625
4938.095 | 34.0235 | 0.0062083 | 4317.758 | 29.7494 | 0.00625 | 4640.454 | 31.9727 | 0.00625
4931.968 | 33.9813 | 0.0062083 | 4316.021 | 29.7374 | 0.00625 | 4637.162 | 31.95 | 0.00625
4927.305 | 33.9491 | 0.0062083 | 4314.466 | 29.7267 | 0.00625 | 4634.693 | 31.933 | 0.00625
4924.104 | 33.9271 | 0.0062083 | 4312.82 | 29.7153 | 0.00625 | 4633.321 | 31.9236 | 0.00625
4922.733 | 33.9176 | 0.0062083 | 4311.632 | 29.7071 | 0.00625 | 4632.956 | 31.9211 | 0.00625
4922.915 | 33.9189 | 0.0062083 | 4311.632 | 29.7071 | 0.00625 | 4633.687 | 31.9261 | 0.00625
4925.11 | 33.934 | 0.0062083 | 4312.912 | 29.716 | 0.00625 | 4635.516 | 31.9387 | 0.00625
4928.219 | 33.9554 | 0.0062083 | 4315.472 | 29.7336 | 0.00625 | 4638.168 | 31.957 | 0.00625
4932.425 | 33.9844 | 0.0062083 | 4319.13 | 29.7588 | 0.00625 | 4641.917 | 31.9828 | 0.00625
4937.363 | 34.0184 | 0.0062083 | 4323.702 | 29.7903 | 0.00625 | 4646.58 | 32.0149 | 0.00625
4942.758 | 34.0556 | 0.0062083 | 4329.005 | 29.8268 | 0.00625 | 4652.25 | 32.054 | 0.00625
4948.976 | 34.0984 | 0.0062083 | 4334.949 | 29.8678 | 0.00625 | 4658.742 | 32.0987 | 0.00625
4955.651 | 34.1444 | 0.0062083 | 4341.807 | 29.9151 | 0.00625 | 4665.966 | 32.1485 | 0.00625
4964.064 | 34.2024 | 0.0062083 | 4349.214 | 29.9661 | 0.00625 | 4674.653 | 32.2084 | 0.00625
4973.391 | 34.2667 | 0.0062083 | 4357.352 | 30.0222 | 0.00625 | 4684.346 | 32.2751 | 0.0063333
4983.724 | 34.3379 | 0.0062083 | 4365.033 | 30.0751 | 0.006375 | 4694.77 | 32.347 | 0.0063333
4994.331 | 34.4109 | 0.0063333 | 4367.411 | 30.0915 | 0.006375 | 4702.817 | 32.4024 | 0.0063333
4995.794 | 34.421 | 0.0063333 | 4367.136 | 30.0896 | 0.006375 | 4703.64 | 32.4081 | 0.0063333
4991.222 | 34.3895 | 0.0063333 | 4365.582 | 30.0789 | 0.006375 | 4701.171 | 32.3911 | 0.0063333
4984.455 | 34.3429 | 0.0063333 | 4363.753 | 30.0663 | 0.006375 | 4698.245 | 32.3709 | 0.0063333
4978.42 | 34.3013 | 0.0063333 | 4361.65 | 30.0518 | 0.006375 | 4695.318 | 32.3507 | 0.0063333
4973.117 | 34.2648 | 0.0063333 | 4360.095 | 30.0411 | 0.006375 | 4693.49 | 32.3381 | 0.0063333
4969.276 | 34.2383 | 0.0063333 | 4358.358 | 30.0291 | 0.006375 | 4692.85 | 32.3337 | 0.0063333
4966.899 | 34.2219 | 0.0063333 | 4356.895 | 30.019 | 0.006375 | 4692.758 | 32.3331 | 0.0063333
4965.893 | 34.215 | 0.0063333 | 4356.986 | 30.0196 | 0.006375 | 4693.764 | 32.34 | 0.0063333
4966.807 | 34.2213 | 0.0063333 | 4358.541 | 30.0303 | 0.006375 | 4695.593 | 32.3526 | 0.0063333
4969.093 | 34.2371 | 0.0063333 | 4360.644 | 30.0448 | 0.006375 | 4698.519 | 32.3728 | 0.0063333
4972.202 | 34.2585 | 0.0063333 | 4364.027 | 30.0681 | 0.006375 | 4702.268 | 32.3986 | 0.0063333
4976.408 | 34.2875 | 0.0063333 | 4368.325 | 30.0978 | 0.006375 | 4707.023 | 32.4314 | 0.0063333
4981.072 | 34.3196 | 0.0063333 | 4373.08 | 30.1305 | 0.006375 | 4712.784 | 32.4711 | 0.0063333
4986.558 | 34.3574 | 0.0063333 | 4378.749 | 30.1696 | 0.006375 | 4719.55 | 32.5177 | 0.0063333
4992.959 | 34.4015 | 0.0063333 | 4385.059 | 30.2131 | 0.006375 | 4727.414 | 32.5719 | 0.0064583
5000 | 34.45 | 0.0063333 | 4392.191 | 30.2622 | 0.006375 | 4736.467 | 32.6343 | 0.0064583
5008.047 | 34.5054 | 0.0063333 | 4400.055 | 30.3164 | 0.0064583 | 4743.874 | 32.6853 | 0.0064583
5016.734 | 34.5653 | 0.0064167 | 4403.804 | 30.3422 | 0.0064583 | 4743.508 | 32.6828 | 0.0064583
5018.471 | 34.5773 | 0.0064167 | 4403.987 | 30.3435 | 0.0064583 | 4739.21 | 32.6532 | 0.0064583
5011.796 | 34.5313 | 0.0064167 | 4402.524 | 30.3334 | 0.0064583 | 4734.089 | 32.6179 | 0.0064583
5003.018 | 34.4708 | 0.0064167 | 4400.604 | 30.3202 | 0.0064583 | 4729.426 | 32.5857 | 0.0064583
4994.057 | 34.4091 | 0.0064167 | 4398.592 | 30.3063 | 0.0064583 | 4725.128 | 32.5561 | 0.0064583
4986.284 | 34.3555 | 0.0064167 | 4396.489 | 30.2918 | 0.0064583 | 4722.019 | 32.5347 | 0.0064583
4979.7 | 34.3101 | 0.0064167 | 4394.934 | 30.2811 | 0.0064583 | 4719.55 | 32.5177 | 0.0064583
4975.128 | 34.2786 | 0.0064167 | 4393.471 | 30.271 | 0.0064583 | 4718.545 | 32.5108 | 0.0064583
4972.111 | 34.2578 | 0.0064167 | 4392.191 | 30.2622 | 0.0064583 | 4718.27 | 32.5089 | 0.0064583
4971.013 | 34.2503 | 0.0064167 | 4392.008 | 30.2609 | 0.0064583 | 4719.459 | 32.5171 | 0.0064583
4971.196 | 34.2515 | 0.0064167 | 4393.014 | 30.2679 | 0.0064583 | 4721.928 | 32.5341 | 0.0064583
4973.025 | 34.2641 | 0.0064167 | 4395.026 | 30.2817 | 0.0064583 | 4725.311 | 32.5574 | 0.0064583
4975.677 | 34.2824 | 0.0064167 | 4398.318 | 30.3044 | 0.0064583 | 4729.792 | 32.5883 | 0.0064583
4979.243 | 34.307 | 0.0064167 | 4402.89 | 30.3359 | 0.0064583 | 4735.004 | 32.6242 | 0.0064583
4983.724 | 34.3379 | 0.0064167 | 4408.193 | 30.3724 | 0.0064583 | 4740.856 | 32.6645 | 0.0064583
4989.027 | 34.3744 | 0.0064167 | 4413.771 | 30.4109 | 0.0064583 | 4747.897 | 32.713 | 0.0064583
4995.245 | 34.4172 | 0.0064167 | 4420.355 | 30.4562 | 0.0064583 | 4756.035 | 32.7691 | 0.0064583
5002.469 | 34.467 | 0.0064167 | 4427.762 | 30.5073 | 0.0064583 | 4764.997 | 32.8308 | 0.0064583
5010.699 | 34.5237 | 0.0064167 | 4435.991 | 30.564 | 0.0064583 | 4775.147 | 32.9008 | 0.0065417
5019.752 | 34.5861 | 0.0064167 | 4444.313 | 30.6213 | 0.0065833 | 4786.119 | 32.9764 | 0.0065417
5029.17 | 34.651 | 0.0065417 | 4448.062 | 30.6471 | 0.0065833 | 4790.874 | 33.0091 | 0.0065417
5029.993 | 34.6567 | 0.0065417 | 4447.879 | 30.6459 | 0.0065833 | 4789.686 | 33.0009 | 0.0065417
5024.598 | 34.6195 | 0.0065417 | 4446.507 | 30.6364 | 0.0065833 | 4786.485 | 32.9789 | 0.0065417
5017.008 | 34.5672 | 0.0065417 | 4444.495 | 30.6226 | 0.0065833 | 4782.736 | 32.9531 | 0.0065417
5010.059 | 34.5193 | 0.0065417 | 4442.575 | 30.6093 | 0.0065833 | 4779.079 | 32.9279 | 0.0065417
5004.207 | 34.479 | 0.0065417 | 4440.564 | 30.5955 | 0.0065833 | 4776.61 | 32.9108 | 0.0065417
4999.36 | 34.4456 | 0.0065417 | 4438.735 | 30.5829 | 0.0065833 | 4775.147 | 32.9008 | 0.0065417
4996.343 | 34.4248 | 0.0065417 | 4437.82 | 30.5766 | 0.0065833 | 4774.872 | 32.8989 | 0.0065417
4994.788 | 34.4141 | 0.0065417 | 4438.003 | 30.5778 | 0.0065833 | 4775.421 | 32.9027 | 0.0065417
4994.788 | 34.4141 | 0.0065417 | 4439.1 | 30.5854 | 0.0065833 | 4776.61 | 32.9108 | 0.0065417
4996.068 | 34.4229 | 0.0065417 | 4441.661 | 30.603 | 0.0065833 | 4779.261 | 32.9291 | 0.0065417
4998.629 | 34.4406 | 0.0065417 | 4445.227 | 30.6276 | 0.0065833 | 4782.736 | 32.9531 | 0.0065417
5002.103 | 34.4645 | 0.0065417 | 4449.068 | 30.6541 | 0.0065833 | 4787.217 | 32.9839 | 0.0065417
5006.675 | 34.496 | 0.0065417 | 4453.914 | 30.6875 | 0.0065833 | 4792.52 | 33.0205 | 0.0065417
5012.253 | 34.5344 | 0.0065417 | 4459.675 | 30.7272 | 0.0065833 | 4799.013 | 33.0652 | 0.0065417
5019.02 | 34.581 | 0.0065417 | 4466.35 | 30.7732 | 0.0065833 | 4806.602 | 33.1175 | 0.0065417
5026.61 | 34.6333 | 0.0065417 | 4473.848 | 30.8248 | 0.0065833 | 4815.381 | 33.178 | 0.0066667
5035.114 | 34.6919 | 0.0065417 | 4481.712 | 30.879 | 0.0066667 | 4825.073 | 33.2448 | 0.0066667
5044.441 | 34.7562 | 0.006625 | 4484.821 | 30.9004 | 0.0066667 | 4830.103 | 33.2794 | 0.0066667
5047.001 | 34.7738 | 0.006625 | 4484.73 | 30.8998 | 0.0066667 | 4828.365 | 33.2674 | 0.0066667
5041.606 | 34.7367 | 0.006625 | 4482.992 | 30.8878 | 0.0066667 | 4823.885 | 33.2366 | 0.0066667
5033.559 | 34.6812 | 0.006625 | 4480.798 | 30.8727 | 0.0066667 | 4818.855 | 33.2019 | 0.0066667
5025.787 | 34.6277 | 0.006625 | 4478.603 | 30.8576 | 0.0066667 | 4814.558 | 33.1723 | 0.0066667
5019.111 | 34.5817 | 0.006625 | 4476.774 | 30.845 | 0.0066667 | 4811.083 | 33.1484 | 0.0066667
5013.625 | 34.5439 | 0.006625 | 4474.763 | 30.8311 | 0.0066667 | 4808.34 | 33.1295 | 0.0066667
5009.876 | 34.518 | 0.006625 | 4473.025 | 30.8191 | 0.0066667 | 4806.602 | 33.1175 | 0.0066667
5007.498 | 34.5017 | 0.006625 | 4471.745 | 30.8103 | 0.0066667 | 4805.962 | 33.1131 | 0.0066667
5006.95 | 34.4979 | 0.006625 | 4471.013 | 30.8053 | 0.0066667 | 4806.511 | 33.1169 | 0.0066667
5007.956 | 34.5048 | 0.006625 | 4471.562 | 30.8091 | 0.0066667 | 4808.248 | 33.1288 | 0.0066667
5010.699 | 34.5237 | 0.006625 | 4473.665 | 30.8236 | 0.0066667 | 4810.9 | 33.1471 | 0.0066667
5014.174 | 34.5477 | 0.006625 | 4476.774 | 30.845 | 0.0066667 | 4814.466 | 33.1717 | 0.0066667
5018.471 | 34.5773 | 0.006625 | 4481.163 | 30.8752 | 0.0066667 | 4818.855 | 33.2019 | 0.0066667
5023.501 | 34.6119 | 0.006625 | 4486.01 | 30.9086 | 0.0066667 | 4824.25 | 33.2391 | 0.0066667
5029.353 | 34.6522 | 0.006625 | 4491.771 | 30.9483 | 0.0066667 | 4830.56 | 33.2826 | 0.0066667
5036.119 | 34.6989 | 0.006625 | 4497.989 | 30.9911 | 0.0066667 | 4838.149 | 33.3348 | 0.0066667
5043.983 | 34.753 | 0.006625 | 4505.121 | 31.0403 | 0.0066667 | 4846.654 | 33.3934 | 0.0066667
5053.128 | 34.8161 | 0.006625 | 4513.168 | 31.0957 | 0.0066667 | 4856.712 | 33.4627 | 0.00675
5063.095 | 34.8847 | 0.006625 | 4521.489 | 31.1531 | 0.0067917 | 4867.776 | 33.539 | 0.00675
5073.702 | 34.9578 | 0.00675 | 4525.695 | 31.182 | 0.0067917 | 4876.189 | 33.5969 | 0.00675
5076.262 | 34.9754 | 0.00675 | 4526.335 | 31.1864 | 0.0067917 | 4877.012 | 33.6026 | 0.00675
5071.782 | 34.9446 | 0.00675 | 4525.421 | 31.1802 | 0.0067917 | 4874.726 | 33.5869 | 0.00675
5064.923 | 34.8973 | 0.00675 | 4523.501 | 31.1669 | 0.0067917 | 4871.434 | 33.5642 | 0.00675
5058.157 | 34.8507 | 0.00675 | 4521.397 | 31.1524 | 0.0067917 | 4867.959 | 33.5402 | 0.00675
5052.396 | 34.811 | 0.00675 | 4519.66 | 31.1405 | 0.0067917 | 4865.49 | 33.5232 | 0.00675
5048.19 | 34.782 | 0.00675 | 4517.923 | 31.1285 | 0.0067917 | 4863.936 | 33.5125 | 0.00675
5045.355 | 34.7625 | 0.00675 | 4516.643 | 31.1197 | 0.0067917 | 4863.296 | 33.5081 | 0.00675
5044.166 | 34.7543 | 0.00675 | 4516.277 | 31.1171 | 0.0067917 | 4863.662 | 33.5106 | 0.00675
5044.624 | 34.7575 | 0.00675 | 4516.917 | 31.1216 | 0.0067917 | 4864.759 | 33.5182 | 0.00675
5045.995 | 34.7669 | 0.00675 | 4519.02 | 31.136 | 0.0067917 | 4867.136 | 33.5346 | 0.00675
5048.738 | 34.7858 | 0.00675 | 4522.22 | 31.1581 | 0.0067917 | 4870.794 | 33.5598 | 0.00675
5052.579 | 34.8123 | 0.00675 | 4526.152 | 31.1852 | 0.0067917 | 4875.366 | 33.5913 | 0.00675
5057.334 | 34.845 | 0.00675 | 4530.724 | 31.2167 | 0.0067917 | 4881.127 | 33.631 | 0.00675
5063.46 | 34.8872 | 0.00675 | 4536.302 | 31.2551 | 0.0067917 | 4887.985 | 33.6782 | 0.00675
5070.227 | 34.9339 | 0.00675 | 4542.703 | 31.2992 | 0.0067917 | 4896.215 | 33.7349 | 0.00675
5078.182 | 34.9887 | 0.00675 | 4550.11 | 31.3503 | 0.0067917 | 4904.901 | 33.7948 | 0.006875
5086.961 | 35.0492 | 0.00675 | 4558.523 | 31.4082 | 0.006875 | 4914.046 | 33.8578 | 0.006875
5097.019 | 35.1185 | 0.00675 | 4564.283 | 31.4479 | 0.006875 | 4916.057 | 33.8716 | 0.006875
5105.432 | 35.1764 | 0.0068333 | 4565.289 | 31.4548 | 0.006875 | 4912.948 | 33.8502 | 0.006875
5103.42 | 35.1626 | 0.0068333 | 4563.826 | 31.4448 | 0.006875 | 4907.736 | 33.8143 | 0.006875
5097.111 | 35.1191 | 0.0068333 | 4561.814 | 31.4309 | 0.006875 | 4902.89 | 33.7809 | 0.006875
5089.613 | 35.0674 | 0.0068333 | 4559.437 | 31.4145 | 0.006875 | 4898.318 | 33.7494 | 0.006875
5082.572 | 35.0189 | 0.0068333 | 4557.608 | 31.4019 | 0.006875 | 4894.934 | 33.7261 | 0.006875
5077.177 | 34.9817 | 0.0068333 | 4555.688 | 31.3887 | 0.006875 | 4892.283 | 33.7078 | 0.006875
5073.245 | 34.9547 | 0.0068333 | 4554.316 | 31.3792 | 0.006875 | 4890.911 | 33.6984 | 0.006875
5070.867 | 34.9383 | 0.0068333 | 4553.036 | 31.3704 | 0.006875 | 4890.454 | 33.6952 | 0.006875
5069.861 | 34.9313 | 0.0068333 | 4552.67 | 31.3679 | 0.006875 | 4891.185 | 33.7003 | 0.006875
5071.05 | 34.9395 | 0.0068333 | 4553.493 | 31.3736 | 0.006875 | 4893.014 | 33.7129 | 0.006875
5073.519 | 34.9565 | 0.0068333 | 4555.322 | 31.3862 | 0.006875 | 4896.306 | 33.7355 | 0.006875
5077.177 | 34.9817 | 0.0068333 | 4558.431 | 31.4076 | 0.006875 | 4900.055 | 33.7614 | 0.006875
5081.566 | 35.012 | 0.0068333 | 4562.455 | 31.4353 | 0.006875 | 4904.719 | 33.7935 | 0.006875
5086.321 | 35.0448 | 0.0068333 | 4567.301 | 31.4687 | 0.006875 | 4910.479 | 33.8332 | 0.006875
5092.356 | 35.0863 | 0.0068333 | 4572.604 | 31.5052 | 0.006875 | 4917.246 | 33.8798 | 0.006875
5099.488 | 35.1355 | 0.0068333 | 4579.188 | 31.5506 | 0.006875 | 4925.11 | 33.934 | 0.006875
5107.535 | 35.1909 | 0.0068333 | 4586.686 | 31.6023 | 0.006875 | 4933.98 | 33.9951 | 0.006875
5116.679 | 35.2539 | 0.0068333 | 4594.642 | 31.6571 | 0.006875 | 4944.221 | 34.0657 | 0.0069583
5127.012 | 35.3251 | 0.0068333 | 4603.877 | 31.7207 | 0.007 | 4955.103 | 34.1407 | 0.0069583
5138.534 | 35.4045 | 0.0068333 | 4609.547 | 31.7598 | 0.007 | 4960.406 | 34.1772 | 0.0069583
5149.232 | 35.4782 | 0.0069583 | 4610.735 | 31.768 | 0.007 | 4959.309 | 34.1696 | 0.0069583
5150.512 | 35.487 | 0.0069583 | 4609.73 | 31.761 | 0.007 | 4955.743 | 34.1451 | 0.0069583
5147.312 | 35.465 | 0.0069583 | 4607.992 | 31.7491 | 0.007 | 4951.719 | 34.1173 | 0.0069583
5142.557 | 35.4322 | 0.0069583 | 4606.072 | 31.7358 | 0.007 | 4947.879 | 34.0909 | 0.0069583
5137.893 | 35.4001 | 0.0069583 | 4604.06 | 31.722 | 0.007 | 4944.861 | 34.0701 | 0.0069583
5134.236 | 35.3749 | 0.0069583 | 4602.323 | 31.71 | 0.007 | 4942.85 | 34.0562 | 0.0069583
5131.858 | 35.3585 | 0.0069583 | 4601.226 | 31.7024 | 0.007 | 4941.844 | 34.0493 | 0.0069583
5130.944 | 35.3522 | 0.0069583 | 4601.226 | 31.7024 | 0.007 | 4941.935 | 34.0499 | 0.0069583
5131.584 | 35.3566 | 0.0069583 | 4602.231 | 31.7094 | 0.007 | 4943.124 | 34.0581 | 0.0069583
5133.23 | 35.368 | 0.0069583 | 4604.335 | 31.7239 | 0.007 | 4945.227 | 34.0726 | 0.0069583
5135.882 | 35.3862 | 0.0069583 | 4607.352 | 31.7447 | 0.007 | 4948.519 | 34.0953 | 0.0069583
5140.088 | 35.4152 | 0.0069583 | 4611.467 | 31.773 | 0.007 | 4952.359 | 34.1218 | 0.0069583
5145.209 | 35.4505 | 0.0069583 | 4616.222 | 31.8058 | 0.007 | 4957.754 | 34.1589 | 0.0069583
5151.427 | 35.4933 | 0.0069583 | 4621.983 | 31.8455 | 0.007 | 4964.064 | 34.2024 | 0.0069583
5159.199 | 35.5469 | 0.0069583 | 4628.566 | 31.8908 | 0.007 | 4971.654 | 34.2547 | 0.0069583
5167.978 | 35.6074 | 0.0069583 | 4635.973 | 31.9419 | 0.007 | 4980.158 | 34.3133 | 0.0070833
5177.853 | 35.6754 | 0.0069583 | 4644.111 | 31.9979 | 0.0070833 | 4989.759 | 34.3794 | 0.0070833
5186.449 | 35.7346 | 0.0070417 | 4648.226 | 32.0263 | 0.0070833 | 4997.257 | 34.4311 | 0.0070833
5185.626 | 35.729 | 0.0070417 | 4648.501 | 32.0282 | 0.0070833 | 4997.074 | 34.4298 | 0.0070833
5179.042 | 35.6836 | 0.0070417 | 4647.038 | 32.0181 | 0.0070833 | 4992.868 | 34.4009 | 0.0070833
5171.452 | 35.6313 | 0.0070417 | 4644.843 | 32.003 | 0.0070833 | 4987.839 | 34.3662 | 0.0070833
5164.503 | 35.5834 | 0.0070417 | 4642.923 | 31.9897 | 0.0070833 | 4983.358 | 34.3353 | 0.0070833
5158.468 | 35.5418 | 0.0070417 | 4640.911 | 31.9759 | 0.0070833 | 4979.517 | 34.3089 | 0.0070833
5153.896 | 35.5103 | 0.0070417 | 4638.625 | 31.9601 | 0.0070833 | 4976.317 | 34.2868 | 0.0070833
5150.604 | 35.4877 | 0.0070417 | 4636.613 | 31.9463 | 0.0070833 | 4973.94 | 34.2704 | 0.0070833
5149.506 | 35.4801 | 0.0070417 | 4635.425 | 31.9381 | 0.0070833 | 4972.934 | 34.2635 | 0.0070833
5150.147 | 35.4845 | 0.0070417 | 4634.602 | 31.9324 | 0.0070833 | 4973.208 | 34.2654 | 0.0070833
5151.792 | 35.4958 | 0.0070417 | 4635.425 | 31.9381 | 0.0070833 | 4974.305 | 34.273 | 0.0070833
5154.993 | 35.5179 | 0.0070417 | 4637.619 | 31.9532 | 0.0070833 | 4976.683 | 34.2893 | 0.0070833
5159.016 | 35.5456 | 0.0070417 | 4640.637 | 31.974 | 0.0070833 | 4979.7 | 34.3101 | 0.0070833
5163.954 | 35.5796 | 0.0070417 | 4644.569 | 32.0011 | 0.0070833 | 4983.998 | 34.3397 | 0.0070833
5169.715 | 35.6193 | 0.0070417 | 4649.506 | 32.0351 | 0.0070833 | 4989.302 | 34.3763 | 0.0070833
5176.573 | 35.6666 | 0.0070417 | 4655.176 | 32.0742 | 0.0070833 | 4995.794 | 34.421 | 0.0070833
5184.254 | 35.7195 | 0.0070417 | 4661.851 | 32.1202 | 0.0070833 | 5002.926 | 34.4702 | 0.0070833
5192.484 | 35.7762 | 0.0070417 | 4669.441 | 32.1724 | 0.0070833 | 5011.248 | 34.5275 | 0.0070833
5202.177 | 35.843 | 0.0070417 | 4677.945 | 32.231 | 0.0070833 | 5020.666 | 34.5924 | 0.0070833
5213.058 | 35.918 | 0.0070417 | 4686.814 | 32.2921 | 0.0072083 | 5031.09 | 34.6642 | 0.0071667
5222.294 | 35.9816 | 0.0071667 | 4692.484 | 32.3312 | 0.0072083 | 5040.417 | 34.7285 | 0.0071667
5221.654 | 35.9772 | 0.0071667 | 4693.764 | 32.34 | 0.0072083 | 5042.337 | 34.7417 | 0.0071667
5216.258 | 35.94 | 0.0071667 | 4693.032 | 32.335 | 0.0072083 | 5040.234 | 34.7272 | 0.0071667
5209.309 | 35.8921 | 0.0071667 | 4691.204 | 32.3224 | 0.0072083 | 5036.668 | 34.7026 | 0.0071667
5203 | 35.8487 | 0.0071667 | 4689.283 | 32.3092 | 0.0072083 | 5033.01 | 34.6774 | 0.0071667
5197.97 | 35.814 | 0.0071667 | 4687.637 | 32.2978 | 0.0072083 | 5029.993 | 34.6567 | 0.0071667
5194.404 | 35.7894 | 0.0071667 | 4685.9 | 32.2859 | 0.0072083 | 5027.89 | 34.6422 | 0.0071667
5192.209 | 35.7743 | 0.0071667 | 4684.528 | 32.2764 | 0.0072083 | 5026.975 | 34.6359 | 0.0071667
5191.752 | 35.7712 | 0.0071667 | 4684.346 | 32.2751 | 0.0072083 | 5027.158 | 34.6371 | 0.0071667
5192.941 | 35.7794 | 0.0071667 | 4685.351 | 32.2821 | 0.0072083 | 5028.256 | 34.6447 | 0.0071667
5195.044 | 35.7939 | 0.0071667 | 4687.18 | 32.2947 | 0.0072083 | 5030.084 | 34.6573 | 0.0071667
5198.153 | 35.8153 | 0.0071667 | 4690.015 | 32.3142 | 0.0072083 | 5033.102 | 34.6781 | 0.0071667
5202.177 | 35.843 | 0.0071667 | 4693.855 | 32.3407 | 0.0072083 | 5037.217 | 34.7064 | 0.0071667
5207.297 | 35.8783 | 0.0071667 | 4698.885 | 32.3753 | 0.0072083 | 5042.612 | 34.7436 | 0.0071667
5213.424 | 35.9205 | 0.0071667 | 4704.554 | 32.4144 | 0.0072083 | 5049.104 | 34.7883 | 0.0071667
5220.739 | 35.9709 | 0.0071667 | 4711.412 | 32.4616 | 0.0072083 | 5056.419 | 34.8387 | 0.0071667
5229.426 | 36.0307 | 0.0071667 | 4718.819 | 32.5127 | 0.0072083 | 5065.106 | 34.8986 | 0.0071667
5239.576 | 36.1007 | 0.0071667 | 4727.414 | 32.5719 | 0.0072917 | 5075.256 | 34.9685 | 0.0072917
5250.275 | 36.1744 | 0.00725 | 4733.084 | 32.6109 | 0.0072917 | 5084.035 | 35.029 | 0.0072917
5256.858 | 36.2198 | 0.00725 | 4733.907 | 32.6166 | 0.0072917 | 5085.406 | 35.0384 | 0.0072917
5253.749 | 36.1983 | 0.00725 | 4732.809 | 32.6091 | 0.0072917 | 5082.023 | 35.0151 | 0.0072917
5247.257 | 36.1536 | 0.00725 | 4730.798 | 32.5952 | 0.0072917 | 5077.451 | 34.9836 | 0.0072917
5239.942 | 36.1032 | 0.00725 | 4728.603 | 32.5801 | 0.0072917 | 5072.879 | 34.9521 | 0.0072917
5233.541 | 36.0591 | 0.00725 | 4726.5 | 32.5656 | 0.0072917 | 5069.038 | 34.9257 | 0.0072917
5227.963 | 36.0207 | 0.00725 | 4724.763 | 32.5536 | 0.0072917 | 5065.929 | 34.9043 | 0.0072917
5224.031 | 35.9936 | 0.00725 | 4723.025 | 32.5416 | 0.0072917 | 5063.826 | 34.8898 | 0.0072917
5221.928 | 35.9791 | 0.00725 | 4721.654 | 32.5322 | 0.0072917 | 5062.637 | 34.8816 | 0.0072917
5221.471 | 35.9759 | 0.00725 | 4720.465 | 32.524 | 0.0072917 | 5062.637 | 34.8816 | 0.0072917
5222.568 | 35.9835 | 0.00725 | 4720.739 | 32.5259 | 0.0072917 | 5063.735 | 34.8891 | 0.0072917
5225.311 | 36.0024 | 0.00725 | 4722.659 | 32.5391 | 0.0072917 | 5066.112 | 34.9055 | 0.0072917
5228.877 | 36.027 | 0.00725 | 4725.86 | 32.5612 | 0.0072917 | 5069.587 | 34.9295 | 0.0072917
5232.992 | 36.0553 | 0.00725 | 4729.792 | 32.5883 | 0.0072917 | 5073.885 | 34.9591 | 0.0072917
5238.113 | 36.0906 | 0.00725 | 4734.73 | 32.6223 | 0.0072917 | 5079.371 | 34.9969 | 0.0072917
5244.422 | 36.1341 | 0.00725 | 4740.49 | 32.662 | 0.0072917 | 5085.863 | 35.0416 | 0.0072917
5252.012 | 36.1864 | 0.00725 | 4747.44 | 32.7099 | 0.0072917 | 5093.362 | 35.0933 | 0.0072917
5260.607 | 36.2456 | 0.00725 | 4755.304 | 32.764 | 0.0072917 | 5102.049 | 35.1531 | 0.0072917
5270.483 | 36.3136 | 0.00725 | 4764.082 | 32.8245 | 0.0072917 | 5111.741 | 35.2199 | 0.007375
5281.273 | 36.388 | 0.00725 | 4773.043 | 32.8863 | 0.0074167 | 5122.714 | 35.2955 | 0.007375
5293.16 | 36.4699 | 0.007375 | 4777.707 | 32.9184 | 0.0074167 | 5130.944 | 35.3522 | 0.007375
5298.373 | 36.5058 | 0.007375 | 4778.713 | 32.9253 | 0.0074167 | 5131.127 | 35.3535 | 0.007375
5295.721 | 36.4875 | 0.007375 | 4777.707 | 32.9184 | 0.0074167 | 5127.926 | 35.3314 | 0.007375
5289.777 | 36.4466 | 0.007375 | 4775.787 | 32.9052 | 0.0074167 | 5123.446 | 35.3005 | 0.007375
5283.285 | 36.4018 | 0.007375 | 4773.775 | 32.8913 | 0.0074167 | 5119.057 | 35.2703 | 0.007375
5277.524 | 36.3621 | 0.007375 | 4771.855 | 32.8781 | 0.0074167 | 5115.49 | 35.2457 | 0.007375
5272.952 | 36.3306 | 0.007375 | 4769.934 | 32.8648 | 0.0074167 | 5113.021 | 35.2287 | 0.007375
5270.026 | 36.3105 | 0.007375 | 4768.38 | 32.8541 | 0.0074167 | 5111.558 | 35.2186 | 0.007375
5269.111 | 36.3042 | 0.007375 | 4767.283 | 32.8466 | 0.0074167 | 5111.284 | 35.2167 | 0.007375
5269.203 | 36.3048 | 0.007375 | 4767.557 | 32.8485 | 0.0074167 | 5112.016 | 35.2218 | 0.007375
5270.849 | 36.3161 | 0.007375 | 4769.203 | 32.8598 | 0.0074167 | 5113.844 | 35.2344 | 0.007375
5273.683 | 36.3357 | 0.007375 | 4771.763 | 32.8774 | 0.0074167 | 5116.588 | 35.2533 | 0.007375
5277.433 | 36.3615 | 0.007375 | 4775.512 | 32.9033 | 0.0074167 | 5120.703 | 35.2816 | 0.007375
5282.188 | 36.3943 | 0.007375 | 4780.267 | 32.936 | 0.0074167 | 5125.457 | 35.3144 | 0.007375
5288.223 | 36.4359 | 0.007375 | 4785.571 | 32.9726 | 0.0074167 | 5131.675 | 35.3572 | 0.007375
5295.264 | 36.4844 | 0.007375 | 4791.88 | 33.0161 | 0.0074167 | 5138.991 | 35.4076 | 0.007375
5303.768 | 36.543 | 0.007375 | 4799.287 | 33.0671 | 0.0074167 | 5147.586 | 35.4669 | 0.007375
5313.369 | 36.6091 | 0.007375 | 4807.7 | 33.1251 | 0.0075 | 5157.005 | 35.5318 | 0.0075
5323.793 | 36.6809 | 0.007375 | 4814.649 | 33.1729 | 0.0075 | 5165.6 | 35.591 | 0.0075
5332.206 | 36.7389 | 0.0074583 | 4816.844 | 33.1881 | 0.0075 | 5166.24 | 35.5954 | 0.0075
5330.56 | 36.7276 | 0.0074583 | 4816.204 | 33.1836 | 0.0075 | 5162.308 | 35.5683 | 0.0075
5324.342 | 36.6847 | 0.0074583 | 4814.558 | 33.1723 | 0.0075 | 5156.822 | 35.5305 | 0.0075
5316.752 | 36.6324 | 0.0074583 | 4812.546 | 33.1584 | 0.0075 | 5151.335 | 35.4927 | 0.0075
5310.077 | 36.5864 | 0.0074583 | 4810.169 | 33.1421 | 0.0075 | 5146.946 | 35.4625 | 0.0075
5304.316 | 36.5467 | 0.0074583 | 4808.065 | 33.1276 | 0.0075 | 5143.471 | 35.4385 | 0.0075
5300.201 | 36.5184 | 0.0074583 | 4806.328 | 33.1156 | 0.0075 | 5140.82 | 35.4202 | 0.0075
5297.55 | 36.5001 | 0.0074583 | 4804.773 | 33.1049 | 0.0075 | 5139.174 | 35.4089 | 0.0075
5296.361 | 36.4919 | 0.0074583 | 4803.585 | 33.0967 | 0.0075 | 5138.625 | 35.4051 | 0.0075
5296.727 | 36.4944 | 0.0074583 | 4803.951 | 33.0992 | 0.0075 | 5139.174 | 35.4089 | 0.0075
5299.013 | 36.5102 | 0.0074583 | 4805.688 | 33.1112 | 0.0075 | 5141.094 | 35.4221 | 0.0075
5302.305 | 36.5329 | 0.0074583 | 4807.974 | 33.1269 | 0.0075 | 5144.203 | 35.4436 | 0.0075
5306.419 | 36.5612 | 0.0074583 | 4811.632 | 33.1521 | 0.0075 | 5148.318 | 35.4719 | 0.0075
5311.54 | 36.5965 | 0.0074583 | 4816.295 | 33.1843 | 0.0075 | 5153.256 | 35.5059 | 0.0075
5317.667 | 36.6387 | 0.0074583 | 4822.147 | 33.2246 | 0.0075 | 5159.474 | 35.5488 | 0.0075
5324.799 | 36.6879 | 0.0074583 | 4828.822 | 33.2706 | 0.0075 | 5166.789 | 35.5992 | 0.0075
5332.48 | 36.7408 | 0.0074583 | 4836.046 | 33.3204 | 0.0075 | 5174.927 | 35.6552 | 0.0075
5341.807 | 36.8051 | 0.0074583 | 4844.55 | 33.3789 | 0.0075 | 5184.163 | 35.7189 | 0.0075
5352.506 | 36.8788 | 0.0074583 | 4853.694 | 33.442 | 0.007625 | 5194.77 | 35.792 | 0.0075833
5364.21 | 36.9594 | 0.0075833 | 4859.912 | 33.4848 | 0.007625 | 5206.2 | 35.8707 | 0.0075833
5373.72 | 37.0249 | 0.0075833 | 4861.284 | 33.4942 | 0.007625 | 5213.058 | 35.918 | 0.0075833
5373.263 | 37.0218 | 0.0075833 | 4860.644 | 33.4898 | 0.007625 | 5213.424 | 35.9205 | 0.0075833
5368.325 | 36.9878 | 0.0075833 | 4859.181 | 33.4798 | 0.007625 | 5211.138 | 35.9047 | 0.0075833
5362.016 | 36.9443 | 0.0075833 | 4856.986 | 33.4646 | 0.007625 | 5208.12 | 35.8839 | 0.0075833
5356.255 | 36.9046 | 0.0075833 | 4854.883 | 33.4501 | 0.007625 | 5205.56 | 35.8663 | 0.0075833
5351.5 | 36.8718 | 0.0075833 | 4853.146 | 33.4382 | 0.007625 | 5204.005 | 35.8556 | 0.0075833
5348.299 | 36.8498 | 0.0075833 | 4851.408 | 33.4262 | 0.007625 | 5203.274 | 35.8506 | 0.0075833
5346.471 | 36.8372 | 0.0075833 | 4850.677 | 33.4212 | 0.007625 | 5203.457 | 35.8518 | 0.0075833
5346.562 | 36.8378 | 0.0075833 | 4851.317 | 33.4256 | 0.007625 | 5204.92 | 35.8619 | 0.0075833
5348.025 | 36.8479 | 0.0075833 | 4852.963 | 33.4369 | 0.007625 | 5207.48 | 35.8795 | 0.0075833
5350.494 | 36.8649 | 0.0075833 | 4855.615 | 33.4552 | 0.007625 | 5210.681 | 35.9016 | 0.0075833
5354.243 | 36.8907 | 0.0075833 | 4859.181 | 33.4798 | 0.007625 | 5215.07 | 35.9318 | 0.0075833
5358.907 | 36.9229 | 0.0075833 | 4863.479 | 33.5094 | 0.007625 | 5220.556 | 35.9696 | 0.0075833
5364.485 | 36.9613 | 0.0075833 | 4868.508 | 33.544 | 0.007625 | 5227.323 | 36.0163 | 0.0075833
5371.525 | 37.0098 | 0.0075833 | 4874.909 | 33.5881 | 0.007625 | 5235.553 | 36.073 | 0.0075833
5379.938 | 37.0678 | 0.0075833 | 4882.59 | 33.641 | 0.007625 | 5244.422 | 36.1341 | 0.0077083
5389.082 | 37.1308 | 0.0075833 | 4891.094 | 33.6996 | 0.0077083 | 5252.012 | 36.1864 | 0.0077083
5399.781 | 37.2045 | 0.0075833 | 4898.135 | 33.7482 | 0.0077083 | 5251.921 | 36.1857 | 0.0077083
5409.291 | 37.27 | 0.0076667 | 4899.781 | 33.7595 | 0.0077083 | 5247.44 | 36.1549 | 0.0077083
5408.742 | 37.2662 | 0.0076667 | 4898.775 | 33.7526 | 0.0077083 | 5241.405 | 36.1133 | 0.0077083
5402.615 | 37.224 | 0.0076667 | 4896.855 | 33.7393 | 0.0077083 | 5235.553 | 36.073 | 0.0077083
5395.026 | 37.1717 | 0.0076667 | 4894.569 | 33.7236 | 0.0077083 | 5230.798 | 36.0402 | 0.0077083
5387.893 | 37.1226 | 0.0076667 | 4892.466 | 33.7091 | 0.0077083 | 5226.866 | 36.0131 | 0.0077083
5382.133 | 37.0829 | 0.0076667 | 4890.454 | 33.6952 | 0.0077083 | 5223.757 | 35.9917 | 0.0077083
5377.743 | 37.0526 | 0.0076667 | 4888.534 | 33.682 | 0.0077083 | 5221.562 | 35.9766 | 0.0077083
5375.092 | 37.0344 | 0.0076667 | 4886.979 | 33.6713 | 0.0077083 | 5220.831 | 35.9715 | 0.0077083
5373.72 | 37.0249 | 0.0076667 | 4885.516 | 33.6612 | 0.0077083 | 5221.471 | 35.9759 | 0.0077083
5373.903 | 37.0262 | 0.0076667 | 4885.607 | 33.6618 | 0.0077083 | 5223.025 | 35.9866 | 0.0077083
5375.732 | 37.0388 | 0.0076667 | 4886.888 | 33.6707 | 0.0077083 | 5225.585 | 36.0043 | 0.0077083
5378.658 | 37.059 | 0.0076667 | 4889.539 | 33.6889 | 0.0077083 | 5229.426 | 36.0307 | 0.0077083
5382.407 | 37.0848 | 0.0076667 | 4893.38 | 33.7154 | 0.0077083 | 5234.455 | 36.0654 | 0.0077083
5387.162 | 37.1175 | 0.0076667 | 4897.952 | 33.7469 | 0.0077083 | 5240.216 | 36.1051 | 0.0077083
5393.014 | 37.1579 | 0.0076667 | 4903.347 | 33.7841 | 0.0077083 | 5247.348 | 36.1542 | 0.0077083
5399.964 | 37.2058 | 0.0076667 | 4909.474 | 33.8263 | 0.0077083 | 5255.487 | 36.2103 | 0.0077083
5408.376 | 37.2637 | 0.0076667 | 4916.789 | 33.8767 | 0.0077083 | 5264.722 | 36.2739 | 0.0077083
5417.795 | 37.3286 | 0.0076667 | 4925.201 | 33.9346 | 0.0077083 | 5274.964 | 36.3445 | 0.0077917
5428.493 | 37.4023 | 0.0076667 | 4934.254 | 33.997 | 0.0078333 | 5286.394 | 36.4233 | 0.0077917
5440.106 | 37.4823 | 0.0076667 | 4941.752 | 34.0487 | 0.0078333 | 5294.898 | 36.4818 | 0.0077917
5449.799 | 37.5491 | 0.0077917 | 4943.947 | 34.0638 | 0.0078333 | 5295.629 | 36.4869 | 0.0077917
5449.25 | 37.5453 | 0.0077917 | 4943.49 | 34.0606 | 0.0078333 | 5292.703 | 36.4667 | 0.0077917
5444.13 | 37.5101 | 0.0077917 | 4941.661 | 34.048 | 0.0078333 | 5288.314 | 36.4365 | 0.0077917
5437.455 | 37.4641 | 0.0077917 | 4939.923 | 34.0361 | 0.0078333 | 5284.474 | 36.41 | 0.0077917
5431.328 | 37.4218 | 0.0077917 | 4938.095 | 34.0235 | 0.0078333 | 5281.09 | 36.3867 | 0.0077917
5426.39 | 37.3878 | 0.0077917 | 4936.357 | 34.0115 | 0.0078333 | 5278.713 | 36.3703 | 0.0077917
5422.733 | 37.3626 | 0.0077917 | 4934.803 | 34.0008 | 0.0078333 | 5277.433 | 36.3615 | 0.0077917
5420.812 | 37.3494 | 0.0077917 | 4933.98 | 33.9951 | 0.0078333 | 5277.341 | 36.3609 | 0.0077917
5420.629 | 37.3481 | 0.0077917 | 4934.528 | 33.9989 | 0.0078333 | 5278.164 | 36.3665 | 0.0077917
5421.361 | 37.3532 | 0.0077917 | 4936.083 | 34.0096 | 0.0078333 | 5280.084 | 36.3798 | 0.0077917
5423.738 | 37.3696 | 0.0077917 | 4938.735 | 34.0279 | 0.0078333 | 5283.102 | 36.4006 | 0.0077917
5427.213 | 37.3935 | 0.0077917 | 4942.392 | 34.0531 | 0.0078333 | 5287.491 | 36.4308 | 0.0077917
5431.785 | 37.425 | 0.0077917 | 4946.964 | 34.0846 | 0.0078333 | 5292.795 | 36.4674 | 0.0077917
5437.729 | 37.466 | 0.0077917 | 4952.542 | 34.123 | 0.0078333 | 5299.013 | 36.5102 | 0.0077917
5444.587 | 37.5132 | 0.0077917 | 4959.035 | 34.1678 | 0.0078333 | 5306.877 | 36.5644 | 0.0077917
5452.542 | 37.568 | 0.0077917 | 4966.533 | 34.2194 | 0.0078333 | 5315.929 | 36.6268 | 0.0079167
5461.869 | 37.6323 | 0.0077917 | 4975.22 | 34.2793 | 0.0079167 | 5325.988 | 36.6961 | 0.0079167
5472.111 | 37.7028 | 0.0077917 | 4982.535 | 34.3297 | 0.0079167 | 5333.12 | 36.7452 | 0.0079167
5482.626 | 37.7753 | 0.007875 | 4984.547 | 34.3435 | 0.0079167 | 5332.48 | 36.7408 | 0.0079167
5484.272 | 37.7866 | 0.007875 | 4983.724 | 34.3379 | 0.0079167 | 5327.908 | 36.7093 | 0.0079167
5479.243 | 37.752 | 0.007875 | 4982.078 | 34.3265 | 0.0079167 | 5322.422 | 36.6715 | 0.0079167
5472.019 | 37.7022 | 0.007875 | 4979.609 | 34.3095 | 0.0079167 | 5317.118 | 36.6349 | 0.0079167
5464.795 | 37.6524 | 0.007875 | 4977.323 | 34.2938 | 0.0079167 | 5312.363 | 36.6022 | 0.0079167
5458.669 | 37.6102 | 0.007875 | 4975.22 | 34.2793 | 0.0079167 | 5308.797 | 36.5776 | 0.0079167
5453.914 | 37.5775 | 0.007875 | 4973.391 | 34.2667 | 0.0079167 | 5306.328 | 36.5606 | 0.0079167
5450.622 | 37.5548 | 0.007875 | 4972.019 | 34.2572 | 0.0079167 | 5304.865 | 36.5505 | 0.0079167
5448.885 | 37.5428 | 0.007875 | 4970.739 | 34.2484 | 0.0079167 | 5305.048 | 36.5518 | 0.0079167
5448.976 | 37.5434 | 0.007875 | 4970.465 | 34.2465 | 0.0079167 | 5306.328 | 36.5606 | 0.0079167
5450.348 | 37.5529 | 0.007875 | 4971.562 | 34.2541 | 0.0079167 | 5308.34 | 36.5745 | 0.0079167
5452.908 | 37.5705 | 0.007875 | 4973.848 | 34.2698 | 0.0079167 | 5311.906 | 36.599 | 0.0079167
5456.566 | 37.5957 | 0.007875 | 4977.231 | 34.2931 | 0.0079167 | 5316.386 | 36.6299 | 0.0079167
5461.504 | 37.6298 | 0.007875 | 4981.621 | 34.3234 | 0.0079167 | 5322.239 | 36.6702 | 0.0079167
5467.081 | 37.6682 | 0.007875 | 4986.833 | 34.3593 | 0.0079167 | 5328.914 | 36.7162 | 0.0079167
5473.848 | 37.7148 | 0.007875 | 4992.868 | 34.4009 | 0.0079167 | 5336.869 | 36.771 | 0.0079167
5481.986 | 37.7709 | 0.007875 | 5000.366 | 34.4525 | 0.0079167 | 5346.013 | 36.834 | 0.0079167
5491.13 | 37.8339 | 0.007875 | 5008.596 | 34.5092 | 0.0079167 | 5356.529 | 36.9065 | 0.008
5501.28 | 37.9038 | 0.007875 | 5017.923 | 34.5735 | 0.0080417 | 5368.234 | 36.9871 | 0.008
5512.711 | 37.9826 | 0.007875 | 5025.604 | 34.6264 | 0.0080417 | 5376.646 | 37.0451 | 0.008
5523.409 | 38.0563 | 0.008 | 5028.073 | 34.6434 | 0.0080417 | 5376.646 | 37.0451 | 0.008
5524.781 | 38.0657 | 0.008 | 5027.615 | 34.6403 | 0.0080417 | 5372.989 | 37.0199 | 0.008
5520.117 | 38.0336 | 0.008 | 5026.061 | 34.6296 | 0.0080417 | 5368.234 | 36.9871 | 0.008
5513.716 | 37.9895 | 0.008 | 5024.141 | 34.6163 | 0.0080417 | 5363.204 | 36.9525 | 0.008
5507.133 | 37.9441 | 0.008 | 5021.763 | 34.5999 | 0.0080417 | 5359.364 | 36.926 | 0.008
5501.921 | 37.9082 | 0.008 | 5019.843 | 34.5867 | 0.0080417 | 5356.621 | 36.9071 | 0.008
5497.989 | 37.8811 | 0.008 | 5017.923 | 34.5735 | 0.0080417 | 5354.883 | 36.8951 | 0.008
5495.52 | 37.8641 | 0.008 | 5016.917 | 34.5666 | 0.0080417 | 5354.06 | 36.8895 | 0.008
5494.788 | 37.8591 | 0.008 | 5017.191 | 34.5684 | 0.0080417 | 5354.517 | 36.8926 | 0.008
5495.428 | 37.8635 | 0.008 | 5018.746 | 34.5792 | 0.0080417 | 5355.98 | 36.9027 | 0.008
5497.531 | 37.878 | 0.008 | 5021.306 | 34.5968 | 0.0080417 | 5358.907 | 36.9229 | 0.008
5500.457 | 37.8981 | 0.008 | 5024.598 | 34.6195 | 0.0080417 | 5362.839 | 36.95 | 0.008
5505.03 | 37.9297 | 0.008 | 5028.896 | 34.6491 | 0.0080417 | 5368.234 | 36.9871 | 0.008
5510.699 | 37.9687 | 0.008 | 5034.016 | 34.6844 | 0.0080417 | 5375 | 37.0337 | 0.008
5517.374 | 38.0147 | 0.008 | 5040.417 | 34.7285 | 0.0080417 | 5382.773 | 37.0873 | 0.008
5525.512 | 38.0708 | 0.008 | 5047.733 | 34.7789 | 0.0080417 | 5391.643 | 37.1484 | 0.008
5534.474 | 38.1325 | 0.008 | 5056.237 | 34.8375 | 0.0080417 | 5401.792 | 37.2183 | 0.008125
5544.624 | 38.2025 | 0.008 | 5064.375 | 34.8935 | 0.008125 | 5411.942 | 37.2883 | 0.008125
5555.231 | 38.2755 | 0.0080833 | 5067.301 | 34.9137 | 0.008125 | 5414.594 | 37.3066 | 0.008125
5556.877 | 38.2869 | 0.0080833 | 5066.844 | 34.9106 | 0.008125 | 5411.668 | 37.2864 | 0.008125
5551.847 | 38.2522 | 0.0080833 | 5065.106 | 34.8986 | 0.008125 | 5406.547 | 37.2511 | 0.008125
5544.532 | 38.2018 | 0.0080833 | 5063.186 | 34.8854 | 0.008125 | 5401.244 | 37.2146 | 0.008125
5537.034 | 38.1502 | 0.0080833 | 5060.809 | 34.869 | 0.008125 | 5396.032 | 37.1787 | 0.008125
5530.45 | 38.1048 | 0.0080833 | 5058.523 | 34.8532 | 0.008125 | 5391.734 | 37.149 | 0.008125
5525.329 | 38.0695 | 0.0080833 | 5056.511 | 34.8394 | 0.008125 | 5388.808 | 37.1289 | 0.008125
5521.763 | 38.0449 | 0.0080833 | 5054.773 | 34.8274 | 0.008125 | 5386.705 | 37.1144 | 0.008125
5520.3 | 38.0349 | 0.0080833 | 5053.676 | 34.8198 | 0.008125 | 5385.699 | 37.1075 | 0.008125
5520.575 | 38.0368 | 0.0080833 | 5053.493 | 34.8186 | 0.008125 | 5386.43 | 37.1125 | 0.008125
5522.129 | 38.0475 | 0.0080833 | 5054.316 | 34.8242 | 0.008125 | 5387.893 | 37.1226 | 0.008125
5524.964 | 38.067 | 0.0080833 | 5056.511 | 34.8394 | 0.008125 | 5390.637 | 37.1415 | 0.008125
5528.621 | 38.0922 | 0.0080833 | 5059.711 | 34.8614 | 0.008125 | 5394.386 | 37.1673 | 0.008125
5533.559 | 38.1262 | 0.0080833 | 5063.643 | 34.8885 | 0.008125 | 5399.324 | 37.2013 | 0.008125
5539.137 | 38.1647 | 0.0080833 | 5068.764 | 34.9238 | 0.008125 | 5405.359 | 37.2429 | 0.008125
5545.995 | 38.2119 | 0.0080833 | 5075.073 | 34.9673 | 0.008125 | 5412.765 | 37.294 | 0.008125
5554.042 | 38.2673 | 0.0080833 | 5082.114 | 35.0158 | 0.008125 | 5421.452 | 37.3538 | 0.008125
5563.003 | 38.3291 | 0.0080833 | 5090.436 | 35.0731 | 0.008125 | 5431.054 | 37.42 | 0.008125
5572.879 | 38.3971 | 0.0080833 | 5099.58 | 35.1361 | 0.008125 | 5441.661 | 37.493 | 0.0082083
5584.126 | 38.4746 | 0.0080833 | 5107.901 | 35.1934 | 0.00825 | 5453.274 | 37.5731 | 0.0082083
5595.465 | 38.5528 | 0.0082083 | 5110.735 | 35.213 | 0.00825 | 5458.212 | 37.6071 | 0.0082083
5597.385 | 38.566 | 0.0082083 | 5110.553 | 35.2117 | 0.00825 | 5456.749 | 37.597 | 0.0082083
5593.362 | 38.5383 | 0.0082083 | 5108.724 | 35.1991 | 0.00825 | 5453.365 | 37.5737 | 0.0082083
5587.235 | 38.496 | 0.0082083 | 5106.803 | 35.1859 | 0.00825 | 5449.159 | 37.5447 | 0.0082083
5581.109 | 38.4538 | 0.0082083 | 5104.792 | 35.172 | 0.00825 | 5445.227 | 37.5176 | 0.0082083
5575.439 | 38.4148 | 0.0082083 | 5103.237 | 35.1613 | 0.00825 | 5442.209 | 37.4968 | 0.0082083
5571.324 | 38.3864 | 0.0082083 | 5101.5 | 35.1493 | 0.00825 | 5440.198 | 37.483 | 0.0082083
5568.855 | 38.3694 | 0.0082083 | 5100.403 | 35.1418 | 0.00825 | 5439.375 | 37.4773 | 0.0082083
5567.758 | 38.3619 | 0.0082083 | 5100.585 | 35.143 | 0.00825 | 5440.015 | 37.4817 | 0.0082083
5568.307 | 38.3656 | 0.0082083 | 5101.591 | 35.15 | 0.00825 | 5441.295 | 37.4905 | 0.0082083
5570.227 | 38.3789 | 0.0082083 | 5104.06 | 35.167 | 0.00825 | 5444.038 | 37.5094 | 0.0082083
5573.519 | 38.4015 | 0.0082083 | 5107.169 | 35.1884 | 0.00825 | 5447.787 | 37.5353 | 0.0082083
5577.634 | 38.4299 | 0.0082083 | 5111.65 | 35.2193 | 0.00825 | 5452.542 | 37.568 | 0.0082083
5582.846 | 38.4658 | 0.0082083 | 5117.045 | 35.2564 | 0.00825 | 5458.76 | 37.6109 | 0.0082083
5589.43 | 38.5112 | 0.0082083 | 5123.354 | 35.2999 | 0.00825 | 5466.167 | 37.6619 | 0.0082083
5597.294 | 38.5654 | 0.0082083 | 5130.67 | 35.3503 | 0.00825 | 5474.854 | 37.7217 | 0.0083333
5606.438 | 38.6284 | 0.0082083 | 5138.716 | 35.4058 | 0.00825 | 5484.455 | 37.7879 | 0.0083333
5616.679 | 38.6989 | 0.0082083 | 5146.489 | 35.4593 | 0.0083333 | 5491.679 | 37.8377 | 0.0083333
5627.926 | 38.7764 | 0.0082917 | 5149.141 | 35.4776 | 0.0083333 | 5490.216 | 37.8276 | 0.0083333
5632.59 | 38.8085 | 0.0082917 | 5148.501 | 35.4732 | 0.0083333 | 5485.004 | 37.7917 | 0.0083333
5628.749 | 38.7821 | 0.0082917 | 5146.489 | 35.4593 | 0.0083333 | 5478.877 | 37.7495 | 0.0083333
5621.617 | 38.7329 | 0.0082917 | 5144.02 | 35.4423 | 0.0083333 | 5473.208 | 37.7104 | 0.0083333
5613.844 | 38.6794 | 0.0082917 | 5141.734 | 35.4265 | 0.0083333 | 5468.179 | 37.6758 | 0.0083333
5607.261 | 38.634 | 0.0082917 | 5139.265 | 35.4095 | 0.0083333 | 5463.698 | 37.6449 | 0.0083333
5602.049 | 38.5981 | 0.0082917 | 5137.162 | 35.395 | 0.0083333 | 5460.772 | 37.6247 | 0.0083333
5598.025 | 38.5704 | 0.0082917 | 5135.333 | 35.3824 | 0.0083333 | 5458.486 | 37.609 | 0.0083333
5595.831 | 38.5553 | 0.0082917 | 5134.053 | 35.3736 | 0.0083333 | 5457.48 | 37.602 | 0.0083333
5595.099 | 38.5502 | 0.0082917 | 5133.504 | 35.3698 | 0.0083333 | 5458.029 | 37.6058 | 0.0083333
5595.556 | 38.5534 | 0.0082917 | 5134.327 | 35.3755 | 0.0083333 | 5459.492 | 37.6159 | 0.0083333
5597.659 | 38.5679 | 0.0082917 | 5136.248 | 35.3887 | 0.0083333 | 5462.235 | 37.6348 | 0.0083333
5600.677 | 38.5887 | 0.0082917 | 5138.991 | 35.4076 | 0.0083333 | 5466.258 | 37.6625 | 0.0083333
5605.34 | 38.6208 | 0.0082917 | 5143.106 | 35.436 | 0.0083333 | 5471.288 | 37.6972 | 0.0083333
5610.735 | 38.658 | 0.0082917 | 5148.226 | 35.4713 | 0.0083333 | 5477.506 | 37.74 | 0.0083333
5617.502 | 38.7046 | 0.0082917 | 5154.353 | 35.5135 | 0.0083333 | 5484.912 | 37.791 | 0.0083333
5625.457 | 38.7594 | 0.0082917 | 5161.577 | 35.5633 | 0.0083333 | 5493.508 | 37.8503 | 0.0083333
5634.51 | 38.8218 | 0.0082917 | 5169.715 | 35.6193 | 0.0083333 | 5502.926 | 37.9152 | 0.0083333
5644.934 | 38.8936 | 0.0082917 | 5178.676 | 35.6811 | 0.0084583 | 5513.716 | 37.9895 | 0.0084167
5656.09 | 38.9705 | 0.0082917 | 5186.083 | 35.7321 | 0.0084583 | 5525.329 | 38.0695 | 0.0084167
5667.886 | 39.0517 | 0.0084167 | 5188.277 | 35.7472 | 0.0084583 | 5535.022 | 38.1363 | 0.0084167
5671.818 | 39.0788 | 0.0084167 | 5187.729 | 35.7435 | 0.0084583 | 5536.577 | 38.147 | 0.0084167
5668.983 | 39.0593 | 0.0084167 | 5185.991 | 35.7315 | 0.0084583 | 5534.656 | 38.1338 | 0.0084167
5663.131 | 39.019 | 0.0084167 | 5183.98 | 35.7176 | 0.0084583 | 5531.365 | 38.1111 | 0.0084167
5656.913 | 38.9761 | 0.0084167 | 5181.602 | 35.7012 | 0.0084583 | 5528.347 | 38.0903 | 0.0084167
5651.335 | 38.9377 | 0.0084167 | 5179.225 | 35.6849 | 0.0084583 | 5526.152 | 38.0752 | 0.0084167
5646.855 | 38.9068 | 0.0084167 | 5177.762 | 35.6748 | 0.0084583 | 5524.324 | 38.0626 | 0.0084167
5643.929 | 38.8867 | 0.0084167 | 5176.482 | 35.666 | 0.0084583 | 5523.683 | 38.0582 | 0.0084167
5642.283 | 38.8753 | 0.0084167 | 5175.933 | 35.6622 | 0.0084583 | 5524.232 | 38.062 | 0.0084167
5642.557 | 38.8772 | 0.0084167 | 5176.664 | 35.6672 | 0.0084583 | 5525.787 | 38.0727 | 0.0084167
5643.837 | 38.886 | 0.0084167 | 5178.585 | 35.6805 | 0.0084583 | 5528.713 | 38.0928 | 0.0084167
5646.672 | 38.9056 | 0.0084167 | 5181.511 | 35.7006 | 0.0084583 | 5532.828 | 38.1212 | 0.0084167
5651.061 | 38.9358 | 0.0084167 | 5185.717 | 35.7296 | 0.0084583 | 5538.04 | 38.1571 | 0.0084167
5656.547 | 38.9736 | 0.0084167 | 5190.564 | 35.763 | 0.0084583 | 5544.349 | 38.2006 | 0.0084167
5663.131 | 39.019 | 0.0084167 | 5196.69 | 35.8052 | 0.0084583 | 5552.122 | 38.2541 | 0.0084167
5670.812 | 39.0719 | 0.0084167 | 5203.731 | 35.8537 | 0.0084583 | 5560.991 | 38.3152 | 0.0085417
5680.048 | 39.1355 | 0.0084167 | 5212.235 | 35.9123 | 0.0084583 | 5570.501 | 38.3808 | 0.0085417
5690.381 | 39.2067 | 0.0085 | 5221.379 | 35.9753 | 0.0085417 | 5573.336 | 38.4003 | 0.0085417
5698.153 | 39.2603 | 0.0085 | 5226.134 | 36.0081 | 0.0085417 | 5569.953 | 38.377 | 0.0085417
5695.593 | 39.2426 | 0.0085 | 5226.591 | 36.0112 | 0.0085417 | 5564.009 | 38.336 | 0.0085417
5688.46 | 39.1935 | 0.0085 | 5225.128 | 36.0011 | 0.0085417 | 5557.974 | 38.2944 | 0.0085417
5680.139 | 39.1362 | 0.0085 | 5222.751 | 35.9848 | 0.0085417 | 5552.305 | 38.2554 | 0.0085417
5672.184 | 39.0813 | 0.0085 | 5220.739 | 35.9709 | 0.0085417 | 5547.824 | 38.2245 | 0.0085417
5665.509 | 39.0354 | 0.0085 | 5218.453 | 35.9551 | 0.0085417 | 5544.075 | 38.1987 | 0.0085417
5659.931 | 38.9969 | 0.0085 | 5216.35 | 35.9407 | 0.0085417 | 5541.24 | 38.1791 | 0.0085417
5656.822 | 38.9755 | 0.0085 | 5214.521 | 35.928 | 0.0085417 | 5539.869 | 38.1697 | 0.0085417
5654.901 | 38.9623 | 0.0085 | 5212.692 | 35.9154 | 0.0085417 | 5539.686 | 38.1684 | 0.0085417
5654.81 | 38.9616 | 0.0085 | 5211.595 | 35.9079 | 0.0085417 | 5540.509 | 38.1741 | 0.0085417
5656.09 | 38.9705 | 0.0085 | 5211.961 | 35.9104 | 0.0085417 | 5542.886 | 38.1905 | 0.0085417
5658.742 | 38.9887 | 0.0085 | 5213.698 | 35.9224 | 0.0085417 | 5546.361 | 38.2144 | 0.0085417
5662.491 | 39.0146 | 0.0085 | 5216.35 | 35.9407 | 0.0085417 | 5550.842 | 38.2453 | 0.0085417
5667.52 | 39.0492 | 0.0085 | 5220.373 | 35.9684 | 0.0085417 | 5556.511 | 38.2844 | 0.0085417
5673.373 | 39.0895 | 0.0085 | 5225.677 | 36.0049 | 0.0085417 | 5563.735 | 38.3341 | 0.0085417
5679.956 | 39.1349 | 0.0085 | 5231.621 | 36.0459 | 0.0085417 | 5572.147 | 38.3921 | 0.0085417
5688.003 | 39.1903 | 0.0085 | 5238.479 | 36.0931 | 0.0085417 | 5581.474 | 38.4564 | 0.0085417
5697.239 | 39.254 | 0.0085 | 5246.434 | 36.1479 | 0.0085417 | 5591.807 | 38.5276 | 0.008625
5707.572 | 39.3252 | 0.0085 | 5255.304 | 36.209 | 0.0085417 | 5603.512 | 38.6082 | 0.008625
5719.185 | 39.4052 | 0.0085 | 5265.088 | 36.2765 | 0.0086667 | 5612.839 | 38.6725 | 0.008625
5731.895 | 39.4928 | 0.008625 | 5271.58 | 36.3212 | 0.0086667 | 5613.753 | 38.6788 | 0.008625
5739.027 | 39.5419 | 0.008625 | 5273.501 | 36.3344 | 0.0086667 | 5610.735 | 38.658 | 0.008625
5737.564 | 39.5318 | 0.008625 | 5272.678 | 36.3288 | 0.0086667 | 5606.529 | 38.629 | 0.008625
5732.809 | 39.4991 | 0.008625 | 5270.94 | 36.3168 | 0.0086667 | 5602.231 | 38.5994 | 0.008625
5727.414 | 39.4619 | 0.008625 | 5269.02 | 36.3035 | 0.0086667 | 5598.025 | 38.5704 | 0.008625
5722.202 | 39.426 | 0.008625 | 5267.1 | 36.2903 | 0.0086667 | 5595.008 | 38.5496 | 0.008625
5718.27 | 39.3989 | 0.008625 | 5265.637 | 36.2802 | 0.0086667 | 5592.996 | 38.5357 | 0.008625
5716.167 | 39.3844 | 0.008625 | 5265.179 | 36.2771 | 0.0086667 | 5592.63 | 38.5332 | 0.008625
5714.704 | 39.3743 | 0.008625 | 5266.094 | 36.2834 | 0.0086667 | 5592.996 | 38.5357 | 0.008625
5714.978 | 39.3762 | 0.008625 | 5267.74 | 36.2947 | 0.0086667 | 5594.733 | 38.5477 | 0.008625
5716.624 | 39.3875 | 0.008625 | 5270.483 | 36.3136 | 0.0086667 | 5597.476 | 38.5666 | 0.008625
5719.367 | 39.4064 | 0.008625 | 5274.506 | 36.3413 | 0.0086667 | 5601.774 | 38.5962 | 0.008625
5723.665 | 39.4361 | 0.008625 | 5279.353 | 36.3747 | 0.0086667 | 5607.169 | 38.6334 | 0.008625
5729.335 | 39.4751 | 0.008625 | 5285.388 | 36.4163 | 0.0086667 | 5613.844 | 38.6794 | 0.008625
5736.65 | 39.5255 | 0.008625 | 5292.612 | 36.4661 | 0.0086667 | 5621.8 | 38.7342 | 0.008625
5744.605 | 39.5803 | 0.008625 | 5300.567 | 36.5209 | 0.0086667 | 5631.035 | 38.7978 | 0.00875
5753.932 | 39.6446 | 0.008625 | 5309.254 | 36.5808 | 0.00875 | 5641.46 | 38.8697 | 0.00875
5764.265 | 39.7158 | 0.0087083 | 5315.838 | 36.6261 | 0.00875 | 5647.312 | 38.91 | 0.00875
5767.283 | 39.7366 | 0.0087083 | 5317.392 | 36.6368 | 0.00875 | 5645.392 | 38.8968 | 0.00875
5762.162 | 39.7013 | 0.0087083 | 5316.204 | 36.6286 | 0.00875 | 5639.631 | 38.8571 | 0.00875
5753.841 | 39.644 | 0.0087083 | 5313.552 | 36.6104 | 0.00875 | 5632.864 | 38.8104 | 0.00875
5744.971 | 39.5829 | 0.0087083 | 5311.174 | 36.594 | 0.00875 | 5627.012 | 38.7701 | 0.00875
5737.473 | 39.5312 | 0.0087083 | 5308.614 | 36.5764 | 0.00875 | 5621.983 | 38.7355 | 0.00875
5731.255 | 39.4883 | 0.0087083 | 5305.871 | 36.5575 | 0.00875 | 5617.959 | 38.7077 | 0.00875
5726.866 | 39.4581 | 0.0087083 | 5303.859 | 36.5436 | 0.00875 | 5614.759 | 38.6857 | 0.00875
5724.488 | 39.4417 | 0.0087083 | 5302.305 | 36.5329 | 0.00875 | 5612.473 | 38.6699 | 0.00875
5723.025 | 39.4316 | 0.0087083 | 5300.933 | 36.5234 | 0.00875 | 5611.833 | 38.6655 | 0.00875
5723.299 | 39.4335 | 0.0087083 | 5300.201 | 36.5184 | 0.00875 | 5612.473 | 38.6699 | 0.00875
5725.311 | 39.4474 | 0.0087083 | 5301.116 | 36.5247 | 0.00875 | 5614.302 | 38.6825 | 0.00875
5728.329 | 39.4682 | 0.0087083 | 5303.31 | 36.5398 | 0.00875 | 5617.228 | 38.7027 | 0.00875
5732.352 | 39.4959 | 0.0087083 | 5307.06 | 36.5656 | 0.00875 | 5621.16 | 38.7298 | 0.00875
5737.747 | 39.5331 | 0.0087083 | 5311.906 | 36.599 | 0.00875 | 5626.738 | 38.7682 | 0.00875
5743.782 | 39.5747 | 0.0087083 | 5317.392 | 36.6368 | 0.00875 | 5633.321 | 38.8136 | 0.00875
5751.189 | 39.6257 | 0.0087083 | 5324.068 | 36.6828 | 0.00875 | 5641.094 | 38.8671 | 0.00875
5759.419 | 39.6824 | 0.0087083 | 5331.566 | 36.7345 | 0.00875 | 5650.421 | 38.9314 | 0.00875
5768.746 | 39.7467 | 0.0087083 | 5340.344 | 36.795 | 0.00875 | 5660.662 | 39.002 | 0.00875
5779.719 | 39.8223 | 0.0087083 | 5349.854 | 36.8605 | 0.00875 | 5671.635 | 39.0776 | 0.0088333
5791.606 | 39.9042 | 0.0088333 | 5359.547 | 36.9273 | 0.008875 | 5682.882 | 39.1551 | 0.0088333
5798.281 | 39.9502 | 0.0088333 | 5363.753 | 36.9563 | 0.008875 | 5685.991 | 39.1765 | 0.0088333
5795.904 | 39.9338 | 0.0088333 | 5363.844 | 36.9569 | 0.008875 | 5683.614 | 39.1601 | 0.0088333
5789.411 | 39.889 | 0.0088333 | 5362.473 | 36.9474 | 0.008875 | 5679.316 | 39.1305 | 0.0088333
5782.279 | 39.8399 | 0.0088333 | 5360.278 | 36.9323 | 0.008875 | 5674.47 | 39.0971 | 0.0088333
5775.878 | 39.7958 | 0.0088333 | 5357.901 | 36.9159 | 0.008875 | 5670.355 | 39.0687 | 0.0088333
5770.666 | 39.7599 | 0.0088333 | 5355.98 | 36.9027 | 0.008875 | 5666.789 | 39.0442 | 0.0088333
5766.825 | 39.7334 | 0.0088333 | 5354.06 | 36.8895 | 0.008875 | 5664.228 | 39.0265 | 0.0088333
5764.631 | 39.7183 | 0.0088333 | 5352.689 | 36.88 | 0.008875 | 5662.765 | 39.0165 | 0.0088333
5763.716 | 39.712 | 0.0088333 | 5352.506 | 36.8788 | 0.008875 | 5662.674 | 39.0158 | 0.0088333
5764.448 | 39.717 | 0.0088333 | 5353.42 | 36.8851 | 0.008875 | 5663.954 | 39.0246 | 0.0088333
5766.368 | 39.7303 | 0.0088333 | 5355.523 | 36.8996 | 0.008875 | 5666.423 | 39.0417 | 0.0088333
5769.477 | 39.7517 | 0.0088333 | 5358.724 | 36.9216 | 0.008875 | 5669.806 | 39.065 | 0.0088333
5774.232 | 39.7845 | 0.0088333 | 5363.021 | 36.9512 | 0.008875 | 5674.378 | 39.0965 | 0.0088333
5780.084 | 39.8248 | 0.0088333 | 5368.599 | 36.9896 | 0.008875 | 5680.505 | 39.1387 | 0.0088333
5787.125 | 39.8733 | 0.0088333 | 5375.183 | 37.035 | 0.008875 | 5687.637 | 39.1878 | 0.0088333
5795.538 | 39.9313 | 0.0088333 | 5382.59 | 37.086 | 0.008875 | 5695.959 | 39.2452 | 0.0088333
5804.865 | 39.9955 | 0.0088333 | 5391.002 | 37.144 | 0.008875 | 5705.743 | 39.3126 | 0.0089583
5815.106 | 40.0661 | 0.0088333 | 5398.501 | 37.1957 | 0.0089583 | 5716.899 | 39.3894 | 0.0089583
5824.891 | 40.1335 | 0.0089167 | 5400.97 | 37.2127 | 0.0089583 | 5722.111 | 39.4253 | 0.0089583
5824.982 | 40.1341 | 0.0089167 | 5400.147 | 37.207 | 0.0089583 | 5720.19 | 39.4121 | 0.0089583
5819.13 | 40.0938 | 0.0089167 | 5397.952 | 37.1919 | 0.0089583 | 5715.344 | 39.3787 | 0.0089583
5811.266 | 40.0396 | 0.0089167 | 5395.483 | 37.1749 | 0.0089583 | 5709.4 | 39.3378 | 0.0089583
5803.493 | 39.9861 | 0.0089167 | 5393.106 | 37.1585 | 0.0089583 | 5704.005 | 39.3006 | 0.0089583
5796.727 | 39.9394 | 0.0089167 | 5390.82 | 37.1427 | 0.0089583 | 5699.068 | 39.2666 | 0.0089583
5791.332 | 39.9023 | 0.0089167 | 5388.716 | 37.1283 | 0.0089583 | 5695.684 | 39.2433 | 0.0089583
5787.674 | 39.8771 | 0.0089167 | 5386.796 | 37.115 | 0.0089583 | 5692.941 | 39.2244 | 0.0089583
5786.028 | 39.8657 | 0.0089167 | 5384.784 | 37.1012 | 0.0089583 | 5691.569 | 39.2149 | 0.0089583
5785.571 | 39.8626 | 0.0089167 | 5383.779 | 37.0942 | 0.0089583 | 5691.386 | 39.2136 | 0.0089583
5786.394 | 39.8683 | 0.0089167 | 5383.961 | 37.0955 | 0.0089583 | 5692.667 | 39.2225 | 0.0089583
5788.314 | 39.8815 | 0.0089167 | 5385.607 | 37.1068 | 0.0089583 | 5695.136 | 39.2395 | 0.0089583
5791.606 | 39.9042 | 0.0089167 | 5388.351 | 37.1257 | 0.0089583 | 5699.068 | 39.2666 | 0.0089583
5796.087 | 39.935 | 0.0089167 | 5392.557 | 37.1547 | 0.0089583 | 5704.188 | 39.3019 | 0.0089583
5801.847 | 39.9747 | 0.0089167 | 5397.769 | 37.1906 | 0.0089583 | 5710.498 | 39.3453 | 0.0089583
5808.431 | 40.0201 | 0.0089167 | 5404.261 | 37.2354 | 0.0089583 | 5717.996 | 39.397 | 0.0089583
5816.569 | 40.0762 | 0.0089167 | 5411.394 | 37.2845 | 0.0089583 | 5726.683 | 39.4568 | 0.0089583
5825.805 | 40.1398 | 0.0089167 | 5419.715 | 37.3418 | 0.0089583 | 5736.741 | 39.5261 | 0.0089583
5836.138 | 40.211 | 0.0089167 | 5429.133 | 37.4067 | 0.0089583 | 5747.897 | 39.603 | 0.0090417
5847.659 | 40.2904 | 0.0089167 | 5439.466 | 37.4779 | 0.0090833 | 5759.602 | 39.6837 | 0.0090417
5859.547 | 40.3723 | 0.0090417 | 5445.501 | 37.5195 | 0.0090833 | 5764.265 | 39.7158 | 0.0090417
5861.558 | 40.3861 | 0.0090417 | 5446.69 | 37.5277 | 0.0090833 | 5762.711 | 39.7051 | 0.0090417
5857.169 | 40.3559 | 0.0090417 | 5445.776 | 37.5214 | 0.0090833 | 5758.139 | 39.6736 | 0.0090417
5850.585 | 40.3105 | 0.0090417 | 5443.855 | 37.5082 | 0.0090833 | 5753.201 | 39.6396 | 0.0090417
5844.002 | 40.2652 | 0.0090417 | 5441.752 | 37.4937 | 0.0090833 | 5748.903 | 39.6099 | 0.0090417
5838.241 | 40.2255 | 0.0090417 | 5439.466 | 37.4779 | 0.0090833 | 5745.245 | 39.5847 | 0.0090417
5833.577 | 40.1933 | 0.0090417 | 5437.455 | 37.4641 | 0.0090833 | 5742.411 | 39.5652 | 0.0090417
5830.377 | 40.1713 | 0.0090417 | 5436.083 | 37.4546 | 0.0090833 | 5740.399 | 39.5513 | 0.0090417
5828.274 | 40.1568 | 0.0090417 | 5435.9 | 37.4534 | 0.0090833 | 5739.942 | 39.5482 | 0.0090417
5828.091 | 40.1555 | 0.0090417 | 5437.272 | 37.4628 | 0.0090833 | 5740.948 | 39.5551 | 0.0090417
5829.005 | 40.1618 | 0.0090417 | 5439.466 | 37.4779 | 0.0090833 | 5743.051 | 39.5696 | 0.0090417
5832.023 | 40.1826 | 0.0090417 | 5442.575 | 37.4993 | 0.0090833 | 5746.434 | 39.5929 | 0.0090417
5835.955 | 40.2097 | 0.0090417 | 5446.964 | 37.5296 | 0.0090833 | 5751.006 | 39.6244 | 0.0090417
5841.076 | 40.245 | 0.0090417 | 5452.359 | 37.5668 | 0.0090833 | 5757.041 | 39.666 | 0.0090417
5847.476 | 40.2891 | 0.0090417 | 5459.035 | 37.6128 | 0.0090833 | 5763.808 | 39.7126 | 0.0090417
5855.158 | 40.342 | 0.0090417 | 5466.99 | 37.6676 | 0.0090833 | 5772.22 | 39.7706 | 0.0090417
5864.21 | 40.4044 | 0.0090417 | 5475.585 | 37.7268 | 0.0090833 | 5781.913 | 39.8374 | 0.0091667
5874.543 | 40.4756 | 0.0090417 | 5483.541 | 37.7816 | 0.0091667 | 5792.246 | 39.9086 | 0.0091667
5885.699 | 40.5525 | 0.009125 | 5485.644 | 37.7961 | 0.0091667 | 5794.624 | 39.925 | 0.0091667
5888.716 | 40.5733 | 0.009125 | 5484.73 | 37.7898 | 0.0091667 | 5791.24 | 39.9016 | 0.0091667
5883.596 | 40.538 | 0.009125 | 5482.626 | 37.7753 | 0.0091667 | 5785.479 | 39.862 | 0.0091667
5875.457 | 40.4819 | 0.009125 | 5480.066 | 37.7577 | 0.0091667 | 5778.896 | 39.8166 | 0.0091667
5867.045 | 40.4239 | 0.009125 | 5477.597 | 37.7406 | 0.0091667 | 5773.135 | 39.7769 | 0.0091667
5859.638 | 40.3729 | 0.009125 | 5475.403 | 37.7255 | 0.0091667 | 5768.197 | 39.7429 | 0.0091667
5854.152 | 40.3351 | 0.009125 | 5473.482 | 37.7123 | 0.0091667 | 5764.631 | 39.7183 | 0.0091667
5850.037 | 40.3068 | 0.009125 | 5471.471 | 37.6984 | 0.0091667 | 5761.796 | 39.6988 | 0.0091667
5847.476 | 40.2891 | 0.009125 | 5469.733 | 37.6865 | 0.0091667 | 5760.516 | 39.69 | 0.0091667
5846.379 | 40.2816 | 0.009125 | 5468.362 | 37.677 | 0.0091667 | 5760.333 | 39.6887 | 0.0091667
5846.745 | 40.2841 | 0.009125 | 5468.819 | 37.6802 | 0.0091667 | 5761.43 | 39.6963 | 0.0091667
5848.482 | 40.296 | 0.009125 | 5470.373 | 37.6909 | 0.0091667 | 5763.625 | 39.7114 | 0.0091667
5851.591 | 40.3175 | 0.009125 | 5473.391 | 37.7117 | 0.0091667 | 5767.374 | 39.7372 | 0.0091667
5855.889 | 40.3471 | 0.009125 | 5477.414 | 37.7394 | 0.0091667 | 5772.129 | 39.77 | 0.0091667
5861.193 | 40.3836 | 0.009125 | 5482.901 | 37.7772 | 0.0091667 | 5777.981 | 39.8103 | 0.0091667
5867.959 | 40.4302 | 0.009125 | 5489.027 | 37.8194 | 0.0091667 | 5785.662 | 39.8632 | 0.0091667
5875.915 | 40.4851 | 0.009125 | 5496.343 | 37.8698 | 0.0091667 | 5794.166 | 39.9218 | 0.0091667
5885.059 | 40.5481 | 0.009125 | 5504.755 | 37.9278 | 0.0091667 | 5803.859 | 39.9886 | 0.0091667
5895.392 | 40.6193 | 0.009125 | 5514.174 | 37.9927 | 0.0091667 | 5815.015 | 40.0655 | 0.00925
5906.822 | 40.698 | 0.009125 | 5523.683 | 38.0582 | 0.0092917 | 5827.177 | 40.1492 | 0.00925
5919.349 | 40.7843 | 0.00925 | 5527.524 | 38.0846 | 0.0092917 | 5835.681 | 40.2078 | 0.00925
5925.476 | 40.8265 | 0.00925 | 5527.433 | 38.084 | 0.0092917 | 5835.955 | 40.2097 | 0.00925
5922.55 | 40.8064 | 0.00925 | 5525.512 | 38.0708 | 0.0092917 | 5832.754 | 40.1877 | 0.00925
5916.515 | 40.7648 | 0.00925 | 5523.318 | 38.0557 | 0.0092917 | 5828.182 | 40.1562 | 0.00925
5909.565 | 40.7169 | 0.00925 | 5520.757 | 38.038 | 0.0092917 | 5823.519 | 40.124 | 0.00925
5903.256 | 40.6734 | 0.00925 | 5518.38 | 38.0216 | 0.0092917 | 5819.313 | 40.0951 | 0.00925
5897.952 | 40.6369 | 0.00925 | 5516.094 | 38.0059 | 0.0092917 | 5816.204 | 40.0736 | 0.00925
5894.111 | 40.6104 | 0.00925 | 5514.174 | 37.9927 | 0.0092917 | 5814.375 | 40.061 | 0.00925
5892.191 | 40.5972 | 0.00925 | 5513.168 | 37.9857 | 0.0092917 | 5813.918 | 40.0579 | 0.00925
5891.551 | 40.5928 | 0.00925 | 5513.716 | 37.9895 | 0.0092917 | 5814.558 | 40.0623 | 0.00925
5892.374 | 40.5985 | 0.00925 | 5515.362 | 38.0008 | 0.0092917 | 5816.204 | 40.0736 | 0.00925
5894.752 | 40.6148 | 0.00925 | 5518.471 | 38.0223 | 0.0092917 | 5819.038 | 40.0932 | 0.00925
5898.501 | 40.6407 | 0.00925 | 5522.495 | 38.05 | 0.0092917 | 5823.153 | 40.1215 | 0.00925
5903.53 | 40.6753 | 0.00925 | 5527.615 | 38.0853 | 0.0092917 | 5828.731 | 40.16 | 0.00925
5910.022 | 40.7201 | 0.00925 | 5534.016 | 38.1294 | 0.0092917 | 5835.498 | 40.2066 | 0.00925
5917.337 | 40.7705 | 0.00925 | 5541.149 | 38.1785 | 0.0092917 | 5843.545 | 40.262 | 0.00925
5926.116 | 40.8309 | 0.00925 | 5549.653 | 38.2371 | 0.0092917 | 5852.963 | 40.3269 | 0.009375
5936.083 | 40.8996 | 0.00925 | 5558.797 | 38.3001 | 0.009375 | 5863.479 | 40.3994 | 0.009375
5946.873 | 40.974 | 0.0093333 | 5564.375 | 38.3385 | 0.009375 | 5867.959 | 40.4302 | 0.009375
5950.348 | 40.9979 | 0.0093333 | 5565.198 | 38.3442 | 0.009375 | 5865.033 | 40.4101 | 0.009375
5945.318 | 40.9632 | 0.0093333 | 5563.918 | 38.3354 | 0.009375 | 5859.364 | 40.371 | 0.009375
5937.637 | 40.9103 | 0.0093333 | 5561.54 | 38.319 | 0.009375 | 5852.506 | 40.3238 | 0.009375
5929.133 | 40.8517 | 0.0093333 | 5558.705 | 38.2995 | 0.009375 | 5846.013 | 40.279 | 0.009375
5921.91 | 40.802 | 0.0093333 | 5556.237 | 38.2825 | 0.009375 | 5840.801 | 40.2431 | 0.009375
5916.057 | 40.7616 | 0.0093333 | 5553.859 | 38.2661 | 0.009375 | 5836.321 | 40.2123 | 0.009375
5911.577 | 40.7308 | 0.0093333 | 5551.756 | 38.2516 | 0.009375 | 5833.12 | 40.1902 | 0.009375
5908.742 | 40.7112 | 0.0093333 | 5549.927 | 38.239 | 0.009375 | 5830.834 | 40.1744 | 0.009375
5907.645 | 40.7037 | 0.0093333 | 5548.373 | 38.2283 | 0.009375 | 5829.828 | 40.1675 | 0.009375
5908.01 | 40.7062 | 0.0093333 | 5548.098 | 38.2264 | 0.009375 | 5830.194 | 40.17 | 0.009375
5909.839 | 40.7188 | 0.0093333 | 5549.378 | 38.2352 | 0.009375 | 5832.023 | 40.1826 | 0.009375
5912.948 | 40.7402 | 0.0093333 | 5551.939 | 38.2529 | 0.009375 | 5834.766 | 40.2015 | 0.009375
5917.429 | 40.7711 | 0.0093333 | 5555.505 | 38.2774 | 0.009375 | 5838.972 | 40.2305 | 0.009375
5922.641 | 40.807 | 0.0093333 | 5560.351 | 38.3108 | 0.009375 | 5844.55 | 40.2689 | 0.009375
5929.225 | 40.8524 | 0.0093333 | 5566.569 | 38.3537 | 0.009375 | 5851.226 | 40.3149 | 0.009375
5936.997 | 40.9059 | 0.0093333 | 5573.793 | 38.4034 | 0.009375 | 5859.364 | 40.371 | 0.009375
5945.959 | 40.9677 | 0.0093333 | 5582.023 | 38.4601 | 0.009375 | 5868.965 | 40.4372 | 0.009375
5956.291 | 41.0388 | 0.0093333 | 5591.441 | 38.525 | 0.009375 | 5879.664 | 40.5109 | 0.009375
5967.447 | 41.1157 | 0.0093333 | 5601.866 | 38.5969 | 0.0095 | 5891.734 | 40.594 | 0.0094583
5979.426 | 41.1982 | 0.0094583 | 5609.364 | 38.6485 | 0.0095 | 5902.981 | 40.6715 | 0.0094583
5985.187 | 41.2379 | 0.0094583 | 5611.193 | 38.6611 | 0.0095 | 5905.359 | 40.6879 | 0.0094583
5981.895 | 41.2153 | 0.0094583 | 5610.461 | 38.6561 | 0.0095 | 5902.707 | 40.6697 | 0.0094583
5975.128 | 41.1686 | 0.0094583 | 5608.358 | 38.6416 | 0.0095 | 5898.409 | 40.64 | 0.0094583
5967.447 | 41.1157 | 0.0094583 | 5605.889 | 38.6246 | 0.0095 | 5893.563 | 40.6066 | 0.0094583
5960.315 | 41.0666 | 0.0094583 | 5603.237 | 38.6063 | 0.0095 | 5889.082 | 40.5758 | 0.0094583
5955.011 | 41.03 | 0.0094583 | 5600.951 | 38.5906 | 0.0095 | 5885.607 | 40.5518 | 0.0094583
5950.622 | 40.9998 | 0.0094583 | 5598.848 | 38.5761 | 0.0095 | 5883.139 | 40.5348 | 0.0094583
5947.879 | 40.9809 | 0.0094583 | 5598.025 | 38.5704 | 0.0095 | 5882.224 | 40.5285 | 0.0094583
5946.599 | 40.9721 | 0.0094583 | 5598.848 | 38.5761 | 0.0095 | 5882.498 | 40.5304 | 0.0094583
5946.782 | 40.9733 | 0.0094583 | 5600.86 | 38.5899 | 0.0095 | 5884.053 | 40.5411 | 0.0094583
5948.245 | 40.9834 | 0.0094583 | 5603.786 | 38.6101 | 0.0095 | 5886.888 | 40.5607 | 0.0094583
5951.536 | 41.0061 | 0.0094583 | 5607.809 | 38.6378 | 0.0095 | 5890.911 | 40.5884 | 0.0094583
5955.834 | 41.0357 | 0.0094583 | 5613.021 | 38.6737 | 0.0095 | 5896.306 | 40.6255 | 0.0094583
5961.595 | 41.0754 | 0.0094583 | 5619.331 | 38.7172 | 0.0095 | 5903.164 | 40.6728 | 0.0094583
5968.545 | 41.1233 | 0.0094583 | 5626.555 | 38.767 | 0.0095 | 5911.485 | 40.7301 | 0.0094583
5976.866 | 41.1806 | 0.0094583 | 5634.876 | 38.8243 | 0.0095 | 5920.629 | 40.7931 | 0.0095833
5986.284 | 41.2455 | 0.0094583 | 5643.106 | 38.881 | 0.0095833 | 5930.962 | 40.8643 | 0.0095833
5997.074 | 41.3198 | 0.0094583 | 5645.94 | 38.9005 | 0.0095833 | 5938.186 | 40.9141 | 0.0095833
6006.584 | 41.3854 | 0.0095417 | 5645.117 | 38.8949 | 0.0095833 | 5936.814 | 40.9046 | 0.0095833
6005.487 | 41.3778 | 0.0095417 | 5642.923 | 38.8797 | 0.0095833 | 5931.419 | 40.8675 | 0.0095833
5999.086 | 41.3337 | 0.0095417 | 5640.362 | 38.8621 | 0.0095833 | 5925.019 | 40.8234 | 0.0095833
5990.856 | 41.277 | 0.0095417 | 5637.802 | 38.8445 | 0.0095833 | 5918.526 | 40.7786 | 0.0095833
5982.809 | 41.2216 | 0.0095417 | 5635.242 | 38.8268 | 0.0095833 | 5912.948 | 40.7402 | 0.0095833
5976.226 | 41.1762 | 0.0095417 | 5633.047 | 38.8117 | 0.0095833 | 5908.193 | 40.7074 | 0.0095833
5971.105 | 41.1409 | 0.0095417 | 5630.944 | 38.7972 | 0.0095833 | 5904.444 | 40.6816 | 0.0095833
5967.63 | 41.117 | 0.0095417 | 5629.024 | 38.784 | 0.0095833 | 5901.975 | 40.6646 | 0.0095833
5965.801 | 41.1044 | 0.0095417 | 5627.195 | 38.7714 | 0.0095833 | 5900.787 | 40.6564 | 0.0095833
5965.253 | 41.1006 | 0.0095417 | 5626.646 | 38.7676 | 0.0095833 | 5900.97 | 40.6577 | 0.0095833
5966.35 | 41.1082 | 0.0095417 | 5627.835 | 38.7758 | 0.0095833 | 5902.524 | 40.6684 | 0.0095833
5969.093 | 41.1271 | 0.0095417 | 5630.212 | 38.7922 | 0.0095833 | 5905.267 | 40.6873 | 0.0095833
5972.751 | 41.1523 | 0.0095417 | 5633.687 | 38.8161 | 0.0095833 | 5909.565 | 40.7169 | 0.0095833
5977.597 | 41.1856 | 0.0095417 | 5638.534 | 38.8495 | 0.0095833 | 5914.869 | 40.7534 | 0.0095833
5983.724 | 41.2279 | 0.0095417 | 5644.569 | 38.8911 | 0.0095833 | 5921.727 | 40.8007 | 0.0095833
5991.13 | 41.2789 | 0.0095417 | 5651.884 | 38.9415 | 0.0095833 | 5929.682 | 40.8555 | 0.0095833
6000 | 41.34 | 0.0095417 | 5660.205 | 38.9988 | 0.0095833 | 5939.1 | 40.9204 | 0.0095833
6010.059 | 41.4093 | 0.0095417 | 5669.258 | 39.0612 | 0.0095833 | 5949.525 | 40.9922 | 0.0096667
6021.397 | 41.4874 | 0.0095417 | 5679.499 | 39.1317 | 0.0097083 | 5961.229 | 41.0729 | 0.0096667
6033.376 | 41.57 | 0.0096667 | 5687.363 | 39.1859 | 0.0097083 | 5970.648 | 41.1378 | 0.0096667
6038.497 | 41.6052 | 0.0096667 | 5689.649 | 39.2017 | 0.0097083 | 5971.288 | 41.1422 | 0.0096667
6034.748 | 41.5794 | 0.0096667 | 5688.826 | 39.196 | 0.0097083 | 5967.722 | 41.1176 | 0.0096667
6027.524 | 41.5296 | 0.0096667 | 5686.814 | 39.1821 | 0.0097083 | 5962.967 | 41.0848 | 0.0096667
6019.477 | 41.4742 | 0.0096667 | 5684.528 | 39.1664 | 0.0097083 | 5957.754 | 41.0489 | 0.0096667
6012.162 | 41.4238 | 0.0096667 | 5681.968 | 39.1488 | 0.0097083 | 5953 | 41.0162 | 0.0096667
6006.31 | 41.3835 | 0.0096667 | 5679.591 | 39.1324 | 0.0097083 | 5949.342 | 40.991 | 0.0096667
6001.829 | 41.3526 | 0.0096667 | 5677.487 | 39.1179 | 0.0097083 | 5946.964 | 40.9746 | 0.0096667
5998.72 | 41.3312 | 0.0096667 | 5677.122 | 39.1154 | 0.0097083 | 5945.41 | 40.9639 | 0.0096667
5997.44 | 41.3224 | 0.0096667 | 5677.762 | 39.1198 | 0.0097083 | 5945.593 | 40.9651 | 0.0096667
5997.623 | 41.3236 | 0.0096667 | 5679.408 | 39.1311 | 0.0097083 | 5946.873 | 40.974 | 0.0096667
5999.086 | 41.3337 | 0.0096667 | 5682.242 | 39.1506 | 0.0097083 | 5949.525 | 40.9922 | 0.0096667
6002.103 | 41.3545 | 0.0096667 | 5686.449 | 39.1796 | 0.0097083 | 5953.365 | 41.0187 | 0.0096667
6006.767 | 41.3866 | 0.0096667 | 5691.569 | 39.2149 | 0.0097083 | 5958.577 | 41.0546 | 0.0096667
6012.253 | 41.4244 | 0.0096667 | 5697.604 | 39.2565 | 0.0097083 | 5964.887 | 41.0981 | 0.0096667
6019.294 | 41.4729 | 0.0096667 | 5704.463 | 39.3038 | 0.0097083 | 5972.751 | 41.1523 | 0.0096667
6027.25 | 41.5278 | 0.0096667 | 5712.875 | 39.3617 | 0.0097083 | 5981.803 | 41.2146 | 0.0097917
6036.302 | 41.5901 | 0.0096667 | 5722.111 | 39.4253 | 0.0097917 | 5992.045 | 41.2852 | 0.0097917
6046.91 | 41.6632 | 0.0096667 | 5726.866 | 39.4581 | 0.0097917 | 5998.171 | 41.3274 | 0.0097917
6056.785 | 41.7312 | 0.00975 | 5727.049 | 39.4594 | 0.0097917 | 5995.885 | 41.3116 | 0.0097917
6056.419 | 41.7287 | 0.00975 | 5725.128 | 39.4461 | 0.0097917 | 5990.216 | 41.2726 | 0.0097917
6049.836 | 41.6834 | 0.00975 | 5722.568 | 39.4285 | 0.0097917 | 5983.541 | 41.2266 | 0.0097917
6041.515 | 41.626 | 0.00975 | 5719.916 | 39.4102 | 0.0097917 | 5976.774 | 41.18 | 0.0097917
6033.193 | 41.5687 | 0.00975 | 5717.173 | 39.3913 | 0.0097917 | 5971.471 | 41.1434 | 0.0097917
6026.335 | 41.5214 | 0.00975 | 5714.795 | 39.3749 | 0.0097917 | 5966.807 | 41.1113 | 0.0097917
6020.849 | 41.4836 | 0.00975 | 5712.692 | 39.3604 | 0.0097917 | 5963.332 | 41.0874 | 0.0097917
6017.008 | 41.4572 | 0.00975 | 5710.589 | 39.346 | 0.0097917 | 5960.955 | 41.071 | 0.0097917
6014.631 | 41.4408 | 0.00975 | 5708.943 | 39.3346 | 0.0097917 | 5959.766 | 41.0628 | 0.0097917
6013.534 | 41.4332 | 0.00975 | 5708.669 | 39.3327 | 0.0097917 | 5959.949 | 41.064 | 0.0097917
6014.174 | 41.4377 | 0.00975 | 5709.766 | 39.3403 | 0.0097917 | 5961.321 | 41.0735 | 0.0097917
6016.368 | 41.4528 | 0.00975 | 5712.052 | 39.356 | 0.0097917 | 5963.881 | 41.0911 | 0.0097917
6019.752 | 41.4761 | 0.00975 | 5715.71 | 39.3812 | 0.0097917 | 5967.722 | 41.1176 | 0.0097917
6024.506 | 41.5088 | 0.00975 | 5720.282 | 39.4127 | 0.0097917 | 5972.934 | 41.1535 | 0.0097917
6030.359 | 41.5492 | 0.00975 | 5726.408 | 39.455 | 0.0097917 | 5979.426 | 41.1982 | 0.0097917
6037.217 | 41.5964 | 0.00975 | 5733.632 | 39.5047 | 0.0097917 | 5987.564 | 41.2543 | 0.0097917
6045.538 | 41.6538 | 0.00975 | 5742.136 | 39.5633 | 0.0097917 | 5996.8 | 41.318 | 0.0097917
6054.865 | 41.718 | 0.00975 | 5751.28 | 39.6263 | 0.0097917 | 6007.316 | 41.3904 | 0.0097917
6065.472 | 41.7911 | 0.00975 | 5761.339 | 39.6956 | 0.0099167 | 6018.654 | 41.4685 | 0.009875
6076.994 | 41.8705 | 0.00975 | 5770.392 | 39.758 | 0.0099167 | 6030.542 | 41.5504 | 0.009875
6088.972 | 41.953 | 0.009875 | 5773.501 | 39.7794 | 0.0099167 | 6034.474 | 41.5775 | 0.009875
6091.899 | 41.9732 | 0.009875 | 5773.135 | 39.7769 | 0.0099167 | 6032.462 | 41.5637 | 0.009875
6088.241 | 41.948 | 0.009875 | 5771.397 | 39.7649 | 0.0099167 | 6028.53 | 41.5366 | 0.009875
6082.572 | 41.9089 | 0.009875 | 5769.111 | 39.7492 | 0.0099167 | 6023.958 | 41.5051 | 0.009875
6076.536 | 41.8673 | 0.009875 | 5766.643 | 39.7322 | 0.0099167 | 6019.569 | 41.4748 | 0.009875
6071.324 | 41.8314 | 0.009875 | 5764.539 | 39.7177 | 0.0099167 | 6016.277 | 41.4521 | 0.009875
6067.118 | 41.8024 | 0.009875 | 5762.711 | 39.7051 | 0.0099167 | 6013.716 | 41.4345 | 0.009875
6064.558 | 41.7848 | 0.009875 | 5762.253 | 39.7019 | 0.0099167 | 6012.711 | 41.4276 | 0.009875
6063.369 | 41.7766 | 0.009875 | 5762.985 | 39.707 | 0.0099167 | 6012.528 | 41.4263 | 0.009875
6063.735 | 41.7791 | 0.009875 | 5764.997 | 39.7208 | 0.0099167 | 6013.808 | 41.4351 | 0.009875
6065.564 | 41.7917 | 0.009875 | 5768.014 | 39.7416 | 0.0099167 | 6016.368 | 41.4528 | 0.009875
6069.038 | 41.8157 | 0.009875 | 5772.129 | 39.77 | 0.0099167 | 6020.117 | 41.4786 | 0.009875
6073.793 | 41.8484 | 0.009875 | 5777.25 | 39.8053 | 0.0099167 | 6025.238 | 41.5139 | 0.009875
6079.737 | 41.8894 | 0.009875 | 5783.742 | 39.85 | 0.0099167 | 6031.456 | 41.5567 | 0.009875
6087.235 | 41.941 | 0.009875 | 5790.966 | 39.8998 | 0.0099167 | 6039.32 | 41.6109 | 0.009875
6096.105 | 42.0022 | 0.009875 | 5799.287 | 39.9571 | 0.0099167 | 6048.19 | 41.672 | 0.01
6105.798 | 42.0689 | 0.009875 | 5806.968 | 40.01 | 0.01 | 6058.431 | 41.7426 | 0.01
6116.496 | 42.1427 | 0.0099583 | 5809.346 | 40.0264 | 0.01 | 6063.369 | 41.7766 | 0.01
6121.708 | 42.1786 | 0.0099583 | 5808.705 | 40.022 | 0.01 | 6060.534 | 41.7571 | 0.01
6117.776 | 42.1515 | 0.0099583 | 5806.511 | 40.0069 | 0.01 | 6054.956 | 41.7186 | 0.01
6109.821 | 42.0967 | 0.0099583 | 5803.676 | 39.9873 | 0.01 | 6047.915 | 41.6701 | 0.01
6101.043 | 42.0362 | 0.0099583 | 5801.116 | 39.9697 | 0.01 | 6041.515 | 41.626 | 0.01
6093.087 | 41.9814 | 0.0099583 | 5798.281 | 39.9502 | 0.01 | 6035.754 | 41.5863 | 0.01
6086.412 | 41.9354 | 0.0099583 | 5795.721 | 39.9325 | 0.01 | 6031.09 | 41.5542 | 0.01
6081.383 | 41.9007 | 0.0099583 | 5793.709 | 39.9187 | 0.01 | 6027.341 | 41.5284 | 0.01
6078.274 | 41.8793 | 0.0099583 | 5791.515 | 39.9035 | 0.01 | 6024.872 | 41.5114 | 0.01
6076.536 | 41.8673 | 0.0099583 | 5789.869 | 39.8922 | 0.01 | 6023.775 | 41.5038 | 0.01
6076.262 | 41.8654 | 0.0099583 | 5789.228 | 39.8878 | 0.01 | 6023.958 | 41.5051 | 0.01
6077.451 | 41.8736 | 0.0099583 | 5790.417 | 39.896 | 0.01 | 6025.512 | 41.5158 | 0.01
6080.011 | 41.8913 | 0.0099583 | 5792.886 | 39.913 | 0.01 | 6028.164 | 41.534 | 0.01
6083.943 | 41.9184 | 0.0099583 | 5796.544 | 39.9382 | 0.01 | 6032.462 | 41.5637 | 0.01
6089.155 | 41.9543 | 0.0099583 | 5801.573 | 39.9728 | 0.01 | 6037.857 | 41.6008 | 0.01
6095.373 | 41.9971 | 0.0099583 | 5807.7 | 40.0151 | 0.01 | 6044.166 | 41.6443 | 0.01
6102.963 | 42.0494 | 0.0099583 | 5815.289 | 40.0673 | 0.01 | 6052.122 | 41.6991 | 0.01
6111.833 | 42.1105 | 0.0099583 | 5823.702 | 40.1253 | 0.01 | 6061.266 | 41.7621 | 0.01
6121.525 | 42.1773 | 0.0099583 | 5833.12 | 40.1902 | 0.01 | 6071.599 | 41.8333 | 0.01
6132.59 | 42.2535 | 0.0099583 | 5842.813 | 40.257 | 0.010125 | 6083.577 | 41.9158 | 0.010083
6144.569 | 42.3361 | 0.010083 | 5847.019 | 40.286 | 0.010125 | 6095.282 | 41.9965 | 0.010083
6152.89 | 42.3934 | 0.010083 | 5847.111 | 40.2866 | 0.010125 | 6098.574 | 42.0192 | 0.010083
6151.244 | 42.3821 | 0.010083 | 5845.465 | 40.2753 | 0.010125 | 6096.196 | 42.0028 | 0.010083
6144.843 | 42.338 | 0.010083 | 5842.996 | 40.2582 | 0.010125 | 6091.807 | 41.9726 | 0.010083
6137.711 | 42.2888 | 0.010083 | 5840.344 | 40.24 | 0.010125 | 6087.144 | 41.9404 | 0.010083
6130.944 | 42.2422 | 0.010083 | 5837.875 | 40.223 | 0.010125 | 6082.572 | 41.9089 | 0.010083
6125.183 | 42.2025 | 0.010083 | 5835.223 | 40.2047 | 0.010125 | 6078.457 | 41.8806 | 0.010083
6120.977 | 42.1735 | 0.010083 | 5833.303 | 40.1915 | 0.010125 | 6075.713 | 41.8617 | 0.010083
6117.959 | 42.1527 | 0.010083 | 5831.474 | 40.1789 | 0.010125 | 6074.25 | 41.8516 | 0.010083
6116.496 | 42.1427 | 0.010083 | 5831.383 | 40.1782 | 0.010125 | 6073.793 | 41.8484 | 0.010083
6116.588 | 42.1433 | 0.010083 | 5832.846 | 40.1883 | 0.010125 | 6074.708 | 41.8547 | 0.010083
6118.325 | 42.1553 | 0.010083 | 5835.498 | 40.2066 | 0.010125 | 6076.811 | 41.8692 | 0.010083
6121.525 | 42.1773 | 0.010083 | 5839.338 | 40.233 | 0.010125 | 6080.377 | 41.8938 | 0.010083
6125.823 | 42.2069 | 0.010083 | 5844.185 | 40.2664 | 0.010125 | 6085.315 | 41.9278 | 0.010083
6131.675 | 42.2472 | 0.010083 | 5850.403 | 40.3093 | 0.010125 | 6091.441 | 41.97 | 0.010083
6138.716 | 42.2958 | 0.010083 | 5857.535 | 40.3584 | 0.010125 | 6099.305 | 42.0242 | 0.010083
6147.129 | 42.3537 | 0.010083 | 5865.49 | 40.4132 | 0.010125 | 6108.267 | 42.086 | 0.010083
6156.822 | 42.4205 | 0.010083 | 5874.817 | 40.4775 | 0.010208 | 6118.508 | 42.1565 | 0.010208
6167.886 | 42.4967 | 0.010167 | 5881.675 | 40.5247 | 0.010208 | 6129.024 | 42.229 | 0.010208
6175.842 | 42.5516 | 0.010167 | 5882.773 | 40.5323 | 0.010208 | 6131.127 | 42.2435 | 0.010208
6173.738 | 42.5371 | 0.010167 | 5881.401 | 40.5229 | 0.010208 | 6127.378 | 42.2176 | 0.010208
6166.515 | 42.4873 | 0.010167 | 5878.932 | 40.5058 | 0.010208 | 6121.16 | 42.1748 | 0.010208
6157.645 | 42.4262 | 0.010167 | 5876.28 | 40.4876 | 0.010208 | 6114.485 | 42.1288 | 0.010208
6149.415 | 42.3695 | 0.010167 | 5873.537 | 40.4687 | 0.010208 | 6108.358 | 42.0866 | 0.010208
6142.283 | 42.3203 | 0.010167 | 5870.977 | 40.451 | 0.010208 | 6103.146 | 42.0507 | 0.010208
6136.522 | 42.2806 | 0.010167 | 5868.691 | 40.4353 | 0.010208 | 6099.122 | 42.023 | 0.010208
6132.498 | 42.2529 | 0.010167 | 5866.496 | 40.4202 | 0.010208 | 6096.013 | 42.0015 | 0.010208
6130.395 | 42.2384 | 0.010167 | 5864.759 | 40.4082 | 0.010208 | 6094.459 | 41.9908 | 0.010208
6129.847 | 42.2346 | 0.010167 | 5863.844 | 40.4019 | 0.010208 | 6094.367 | 41.9902 | 0.010208
6131.035 | 42.2428 | 0.010167 | 5864.667 | 40.4076 | 0.010208 | 6095.373 | 41.9971 | 0.010208
6133.413 | 42.2592 | 0.010167 | 5867.045 | 40.4239 | 0.010208 | 6097.568 | 42.0122 | 0.010208
6136.705 | 42.2819 | 0.010167 | 5870.794 | 40.4498 | 0.010208 | 6101.226 | 42.0374 | 0.010208
6141.368 | 42.314 | 0.010167 | 5875.549 | 40.4825 | 0.010208 | 6106.346 | 42.0727 | 0.010208
6147.22 | 42.3543 | 0.010167 | 5881.584 | 40.5241 | 0.010208 | 6112.93 | 42.1181 | 0.010208
6154.536 | 42.4048 | 0.010167 | 5888.625 | 40.5726 | 0.010208 | 6120.52 | 42.1704 | 0.010208
6163.04 | 42.4633 | 0.010167 | 5896.672 | 40.6281 | 0.010208 | 6129.481 | 42.2321 | 0.010208
6173.19 | 42.5333 | 0.010167 | 5906.09 | 40.693 | 0.010208 | 6139.631 | 42.3021 | 0.010292
6184.254 | 42.6095 | 0.010167 | 5916.423 | 40.7642 | 0.010333 | 6151.335 | 42.3827 | 0.010292
6196.507 | 42.6939 | 0.010167 | 5925.019 | 40.8234 | 0.010333 | 6160.205 | 42.4438 | 0.010292
6206.931 | 42.7658 | 0.010292 | 5927.67 | 40.8416 | 0.010333 | 6160.479 | 42.4457 | 0.010292
6207.023 | 42.7664 | 0.010292 | 5927.03 | 40.8372 | 0.010333 | 6155.999 | 42.4148 | 0.010292
6201.719 | 42.7298 | 0.010292 | 5924.927 | 40.8227 | 0.010333 | 6150.055 | 42.3739 | 0.010292
6194.221 | 42.6782 | 0.010292 | 5922.55 | 40.8064 | 0.010333 | 6144.203 | 42.3336 | 0.010292
6187.089 | 42.629 | 0.010292 | 5920.081 | 40.7894 | 0.010333 | 6138.716 | 42.2958 | 0.010292
6180.871 | 42.5862 | 0.010292 | 5917.703 | 40.773 | 0.010333 | 6134.51 | 42.2668 | 0.010292
6175.842 | 42.5516 | 0.010292 | 5915.6 | 40.7585 | 0.010333 | 6131.31 | 42.2447 | 0.010292
6172.275 | 42.527 | 0.010292 | 5913.771 | 40.7459 | 0.010333 | 6129.389 | 42.2315 | 0.010292
6170.446 | 42.5144 | 0.010292 | 5913.223 | 40.7421 | 0.010333 | 6128.841 | 42.2277 | 0.010292
6170.081 | 42.5119 | 0.010292 | 5914.046 | 40.7478 | 0.010333 | 6129.298 | 42.2309 | 0.010292
6171.178 | 42.5194 | 0.010292 | 5916.24 | 40.7629 | 0.010333 | 6131.401 | 42.2454 | 0.010292
6174.013 | 42.5389 | 0.010292 | 5919.806 | 40.7875 | 0.010333 | 6134.784 | 42.2687 | 0.010292
6178.036 | 42.5667 | 0.010292 | 5924.378 | 40.819 | 0.010333 | 6139.631 | 42.3021 | 0.010292
6183.34 | 42.6032 | 0.010292 | 5930.139 | 40.8587 | 0.010333 | 6146.032 | 42.3462 | 0.010292
6190.106 | 42.6498 | 0.010292 | 5936.997 | 40.9059 | 0.010333 | 6153.896 | 42.4003 | 0.010292
6198.245 | 42.7059 | 0.010292 | 5944.861 | 40.9601 | 0.010333 | 6163.04 | 42.4633 | 0.010292
6207.754 | 42.7714 | 0.010292 | 5954.371 | 41.0256 | 0.010333 | 6173.373 | 42.5345 | 0.010417
6218.636 | 42.8464 | 0.010292 | 5963.79 | 41.0905 | 0.010417 | 6184.803 | 42.6133 | 0.010417
6229.426 | 42.9207 | 0.010375 | 5967.996 | 41.1195 | 0.010417 | 6190.564 | 42.653 | 0.010417
6230.066 | 42.9252 | 0.010375 | 5968.179 | 41.1208 | 0.010417 | 6188.46 | 42.6385 | 0.010417
6223.848 | 42.8823 | 0.010375 | 5966.258 | 41.1075 | 0.010417 | 6182.974 | 42.6007 | 0.010417
6215.436 | 42.8244 | 0.010375 | 5963.607 | 41.0893 | 0.010417 | 6176.573 | 42.5566 | 0.010417
6206.566 | 42.7632 | 0.010375 | 5961.046 | 41.0716 | 0.010417 | 6170.264 | 42.5131 | 0.010417
6199.068 | 42.7116 | 0.010375 | 5958.486 | 41.054 | 0.010417 | 6164.594 | 42.4741 | 0.010417
6193.032 | 42.67 | 0.010375 | 5956.017 | 41.037 | 0.010417 | 6159.839 | 42.4413 | 0.010417
6188.735 | 42.6404 | 0.010375 | 5953.548 | 41.0199 | 0.010417 | 6156.547 | 42.4186 | 0.010417
6185.9 | 42.6209 | 0.010375 | 5951.079 | 41.0029 | 0.010417 | 6154.536 | 42.4048 | 0.010417
6184.437 | 42.6108 | 0.010375 | 5949.708 | 40.9935 | 0.010417 | 6153.438 | 42.3972 | 0.010417
6184.894 | 42.6139 | 0.010375 | 5949.982 | 40.9954 | 0.010417 | 6153.896 | 42.4003 | 0.010417
6186.723 | 42.6265 | 0.010375 | 5951.811 | 41.008 | 0.010417 | 6155.999 | 42.4148 | 0.010417
6189.741 | 42.6473 | 0.010375 | 5954.554 | 41.0269 | 0.010417 | 6159.382 | 42.4381 | 0.010417
6194.221 | 42.6782 | 0.010375 | 5958.669 | 41.0552 | 0.010417 | 6164.228 | 42.4715 | 0.010417
6199.982 | 42.7179 | 0.010375 | 5964.338 | 41.0943 | 0.010417 | 6170.446 | 42.5144 | 0.010417
6207.023 | 42.7664 | 0.010375 | 5971.013 | 41.1403 | 0.010417 | 6178.493 | 42.5698 | 0.010417
6215.253 | 42.8231 | 0.010375 | 5978.877 | 41.1945 | 0.010417 | 6187.363 | 42.6309 | 0.010417
6224.58 | 42.8874 | 0.010375 | 5987.839 | 41.2562 | 0.010417 | 6197.33 | 42.6996 | 0.010417
6235.004 | 42.9592 | 0.010375 | 5997.623 | 41.3236 | 0.010417 | 6209.035 | 42.7803 | 0.0105
6247.166 | 43.043 | 0.010375 | 6008.047 | 41.3954 | 0.010542 | 6221.471 | 42.8659 | 0.0105
6257.681 | 43.1154 | 0.0105 | 6012.711 | 41.4276 | 0.010542 | 6228.237 | 42.9126 | 0.0105
6257.316 | 43.1129 | 0.0105 | 6012.802 | 41.4282 | 0.010542 | 6227.597 | 42.9081 | 0.0105
6251.555 | 43.0732 | 0.0105 | 6010.882 | 41.415 | 0.010542 | 6223.574 | 42.8804 | 0.0105
6243.874 | 43.0203 | 0.0105 | 6008.596 | 41.3992 | 0.010542 | 6218.453 | 42.8451 | 0.0105
6236.376 | 42.9686 | 0.0105 | 6006.035 | 41.3816 | 0.010542 | 6213.241 | 42.8092 | 0.0105
6229.609 | 42.922 | 0.0105 | 6003.292 | 41.3627 | 0.010542 | 6209.035 | 42.7803 | 0.0105
6224.671 | 42.888 | 0.0105 | 6001.098 | 41.3476 | 0.010542 | 6206.017 | 42.7595 | 0.0105
6221.288 | 42.8647 | 0.0105 | 5999.543 | 41.3369 | 0.010542 | 6204.005 | 42.7456 | 0.0105
6219.093 | 42.8496 | 0.0105 | 5999.086 | 41.3337 | 0.010542 | 6203.365 | 42.7412 | 0.0105
6218.453 | 42.8451 | 0.0105 | 6000.275 | 41.3419 | 0.010542 | 6203.822 | 42.7443 | 0.0105
6219.276 | 42.8508 | 0.0105 | 6002.652 | 41.3583 | 0.010542 | 6206.017 | 42.7595 | 0.0105
6221.654 | 42.8672 | 0.0105 | 6006.035 | 41.3816 | 0.010542 | 6209.309 | 42.7821 | 0.0105
6225.403 | 42.893 | 0.0105 | 6011.248 | 41.4175 | 0.010542 | 6214.064 | 42.8149 | 0.0105
6230.615 | 42.9289 | 0.0105 | 6017.283 | 41.4591 | 0.010542 | 6220.19 | 42.8571 | 0.0105
6237.381 | 42.9756 | 0.0105 | 6024.415 | 41.5082 | 0.010542 | 6227.597 | 42.9081 | 0.0105
6245.154 | 43.0291 | 0.0105 | 6032.37 | 41.563 | 0.010542 | 6236.65 | 42.9705 | 0.0105
6254.389 | 43.0927 | 0.0105 | 6041.515 | 41.626 | 0.010625 | 6246.708 | 43.0398 | 0.010625
6264.722 | 43.1639 | 0.0105 | 6049.013 | 41.6777 | 0.010625 | 6256.035 | 43.1041 | 0.010625
6275.878 | 43.2408 | 0.010583 | 6050.842 | 41.6903 | 0.010625 | 6256.493 | 43.1072 | 0.010625
6279.901 | 43.2685 | 0.010583 | 6049.47 | 41.6808 | 0.010625 | 6251.921 | 43.0757 | 0.010625
6275.604 | 43.2389 | 0.010583 | 6047.001 | 41.6638 | 0.010625 | 6245.245 | 43.0297 | 0.010625
6267.466 | 43.1828 | 0.010583 | 6044.258 | 41.6449 | 0.010625 | 6238.204 | 42.9812 | 0.010625
6258.779 | 43.123 | 0.010583 | 6041.24 | 41.6241 | 0.010625 | 6231.621 | 42.9359 | 0.010625
6251.006 | 43.0694 | 0.010583 | 6038.406 | 41.6046 | 0.010625 | 6226.043 | 42.8974 | 0.010625
6244.788 | 43.0266 | 0.010583 | 6035.662 | 41.5857 | 0.010625 | 6221.654 | 42.8672 | 0.010625
6239.85 | 42.9926 | 0.010583 | 6033.376 | 41.57 | 0.010625 | 6218.087 | 42.8426 | 0.010625
6236.467 | 42.9693 | 0.010583 | 6031.273 | 41.5555 | 0.010625 | 6215.893 | 42.8275 | 0.010625
6234.547 | 42.956 | 0.010583 | 6029.719 | 41.5448 | 0.010625 | 6215.07 | 42.8218 | 0.010625
6234.272 | 42.9541 | 0.010583 | 6029.261 | 41.5416 | 0.010625 | 6215.984 | 42.8281 | 0.010625
6235.278 | 42.9611 | 0.010583 | 6030.907 | 41.5529 | 0.010625 | 6217.63 | 42.8395 | 0.010625
6237.839 | 42.9787 | 0.010583 | 6033.925 | 41.5737 | 0.010625 | 6220.831 | 42.8615 | 0.010625
6241.862 | 43.0064 | 0.010583 | 6038.131 | 41.6027 | 0.010625 | 6225.585 | 42.8943 | 0.010625
6247.348 | 43.0442 | 0.010583 | 6043.526 | 41.6399 | 0.010625 | 6231.712 | 42.9365 | 0.010625
6254.115 | 43.0909 | 0.010583 | 6050.201 | 41.6859 | 0.010625 | 6239.119 | 42.9875 | 0.010625
6262.162 | 43.1463 | 0.010583 | 6058.248 | 41.7413 | 0.010625 | 6247.806 | 43.0474 | 0.010625
6271.306 | 43.2093 | 0.010583 | 6067.484 | 41.805 | 0.010625 | 6258.23 | 43.1192 | 0.010625
6281.547 | 43.2799 | 0.010583 | 6077.451 | 41.8736 | 0.010625 | 6269.752 | 43.1986 | 0.010708
6293.069 | 43.3592 | 0.010583 | 6087.967 | 41.9461 | 0.01075 | 6281.73 | 43.2811 | 0.010708
6304.682 | 43.4393 | 0.010708 | 6093.727 | 41.9858 | 0.01075 | 6289.686 | 43.3359 | 0.010708
6307.517 | 43.4588 | 0.010708 | 6094.825 | 41.9933 | 0.01075 | 6289.32 | 43.3334 | 0.010708
6303.31 | 43.4298 | 0.010708 | 6093.545 | 41.9845 | 0.01075 | 6285.662 | 43.3082 | 0.010708
6296.269 | 43.3813 | 0.010708 | 6091.167 | 41.9681 | 0.01075 | 6280.999 | 43.2761 | 0.010708
6288.771 | 43.3296 | 0.010708 | 6088.515 | 41.9499 | 0.01075 | 6276.335 | 43.2439 | 0.010708
6282.279 | 43.2849 | 0.010708 | 6085.863 | 41.9316 | 0.01075 | 6272.038 | 43.2143 | 0.010708
6276.884 | 43.2477 | 0.010708 | 6083.76 | 41.9171 | 0.01075 | 6268.929 | 43.1929 | 0.010708
6272.952 | 43.2206 | 0.010708 | 6082.754 | 41.9102 | 0.01075 | 6267.008 | 43.1797 | 0.010708
6270.575 | 43.2043 | 0.010708 | 6082.754 | 41.9102 | 0.01075 | 6266.368 | 43.1753 | 0.010708
6269.752 | 43.1986 | 0.010708 | 6084.126 | 41.9196 | 0.01075 | 6266.825 | 43.1784 | 0.010708
6270.757 | 43.2055 | 0.010708 | 6086.504 | 41.936 | 0.01075 | 6269.02 | 43.1935 | 0.010708
6273.043 | 43.2213 | 0.010708 | 6090.07 | 41.9606 | 0.01075 | 6272.312 | 43.2162 | 0.010708
6276.427 | 43.2446 | 0.010708 | 6095.008 | 41.9946 | 0.01075 | 6276.975 | 43.2484 | 0.010708
6281.547 | 43.2799 | 0.010708 | 6101.5 | 42.0393 | 0.01075 | 6282.828 | 43.2887 | 0.010708
6287.857 | 43.3233 | 0.010708 | 6108.632 | 42.0885 | 0.01075 | 6290.143 | 43.3391 | 0.010708
6295.446 | 43.3756 | 0.010708 | 6116.679 | 42.1439 | 0.01075 | 6298.83 | 43.3989 | 0.010833
6304.225 | 43.4361 | 0.010708 | 6125.915 | 42.2076 | 0.010833 | 6308.797 | 43.4676 | 0.010833
6314.283 | 43.5054 | 0.010708 | 6131.767 | 42.2479 | 0.010833 | 6314.923 | 43.5098 | 0.010833
6325.713 | 43.5842 | 0.010792 | 6132.864 | 42.2554 | 0.010833 | 6312.912 | 43.496 | 0.010833
6329.92 | 43.6131 | 0.010792 | 6131.218 | 42.2441 | 0.010833 | 6306.877 | 43.4544 | 0.010833
6325.256 | 43.581 | 0.010792 | 6128.292 | 42.2239 | 0.010833 | 6299.47 | 43.4033 | 0.010833
6317.118 | 43.5249 | 0.010792 | 6125.183 | 42.2025 | 0.010833 | 6292.612 | 43.3561 | 0.010833
6308.157 | 43.4632 | 0.010792 | 6122.074 | 42.1811 | 0.010833 | 6286.119 | 43.3114 | 0.010833
6300.293 | 43.409 | 0.010792 | 6119.331 | 42.1622 | 0.010833 | 6280.724 | 43.2742 | 0.010833
6293.526 | 43.3624 | 0.010792 | 6116.862 | 42.1452 | 0.010833 | 6276.335 | 43.2439 | 0.010833
6288.68 | 43.329 | 0.010792 | 6114.576 | 42.1294 | 0.010833 | 6273.318 | 43.2232 | 0.010833
6284.656 | 43.3013 | 0.010792 | 6112.839 | 42.1175 | 0.010833 | 6271.306 | 43.2093 | 0.010833
6282.736 | 43.2881 | 0.010792 | 6111.101 | 42.1055 | 0.010833 | 6270.757 | 43.2055 | 0.010833
6282.279 | 43.2849 | 0.010792 | 6111.101 | 42.1055 | 0.010833 | 6271.397 | 43.2099 | 0.010833
6283.559 | 43.2937 | 0.010792 | 6112.564 | 42.1156 | 0.010833 | 6273.409 | 43.2238 | 0.010833
6285.845 | 43.3095 | 0.010792 | 6115.856 | 42.1382 | 0.010833 | 6276.884 | 43.2477 | 0.010833
6289.594 | 43.3353 | 0.010792 | 6120.52 | 42.1704 | 0.010833 | 6281.456 | 43.2792 | 0.010833
6294.624 | 43.37 | 0.010792 | 6126.372 | 42.2107 | 0.010833 | 6287.674 | 43.3221 | 0.010833
6301.116 | 43.4147 | 0.010792 | 6133.413 | 42.2592 | 0.010833 | 6295.355 | 43.375 | 0.010833
6308.523 | 43.4657 | 0.010792 | 6141.643 | 42.3159 | 0.010833 | 6303.951 | 43.4342 | 0.010833
6317.484 | 43.5275 | 0.010792 | 6151.152 | 42.3814 | 0.010833 | 6314.192 | 43.5048 | 0.010833
6327.725 | 43.598 | 0.010792 | 6161.851 | 42.4552 | 0.010958 | 6325.896 | 43.5854 | 0.010917
6339.247 | 43.6774 | 0.010792 | 6171.087 | 42.5188 | 0.010958 | 6337.875 | 43.668 | 0.010917
6351.591 | 43.7625 | 0.010917 | 6173.921 | 42.5383 | 0.010958 | 6341.624 | 43.6938 | 0.010917
6357.718 | 43.8047 | 0.010917 | 6173.373 | 42.5345 | 0.010958 | 6338.972 | 43.6755 | 0.010917
6355.158 | 43.787 | 0.010917 | 6171.361 | 42.5207 | 0.010958 | 6334.126 | 43.6421 | 0.010917
6349.214 | 43.7461 | 0.010917 | 6168.618 | 42.5018 | 0.010958 | 6328.457 | 43.6031 | 0.010917
6342.356 | 43.6988 | 0.010917 | 6165.783 | 42.4822 | 0.010958 | 6323.336 | 43.5678 | 0.010917
6335.863 | 43.6541 | 0.010917 | 6162.857 | 42.4621 | 0.010958 | 6318.764 | 43.5363 | 0.010917
6330.56 | 43.6176 | 0.010917 | 6160.205 | 42.4438 | 0.010958 | 6315.106 | 43.5111 | 0.010917
6326.536 | 43.5898 | 0.010917 | 6157.736 | 42.4268 | 0.010958 | 6312.546 | 43.4934 | 0.010917
6324.25 | 43.5741 | 0.010917 | 6156.73 | 42.4199 | 0.010958 | 6311.723 | 43.4878 | 0.010917
6323.61 | 43.5697 | 0.010917 | 6157.37 | 42.4243 | 0.010958 | 6312.089 | 43.4903 | 0.010917
6324.159 | 43.5735 | 0.010917 | 6159.291 | 42.4375 | 0.010958 | 6313.643 | 43.501 | 0.010917
6325.988 | 43.5861 | 0.010917 | 6162.583 | 42.4602 | 0.010958 | 6316.752 | 43.5224 | 0.010917
6329.554 | 43.6106 | 0.010917 | 6167.155 | 42.4917 | 0.010958 | 6321.507 | 43.5552 | 0.010917
6334.492 | 43.6446 | 0.010917 | 6172.824 | 42.5308 | 0.010958 | 6327.085 | 43.5936 | 0.010917
6340.801 | 43.6881 | 0.010917 | 6179.499 | 42.5767 | 0.010958 | 6334.4 | 43.644 | 0.010917
6348.391 | 43.7404 | 0.010917 | 6187.455 | 42.6316 | 0.010958 | 6342.904 | 43.7026 | 0.010917
6357.261 | 43.8015 | 0.010917 | 6196.599 | 42.6946 | 0.010958 | 6352.872 | 43.7713 | 0.011042
6367.776 | 43.874 | 0.011 | 6205.926 | 42.7588 | 0.011042 | 6362.29 | 43.8362 | 0.011042
6374.909 | 43.9231 | 0.011 | 6209.126 | 42.7809 | 0.011042 | 6362.93 | 43.8406 | 0.011042
6371.434 | 43.8992 | 0.011 | 6208.486 | 42.7765 | 0.011042 | 6358.358 | 43.8091 | 0.011042
6362.93 | 43.8406 | 0.011 | 6206.109 | 42.7601 | 0.011042 | 6351.774 | 43.7637 | 0.011042
6353.329 | 43.7744 | 0.011 | 6203.182 | 42.7399 | 0.011042 | 6344.55 | 43.7139 | 0.011042
6344.185 | 43.7114 | 0.011 | 6200.439 | 42.721 | 0.011042 | 6337.784 | 43.6673 | 0.011042
6336.229 | 43.6566 | 0.011 | 6197.696 | 42.7021 | 0.011042 | 6332.114 | 43.6283 | 0.011042
6330.377 | 43.6163 | 0.011 | 6194.861 | 42.6826 | 0.011042 | 6327.359 | 43.5955 | 0.011042
6325.988 | 43.5861 | 0.011 | 6192.484 | 42.6662 | 0.011042 | 6323.702 | 43.5703 | 0.011042
6323.245 | 43.5672 | 0.011 | 6190.472 | 42.6524 | 0.011042 | 6321.599 | 43.5558 | 0.011042
6321.873 | 43.5577 | 0.011 | 6188.826 | 42.641 | 0.011042 | 6320.776 | 43.5501 | 0.011042
6322.239 | 43.5602 | 0.011 | 6188.277 | 42.6372 | 0.011042 | 6321.324 | 43.5539 | 0.011042
6324.068 | 43.5728 | 0.011 | 6190.015 | 42.6492 | 0.011042 | 6323.427 | 43.5684 | 0.011042
6327.268 | 43.5949 | 0.011 | 6192.85 | 42.6687 | 0.011042 | 6326.719 | 43.5911 | 0.011042
6331.657 | 43.6251 | 0.011 | 6197.239 | 42.699 | 0.011042 | 6331.2 | 43.622 | 0.011042
6337.509 | 43.6654 | 0.011 | 6202.725 | 42.7368 | 0.011042 | 6337.418 | 43.6648 | 0.011042
6344.642 | 43.7146 | 0.011 | 6209.4 | 42.7828 | 0.011042 | 6344.642 | 43.7146 | 0.011042
6352.78 | 43.7707 | 0.011 | 6217.447 | 42.8382 | 0.011042 | 6353.054 | 43.7725 | 0.011042
6362.107 | 43.8349 | 0.011 | 6226.957 | 42.9037 | 0.011042 | 6362.839 | 43.84 | 0.011042
6372.348 | 43.9055 | 0.011 | 6237.381 | 42.9756 | 0.011042 | 6374.086 | 43.9175 | 0.011125
6383.961 | 43.9855 | 0.011 | 6248.354 | 43.0512 | 0.011167 | 6386.43 | 44.0025 | 0.011125
6396.489 | 44.0718 | 0.011125 | 6254.389 | 43.0927 | 0.011167 | 6394.203 | 44.0561 | 0.011125
6402.433 | 44.1128 | 0.011125 | 6255.03 | 43.0972 | 0.011167 | 6393.563 | 44.0516 | 0.011125
6399.781 | 44.0945 | 0.011125 | 6253.658 | 43.0877 | 0.011167 | 6389.082 | 44.0208 | 0.011125
6394.02 | 44.0548 | 0.011125 | 6251.189 | 43.0707 | 0.011167 | 6383.687 | 43.9836 | 0.011125
6387.253 | 44.0082 | 0.011125 | 6248.446 | 43.0518 | 0.011167 | 6378.384 | 43.9471 | 0.011125
6380.944 | 43.9647 | 0.011125 | 6245.885 | 43.0341 | 0.011167 | 6373.72 | 43.9149 | 0.011125
6375.64 | 43.9282 | 0.011125 | 6243.508 | 43.0178 | 0.011167 | 6369.697 | 43.8872 | 0.011125
6371.8 | 43.9017 | 0.011125 | 6241.13 | 43.0014 | 0.011167 | 6367.045 | 43.8689 | 0.011125
6369.422 | 43.8853 | 0.011125 | 6240.125 | 42.9945 | 0.011167 | 6365.673 | 43.8595 | 0.011125
6368.416 | 43.8784 | 0.011125 | 6240.49 | 42.997 | 0.011167 | 6365.673 | 43.8595 | 0.011125
6368.874 | 43.8815 | 0.011125 | 6242.319 | 43.0096 | 0.011167 | 6366.862 | 43.8677 | 0.011125
6370.885 | 43.8954 | 0.011125 | 6245.703 | 43.0329 | 0.011167 | 6369.605 | 43.8866 | 0.011125
6374.36 | 43.9193 | 0.011125 | 6250.183 | 43.0638 | 0.011167 | 6373.629 | 43.9143 | 0.011125
6379.481 | 43.9546 | 0.011125 | 6256.035 | 43.1041 | 0.011167 | 6379.389 | 43.954 | 0.011125
6385.973 | 43.9994 | 0.011125 | 6263.259 | 43.1539 | 0.011167 | 6386.43 | 44.0025 | 0.011125
6393.654 | 44.0523 | 0.011125 | 6271.489 | 43.2106 | 0.011167 | 6394.843 | 44.0605 | 0.011125
6402.341 | 44.1121 | 0.011125 | 6280.816 | 43.2748 | 0.011167 | 6404.81 | 44.1291 | 0.01125
6412.491 | 44.1821 | 0.011208 | 6290.874 | 43.3441 | 0.01125 | 6415.966 | 44.206 | 0.01125
6418.801 | 44.2255 | 0.011208 | 6295.812 | 43.3781 | 0.01125 | 6422.733 | 44.2526 | 0.01125
6414.869 | 44.1984 | 0.011208 | 6295.904 | 43.3788 | 0.01125 | 6420.538 | 44.2375 | 0.01125
6406.547 | 44.1411 | 0.011208 | 6293.709 | 43.3637 | 0.01125 | 6414.503 | 44.1959 | 0.01125
6397.038 | 44.0756 | 0.011208 | 6290.783 | 43.3435 | 0.01125 | 6407.37 | 44.1468 | 0.01125
6387.985 | 44.0132 | 0.011208 | 6287.583 | 43.3214 | 0.01125 | 6400.329 | 44.0983 | 0.01125
6380.212 | 43.9597 | 0.011208 | 6284.748 | 43.3019 | 0.01125 | 6394.02 | 44.0548 | 0.01125
6374.086 | 43.9175 | 0.011208 | 6282.096 | 43.2836 | 0.01125 | 6389.082 | 44.0208 | 0.01125
6369.697 | 43.8872 | 0.011208 | 6279.536 | 43.266 | 0.01125 | 6384.876 | 43.9918 | 0.01125
6366.953 | 43.8683 | 0.011208 | 6276.975 | 43.2484 | 0.01125 | 6382.041 | 43.9723 | 0.01125
6365.673 | 43.8595 | 0.011208 | 6275.421 | 43.2377 | 0.01125 | 6380.395 | 43.9609 | 0.01125
6365.673 | 43.8595 | 0.011208 | 6274.872 | 43.2339 | 0.01125 | 6379.938 | 43.9578 | 0.01125
6367.228 | 43.8702 | 0.011208 | 6275.787 | 43.2402 | 0.01125 | 6380.944 | 43.9647 | 0.01125
6370.52 | 43.8929 | 0.011208 | 6278.438 | 43.2584 | 0.01125 | 6383.504 | 43.9823 | 0.01125
6374.909 | 43.9231 | 0.011208 | 6282.645 | 43.2874 | 0.01125 | 6387.528 | 44.0101 | 0.01125
6380.487 | 43.9616 | 0.011208 | 6288.04 | 43.3246 | 0.01125 | 6392.923 | 44.0472 | 0.01125
6387.162 | 44.0075 | 0.011208 | 6294.715 | 43.3706 | 0.01125 | 6399.872 | 44.0951 | 0.01125
6394.843 | 44.0605 | 0.011208 | 6302.853 | 43.4267 | 0.01125 | 6408.376 | 44.1537 | 0.01125
6403.804 | 44.1222 | 0.011208 | 6312.18 | 43.4909 | 0.01125 | 6418.526 | 44.2236 | 0.01125
6414.046 | 44.1928 | 0.011208 | 6322.604 | 43.5627 | 0.01125 | 6429.773 | 44.3011 | 0.011333
6426.024 | 44.2753 | 0.011208 | 6333.303 | 43.6365 | 0.011375 | 6442.118 | 44.3862 | 0.011333
6437.912 | 44.3572 | 0.011333 | 6338.058 | 43.6692 | 0.011375 | 6451.902 | 44.4536 | 0.011333
6439.923 | 44.3711 | 0.011333 | 6338.332 | 43.6711 | 0.011375 | 6452.542 | 44.458 | 0.011333
6435.169 | 44.3383 | 0.011333 | 6336.229 | 43.6566 | 0.011375 | 6448.153 | 44.4278 | 0.011333
6428.036 | 44.2892 | 0.011333 | 6333.577 | 43.6383 | 0.011375 | 6442.392 | 44.3881 | 0.011333
6420.355 | 44.2362 | 0.011333 | 6330.468 | 43.6169 | 0.011375 | 6436.54 | 44.3478 | 0.011333
6413.406 | 44.1884 | 0.011333 | 6327.359 | 43.5955 | 0.011375 | 6431.419 | 44.3125 | 0.011333
6407.828 | 44.1499 | 0.011333 | 6324.982 | 43.5791 | 0.011375 | 6427.305 | 44.2841 | 0.011333
6403.804 | 44.1222 | 0.011333 | 6322.33 | 43.5609 | 0.011375 | 6424.104 | 44.2621 | 0.011333
6401.335 | 44.1052 | 0.011333 | 6320.501 | 43.5483 | 0.011375 | 6422.458 | 44.2507 | 0.011333
6400.329 | 44.0983 | 0.011333 | 6320.136 | 43.5457 | 0.011375 | 6422.092 | 44.2482 | 0.011333
6400.878 | 44.102 | 0.011333 | 6321.416 | 43.5546 | 0.011375 | 6423.373 | 44.257 | 0.011333
6402.89 | 44.1159 | 0.011333 | 6324.433 | 43.5753 | 0.011375 | 6425.842 | 44.2741 | 0.011333
6406.182 | 44.1386 | 0.011333 | 6328.457 | 43.6031 | 0.011375 | 6429.499 | 44.2992 | 0.011333
6411.028 | 44.172 | 0.011333 | 6333.852 | 43.6402 | 0.011375 | 6435.26 | 44.3389 | 0.011333
6416.789 | 44.2117 | 0.011333 | 6340.527 | 43.6862 | 0.011375 | 6442.118 | 44.3862 | 0.011333
6424.287 | 44.2633 | 0.011333 | 6348.299 | 43.7398 | 0.011375 | 6450.439 | 44.4435 | 0.011333
6433.065 | 44.3238 | 0.011333 | 6357.169 | 43.8009 | 0.011375 | 6459.858 | 44.5084 | 0.011458
6443.032 | 44.3925 | 0.011333 | 6367.228 | 43.8702 | 0.011458 | 6470.739 | 44.5834 | 0.011458
6453.182 | 44.4624 | 0.011417 | 6374.817 | 43.9225 | 0.011458 | 6478.054 | 44.6338 | 0.011458
6453.64 | 44.4656 | 0.011417 | 6376.555 | 43.9345 | 0.011458 | 6476.317 | 44.6218 | 0.011458
6447.147 | 44.4208 | 0.011417 | 6375 | 43.9237 | 0.011458 | 6470.19 | 44.5796 | 0.011458
6438.003 | 44.3578 | 0.011417 | 6372.348 | 43.9055 | 0.011458 | 6462.967 | 44.5298 | 0.011458
6428.585 | 44.293 | 0.011417 | 6369.057 | 43.8828 | 0.011458 | 6455.834 | 44.4807 | 0.011458
6420.264 | 44.2356 | 0.011417 | 6366.039 | 43.862 | 0.011458 | 6449.159 | 44.4347 | 0.011458
6413.497 | 44.189 | 0.011417 | 6363.113 | 43.8418 | 0.011458 | 6443.49 | 44.3956 | 0.011458
6408.285 | 44.1531 | 0.011417 | 6360.461 | 43.8236 | 0.011458 | 6439.1 | 44.3654 | 0.011458
6404.719 | 44.1285 | 0.011417 | 6358.267 | 43.8085 | 0.011458 | 6435.9 | 44.3434 | 0.011458
6402.89 | 44.1159 | 0.011417 | 6356.255 | 43.7946 | 0.011458 | 6434.071 | 44.3307 | 0.011458
6402.433 | 44.1128 | 0.011417 | 6354.975 | 43.7858 | 0.011458 | 6433.523 | 44.327 | 0.011458
6403.347 | 44.1191 | 0.011417 | 6355.523 | 43.7896 | 0.011458 | 6434.437 | 44.3333 | 0.011458
6405.724 | 44.1354 | 0.011417 | 6357.809 | 43.8053 | 0.011458 | 6436.814 | 44.3496 | 0.011458
6409.108 | 44.1588 | 0.011417 | 6361.376 | 43.8299 | 0.011458 | 6441.021 | 44.3786 | 0.011458
6414.32 | 44.1947 | 0.011417 | 6366.313 | 43.8639 | 0.011458 | 6446.69 | 44.4177 | 0.011458
6420.721 | 44.2388 | 0.011417 | 6372.257 | 43.9049 | 0.011458 | 6453.731 | 44.4662 | 0.011458
6428.31 | 44.2911 | 0.011417 | 6379.755 | 43.9565 | 0.011458 | 6461.778 | 44.5217 | 0.011458
6437.272 | 44.3528 | 0.011417 | 6388.716 | 44.0183 | 0.011458 | 6471.471 | 44.5884 | 0.011458
6447.604 | 44.424 | 0.011417 | 6398.958 | 44.0888 | 0.011458 | 6482.535 | 44.6647 | 0.011458
6459.035 | 44.5028 | 0.011417 | 6410.388 | 44.1676 | 0.011583 | 6494.514 | 44.7472 | 0.011542
6470.465 | 44.5815 | 0.011542 | 6419.989 | 44.2337 | 0.011583 | 6506.127 | 44.8272 | 0.011542
6472.568 | 44.596 | 0.011542 | 6422.915 | 44.2539 | 0.011583 | 6508.961 | 44.8467 | 0.011542
6467.539 | 44.5613 | 0.011542 | 6422.367 | 44.2501 | 0.011583 | 6506.584 | 44.8304 | 0.011542
6459.492 | 44.5059 | 0.011542 | 6420.172 | 44.235 | 0.011583 | 6501.646 | 44.7963 | 0.011542
6451.354 | 44.4498 | 0.011542 | 6417.337 | 44.2155 | 0.011583 | 6496.343 | 44.7598 | 0.011542
6444.221 | 44.4007 | 0.011542 | 6414.32 | 44.1947 | 0.011583 | 6491.679 | 44.7277 | 0.011542
6438.552 | 44.3616 | 0.011542 | 6411.668 | 44.1764 | 0.011583 | 6488.021 | 44.7025 | 0.011542
6434.163 | 44.3314 | 0.011542 | 6409.839 | 44.1638 | 0.011583 | 6485.553 | 44.6855 | 0.011542
6431.145 | 44.3106 | 0.011542 | 6409.474 | 44.1613 | 0.011583 | 6484.089 | 44.6754 | 0.011542
6429.773 | 44.3011 | 0.011542 | 6410.022 | 44.1651 | 0.011583 | 6483.998 | 44.6747 | 0.011542
6430.231 | 44.3043 | 0.011542 | 6412.034 | 44.1789 | 0.011583 | 6485.37 | 44.6842 | 0.011542
6431.877 | 44.3156 | 0.011542 | 6415.783 | 44.2047 | 0.011583 | 6487.93 | 44.7018 | 0.011542
6435.26 | 44.3389 | 0.011542 | 6420.629 | 44.2381 | 0.011583 | 6492.411 | 44.7327 | 0.011542
6440.198 | 44.373 | 0.011542 | 6426.756 | 44.2803 | 0.011583 | 6498.171 | 44.7724 | 0.011542
6446.324 | 44.4152 | 0.011542 | 6434.071 | 44.3307 | 0.011583 | 6505.395 | 44.8222 | 0.011542
6453.822 | 44.4668 | 0.011542 | 6442.484 | 44.3887 | 0.011583 | 6513.899 | 44.8808 | 0.011542
6462.418 | 44.5261 | 0.011542 | 6452.177 | 44.4555 | 0.011667 | 6523.592 | 44.9475 | 0.011667
6472.294 | 44.5941 | 0.011542 | 6458.852 | 44.5015 | 0.011667 | 6533.559 | 45.0162 | 0.011667
6483.267 | 44.6697 | 0.011625 | 6459.583 | 44.5065 | 0.011667 | 6535.022 | 45.0263 | 0.011667
6489.119 | 44.71 | 0.011625 | 6457.663 | 44.4933 | 0.011667 | 6530.176 | 44.9929 | 0.011667
6485.278 | 44.6836 | 0.011625 | 6454.554 | 44.4719 | 0.011667 | 6523.043 | 44.9438 | 0.011667
6477.597 | 44.6306 | 0.011625 | 6451.171 | 44.4486 | 0.011667 | 6515.088 | 44.889 | 0.011667
6468.545 | 44.5683 | 0.011625 | 6447.604 | 44.424 | 0.011667 | 6507.498 | 44.8367 | 0.011667
6459.949 | 44.509 | 0.011625 | 6444.404 | 44.4019 | 0.011667 | 6500.823 | 44.7907 | 0.011667
6452.725 | 44.4593 | 0.011625 | 6441.478 | 44.3818 | 0.011667 | 6495.52 | 44.7541 | 0.011667
6447.147 | 44.4208 | 0.011625 | 6438.918 | 44.3641 | 0.011667 | 6490.948 | 44.7226 | 0.011667
6443.124 | 44.3931 | 0.011625 | 6436.723 | 44.349 | 0.011667 | 6487.839 | 44.7012 | 0.011667
6440.838 | 44.3774 | 0.011625 | 6434.894 | 44.3364 | 0.011667 | 6486.101 | 44.6892 | 0.011667
6440.015 | 44.3717 | 0.011625 | 6433.523 | 44.327 | 0.011667 | 6486.284 | 44.6905 | 0.011667
6441.021 | 44.3786 | 0.011625 | 6434.346 | 44.3326 | 0.011667 | 6487.381 | 44.6981 | 0.011667
6443.581 | 44.3963 | 0.011625 | 6437.089 | 44.3515 | 0.011667 | 6490.307 | 44.7182 | 0.011667
6447.604 | 44.424 | 0.011625 | 6441.386 | 44.3811 | 0.011667 | 6494.88 | 44.7497 | 0.011667
6453.091 | 44.4618 | 0.011625 | 6447.056 | 44.4202 | 0.011667 | 6500.823 | 44.7907 | 0.011667
6459.949 | 44.509 | 0.011625 | 6453.731 | 44.4662 | 0.011667 | 6507.864 | 44.8392 | 0.011667
6467.63 | 44.562 | 0.011625 | 6462.235 | 44.5248 | 0.011667 | 6516.46 | 44.8984 | 0.011667
6476.683 | 44.6243 | 0.011625 | 6471.836 | 44.591 | 0.011667 | 6526.335 | 44.9664 | 0.011667
6486.924 | 44.6949 | 0.011625 | 6482.718 | 44.6659 | 0.011667 | 6537.857 | 45.0458 | 0.011667
6498.812 | 44.7768 | 0.011625 | 6493.782 | 44.7422 | 0.011792 | 6550.019 | 45.1296 | 0.01175
6510.242 | 44.8556 | 0.01175 | 6498.72 | 44.7762 | 0.011792 | 6559.986 | 45.1983 | 0.01175
6511.613 | 44.865 | 0.01175 | 6498.903 | 44.7774 | 0.011792 | 6560.991 | 45.2052 | 0.01175
6506.218 | 44.8278 | 0.01175 | 6496.983 | 44.7642 | 0.011792 | 6557.151 | 45.1788 | 0.01175
6498.171 | 44.7724 | 0.01175 | 6494.057 | 44.7441 | 0.011792 | 6551.482 | 45.1397 | 0.01175
6489.942 | 44.7157 | 0.01175 | 6490.765 | 44.7214 | 0.011792 | 6545.812 | 45.1006 | 0.01175
6482.718 | 44.6659 | 0.01175 | 6487.656 | 44.6999 | 0.011792 | 6540.692 | 45.0654 | 0.01175
6476.774 | 44.625 | 0.01175 | 6484.912 | 44.681 | 0.011792 | 6536.577 | 45.037 | 0.01175
6472.111 | 44.5928 | 0.01175 | 6482.352 | 44.6634 | 0.011792 | 6533.193 | 45.0137 | 0.01175
6469.459 | 44.5746 | 0.01175 | 6480.523 | 44.6508 | 0.011792 | 6531.09 | 44.9992 | 0.01175
6468.087 | 44.5651 | 0.01175 | 6480.432 | 44.6502 | 0.011792 | 6530.45 | 44.9948 | 0.01175
6468.545 | 44.5683 | 0.01175 | 6482.078 | 44.6615 | 0.011792 | 6531.456 | 45.0017 | 0.01175
6470.465 | 44.5815 | 0.01175 | 6485.187 | 44.6829 | 0.011792 | 6533.833 | 45.0181 | 0.01175
6473.94 | 44.6054 | 0.01175 | 6489.302 | 44.7113 | 0.011792 | 6537.674 | 45.0446 | 0.01175
6478.786 | 44.6388 | 0.01175 | 6494.88 | 44.7497 | 0.011792 | 6542.978 | 45.0811 | 0.01175
6485.278 | 44.6836 | 0.01175 | 6501.921 | 44.7982 | 0.011792 | 6549.47 | 45.1258 | 0.01175
6492.776 | 44.7352 | 0.01175 | 6510.333 | 44.8562 | 0.011792 | 6557.517 | 45.1813 | 0.01175
6501.738 | 44.797 | 0.01175 | 6519.569 | 44.9198 | 0.011792 | 6567.027 | 45.2468 | 0.011875
6511.888 | 44.8669 | 0.01175 | 6530.084 | 44.9923 | 0.011875 | 6577.725 | 45.3205 | 0.011875
6522.952 | 44.9431 | 0.011833 | 6536.577 | 45.037 | 0.011875 | 6582.663 | 45.3545 | 0.011875
6525.055 | 44.9576 | 0.011833 | 6537.583 | 45.0439 | 0.011875 | 6579.371 | 45.3319 | 0.011875
6518.837 | 44.9148 | 0.011833 | 6535.571 | 45.0301 | 0.011875 | 6572.787 | 45.2865 | 0.011875
6509.876 | 44.853 | 0.011833 | 6532.736 | 45.0106 | 0.011875 | 6564.923 | 45.2323 | 0.011875
6500.275 | 44.7869 | 0.011833 | 6529.444 | 44.9879 | 0.011875 | 6557.517 | 45.1813 | 0.011875
6491.771 | 44.7283 | 0.011833 | 6525.97 | 44.9639 | 0.011875 | 6550.75 | 45.1347 | 0.011875
6484.821 | 44.6804 | 0.011833 | 6522.769 | 44.9419 | 0.011875 | 6544.989 | 45.095 | 0.011875
6479.06 | 44.6407 | 0.011833 | 6520.117 | 44.9236 | 0.011875 | 6540.6 | 45.0647 | 0.011875
6475.037 | 44.613 | 0.011833 | 6517.557 | 44.906 | 0.011875 | 6537.583 | 45.0439 | 0.011875
6472.476 | 44.5954 | 0.011833 | 6515.271 | 44.8902 | 0.011875 | 6535.662 | 45.0307 | 0.011875
6471.836 | 44.591 | 0.011833 | 6513.899 | 44.8808 | 0.011875 | 6534.931 | 45.0257 | 0.011875
6472.568 | 44.596 | 0.011833 | 6514.539 | 44.8852 | 0.011875 | 6535.754 | 45.0313 | 0.011875
6474.671 | 44.6105 | 0.011833 | 6516.917 | 44.9016 | 0.011875 | 6538.223 | 45.0484 | 0.011875
6478.694 | 44.6382 | 0.011833 | 6520.575 | 44.9268 | 0.011875 | 6542.063 | 45.0748 | 0.011875
6483.998 | 44.6747 | 0.011833 | 6525.787 | 44.9627 | 0.011875 | 6547.092 | 45.1095 | 0.011875
6490.49 | 44.7195 | 0.011833 | 6532.462 | 45.0087 | 0.011875 | 6553.585 | 45.1542 | 0.011875
6498.263 | 44.773 | 0.011833 | 6540.509 | 45.0641 | 0.011875 | 6561.723 | 45.2103 | 0.011875
6506.95 | 44.8329 | 0.011833 | 6550.019 | 45.1296 | 0.011875 | 6571.141 | 45.2752 | 0.011875
6517.557 | 44.906 | 0.011833 | 6560.351 | 45.2008 | 0.011875 | 6581.474 | 45.3464 | 0.011875
6529.353 | 44.9872 | 0.011833 | 6571.599 | 45.2783 | 0.012 | 6593.636 | 45.4302 | 0.011958
6541.972 | 45.0742 | 0.011958 | 6580.377 | 45.3388 | 0.012 | 6604.152 | 45.5026 | 0.011958
6550.933 | 45.1359 | 0.011958 | 6582.572 | 45.3539 | 0.012 | 6605.432 | 45.5114 | 0.011958
6549.196 | 45.124 | 0.011958 | 6581.657 | 45.3476 | 0.012 | 6601.5 | 45.4843 | 0.011958
6543.069 | 45.0817 | 0.011958 | 6579.28 | 45.3312 | 0.012 | 6595.556 | 45.4434 | 0.011958
6535.571 | 45.0301 | 0.011958 | 6576.354 | 45.3111 | 0.012 | 6589.613 | 45.4024 | 0.011958
6527.981 | 44.9778 | 0.011958 | 6573.336 | 45.2903 | 0.012 | 6584.126 | 45.3646 | 0.011958
6521.306 | 44.9318 | 0.011958 | 6570.318 | 45.2695 | 0.012 | 6579.371 | 45.3319 | 0.011958
6516.551 | 44.899 | 0.011958 | 6567.667 | 45.2512 | 0.012 | 6575.622 | 45.306 | 0.011958
6513.259 | 44.8764 | 0.011958 | 6565.838 | 45.2386 | 0.012 | 6573.427 | 45.2909 | 0.011958
6511.522 | 44.8644 | 0.011958 | 6565.655 | 45.2374 | 0.012 | 6572.696 | 45.2859 | 0.011958
6511.522 | 44.8644 | 0.011958 | 6566.752 | 45.2449 | 0.012 | 6573.336 | 45.2903 | 0.011958
6512.802 | 44.8732 | 0.011958 | 6569.313 | 45.2626 | 0.012 | 6575.256 | 45.3035 | 0.011958
6515.82 | 44.894 | 0.011958 | 6573.61 | 45.2922 | 0.012 | 6578.64 | 45.3268 | 0.011958
6520.392 | 44.9255 | 0.011958 | 6579.097 | 45.33 | 0.012 | 6583.486 | 45.3602 | 0.011958
6526.518 | 44.9677 | 0.011958 | 6585.955 | 45.3772 | 0.012 | 6589.704 | 45.4031 | 0.011958
6533.742 | 45.0175 | 0.011958 | 6594.185 | 45.4339 | 0.012 | 6597.202 | 45.4547 | 0.011958
6541.972 | 45.0742 | 0.011958 | 6603.42 | 45.4976 | 0.012 | 6605.98 | 45.5152 | 0.011958
6551.756 | 45.1416 | 0.011958 | 6613.57 | 45.5675 | 0.012083 | 6616.405 | 45.587 | 0.012083
6562.729 | 45.2172 | 0.012042 | 6618.782 | 45.6034 | 0.012083 | 6625.092 | 45.6469 | 0.012083
6567.575 | 45.2506 | 0.012042 | 6618.782 | 45.6034 | 0.012083 | 6624.543 | 45.6431 | 0.012083
6562.729 | 45.2172 | 0.012042 | 6616.588 | 45.5883 | 0.012083 | 6619.239 | 45.6066 | 0.012083
6553.951 | 45.1567 | 0.012042 | 6613.479 | 45.5669 | 0.012083 | 6612.016 | 45.5568 | 0.012083
6544.075 | 45.0887 | 0.012042 | 6610.004 | 45.5429 | 0.012083 | 6604.517 | 45.5051 | 0.012083
6534.839 | 45.025 | 0.012042 | 6606.712 | 45.5202 | 0.012083 | 6597.659 | 45.4579 | 0.012083
6526.701 | 44.969 | 0.012042 | 6603.603 | 45.4988 | 0.012083 | 6591.533 | 45.4157 | 0.012083
6520.483 | 44.9261 | 0.012042 | 6600.677 | 45.4787 | 0.012083 | 6586.595 | 45.3816 | 0.012083
6516.002 | 44.8953 | 0.012042 | 6597.934 | 45.4598 | 0.012083 | 6583.029 | 45.3571 | 0.012083
6512.985 | 44.8745 | 0.012042 | 6595.282 | 45.4415 | 0.012083 | 6580.743 | 45.3413 | 0.012083
6512.07 | 44.8682 | 0.012042 | 6593.727 | 45.4308 | 0.012083 | 6579.828 | 45.335 | 0.012083
6512.619 | 44.8719 | 0.012042 | 6593.727 | 45.4308 | 0.012083 | 6580.377 | 45.3388 | 0.012083
6514.814 | 44.8871 | 0.012042 | 6595.556 | 45.4434 | 0.012083 | 6582.297 | 45.352 | 0.012083
6518.471 | 44.9123 | 0.012042 | 6598.94 | 45.4667 | 0.012083 | 6585.589 | 45.3747 | 0.012083
6523.409 | 44.9463 | 0.012042 | 6604.06 | 45.502 | 0.012083 | 6590.71 | 45.41 | 0.012083
6529.536 | 44.9885 | 0.012042 | 6610.278 | 45.5448 | 0.012083 | 6597.294 | 45.4554 | 0.012083
6537.308 | 45.0421 | 0.012042 | 6618.142 | 45.599 | 0.012083 | 6604.792 | 45.507 | 0.012083
6546.178 | 45.1032 | 0.012042 | 6627.286 | 45.662 | 0.012083 | 6613.662 | 45.5681 | 0.012083
6556.054 | 45.1712 | 0.012042 | 6637.436 | 45.7319 | 0.012083 | 6623.629 | 45.6368 | 0.012083
6567.484 | 45.25 | 0.012042 | 6648.866 | 45.8107 | 0.012208 | 6635.242 | 45.7168 | 0.012167
6579.828 | 45.335 | 0.012167 | 6658.01 | 45.8737 | 0.012208 | 6646.306 | 45.793 | 0.012167
6587.052 | 45.3848 | 0.012167 | 6660.205 | 45.8888 | 0.012208 | 6648.135 | 45.8057 | 0.012167
6584.675 | 45.3684 | 0.012167 | 6659.016 | 45.8806 | 0.012208 | 6644.477 | 45.7804 | 0.012167
6577.817 | 45.3212 | 0.012167 | 6656.639 | 45.8642 | 0.012208 | 6638.716 | 45.7408 | 0.012167
6569.953 | 45.267 | 0.012167 | 6653.438 | 45.8422 | 0.012208 | 6632.498 | 45.6979 | 0.012167
6562.089 | 45.2128 | 0.012167 | 6650.147 | 45.8195 | 0.012208 | 6626.463 | 45.6563 | 0.012167
6555.505 | 45.1674 | 0.012167 | 6647.22 | 45.7993 | 0.012208 | 6621.525 | 45.6223 | 0.012167
6550.11 | 45.1303 | 0.012167 | 6644.569 | 45.7811 | 0.012208 | 6617.685 | 45.5958 | 0.012167
6546.178 | 45.1032 | 0.012167 | 6642.283 | 45.7653 | 0.012208 | 6615.125 | 45.5782 | 0.012167
6544.258 | 45.0899 | 0.012167 | 6641.643 | 45.7609 | 0.012208 | 6613.936 | 45.57 | 0.012167
6543.709 | 45.0862 | 0.012167 | 6642.466 | 45.7666 | 0.012208 | 6614.119 | 45.5713 | 0.012167
6544.898 | 45.0943 | 0.012167 | 6644.843 | 45.783 | 0.012208 | 6615.582 | 45.5814 | 0.012167
6547.915 | 45.1151 | 0.012167 | 6648.409 | 45.8075 | 0.012208 | 6618.508 | 45.6015 | 0.012167
6552.396 | 45.146 | 0.012167 | 6653.53 | 45.8428 | 0.012208 | 6623.263 | 45.6343 | 0.012167
6558.065 | 45.1851 | 0.012167 | 6660.022 | 45.8876 | 0.012208 | 6629.481 | 45.6771 | 0.012167
6564.923 | 45.2323 | 0.012167 | 6667.978 | 45.9424 | 0.012208 | 6636.796 | 45.7275 | 0.012167
6573.245 | 45.2897 | 0.012167 | 6676.756 | 46.0028 | 0.012208 | 6645.575 | 45.788 | 0.012167
6582.572 | 45.3539 | 0.012167 | 6686.997 | 46.0734 | 0.012292 | 6655.999 | 45.8598 | 0.012292
6592.996 | 45.4257 | 0.01225 | 6695.044 | 46.1289 | 0.012292 | 6666.606 | 45.9329 | 0.012292
6599.488 | 45.4705 | 0.01225 | 6696.507 | 46.1389 | 0.012292 | 6668.069 | 45.943 | 0.012292
6596.013 | 45.4465 | 0.01225 | 6694.678 | 46.1263 | 0.012292 | 6663.497 | 45.9115 | 0.012292
6587.967 | 45.3911 | 0.01225 | 6691.569 | 46.1049 | 0.012292 | 6656.547 | 45.8636 | 0.012292
6578.548 | 45.3262 | 0.01225 | 6688.186 | 46.0816 | 0.012292 | 6648.592 | 45.8088 | 0.012292
6569.587 | 45.2645 | 0.01225 | 6684.894 | 46.0589 | 0.012292 | 6641.094 | 45.7571 | 0.012292
6561.449 | 45.2084 | 0.01225 | 6681.419 | 46.035 | 0.012292 | 6634.967 | 45.7149 | 0.012292
6555.139 | 45.1649 | 0.01225 | 6678.219 | 46.0129 | 0.012292 | 6629.755 | 45.679 | 0.012292
6550.476 | 45.1328 | 0.01225 | 6675.476 | 45.994 | 0.012292 | 6625.732 | 45.6513 | 0.012292
6547.367 | 45.1114 | 0.01225 | 6673.19 | 45.9783 | 0.012292 | 6623.08 | 45.633 | 0.012292
6545.812 | 45.1006 | 0.01225 | 6671.544 | 45.9669 | 0.012292 | 6621.617 | 45.6229 | 0.012292
6546.269 | 45.1038 | 0.01225 | 6671.178 | 45.9644 | 0.012292 | 6621.891 | 45.6248 | 0.012292
6548.19 | 45.117 | 0.01225 | 6672.824 | 45.9758 | 0.012292 | 6623.263 | 45.6343 | 0.012292
6551.664 | 45.141 | 0.01225 | 6675.842 | 45.9966 | 0.012292 | 6626.006 | 45.6532 | 0.012292
6556.419 | 45.1737 | 0.01225 | 6680.505 | 46.0287 | 0.012292 | 6630.761 | 45.6859 | 0.012292
6562.82 | 45.2178 | 0.01225 | 6686.723 | 46.0715 | 0.012292 | 6636.522 | 45.7256 | 0.012292
6570.41 | 45.2701 | 0.01225 | 6693.947 | 46.1213 | 0.012292 | 6644.111 | 45.7779 | 0.012292
6579.188 | 45.3306 | 0.01225 | 6702.725 | 46.1818 | 0.012292 | 6652.89 | 45.8384 | 0.012292
6588.972 | 45.398 | 0.01225 | 6712.875 | 46.2517 | 0.012292 | 6662.765 | 45.9065 | 0.012292
6600.22 | 45.4755 | 0.01225 | 6724.58 | 46.3324 | 0.012292 | 6674.47 | 45.9871 | 0.012375
6612.107 | 45.5574 | 0.012375 | 6735.735 | 46.4092 | 0.012417 | 6687.272 | 46.0753 | 0.012375
6615.856 | 45.5832 | 0.012375 | 6740.125 | 46.4395 | 0.012417 | 6695.684 | 46.1333 | 0.012375
6611.376 | 45.5524 | 0.012375 | 6740.033 | 46.4388 | 0.012417 | 6695.227 | 46.1301 | 0.012375
6603.146 | 45.4957 | 0.012375 | 6737.656 | 46.4224 | 0.012417 | 6691.569 | 46.1049 | 0.012375
6594.002 | 45.4327 | 0.012375 | 6734.547 | 46.401 | 0.012417 | 6686.357 | 46.069 | 0.012375
6585.406 | 45.3734 | 0.012375 | 6731.438 | 46.3796 | 0.012417 | 6681.511 | 46.0356 | 0.012375
6578.182 | 45.3237 | 0.012375 | 6728.146 | 46.3569 | 0.012417 | 6677.67 | 46.0091 | 0.012375
6572.696 | 45.2859 | 0.012375 | 6725.494 | 46.3387 | 0.012417 | 6674.561 | 45.9877 | 0.012375
6568.673 | 45.2582 | 0.012375 | 6723.482 | 46.3248 | 0.012417 | 6672.824 | 45.9758 | 0.012375
6566.478 | 45.243 | 0.012375 | 6723.117 | 46.3223 | 0.012417 | 6672.458 | 45.9732 | 0.012375
6566.295 | 45.2418 | 0.012375 | 6724.305 | 46.3305 | 0.012417 | 6673.464 | 45.9802 | 0.012375
6567.301 | 45.2487 | 0.012375 | 6727.506 | 46.3525 | 0.012417 | 6675.75 | 45.9959 | 0.012375
6569.678 | 45.2651 | 0.012375 | 6731.803 | 46.3821 | 0.012417 | 6679.591 | 46.0224 | 0.012375
6573.885 | 45.2941 | 0.012375 | 6736.924 | 46.4174 | 0.012417 | 6685.077 | 46.0602 | 0.012375
6579.28 | 45.3312 | 0.012375 | 6743.599 | 46.4634 | 0.012417 | 6691.844 | 46.1068 | 0.012375
6586.046 | 45.3779 | 0.012375 | 6751.921 | 46.5207 | 0.012417 | 6700.073 | 46.1635 | 0.012375
6594.55 | 45.4364 | 0.012375 | 6761.339 | 46.5856 | 0.012417 | 6709.858 | 46.2309 | 0.0125
6604.06 | 45.502 | 0.012375 | 6771.763 | 46.6574 | 0.0125 | 6719.002 | 46.2939 | 0.0125
6614.485 | 45.5738 | 0.012375 | 6778.347 | 46.7028 | 0.0125 | 6718.545 | 46.2908 | 0.0125
6625.915 | 45.6526 | 0.012458 | 6778.804 | 46.706 | 0.0125 | 6712.144 | 46.2467 | 0.0125
6627.469 | 45.6633 | 0.012458 | 6776.427 | 46.6896 | 0.0125 | 6703.457 | 46.1868 | 0.0125
6621.708 | 45.6236 | 0.012458 | 6772.678 | 46.6638 | 0.0125 | 6694.13 | 46.1226 | 0.0125
6613.296 | 45.5656 | 0.012458 | 6768.746 | 46.6367 | 0.0125 | 6685.443 | 46.0627 | 0.0125
6604.152 | 45.5026 | 0.012458 | 6764.905 | 46.6102 | 0.0125 | 6678.493 | 46.0148 | 0.0125
6595.373 | 45.4421 | 0.012458 | 6761.796 | 46.5888 | 0.0125 | 6672.55 | 45.9739 | 0.0125
6588.332 | 45.3936 | 0.012458 | 6758.961 | 46.5692 | 0.0125 | 6668.16 | 45.9436 | 0.0125
6582.846 | 45.3558 | 0.012458 | 6756.218 | 46.5503 | 0.0125 | 6664.777 | 45.9203 | 0.0125
6579.188 | 45.3306 | 0.012458 | 6753.658 | 46.5327 | 0.0125 | 6662.674 | 45.9058 | 0.0125
6577.085 | 45.3161 | 0.012458 | 6751.921 | 46.5207 | 0.0125 | 6662.034 | 45.9014 | 0.0125
6576.719 | 45.3136 | 0.012458 | 6751.463 | 46.5176 | 0.0125 | 6662.857 | 45.9071 | 0.0125
6578 | 45.3224 | 0.012458 | 6753.292 | 46.5302 | 0.0125 | 6665.326 | 45.9241 | 0.0125
6581.017 | 45.3432 | 0.012458 | 6756.767 | 46.5541 | 0.0125 | 6668.892 | 45.9487 | 0.0125
6585.223 | 45.3722 | 0.012458 | 6761.979 | 46.59 | 0.0125 | 6674.561 | 45.9877 | 0.0125
6590.984 | 45.4119 | 0.012458 | 6768.471 | 46.6348 | 0.0125 | 6681.145 | 46.0331 | 0.0125
6598.117 | 45.461 | 0.012458 | 6776.244 | 46.6883 | 0.0125 | 6689.375 | 46.0898 | 0.0125
6606.438 | 45.5184 | 0.012458 | 6785.479 | 46.752 | 0.0125 | 6699.525 | 46.1597 | 0.0125
6616.039 | 45.5845 | 0.012458 | 6795.538 | 46.8213 | 0.0125 | 6710.772 | 46.2372 | 0.0125
6627.012 | 45.6601 | 0.012458 | 6806.877 | 46.8994 | 0.012625 | 6723.299 | 46.3235 | 0.012583
6638.991 | 45.7426 | 0.012458 | 6816.661 | 46.9668 | 0.012625 | 6736.284 | 46.413 | 0.012583
6650.147 | 45.8195 | 0.012583 | 6819.587 | 46.987 | 0.012625 | 6740.216 | 46.4401 | 0.012583
6650.97 | 45.8252 | 0.012583 | 6818.673 | 46.9807 | 0.012625 | 6737.564 | 46.4218 | 0.012583
6645.483 | 45.7874 | 0.012583 | 6816.386 | 46.9649 | 0.012625 | 6732.444 | 46.3865 | 0.012583
6637.711 | 45.7338 | 0.012583 | 6813.369 | 46.9441 | 0.012625 | 6726.591 | 46.3462 | 0.012583
6629.938 | 45.6803 | 0.012583 | 6810.169 | 46.9221 | 0.012625 | 6720.922 | 46.3072 | 0.012583
6622.531 | 45.6292 | 0.012583 | 6807.151 | 46.9013 | 0.012625 | 6715.71 | 46.2712 | 0.012583
6616.953 | 45.5908 | 0.012583 | 6804.225 | 46.8811 | 0.012625 | 6712.052 | 46.246 | 0.012583
6613.021 | 45.5637 | 0.012583 | 6801.939 | 46.8654 | 0.012625 | 6709.949 | 46.2315 | 0.012583
6610.827 | 45.5486 | 0.012583 | 6800.75 | 46.8572 | 0.012625 | 6709.126 | 46.2259 | 0.012583
6610.278 | 45.5448 | 0.012583 | 6801.39 | 46.8616 | 0.012625 | 6709.766 | 46.2303 | 0.012583
6611.467 | 45.553 | 0.012583 | 6803.585 | 46.8767 | 0.012625 | 6711.869 | 46.2448 | 0.012583
6614.027 | 45.5706 | 0.012583 | 6807.334 | 46.9025 | 0.012625 | 6715.436 | 46.2694 | 0.012583
6618.234 | 45.5996 | 0.012583 | 6812.363 | 46.9372 | 0.012625 | 6720.831 | 46.3065 | 0.012583
6623.629 | 45.6368 | 0.012583 | 6818.49 | 46.9794 | 0.012625 | 6727.323 | 46.3513 | 0.012583
6630.67 | 45.6853 | 0.012583 | 6826.262 | 47.0329 | 0.012625 | 6735.187 | 46.4054 | 0.012583
6638.991 | 45.7426 | 0.012583 | 6835.223 | 47.0947 | 0.012625 | 6744.605 | 46.4703 | 0.012708
6648.409 | 45.8075 | 0.012583 | 6845.373 | 47.1646 | 0.012708 | 6754.664 | 46.5396 | 0.012708
6659.474 | 45.8838 | 0.012667 | 6853.786 | 47.2226 | 0.012708 | 6756.95 | 46.5554 | 0.012708
6667.246 | 45.9373 | 0.012667 | 6855.066 | 47.2314 | 0.012708 | 6752.195 | 46.5226 | 0.012708
6663.68 | 45.9128 | 0.012667 | 6853.42 | 47.2201 | 0.012708 | 6744.057 | 46.4666 | 0.012708
6654.993 | 45.8529 | 0.012667 | 6849.854 | 47.1955 | 0.012708 | 6735.095 | 46.4048 | 0.012708
6644.66 | 45.7817 | 0.012667 | 6846.105 | 47.1697 | 0.012708 | 6726.5 | 46.3456 | 0.012708
6634.967 | 45.7149 | 0.012667 | 6842.356 | 47.1438 | 0.012708 | 6719.002 | 46.2939 | 0.012708
6626.28 | 45.6551 | 0.012667 | 6838.698 | 47.1186 | 0.012708 | 6712.601 | 46.2498 | 0.012708
6618.965 | 45.6047 | 0.012667 | 6835.223 | 47.0947 | 0.012708 | 6707.48 | 46.2145 | 0.012708
6613.479 | 45.5669 | 0.012667 | 6832.114 | 47.0733 | 0.012708 | 6703.822 | 46.1893 | 0.012708
6609.73 | 45.541 | 0.012667 | 6829.645 | 47.0563 | 0.012708 | 6701.354 | 46.1723 | 0.012708
6607.809 | 45.5278 | 0.012667 | 6827.542 | 47.0418 | 0.012708 | 6700.439 | 46.166 | 0.012708
6607.444 | 45.5253 | 0.012667 | 6826.902 | 47.0374 | 0.012708 | 6701.354 | 46.1723 | 0.012708
6608.907 | 45.5354 | 0.012667 | 6828.091 | 47.0455 | 0.012708 | 6703.64 | 46.1881 | 0.012708
6611.833 | 45.5555 | 0.012667 | 6831.291 | 47.0676 | 0.012708 | 6707.754 | 46.2164 | 0.012708
6616.039 | 45.5845 | 0.012667 | 6835.955 | 47.0997 | 0.012708 | 6713.241 | 46.2542 | 0.012708
6621.8 | 45.6242 | 0.012667 | 6842.081 | 47.1419 | 0.012708 | 6720.19 | 46.3021 | 0.012708
6628.566 | 45.6708 | 0.012667 | 6849.58 | 47.1936 | 0.012708 | 6728.237 | 46.3576 | 0.012708
6637.07 | 45.7294 | 0.012667 | 6858.358 | 47.2541 | 0.012708 | 6738.021 | 46.425 | 0.012708
6646.489 | 45.7943 | 0.012667 | 6868.508 | 47.324 | 0.012708 | 6748.812 | 46.4993 | 0.012708
6656.913 | 45.8661 | 0.012667 | 6879.389 | 47.399 | 0.012708 | 6760.973 | 46.5831 | 0.012792
6668.618 | 45.9468 | 0.012667 | 6891.002 | 47.479 | 0.012833 | 6772.678 | 46.6638 | 0.012792
6681.237 | 46.0337 | 0.012792 | 6897.22 | 47.5218 | 0.012833 | 6774.689 | 46.6776 | 0.012792
6684.711 | 46.0577 | 0.012792 | 6897.861 | 47.5263 | 0.012833 | 6771.123 | 46.653 | 0.012792
6680.414 | 46.0281 | 0.012792 | 6896.123 | 47.5143 | 0.012833 | 6764.997 | 46.6108 | 0.012792
6673.373 | 45.9795 | 0.012792 | 6893.288 | 47.4948 | 0.012833 | 6758.779 | 46.568 | 0.012792
6665.6 | 45.926 | 0.012792 | 6889.997 | 47.4721 | 0.012833 | 6752.835 | 46.527 | 0.012792
6658.559 | 45.8775 | 0.012792 | 6886.888 | 47.4507 | 0.012833 | 6747.897 | 46.493 | 0.012792
6652.89 | 45.8384 | 0.012792 | 6883.961 | 47.4305 | 0.012833 | 6743.965 | 46.4659 | 0.012792
6648.501 | 45.8082 | 0.012792 | 6882.133 | 47.4179 | 0.012833 | 6741.496 | 46.4489 | 0.012792
6645.849 | 45.7899 | 0.012792 | 6882.316 | 47.4192 | 0.012833 | 6740.216 | 46.4401 | 0.012792
6644.843 | 45.783 | 0.012792 | 6883.687 | 47.4286 | 0.012833 | 6740.49 | 46.442 | 0.012792
6645.392 | 45.7868 | 0.012792 | 6886.43 | 47.4475 | 0.012833 | 6742.411 | 46.4552 | 0.012792
6647.586 | 45.8019 | 0.012792 | 6890.362 | 47.4746 | 0.012833 | 6745.977 | 46.4798 | 0.012792
6651.518 | 45.829 | 0.012792 | 6895.666 | 47.5111 | 0.012833 | 6750.732 | 46.5125 | 0.012792
6656.547 | 45.8636 | 0.012792 | 6902.433 | 47.5578 | 0.012833 | 6757.041 | 46.556 | 0.012792
6663.131 | 45.909 | 0.012792 | 6910.297 | 47.6119 | 0.012833 | 6764.539 | 46.6077 | 0.012792
6670.721 | 45.9613 | 0.012792 | 6919.532 | 47.6756 | 0.012833 | 6773.501 | 46.6694 | 0.012792
6679.865 | 46.0243 | 0.012792 | 6929.773 | 47.7461 | 0.012917 | 6783.925 | 46.7412 | 0.012917
6690.198 | 46.0955 | 0.012875 | 6935.717 | 47.7871 | 0.012917 | 6792.612 | 46.8011 | 0.012917
6697.787 | 46.1478 | 0.012875 | 6935.443 | 47.7852 | 0.012917 | 6791.88 | 46.7961 | 0.012917
6694.587 | 46.1257 | 0.012875 | 6933.065 | 47.7688 | 0.012917 | 6785.845 | 46.7545 | 0.012917
6685.9 | 46.0659 | 0.012875 | 6929.408 | 47.7436 | 0.012917 | 6777.615 | 46.6978 | 0.012917
6675.75 | 45.9959 | 0.012875 | 6925.567 | 47.7172 | 0.012917 | 6769.66 | 46.643 | 0.012917
6665.6 | 45.926 | 0.012875 | 6921.727 | 47.6907 | 0.012917 | 6761.796 | 46.5888 | 0.012917
6656.822 | 45.8655 | 0.012875 | 6918.435 | 47.668 | 0.012917 | 6755.395 | 46.5447 | 0.012917
6649.689 | 45.8164 | 0.012875 | 6915.417 | 47.6472 | 0.012917 | 6750.183 | 46.5088 | 0.012917
6644.203 | 45.7786 | 0.012875 | 6912.308 | 47.6258 | 0.012917 | 6746.251 | 46.4817 | 0.012917
6640.545 | 45.7534 | 0.012875 | 6909.565 | 47.6069 | 0.012917 | 6743.416 | 46.4621 | 0.012917
6638.442 | 45.7389 | 0.012875 | 6907.553 | 47.593 | 0.012917 | 6741.953 | 46.4521 | 0.012917
6638.168 | 45.737 | 0.012875 | 6907.462 | 47.5924 | 0.012917 | 6741.953 | 46.4521 | 0.012917
6639.448 | 45.7458 | 0.012875 | 6909.382 | 47.6056 | 0.012917 | 6743.599 | 46.4634 | 0.012917
6642.283 | 45.7653 | 0.012875 | 6912.674 | 47.6283 | 0.012917 | 6746.8 | 46.4855 | 0.012917
6646.58 | 45.7949 | 0.012875 | 6917.52 | 47.6617 | 0.012917 | 6751.555 | 46.5182 | 0.012917
6652.25 | 45.834 | 0.012875 | 6923.738 | 47.7046 | 0.012917 | 6757.864 | 46.5617 | 0.012917
6659.382 | 45.8831 | 0.012875 | 6931.419 | 47.7575 | 0.012917 | 6765.545 | 46.6146 | 0.012917
6667.52 | 45.9392 | 0.012875 | 6940.655 | 47.8211 | 0.012917 | 6774.415 | 46.6757 | 0.012917
6677.03 | 46.0047 | 0.012875 | 6951.354 | 47.8948 | 0.012917 | 6784.748 | 46.7469 | 0.012917
6687.546 | 46.0772 | 0.012875 | 6963.149 | 47.9761 | 0.012917 | 6796.269 | 46.8263 | 0.013
6699.159 | 46.1572 | 0.012875 | 6973.574 | 48.0479 | 0.013042 | 6808.523 | 46.9107 | 0.013
6711.321 | 46.241 | 0.013 | 6976.5 | 48.0681 | 0.013042 | 6814.375 | 46.951 | 0.013
6713.79 | 46.258 | 0.013 | 6975.128 | 48.0586 | 0.013042 | 6812.363 | 46.9372 | 0.013
6708.943 | 46.2246 | 0.013 | 6972.476 | 48.0404 | 0.013042 | 6806.968 | 46.9 | 0.013
6700.988 | 46.1698 | 0.013 | 6969.185 | 48.0177 | 0.013042 | 6800.659 | 46.8565 | 0.013
6692.667 | 46.1125 | 0.013 | 6965.71 | 47.9937 | 0.013042 | 6794.715 | 46.8156 | 0.013
6685.077 | 46.0602 | 0.013 | 6962.418 | 47.9711 | 0.013042 | 6789.228 | 46.7778 | 0.013
6678.951 | 46.018 | 0.013 | 6959.492 | 47.9509 | 0.013042 | 6784.748 | 46.7469 | 0.013
6674.013 | 45.9839 | 0.013 | 6956.931 | 47.9333 | 0.013042 | 6781.913 | 46.7274 | 0.013
6670.629 | 45.9606 | 0.013 | 6955.743 | 47.9251 | 0.013042 | 6780.359 | 46.7167 | 0.013
6669.166 | 45.9506 | 0.013 | 6956.566 | 47.9307 | 0.013042 | 6780.084 | 46.7148 | 0.013
6669.441 | 45.9524 | 0.013 | 6958.852 | 47.9465 | 0.013042 | 6781.365 | 46.7236 | 0.013
6671.452 | 45.9663 | 0.013 | 6962.235 | 47.9698 | 0.013042 | 6784.108 | 46.7425 | 0.013
6674.927 | 45.9902 | 0.013 | 6967.264 | 48.0044 | 0.013042 | 6788.131 | 46.7702 | 0.013
6679.682 | 46.023 | 0.013 | 6973.574 | 48.0479 | 0.013042 | 6793.892 | 46.8099 | 0.013
6685.534 | 46.0633 | 0.013 | 6981.438 | 48.1021 | 0.013042 | 6800.842 | 46.8578 | 0.013
6693.032 | 46.115 | 0.013 | 6990.216 | 48.1626 | 0.013042 | 6809.254 | 46.9158 | 0.013
6701.902 | 46.1761 | 0.013 | 7000.275 | 48.2319 | 0.013042 | 6818.855 | 46.9819 | 0.013125
6711.869 | 46.2448 | 0.013 | 7009.876 | 48.298 | 0.013125 | 6829.097 | 47.0525 | 0.013125
6721.288 | 46.3097 | 0.013083 | 7012.528 | 48.3163 | 0.013125 | 6831.566 | 47.0695 | 0.013125
6720.282 | 46.3027 | 0.013083 | 7011.156 | 48.3069 | 0.013125 | 6827.359 | 47.0405 | 0.013125
6712.601 | 46.2498 | 0.013083 | 7007.864 | 48.2842 | 0.013125 | 6820.044 | 46.9901 | 0.013125
6702.268 | 46.1786 | 0.013083 | 7004.115 | 48.2584 | 0.013125 | 6811.997 | 46.9347 | 0.013125
6691.661 | 46.1055 | 0.013083 | 7000.549 | 48.2338 | 0.013125 | 6804.591 | 46.8836 | 0.013125
6682.06 | 46.0394 | 0.013083 | 6996.8 | 48.208 | 0.013125 | 6797.641 | 46.8357 | 0.013125
6673.921 | 45.9833 | 0.013083 | 6993.782 | 48.1872 | 0.013125 | 6791.972 | 46.7967 | 0.013125
6667.703 | 45.9405 | 0.013083 | 6990.765 | 48.1664 | 0.013125 | 6787.583 | 46.7664 | 0.013125
6663.04 | 45.9083 | 0.013083 | 6987.93 | 48.1468 | 0.013125 | 6784.382 | 46.7444 | 0.013125
6660.297 | 45.8894 | 0.013083 | 6985.553 | 48.1305 | 0.013125 | 6782.553 | 46.7318 | 0.013125
6659.474 | 45.8838 | 0.013083 | 6985.095 | 48.1273 | 0.013125 | 6782.553 | 46.7318 | 0.013125
6660.022 | 45.8876 | 0.013083 | 6986.467 | 48.1368 | 0.013125 | 6783.925 | 46.7412 | 0.013125
6662.217 | 45.9027 | 0.013083 | 6989.485 | 48.1576 | 0.013125 | 6786.76 | 46.7608 | 0.013125
6665.874 | 45.9279 | 0.013083 | 6994.148 | 48.1897 | 0.013125 | 6791.24 | 46.7916 | 0.013125
6671.087 | 45.9638 | 0.013083 | 7000.092 | 48.2306 | 0.013125 | 6796.91 | 46.8307 | 0.013125
6677.305 | 46.0066 | 0.013083 | 7007.498 | 48.2817 | 0.013125 | 6803.951 | 46.8792 | 0.013125
6685.26 | 46.0614 | 0.013083 | 7016.277 | 48.3421 | 0.013125 | 6812.272 | 46.9366 | 0.013125
6694.313 | 46.1238 | 0.013083 | 7026.61 | 48.4133 | 0.013125 | 6822.33 | 47.0059 | 0.013125
6704.554 | 46.1944 | 0.013083 | 7038.04 | 48.4921 | 0.013125 | 6833.395 | 47.0821 | 0.013208
6715.801 | 46.2719 | 0.013083 | 7048.921 | 48.5671 | 0.01325 | 6845.373 | 47.1646 | 0.013208
6728.42 | 46.3588 | 0.013208 | 7052.853 | 48.5942 | 0.01325 | 6851.5 | 47.2068 | 0.013208
6732.992 | 46.3903 | 0.013208 | 7052.487 | 48.5916 | 0.01325 | 6849.58 | 47.1936 | 0.013208
6728.694 | 46.3607 | 0.013208 | 7049.653 | 48.5721 | 0.01325 | 6844.185 | 47.1564 | 0.013208
6720.831 | 46.3065 | 0.013208 | 7045.995 | 48.5469 | 0.01325 | 6837.875 | 47.113 | 0.013208
6712.509 | 46.2492 | 0.013208 | 7042.246 | 48.5211 | 0.01325 | 6831.566 | 47.0695 | 0.013208
6704.554 | 46.1944 | 0.013208 | 7038.863 | 48.4978 | 0.01325 | 6825.896 | 47.0304 | 0.013208
6698.245 | 46.1509 | 0.013208 | 7035.479 | 48.4745 | 0.01325 | 6821.507 | 47.0002 | 0.013208
6693.215 | 46.1163 | 0.013208 | 7032.736 | 48.4556 | 0.01325 | 6818.398 | 46.9788 | 0.013208
6690.106 | 46.0948 | 0.013208 | 7030.45 | 48.4398 | 0.01325 | 6816.569 | 46.9662 | 0.013208
6688.277 | 46.0822 | 0.013208 | 7030.359 | 48.4392 | 0.01325 | 6816.204 | 46.9636 | 0.013208
6688.095 | 46.081 | 0.013208 | 7032.005 | 48.4505 | 0.01325 | 6816.752 | 46.9674 | 0.013208
6689.466 | 46.0904 | 0.013208 | 7035.297 | 48.4732 | 0.01325 | 6818.947 | 46.9825 | 0.013208
6692.758 | 46.1131 | 0.013208 | 7040.143 | 48.5066 | 0.01325 | 6822.787 | 47.009 | 0.013208
6697.696 | 46.1471 | 0.013208 | 7046.178 | 48.5482 | 0.01325 | 6828 | 47.0449 | 0.013208
6704.005 | 46.1906 | 0.013208 | 7053.31 | 48.5973 | 0.01325 | 6834.858 | 47.0922 | 0.013208
6711.321 | 46.241 | 0.013208 | 7062.18 | 48.6584 | 0.01325 | 6842.539 | 47.1451 | 0.013208
6719.916 | 46.3002 | 0.013208 | 7071.964 | 48.7258 | 0.01325 | 6851.591 | 47.2075 | 0.013333
6729.975 | 46.3695 | 0.013208 | 7082.389 | 48.7977 | 0.013333 | 6861.833 | 47.278 | 0.013333
6741.13 | 46.4464 | 0.013292 | 7086.686 | 48.8273 | 0.013333 | 6863.57 | 47.29 | 0.013333
6747.989 | 46.4936 | 0.013292 | 7086.321 | 48.8248 | 0.013333 | 6858.724 | 47.2566 | 0.013333
6744.422 | 46.4691 | 0.013292 | 7083.486 | 48.8052 | 0.013333 | 6851.5 | 47.2068 | 0.013333
6735.918 | 46.4105 | 0.013292 | 7079.828 | 48.78 | 0.013333 | 6843.453 | 47.1514 | 0.013333
6726.226 | 46.3437 | 0.013292 | 7075.805 | 48.7523 | 0.013333 | 6835.863 | 47.0991 | 0.013333
6716.899 | 46.2794 | 0.013292 | 7071.964 | 48.7258 | 0.013333 | 6829.097 | 47.0525 | 0.013333
6708.943 | 46.2246 | 0.013292 | 7068.49 | 48.7019 | 0.013333 | 6823.519 | 47.014 | 0.013333
6702.634 | 46.1811 | 0.013292 | 7065.472 | 48.6811 | 0.013333 | 6819.038 | 46.9832 | 0.013333
6697.879 | 46.1484 | 0.013292 | 7062.82 | 48.6628 | 0.013333 | 6815.746 | 46.9605 | 0.013333
6694.77 | 46.127 | 0.013292 | 7060.169 | 48.6446 | 0.013333 | 6813.918 | 46.9479 | 0.013333
6693.49 | 46.1181 | 0.013292 | 7058.614 | 48.6339 | 0.013333 | 6813.643 | 46.946 | 0.013333
6693.764 | 46.12 | 0.013292 | 7059.254 | 48.6383 | 0.013333 | 6815.015 | 46.9555 | 0.013333
6696.05 | 46.1358 | 0.013292 | 7061.814 | 48.6559 | 0.013333 | 6817.941 | 46.9756 | 0.013333
6699.616 | 46.1604 | 0.013292 | 7066.112 | 48.6855 | 0.013333 | 6822.239 | 47.0052 | 0.013333
6704.554 | 46.1944 | 0.013292 | 7071.782 | 48.7246 | 0.013333 | 6827.908 | 47.0443 | 0.013333
6711.046 | 46.2391 | 0.013292 | 7078.731 | 48.7725 | 0.013333 | 6835.132 | 47.0941 | 0.013333
6718.727 | 46.292 | 0.013292 | 7086.595 | 48.8266 | 0.013333 | 6843.27 | 47.1501 | 0.013333
6727.963 | 46.3557 | 0.013292 | 7096.288 | 48.8934 | 0.013333 | 6852.78 | 47.2157 | 0.013333
6738.204 | 46.4262 | 0.013292 | 7107.444 | 48.9703 | 0.013333 | 6863.662 | 47.2906 | 0.013417
6749.269 | 46.5025 | 0.013292 | 7118.508 | 49.0465 | 0.013458 | 6875.366 | 47.3713 | 0.013417
6761.522 | 46.5869 | 0.013417 | 7122.531 | 49.0742 | 0.013458 | 6884.602 | 47.4349 | 0.013417
6767.374 | 46.6272 | 0.013417 | 7121.983 | 49.0705 | 0.013458 | 6884.419 | 47.4336 | 0.013417
6763.442 | 46.6001 | 0.013417 | 7119.239 | 49.0516 | 0.013458 | 6879.664 | 47.4009 | 0.013417
6756.035 | 46.5491 | 0.013417 | 7115.856 | 49.0282 | 0.013458 | 6873.812 | 47.3606 | 0.013417
6747.623 | 46.4911 | 0.013417 | 7112.198 | 49.003 | 0.013458 | 6867.594 | 47.3177 | 0.013417
6739.667 | 46.4363 | 0.013417 | 7108.541 | 48.9778 | 0.013458 | 6862.016 | 47.2793 | 0.013417
6732.992 | 46.3903 | 0.013417 | 7105.432 | 48.9564 | 0.013458 | 6857.352 | 47.2472 | 0.013417
6727.78 | 46.3544 | 0.013417 | 7102.414 | 48.9356 | 0.013458 | 6854.152 | 47.2251 | 0.013417
6724.031 | 46.3286 | 0.013417 | 7100.037 | 48.9193 | 0.013458 | 6852.323 | 47.2125 | 0.013417
6722.476 | 46.3179 | 0.013417 | 7099.214 | 48.9136 | 0.013458 | 6851.866 | 47.2094 | 0.013417
6722.294 | 46.3166 | 0.013417 | 7100.128 | 48.9199 | 0.013458 | 6853.054 | 47.2175 | 0.013417
6723.757 | 46.3267 | 0.013417 | 7102.414 | 48.9356 | 0.013458 | 6855.523 | 47.2346 | 0.013417
6726.683 | 46.3468 | 0.013417 | 7106.712 | 48.9652 | 0.013458 | 6859.181 | 47.2598 | 0.013417
6731.255 | 46.3783 | 0.013417 | 7112.29 | 49.0037 | 0.013458 | 6864.485 | 47.2963 | 0.013417
6737.29 | 46.4199 | 0.013417 | 7119.148 | 49.0509 | 0.013458 | 6871.068 | 47.3417 | 0.013417
6744.514 | 46.4697 | 0.013417 | 7127.561 | 49.1089 | 0.013458 | 6878.932 | 47.3958 | 0.013417
6753.384 | 46.5308 | 0.013417 | 7137.162 | 49.175 | 0.013458 | 6887.985 | 47.4582 | 0.013542
6763.442 | 46.6001 | 0.013417 | 7147.495 | 49.2462 | 0.013542 | 6896.123 | 47.5143 | 0.013542
6774.689 | 46.6776 | 0.0135 | 7152.89 | 49.2834 | 0.013542 | 6894.477 | 47.5029 | 0.013542
6780.907 | 46.7204 | 0.0135 | 7152.341 | 49.2796 | 0.013542 | 6888.168 | 47.4595 | 0.013542
6776.61 | 46.6908 | 0.0135 | 7149.506 | 49.2601 | 0.013542 | 6879.664 | 47.4009 | 0.013542
6767.831 | 46.6304 | 0.0135 | 7145.666 | 49.2336 | 0.013542 | 6870.703 | 47.3391 | 0.013542
6758.321 | 46.5648 | 0.0135 | 7141.734 | 49.2065 | 0.013542 | 6862.564 | 47.2831 | 0.013542
6748.812 | 46.4993 | 0.0135 | 7137.893 | 49.1801 | 0.013542 | 6855.432 | 47.2339 | 0.013542
6740.49 | 46.442 | 0.0135 | 7134.327 | 49.1555 | 0.013542 | 6849.58 | 47.1936 | 0.013542
6733.815 | 46.396 | 0.0135 | 7131.035 | 49.1328 | 0.013542 | 6845.008 | 47.1621 | 0.013542
6728.694 | 46.3607 | 0.0135 | 7128.018 | 49.112 | 0.013542 | 6841.716 | 47.1394 | 0.013542
6725.585 | 46.3393 | 0.0135 | 7125.457 | 49.0944 | 0.013542 | 6840.07 | 47.1281 | 0.013542
6724.031 | 46.3286 | 0.0135 | 7123.537 | 49.0812 | 0.013542 | 6839.795 | 47.1262 | 0.013542
6724.488 | 46.3317 | 0.0135 | 7123.812 | 49.0831 | 0.013542 | 6841.076 | 47.135 | 0.013542
6726.408 | 46.345 | 0.0135 | 7126.372 | 49.1007 | 0.013542 | 6843.636 | 47.1527 | 0.013542
6730.066 | 46.3702 | 0.0135 | 7130.578 | 49.1297 | 0.013542 | 6847.476 | 47.1791 | 0.013542
6735.004 | 46.4042 | 0.0135 | 7136.339 | 49.1694 | 0.013542 | 6853.237 | 47.2188 | 0.013542
6741.588 | 46.4495 | 0.0135 | 7143.38 | 49.2179 | 0.013542 | 6860.37 | 47.2679 | 0.013542
6749.452 | 46.5037 | 0.0135 | 7151.792 | 49.2758 | 0.013542 | 6868.325 | 47.3228 | 0.013542
6758.504 | 46.5661 | 0.0135 | 7161.577 | 49.3433 | 0.013542 | 6877.743 | 47.3876 | 0.013542
6768.929 | 46.6379 | 0.0135 | 7172.367 | 49.4176 | 0.013542 | 6888.625 | 47.4626 | 0.013542
6780.724 | 46.7192 | 0.0135 | 7184.254 | 49.4995 | 0.013667 | 6900.878 | 47.547 | 0.013625
6793.435 | 46.8068 | 0.0135 | 7190.838 | 49.5449 | 0.013667 | 6911.394 | 47.6195 | 0.013625
6803.219 | 46.8742 | 0.013625 | 7191.295 | 49.548 | 0.013667 | 6912.674 | 47.6283 | 0.013625
6803.219 | 46.8742 | 0.013625 | 7188.826 | 49.531 | 0.013667 | 6908.651 | 47.6006 | 0.013625
6798.098 | 46.8389 | 0.013625 | 7185.351 | 49.5071 | 0.013667 | 6903.073 | 47.5622 | 0.013625
6791.789 | 46.7954 | 0.013625 | 7182.06 | 49.4844 | 0.013667 | 6896.946 | 47.52 | 0.013625
6785.388 | 46.7513 | 0.013625 | 7178.585 | 49.4605 | 0.013667 | 6891.185 | 47.4803 | 0.013625
6779.901 | 46.7135 | 0.013625 | 7175.11 | 49.4365 | 0.013667 | 6886.705 | 47.4494 | 0.013625
6775.878 | 46.6858 | 0.013625 | 7172.092 | 49.4157 | 0.013667 | 6883.687 | 47.4286 | 0.013625
6773.409 | 46.6688 | 0.013625 | 7169.166 | 49.3956 | 0.013667 | 6881.858 | 47.416 | 0.013625
6772.403 | 46.6619 | 0.013625 | 7168.069 | 49.388 | 0.013667 | 6881.584 | 47.4141 | 0.013625
6773.135 | 46.6669 | 0.013625 | 7168.618 | 49.3918 | 0.013667 | 6882.864 | 47.4229 | 0.013625
6775.604 | 46.6839 | 0.013625 | 7170.995 | 49.4082 | 0.013667 | 6885.333 | 47.4399 | 0.013625
6779.81 | 46.7129 | 0.013625 | 7175.019 | 49.4359 | 0.013667 | 6889.539 | 47.4689 | 0.013625
6785.297 | 46.7507 | 0.013625 | 7180.414 | 49.4731 | 0.013667 | 6894.843 | 47.5055 | 0.013625
6792.337 | 46.7992 | 0.013625 | 7187.18 | 49.5197 | 0.013667 | 6901.61 | 47.5521 | 0.013625
6800.293 | 46.854 | 0.013625 | 7195.318 | 49.5757 | 0.013667 | 6909.656 | 47.6075 | 0.013625
6809.986 | 46.9208 | 0.013625 | 7204.92 | 49.6419 | 0.013667 | 6919.258 | 47.6737 | 0.01375
6819.77 | 46.9882 | 0.013708 | 7215.527 | 49.715 | 0.01375 | 6927.213 | 47.7285 | 0.01375
6820.867 | 46.9958 | 0.013708 | 7225.037 | 49.7805 | 0.01375 | 6925.75 | 47.7184 | 0.01375
6813.46 | 46.9447 | 0.013708 | 7226.774 | 49.7925 | 0.01375 | 6918.801 | 47.6705 | 0.01375
6803.128 | 46.8736 | 0.013708 | 7224.945 | 49.7799 | 0.01375 | 6909.931 | 47.6094 | 0.01375
6792.155 | 46.7979 | 0.013708 | 7221.836 | 49.7585 | 0.01375 | 6901.061 | 47.5483 | 0.01375
6782.005 | 46.728 | 0.013708 | 7218.179 | 49.7333 | 0.01375 | 6892.923 | 47.4922 | 0.01375
6773.318 | 46.6682 | 0.013708 | 7214.064 | 49.7049 | 0.01375 | 6885.973 | 47.4444 | 0.01375
6766.551 | 46.6215 | 0.013708 | 7210.223 | 49.6784 | 0.01375 | 6880.121 | 47.404 | 0.01375
6761.522 | 46.5869 | 0.013708 | 7206.931 | 49.6558 | 0.01375 | 6875.549 | 47.3725 | 0.01375
6758.139 | 46.5636 | 0.013708 | 7203.731 | 49.6337 | 0.01375 | 6872.44 | 47.3511 | 0.01375
6757.041 | 46.556 | 0.013708 | 7200.896 | 49.6142 | 0.01375 | 6870.794 | 47.3398 | 0.01375
6757.316 | 46.5579 | 0.013708 | 7198.885 | 49.6003 | 0.01375 | 6870.52 | 47.3379 | 0.01375
6759.419 | 46.5724 | 0.013708 | 7198.519 | 49.5978 | 0.01375 | 6871.891 | 47.3473 | 0.01375
6762.802 | 46.5957 | 0.013708 | 7200.348 | 49.6104 | 0.01375 | 6874.634 | 47.3662 | 0.01375
6767.74 | 46.6297 | 0.013708 | 7203.914 | 49.635 | 0.01375 | 6878.749 | 47.3946 | 0.01375
6773.866 | 46.6719 | 0.013708 | 7208.852 | 49.669 | 0.01375 | 6884.327 | 47.433 | 0.01375
6781.365 | 46.7236 | 0.013708 | 7215.527 | 49.715 | 0.01375 | 6890.911 | 47.4784 | 0.01375
6790.143 | 46.7841 | 0.013708 | 7223.391 | 49.7692 | 0.01375 | 6899.324 | 47.5363 | 0.01375
6800.201 | 46.8534 | 0.013708 | 7232.535 | 49.8322 | 0.01375 | 6908.742 | 47.6012 | 0.01375
6811.357 | 46.9302 | 0.013708 | 7242.959 | 49.904 | 0.01375 | 6919.806 | 47.6775 | 0.013833
6823.793 | 47.0159 | 0.013708 | 7254.481 | 49.9834 | 0.01375 | 6932.06 | 47.7619 | 0.013833
6835.223 | 47.0947 | 0.013833 | 7265.82 | 50.0615 | 0.013875 | 6940.106 | 47.8173 | 0.013833
6836.412 | 47.1029 | 0.013833 | 7270.117 | 50.0911 | 0.013875 | 6938.643 | 47.8073 | 0.013833
6831.017 | 47.0657 | 0.013833 | 7269.752 | 50.0886 | 0.013875 | 6933.34 | 47.7707 | 0.013833
6823.427 | 47.0134 | 0.013833 | 7267.557 | 50.0735 | 0.013875 | 6926.39 | 47.7228 | 0.013833
6815.655 | 46.9599 | 0.013833 | 7264.265 | 50.0508 | 0.013875 | 6919.898 | 47.6781 | 0.013833
6808.705 | 46.912 | 0.013833 | 7260.882 | 50.0275 | 0.013875 | 6913.954 | 47.6371 | 0.013833
6803.219 | 46.8742 | 0.013833 | 7257.864 | 50.0067 | 0.013875 | 6909.108 | 47.6038 | 0.013833
6799.196 | 46.8465 | 0.013833 | 7255.944 | 49.9935 | 0.013875 | 6905.633 | 47.5798 | 0.013833
6796.727 | 46.8294 | 0.013833 | 7255.395 | 49.9897 | 0.013875 | 6903.347 | 47.5641 | 0.013833
6795.446 | 46.8206 | 0.013833 | 7256.218 | 49.9953 | 0.013875 | 6902.615 | 47.559 | 0.013833
6796.269 | 46.8263 | 0.013833 | 7258.687 | 50.0124 | 0.013875 | 6902.981 | 47.5615 | 0.013833
6798.647 | 46.8427 | 0.013833 | 7262.528 | 50.0388 | 0.013875 | 6904.901 | 47.5748 | 0.013833
6802.762 | 46.871 | 0.013833 | 7267.648 | 50.0741 | 0.013875 | 6908.833 | 47.6019 | 0.013833
6808.065 | 46.9076 | 0.013833 | 7274.232 | 50.1195 | 0.013875 | 6914.046 | 47.6378 | 0.013833
6814.923 | 46.9548 | 0.013833 | 7282.096 | 50.1736 | 0.013875 | 6920.812 | 47.6844 | 0.013833
6822.97 | 47.0103 | 0.013833 | 7291.057 | 50.2354 | 0.013875 | 6929.042 | 47.7411 | 0.013833
6832.48 | 47.0758 | 0.013833 | 7300.842 | 50.3028 | 0.013958 | 6938.369 | 47.8054 | 0.013958
6843.545 | 47.152 | 0.013833 | 7305.871 | 50.3375 | 0.013958 | 6949.159 | 47.8797 | 0.013958
6853.329 | 47.2194 | 0.013917 | 7305.414 | 50.3343 | 0.013958 | 6954.28 | 47.915 | 0.013958
6852.14 | 47.2112 | 0.013917 | 7302.213 | 50.3122 | 0.013958 | 6950.622 | 47.8898 | 0.013958
6844.825 | 47.1608 | 0.013917 | 7298.007 | 50.2833 | 0.013958 | 6943.124 | 47.8381 | 0.013958
6835.498 | 47.0966 | 0.013917 | 7293.526 | 50.2524 | 0.013958 | 6934.437 | 47.7783 | 0.013958
6825.531 | 47.0279 | 0.013917 | 7289.411 | 50.224 | 0.013958 | 6925.933 | 47.7197 | 0.013958
6816.569 | 46.9662 | 0.013917 | 7285.571 | 50.1976 | 0.013958 | 6918.709 | 47.6699 | 0.013958
6809.346 | 46.9164 | 0.013917 | 7282.005 | 50.173 | 0.013958 | 6912.308 | 47.6258 | 0.013958
6803.859 | 46.8786 | 0.013917 | 7278.713 | 50.1503 | 0.013958 | 6907.188 | 47.5905 | 0.013958
6800.293 | 46.854 | 0.013917 | 7275.97 | 50.1314 | 0.013958 | 6903.621 | 47.5659 | 0.013958
6798.281 | 46.8402 | 0.013917 | 7273.318 | 50.1132 | 0.013958 | 6901.335 | 47.5502 | 0.013958
6797.915 | 46.8376 | 0.013917 | 7271.672 | 50.1018 | 0.013958 | 6900.604 | 47.5452 | 0.013958
6799.104 | 46.8458 | 0.013917 | 7272.129 | 50.105 | 0.013958 | 6901.335 | 47.5502 | 0.013958
6802.03 | 46.866 | 0.013917 | 7274.781 | 50.1232 | 0.013958 | 6903.804 | 47.5672 | 0.013958
6806.602 | 46.8975 | 0.013917 | 7279.444 | 50.1554 | 0.013958 | 6907.553 | 47.593 | 0.013958
6812.546 | 46.9384 | 0.013917 | 7285.662 | 50.1982 | 0.013958 | 6912.948 | 47.6302 | 0.013958
6819.587 | 46.987 | 0.013917 | 7293.16 | 50.2499 | 0.013958 | 6919.715 | 47.6768 | 0.013958
6828 | 47.0449 | 0.013917 | 7302.03 | 50.311 | 0.013958 | 6927.853 | 47.7329 | 0.013958
6838.058 | 47.1142 | 0.013917 | 7312.363 | 50.3822 | 0.013958 | 6937.363 | 47.7984 | 0.013958
6848.757 | 47.1879 | 0.013917 | 7323.976 | 50.4622 | 0.013958 | 6948.153 | 47.8728 | 0.013958
6860.918 | 47.2717 | 0.013917 | 7335.772 | 50.5435 | 0.014083 | 6960.132 | 47.9553 | 0.014042
6873.72 | 47.3599 | 0.014042 | 7340.801 | 50.5781 | 0.014083 | 6970.739 | 48.0284 | 0.014042
6879.389 | 47.399 | 0.014042 | 7340.161 | 50.5737 | 0.014083 | 6971.745 | 48.0353 | 0.014042
6876.006 | 47.3757 | 0.014042 | 7337.418 | 50.5548 | 0.014083 | 6967.447 | 48.0057 | 0.014042
6869.148 | 47.3284 | 0.014042 | 7333.669 | 50.529 | 0.014083 | 6961.046 | 47.9616 | 0.014042
6861.193 | 47.2736 | 0.014042 | 7329.737 | 50.5019 | 0.014083 | 6954.188 | 47.9144 | 0.014042
6853.694 | 47.222 | 0.014042 | 7325.988 | 50.4761 | 0.014083 | 6947.97 | 47.8715 | 0.014042
6847.751 | 47.181 | 0.014042 | 7322.696 | 50.4534 | 0.014083 | 6942.484 | 47.8337 | 0.014042
6843.179 | 47.1495 | 0.014042 | 7319.861 | 50.4338 | 0.014083 | 6938.46 | 47.806 | 0.014042
6839.978 | 47.1274 | 0.014042 | 7317.758 | 50.4194 | 0.014083 | 6935.991 | 47.789 | 0.014042
6838.698 | 47.1186 | 0.014042 | 7317.575 | 50.4181 | 0.014083 | 6934.62 | 47.7795 | 0.014042
6839.064 | 47.1212 | 0.014042 | 7319.313 | 50.4301 | 0.014083 | 6935.26 | 47.7839 | 0.014042
6841.167 | 47.1356 | 0.014042 | 7322.422 | 50.4515 | 0.014083 | 6937.089 | 47.7965 | 0.014042
6844.825 | 47.1608 | 0.014042 | 7326.902 | 50.4824 | 0.014083 | 6940.472 | 47.8199 | 0.014042
6849.945 | 47.1961 | 0.014042 | 7333.12 | 50.5252 | 0.014083 | 6945.501 | 47.8545 | 0.014042
6856.346 | 47.2402 | 0.014042 | 7340.618 | 50.5769 | 0.014083 | 6951.902 | 47.8986 | 0.014042
6864.027 | 47.2931 | 0.014042 | 7349.305 | 50.6367 | 0.014083 | 6959.675 | 47.9522 | 0.014042
6872.897 | 47.3543 | 0.014042 | 7359.089 | 50.7041 | 0.014083 | 6968.453 | 48.0126 | 0.014167
6883.413 | 47.4267 | 0.014042 | 7369.239 | 50.7741 | 0.014167 | 6978.786 | 48.0838 | 0.014167
6894.386 | 47.5023 | 0.014125 | 7373.263 | 50.8018 | 0.014167 | 6982.992 | 48.1128 | 0.014167
6895.483 | 47.5099 | 0.014125 | 7371.8 | 50.7917 | 0.014167 | 6978.694 | 48.0832 | 0.014167
6888.534 | 47.462 | 0.014125 | 7368.508 | 50.769 | 0.014167 | 6971.013 | 48.0303 | 0.014167
6878.384 | 47.3921 | 0.014125 | 7364.393 | 50.7407 | 0.014167 | 6962.327 | 47.9704 | 0.014167
6867.594 | 47.3177 | 0.014125 | 7360.095 | 50.7111 | 0.014167 | 6953.365 | 47.9087 | 0.014167
6857.901 | 47.2509 | 0.014125 | 7356.163 | 50.684 | 0.014167 | 6945.41 | 47.8539 | 0.014167
6849.58 | 47.1936 | 0.014125 | 7352.14 | 50.6562 | 0.014167 | 6938.735 | 47.8079 | 0.014167
6842.813 | 47.147 | 0.014125 | 7348.94 | 50.6342 | 0.014167 | 6933.705 | 47.7732 | 0.014167
6838.149 | 47.1148 | 0.014125 | 7345.831 | 50.6128 | 0.014167 | 6929.773 | 47.7461 | 0.014167
6835.132 | 47.0941 | 0.014125 | 7342.996 | 50.5932 | 0.014167 | 6927.762 | 47.7323 | 0.014167
6834.035 | 47.0865 | 0.014125 | 7340.984 | 50.5794 | 0.014167 | 6926.664 | 47.7247 | 0.014167
6834.583 | 47.0903 | 0.014125 | 7340.984 | 50.5794 | 0.014167 | 6927.213 | 47.7285 | 0.014167
6837.052 | 47.1073 | 0.014125 | 7343.727 | 50.5983 | 0.014167 | 6929.225 | 47.7424 | 0.014167
6840.71 | 47.1325 | 0.014125 | 7348.025 | 50.6279 | 0.014167 | 6933.157 | 47.7695 | 0.014167
6845.831 | 47.1678 | 0.014125 | 7353.877 | 50.6682 | 0.014167 | 6938.46 | 47.806 | 0.014167
6852.78 | 47.2157 | 0.014125 | 7361.101 | 50.718 | 0.014167 | 6945.136 | 47.852 | 0.014167
6860.735 | 47.2705 | 0.014125 | 7369.514 | 50.776 | 0.014167 | 6953.091 | 47.9068 | 0.014167
6869.88 | 47.3335 | 0.014125 | 7379.481 | 50.8446 | 0.014167 | 6962.235 | 47.9698 | 0.014167
6880.304 | 47.4053 | 0.014125 | 7390.362 | 50.9196 | 0.014167 | 6973.025 | 48.0441 | 0.014167
6891.825 | 47.4847 | 0.014125 | 7402.067 | 51.0002 | 0.014292 | 6985.187 | 48.1279 | 0.01425
6904.444 | 47.5716 | 0.014125 | 7407.736 | 51.0393 | 0.014292 | 6997.623 | 48.2136 | 0.01425
6916.423 | 47.6542 | 0.01425 | 7407.828 | 51.0399 | 0.014292 | 7003.109 | 48.2514 | 0.01425
6918.435 | 47.668 | 0.01425 | 7404.993 | 51.0204 | 0.014292 | 7000.823 | 48.2357 | 0.01425
6913.954 | 47.6371 | 0.01425 | 7401.518 | 50.9965 | 0.014292 | 6995.611 | 48.1998 | 0.01425
6907.279 | 47.5912 | 0.01425 | 7397.678 | 50.97 | 0.014292 | 6989.576 | 48.1582 | 0.01425
6900.421 | 47.5439 | 0.01425 | 7393.929 | 50.9442 | 0.014292 | 6983.724 | 48.1179 | 0.01425
6894.203 | 47.5011 | 0.01425 | 7390.271 | 50.919 | 0.014292 | 6978.786 | 48.0838 | 0.01425
6889.265 | 47.467 | 0.01425 | 7386.979 | 50.8963 | 0.014292 | 6975.128 | 48.0586 | 0.01425
6885.699 | 47.4425 | 0.01425 | 7384.419 | 50.8786 | 0.014292 | 6972.934 | 48.0435 | 0.01425
6884.419 | 47.4336 | 0.01425 | 7383.413 | 50.8717 | 0.014292 | 6972.294 | 48.0391 | 0.01425
6884.51 | 47.4343 | 0.01425 | 7384.327 | 50.878 | 0.014292 | 6972.934 | 48.0435 | 0.01425
6886.613 | 47.4488 | 0.01425 | 7387.162 | 50.8975 | 0.014292 | 6975.494 | 48.0612 | 0.01425
6890.637 | 47.4765 | 0.01425 | 7391.368 | 50.9265 | 0.014292 | 6979.426 | 48.0882 | 0.01425
6895.575 | 47.5105 | 0.01425 | 7397.038 | 50.9656 | 0.014292 | 6984.821 | 48.1254 | 0.01425
6902.158 | 47.5559 | 0.01425 | 7403.804 | 51.0122 | 0.014292 | 6991.313 | 48.1701 | 0.01425
6910.388 | 47.6126 | 0.01425 | 7412.125 | 51.0695 | 0.014292 | 6999.452 | 48.2262 | 0.01425
6919.532 | 47.6756 | 0.01425 | 7421.635 | 51.1351 | 0.014292 | 7008.779 | 48.2905 | 0.014375
6929.865 | 47.7468 | 0.014333 | 7432.151 | 51.2075 | 0.014375 | 7018.106 | 48.3548 | 0.014375
6937.455 | 47.7991 | 0.014333 | 7439.741 | 51.2598 | 0.014375 | 7018.106 | 48.3548 | 0.014375
6933.888 | 47.7745 | 0.014333 | 7440.564 | 51.2655 | 0.014375 | 7011.888 | 48.3119 | 0.014375
6925.201 | 47.7146 | 0.014333 | 7438.095 | 51.2485 | 0.014375 | 7002.926 | 48.2502 | 0.014375
6915.143 | 47.6453 | 0.014333 | 7434.437 | 51.2233 | 0.014375 | 6993.234 | 48.1834 | 0.014375
6905.084 | 47.576 | 0.014333 | 7430.505 | 51.1962 | 0.014375 | 6984.455 | 48.1229 | 0.014375
6895.849 | 47.5124 | 0.014333 | 7426.482 | 51.1685 | 0.014375 | 6976.683 | 48.0693 | 0.014375
6888.259 | 47.4601 | 0.014333 | 7422.641 | 51.142 | 0.014375 | 6970.282 | 48.0252 | 0.014375
6882.59 | 47.421 | 0.014333 | 7418.983 | 51.1168 | 0.014375 | 6965.07 | 47.9893 | 0.014375
6878.932 | 47.3958 | 0.014333 | 7415.692 | 51.0941 | 0.014375 | 6961.412 | 47.9641 | 0.014375
6877.103 | 47.3832 | 0.014333 | 7412.674 | 51.0733 | 0.014375 | 6959.492 | 47.9509 | 0.014375
6876.921 | 47.382 | 0.014333 | 7410.388 | 51.0576 | 0.014375 | 6959.035 | 47.9478 | 0.014375
6878.201 | 47.3908 | 0.014333 | 7410.388 | 51.0576 | 0.014375 | 6960.04 | 47.9547 | 0.014375
6881.31 | 47.4122 | 0.014333 | 7412.125 | 51.0695 | 0.014375 | 6962.418 | 47.9711 | 0.014375
6885.607 | 47.4418 | 0.014333 | 7415.966 | 51.096 | 0.014375 | 6966.533 | 47.9994 | 0.014375
6891.551 | 47.4828 | 0.014333 | 7421.087 | 51.1313 | 0.014375 | 6972.111 | 48.0378 | 0.014375
6898.501 | 47.5307 | 0.014333 | 7427.853 | 51.1779 | 0.014375 | 6979.152 | 48.0864 | 0.014375
6906.73 | 47.5874 | 0.014333 | 7435.9 | 51.2334 | 0.014375 | 6987.747 | 48.1456 | 0.014375
6916.149 | 47.6523 | 0.014333 | 7445.41 | 51.2989 | 0.014375 | 6997.531 | 48.213 | 0.014375
6926.39 | 47.7228 | 0.014333 | 7456.109 | 51.3726 | 0.014375 | 7008.321 | 48.2873 | 0.014458
6938.186 | 47.8041 | 0.014333 | 7467.813 | 51.4532 | 0.0145 | 7020.483 | 48.3711 | 0.014458
6950.896 | 47.8917 | 0.014458 | 7474.58 | 51.4999 | 0.0145 | 7026.61 | 48.4133 | 0.014458
6956.017 | 47.927 | 0.014458 | 7475.128 | 51.5036 | 0.0145 | 7024.324 | 48.3976 | 0.014458
6952.268 | 47.9011 | 0.014458 | 7472.934 | 51.4885 | 0.0145 | 7018.38 | 48.3566 | 0.014458
6944.587 | 47.8482 | 0.014458 | 7469.185 | 51.4627 | 0.0145 | 7010.973 | 48.3056 | 0.014458
6936.632 | 47.7934 | 0.014458 | 7465.344 | 51.4362 | 0.0145 | 7003.932 | 48.2571 | 0.014458
6928.768 | 47.7392 | 0.014458 | 7461.229 | 51.4079 | 0.0145 | 6997.44 | 48.2124 | 0.014458
6922.641 | 47.697 | 0.014458 | 7457.572 | 51.3827 | 0.0145 | 6991.953 | 48.1746 | 0.014458
6917.795 | 47.6636 | 0.014458 | 7454.097 | 51.3587 | 0.0145 | 6987.839 | 48.1462 | 0.014458
6914.594 | 47.6416 | 0.014458 | 7451.171 | 51.3386 | 0.0145 | 6985.461 | 48.1298 | 0.014458
6912.857 | 47.6296 | 0.014458 | 7449.525 | 51.3272 | 0.0145 | 6984.73 | 48.1248 | 0.014458
6912.948 | 47.6302 | 0.014458 | 7449.616 | 51.3279 | 0.0145 | 6985.461 | 48.1298 | 0.014458
6914.594 | 47.6416 | 0.014458 | 7451.628 | 51.3417 | 0.0145 | 6987.656 | 48.1449 | 0.014458
6917.978 | 47.6649 | 0.014458 | 7455.194 | 51.3663 | 0.0145 | 6991.496 | 48.1714 | 0.014458
6923.281 | 47.7014 | 0.014458 | 7460.406 | 51.4022 | 0.0145 | 6996.434 | 48.2054 | 0.014458
6929.773 | 47.7461 | 0.014458 | 7467.081 | 51.4482 | 0.0145 | 7003.384 | 48.2533 | 0.014458
6937.455 | 47.7991 | 0.014458 | 7475.037 | 51.503 | 0.0145 | 7011.705 | 48.3106 | 0.014458
6946.416 | 47.8608 | 0.014458 | 7484.089 | 51.5654 | 0.0145 | 7020.94 | 48.3743 | 0.014583
6956.566 | 47.9307 | 0.014458 | 7494.422 | 51.6366 | 0.0145 | 7031.182 | 48.4448 | 0.014583
6967.264 | 48.0044 | 0.014542 | 7504.572 | 51.7065 | 0.014583 | 7034.748 | 48.4694 | 0.014583
6967.904 | 48.0089 | 0.014542 | 7507.59 | 51.7273 | 0.014583 | 7030.542 | 48.4404 | 0.014583
6960.406 | 47.9572 | 0.014542 | 7506.035 | 51.7166 | 0.014583 | 7022.861 | 48.3875 | 0.014583
6950.256 | 47.8873 | 0.014542 | 7502.561 | 51.6926 | 0.014583 | 7014.082 | 48.327 | 0.014583
6939.558 | 47.8136 | 0.014542 | 7498.629 | 51.6656 | 0.014583 | 7005.395 | 48.2672 | 0.014583
6929.682 | 47.7455 | 0.014542 | 7494.239 | 51.6353 | 0.014583 | 6997.623 | 48.2136 | 0.014583
6921.087 | 47.6863 | 0.014542 | 7490.216 | 51.6076 | 0.014583 | 6991.222 | 48.1695 | 0.014583
6914.228 | 47.639 | 0.014542 | 7486.376 | 51.5811 | 0.014583 | 6986.101 | 48.1342 | 0.014583
6909.291 | 47.605 | 0.014542 | 7483.358 | 51.5603 | 0.014583 | 6982.626 | 48.1103 | 0.014583
6905.999 | 47.5823 | 0.014542 | 7480.34 | 51.5395 | 0.014583 | 6980.523 | 48.0958 | 0.014583
6904.719 | 47.5735 | 0.014542 | 7477.78 | 51.5219 | 0.014583 | 6979.792 | 48.0908 | 0.014583
6904.81 | 47.5741 | 0.014542 | 7477.049 | 51.5169 | 0.014583 | 6980.432 | 48.0952 | 0.014583
6906.73 | 47.5874 | 0.014542 | 7478.694 | 51.5282 | 0.014583 | 6982.809 | 48.1116 | 0.014583
6909.839 | 47.6088 | 0.014542 | 7482.261 | 51.5528 | 0.014583 | 6986.741 | 48.1386 | 0.014583
6914.96 | 47.6441 | 0.014542 | 7487.107 | 51.5862 | 0.014583 | 6992.411 | 48.1777 | 0.014583
6921.361 | 47.6882 | 0.014542 | 7493.691 | 51.6315 | 0.014583 | 6999.452 | 48.2262 | 0.014583
6929.042 | 47.7411 | 0.014542 | 7501.555 | 51.6857 | 0.014583 | 7007.864 | 48.2842 | 0.014583
6938.003 | 47.8028 | 0.014542 | 7510.882 | 51.75 | 0.014583 | 7017.191 | 48.3484 | 0.014583
6948.336 | 47.874 | 0.014542 | 7521.306 | 51.8218 | 0.014583 | 7028.164 | 48.424 | 0.014583
6959.492 | 47.9509 | 0.014542 | 7532.828 | 51.9012 | 0.014583 | 7040.234 | 48.5072 | 0.014667
6972.019 | 48.0372 | 0.014667 | 7543.16 | 51.9724 | 0.014708 | 7050.842 | 48.5803 | 0.014667
6981.163 | 48.1002 | 0.014667 | 7545.264 | 51.9869 | 0.014708 | 7051.482 | 48.5847 | 0.014667
6978.969 | 48.0851 | 0.014667 | 7543.709 | 51.9762 | 0.014708 | 7047.001 | 48.5538 | 0.014667
6971.836 | 48.036 | 0.014667 | 7540.326 | 51.9528 | 0.014708 | 7040.509 | 48.5091 | 0.014667
6963.424 | 47.978 | 0.014667 | 7536.302 | 51.9251 | 0.014708 | 7034.016 | 48.4644 | 0.014667
6955.468 | 47.9232 | 0.014667 | 7532.188 | 51.8968 | 0.014708 | 7027.707 | 48.4209 | 0.014667
6948.427 | 47.8747 | 0.014667 | 7528.256 | 51.8697 | 0.014708 | 7022.22 | 48.3831 | 0.014667
6942.941 | 47.8369 | 0.014667 | 7524.506 | 51.8438 | 0.014708 | 7018.014 | 48.3541 | 0.014667
6938.643 | 47.8073 | 0.014667 | 7521.306 | 51.8218 | 0.014708 | 7015.179 | 48.3346 | 0.014667
6936.083 | 47.7896 | 0.014667 | 7519.477 | 51.8092 | 0.014708 | 7014.357 | 48.3289 | 0.014667
6935.351 | 47.7846 | 0.014667 | 7519.203 | 51.8073 | 0.014708 | 7014.722 | 48.3314 | 0.014667
6935.9 | 47.7884 | 0.014667 | 7520.849 | 51.8186 | 0.014708 | 7016.825 | 48.3459 | 0.014667
6938.46 | 47.806 | 0.014667 | 7524.598 | 51.8445 | 0.014708 | 7020.575 | 48.3718 | 0.014667
6942.85 | 47.8362 | 0.014667 | 7529.627 | 51.8791 | 0.014708 | 7025.878 | 48.4083 | 0.014667
6948.427 | 47.8747 | 0.014667 | 7536.028 | 51.9232 | 0.014708 | 7032.188 | 48.4518 | 0.014667
6955.743 | 47.9251 | 0.014667 | 7543.801 | 51.9768 | 0.014708 | 7039.869 | 48.5047 | 0.014667
6964.155 | 47.983 | 0.014667 | 7552.945 | 52.0398 | 0.014708 | 7048.738 | 48.5658 | 0.014792
6973.665 | 48.0486 | 0.014667 | 7562.912 | 52.1085 | 0.014708 | 7059.071 | 48.637 | 0.014792
6984.638 | 48.1242 | 0.014667 | 7572.056 | 52.1715 | 0.014792 | 7065.746 | 48.683 | 0.014792
6995.154 | 48.1966 | 0.01475 | 7573.793 | 52.1834 | 0.014792 | 7063.277 | 48.666 | 0.014792
6994.88 | 48.1947 | 0.01475 | 7571.324 | 52.1664 | 0.014792 | 7056.145 | 48.6168 | 0.014792
6987.564 | 48.1443 | 0.01475 | 7567.392 | 52.1393 | 0.014792 | 7047.55 | 48.5576 | 0.014792
6977.78 | 48.0769 | 0.01475 | 7562.912 | 52.1085 | 0.014792 | 7038.497 | 48.4952 | 0.014792
6967.813 | 48.0082 | 0.01475 | 7558.614 | 52.0789 | 0.014792 | 7030.999 | 48.4436 | 0.014792
6958.76 | 47.9459 | 0.01475 | 7554.499 | 52.0505 | 0.014792 | 7024.506 | 48.3988 | 0.014792
6951.262 | 47.8942 | 0.01475 | 7550.933 | 52.0259 | 0.014792 | 7018.929 | 48.3604 | 0.014792
6945.41 | 47.8539 | 0.01475 | 7547.367 | 52.0014 | 0.014792 | 7014.997 | 48.3333 | 0.014792
6941.661 | 47.828 | 0.01475 | 7544.166 | 51.9793 | 0.014792 | 7012.253 | 48.3144 | 0.014792
6939.741 | 47.8148 | 0.01475 | 7541.515 | 51.961 | 0.014792 | 7011.156 | 48.3069 | 0.014792
6939.1 | 47.8104 | 0.01475 | 7539.96 | 51.9503 | 0.014792 | 7011.613 | 48.31 | 0.014792
6940.381 | 47.8192 | 0.01475 | 7540.783 | 51.956 | 0.014792 | 7013.808 | 48.3251 | 0.014792
6943.307 | 47.8394 | 0.01475 | 7543.709 | 51.9762 | 0.014792 | 7017.1 | 48.3478 | 0.014792
6947.604 | 47.869 | 0.01475 | 7548.281 | 52.0077 | 0.014792 | 7022.038 | 48.3818 | 0.014792
6953.274 | 47.9081 | 0.01475 | 7554.316 | 52.0492 | 0.014792 | 7028.438 | 48.4259 | 0.014792
6960.498 | 47.9578 | 0.01475 | 7561.723 | 52.1003 | 0.014792 | 7036.211 | 48.4795 | 0.014792
6969.276 | 48.0183 | 0.01475 | 7570.776 | 52.1626 | 0.014792 | 7045.538 | 48.5438 | 0.014792
6978.969 | 48.0851 | 0.01475 | 7580.926 | 52.2326 | 0.014792 | 7055.871 | 48.615 | 0.014792
6990.125 | 48.162 | 0.01475 | 7591.899 | 52.3082 | 0.014792 | 7067.484 | 48.695 | 0.014875
7002.012 | 48.2439 | 0.01475 | 7603.237 | 52.3863 | 0.014917 | 7077.359 | 48.763 | 0.014875
7012.345 | 48.3151 | 0.014875 | 7607.718 | 52.4172 | 0.014917 | 7076.994 | 48.7605 | 0.014875
7011.613 | 48.31 | 0.014875 | 7607.352 | 52.4147 | 0.014917 | 7071.964 | 48.7258 | 0.014875
7004.755 | 48.2628 | 0.014875 | 7604.883 | 52.3976 | 0.014917 | 7064.923 | 48.6773 | 0.014875
6996.251 | 48.2042 | 0.014875 | 7601.226 | 52.3724 | 0.014917 | 7057.974 | 48.6294 | 0.014875
6987.564 | 48.1443 | 0.014875 | 7597.294 | 52.3454 | 0.014917 | 7051.39 | 48.5841 | 0.014875
6979.883 | 48.0914 | 0.014875 | 7593.362 | 52.3183 | 0.014917 | 7045.721 | 48.545 | 0.014875
6973.848 | 48.0498 | 0.014875 | 7589.887 | 52.2943 | 0.014917 | 7041.423 | 48.5154 | 0.014875
6969.276 | 48.0183 | 0.014875 | 7586.961 | 52.2742 | 0.014917 | 7038.497 | 48.4952 | 0.014875
6966.441 | 47.9988 | 0.014875 | 7585.498 | 52.2641 | 0.014917 | 7037.4 | 48.4877 | 0.014875
6965.527 | 47.9925 | 0.014875 | 7586.138 | 52.2685 | 0.014917 | 7037.583 | 48.4889 | 0.014875
6966.076 | 47.9963 | 0.014875 | 7587.967 | 52.2811 | 0.014917 | 7039.228 | 48.5003 | 0.014875
6968.179 | 48.0108 | 0.014875 | 7591.624 | 52.3063 | 0.014917 | 7042.612 | 48.5236 | 0.014875
6972.019 | 48.0372 | 0.014875 | 7596.654 | 52.3409 | 0.014917 | 7047.367 | 48.5564 | 0.014875
6977.597 | 48.0756 | 0.014875 | 7603.146 | 52.3857 | 0.014917 | 7053.585 | 48.5992 | 0.014875
6984.547 | 48.1235 | 0.014875 | 7610.918 | 52.4392 | 0.014917 | 7060.809 | 48.649 | 0.014875
6992.502 | 48.1783 | 0.014875 | 7620.062 | 52.5022 | 0.014917 | 7069.678 | 48.7101 | 0.014875
7001.738 | 48.242 | 0.014875 | 7630.304 | 52.5728 | 0.015 | 7079.737 | 48.7794 | 0.015
7012.162 | 48.3138 | 0.014875 | 7637.253 | 52.6207 | 0.015 | 7088.515 | 48.8399 | 0.015
7021.672 | 48.3793 | 0.014958 | 7637.711 | 52.6238 | 0.015 | 7087.967 | 48.8361 | 0.015
7020.026 | 48.368 | 0.014958 | 7634.784 | 52.6037 | 0.015 | 7081.931 | 48.7945 | 0.015
7011.888 | 48.3119 | 0.014958 | 7630.944 | 52.5772 | 0.015 | 7073.976 | 48.7397 | 0.015
7001.646 | 48.2413 | 0.014958 | 7626.372 | 52.5457 | 0.015 | 7065.472 | 48.6811 | 0.015
6991.588 | 48.172 | 0.014958 | 7621.891 | 52.5148 | 0.015 | 7057.791 | 48.6282 | 0.015
6982.169 | 48.1071 | 0.014958 | 7617.776 | 52.4865 | 0.015 | 7050.842 | 48.5803 | 0.015
6974.397 | 48.0536 | 0.014958 | 7613.936 | 52.46 | 0.015 | 7045.264 | 48.5419 | 0.015
6968.453 | 48.0126 | 0.014958 | 7610.461 | 52.4361 | 0.015 | 7040.6 | 48.5097 | 0.015
6964.247 | 47.9837 | 0.014958 | 7607.261 | 52.414 | 0.015 | 7037.765 | 48.4902 | 0.015
6962.052 | 47.9685 | 0.014958 | 7604.426 | 52.3945 | 0.015 | 7036.394 | 48.4808 | 0.015
6961.595 | 47.9654 | 0.014958 | 7602.872 | 52.3838 | 0.015 | 7036.394 | 48.4808 | 0.015
6962.967 | 47.9748 | 0.014958 | 7603.603 | 52.3888 | 0.015 | 7037.765 | 48.4902 | 0.015
6965.436 | 47.9919 | 0.014958 | 7606.621 | 52.4096 | 0.015 | 7041.24 | 48.5141 | 0.015
6969.55 | 48.0202 | 0.014958 | 7611.01 | 52.4399 | 0.015 | 7045.995 | 48.5469 | 0.015
6975.311 | 48.0599 | 0.014958 | 7617.136 | 52.4821 | 0.015 | 7052.122 | 48.5891 | 0.015
6982.261 | 48.1078 | 0.014958 | 7624.543 | 52.5331 | 0.015 | 7059.711 | 48.6414 | 0.015
6990.399 | 48.1638 | 0.014958 | 7633.139 | 52.5923 | 0.015 | 7068.581 | 48.7025 | 0.015
7000.092 | 48.2306 | 0.014958 | 7643.38 | 52.6629 | 0.015 | 7078.731 | 48.7725 | 0.015
7010.79 | 48.3043 | 0.014958 | 7654.901 | 52.7423 | 0.015 | 7090.161 | 48.8512 | 0.015125
7022.586 | 48.3856 | 0.014958 | 7666.423 | 52.8217 | 0.015125 | 7101.866 | 48.9319 | 0.015125
7033.102 | 48.4581 | 0.015083 | 7670.629 | 52.8506 | 0.015125 | 7104.792 | 48.952 | 0.015125
7032.553 | 48.4543 | 0.015083 | 7669.989 | 52.8462 | 0.015125 | 7100.951 | 48.9256 | 0.015125
7026.152 | 48.4102 | 0.015083 | 7666.972 | 52.8254 | 0.015125 | 7094.459 | 48.8808 | 0.015125
7017.831 | 48.3529 | 0.015083 | 7663.223 | 52.7996 | 0.015125 | 7087.235 | 48.831 | 0.015125
7008.87 | 48.2911 | 0.015083 | 7659.382 | 52.7731 | 0.015125 | 7080.651 | 48.7857 | 0.015125
7001.006 | 48.2369 | 0.015083 | 7655.542 | 52.7467 | 0.015125 | 7074.708 | 48.7447 | 0.015125
6994.605 | 48.1928 | 0.015083 | 7651.61 | 52.7196 | 0.015125 | 7070.136 | 48.7132 | 0.015125
6990.033 | 48.1613 | 0.015083 | 7648.226 | 52.6963 | 0.015125 | 7067.027 | 48.6918 | 0.015125
6987.016 | 48.1405 | 0.015083 | 7646.306 | 52.683 | 0.015125 | 7065.106 | 48.6786 | 0.015125
6985.918 | 48.133 | 0.015083 | 7646.215 | 52.6824 | 0.015125 | 7064.832 | 48.6767 | 0.015125
6986.193 | 48.1349 | 0.015083 | 7648.043 | 52.695 | 0.015125 | 7066.021 | 48.6849 | 0.015125
6988.57 | 48.1512 | 0.015083 | 7651.244 | 52.7171 | 0.015125 | 7068.673 | 48.7032 | 0.015125
6992.411 | 48.1777 | 0.015083 | 7655.907 | 52.7492 | 0.015125 | 7072.787 | 48.7315 | 0.015125
6997.44 | 48.2124 | 0.015083 | 7662.765 | 52.7965 | 0.015125 | 7078.457 | 48.7706 | 0.015125
7004.024 | 48.2577 | 0.015083 | 7670.355 | 52.8487 | 0.015125 | 7085.223 | 48.8172 | 0.015125
7012.253 | 48.3144 | 0.015083 | 7679.591 | 52.9124 | 0.015125 | 7093.545 | 48.8745 | 0.015125
7021.672 | 48.3793 | 0.015083 | 7689.649 | 52.9817 | 0.015125 | 7102.78 | 48.9382 | 0.015208
7032.645 | 48.4549 | 0.015083 | 7698.702 | 53.0441 | 0.015208 | 7110.644 | 48.9923 | 0.015208
7043.069 | 48.5267 | 0.015167 | 7700.713 | 53.0579 | 0.015208 | 7108.724 | 48.9791 | 0.015208
7042.703 | 48.5242 | 0.015167 | 7698.61 | 53.0434 | 0.015208 | 7102.049 | 48.9331 | 0.015208