## Mohr circle for neat cement
Neat cement | [9 empty] | Center |  | Test 1 (neat;2000; undrained) |  |  |  | Test 2(neat;6000; undrained) |  |  |  |  | Test 3(neat;6000;drained)
Test 1 | s3 | ═ | 2000 | psi | ═ | 13.7931 | Mpa | (Compression positive) |  | 33.66552 |  | Point 1 | 13.7931 | 0 |  | Point 1 | 41.37931 | 0 |  |  | Point 1 | 41.36 | 0
| s1 (failure) | ═ | 7763 | psi | ═ | 53.53793 | Mpa |  |  |  |  | Point 2 | 53.53793 | 0 |  | Point 2 | 77.53793 | 0 |  | 12083 | Point 2 | 83.33103 | 0
Test 2 | s3 | ═ | 6000 | psi | ═ | 41.37931 | Mpa |  |  | 59.45862 |  | Point 3 (center) | 33.66552 | 0 |  | Point 3(center) | 59.45862 | 0 |  |  | Point 3(center) | 62.34552 | 0
| s1 (failure) | ═ | 11243 | psi | ═ | 77.53793 | Mpa |  |  |  |  | Radius(R) | 19.87241 |  |  | Radius(R) | 18.07931 |  |  |  | Radius(R) | 20.98552
[8 empty] | Test 3(neat;6000;drained) |  |  |  | Test 1 (neat;2000) |  |  |  |  | Test 2(neat;6000;undrained)
[8 empty] | Angle in degree | Angle in radian | s | t | Angle in degree | Angle in radian | s | t |  | Angle in degree | Angle in radian | s | t
[8 empty] | 1 | 0.01744444 | 83.32784 | 0.3660621 | 1 | 0.01744444 | 53.53491 | 0.3466456 |  | 1 | 0.01744444 | 77.53518 | 0.3153675
[8 empty] | 2 | 0.03488889 | 83.31826 | 0.7320129 | 2 | 0.03488889 | 53.52584 | 0.6931858 |  | 2 | 0.03488889 | 77.52693 | 0.6306391
[8 empty] | 3 | 0.05233333 | 83.3023 | 1.097741 | 3 | 0.05233333 | 53.51072 | 1.039515 |  | 3 | 0.05233333 | 77.51318 | 0.9457188
[8 empty] | 4 | 0.06977778 | 83.27997 | 1.463135 | 4 | 0.06977778 | 53.48957 | 1.385528 |  | 4 | 0.06977778 | 77.49394 | 1.260511
[8 empty] | 5 | 0.08722222 | 83.25126 | 1.828083 | 5 | 0.08722222 | 53.46239 | 1.731119 |  | 5 | 0.08722222 | 77.4692 | 1.574919
[8 empty] | 6 | 0.1046667 | 83.21619 | 2.192476 | 6 | 0.1046667 | 53.42918 | 2.076184 |  | 6 | 0.1046667 | 77.43899 | 1.888848
[8 empty] | 7 | 0.1221111 | 83.17477 | 2.556201 | 7 | 0.1221111 | 53.38996 | 2.420616 |  | 7 | 0.1221111 | 77.40331 | 2.202202
[8 empty] | 8 | 0.1395556 | 83.12701 | 2.919149 | 8 | 0.1395556 | 53.34473 | 2.764312 |  | 8 | 0.1395556 | 77.36216 | 2.514886
[8 empty] | 9 | 0.157 | 83.07293 | 3.281208 | 9 | 0.157 | 53.29352 | 3.107167 |  | 9 | 0.157 | 77.31557 | 2.826805
[8 empty] | 10 | 0.1744444 | 83.01254 | 3.642268 | 10 | 0.1744444 | 53.23633 | 3.449077 |  | 10 | 0.1744444 | 77.26354 | 3.137864
[8 empty] | 11 | 0.1918889 | 82.94586 | 4.00222 | 11 | 0.1918889 | 53.17319 | 3.789937 |  | 11 | 0.1918889 | 77.2061 | 3.447968
[8 empty] | 12 | 0.2093333 | 82.87291 | 4.360955 | 12 | 0.2093333 | 53.10411 | 4.129643 |  | 12 | 0.2093333 | 77.14325 | 3.757022
[8 empty] | 13 | 0.2267778 | 82.79372 | 4.718362 | 13 | 0.2267778 | 53.02912 | 4.468093 |  | 13 | 0.2267778 | 77.07503 | 4.064934
[8 empty] | 14 | 0.2442222 | 82.7083 | 5.074334 | 14 | 0.2442222 | 52.94823 | 4.805183 |  | 14 | 0.2442222 | 77.00144 | 4.371608
[8 empty] | 15 | 0.2616667 | 82.61669 | 5.428761 | 15 | 0.2616667 | 52.86148 | 5.140811 |  | 15 | 0.2616667 | 76.92251 | 4.676952
[8 empty] | 16 | 0.2791111 | 82.51891 | 5.781537 | 16 | 0.2791111 | 52.76888 | 5.474875 |  | 16 | 0.2791111 | 76.83827 | 4.980873
[8 empty] | 17 | 0.2965556 | 82.41499 | 6.132553 | 17 | 0.2965556 | 52.67047 | 5.807273 |  | 17 | 0.2965556 | 76.74875 | 5.283278
[8 empty] | 18 | 0.314 | 82.30496 | 6.481703 | 18 | 0.314 | 52.56628 | 6.137903 |  | 18 | 0.314 | 76.65396 | 5.584076
[8 empty] | 19 | 0.3314444 | 82.18886 | 6.82888 | 19 | 0.3314444 | 52.45634 | 6.466666 |  | 19 | 0.3314444 | 76.55393 | 5.883174
[8 empty] | 20 | 0.3488889 | 82.06672 | 7.17398 | 20 | 0.3488889 | 52.34068 | 6.793461 |  | 20 | 0.3488889 | 76.44871 | 6.180482
[8 empty] | 21 | 0.3663333 | 81.93858 | 7.516896 | 21 | 0.3663333 | 52.21934 | 7.118189 |  | 21 | 0.3663333 | 76.33831 | 6.475909
[8 empty] | 22 | 0.3837778 | 81.80448 | 7.857525 | 22 | 0.3837778 | 52.09235 | 7.44075 |  | 22 | 0.3837778 | 76.22278 | 6.769366
[8 empty] | 23 | 0.4012222 | 81.66446 | 8.195763 | 23 | 0.4012222 | 51.95975 | 7.761048 |  | 23 | 0.4012222 | 76.10215 | 7.060762
[8 empty] | 24 | 0.4186667 | 81.51855 | 8.531508 | 24 | 0.4186667 | 51.82159 | 8.078984 |  | 24 | 0.4186667 | 75.97645 | 7.350011
[8 empty] | 25 | 0.4361111 | 81.36682 | 8.864655 | 25 | 0.4361111 | 51.6779 | 8.394461 |  | 25 | 0.4361111 | 75.84573 | 7.637022
[8 empty] | 26 | 0.4535556 | 81.20929 | 9.195106 | 26 | 0.4535556 | 51.52873 | 8.707384 |  | 26 | 0.4535556 | 75.71002 | 7.92171
[8 empty] | 27 | 0.471 | 81.04603 | 9.522758 | 27 | 0.471 | 51.37412 | 9.017657 |  | 27 | 0.471 | 75.56936 | 8.203987
[8 empty] | 28 | 0.4884444 | 80.87707 | 9.847513 | 28 | 0.4884444 | 51.21413 | 9.325186 |  | 28 | 0.4884444 | 75.42381 | 8.483767
[8 empty] | 29 | 0.5058889 | 80.70247 | 10.16927 | 29 | 0.5058889 | 51.04879 | 9.629877 |  | 29 | 0.5058889 | 75.27339 | 8.760966
[8 empty] | 30 | 0.5233333 | 80.52229 | 10.48793 | 30 | 0.5233333 | 50.87817 | 9.931638 |  | 30 | 0.5233333 | 75.11816 | 9.035499
[8 empty] | 31 | 0.5407778 | 80.33658 | 10.80341 | 31 | 0.5407778 | 50.70231 | 10.23038 |  | 31 | 0.5407778 | 74.95817 | 9.307282
[8 empty] | 32 | 0.5582222 | 80.14539 | 11.11559 | 32 | 0.5582222 | 50.52126 | 10.526 |  | 32 | 0.5582222 | 74.79346 | 9.576233
[8 empty] | 33 | 0.5756667 | 79.94879 | 11.42439 | 33 | 0.5756667 | 50.33509 | 10.81843 |  | 33 | 0.5756667 | 74.62408 | 9.84227
[8 empty] | 34 | 0.5931111 | 79.74683 | 11.72972 | 34 | 0.5931111 | 50.14384 | 11.10756 |  | 34 | 0.5931111 | 74.45009 | 10.10531
[8 empty] | 35 | 0.6105556 | 79.53957 | 12.03147 | 35 | 0.6105556 | 49.94757 | 11.39331 |  | 35 | 0.6105556 | 74.27154 | 10.36528
[8 empty] | 36 | 0.628 | 79.32709 | 12.32957 | 36 | 0.628 | 49.74636 | 11.67559 |  | 36 | 0.628 | 74.08847 | 10.62209
[8 empty] | 37 | 0.6454444 | 79.10943 | 12.62391 | 37 | 0.6454444 | 49.54025 | 11.95432 |  | 37 | 0.6454444 | 73.90096 | 10.87567
[8 empty] | 38 | 0.6628889 | 78.88667 | 12.91441 | 38 | 0.6628889 | 49.32931 | 12.22941 |  | 38 | 0.6628889 | 73.70905 | 11.12594
[8 empty] | 39 | 0.6803333 | 78.65888 | 13.20099 | 39 | 0.6803333 | 49.1136 | 12.50079 |  | 39 | 0.6803333 | 73.51281 | 11.37283
[8 empty] | 40 | 0.6977778 | 78.42613 | 13.48354 | 40 | 0.6977778 | 48.89319 | 12.76835 |  | 40 | 0.6977778 | 73.31229 | 11.61625
[8 empty] | 41 | 0.7152222 | 78.18848 | 13.76199 | 41 | 0.7152222 | 48.66815 | 13.03203 |  | 41 | 0.7152222 | 73.10755 | 11.85614
[8 empty] | 42 | 0.7326667 | 77.94601 | 14.03626 | 42 | 0.7326667 | 48.43854 | 13.29175 |  | 42 | 0.7326667 | 72.89866 | 12.09243
[8 empty] | 43 | 0.7501111 | 77.6988 | 14.30625 | 43 | 0.7501111 | 48.20444 | 13.54742 |  | 43 | 0.7501111 | 72.68568 | 12.32503
[8 empty] | 44 | 0.7675556 | 77.44691 | 14.57189 | 44 | 0.7675556 | 47.96591 | 13.79897 |  | 44 | 0.7675556 | 72.46868 | 12.55388
[8 empty] | 45 | 0.785 | 77.19043 | 14.83309 | 45 | 0.785 | 47.72303 | 14.04632 |  | 45 | 0.785 | 72.24771 | 12.77891
[8 empty] | 46 | 0.8024444 | 76.92943 | 15.08978 | 46 | 0.8024444 | 47.47587 | 14.2894 |  | 46 | 0.8024444 | 72.02286 | 13.00005
[8 empty] | 47 | 0.8198889 | 76.66399 | 15.34188 | 47 | 0.8198889 | 47.22451 | 14.52813 |  | 47 | 0.8198889 | 71.79418 | 13.21724
[8 empty] | 48 | 0.8373333 | 76.39419 | 15.58931 | 48 | 0.8373333 | 46.96903 | 14.76243 |  | 48 | 0.8373333 | 71.56175 | 13.43041
[8 empty] | 49 | 0.8547778 | 76.12012 | 15.832 | 49 | 0.8547778 | 46.70949 | 14.99225 |  | 49 | 0.8547778 | 71.32563 | 13.63948
[8 empty] | 50 | 0.8722222 | 75.84186 | 16.06987 | 50 | 0.8722222 | 46.44599 | 15.2175 |  | 50 | 0.8722222 | 71.0859 | 13.84441
[8 empty] | 51 | 0.8896667 | 75.55949 | 16.30285 | 51 | 0.8896667 | 46.1786 | 15.43812 |  | 51 | 0.8896667 | 70.84264 | 14.04513
[8 empty] | 52 | 0.9071111 | 75.2731 | 16.53087 | 52 | 0.9071111 | 45.9074 | 15.65404 |  | 52 | 0.9071111 | 70.59591 | 14.24157
[8 empty] | 53 | 0.9245556 | 74.98277 | 16.75385 | 53 | 0.9245556 | 45.63248 | 15.86521 |  | 53 | 0.9245556 | 70.34579 | 14.43368
[8 empty] | 54 | 0.942 | 74.68861 | 16.97174 | 54 | 0.942 | 45.35391 | 16.07154 |  | 54 | 0.942 | 70.09236 | 14.62139
[8 empty] | 55 | 0.9594444 | 74.39068 | 17.18447 | 55 | 0.9594444 | 45.07179 | 16.27298 |  | 55 | 0.9594444 | 69.83569 | 14.80466
[8 empty] | 56 | 0.9768889 | 74.08909 | 17.39197 | 56 | 0.9768889 | 44.78619 | 16.46947 |  | 56 | 0.9768889 | 69.57587 | 14.98342
[8 empty] | 57 | 0.9943333 | 73.78392 | 17.59417 | 57 | 0.9943333 | 44.49721 | 16.66095 |  | 57 | 0.9943333 | 69.31296 | 15.15762
[8 empty] | 58 | 1.011778 | 73.47528 | 17.79102 | 58 | 1.011778 | 44.20494 | 16.84736 |  | 58 | 1.011778 | 69.04706 | 15.32721
[8 empty] | 59 | 1.029222 | 73.16325 | 17.98245 | 59 | 1.029222 | 43.90946 | 17.02864 |  | 59 | 1.029222 | 68.77824 | 15.49213
[8 empty] | 60 | 1.046667 | 72.84792 | 18.16842 | 60 | 1.046667 | 43.61086 | 17.20474 |  | 60 | 1.046667 | 68.50659 | 15.65234
[8 empty] | 61 | 1.064111 | 72.5294 | 18.34885 | 61 | 1.064111 | 43.30923 | 17.3756 |  | 61 | 1.064111 | 68.23218 | 15.80779
[8 empty] | 62 | 1.081556 | 72.20778 | 18.5237 | 62 | 1.081556 | 43.00467 | 17.54118 |  | 62 | 1.081556 | 67.9551 | 15.95842
[8 empty] | 63 | 1.099 | 71.88316 | 18.69292 | 63 | 1.099 | 42.69727 | 17.70142 |  | 63 | 1.099 | 67.67543 | 16.10421
[8 empty] | 64 | 1.116444 | 71.55564 | 18.85645 | 64 | 1.116444 | 42.38712 | 17.85627 |  | 64 | 1.116444 | 67.39327 | 16.24509
[8 empty] | 65 | 1.133889 | 71.22532 | 19.01423 | 65 | 1.133889 | 42.07432 | 18.00569 |  | 65 | 1.133889 | 67.10869 | 16.38102
[8 empty] | 66 | 1.151333 | 70.89229 | 19.16624 | 66 | 1.151333 | 41.75896 | 18.14963 |  | 66 | 1.151333 | 66.82178 | 16.51197
[8 empty] | 67 | 1.168778 | 70.55666 | 19.31241 | 67 | 1.168778 | 41.44113 | 18.28805 |  | 67 | 1.168778 | 66.53263 | 16.6379
[8 empty] | 68 | 1.186222 | 70.21854 | 19.4527 | 68 | 1.186222 | 41.12094 | 18.4209 |  | 68 | 1.186222 | 66.24133 | 16.75877
[8 empty] | 69 | 1.203667 | 69.87801 | 19.58707 | 69 | 1.203667 | 40.79848 | 18.54815 |  | 69 | 1.203667 | 65.94797 | 16.87453
[8 empty] | 70 | 1.221111 | 69.5352 | 19.71549 | 70 | 1.221111 | 40.47385 | 18.66975 |  | 70 | 1.221111 | 65.65263 | 16.98516
[8 empty] | 71 | 1.238556 | 69.1902 | 19.8379 | 71 | 1.238556 | 40.14715 | 18.78567 |  | 71 | 1.238556 | 65.35541 | 17.09062
[8 empty] | 72 | 1.256 | 68.84311 | 19.95428 | 72 | 1.256 | 39.81847 | 18.89587 |  | 72 | 1.256 | 65.05639 | 17.19088
[8 empty] | 73 | 1.273444 | 68.49405 | 20.06458 | 73 | 1.273444 | 39.48792 | 19.00033 |  | 73 | 1.273444 | 64.75567 | 17.28591
[8 empty] | 74 | 1.290889 | 68.14312 | 20.16878 | 74 | 1.290889 | 39.1556 | 19.099 |  | 74 | 1.290889 | 64.45333 | 17.37568
[8 empty] | 75 | 1.308333 | 67.79042 | 20.26684 | 75 | 1.308333 | 38.82161 | 19.19186 |  | 75 | 1.308333 | 64.14948 | 17.46016
[8 empty] | 76 | 1.325778 | 67.43606 | 20.35874 | 76 | 1.325778 | 38.48605 | 19.27888 |  | 76 | 1.325778 | 63.8442 | 17.53933
[8 empty] | 77 | 1.343222 | 67.08016 | 20.44444 | 77 | 1.343222 | 38.14903 | 19.36003 |  | 77 | 1.343222 | 63.53758 | 17.61316
[8 empty] | 78 | 1.360667 | 66.72282 | 20.52392 | 78 | 1.360667 | 37.81064 | 19.4353 |  | 78 | 1.360667 | 63.22972 | 17.68164
[8 empty] | 79 | 1.378111 | 66.36414 | 20.59715 | 79 | 1.378111 | 37.47099 | 19.50465 |  | 79 | 1.378111 | 62.92072 | 17.74473
[8 empty] | 80 | 1.395556 | 66.00424 | 20.66412 | 80 | 1.395556 | 37.13018 | 19.56806 |  | 80 | 1.395556 | 62.61066 | 17.80242
[8 empty] | 81 | 1.413 | 65.64323 | 20.72479 | 81 | 1.413 | 36.78831 | 19.62552 |  | 81 | 1.413 | 62.29965 | 17.85469
[8 empty] | 82 | 1.430444 | 65.28121 | 20.77916 | 82 | 1.430444 | 36.4455 | 19.67701 |  | 82 | 1.430444 | 61.98776 | 17.90153
[8 empty] | 83 | 1.447889 | 64.9183 | 20.82721 | 83 | 1.447889 | 36.10184 | 19.7225 |  | 83 | 1.447889 | 61.67511 | 17.94293
[8 empty] | 84 | 1.465333 | 64.55461 | 20.86892 | 84 | 1.465333 | 35.75744 | 19.762 |  | 84 | 1.465333 | 61.36179 | 17.97886
[8 empty] | 85 | 1.482778 | 64.19025 | 20.90428 | 85 | 1.482778 | 35.4124 | 19.79549 |  | 85 | 1.482778 | 61.04788 | 18.00932
[8 empty] | 86 | 1.500222 | 63.82532 | 20.93328 | 86 | 1.500222 | 35.06683 | 19.82295 |  | 86 | 1.500222 | 60.73349 | 18.03431
[8 empty] | 87 | 1.517667 | 63.45995 | 20.95591 | 87 | 1.517667 | 34.72084 | 19.84437 |  | 87 | 1.517667 | 60.41872 | 18.0538
[8 empty] | 88 | 1.535111 | 63.09423 | 20.97216 | 88 | 1.535111 | 34.37452 | 19.85976 |  | 88 | 1.535111 | 60.10365 | 18.0678
[8 empty] | 89 | 1.552556 | 62.72829 | 20.98203 | 89 | 1.552556 | 34.02799 | 19.86911 |  | 89 | 1.552556 | 59.78838 | 18.0763
[8 empty] | 90 | 1.57 | 62.36223 | 20.98551 | 90 | 1.57 | 33.68134 | 19.87241 |  | 90 | 1.57 | 59.47302 | 18.0793
[8 empty] | 91 | 1.587444 | 61.99616 | 20.98261 | 91 | 1.587444 | 33.33469 | 19.86966 |  | 91 | 1.587444 | 59.15765 | 18.0768
[8 empty] | 92 | 1.604889 | 61.63021 | 20.97332 | 92 | 1.604889 | 32.98815 | 19.86087 |  | 92 | 1.604889 | 58.84237 | 18.0688
[8 empty] | 93 | 1.622333 | 61.26447 | 20.95765 | 93 | 1.622333 | 32.64181 | 19.84603 |  | 93 | 1.622333 | 58.52728 | 18.05531
[8 empty] | 94 | 1.639778 | 60.89905 | 20.93561 | 94 | 1.639778 | 32.29578 | 19.82515 |  | 94 | 1.639778 | 58.21247 | 18.03631
[8 empty] | 95 | 1.657222 | 60.53408 | 20.90719 | 95 | 1.657222 | 31.95016 | 19.79824 |  | 95 | 1.657222 | 57.89804 | 18.01183
[8 empty] | 96 | 1.674667 | 60.16966 | 20.87241 | 96 | 1.674667 | 31.60507 | 19.76531 |  | 96 | 1.674667 | 57.58409 | 17.98187
[8 empty] | 97 | 1.692111 | 59.8059 | 20.83128 | 97 | 1.692111 | 31.26061 | 19.72636 |  | 97 | 1.692111 | 57.27071 | 17.94643
[8 empty] | 98 | 1.709556 | 59.44292 | 20.78381 | 98 | 1.709556 | 30.91688 | 19.68141 |  | 98 | 1.709556 | 56.95799 | 17.90554
[8 empty] | 99 | 1.727 | 59.08082 | 20.73002 | 99 | 1.727 | 30.57398 | 19.63047 |  | 99 | 1.727 | 56.64604 | 17.85919
[8 empty] | 100 | 1.744444 | 58.71971 | 20.66992 | 100 | 1.744444 | 30.23203 | 19.57355 |  | 100 | 1.744444 | 56.33494 | 17.80742
[8 empty] | 101 | 1.761889 | 58.3597 | 20.60352 | 101 | 1.761889 | 29.89112 | 19.51068 |  | 101 | 1.761889 | 56.02479 | 17.75022
[8 empty] | 102 | 1.779333 | 58.00091 | 20.53086 | 102 | 1.779333 | 29.55135 | 19.44187 |  | 102 | 1.779333 | 55.71568 | 17.68762
[8 empty] | 103 | 1.796778 | 57.64344 | 20.45195 | 103 | 1.796778 | 29.21285 | 19.36715 |  | 103 | 1.796778 | 55.40772 | 17.61964
[8 empty] | 104 | 1.814222 | 57.2874 | 20.36682 | 104 | 1.814222 | 28.87569 | 19.28653 |  | 104 | 1.814222 | 55.10098 | 17.54629
[8 empty] | 105 | 1.831667 | 56.9329 | 20.27549 | 105 | 1.831667 | 28.53999 | 19.20005 |  | 105 | 1.831667 | 54.79558 | 17.46761
[8 empty] | 106 | 1.849111 | 56.58005 | 20.17799 | 106 | 1.849111 | 28.20586 | 19.10772 |  | 106 | 1.849111 | 54.49159 | 17.38361
[8 empty] | 107 | 1.866556 | 56.22895 | 20.07435 | 107 | 1.866556 | 27.87338 | 19.00958 |  | 107 | 1.866556 | 54.18911 | 17.29433
[8 empty] | 108 | 1.884 | 55.87971 | 19.9646 | 108 | 1.884 | 27.54267 | 18.90565 |  | 108 | 1.884 | 53.88824 | 17.19978
[8 empty] | 109 | 1.901444 | 55.53244 | 19.84878 | 109 | 1.901444 | 27.21382 | 18.79597 |  | 109 | 1.901444 | 53.58906 | 17.09999
[8 empty] | 110 | 1.918889 | 55.18724 | 19.72691 | 110 | 1.918889 | 26.88693 | 18.68057 |  | 110 | 1.918889 | 53.29167 | 16.995
[8 empty] | 111 | 1.936333 | 54.84423 | 19.59904 | 111 | 1.936333 | 26.56211 | 18.55948 |  | 111 | 1.936333 | 52.99616 | 16.88485
[8 empty] | 112 | 1.953778 | 54.50349 | 19.46521 | 112 | 1.953778 | 26.23944 | 18.43275 |  | 112 | 1.953778 | 52.70261 | 16.76955
[8 empty] | 113 | 1.971222 | 54.16514 | 19.32546 | 113 | 1.971222 | 25.91904 | 18.30041 |  | 113 | 1.971222 | 52.41111 | 16.64915
[8 empty] | 114 | 1.988667 | 53.82928 | 19.17982 | 114 | 1.988667 | 25.60099 | 18.1625 |  | 114 | 1.988667 | 52.12177 | 16.52368
[8 empty] | 115 | 2.006111 | 53.49601 | 19.02835 | 115 | 2.006111 | 25.2854 | 18.01906 |  | 115 | 2.006111 | 51.83465 | 16.39319
[8 empty] | 116 | 2.023556 | 53.16544 | 18.87109 | 116 | 2.023556 | 24.97236 | 17.87014 |  | 116 | 2.023556 | 51.54986 | 16.2577
[8 empty] | 117 | 2.041 | 52.83765 | 18.70809 | 117 | 2.041 | 24.66197 | 17.71578 |  | 117 | 2.041 | 51.26747 | 16.11727
[8 empty] | 118 | 2.058444 | 52.51276 | 18.53939 | 118 | 2.058444 | 24.35431 | 17.55603 |  | 118 | 2.058444 | 50.98757 | 15.97194
[8 empty] | 119 | 2.075889 | 52.19087 | 18.36505 | 119 | 2.075889 | 24.04949 | 17.39094 |  | 119 | 2.075889 | 50.71025 | 15.82174
[8 empty] | 120 | 2.093333 | 51.87206 | 18.18512 | 120 | 2.093333 | 23.74759 | 17.22056 |  | 120 | 2.093333 | 50.43559 | 15.66673
[8 empty] | 121 | 2.110778 | 51.55644 | 17.99966 | 121 | 2.110778 | 23.44871 | 17.04493 |  | 121 | 2.110778 | 50.16368 | 15.50695
[8 empty] | 122 | 2.128222 | 51.2441 | 17.80872 | 122 | 2.128222 | 23.15294 | 16.86412 |  | 122 | 2.128222 | 49.8946 | 15.34246
[8 empty] | 123 | 2.145667 | 50.93515 | 17.61236 | 123 | 2.145667 | 22.86037 | 16.67818 |  | 123 | 2.145667 | 49.62843 | 15.17329
[8 empty] | 124 | 2.163111 | 50.62966 | 17.41065 | 124 | 2.163111 | 22.57109 | 16.48716 |  | 124 | 2.163111 | 49.36525 | 14.99951
[8 empty] | 125 | 2.180556 | 50.32774 | 17.20363 | 125 | 2.180556 | 22.28518 | 16.29113 |  | 125 | 2.180556 | 49.10514 | 14.82116
[8 empty] | 126 | 2.198 | 50.02948 | 16.99138 | 126 | 2.198 | 22.00274 | 16.09013 |  | 126 | 2.198 | 48.84818 | 14.63831
[8 empty] | 127 | 2.215444 | 49.73496 | 16.77396 | 127 | 2.215444 | 21.72384 | 15.88424 |  | 127 | 2.215444 | 48.59445 | 14.451
[8 empty] | 128 | 2.232889 | 49.44428 | 16.55144 | 128 | 2.232889 | 21.44858 | 15.67352 |  | 128 | 2.232889 | 48.34403 | 14.25929
[8 empty] | 129 | 2.250333 | 49.15753 | 16.32387 | 129 | 2.250333 | 21.17704 | 15.45803 |  | 129 | 2.250333 | 48.09699 | 14.06324
[8 empty] | 130 | 2.267778 | 48.87479 | 16.09134 | 130 | 2.267778 | 20.90929 | 15.23784 |  | 130 | 2.267778 | 47.8534 | 13.86291
[8 empty] | 131 | 2.285222 | 48.59615 | 15.85392 | 131 | 2.285222 | 20.64543 | 15.013 |  | 131 | 2.285222 | 47.61335 | 13.65837
[8 empty] | 132 | 2.302667 | 48.32169 | 15.61167 | 132 | 2.302667 | 20.38553 | 14.7836 |  | 132 | 2.302667 | 47.3769 | 13.44967
[8 empty] | 133 | 2.320111 | 48.0515 | 15.36467 | 133 | 2.320111 | 20.12968 | 14.5497 |  | 133 | 2.320111 | 47.14413 | 13.23687
[8 empty] | 134 | 2.337556 | 47.78566 | 15.11299 | 134 | 2.337556 | 19.87794 | 14.31138 |  | 134 | 2.337556 | 46.9151 | 13.02005
[8 empty] | 135 | 2.355 | 47.52425 | 14.85672 | 135 | 2.355 | 19.63039 | 14.06869 |  | 135 | 2.355 | 46.6899 | 12.79926
[8 empty] | 136 | 2.372444 | 47.26735 | 14.59592 | 136 | 2.372444 | 19.38712 | 13.82173 |  | 136 | 2.372444 | 46.46858 | 12.57458
[8 empty] | 137 | 2.389889 | 47.01504 | 14.33068 | 137 | 2.389889 | 19.14819 | 13.57056 |  | 137 | 2.389889 | 46.25121 | 12.34608
[8 empty] | 138 | 2.407333 | 46.7674 | 14.06108 | 138 | 2.407333 | 18.91368 | 13.31526 |  | 138 | 2.407333 | 46.03786 | 12.11382
[8 empty] | 139 | 2.424778 | 46.52449 | 13.78721 | 139 | 2.424778 | 18.68366 | 13.05591 |  | 139 | 2.424778 | 45.82859 | 11.87787
[8 empty] | 140 | 2.442222 | 46.2864 | 13.50913 | 140 | 2.442222 | 18.4582 | 12.79259 |  | 140 | 2.442222 | 45.62347 | 11.6383
[8 empty] | 141 | 2.459667 | 46.0532 | 13.22695 | 141 | 2.459667 | 18.23737 | 12.52537 |  | 141 | 2.459667 | 45.42256 | 11.3952
[8 empty] | 142 | 2.477111 | 45.82495 | 12.94074 | 142 | 2.477111 | 18.02123 | 12.25435 |  | 142 | 2.477111 | 45.22593 | 11.14863
[8 empty] | 143 | 2.494556 | 45.60173 | 12.6506 | 143 | 2.494556 | 17.80985 | 11.97959 |  | 143 | 2.494556 | 45.03362 | 10.89866
[8 empty] | 144 | 2.512 | 45.38361 | 12.3566 | 144 | 2.512 | 17.60329 | 11.70119 |  | 144 | 2.512 | 44.8457 | 10.64538
[8 empty] | 145 | 2.529444 | 45.17064 | 12.05884 | 145 | 2.529444 | 17.40163 | 11.41922 |  | 145 | 2.529444 | 44.66223 | 10.38886
[8 empty] | 146 | 2.546889 | 44.96291 | 11.75742 | 146 | 2.546889 | 17.20491 | 11.13379 |  | 146 | 2.546889 | 44.48327 | 10.12918
[8 empty] | 147 | 2.564333 | 44.76046 | 11.45241 | 147 | 2.564333 | 17.0132 | 10.84496 |  | 147 | 2.564333 | 44.30886 | 9.866411
[8 empty] | 148 | 2.581778 | 44.56337 | 11.14393 | 148 | 2.581778 | 16.82656 | 10.55283 |  | 148 | 2.581778 | 44.13906 | 9.600644
[8 empty] | 149 | 2.599222 | 44.37168 | 10.83205 | 149 | 2.599222 | 16.64504 | 10.2575 |  | 149 | 2.599222 | 43.97392 | 9.331956
[8 empty] | 150 | 2.616667 | 44.18547 | 10.51687 | 150 | 2.616667 | 16.4687 | 9.959039 |  | 150 | 2.616667 | 43.81349 | 9.060428
[8 empty] | 151 | 2.634111 | 44.00478 | 10.19849 | 151 | 2.634111 | 16.2976 | 9.657551 |  | 151 | 2.634111 | 43.65782 | 8.786142
[8 empty] | 152 | 2.651556 | 43.82967 | 9.877015 | 152 | 2.651556 | 16.13178 | 9.353123 |  | 152 | 2.651556 | 43.50697 | 8.509183
[8 empty] | 153 | 2.669 | 43.6602 | 9.55253 | 153 | 2.669 | 15.9713 | 9.045849 |  | 153 | 2.669 | 43.36096 | 8.229635
[8 empty] | 154 | 2.686444 | 43.49641 | 9.225138 | 154 | 2.686444 | 15.8162 | 8.735822 |  | 154 | 2.686444 | 43.21986 | 7.947582
[8 empty] | 155 | 2.703889 | 43.33836 | 8.894939 | 155 | 2.703889 | 15.66653 | 8.423138 |  | 155 | 2.703889 | 43.0837 | 7.663111
[8 empty] | 156 | 2.721333 | 43.18609 | 8.562033 | 156 | 2.721333 | 15.52234 | 8.10789 |  | 156 | 2.721333 | 42.95251 | 7.376308
[8 empty] | 157 | 2.738778 | 43.03966 | 8.226521 | 157 | 2.738778 | 15.38367 | 7.790174 |  | 157 | 2.738778 | 42.82636 | 7.087261
[8 empty] | 158 | 2.756222 | 42.89909 | 7.888507 | 158 | 2.756222 | 15.25056 | 7.470089 |  | 158 | 2.756222 | 42.70526 | 6.796057
[8 empty] | 159 | 2.773667 | 42.76445 | 7.548092 | 159 | 2.773667 | 15.12306 | 7.14773 |  | 159 | 2.773667 | 42.58926 | 6.502784
[8 empty] | 160 | 2.791111 | 42.63576 | 7.20538 | 160 | 2.791111 | 15.0012 | 6.823196 |  | 160 | 2.791111 | 42.4784 | 6.207533
[8 empty] | 161 | 2.808556 | 42.51307 | 6.860475 | 161 | 2.808556 | 14.88502 | 6.496585 |  | 161 | 2.808556 | 42.3727 | 5.910393
[8 empty] | 162 | 2.826 | 42.39642 | 6.513483 | 162 | 2.826 | 14.77455 | 6.167998 |  | 162 | 2.826 | 42.2722 | 5.611455
[8 empty] | 163 | 2.843444 | 42.28584 | 6.164509 | 163 | 2.843444 | 14.66983 | 5.837534 |  | 163 | 2.843444 | 42.17693 | 5.310809
[8 empty] | 164 | 2.860889 | 42.18136 | 5.813658 | 164 | 2.860889 | 14.5709 | 5.505293 |  | 164 | 2.860889 | 42.08692 | 5.008546
[8 empty] | 165 | 2.878333 | 42.08302 | 5.461039 | 165 | 2.878333 | 14.47777 | 5.171377 |  | 165 | 2.878333 | 42.0022 | 4.70476
[8 empty] | 166 | 2.895778 | 41.99084 | 5.106758 | 166 | 2.895778 | 14.39048 | 4.835888 |  | 166 | 2.895778 | 41.92279 | 4.399542
[8 empty] | 167 | 2.913222 | 41.90486 | 4.750923 | 167 | 2.913222 | 14.30906 | 4.498927 |  | 167 | 2.913222 | 41.84871 | 4.092985
[8 empty] | 168 | 2.930667 | 41.82509 | 4.393642 | 168 | 2.930667 | 14.23353 | 4.160597 |  | 168 | 2.930667 | 41.77999 | 3.785183
[8 empty] | 169 | 2.948111 | 41.75157 | 4.035025 | 169 | 2.948111 | 14.16391 | 3.821001 |  | 169 | 2.948111 | 41.71666 | 3.476229
[8 empty] | 170 | 2.965556 | 41.68432 | 3.675179 | 170 | 2.965556 | 14.10022 | 3.480242 |  | 170 | 2.965556 | 41.65872 | 3.166217
[8 empty] | 171 | 2.983 | 41.62336 | 3.314215 | 171 | 2.983 | 14.04249 | 3.138424 |  | 171 | 2.983 | 41.6062 | 2.855242
[8 empty] | 172 | 3.000444 | 41.5687 | 2.952243 | 172 | 3.000444 | 13.99073 | 2.795651 |  | 172 | 3.000444 | 41.55911 | 2.543397
[8 empty] | 173 | 3.017889 | 41.52036 | 2.589372 | 173 | 3.017889 | 13.94496 | 2.452027 |  | 173 | 3.017889 | 41.51746 | 2.230779
[8 empty] | 174 | 3.035333 | 41.47836 | 2.225713 | 174 | 3.035333 | 13.90519 | 2.107658 |  | 174 | 3.035333 | 41.48128 | 1.917482
[8 empty] | 175 | 3.052778 | 41.44271 | 1.861377 | 175 | 3.052778 | 13.87143 | 1.762647 |  | 175 | 3.052778 | 41.45057 | 1.603602
[8 empty] | 176 | 3.070222 | 41.41342 | 1.496474 | 176 | 3.070222 | 13.84369 | 1.417099 |  | 176 | 3.070222 | 41.42534 | 1.289233
[8 empty] | 177 | 3.087667 | 41.39051 | 1.131116 | 177 | 3.087667 | 13.82199 | 1.07112 |  | 177 | 3.087667 | 41.40559 | 0.9744722
[8 empty] | 178 | 3.105111 | 41.37396 | 0.7654142 | 178 | 3.105111 | 13.80633 | 0.7248155 |  | 178 | 3.105111 | 41.39134 | 0.6594148
[8 empty] | 179 | 3.122556 | 41.3638 | 0.3994792 | 179 | 3.122556 | 13.7967 | 0.3782902 |  | 179 | 3.122556 | 41.38259 | 0.3441568
[8 empty] | 180 | 3.14 | 41.36003 | 0.03342265 | 180 | 3.14 | 13.79313 | 0.03164986 |  | 180 | 3.14 | 41.37933 | 0.02879407
[8 empty] | 181 | 3.157444 | 41.36264 | -0.3326441 | 181 | 3.157444 | 13.7956 | -0.3150002 |  | 181 | 3.157444 | 41.38158 | -0.2865774
[8 empty] | 182 | 3.174889 | 41.37163 | -0.6986096 | 182 | 3.174889 | 13.80412 | -0.6615543 |  | 182 | 3.174889 | 41.38933 | -0.6018617
[8 empty] | 183 | 3.192333 | 41.38701 | -1.064363 | 183 | 3.192333 | 13.81868 | -1.007907 |  | 183 | 3.192333 | 41.40258 | -0.9169629
[8 empty] | 184 | 3.209778 | 41.40876 | -1.429792 | 184 | 3.209778 | 13.83928 | -1.353953 |  | 184 | 3.209778 | 41.42132 | -1.231785
[8 empty] | 185 | 3.227222 | 41.43689 | -1.794786 | 185 | 3.227222 | 13.86592 | -1.699587 |  | 185 | 3.227222 | 41.44555 | -1.546232
[8 empty] | 186 | 3.244667 | 41.47138 | -2.159233 | 186 | 3.244667 | 13.89857 | -2.044704 |  | 186 | 3.244667 | 41.47526 | -1.860209
[8 empty] | 187 | 3.262111 | 41.51222 | -2.523024 | 187 | 3.262111 | 13.93725 | -2.389199 |  | 187 | 3.262111 | 41.51045 | -2.17362
[8 empty] | 188 | 3.279556 | 41.5594 | -2.886047 | 188 | 3.279556 | 13.98193 | -2.732967 |  | 188 | 3.279556 | 41.5511 | -2.486369
[8 empty] | 189 | 3.297 | 41.61291 | -3.248192 | 189 | 3.297 | 14.03259 | -3.075903 |  | 189 | 3.297 | 41.59719 | -2.798362
[8 empty] | 190 | 3.314444 | 41.67272 | -3.609348 | 190 | 3.314444 | 14.08924 | -3.417903 |  | 190 | 3.314444 | 41.64872 | -3.109503
[8 empty] | 191 | 3.331889 | 41.73883 | -3.969406 | 191 | 3.331889 | 14.15184 | -3.758863 |  | 191 | 3.331889 | 41.70567 | -3.419698
[8 empty] | 192 | 3.349333 | 41.8112 | -4.328256 | 192 | 3.349333 | 14.22037 | -4.098679 |  | 192 | 3.349333 | 41.76803 | -3.728852
[8 empty] | 193 | 3.366778 | 41.88983 | -4.685789 | 193 | 3.366778 | 14.29483 | -4.437248 |  | 193 | 3.366778 | 41.83576 | -4.036872
[8 empty] | 194 | 3.384222 | 41.97467 | -5.041896 | 194 | 3.384222 | 14.37518 | -4.774467 |  | 194 | 3.384222 | 41.90886 | -4.343663
[8 empty] | 195 | 3.401667 | 42.06572 | -5.396469 | 195 | 3.401667 | 14.46139 | -5.110232 |  | 195 | 3.401667 | 41.9873 | -4.649132
[8 empty] | 196 | 3.419111 | 42.16294 | -5.7494 | 196 | 3.419111 | 14.55346 | -5.444443 |  | 196 | 3.419111 | 42.07106 | -4.953187
[8 empty] | 197 | 3.436556 | 42.2663 | -6.100581 | 197 | 3.436556 | 14.65133 | -5.776997 |  | 197 | 3.436556 | 42.1601 | -5.255734
[8 empty] | 198 | 3.454 | 42.37577 | -6.449906 | 198 | 3.454 | 14.755 | -6.107793 |  | 198 | 3.454 | 42.25441 | -5.556682
[8 empty] | 199 | 3.471444 | 42.49132 | -6.797268 | 199 | 3.471444 | 14.86442 | -6.436731 |  | 199 | 3.471444 | 42.35396 | -5.855939
[8 empty] | 200 | 3.488889 | 42.61291 | -7.142562 | 200 | 3.488889 | 14.97956 | -6.763709 |  | 200 | 3.488889 | 42.45871 | -6.153415
[8 empty] | 201 | 3.506333 | 42.74051 | -7.485682 | 201 | 3.506333 | 15.10038 | -7.08863 |  | 201 | 3.506333 | 42.56863 | -6.449017
[8 empty] | 202 | 3.523778 | 42.87406 | -7.826524 | 202 | 3.523778 | 15.22686 | -7.411393 |  | 202 | 3.523778 | 42.6837 | -6.742658
[8 empty] | 203 | 3.541222 | 43.01355 | -8.164985 | 203 | 3.541222 | 15.35895 | -7.731902 |  | 203 | 3.541222 | 42.80387 | -7.034246
[8 empty] | 204 | 3.558667 | 43.15892 | -8.500961 | 204 | 3.558667 | 15.4966 | -8.050057 |  | 204 | 3.558667 | 42.9291 | -7.323694
[8 empty] | 205 | 3.576111 | 43.31012 | -8.83435 | 205 | 3.576111 | 15.63979 | -8.365763 |  | 205 | 3.576111 | 43.05937 | -7.610913
[8 empty] | 206 | 3.593556 | 43.46712 | -9.165051 | 206 | 3.593556 | 15.78846 | -8.678923 |  | 206 | 3.593556 | 43.19463 | -7.895817
[8 empty] | 207 | 3.611 | 43.62987 | -9.492963 | 207 | 3.611 | 15.94257 | -8.989442 |  | 207 | 3.611 | 43.33483 | -8.178317
[8 empty] | 208 | 3.628444 | 43.7983 | -9.817986 | 208 | 3.628444 | 16.10208 | -9.297225 |  | 208 | 3.628444 | 43.47994 | -8.458329
[8 empty] | 209 | 3.645889 | 43.97239 | -10.14002 | 209 | 3.645889 | 16.26693 | -9.60218 |  | 209 | 3.645889 | 43.62992 | -8.735767
[8 empty] | 210 | 3.663333 | 44.15206 | -10.45897 | 210 | 3.663333 | 16.43707 | -9.904212 |  | 210 | 3.663333 | 43.78471 | -9.010547
[8 empty] | 211 | 3.680778 | 44.33727 | -10.77474 | 211 | 3.680778 | 16.61246 | -10.20323 |  | 211 | 3.680778 | 43.94427 | -9.282585
[8 empty] | 212 | 3.698222 | 44.52796 | -11.08723 | 212 | 3.698222 | 16.79303 | -10.49914 |  | 212 | 3.698222 | 44.10855 | -9.551798
[8 empty] | 213 | 3.715667 | 44.72407 | -11.39634 | 213 | 3.715667 | 16.97874 | -10.79186 |  | 213 | 3.715667 | 44.2775 | -9.818105
[8 empty] | 214 | 3.733111 | 44.92555 | -11.70199 | 214 | 3.733111 | 17.16953 | -11.0813 |  | 214 | 3.733111 | 44.45108 | -10.08142
[8 empty] | 215 | 3.750556 | 45.13232 | -12.00407 | 215 | 3.750556 | 17.36533 | -11.36736 |  | 215 | 3.750556 | 44.62922 | -10.34167
[8 empty] | 216 | 3.768 | 45.34433 | -12.30251 | 216 | 3.768 | 17.5661 | -11.64996 |  | 216 | 3.768 | 44.81187 | -10.59878
[8 empty] | 217 | 3.785444 | 45.56152 | -12.5972 | 217 | 3.785444 | 17.77177 | -11.92902 |  | 217 | 3.785444 | 44.99898 | -10.85266
[8 empty] | 218 | 3.802889 | 45.78381 | -12.88805 | 218 | 3.802889 | 17.98227 | -12.20445 |  | 218 | 3.802889 | 45.19049 | -11.10323
[8 empty] | 219 | 3.820333 | 46.01115 | -13.17499 | 219 | 3.820333 | 18.19755 | -12.47617 |  | 219 | 3.820333 | 45.38634 | -11.35043
[8 empty] | 220 | 3.837778 | 46.24345 | -13.45791 | 220 | 3.837778 | 18.41753 | -12.74408 |  | 220 | 3.837778 | 45.58647 | -11.59418
[8 empty] | 221 | 3.855222 | 46.48065 | -13.73674 | 221 | 3.855222 | 18.64215 | -13.00812 |  | 221 | 3.855222 | 45.79082 | -11.83439
[8 empty] | 222 | 3.872667 | 46.72269 | -14.01139 | 222 | 3.872667 | 18.87134 | -13.26821 |  | 222 | 3.872667 | 45.99934 | -12.07101
[8 empty] | 223 | 3.890111 | 46.96947 | -14.28178 | 223 | 3.890111 | 19.10504 | -13.52425 |  | 223 | 3.890111 | 46.21195 | -12.30395
[8 empty] | 224 | 3.907556 | 47.22094 | -14.54782 | 224 | 3.907556 | 19.34317 | -13.77618 |  | 224 | 3.907556 | 46.42859 | -12.53314
[8 empty] | 225 | 3.925 | 47.477 | -14.80943 | 225 | 3.925 | 19.58565 | -14.02392 |  | 225 | 3.925 | 46.64919 | -12.75853
[8 empty] | 226 | 3.942444 | 47.73759 | -15.06654 | 226 | 3.942444 | 19.83242 | -14.26739 |  | 226 | 3.942444 | 46.8737 | -12.98003
[8 empty] | 227 | 3.959889 | 48.00263 | -15.31906 | 227 | 3.959889 | 20.0834 | -14.50651 |  | 227 | 3.959889 | 47.10203 | -13.19758
[8 empty] | 228 | 3.977333 | 48.27203 | -15.56692 | 228 | 3.977333 | 20.33851 | -14.74123 |  | 228 | 3.977333 | 47.33412 | -13.41111
[8 empty] | 229 | 3.994778 | 48.54572 | -15.81004 | 229 | 3.994778 | 20.59768 | -14.97145 |  | 229 | 3.994778 | 47.5699 | -13.62057
[8 empty] | 230 | 4.012222 | 48.8236 | -16.04835 | 230 | 4.012222 | 20.86082 | -15.19713 |  | 230 | 4.012222 | 47.8093 | -13.82588
[8 empty] | 231 | 4.029667 | 49.1056 | -16.28178 | 231 | 4.029667 | 21.12786 | -15.41817 |  | 231 | 4.029667 | 48.05225 | -14.02698
[8 empty] | 232 | 4.047111 | 49.39162 | -16.51026 | 232 | 4.047111 | 21.39872 | -15.63453 |  | 232 | 4.047111 | 48.29866 | -14.22381
[8 empty] | 233 | 4.064556 | 49.68159 | -16.73371 | 233 | 4.064556 | 21.67331 | -15.84613 |  | 233 | 4.064556 | 48.54848 | -14.41632
[8 empty] | 234 | 4.082 | 49.97541 | -16.95206 | 234 | 4.082 | 21.95154 | -16.0529 |  | 234 | 4.082 | 48.80161 | -14.60444
[8 empty] | 235 | 4.099444 | 50.273 | -17.16526 | 235 | 4.099444 | 22.23335 | -16.25479 |  | 235 | 4.099444 | 49.05798 | -14.78811
[8 empty] | 236 | 4.116889 | 50.57426 | -17.37324 | 236 | 4.116889 | 22.51863 | -16.45174 |  | 236 | 4.116889 | 49.31752 | -14.96728
[8 empty] | 237 | 4.134333 | 50.8791 | -17.57593 | 237 | 4.134333 | 22.8073 | -16.64368 |  | 237 | 4.134333 | 49.58015 | -15.1419
[8 empty] | 238 | 4.151778 | 51.18743 | -17.77327 | 238 | 4.151778 | 23.09928 | -16.83055 |  | 238 | 4.151778 | 49.84578 | -15.31192
[8 empty] | 239 | 4.169222 | 51.49916 | -17.9652 | 239 | 4.169222 | 23.39447 | -17.0123 |  | 239 | 4.169222 | 50.11434 | -15.47727
[8 empty] | 240 | 4.186667 | 51.81419 | -18.15167 | 240 | 4.186667 | 23.69279 | -17.18888 |  | 240 | 4.186667 | 50.38574 | -15.63791
[8 empty] | 241 | 4.204111 | 52.13242 | -18.33261 | 241 | 4.204111 | 23.99414 | -17.36022 |  | 241 | 4.204111 | 50.6599 | -15.79379
[8 empty] | 242 | 4.221556 | 52.45376 | -18.50797 | 242 | 4.221556 | 24.29843 | -17.52628 |  | 242 | 4.221556 | 50.93674 | -15.94487
[8 empty] | 243 | 4.239 | 52.77811 | -18.67771 | 243 | 4.239 | 24.60558 | -17.68701 |  | 243 | 4.239 | 51.21617 | -16.0911
[8 empty] | 244 | 4.256444 | 53.10537 | -18.84175 | 244 | 4.256444 | 24.91548 | -17.84236 |  | 244 | 4.256444 | 51.49811 | -16.23243
[8 empty] | 245 | 4.273889 | 53.43545 | -19.00007 | 245 | 4.273889 | 25.22805 | -17.99228 |  | 245 | 4.273889 | 51.78247 | -16.36882
[8 empty] | 246 | 4.291333 | 53.76823 | -19.1526 | 246 | 4.291333 | 25.54318 | -18.13672 |  | 246 | 4.291333 | 52.06917 | -16.50023
[8 empty] | 247 | 4.308778 | 54.10362 | -19.2993 | 247 | 4.308778 | 25.86079 | -18.27564 |  | 247 | 4.308778 | 52.35812 | -16.62661
[8 empty] | 248 | 4.326222 | 54.44153 | -19.44014 | 248 | 4.326222 | 26.18077 | -18.409 |  | 248 | 4.326222 | 52.64923 | -16.74794
[8 empty] | 249 | 4.343667 | 54.78183 | -19.57505 | 249 | 4.343667 | 26.50302 | -18.53676 |  | 249 | 4.343667 | 52.9424 | -16.86417
[8 empty] | 250 | 4.361111 | 55.12444 | -19.70401 | 250 | 4.361111 | 26.82746 | -18.65888 |  | 250 | 4.361111 | 53.23757 | -16.97527
[8 empty] | 251 | 4.378556 | 55.46925 | -19.82697 | 251 | 4.378556 | 27.15398 | -18.77532 |  | 251 | 4.378556 | 53.53462 | -17.08121
[8 empty] | 252 | 4.396 | 55.81615 | -19.9439 | 252 | 4.396 | 27.48248 | -18.88605 |  | 252 | 4.396 | 53.83348 | -17.18195
[8 empty] | 253 | 4.413444 | 56.16504 | -20.05476 | 253 | 4.413444 | 27.81286 | -18.99103 |  | 253 | 4.413444 | 54.13405 | -17.27745
[8 empty] | 254 | 4.430889 | 56.5158 | -20.15952 | 254 | 4.430889 | 28.14502 | -19.09023 |  | 254 | 4.430889 | 54.43624 | -17.36771
[8 empty] | 255 | 4.448333 | 56.86834 | -20.25815 | 255 | 4.448333 | 28.47886 | -19.18362 |  | 255 | 4.448333 | 54.73996 | -17.45267
[8 empty] | 256 | 4.465778 | 57.22255 | -20.35061 | 256 | 4.465778 | 28.81428 | -19.27118 |  | 256 | 4.465778 | 55.04512 | -17.53233
[8 empty] | 257 | 4.483222 | 57.57832 | -20.43687 | 257 | 4.483222 | 29.15118 | -19.35287 |  | 257 | 4.483222 | 55.35161 | -17.60665
[8 empty] | 258 | 4.500667 | 57.93554 | -20.51692 | 258 | 4.500667 | 29.48945 | -19.42867 |  | 258 | 4.500667 | 55.65936 | -17.67561
[8 empty] | 259 | 4.518111 | 58.29409 | -20.59072 | 259 | 4.518111 | 29.82899 | -19.49856 |  | 259 | 4.518111 | 55.96826 | -17.73919
[8 empty] | 260 | 4.535556 | 58.65389 | -20.65826 | 260 | 4.535556 | 30.1697 | -19.56252 |  | 260 | 4.535556 | 56.27823 | -17.79738
[8 empty] | 261 | 4.553 | 59.0148 | -20.71951 | 261 | 4.553 | 30.51147 | -19.62052 |  | 261 | 4.553 | 56.58916 | -17.85015
[8 empty] | 262 | 4.570444 | 59.37673 | -20.77446 | 262 | 4.570444 | 30.8542 | -19.67255 |  | 262 | 4.570444 | 56.90097 | -17.89748
[8 empty] | 263 | 4.587889 | 59.73956 | -20.82309 | 263 | 4.587889 | 31.19779 | -19.7186 |  | 263 | 4.587889 | 57.21356 | -17.93937
[8 empty] | 264 | 4.605333 | 60.10319 | -20.86538 | 264 | 4.605333 | 31.54212 | -19.75864 |  | 264 | 4.605333 | 57.52682 | -17.97581
[8 empty] | 265 | 4.622778 | 60.4675 | -20.90131 | 265 | 4.622778 | 31.88711 | -19.79268 |  | 265 | 4.622778 | 57.84068 | -18.00677
[8 empty] | 266 | 4.640222 | 60.83237 | -20.93089 | 266 | 4.640222 | 32.23263 | -19.82069 |  | 266 | 4.640222 | 58.15503 | -18.03225
[8 empty] | 267 | 4.657667 | 61.19771 | -20.9541 | 267 | 4.657667 | 32.5786 | -19.84267 |  | 267 | 4.657667 | 58.46977 | -18.05225
[8 empty] | 268 | 4.675111 | 61.5634 | -20.97094 | 268 | 4.675111 | 32.92489 | -19.85861 |  | 268 | 4.675111 | 58.78482 | -18.06675
[8 empty] | 269 | 4.692556 | 61.92933 | -20.98139 | 269 | 4.692556 | 33.27141 | -19.86851 |  | 269 | 4.692556 | 59.10007 | -18.07575
[8 empty] | 270 | 4.71 | 62.29538 | -20.98546 | 270 | 4.71 | 33.61804 | -19.87236 |  | 270 | 4.71 | 59.41543 | -18.07926
[8 empty] | 271 | 4.727444 | 62.66145 | -20.98314 | 271 | 4.727444 | 33.96469 | -19.87016 |  | 271 | 4.727444 | 59.7308 | -18.07726
[8 empty] | 272 | 4.744889 | 63.02742 | -20.97444 | 272 | 4.744889 | 34.31126 | -19.86192 |  | 272 | 4.744889 | 60.04609 | -18.06976
[8 empty] | 273 | 4.762333 | 63.39319 | -20.95935 | 273 | 4.762333 | 34.65762 | -19.84763 |  | 273 | 4.762333 | 60.3612 | -18.05677
[8 empty] | 274 | 4.779778 | 63.75864 | -20.93789 | 274 | 4.779778 | 35.00368 | -19.82731 |  | 274 | 4.779778 | 60.67604 | -18.03827
[8 empty] | 275 | 4.797222 | 64.12365 | -20.91005 | 275 | 4.797222 | 35.34934 | -19.80095 |  | 275 | 4.797222 | 60.99051 | -18.01429
[8 empty] | 276 | 4.814667 | 64.48813 | -20.87585 | 276 | 4.814667 | 35.69448 | -19.76856 |  | 276 | 4.814667 | 61.30451 | -17.98483
[8 empty] | 277 | 4.832111 | 64.85195 | -20.8353 | 277 | 4.832111 | 36.03901 | -19.73016 |  | 277 | 4.832111 | 61.61795 | -17.9499
[8 empty] | 278 | 4.849556 | 65.21501 | -20.78841 | 278 | 4.849556 | 36.38281 | -19.68576 |  | 278 | 4.849556 | 61.93073 | -17.9095
[8 empty] | 279 | 4.867 | 65.5772 | -20.73519 | 279 | 4.867 | 36.72578 | -19.63537 |  | 279 | 4.867 | 62.24276 | -17.86365
[8 empty] | 280 | 4.884444 | 65.9384 | -20.67566 | 280 | 4.884444 | 37.06783 | -19.579 |  | 280 | 4.884444 | 62.55394 | -17.81237
[8 empty] | 281 | 4.901889 | 66.29851 | -20.60985 | 281 | 4.901889 | 37.40884 | -19.51667 |  | 281 | 4.901889 | 62.86418 | -17.75566
[8 empty] | 282 | 4.919333 | 66.65742 | -20.53776 | 282 | 4.919333 | 37.74871 | -19.4484 |  | 282 | 4.919333 | 63.17338 | -17.69356
[8 empty] | 283 | 4.936778 | 67.01502 | -20.45942 | 283 | 4.936778 | 38.08734 | -19.37422 |  | 283 | 4.936778 | 63.48146 | -17.62607
[8 empty] | 284 | 4.954222 | 67.37119 | -20.37485 | 284 | 4.954222 | 38.42462 | -19.29414 |  | 284 | 4.954222 | 63.78831 | -17.55321
[8 empty] | 285 | 4.971667 | 67.72584 | -20.28409 | 285 | 4.971667 | 38.76046 | -19.20819 |  | 285 | 4.971667 | 64.09384 | -17.47502
[8 empty] | 286 | 4.989111 | 68.07884 | -20.18715 | 286 | 4.989111 | 39.09474 | -19.11639 |  | 286 | 4.989111 | 64.39796 | -17.3915
[8 empty] | 287 | 5.006556 | 68.43011 | -20.08407 | 287 | 5.006556 | 39.42737 | -19.01878 |  | 287 | 5.006556 | 64.70058 | -17.3027
[8 empty] | 288 | 5.024 | 68.77952 | -19.97487 | 288 | 5.024 | 39.75825 | -18.91538 |  | 288 | 5.024 | 65.0016 | -17.20863
[8 empty] | 289 | 5.041444 | 69.12697 | -19.8596 | 289 | 5.041444 | 40.08727 | -18.80622 |  | 289 | 5.041444 | 65.30094 | -17.10932
[8 empty] | 290 | 5.058889 | 69.47236 | -19.73829 | 290 | 5.058889 | 40.41434 | -18.69134 |  | 290 | 5.058889 | 65.5985 | -17.00481
[8 empty] | 291 | 5.076333 | 69.81558 | -19.61097 | 291 | 5.076333 | 40.73936 | -18.57077 |  | 291 | 5.076333 | 65.89419 | -16.89512
[8 empty] | 292 | 5.093778 | 70.15653 | -19.47768 | 292 | 5.093778 | 41.06223 | -18.44455 |  | 292 | 5.093778 | 66.18792 | -16.78029
[8 empty] | 293 | 5.111222 | 70.4951 | -19.33846 | 293 | 5.111222 | 41.38284 | -18.31272 |  | 293 | 5.111222 | 66.4796 | -16.66035
[8 empty] | 294 | 5.128667 | 70.8312 | -19.19336 | 294 | 5.128667 | 41.7011 | -18.17532 |  | 294 | 5.128667 | 66.76915 | -16.53534
[8 empty] | 295 | 5.146111 | 71.16471 | -19.04242 | 295 | 5.146111 | 42.01692 | -18.03238 |  | 295 | 5.146111 | 67.05647 | -16.40531
[8 empty] | 296 | 5.163556 | 71.49553 | -18.88569 | 296 | 5.163556 | 42.3302 | -17.88396 |  | 296 | 5.163556 | 67.34148 | -16.27028
[8 empty] | 297 | 5.181 | 71.82357 | -18.7232 | 297 | 5.181 | 42.64084 | -17.7301 |  | 297 | 5.181 | 67.6241 | -16.1303
[8 empty] | 298 | 5.198444 | 72.14873 | -18.55502 | 298 | 5.198444 | 42.94875 | -17.57084 |  | 298 | 5.198444 | 67.90422 | -15.98541
[8 empty] | 299 | 5.215889 | 72.4709 | -18.3812 | 299 | 5.215889 | 43.25384 | -17.40623 |  | 299 | 5.215889 | 68.18178 | -15.83565
[8 empty] | 300 | 5.233333 | 72.79 | -18.20178 | 300 | 5.233333 | 43.55601 | -17.23633 |  | 300 | 5.233333 | 68.45668 | -15.68108
[8 empty] | 301 | 5.250778 | 73.10591 | -18.01682 | 301 | 5.250778 | 43.85516 | -17.06118 |  | 301 | 5.250778 | 68.72885 | -15.52174
[8 empty] | 302 | 5.268222 | 73.41855 | -17.82638 | 302 | 5.268222 | 44.15122 | -16.88084 |  | 302 | 5.268222 | 68.99819 | -15.35767
[8 empty] | 303 | 5.285667 | 73.72782 | -17.63051 | 303 | 5.285667 | 44.44409 | -16.69537 |  | 303 | 5.285667 | 69.26463 | -15.18893
[8 empty] | 304 | 5.303111 | 74.03363 | -17.42928 | 304 | 5.303111 | 44.73368 | -16.50481 |  | 304 | 5.303111 | 69.52809 | -15.01557
[8 empty] | 305 | 5.320556 | 74.33588 | -17.22275 | 305 | 5.320556 | 45.01989 | -16.30923 |  | 305 | 5.320556 | 69.78848 | -14.83763
[8 empty] | 306 | 5.338 | 74.63448 | -17.01097 | 306 | 5.338 | 45.30266 | -16.10869 |  | 306 | 5.338 | 70.04573 | -14.65519
[8 empty] | 307 | 5.355444 | 74.92934 | -16.79402 | 307 | 5.355444 | 45.58188 | -15.90324 |  | 307 | 5.355444 | 70.29976 | -14.46828
[8 empty] | 308 | 5.372889 | 75.22038 | -16.57196 | 308 | 5.372889 | 45.85748 | -15.69296 |  | 308 | 5.372889 | 70.55049 | -14.27697
[8 empty] | 309 | 5.390333 | 75.50749 | -16.34486 | 309 | 5.390333 | 46.12936 | -15.4779 |  | 309 | 5.390333 | 70.79784 | -14.08132
[8 empty] | 310 | 5.407778 | 75.7906 | -16.11278 | 310 | 5.407778 | 46.39745 | -15.25813 |  | 310 | 5.407778 | 71.04175 | -13.88138
[8 empty] | 311 | 5.425222 | 76.06962 | -15.8758 | 311 | 5.425222 | 46.66167 | -15.03372 |  | 311 | 5.425222 | 71.28212 | -13.67722
[8 empty] | 312 | 5.442667 | 76.34446 | -15.63398 | 312 | 5.442667 | 46.92194 | -14.80473 |  | 312 | 5.442667 | 71.5189 | -13.46889
[8 empty] | 313 | 5.460111 | 76.61505 | -15.38741 | 313 | 5.460111 | 47.17817 | -14.57124 |  | 313 | 5.460111 | 71.75201 | -13.25647
[8 empty] | 314 | 5.477556 | 76.88129 | -15.13616 | 314 | 5.477556 | 47.43029 | -14.33332 |  | 314 | 5.477556 | 71.98138 | -13.04001
[8 empty] | 315 | 5.495 | 77.1431 | -14.8803 | 315 | 5.495 | 47.67822 | -14.09103 |  | 315 | 5.495 | 72.20694 | -12.81958
[8 empty] | 316 | 5.512444 | 77.40042 | -14.61992 | 316 | 5.512444 | 47.92188 | -13.84445 |  | 316 | 5.512444 | 72.42862 | -12.59526
[8 empty] | 317 | 5.529889 | 77.65315 | -14.35508 | 317 | 5.529889 | 48.16121 | -13.59367 |  | 317 | 5.529889 | 72.64636 | -12.3671
[8 empty] | 318 | 5.547333 | 77.90122 | -14.08588 | 318 | 5.547333 | 48.39613 | -13.33874 |  | 318 | 5.547333 | 72.86008 | -12.13518
[8 empty] | 319 | 5.564778 | 78.14457 | -13.81239 | 319 | 5.564778 | 48.62656 | -13.07976 |  | 319 | 5.564778 | 73.06972 | -11.89956
[8 empty] | 320 | 5.582222 | 78.3831 | -13.53469 | 320 | 5.582222 | 48.85244 | -12.81679 |  | 320 | 5.582222 | 73.27522 | -11.66032
[8 empty] | 321 | 5.599667 | 78.61675 | -13.25288 | 321 | 5.599667 | 49.0737 | -12.54993 |  | 321 | 5.599667 | 73.47651 | -11.41754
[8 empty] | 322 | 5.617111 | 78.84545 | -12.96704 | 322 | 5.617111 | 49.29027 | -12.27925 |  | 322 | 5.617111 | 73.67354 | -11.17128
[8 empty] | 323 | 5.634556 | 79.06913 | -12.67725 | 323 | 5.634556 | 49.50209 | -12.00483 |  | 323 | 5.634556 | 73.86625 | -10.92162
[8 empty] | 324 | 5.652 | 79.28773 | -12.3836 | 324 | 5.652 | 49.70909 | -11.72675 |  | 324 | 5.652 | 74.05457 | -10.66864
[8 empty] | 325 | 5.669444 | 79.50116 | -12.08618 | 325 | 5.669444 | 49.9112 | -11.44511 |  | 325 | 5.669444 | 74.23844 | -10.41241
[8 empty] | 326 | 5.686889 | 79.70938 | -11.78509 | 326 | 5.686889 | 50.10837 | -11.15999 |  | 326 | 5.686889 | 74.41782 | -10.15301
[8 empty] | 327 | 5.704333 | 79.91231 | -11.48041 | 327 | 5.704333 | 50.30054 | -10.87147 |  | 327 | 5.704333 | 74.59265 | -9.890527
[8 empty] | 328 | 5.721778 | 80.1099 | -11.17223 | 328 | 5.721778 | 50.48765 | -10.57964 |  | 328 | 5.721778 | 74.76288 | -9.625031
[8 empty] | 329 | 5.739222 | 80.30208 | -10.86066 | 329 | 5.739222 | 50.66963 | -10.28459 |  | 329 | 5.739222 | 74.92844 | -9.356606
[8 empty] | 330 | 5.756667 | 80.48879 | -10.54578 | 330 | 5.756667 | 50.84645 | -9.986415 |  | 330 | 5.756667 | 75.0893 | -9.085333
[8 empty] | 331 | 5.774111 | 80.66999 | -10.22769 | 331 | 5.774111 | 51.01803 | -9.685199 |  | 331 | 5.774111 | 75.2454 | -8.811296
[8 empty] | 332 | 5.791556 | 80.84561 | -9.906491 | 332 | 5.791556 | 51.18434 | -9.381036 |  | 332 | 5.791556 | 75.3967 | -8.534578
[8 empty] | 333 | 5.809 | 81.0156 | -9.582277 | 333 | 5.809 | 51.34531 | -9.074018 |  | 333 | 5.809 | 75.54315 | -8.255263
[8 empty] | 334 | 5.826444 | 81.17991 | -9.255146 | 334 | 5.826444 | 51.5009 | -8.764239 |  | 334 | 5.826444 | 75.6847 | -7.973435
[8 empty] | 335 | 5.843889 | 81.33848 | -8.925199 | 335 | 5.843889 | 51.65107 | -8.451793 |  | 335 | 5.843889 | 75.82132 | -7.689181
[8 empty] | 336 | 5.861333 | 81.49128 | -8.592536 | 336 | 5.861333 | 51.79576 | -8.136775 |  | 336 | 5.861333 | 75.95296 | -7.402588
[8 empty] | 337 | 5.878778 | 81.63825 | -8.257259 | 337 | 5.878778 | 51.93494 | -7.819281 |  | 337 | 5.878778 | 76.07958 | -7.113741
[8 empty] | 338 | 5.896222 | 81.77935 | -7.919468 | 338 | 5.896222 | 52.06855 | -7.499408 |  | 338 | 5.896222 | 76.20114 | -6.82273
[8 empty] | 339 | 5.913667 | 81.91454 | -7.579268 | 339 | 5.913667 | 52.19657 | -7.177252 |  | 339 | 5.913667 | 76.3176 | -6.529643
[8 empty] | 340 | 5.931111 | 82.04377 | -7.236761 | 340 | 5.931111 | 52.31895 | -6.852913 |  | 340 | 5.931111 | 76.42894 | -6.234569
[8 empty] | 341 | 5.948556 | 82.16701 | -6.892053 | 341 | 5.948556 | 52.43565 | -6.526488 |  | 341 | 5.948556 | 76.53511 | -5.937598
[8 empty] | 342 | 5.966 | 82.28422 | -6.545247 | 342 | 5.966 | 52.54664 | -6.198077 |  | 342 | 5.966 | 76.63608 | -5.63882
[8 empty] | 343 | 5.983444 | 82.39535 | -6.196449 | 343 | 5.983444 | 52.65188 | -5.86778 |  | 343 | 5.983444 | 76.73183 | -5.338326
[8 empty] | 344 | 6.000889 | 82.50039 | -5.845766 | 344 | 6.000889 | 52.75135 | -5.535697 |  | 344 | 6.000889 | 76.82232 | -5.036207
[8 empty] | 345 | 6.018333 | 82.5993 | -5.493303 | 345 | 6.018333 | 52.845 | -5.20193 |  | 345 | 6.018333 | 76.90753 | -4.732556
[8 empty] | 346 | 6.035778 | 82.69204 | -5.13917 | 346 | 6.035778 | 52.93283 | -4.86658 |  | 346 | 6.035778 | 76.98743 | -4.427465
[8 empty] | 347 | 6.053222 | 82.77859 | -4.783472 | 347 | 6.053222 | 53.01479 | -4.529749 |  | 347 | 6.053222 | 77.06199 | -4.121027
[8 empty] | 348 | 6.070667 | 82.85892 | -4.426319 | 348 | 6.070667 | 53.09086 | -4.19154 |  | 348 | 6.070667 | 77.1312 | -3.813334
[8 empty] | 349 | 6.088111 | 82.93301 | -4.067818 | 349 | 6.088111 | 53.16102 | -3.852055 |  | 349 | 6.088111 | 77.19503 | -3.504481
[8 empty] | 350 | 6.105556 | 83.00083 | -3.70808 | 350 | 6.105556 | 53.22524 | -3.511398 |  | 350 | 6.105556 | 77.25346 | -3.194562
[8 empty] | 351 | 6.123 | 83.06237 | -3.347214 | 351 | 6.123 | 53.28352 | -3.169673 |  | 351 | 6.123 | 77.30648 | -2.883671
[8 empty] | 352 | 6.140444 | 83.11761 | -2.985329 | 352 | 6.140444 | 53.33582 | -2.826983 |  | 352 | 6.140444 | 77.35406 | -2.571902
[8 empty] | 353 | 6.157889 | 83.16652 | -2.622536 | 353 | 6.157889 | 53.38214 | -2.483432 |  | 353 | 6.157889 | 77.3962 | -2.25935
[8 empty] | 354 | 6.175333 | 83.2091 | -2.258944 | 354 | 6.175333 | 53.42246 | -2.139126 |  | 354 | 6.175333 | 77.43288 | -1.946111
[8 empty] | 355 | 6.192778 | 83.24533 | -1.894665 | 355 | 6.192778 | 53.45677 | -1.794169 |  | 355 | 6.192778 | 77.4641 | -1.63228
[8 empty] | 356 | 6.210222 | 83.2752 | -1.52981 | 356 | 6.210222 | 53.48506 | -1.448666 |  | 356 | 6.210222 | 77.48983 | -1.317952
[8 empty] | 357 | 6.227667 | 83.2987 | -1.164489 | 357 | 6.227667 | 53.50731 | -1.102723 |  | 357 | 6.227667 | 77.51008 | -1.003223
[8 empty] | 358 | 6.245111 | 83.31583 | -0.7988137 | 358 | 6.245111 | 53.52353 | -0.7564434 |  | 358 | 6.245111 | 77.52483 | -0.6881889
[8 empty] | 359 | 6.262556 | 83.32657 | -0.4328953 | 359 | 6.262556 | 53.5337 | -0.4099339 |  | 359 | 6.262556 | 77.53408 | -0.3729452
[8 empty] | 360 | 6.28 | 83.33093 | -0.06684521 | 360 | 6.28 | 53.53783 | -0.06329964 |  | 360 | 6.28 | 77.53784 | -0.05758806

## Mohr circle for 0.05 G cemen
Neat cement | [8 empty] | Test 1 (0.1% Graphene; 2000;undrained) |  |  |  | Test 2 (0.1% Graphene; 6000;undrained)
Test 1 | s3 | ═ | 2000 | psi | ═ | 13.7931 | Mpa |  | Point 1 | 13.7931 | 0 |  | Point 1 | 41.37931 | 0
| s1 (failure) | ═ | 8631 | psi | ═ | 59.52414 | Mpa | 9907 | Point 2 | 59.52414 | 0 | 13790 | Point 2 | 88.64138 | 0
Test 2 | s3 | ═ | 6000 | psi | ═ | 41.37931 | Mpa |  | Point 3(center) | 36.65862 | 0 |  | Point 3(center) | 65.01034 | 0
| s1 (failure) | ═ | 12853 | psi | ═ | 88.64138 | Mpa |  | Radius(R) | 22.86552 |  |  | Radius(R) | 23.63103
[8 empty] | Test 1 (0.1% Graphene; 2000;undrained) |  |  |  |  | Test 2 (0.1% Graphene; 6000;undrained)
[9 empty] | Angle in degree | Angle in radian | s | t |  | Angle in degree | Angle in radian | s | t
[9 empty] | 1 | 0.01744444 | 59.52066 | 0.398856 |  | 1 | 0.01744444 | 87.87238 | 0.4122094
[9 empty] | 2 | 0.03488889 | 59.51022 | 0.7975907 |  | 2 | 0.03488889 | 87.86195 | 0.8242933
[9 empty] | 3 | 0.05233333 | 59.49283 | 1.196083 |  | 3 | 0.05233333 | 87.84456 | 1.236126
[9 empty] | 4 | 0.06977778 | 59.4685 | 1.594211 |  | 4 | 0.06977778 | 87.82022 | 1.647583
[9 empty] | 5 | 0.08722222 | 59.43722 | 1.991853 |  | 5 | 0.08722222 | 87.78894 | 2.058539
[9 empty] | 6 | 0.1046667 | 59.39901 | 2.38889 |  | 6 | 0.1046667 | 87.75073 | 2.468868
[9 empty] | 7 | 0.1221111 | 59.35387 | 2.7852 |  | 7 | 0.1221111 | 87.7056 | 2.878446
[9 empty] | 8 | 0.1395556 | 59.30184 | 3.180662 |  | 8 | 0.1395556 | 87.65356 | 3.287148
[9 empty] | 9 | 0.157 | 59.24291 | 3.575157 |  | 9 | 0.157 | 87.59463 | 3.69485
[9 empty] | 10 | 0.1744444 | 59.17711 | 3.968563 |  | 10 | 0.1744444 | 87.52883 | 4.101427
[9 empty] | 11 | 0.1918889 | 59.10446 | 4.360762 |  | 11 | 0.1918889 | 87.45618 | 4.506756
[9 empty] | 12 | 0.2093333 | 59.02498 | 4.751634 |  | 12 | 0.2093333 | 87.3767 | 4.910714
[9 empty] | 13 | 0.2267778 | 58.93869 | 5.141059 |  | 13 | 0.2267778 | 87.29041 | 5.313178
[9 empty] | 14 | 0.2442222 | 58.84562 | 5.528921 |  | 14 | 0.2442222 | 87.19734 | 5.714024
[9 empty] | 15 | 0.2616667 | 58.7458 | 5.9151 |  | 15 | 0.2616667 | 87.09752 | 6.113132
[9 empty] | 16 | 0.2791111 | 58.63926 | 6.299479 |  | 16 | 0.2791111 | 86.99098 | 6.51038
[9 empty] | 17 | 0.2965556 | 58.52603 | 6.681941 |  | 17 | 0.2965556 | 86.87775 | 6.905647
[9 empty] | 18 | 0.314 | 58.40614 | 7.06237 |  | 18 | 0.314 | 86.75787 | 7.298812
[9 empty] | 19 | 0.3314444 | 58.27964 | 7.44065 |  | 19 | 0.3314444 | 86.63137 | 7.689756
[9 empty] | 20 | 0.3488889 | 58.14656 | 7.816665 |  | 20 | 0.3488889 | 86.49829 | 8.07836
[9 empty] | 21 | 0.3663333 | 58.00694 | 8.190302 |  | 21 | 0.3663333 | 86.35867 | 8.464506
[9 empty] | 22 | 0.3837778 | 57.86083 | 8.561447 |  | 22 | 0.3837778 | 86.21255 | 8.848076
[9 empty] | 23 | 0.4012222 | 57.70826 | 8.929986 |  | 23 | 0.4012222 | 86.05998 | 9.228954
[9 empty] | 24 | 0.4186667 | 57.54928 | 9.295808 |  | 24 | 0.4186667 | 85.90101 | 9.607023
[9 empty] | 25 | 0.4361111 | 57.38395 | 9.658801 |  | 25 | 0.4361111 | 85.73568 | 9.982169
[9 empty] | 26 | 0.4535556 | 57.21232 | 10.01885 |  | 26 | 0.4535556 | 85.56404 | 10.35428
[9 empty] | 27 | 0.471 | 57.03443 | 10.37586 |  | 27 | 0.471 | 85.38615 | 10.72323
[9 empty] | 28 | 0.4884444 | 56.85033 | 10.72971 |  | 28 | 0.4884444 | 85.20206 | 11.08893
[9 empty] | 29 | 0.5058889 | 56.6601 | 11.08029 |  | 29 | 0.5058889 | 85.01182 | 11.45125
[9 empty] | 30 | 0.5233333 | 56.46377 | 11.4275 |  | 30 | 0.5233333 | 84.8155 | 11.81008
[9 empty] | 31 | 0.5407778 | 56.26142 | 11.77124 |  | 31 | 0.5407778 | 84.61315 | 12.16533
[9 empty] | 32 | 0.5582222 | 56.05311 | 12.11139 |  | 32 | 0.5582222 | 84.40483 | 12.51687
[9 empty] | 33 | 0.5756667 | 55.83889 | 12.44785 |  | 33 | 0.5756667 | 84.19062 | 12.8646
[9 empty] | 34 | 0.5931111 | 55.61884 | 12.78053 |  | 34 | 0.5931111 | 83.97056 | 13.20841
[9 empty] | 35 | 0.6105556 | 55.39302 | 13.10932 |  | 35 | 0.6105556 | 83.74474 | 13.54821
[9 empty] | 36 | 0.628 | 55.16149 | 13.43412 |  | 36 | 0.628 | 83.51322 | 13.88388
[9 empty] | 37 | 0.6454444 | 54.92434 | 13.75483 |  | 37 | 0.6454444 | 83.27606 | 14.21533
[9 empty] | 38 | 0.6628889 | 54.68163 | 14.07136 |  | 38 | 0.6628889 | 83.03335 | 14.54246
[9 empty] | 39 | 0.6803333 | 54.43343 | 14.3836 |  | 39 | 0.6803333 | 82.78515 | 14.86515
[9 empty] | 40 | 0.6977778 | 54.17982 | 14.69147 |  | 40 | 0.6977778 | 82.53155 | 15.18333
[9 empty] | 41 | 0.7152222 | 53.92089 | 14.99487 |  | 41 | 0.7152222 | 82.27261 | 15.49688
[9 empty] | 42 | 0.7326667 | 53.6567 | 15.2937 |  | 42 | 0.7326667 | 82.00842 | 15.80572
[9 empty] | 43 | 0.7501111 | 53.38733 | 15.58788 |  | 43 | 0.7501111 | 81.73906 | 16.10975
[9 empty] | 44 | 0.7675556 | 53.11288 | 15.87732 |  | 44 | 0.7675556 | 81.4646 | 16.40888
[9 empty] | 45 | 0.785 | 52.83342 | 16.16192 |  | 45 | 0.785 | 81.18514 | 16.70301
[9 empty] | 46 | 0.8024444 | 52.54904 | 16.44161 |  | 46 | 0.8024444 | 80.90076 | 16.99206
[9 empty] | 47 | 0.8198889 | 52.25982 | 16.71629 |  | 47 | 0.8198889 | 80.61154 | 17.27594
[9 empty] | 48 | 0.8373333 | 51.96585 | 16.98589 |  | 48 | 0.8373333 | 80.31758 | 17.55456
[9 empty] | 49 | 0.8547778 | 51.66723 | 17.25032 |  | 49 | 0.8547778 | 80.01895 | 17.82784
[9 empty] | 50 | 0.8722222 | 51.36404 | 17.5095 |  | 50 | 0.8722222 | 79.71576 | 18.0957
[9 empty] | 51 | 0.8896667 | 51.05637 | 17.76335 |  | 51 | 0.8896667 | 79.4081 | 18.35805
[9 empty] | 52 | 0.9071111 | 50.74433 | 18.01179 |  | 52 | 0.9071111 | 79.09605 | 18.61481
[9 empty] | 53 | 0.9245556 | 50.42799 | 18.25476 |  | 53 | 0.9245556 | 78.77972 | 18.86591
[9 empty] | 54 | 0.942 | 50.10747 | 18.49217 |  | 54 | 0.942 | 78.4592 | 19.11127
[9 empty] | 55 | 0.9594444 | 49.78286 | 18.72395 |  | 55 | 0.9594444 | 78.13458 | 19.35081
[9 empty] | 56 | 0.9768889 | 49.45425 | 18.95004 |  | 56 | 0.9768889 | 77.80597 | 19.58447
[9 empty] | 57 | 0.9943333 | 49.12174 | 19.17035 |  | 57 | 0.9943333 | 77.47347 | 19.81216
[9 empty] | 58 | 1.011778 | 48.78545 | 19.38484 |  | 58 | 1.011778 | 77.13717 | 20.03382
[9 empty] | 59 | 1.029222 | 48.44546 | 19.59342 |  | 59 | 1.029222 | 76.79719 | 20.24939
[9 empty] | 60 | 1.046667 | 48.10189 | 19.79605 |  | 60 | 1.046667 | 76.45361 | 20.4588
[9 empty] | 61 | 1.064111 | 47.75484 | 19.99265 |  | 61 | 1.064111 | 76.10656 | 20.66198
[9 empty] | 62 | 1.081556 | 47.4044 | 20.18316 |  | 62 | 1.081556 | 75.75613 | 20.85888
[9 empty] | 63 | 1.099 | 47.0507 | 20.36754 |  | 63 | 1.099 | 75.40243 | 21.04942
[9 empty] | 64 | 1.116444 | 46.69384 | 20.54571 |  | 64 | 1.116444 | 75.04556 | 21.23356
[9 empty] | 65 | 1.133889 | 46.33392 | 20.71764 |  | 65 | 1.133889 | 74.68565 | 21.41124
[9 empty] | 66 | 1.151333 | 45.97106 | 20.88325 |  | 66 | 1.151333 | 74.32279 | 21.58241
[9 empty] | 67 | 1.168778 | 45.60537 | 21.04252 |  | 67 | 1.168778 | 73.95709 | 21.747
[9 empty] | 68 | 1.186222 | 45.23695 | 21.19538 |  | 68 | 1.186222 | 73.58867 | 21.90498
[9 empty] | 69 | 1.203667 | 44.86592 | 21.34179 |  | 69 | 1.203667 | 73.21764 | 22.0563
[9 empty] | 70 | 1.221111 | 44.49239 | 21.48171 |  | 70 | 1.221111 | 72.84412 | 22.2009
[9 empty] | 71 | 1.238556 | 44.11649 | 21.61509 |  | 71 | 1.238556 | 72.46821 | 22.33874
[9 empty] | 72 | 1.256 | 43.73831 | 21.74189 |  | 72 | 1.256 | 72.09003 | 22.46979
[9 empty] | 73 | 1.273444 | 43.35797 | 21.86208 |  | 73 | 1.273444 | 71.7097 | 22.594
[9 empty] | 74 | 1.290889 | 42.9756 | 21.97561 |  | 74 | 1.290889 | 71.32733 | 22.71134
[9 empty] | 75 | 1.308333 | 42.59131 | 22.08246 |  | 75 | 1.308333 | 70.94303 | 22.82176
[9 empty] | 76 | 1.325778 | 42.20521 | 22.18259 |  | 76 | 1.325778 | 70.55693 | 22.92524
[9 empty] | 77 | 1.343222 | 41.81742 | 22.27597 |  | 77 | 1.343222 | 70.16914 | 23.02175
[9 empty] | 78 | 1.360667 | 41.42806 | 22.36256 |  | 78 | 1.360667 | 69.77979 | 23.11124
[9 empty] | 79 | 1.378111 | 41.03726 | 22.44236 |  | 79 | 1.378111 | 69.38898 | 23.19371
[9 empty] | 80 | 1.395556 | 40.64511 | 22.51532 |  | 80 | 1.395556 | 68.99684 | 23.26912
[9 empty] | 81 | 1.413 | 40.25176 | 22.58144 |  | 81 | 1.413 | 68.60348 | 23.33744
[9 empty] | 82 | 1.430444 | 39.85731 | 22.64068 |  | 82 | 1.430444 | 68.20904 | 23.39867
[9 empty] | 83 | 1.447889 | 39.46189 | 22.69303 |  | 83 | 1.447889 | 67.81362 | 23.45277
[9 empty] | 84 | 1.465333 | 39.06562 | 22.73847 |  | 84 | 1.465333 | 67.41734 | 23.49974
[9 empty] | 85 | 1.482778 | 38.66861 | 22.777 |  | 85 | 1.482778 | 67.02034 | 23.53956
[9 empty] | 86 | 1.500222 | 38.27099 | 22.8086 |  | 86 | 1.500222 | 66.62272 | 23.57221
[9 empty] | 87 | 1.517667 | 37.87289 | 22.83325 |  | 87 | 1.517667 | 66.22461 | 23.59769
[9 empty] | 88 | 1.535111 | 37.47441 | 22.85096 |  | 88 | 1.535111 | 65.82613 | 23.61599
[9 empty] | 89 | 1.552556 | 37.07568 | 22.86171 |  | 89 | 1.552556 | 65.42741 | 23.6271
[9 empty] | 90 | 1.57 | 36.67683 | 22.86551 |  | 90 | 1.57 | 65.02855 | 23.63103
[9 empty] | 91 | 1.587444 | 36.27797 | 22.86235 |  | 91 | 1.587444 | 64.62969 | 23.62776
[9 empty] | 92 | 1.604889 | 35.87923 | 22.85223 |  | 92 | 1.604889 | 64.23095 | 23.6173
[9 empty] | 93 | 1.622333 | 35.48072 | 22.83516 |  | 93 | 1.622333 | 63.83245 | 23.59966
[9 empty] | 94 | 1.639778 | 35.08257 | 22.81114 |  | 94 | 1.639778 | 63.4343 | 23.57483
[9 empty] | 95 | 1.657222 | 34.68491 | 22.78017 |  | 95 | 1.657222 | 63.03663 | 23.54283
[9 empty] | 96 | 1.674667 | 34.28784 | 22.74228 |  | 96 | 1.674667 | 62.63956 | 23.50367
[9 empty] | 97 | 1.692111 | 33.89149 | 22.69746 |  | 97 | 1.692111 | 62.24322 | 23.45736
[9 empty] | 98 | 1.709556 | 33.49599 | 22.64574 |  | 98 | 1.709556 | 61.84772 | 23.4039
[9 empty] | 99 | 1.727 | 33.10145 | 22.58713 |  | 99 | 1.727 | 61.45317 | 23.34333
[9 empty] | 100 | 1.744444 | 32.70799 | 22.52164 |  | 100 | 1.744444 | 61.05972 | 23.27565
[9 empty] | 101 | 1.761889 | 32.31573 | 22.4493 |  | 101 | 1.761889 | 60.66746 | 23.20089
[9 empty] | 102 | 1.779333 | 31.9248 | 22.37013 |  | 102 | 1.779333 | 60.27652 | 23.11906
[9 empty] | 103 | 1.796778 | 31.53531 | 22.28415 |  | 103 | 1.796778 | 59.88703 | 23.03021
[9 empty] | 104 | 1.814222 | 31.14737 | 22.19139 |  | 104 | 1.814222 | 59.49909 | 22.93434
[9 empty] | 105 | 1.831667 | 30.76111 | 22.09188 |  | 105 | 1.831667 | 59.11284 | 22.8315
[9 empty] | 106 | 1.849111 | 30.37665 | 21.98565 |  | 106 | 1.849111 | 58.72837 | 22.72171
[9 empty] | 107 | 1.866556 | 29.9941 | 21.87272 |  | 107 | 1.866556 | 58.34582 | 22.605
[9 empty] | 108 | 1.884 | 29.61357 | 21.75314 |  | 108 | 1.884 | 57.9653 | 22.48142
[9 empty] | 109 | 1.901444 | 29.23519 | 21.62694 |  | 109 | 1.901444 | 57.58692 | 22.35099
[9 empty] | 110 | 1.918889 | 28.85907 | 21.49416 |  | 110 | 1.918889 | 57.21079 | 22.21376
[9 empty] | 111 | 1.936333 | 28.48532 | 21.35484 |  | 111 | 1.936333 | 56.83705 | 22.06978
[9 empty] | 112 | 1.953778 | 28.11406 | 21.20902 |  | 112 | 1.953778 | 56.46578 | 21.91908
[9 empty] | 113 | 1.971222 | 27.7454 | 21.05674 |  | 113 | 1.971222 | 56.09712 | 21.7617
[9 empty] | 114 | 1.988667 | 27.37945 | 20.89806 |  | 114 | 1.988667 | 55.73118 | 21.59771
[9 empty] | 115 | 2.006111 | 27.01633 | 20.73302 |  | 115 | 2.006111 | 55.36805 | 21.42714
[9 empty] | 116 | 2.023556 | 26.65614 | 20.56167 |  | 116 | 2.023556 | 55.00786 | 21.25005
[9 empty] | 117 | 2.041 | 26.29899 | 20.38406 |  | 117 | 2.041 | 54.65071 | 21.0665
[9 empty] | 118 | 2.058444 | 25.945 | 20.20025 |  | 118 | 2.058444 | 54.29672 | 20.87654
[9 empty] | 119 | 2.075889 | 25.59426 | 20.01029 |  | 119 | 2.075889 | 53.94599 | 20.68022
[9 empty] | 120 | 2.093333 | 25.24689 | 19.81425 |  | 120 | 2.093333 | 53.59862 | 20.47761
[9 empty] | 121 | 2.110778 | 24.903 | 19.61217 |  | 121 | 2.110778 | 53.25472 | 20.26877
[9 empty] | 122 | 2.128222 | 24.56268 | 19.40413 |  | 122 | 2.128222 | 52.91441 | 20.05376
[9 empty] | 123 | 2.145667 | 24.22605 | 19.19018 |  | 123 | 2.145667 | 52.57777 | 19.83265
[9 empty] | 124 | 2.163111 | 23.89319 | 18.97039 |  | 124 | 2.163111 | 52.24492 | 19.6055
[9 empty] | 125 | 2.180556 | 23.56422 | 18.74483 |  | 125 | 2.180556 | 51.91595 | 19.37239
[9 empty] | 126 | 2.198 | 23.23924 | 18.51356 |  | 126 | 2.198 | 51.59096 | 19.13338
[9 empty] | 127 | 2.215444 | 22.91834 | 18.27667 |  | 127 | 2.215444 | 51.27006 | 18.88855
[9 empty] | 128 | 2.232889 | 22.60162 | 18.03421 |  | 128 | 2.232889 | 50.95334 | 18.63797
[9 empty] | 129 | 2.250333 | 22.28918 | 17.78626 |  | 129 | 2.250333 | 50.6409 | 18.38173
[9 empty] | 130 | 2.267778 | 21.98111 | 17.5329 |  | 130 | 2.267778 | 50.33283 | 18.11988
[9 empty] | 131 | 2.285222 | 21.6775 | 17.2742 |  | 131 | 2.285222 | 50.02923 | 17.85253
[9 empty] | 132 | 2.302667 | 21.37846 | 17.01025 |  | 132 | 2.302667 | 49.73018 | 17.57974
[9 empty] | 133 | 2.320111 | 21.08407 | 16.74112 |  | 133 | 2.320111 | 49.43579 | 17.3016
[9 empty] | 134 | 2.337556 | 20.79441 | 16.4669 |  | 134 | 2.337556 | 49.14613 | 17.01819
[9 empty] | 135 | 2.355 | 20.50958 | 16.18766 |  | 135 | 2.355 | 48.86131 | 16.72961
[9 empty] | 136 | 2.372444 | 20.22967 | 15.9035 |  | 136 | 2.372444 | 48.58139 | 16.43594
[9 empty] | 137 | 2.389889 | 19.95476 | 15.6145 |  | 137 | 2.389889 | 48.30648 | 16.13726
[9 empty] | 138 | 2.407333 | 19.68492 | 15.32075 |  | 138 | 2.407333 | 48.03665 | 15.83368
[9 empty] | 139 | 2.424778 | 19.42026 | 15.02234 |  | 139 | 2.424778 | 47.77198 | 15.52528
[9 empty] | 140 | 2.442222 | 19.16084 | 14.71936 |  | 140 | 2.442222 | 47.51256 | 15.21215
[9 empty] | 141 | 2.459667 | 18.90674 | 14.41189 |  | 141 | 2.459667 | 47.25847 | 14.89439
[9 empty] | 142 | 2.477111 | 18.65805 | 14.10005 |  | 142 | 2.477111 | 47.00977 | 14.5721
[9 empty] | 143 | 2.494556 | 18.41483 | 13.78391 |  | 143 | 2.494556 | 46.76656 | 14.24538
[9 empty] | 144 | 2.512 | 18.17717 | 13.46357 |  | 144 | 2.512 | 46.52889 | 13.91432
[9 empty] | 145 | 2.529444 | 17.94513 | 13.13914 |  | 145 | 2.529444 | 46.29685 | 13.57903
[9 empty] | 146 | 2.546889 | 17.71878 | 12.81071 |  | 146 | 2.546889 | 46.07051 | 13.2396
[9 empty] | 147 | 2.564333 | 17.4982 | 12.47839 |  | 147 | 2.564333 | 45.84992 | 12.89615
[9 empty] | 148 | 2.581778 | 17.28345 | 12.14226 |  | 148 | 2.581778 | 45.63517 | 12.54877
[9 empty] | 149 | 2.599222 | 17.07459 | 11.80244 |  | 149 | 2.599222 | 45.42631 | 12.19758
[9 empty] | 150 | 2.616667 | 16.87169 | 11.45903 |  | 150 | 2.616667 | 45.22342 | 11.84267
[9 empty] | 151 | 2.634111 | 16.67482 | 11.11213 |  | 151 | 2.634111 | 45.02654 | 11.48416
[9 empty] | 152 | 2.651556 | 16.48402 | 10.76185 |  | 152 | 2.651556 | 44.83575 | 11.12215
[9 empty] | 153 | 2.669 | 16.29937 | 10.4083 |  | 153 | 2.669 | 44.65109 | 10.75676
[9 empty] | 154 | 2.686444 | 16.12091 | 10.05158 |  | 154 | 2.686444 | 44.47263 | 10.38809
[9 empty] | 155 | 2.703889 | 15.9487 | 9.691797 |  | 155 | 2.703889 | 44.30042 | 10.01627
[9 empty] | 156 | 2.721333 | 15.78279 | 9.329068 |  | 156 | 2.721333 | 44.13451 | 9.641396
[9 empty] | 157 | 2.738778 | 15.62323 | 8.963499 |  | 157 | 2.738778 | 43.97496 | 9.263589
[9 empty] | 158 | 2.756222 | 15.47008 | 8.595203 |  | 158 | 2.756222 | 43.8218 | 8.882963
[9 empty] | 159 | 2.773667 | 15.32337 | 8.224292 |  | 159 | 2.773667 | 43.67509 | 8.499634
[9 empty] | 160 | 2.791111 | 15.18316 | 7.850878 |  | 160 | 2.791111 | 43.53488 | 8.113718
[9 empty] | 161 | 2.808556 | 15.04948 | 7.475075 |  | 161 | 2.808556 | 43.4012 | 7.725334
[9 empty] | 162 | 2.826 | 14.92237 | 7.096997 |  | 162 | 2.826 | 43.2741 | 7.334598
[9 empty] | 163 | 2.843444 | 14.80188 | 6.71676 |  | 163 | 2.843444 | 43.15361 | 6.941631
[9 empty] | 164 | 2.860889 | 14.68804 | 6.334479 |  | 164 | 2.860889 | 43.03977 | 6.546551
[9 empty] | 165 | 2.878333 | 14.58089 | 5.95027 |  | 165 | 2.878333 | 42.93261 | 6.149479
[9 empty] | 166 | 2.895778 | 14.48046 | 5.56425 |  | 166 | 2.895778 | 42.83218 | 5.750536
[9 empty] | 167 | 2.913222 | 14.38677 | 5.176537 |  | 167 | 2.913222 | 42.73849 | 5.349843
[9 empty] | 168 | 2.930667 | 14.29986 | 4.787249 |  | 168 | 2.930667 | 42.65159 | 4.947522
[9 empty] | 169 | 2.948111 | 14.21976 | 4.396505 |  | 169 | 2.948111 | 42.57148 | 4.543696
[9 empty] | 170 | 2.965556 | 14.14648 | 4.004422 |  | 170 | 2.965556 | 42.4982 | 4.138487
[9 empty] | 171 | 2.983 | 14.08005 | 3.611121 |  | 171 | 2.983 | 42.43178 | 3.732018
[9 empty] | 172 | 3.000444 | 14.0205 | 3.216721 |  | 172 | 3.000444 | 42.37222 | 3.324414
[9 empty] | 173 | 3.017889 | 13.96783 | 2.821342 |  | 173 | 3.017889 | 42.31956 | 2.915798
[9 empty] | 174 | 3.035333 | 13.92207 | 2.425105 |  | 174 | 3.035333 | 42.27379 | 2.506295
[9 empty] | 175 | 3.052778 | 13.88323 | 2.028129 |  | 175 | 3.052778 | 42.23495 | 2.096029
[9 empty] | 176 | 3.070222 | 13.85131 | 1.630537 |  | 176 | 3.070222 | 42.20304 | 1.685126
[9 empty] | 177 | 3.087667 | 13.82634 | 1.232448 |  | 177 | 3.087667 | 42.17807 | 1.273709
[9 empty] | 178 | 3.105111 | 13.80832 | 0.8339843 |  | 178 | 3.105111 | 42.16004 | 0.8619054
[9 empty] | 179 | 3.122556 | 13.79725 | 0.4352668 |  | 179 | 3.122556 | 42.14897 | 0.4498391
[9 empty] | 180 | 3.14 | 13.79313 | 0.03641683 |  | 180 | 3.14 | 42.14486 | 0.03763604
[9 empty] | 181 | 3.157444 | 13.79598 | -0.3624442 |  | 181 | 3.157444 | 42.1477 | -0.3745785
[9 empty] | 182 | 3.174889 | 13.80578 | -0.761195 |  | 182 | 3.174889 | 42.1575 | -0.7866791
[9 empty] | 183 | 3.192333 | 13.82253 | -1.159714 |  | 183 | 3.192333 | 42.17426 | -1.19854
[9 empty] | 184 | 3.209778 | 13.84624 | -1.55788 |  | 184 | 3.209778 | 42.19796 | -1.610037
[9 empty] | 185 | 3.227222 | 13.87688 | -1.955572 |  | 185 | 3.227222 | 42.22861 | -2.021043
[9 empty] | 186 | 3.244667 | 13.91446 | -2.35267 |  | 186 | 3.244667 | 42.26618 | -2.431435
[9 empty] | 187 | 3.262111 | 13.95896 | -2.749051 |  | 187 | 3.262111 | 42.31068 | -2.841086
[9 empty] | 188 | 3.279556 | 14.01037 | -3.144595 |  | 188 | 3.279556 | 42.36209 | -3.249874
[9 empty] | 189 | 3.297 | 14.06867 | -3.539183 |  | 189 | 3.297 | 42.42039 | -3.657672
[9 empty] | 190 | 3.314444 | 14.13384 | -3.932694 |  | 190 | 3.314444 | 42.48556 | -4.064357
[9 empty] | 191 | 3.331889 | 14.20587 | -4.325008 |  | 191 | 3.331889 | 42.55759 | -4.469805
[9 empty] | 192 | 3.349333 | 14.28473 | -4.716006 |  | 192 | 3.349333 | 42.63645 | -4.873893
[9 empty] | 193 | 3.366778 | 14.37039 | -5.105569 |  | 193 | 3.366778 | 42.72212 | -5.276498
[9 empty] | 194 | 3.384222 | 14.46284 | -5.493578 |  | 194 | 3.384222 | 42.81457 | -5.677498
[9 empty] | 195 | 3.401667 | 14.56205 | -5.879915 |  | 195 | 3.401667 | 42.91377 | -6.07677
[9 empty] | 196 | 3.419111 | 14.66798 | -6.264463 |  | 196 | 3.419111 | 43.0197 | -6.474192
[9 empty] | 197 | 3.436556 | 14.7806 | -6.647105 |  | 197 | 3.436556 | 43.13232 | -6.869645
[9 empty] | 198 | 3.454 | 14.89988 | -7.027725 |  | 198 | 3.454 | 43.2516 | -7.263007
[9 empty] | 199 | 3.471444 | 15.02578 | -7.406205 |  | 199 | 3.471444 | 43.3775 | -7.654159
[9 empty] | 200 | 3.488889 | 15.15826 | -7.782432 |  | 200 | 3.488889 | 43.50998 | -8.042981
[9 empty] | 201 | 3.506333 | 15.29728 | -8.156291 |  | 201 | 3.506333 | 43.64901 | -8.429356
[9 empty] | 202 | 3.523778 | 15.44281 | -8.527668 |  | 202 | 3.523778 | 43.79453 | -8.813167
[9 empty] | 203 | 3.541222 | 15.59479 | -8.89645 |  | 203 | 3.541222 | 43.94651 | -9.194295
[9 empty] | 204 | 3.558667 | 15.75318 | -9.262524 |  | 204 | 3.558667 | 44.1049 | -9.572625
[9 empty] | 205 | 3.576111 | 15.91793 | -9.62578 |  | 205 | 3.576111 | 44.26965 | -9.948043
[9 empty] | 206 | 3.593556 | 16.08899 | -9.986107 |  | 206 | 3.593556 | 44.44072 | -10.32043
[9 empty] | 207 | 3.611 | 16.26632 | -10.3434 |  | 207 | 3.611 | 44.61804 | -10.68968
[9 empty] | 208 | 3.628444 | 16.44985 | -10.69754 |  | 208 | 3.628444 | 44.80157 | -11.05568
[9 empty] | 209 | 3.645889 | 16.63952 | -11.04842 |  | 209 | 3.645889 | 44.99125 | -11.41831
[9 empty] | 210 | 3.663333 | 16.83529 | -11.39594 |  | 210 | 3.663333 | 45.18702 | -11.77747
[9 empty] | 211 | 3.680778 | 17.03709 | -11.74 |  | 211 | 3.680778 | 45.38882 | -12.13304
[9 empty] | 212 | 3.698222 | 17.24487 | -12.08048 |  | 212 | 3.698222 | 45.59659 | -12.48493
[9 empty] | 213 | 3.715667 | 17.45855 | -12.41729 |  | 213 | 3.715667 | 45.81027 | -12.83301
[9 empty] | 214 | 3.733111 | 17.67807 | -12.75032 |  | 214 | 3.733111 | 46.0298 | -13.17719
[9 empty] | 215 | 3.750556 | 17.90337 | -13.07947 |  | 215 | 3.750556 | 46.25509 | -13.51736
[9 empty] | 216 | 3.768 | 18.13438 | -13.40464 |  | 216 | 3.768 | 46.4861 | -13.85341
[9 empty] | 217 | 3.785444 | 18.37102 | -13.72572 |  | 217 | 3.785444 | 46.72274 | -14.18525
[9 empty] | 218 | 3.802889 | 18.61323 | -14.04264 |  | 218 | 3.802889 | 46.96495 | -14.51277
[9 empty] | 219 | 3.820333 | 18.86093 | -14.35528 |  | 219 | 3.820333 | 47.21265 | -14.83588
[9 empty] | 220 | 3.837778 | 19.11404 | -14.66355 |  | 220 | 3.837778 | 47.46577 | -15.15447
[9 empty] | 221 | 3.855222 | 19.3725 | -14.96736 |  | 221 | 3.855222 | 47.72422 | -15.46845
[9 empty] | 222 | 3.872667 | 19.63621 | -15.26661 |  | 222 | 3.872667 | 47.98793 | -15.77772
[9 empty] | 223 | 3.890111 | 19.9051 | -15.56122 |  | 223 | 3.890111 | 48.25683 | -16.08219
[9 empty] | 224 | 3.907556 | 20.1791 | -15.85109 |  | 224 | 3.907556 | 48.53082 | -16.38177
[9 empty] | 225 | 3.925 | 20.4581 | -16.13614 |  | 225 | 3.925 | 48.80983 | -16.67637
[9 empty] | 226 | 3.942444 | 20.74204 | -16.41628 |  | 226 | 3.942444 | 49.09376 | -16.96588
[9 empty] | 227 | 3.959889 | 21.03082 | -16.69143 |  | 227 | 3.959889 | 49.38254 | -17.25024
[9 empty] | 228 | 3.977333 | 21.32435 | -16.96149 |  | 228 | 3.977333 | 49.67608 | -17.52935
[9 empty] | 229 | 3.994778 | 21.62256 | -17.22639 |  | 229 | 3.994778 | 49.97428 | -17.80312
[9 empty] | 230 | 4.012222 | 21.92533 | -17.48606 |  | 230 | 4.012222 | 50.27706 | -18.07147
[9 empty] | 231 | 4.029667 | 22.23259 | -17.7404 |  | 231 | 4.029667 | 50.58432 | -18.33433
[9 empty] | 232 | 4.047111 | 22.54425 | -17.98934 |  | 232 | 4.047111 | 50.89597 | -18.59161
[9 empty] | 233 | 4.064556 | 22.86019 | -18.23281 |  | 233 | 4.064556 | 51.21191 | -18.84322
[9 empty] | 234 | 4.082 | 23.18034 | -18.47073 |  | 234 | 4.082 | 51.53206 | -19.08911
[9 empty] | 235 | 4.099444 | 23.50458 | -18.70302 |  | 235 | 4.099444 | 51.85631 | -19.32919
[9 empty] | 236 | 4.116889 | 23.83283 | -18.92963 |  | 236 | 4.116889 | 52.18455 | -19.56338
[9 empty] | 237 | 4.134333 | 24.16498 | -19.15048 |  | 237 | 4.134333 | 52.51671 | -19.79162
[9 empty] | 238 | 4.151778 | 24.50094 | -19.3655 |  | 238 | 4.151778 | 52.85266 | -20.01384
[9 empty] | 239 | 4.169222 | 24.84059 | -19.57463 |  | 239 | 4.169222 | 53.19231 | -20.22997
[9 empty] | 240 | 4.186667 | 25.18384 | -19.7778 |  | 240 | 4.186667 | 53.53556 | -20.43994
[9 empty] | 241 | 4.204111 | 25.53058 | -19.97495 |  | 241 | 4.204111 | 53.8823 | -20.64369
[9 empty] | 242 | 4.221556 | 25.88071 | -20.16602 |  | 242 | 4.221556 | 54.23243 | -20.84116
[9 empty] | 243 | 4.239 | 26.23411 | -20.35096 |  | 243 | 4.239 | 54.58584 | -21.03229
[9 empty] | 244 | 4.256444 | 26.59069 | -20.5297 |  | 244 | 4.256444 | 54.94242 | -21.21702
[9 empty] | 245 | 4.273889 | 26.95033 | -20.7022 |  | 245 | 4.273889 | 55.30206 | -21.39529
[9 empty] | 246 | 4.291333 | 27.31293 | -20.8684 |  | 246 | 4.291333 | 55.66466 | -21.56705
[9 empty] | 247 | 4.308778 | 27.67837 | -21.02824 |  | 247 | 4.308778 | 56.0301 | -21.73225
[9 empty] | 248 | 4.326222 | 28.04655 | -21.18169 |  | 248 | 4.326222 | 56.39827 | -21.89084
[9 empty] | 249 | 4.343667 | 28.41734 | -21.32869 |  | 249 | 4.343667 | 56.76907 | -22.04276
[9 empty] | 250 | 4.361111 | 28.79064 | -21.46921 |  | 250 | 4.361111 | 57.14237 | -22.18798
[9 empty] | 251 | 4.378556 | 29.16634 | -21.60319 |  | 251 | 4.378556 | 57.51806 | -22.32644
[9 empty] | 252 | 4.396 | 29.54432 | -21.73059 |  | 252 | 4.396 | 57.89604 | -22.45811
[9 empty] | 253 | 4.413444 | 29.92446 | -21.85138 |  | 253 | 4.413444 | 58.27618 | -22.58295
[9 empty] | 254 | 4.430889 | 30.30665 | -21.96553 |  | 254 | 4.430889 | 58.65837 | -22.70091
[9 empty] | 255 | 4.448333 | 30.69077 | -22.07298 |  | 255 | 4.448333 | 59.0425 | -22.81197
[9 empty] | 256 | 4.465778 | 31.07671 | -22.17373 |  | 256 | 4.465778 | 59.42844 | -22.91608
[9 empty] | 257 | 4.483222 | 31.46435 | -22.26772 |  | 257 | 4.483222 | 59.81607 | -23.01323
[9 empty] | 258 | 4.500667 | 31.85357 | -22.35494 |  | 258 | 4.500667 | 60.20529 | -23.10336
[9 empty] | 259 | 4.518111 | 32.24425 | -22.43536 |  | 259 | 4.518111 | 60.59597 | -23.18647
[9 empty] | 260 | 4.535556 | 32.63627 | -22.50894 |  | 260 | 4.535556 | 60.988 | -23.26252
[9 empty] | 261 | 4.553 | 33.02952 | -22.57568 |  | 261 | 4.553 | 61.38125 | -23.3315
[9 empty] | 262 | 4.570444 | 33.42387 | -22.63555 |  | 262 | 4.570444 | 61.7756 | -23.39337
[9 empty] | 263 | 4.587889 | 33.81921 | -22.68854 |  | 263 | 4.587889 | 62.17093 | -23.44813
[9 empty] | 264 | 4.605333 | 34.21541 | -22.73461 |  | 264 | 4.605333 | 62.56714 | -23.49575
[9 empty] | 265 | 4.622778 | 34.61236 | -22.77377 |  | 265 | 4.622778 | 62.96408 | -23.53622
[9 empty] | 266 | 4.640222 | 35.00992 | -22.806 |  | 266 | 4.640222 | 63.36165 | -23.56953
[9 empty] | 267 | 4.657667 | 35.40799 | -22.83129 |  | 267 | 4.657667 | 63.75972 | -23.59566
[9 empty] | 268 | 4.675111 | 35.80644 | -22.84963 |  | 268 | 4.675111 | 64.15816 | -23.61462
[9 empty] | 269 | 4.692556 | 36.20515 | -22.86102 |  | 269 | 4.692556 | 64.55687 | -23.62639
[9 empty] | 270 | 4.71 | 36.604 | -22.86545 |  | 270 | 4.71 | 64.95572 | -23.63097
[9 empty] | 271 | 4.727444 | 37.00286 | -22.86293 |  | 271 | 4.727444 | 65.35458 | -23.62836
[9 empty] | 272 | 4.744889 | 37.40162 | -22.85344 |  | 272 | 4.744889 | 65.75334 | -23.61856
[9 empty] | 273 | 4.762333 | 37.80015 | -22.837 |  | 273 | 4.762333 | 66.15187 | -23.60157
[9 empty] | 274 | 4.779778 | 38.19833 | -22.81362 |  | 274 | 4.779778 | 66.55006 | -23.5774
[9 empty] | 275 | 4.797222 | 38.59605 | -22.78329 |  | 275 | 4.797222 | 66.94777 | -23.54605
[9 empty] | 276 | 4.814667 | 38.99318 | -22.74603 |  | 276 | 4.814667 | 67.3449 | -23.50754
[9 empty] | 277 | 4.832111 | 39.38959 | -22.70184 |  | 277 | 4.832111 | 67.74132 | -23.46188
[9 empty] | 278 | 4.849556 | 39.78518 | -22.65075 |  | 278 | 4.849556 | 68.1369 | -23.40908
[9 empty] | 279 | 4.867 | 40.17981 | -22.59277 |  | 279 | 4.867 | 68.53154 | -23.34915
[9 empty] | 280 | 4.884444 | 40.57338 | -22.52791 |  | 280 | 4.884444 | 68.9251 | -23.28212
[9 empty] | 281 | 4.901889 | 40.96575 | -22.45619 |  | 281 | 4.901889 | 69.31747 | -23.208
[9 empty] | 282 | 4.919333 | 41.35681 | -22.37764 |  | 282 | 4.919333 | 69.70853 | -23.12683
[9 empty] | 283 | 4.936778 | 41.74644 | -22.29229 |  | 283 | 4.936778 | 70.09816 | -23.03861
[9 empty] | 284 | 4.954222 | 42.13452 | -22.20014 |  | 284 | 4.954222 | 70.48625 | -22.94339
[9 empty] | 285 | 4.971667 | 42.52094 | -22.10125 |  | 285 | 4.971667 | 70.87266 | -22.84118
[9 empty] | 286 | 4.989111 | 42.90557 | -21.99562 |  | 286 | 4.989111 | 71.25729 | -22.73202
[9 empty] | 287 | 5.006556 | 43.2883 | -21.88331 |  | 287 | 5.006556 | 71.64003 | -22.61594
[9 empty] | 288 | 5.024 | 43.66902 | -21.76433 |  | 288 | 5.024 | 72.02074 | -22.49298
[9 empty] | 289 | 5.041444 | 44.0476 | -21.63874 |  | 289 | 5.041444 | 72.39932 | -22.36318
[9 empty] | 290 | 5.058889 | 44.42393 | -21.50655 |  | 290 | 5.058889 | 72.77565 | -22.22657
[9 empty] | 291 | 5.076333 | 44.7979 | -21.36783 |  | 291 | 5.076333 | 73.14962 | -22.0832
[9 empty] | 292 | 5.093778 | 45.16939 | -21.2226 |  | 292 | 5.093778 | 73.52112 | -21.93311
[9 empty] | 293 | 5.111222 | 45.53829 | -21.07091 |  | 293 | 5.111222 | 73.89002 | -21.77635
[9 empty] | 294 | 5.128667 | 45.90449 | -20.91281 |  | 294 | 5.128667 | 74.25622 | -21.61295
[9 empty] | 295 | 5.146111 | 46.26788 | -20.74835 |  | 295 | 5.146111 | 74.61961 | -21.44299
[9 empty] | 296 | 5.163556 | 46.62834 | -20.57757 |  | 296 | 5.163556 | 74.98007 | -21.26649
[9 empty] | 297 | 5.181 | 46.98577 | -20.40053 |  | 297 | 5.181 | 75.3375 | -21.08353
[9 empty] | 298 | 5.198444 | 47.34006 | -20.21729 |  | 298 | 5.198444 | 75.69178 | -20.89414
[9 empty] | 299 | 5.215889 | 47.6911 | -20.02789 |  | 299 | 5.215889 | 76.04282 | -20.69841
[9 empty] | 300 | 5.233333 | 48.03878 | -19.8324 |  | 300 | 5.233333 | 76.3905 | -20.49637
[9 empty] | 301 | 5.250778 | 48.38299 | -19.63087 |  | 301 | 5.250778 | 76.73472 | -20.28809
[9 empty] | 302 | 5.268222 | 48.72364 | -19.42337 |  | 302 | 5.268222 | 77.07536 | -20.07364
[9 empty] | 303 | 5.285667 | 49.06062 | -19.20995 |  | 303 | 5.285667 | 77.41234 | -19.85309
[9 empty] | 304 | 5.303111 | 49.39382 | -18.9907 |  | 304 | 5.303111 | 77.74554 | -19.62649
[9 empty] | 305 | 5.320556 | 49.72315 | -18.76566 |  | 305 | 5.320556 | 78.07487 | -19.39392
[9 empty] | 306 | 5.338 | 50.0485 | -18.53491 |  | 306 | 5.338 | 78.40022 | -19.15545
[9 empty] | 307 | 5.355444 | 50.36978 | -18.29853 |  | 307 | 5.355444 | 78.7215 | -18.91114
[9 empty] | 308 | 5.372889 | 50.68688 | -18.05657 |  | 308 | 5.372889 | 79.03861 | -18.66109
[9 empty] | 309 | 5.390333 | 50.99972 | -17.80912 |  | 309 | 5.390333 | 79.35144 | -18.40535
[9 empty] | 310 | 5.407778 | 51.30819 | -17.55625 |  | 310 | 5.407778 | 79.65992 | -18.14402
[9 empty] | 311 | 5.425222 | 51.61221 | -17.29804 |  | 311 | 5.425222 | 79.96393 | -17.87716
[9 empty] | 312 | 5.442667 | 51.91167 | -17.03456 |  | 312 | 5.442667 | 80.26339 | -17.60487
[9 empty] | 313 | 5.460111 | 52.20649 | -16.7659 |  | 313 | 5.460111 | 80.55822 | -17.32721
[9 empty] | 314 | 5.477556 | 52.49658 | -16.49214 |  | 314 | 5.477556 | 80.84831 | -17.04429
[9 empty] | 315 | 5.495 | 52.78186 | -16.21336 |  | 315 | 5.495 | 81.13358 | -16.75617
[9 empty] | 316 | 5.512444 | 53.06222 | -15.92965 |  | 316 | 5.512444 | 81.41395 | -16.46296
[9 empty] | 317 | 5.529889 | 53.3376 | -15.64109 |  | 317 | 5.529889 | 81.68932 | -16.16474
[9 empty] | 318 | 5.547333 | 53.60789 | -15.34777 |  | 318 | 5.547333 | 81.95962 | -15.8616
[9 empty] | 319 | 5.564778 | 53.87304 | -15.04978 |  | 319 | 5.564778 | 82.22476 | -15.55363
[9 empty] | 320 | 5.582222 | 54.13294 | -14.74721 |  | 320 | 5.582222 | 82.48466 | -15.24093
[9 empty] | 321 | 5.599667 | 54.38752 | -14.44015 |  | 321 | 5.599667 | 82.73925 | -14.92359
[9 empty] | 322 | 5.617111 | 54.63671 | -14.1287 |  | 322 | 5.617111 | 82.98844 | -14.60171
[9 empty] | 323 | 5.634556 | 54.88043 | -13.81294 |  | 323 | 5.634556 | 83.23216 | -14.27539
[9 empty] | 324 | 5.652 | 55.11861 | -13.49299 |  | 324 | 5.652 | 83.47033 | -13.94472
[9 empty] | 325 | 5.669444 | 55.35116 | -13.16893 |  | 325 | 5.669444 | 83.70289 | -13.60981
[9 empty] | 326 | 5.686889 | 55.57803 | -12.84086 |  | 326 | 5.686889 | 83.92976 | -13.27076
[9 empty] | 327 | 5.704333 | 55.79914 | -12.50889 |  | 327 | 5.704333 | 84.15087 | -12.92767
[9 empty] | 328 | 5.721778 | 56.01443 | -12.1731 |  | 328 | 5.721778 | 84.36616 | -12.58065
[9 empty] | 329 | 5.739222 | 56.22383 | -11.83362 |  | 329 | 5.739222 | 84.57555 | -12.2298
[9 empty] | 330 | 5.756667 | 56.42727 | -11.49053 |  | 330 | 5.756667 | 84.779 | -11.87522
[9 empty] | 331 | 5.774111 | 56.6247 | -11.14395 |  | 331 | 5.774111 | 84.97643 | -11.51703
[9 empty] | 332 | 5.791556 | 56.81605 | -10.79397 |  | 332 | 5.791556 | 85.16778 | -11.15534
[9 empty] | 333 | 5.809 | 57.00127 | -10.44071 |  | 333 | 5.809 | 85.353 | -10.79026
[9 empty] | 334 | 5.826444 | 57.1803 | -10.08427 |  | 334 | 5.826444 | 85.53202 | -10.42189
[9 empty] | 335 | 5.843889 | 57.35308 | -9.724768 |  | 335 | 5.843889 | 85.70481 | -10.05034
[9 empty] | 336 | 5.861333 | 57.51957 | -9.362304 |  | 336 | 5.861333 | 85.87129 | -9.675745
[9 empty] | 337 | 5.878778 | 57.67971 | -8.99699 |  | 337 | 5.878778 | 86.03143 | -9.298201
[9 empty] | 338 | 5.896222 | 57.83345 | -8.628939 |  | 338 | 5.896222 | 86.18517 | -8.917828
[9 empty] | 339 | 5.913667 | 57.98075 | -8.258261 |  | 339 | 5.913667 | 86.33247 | -8.534741
[9 empty] | 340 | 5.931111 | 58.12155 | -7.885071 |  | 340 | 5.931111 | 86.47328 | -8.149056
[9 empty] | 341 | 5.948556 | 58.25583 | -7.509481 |  | 341 | 5.948556 | 86.60756 | -7.760892
[9 empty] | 342 | 5.966 | 58.38354 | -7.131606 |  | 342 | 5.966 | 86.73526 | -7.370366
[9 empty] | 343 | 5.983444 | 58.50463 | -6.751561 |  | 343 | 5.983444 | 86.85636 | -6.977598
[9 empty] | 344 | 6.000889 | 58.61908 | -6.369462 |  | 344 | 6.000889 | 86.97081 | -6.582706
[9 empty] | 345 | 6.018333 | 58.72685 | -5.985424 |  | 345 | 6.018333 | 87.07857 | -6.185811
[9 empty] | 346 | 6.035778 | 58.8279 | -5.599565 |  | 346 | 6.035778 | 87.17962 | -5.787034
[9 empty] | 347 | 6.053222 | 58.9222 | -5.212002 |  | 347 | 6.053222 | 87.27392 | -5.386495
[9 empty] | 348 | 6.070667 | 59.00973 | -4.822853 |  | 348 | 6.070667 | 87.36145 | -4.984318
[9 empty] | 349 | 6.088111 | 59.09045 | -4.432236 |  | 349 | 6.088111 | 87.44218 | -4.580624
[9 empty] | 350 | 6.105556 | 59.16436 | -4.040271 |  | 350 | 6.105556 | 87.51608 | -4.175536
[9 empty] | 351 | 6.123 | 59.23141 | -3.647076 |  | 351 | 6.123 | 87.58313 | -3.769177
[9 empty] | 352 | 6.140444 | 59.29159 | -3.252771 |  | 352 | 6.140444 | 87.64332 | -3.361671
[9 empty] | 353 | 6.157889 | 59.34489 | -2.857477 |  | 353 | 6.157889 | 87.69661 | -2.953143
[9 empty] | 354 | 6.175333 | 59.39128 | -2.461313 |  | 354 | 6.175333 | 87.743 | -2.543716
[9 empty] | 355 | 6.192778 | 59.43076 | -2.0644 |  | 355 | 6.192778 | 87.78248 | -2.133514
[9 empty] | 356 | 6.210222 | 59.4633 | -1.666859 |  | 356 | 6.210222 | 87.81503 | -1.722664
[9 empty] | 357 | 6.227667 | 59.48891 | -1.26881 |  | 357 | 6.227667 | 87.84063 | -1.311289
[9 empty] | 358 | 6.245111 | 59.50757 | -0.8703759 |  | 358 | 6.245111 | 87.85929 | -0.8995153
[9 empty] | 359 | 6.262556 | 59.51927 | -0.4716765 |  | 359 | 6.262556 | 87.871 | -0.4874678
[9 empty] | 360 | 6.28 | 59.52402 | -0.07283357 |  | 360 | 6.28 | 87.87575 | -0.07527198

## Mohr circle for 0.1 G cement
Neat cement | [8 empty] | Test 1 (0.1% Graphene; 2000;undrained) |  |  |  | Test 2 (0.1% Graphene; 6000;undrained) |  |  |  |  | Test 3 (0.1% Graphene; 7500;drained)
Test 1 | s3 | ═ | 2000 | psi | ═ | 13.7931 | Mpa |  | Point 1 | 13.7931 | 0 |  | Point 1 | 41.37931 | 0 |  |  | Point 1 | 51.7 | 0
| s1 (failure) | ═ | 9907 | psi | ═ | 68.32414 | Mpa | 9907 | Point 2 | 68.32414 | 0 | 13790 | Point 2 | 95.10345 | 0 |  |  | Point 2 | 102 | 0
Test 2 | s3 | ═ | 6000 | psi | ═ | 41.37931 | Mpa |  | Point 3(center) | 41.05862 | 0 |  | Point 3(center) | 68.24138 | 0 |  |  | Point 3(center) | 76.85 | 0
| s1 (failure) | ═ | 13790 | psi | ═ | 95.10345 | Mpa |  | Radius(R) | 27.26552 |  |  | Radius(R) | 26.86207 |  |  |  | Radius(R) | 25.15
[8 empty] | Test 1 (0.1% Graphene; 2000;undrained) |  |  |  |  | Test 2 (0.1% Graphene; 6000;undrained) |  |  |  |  | Test 3 (0.1% Graphene; 7500;undrained)
[9 empty] | Angle in degree | Angle in radian | s | t |  | Angle in degree | Angle in radian | s | t |  | Angle in degree | Angle in radian | s | t
[9 empty] | 1 | 0.01744444 | 68.31999 | 0.4756077 |  | 1 | 0.01744444 | 95.50275 | 0.4685701 |  | 1 | 0.01744444 | 101.9962 | 0.4387055
[9 empty] | 2 | 0.03488889 | 68.30755 | 0.9510706 |  | 2 | 0.03488889 | 95.4903 | 0.9369976 |  | 2 | 0.03488889 | 101.9847 | 0.8772776
[9 empty] | 3 | 0.05233333 | 68.28681 | 1.426244 |  | 3 | 0.05233333 | 95.46957 | 1.40514 |  | 3 | 0.05233333 | 101.9656 | 1.315583
[9 empty] | 4 | 0.06977778 | 68.25779 | 1.900984 |  | 4 | 0.06977778 | 95.44055 | 1.872855 |  | 4 | 0.06977778 | 101.9388 | 1.753487
[9 empty] | 5 | 0.08722222 | 68.22049 | 2.375145 |  | 5 | 0.08722222 | 95.40325 | 2.34 |  | 5 | 0.08722222 | 101.9044 | 2.190859
[9 empty] | 6 | 0.1046667 | 68.17493 | 2.848583 |  | 6 | 0.1046667 | 95.35768 | 2.806433 |  | 6 | 0.1046667 | 101.8624 | 2.627563
[9 empty] | 7 | 0.1221111 | 68.12111 | 3.321155 |  | 7 | 0.1221111 | 95.30387 | 3.272011 |  | 7 | 0.1221111 | 101.8127 | 3.063468
[9 empty] | 8 | 0.1395556 | 68.05906 | 3.792715 |  | 8 | 0.1395556 | 95.24182 | 3.736595 |  | 8 | 0.1395556 | 101.7555 | 3.498441
[9 empty] | 9 | 0.157 | 67.98879 | 4.263122 |  | 9 | 0.157 | 95.17155 | 4.200041 |  | 9 | 0.157 | 101.6907 | 3.932349
[9 empty] | 10 | 0.1744444 | 67.91033 | 4.732232 |  | 10 | 0.1744444 | 95.09309 | 4.662209 |  | 10 | 0.1744444 | 101.6183 | 4.36506
[9 empty] | 11 | 0.1918889 | 67.8237 | 5.199901 |  | 11 | 0.1918889 | 95.00646 | 5.122958 |  | 11 | 0.1918889 | 101.5384 | 4.796443
[9 empty] | 12 | 0.2093333 | 67.72892 | 5.665988 |  | 12 | 0.2093333 | 94.91168 | 5.582148 |  | 12 | 0.2093333 | 101.451 | 5.226367
[9 empty] | 13 | 0.2267778 | 67.62603 | 6.130351 |  | 13 | 0.2267778 | 94.80879 | 6.03964 |  | 13 | 0.2267778 | 101.3561 | 5.6547
[9 empty] | 14 | 0.2442222 | 67.51505 | 6.592848 |  | 14 | 0.2442222 | 94.69781 | 6.495294 |  | 14 | 0.2442222 | 101.2537 | 6.081313
[9 empty] | 15 | 0.2616667 | 67.39602 | 7.05334 |  | 15 | 0.2616667 | 94.57878 | 6.948971 |  | 15 | 0.2616667 | 101.1439 | 6.506075
[9 empty] | 16 | 0.2791111 | 67.26898 | 7.511685 |  | 16 | 0.2791111 | 94.45174 | 7.400534 |  | 16 | 0.2791111 | 101.0267 | 6.928857
[9 empty] | 17 | 0.2965556 | 67.13396 | 7.967744 |  | 17 | 0.2965556 | 94.31672 | 7.849845 |  | 17 | 0.2965556 | 100.9022 | 7.349531
[9 empty] | 18 | 0.314 | 66.99101 | 8.421378 |  | 18 | 0.314 | 94.17377 | 8.296767 |  | 18 | 0.314 | 100.7703 | 7.767968
[9 empty] | 19 | 0.3314444 | 66.84017 | 8.87245 |  | 19 | 0.3314444 | 94.02292 | 8.741164 |  | 19 | 0.3314444 | 100.6312 | 8.184041
[9 empty] | 20 | 0.3488889 | 66.68148 | 9.320822 |  | 20 | 0.3488889 | 93.86423 | 9.182902 |  | 20 | 0.3488889 | 100.4848 | 8.597624
[9 empty] | 21 | 0.3663333 | 66.51499 | 9.766358 |  | 21 | 0.3663333 | 93.69775 | 9.621845 |  | 21 | 0.3663333 | 100.3312 | 9.008591
[9 empty] | 22 | 0.3837778 | 66.34076 | 10.20892 |  | 22 | 0.3837778 | 93.52351 | 10.05786 |  | 22 | 0.3837778 | 100.1705 | 9.416816
[9 empty] | 23 | 0.4012222 | 66.15883 | 10.64838 |  | 23 | 0.4012222 | 93.34159 | 10.49081 |  | 23 | 0.4012222 | 100.0027 | 9.822176
[9 empty] | 24 | 0.4186667 | 65.96926 | 11.0846 |  | 24 | 0.4186667 | 93.15202 | 10.92058 |  | 24 | 0.4186667 | 99.82784 | 10.22455
[9 empty] | 25 | 0.4361111 | 65.77212 | 11.51744 |  | 25 | 0.4361111 | 92.95488 | 11.34702 |  | 25 | 0.4361111 | 99.64599 | 10.62381
[9 empty] | 26 | 0.4535556 | 65.56745 | 11.94678 |  | 26 | 0.4535556 | 92.75021 | 11.77 |  | 26 | 0.4535556 | 99.45721 | 11.01983
[9 empty] | 27 | 0.471 | 65.35533 | 12.37248 |  | 27 | 0.471 | 92.53809 | 12.18941 |  | 27 | 0.471 | 99.26154 | 11.41251
[9 empty] | 28 | 0.4884444 | 65.13581 | 12.79442 |  | 28 | 0.4884444 | 92.31857 | 12.6051 |  | 28 | 0.4884444 | 99.05906 | 11.80171
[9 empty] | 29 | 0.5058889 | 64.90897 | 13.21247 |  | 29 | 0.5058889 | 92.09173 | 13.01696 |  | 29 | 0.5058889 | 98.84981 | 12.18732
[9 empty] | 30 | 0.5233333 | 64.67487 | 13.62649 |  | 30 | 0.5233333 | 91.85763 | 13.42486 |  | 30 | 0.5233333 | 98.63388 | 12.56922
[9 empty] | 31 | 0.5407778 | 64.43358 | 14.03637 |  | 31 | 0.5407778 | 91.61634 | 13.82867 |  | 31 | 0.5407778 | 98.41131 | 12.94729
[9 empty] | 32 | 0.5582222 | 64.18518 | 14.44198 |  | 32 | 0.5582222 | 91.36794 | 14.22828 |  | 32 | 0.5582222 | 98.18218 | 13.32143
[9 empty] | 33 | 0.5756667 | 63.92974 | 14.84319 |  | 33 | 0.5756667 | 91.1125 | 14.62355 |  | 33 | 0.5756667 | 97.94656 | 13.69151
[9 empty] | 34 | 0.5931111 | 63.66734 | 15.23988 |  | 34 | 0.5931111 | 90.8501 | 15.01438 |  | 34 | 0.5931111 | 97.70452 | 14.05743
[9 empty] | 35 | 0.6105556 | 63.39807 | 15.63194 |  | 35 | 0.6105556 | 90.58083 | 15.40063 |  | 35 | 0.6105556 | 97.45614 | 14.41907
[9 empty] | 36 | 0.628 | 63.12199 | 16.01924 |  | 36 | 0.628 | 90.30475 | 15.7822 |  | 36 | 0.628 | 97.20149 | 14.77632
[9 empty] | 37 | 0.6454444 | 62.8392 | 16.40167 |  | 37 | 0.6454444 | 90.02196 | 16.15897 |  | 37 | 0.6454444 | 96.94064 | 15.12907
[9 empty] | 38 | 0.6628889 | 62.54978 | 16.7791 |  | 38 | 0.6628889 | 89.73254 | 16.53082 |  | 38 | 0.6628889 | 96.67368 | 15.47722
[9 empty] | 39 | 0.6803333 | 62.25383 | 17.15143 |  | 39 | 0.6803333 | 89.43659 | 16.89764 |  | 39 | 0.6803333 | 96.40068 | 15.82066
[9 empty] | 40 | 0.6977778 | 61.95142 | 17.51854 |  | 40 | 0.6977778 | 89.13418 | 17.25932 |  | 40 | 0.6977778 | 96.12174 | 16.15929
[9 empty] | 41 | 0.7152222 | 61.64266 | 17.88032 |  | 41 | 0.7152222 | 88.82541 | 17.61575 |  | 41 | 0.7152222 | 95.83693 | 16.493
[9 empty] | 42 | 0.7326667 | 61.32763 | 18.23666 |  | 42 | 0.7326667 | 88.51039 | 17.96681 |  | 42 | 0.7326667 | 95.54634 | 16.82169
[9 empty] | 43 | 0.7501111 | 61.00643 | 18.58745 |  | 43 | 0.7501111 | 88.18919 | 18.31241 |  | 43 | 0.7501111 | 95.25007 | 17.14526
[9 empty] | 44 | 0.7675556 | 60.67916 | 18.93258 |  | 44 | 0.7675556 | 87.86192 | 18.65244 |  | 44 | 0.7675556 | 94.9482 | 17.46361
[9 empty] | 45 | 0.785 | 60.34593 | 19.27195 |  | 45 | 0.785 | 87.52869 | 18.98679 |  | 45 | 0.785 | 94.64081 | 17.77665
[9 empty] | 46 | 0.8024444 | 60.00682 | 19.60546 |  | 46 | 0.8024444 | 87.18958 | 19.31536 |  | 46 | 0.8024444 | 94.32802 | 18.08428
[9 empty] | 47 | 0.8198889 | 59.66195 | 19.933 |  | 47 | 0.8198889 | 86.84471 | 19.63805 |  | 47 | 0.8198889 | 94.00991 | 18.38641
[9 empty] | 48 | 0.8373333 | 59.31142 | 20.25448 |  | 48 | 0.8373333 | 86.49418 | 19.95477 |  | 48 | 0.8373333 | 93.68657 | 18.68294
[9 empty] | 49 | 0.8547778 | 58.95533 | 20.56979 |  | 49 | 0.8547778 | 86.13809 | 20.26542 |  | 49 | 0.8547778 | 93.35811 | 18.97379
[9 empty] | 50 | 0.8722222 | 58.5938 | 20.87884 |  | 50 | 0.8722222 | 85.77655 | 20.5699 |  | 50 | 0.8722222 | 93.02463 | 19.25886
[9 empty] | 51 | 0.8896667 | 58.22693 | 21.18154 |  | 51 | 0.8896667 | 85.40969 | 20.86812 |  | 51 | 0.8896667 | 92.68623 | 19.53808
[9 empty] | 52 | 0.9071111 | 57.85483 | 21.4778 |  | 52 | 0.9071111 | 85.03759 | 21.15999 |  | 52 | 0.9071111 | 92.343 | 19.81134
[9 empty] | 53 | 0.9245556 | 57.47763 | 21.76751 |  | 53 | 0.9245556 | 84.66039 | 21.44542 |  | 53 | 0.9245556 | 91.99507 | 20.07858
[9 empty] | 54 | 0.942 | 57.09543 | 22.05061 |  | 54 | 0.942 | 84.27819 | 21.72432 |  | 54 | 0.942 | 91.64252 | 20.33971
[9 empty] | 55 | 0.9594444 | 56.70835 | 22.32699 |  | 55 | 0.9594444 | 83.8911 | 21.99662 |  | 55 | 0.9594444 | 91.28547 | 20.59465
[9 empty] | 56 | 0.9768889 | 56.3165 | 22.59658 |  | 56 | 0.9768889 | 83.49926 | 22.26222 |  | 56 | 0.9768889 | 90.92403 | 20.84332
[9 empty] | 57 | 0.9943333 | 55.92002 | 22.85929 |  | 57 | 0.9943333 | 83.10278 | 22.52105 |  | 57 | 0.9943333 | 90.55831 | 21.08565
[9 empty] | 58 | 1.011778 | 55.51901 | 23.11505 |  | 58 | 1.011778 | 82.70177 | 22.77302 |  | 58 | 1.011778 | 90.18841 | 21.32157
[9 empty] | 59 | 1.029222 | 55.1136 | 23.36378 |  | 59 | 1.029222 | 82.29636 | 23.01806 |  | 59 | 1.029222 | 89.81446 | 21.55099
[9 empty] | 60 | 1.046667 | 54.70391 | 23.60539 |  | 60 | 1.046667 | 81.88667 | 23.2561 |  | 60 | 1.046667 | 89.43656 | 21.77386
[9 empty] | 61 | 1.064111 | 54.29007 | 23.83982 |  | 61 | 1.064111 | 81.47283 | 23.48706 |  | 61 | 1.064111 | 89.05483 | 21.9901
[9 empty] | 62 | 1.081556 | 53.87221 | 24.067 |  | 62 | 1.081556 | 81.05497 | 23.71088 |  | 62 | 1.081556 | 88.66939 | 22.19965
[9 empty] | 63 | 1.099 | 53.45045 | 24.28685 |  | 63 | 1.099 | 80.63321 | 23.92748 |  | 63 | 1.099 | 88.28035 | 22.40245
[9 empty] | 64 | 1.116444 | 53.02491 | 24.49931 |  | 64 | 1.116444 | 80.20767 | 24.1368 |  | 64 | 1.116444 | 87.88783 | 22.59842
[9 empty] | 65 | 1.133889 | 52.59574 | 24.70432 |  | 65 | 1.133889 | 79.77849 | 24.33877 |  | 65 | 1.133889 | 87.49196 | 22.78752
[9 empty] | 66 | 1.151333 | 52.16305 | 24.90181 |  | 66 | 1.151333 | 79.34581 | 24.53334 |  | 66 | 1.151333 | 87.09284 | 22.96969
[9 empty] | 67 | 1.168778 | 51.72698 | 25.09172 |  | 67 | 1.168778 | 78.90974 | 24.72044 |  | 67 | 1.168778 | 86.69061 | 23.14487
[9 empty] | 68 | 1.186222 | 51.28767 | 25.274 |  | 68 | 1.186222 | 78.47043 | 24.90002 |  | 68 | 1.186222 | 86.28538 | 23.313
[9 empty] | 69 | 1.203667 | 50.84525 | 25.44858 |  | 69 | 1.203667 | 78.02801 | 25.07202 |  | 69 | 1.203667 | 85.87729 | 23.47404
[9 empty] | 70 | 1.221111 | 50.39984 | 25.61542 |  | 70 | 1.221111 | 77.5826 | 25.23639 |  | 70 | 1.221111 | 85.46644 | 23.62794
[9 empty] | 71 | 1.238556 | 49.9516 | 25.77447 |  | 71 | 1.238556 | 77.13436 | 25.39309 |  | 71 | 1.238556 | 85.05298 | 23.77464
[9 empty] | 72 | 1.256 | 49.50065 | 25.92568 |  | 72 | 1.256 | 76.68341 | 25.54205 |  | 72 | 1.256 | 84.63701 | 23.91412
[9 empty] | 73 | 1.273444 | 49.04713 | 26.06899 |  | 73 | 1.273444 | 76.22988 | 25.68325 |  | 73 | 1.273444 | 84.21868 | 24.04631
[9 empty] | 74 | 1.290889 | 48.59117 | 26.20437 |  | 74 | 1.290889 | 75.77393 | 25.81662 |  | 74 | 1.290889 | 83.79811 | 24.17119
[9 empty] | 75 | 1.308333 | 48.13293 | 26.33178 |  | 75 | 1.308333 | 75.31569 | 25.94215 |  | 75 | 1.308333 | 83.37542 | 24.28871
[9 empty] | 76 | 1.325778 | 47.67253 | 26.45117 |  | 76 | 1.325778 | 74.85529 | 26.05977 |  | 76 | 1.325778 | 82.95074 | 24.39884
[9 empty] | 77 | 1.343222 | 47.21013 | 26.56252 |  | 77 | 1.343222 | 74.39288 | 26.16947 |  | 77 | 1.343222 | 82.52421 | 24.50155
[9 empty] | 78 | 1.360667 | 46.74585 | 26.66578 |  | 78 | 1.360667 | 73.9286 | 26.27121 |  | 78 | 1.360667 | 82.09596 | 24.5968
[9 empty] | 79 | 1.378111 | 46.27983 | 26.76093 |  | 79 | 1.378111 | 73.46259 | 26.36495 |  | 79 | 1.378111 | 81.6661 | 24.68456
[9 empty] | 80 | 1.395556 | 45.81223 | 26.84793 |  | 80 | 1.395556 | 72.99499 | 26.45067 |  | 80 | 1.395556 | 81.23478 | 24.76482
[9 empty] | 81 | 1.413 | 45.34319 | 26.92677 |  | 81 | 1.413 | 72.52595 | 26.52833 |  | 81 | 1.413 | 80.80213 | 24.83754
[9 empty] | 82 | 1.430444 | 44.87284 | 26.99741 |  | 82 | 1.430444 | 72.05559 | 26.59793 |  | 82 | 1.430444 | 80.36827 | 24.9027
[9 empty] | 83 | 1.447889 | 44.40132 | 27.05984 |  | 83 | 1.447889 | 71.58408 | 26.65943 |  | 83 | 1.447889 | 79.93335 | 24.96028
[9 empty] | 84 | 1.465333 | 43.9288 | 27.11403 |  | 84 | 1.465333 | 71.11155 | 26.71282 |  | 84 | 1.465333 | 79.49748 | 25.01026
[9 empty] | 85 | 1.482778 | 43.45539 | 27.15997 |  | 85 | 1.482778 | 70.63815 | 26.75808 |  | 85 | 1.482778 | 79.06081 | 25.05264
[9 empty] | 86 | 1.500222 | 42.98126 | 27.19764 |  | 86 | 1.500222 | 70.16402 | 26.7952 |  | 86 | 1.500222 | 78.62347 | 25.08739
[9 empty] | 87 | 1.517667 | 42.50655 | 27.22704 |  | 87 | 1.517667 | 69.68931 | 26.82417 |  | 87 | 1.517667 | 78.18558 | 25.11451
[9 empty] | 88 | 1.535111 | 42.03139 | 27.24816 |  | 88 | 1.535111 | 69.21415 | 26.84497 |  | 88 | 1.535111 | 77.74729 | 25.13399
[9 empty] | 89 | 1.552556 | 41.55594 | 27.26098 |  | 89 | 1.552556 | 68.7387 | 26.8576 |  | 89 | 1.552556 | 77.30873 | 25.14582
[9 empty] | 90 | 1.57 | 41.08033 | 27.26551 |  | 90 | 1.57 | 68.26309 | 26.86206 |  | 90 | 1.57 | 76.87003 | 25.14999
[9 empty] | 91 | 1.587444 | 40.60472 | 27.26174 |  | 91 | 1.587444 | 67.78748 | 26.85835 |  | 91 | 1.587444 | 76.43132 | 25.14651
[9 empty] | 92 | 1.604889 | 40.12925 | 27.24967 |  | 92 | 1.604889 | 67.31201 | 26.84646 |  | 92 | 1.604889 | 75.99274 | 25.13539
[9 empty] | 93 | 1.622333 | 39.65406 | 27.22932 |  | 93 | 1.622333 | 66.83682 | 26.8264 |  | 93 | 1.622333 | 75.55442 | 25.11661
[9 empty] | 94 | 1.639778 | 39.1793 | 27.20067 |  | 94 | 1.639778 | 66.36206 | 26.79818 |  | 94 | 1.639778 | 75.11649 | 25.09019
[9 empty] | 95 | 1.657222 | 38.70511 | 27.16375 |  | 95 | 1.657222 | 65.88787 | 26.76181 |  | 95 | 1.657222 | 74.67909 | 25.05613
[9 empty] | 96 | 1.674667 | 38.23163 | 27.11856 |  | 96 | 1.674667 | 65.41439 | 26.71729 |  | 96 | 1.674667 | 74.24236 | 25.01445
[9 empty] | 97 | 1.692111 | 37.75902 | 27.06513 |  | 97 | 1.692111 | 64.94178 | 26.66464 |  | 97 | 1.692111 | 73.80641 | 24.96516
[9 empty] | 98 | 1.709556 | 37.28741 | 27.00345 |  | 98 | 1.709556 | 64.47017 | 26.60388 |  | 98 | 1.709556 | 73.37139 | 24.90827
[9 empty] | 99 | 1.727 | 36.81695 | 26.93356 |  | 99 | 1.727 | 63.9997 | 26.53502 |  | 99 | 1.727 | 72.93743 | 24.8438
[9 empty] | 100 | 1.744444 | 36.34777 | 26.85547 |  | 100 | 1.744444 | 63.53053 | 26.45809 |  | 100 | 1.744444 | 72.50466 | 24.77177
[9 empty] | 101 | 1.761889 | 35.88004 | 26.76921 |  | 101 | 1.761889 | 63.06279 | 26.37311 |  | 101 | 1.761889 | 72.07322 | 24.6922
[9 empty] | 102 | 1.779333 | 35.41387 | 26.67481 |  | 102 | 1.779333 | 62.59663 | 26.2801 |  | 102 | 1.779333 | 71.64323 | 24.60512
[9 empty] | 103 | 1.796778 | 34.94943 | 26.57228 |  | 103 | 1.796778 | 62.13219 | 26.17909 |  | 103 | 1.796778 | 71.21482 | 24.51055
[9 empty] | 104 | 1.814222 | 34.48684 | 26.46167 |  | 104 | 1.814222 | 61.6696 | 26.07012 |  | 104 | 1.814222 | 70.78812 | 24.40853
[9 empty] | 105 | 1.831667 | 34.02626 | 26.34301 |  | 105 | 1.831667 | 61.20902 | 25.95321 |  | 105 | 1.831667 | 70.36327 | 24.29907
[9 empty] | 106 | 1.849111 | 33.56781 | 26.21633 |  | 106 | 1.849111 | 60.75057 | 25.82841 |  | 106 | 1.849111 | 69.9404 | 24.18222
[9 empty] | 107 | 1.866556 | 33.11164 | 26.08168 |  | 107 | 1.866556 | 60.2944 | 25.69575 |  | 107 | 1.866556 | 69.51963 | 24.05802
[9 empty] | 108 | 1.884 | 32.6579 | 25.93909 |  | 108 | 1.884 | 59.84065 | 25.55527 |  | 108 | 1.884 | 69.10108 | 23.92649
[9 empty] | 109 | 1.901444 | 32.2067 | 25.7886 |  | 109 | 1.901444 | 59.38946 | 25.40701 |  | 109 | 1.901444 | 68.6849 | 23.78768
[9 empty] | 110 | 1.918889 | 31.75821 | 25.63027 |  | 110 | 1.918889 | 58.94096 | 25.25102 |  | 110 | 1.918889 | 68.2712 | 23.64163
[9 empty] | 111 | 1.936333 | 31.31254 | 25.46414 |  | 111 | 1.936333 | 58.4953 | 25.08734 |  | 111 | 1.936333 | 67.86011 | 23.48839
[9 empty] | 112 | 1.953778 | 30.86984 | 25.29026 |  | 112 | 1.953778 | 58.05259 | 24.91604 |  | 112 | 1.953778 | 67.45176 | 23.328
[9 empty] | 113 | 1.971222 | 30.43023 | 25.10868 |  | 113 | 1.971222 | 57.61299 | 24.73715 |  | 113 | 1.971222 | 67.04626 | 23.16051
[9 empty] | 114 | 1.988667 | 29.99387 | 24.91946 |  | 114 | 1.988667 | 57.17662 | 24.55073 |  | 114 | 1.988667 | 66.64375 | 22.98597
[9 empty] | 115 | 2.006111 | 29.56087 | 24.72266 |  | 115 | 2.006111 | 56.74362 | 24.35684 |  | 115 | 2.006111 | 66.24435 | 22.80444
[9 empty] | 116 | 2.023556 | 29.13136 | 24.51834 |  | 116 | 2.023556 | 56.31412 | 24.15554 |  | 116 | 2.023556 | 65.84817 | 22.61597
[9 empty] | 117 | 2.041 | 28.70549 | 24.30656 |  | 117 | 2.041 | 55.88825 | 23.94689 |  | 117 | 2.041 | 65.45534 | 22.42062
[9 empty] | 118 | 2.058444 | 28.28338 | 24.08737 |  | 118 | 2.058444 | 55.46614 | 23.73095 |  | 118 | 2.058444 | 65.06598 | 22.21845
[9 empty] | 119 | 2.075889 | 27.86515 | 23.86086 |  | 119 | 2.075889 | 55.04791 | 23.50779 |  | 119 | 2.075889 | 64.68021 | 22.00951
[9 empty] | 120 | 2.093333 | 27.45094 | 23.62709 |  | 120 | 2.093333 | 54.6337 | 23.27748 |  | 120 | 2.093333 | 64.29813 | 21.79388
[9 empty] | 121 | 2.110778 | 27.04087 | 23.38613 |  | 121 | 2.110778 | 54.22363 | 23.04009 |  | 121 | 2.110778 | 63.91988 | 21.57161
[9 empty] | 122 | 2.128222 | 26.63507 | 23.13805 |  | 122 | 2.128222 | 53.81782 | 22.79568 |  | 122 | 2.128222 | 63.54556 | 21.34278
[9 empty] | 123 | 2.145667 | 26.23365 | 22.88293 |  | 123 | 2.145667 | 53.41641 | 22.54434 |  | 123 | 2.145667 | 63.17529 | 21.10746
[9 empty] | 124 | 2.163111 | 25.83675 | 22.62085 |  | 124 | 2.163111 | 53.01951 | 22.28613 |  | 124 | 2.163111 | 62.80918 | 20.86571
[9 empty] | 125 | 2.180556 | 25.44447 | 22.35189 |  | 125 | 2.180556 | 52.62723 | 22.02115 |  | 125 | 2.180556 | 62.44735 | 20.61762
[9 empty] | 126 | 2.198 | 25.05695 | 22.07612 |  | 126 | 2.198 | 52.23971 | 21.74946 |  | 126 | 2.198 | 62.08989 | 20.36325
[9 empty] | 127 | 2.215444 | 24.6743 | 21.79364 |  | 127 | 2.215444 | 51.85706 | 21.47115 |  | 127 | 2.215444 | 61.73693 | 20.10268
[9 empty] | 128 | 2.232889 | 24.29664 | 21.50452 |  | 128 | 2.232889 | 51.4794 | 21.18632 |  | 128 | 2.232889 | 61.38857 | 19.83599
[9 empty] | 129 | 2.250333 | 23.92407 | 21.20886 |  | 129 | 2.250333 | 51.10683 | 20.89503 |  | 129 | 2.250333 | 61.04491 | 19.56327
[9 empty] | 130 | 2.267778 | 23.55672 | 20.90674 |  | 130 | 2.267778 | 50.73948 | 20.59739 |  | 130 | 2.267778 | 60.70606 | 19.2846
[9 empty] | 131 | 2.285222 | 23.1947 | 20.59827 |  | 131 | 2.285222 | 50.37745 | 20.29347 |  | 131 | 2.285222 | 60.37213 | 19.00006
[9 empty] | 132 | 2.302667 | 22.83811 | 20.28352 |  | 132 | 2.302667 | 50.02086 | 19.98339 |  | 132 | 2.302667 | 60.04321 | 18.70973
[9 empty] | 133 | 2.320111 | 22.48706 | 19.96261 |  | 133 | 2.320111 | 49.66982 | 19.66722 |  | 133 | 2.320111 | 59.7194 | 18.41372
[9 empty] | 134 | 2.337556 | 22.14167 | 19.63561 |  | 134 | 2.337556 | 49.32443 | 19.34507 |  | 134 | 2.337556 | 59.4008 | 18.1121
[9 empty] | 135 | 2.355 | 21.80203 | 19.30265 |  | 135 | 2.355 | 48.98479 | 19.01703 |  | 135 | 2.355 | 59.08752 | 17.80497
[9 empty] | 136 | 2.372444 | 21.46825 | 18.96381 |  | 136 | 2.372444 | 48.65101 | 18.6832 |  | 136 | 2.372444 | 58.77964 | 17.49242
[9 empty] | 137 | 2.389889 | 21.14044 | 18.6192 |  | 137 | 2.389889 | 48.3232 | 18.34369 |  | 137 | 2.389889 | 58.47726 | 17.17454
[9 empty] | 138 | 2.407333 | 20.81868 | 18.26892 |  | 138 | 2.407333 | 48.00144 | 17.99859 |  | 138 | 2.407333 | 58.18047 | 16.85144
[9 empty] | 139 | 2.424778 | 20.50309 | 17.91308 |  | 139 | 2.424778 | 47.68585 | 17.64802 |  | 139 | 2.424778 | 57.88936 | 16.52322
[9 empty] | 140 | 2.442222 | 20.19375 | 17.5518 |  | 140 | 2.442222 | 47.37651 | 17.29208 |  | 140 | 2.442222 | 57.60402 | 16.18996
[9 empty] | 141 | 2.459667 | 19.89076 | 17.18517 |  | 141 | 2.459667 | 47.07352 | 16.93088 |  | 141 | 2.459667 | 57.32454 | 15.85178
[9 empty] | 142 | 2.477111 | 19.59421 | 16.81331 |  | 142 | 2.477111 | 46.77697 | 16.56452 |  | 142 | 2.477111 | 57.051 | 15.50877
[9 empty] | 143 | 2.494556 | 19.30419 | 16.43634 |  | 143 | 2.494556 | 46.48695 | 16.19313 |  | 143 | 2.494556 | 56.78348 | 15.16105
[9 empty] | 144 | 2.512 | 19.02079 | 16.05436 |  | 144 | 2.512 | 46.20355 | 15.8168 |  | 144 | 2.512 | 56.52207 | 14.80871
[9 empty] | 145 | 2.529444 | 18.7441 | 15.6675 |  | 145 | 2.529444 | 45.92686 | 15.43567 |  | 145 | 2.529444 | 56.26685 | 14.45187
[9 empty] | 146 | 2.546889 | 18.4742 | 15.27587 |  | 146 | 2.546889 | 45.65696 | 15.04983 |  | 146 | 2.546889 | 56.01789 | 14.09062
[9 empty] | 147 | 2.564333 | 18.21117 | 14.87959 |  | 147 | 2.564333 | 45.39393 | 14.65942 |  | 147 | 2.564333 | 55.77527 | 13.72509
[9 empty] | 148 | 2.581778 | 17.95509 | 14.47879 |  | 148 | 2.581778 | 45.13785 | 14.26455 |  | 148 | 2.581778 | 55.53906 | 13.35539
[9 empty] | 149 | 2.599222 | 17.70604 | 14.07358 |  | 149 | 2.599222 | 44.8888 | 13.86533 |  | 149 | 2.599222 | 55.30934 | 12.98162
[9 empty] | 150 | 2.616667 | 17.4641 | 13.66409 |  | 150 | 2.616667 | 44.64686 | 13.4619 |  | 150 | 2.616667 | 55.08617 | 12.6039
[9 empty] | 151 | 2.634111 | 17.22934 | 13.25043 |  | 151 | 2.634111 | 44.4121 | 13.05437 |  | 151 | 2.634111 | 54.86962 | 12.22234
[9 empty] | 152 | 2.651556 | 17.00183 | 12.83275 |  | 152 | 2.651556 | 44.18459 | 12.64286 |  | 152 | 2.651556 | 54.65977 | 11.83706
[9 empty] | 153 | 2.669 | 16.78165 | 12.41116 |  | 153 | 2.669 | 43.9644 | 12.22751 |  | 153 | 2.669 | 54.45666 | 11.44819
[9 empty] | 154 | 2.686444 | 16.56885 | 11.9858 |  | 154 | 2.686444 | 43.7516 | 11.80844 |  | 154 | 2.686444 | 54.26037 | 11.05583
[9 empty] | 155 | 2.703889 | 16.3635 | 11.55678 |  | 155 | 2.703889 | 43.54626 | 11.38578 |  | 155 | 2.703889 | 54.07096 | 10.6601
[9 empty] | 156 | 2.721333 | 16.16566 | 11.12426 |  | 156 | 2.721333 | 43.34842 | 10.95965 |  | 156 | 2.721333 | 53.88847 | 10.26113
[9 empty] | 157 | 2.738778 | 15.9754 | 10.68834 |  | 157 | 2.738778 | 43.15816 | 10.53019 |  | 157 | 2.738778 | 53.71298 | 9.859038
[9 empty] | 158 | 2.756222 | 15.79278 | 10.24917 |  | 158 | 2.756222 | 42.97554 | 10.09752 |  | 158 | 2.756222 | 53.54452 | 9.453946
[9 empty] | 159 | 2.773667 | 15.61784 | 9.806888 |  | 159 | 2.773667 | 42.8006 | 9.661776 |  | 159 | 2.773667 | 53.38316 | 9.045977
[9 empty] | 160 | 2.791111 | 15.45064 | 9.361618 |  | 160 | 2.791111 | 42.6334 | 9.223094 |  | 160 | 2.791111 | 53.22893 | 8.635255
[9 empty] | 161 | 2.808556 | 15.29124 | 8.9135 |  | 161 | 2.808556 | 42.474 | 8.781607 |  | 161 | 2.808556 | 53.0819 | 8.221906
[9 empty] | 162 | 2.826 | 15.13968 | 8.462669 |  | 162 | 2.826 | 42.32244 | 8.337447 |  | 162 | 2.826 | 52.94209 | 7.806055
[9 empty] | 163 | 2.843444 | 14.996 | 8.009263 |  | 163 | 2.843444 | 42.17876 | 7.890749 |  | 163 | 2.843444 | 52.80957 | 7.387828
[9 empty] | 164 | 2.860889 | 14.86026 | 7.553419 |  | 164 | 2.860889 | 42.04302 | 7.441651 |  | 164 | 2.860889 | 52.68435 | 6.967353
[9 empty] | 165 | 2.878333 | 14.73248 | 7.095277 |  | 165 | 2.878333 | 41.91524 | 6.990288 |  | 165 | 2.878333 | 52.56649 | 6.544758
[9 empty] | 166 | 2.895778 | 14.61272 | 6.634976 |  | 166 | 2.895778 | 41.79548 | 6.536798 |  | 166 | 2.895778 | 52.45603 | 6.120172
[9 empty] | 167 | 2.913222 | 14.50101 | 6.172656 |  | 167 | 2.913222 | 41.68377 | 6.081319 |  | 167 | 2.913222 | 52.35298 | 5.693723
[9 empty] | 168 | 2.930667 | 14.39738 | 5.708457 |  | 168 | 2.930667 | 41.58014 | 5.623989 |  | 168 | 2.930667 | 52.25739 | 5.265541
[9 empty] | 169 | 2.948111 | 14.30186 | 5.242522 |  | 169 | 2.948111 | 41.48462 | 5.164948 |  | 169 | 2.948111 | 52.16928 | 4.835757
[9 empty] | 170 | 2.965556 | 14.21448 | 4.774991 |  | 170 | 2.965556 | 41.39724 | 4.704335 |  | 170 | 2.965556 | 52.08868 | 4.404502
[9 empty] | 171 | 2.983 | 14.13527 | 4.306007 |  | 171 | 2.983 | 41.31803 | 4.242291 |  | 171 | 2.983 | 52.01562 | 3.971906
[9 empty] | 172 | 3.000444 | 14.06426 | 3.835713 |  | 172 | 3.000444 | 41.24701 | 3.778956 |  | 172 | 3.000444 | 51.95011 | 3.538102
[9 empty] | 173 | 3.017889 | 14.00145 | 3.364251 |  | 173 | 3.017889 | 41.18421 | 3.314471 |  | 173 | 3.017889 | 51.89219 | 3.103221
[9 empty] | 174 | 3.035333 | 13.94689 | 2.891766 |  | 174 | 3.035333 | 41.12965 | 2.848977 |  | 174 | 3.035333 | 51.84185 | 2.667396
[9 empty] | 175 | 3.052778 | 13.90057 | 2.418401 |  | 175 | 3.052778 | 41.08333 | 2.382616 |  | 175 | 3.052778 | 51.79913 | 2.230759
[9 empty] | 176 | 3.070222 | 13.86252 | 1.9443 |  | 176 | 3.070222 | 41.04527 | 1.91553 |  | 176 | 3.070222 | 51.76403 | 1.793443
[9 empty] | 177 | 3.087667 | 13.83274 | 1.469607 |  | 177 | 3.087667 | 41.0155 | 1.447862 |  | 177 | 3.087667 | 51.73656 | 1.355581
[9 empty] | 178 | 3.105111 | 13.81125 | 0.9944675 |  | 178 | 3.105111 | 40.994 | 0.9797524 |  | 178 | 3.105111 | 51.71673 | 0.9173073
[9 empty] | 179 | 3.122556 | 13.79804 | 0.519025 |  | 179 | 3.122556 | 40.9808 | 0.511345 |  | 179 | 3.122556 | 51.70456 | 0.4787541
[9 empty] | 180 | 3.14 | 13.79314 | 0.04342451 |  | 180 | 3.14 | 40.9759 | 0.04278195 |  | 180 | 3.14 | 51.70003 | 0.04005522
[9 empty] | 181 | 3.157444 | 13.79653 | -0.4321892 |  | 181 | 3.157444 | 40.97929 | -0.4257941 |  | 181 | 3.157444 | 51.70316 | -0.3986558
[9 empty] | 182 | 3.174889 | 13.80822 | -0.9076713 |  | 182 | 3.174889 | 40.99097 | -0.8942405 |  | 182 | 3.174889 | 51.71394 | -0.8372456
[9 empty] | 183 | 3.192333 | 13.8282 | -1.382877 |  | 183 | 3.192333 | 41.01095 | -1.362415 |  | 183 | 3.192333 | 51.73237 | -1.275581
[9 empty] | 184 | 3.209778 | 13.85646 | -1.857662 |  | 184 | 3.209778 | 41.03922 | -1.830175 |  | 184 | 3.209778 | 51.75844 | -1.713527
[9 empty] | 185 | 3.227222 | 13.893 | -2.331882 |  | 185 | 3.227222 | 41.07576 | -2.297377 |  | 185 | 3.227222 | 51.79215 | -2.150953
[9 empty] | 186 | 3.244667 | 13.93781 | -2.805393 |  | 186 | 3.244667 | 41.12057 | -2.763881 |  | 186 | 3.244667 | 51.83348 | -2.587724
[9 empty] | 187 | 3.262111 | 13.99088 | -3.278049 |  | 187 | 3.262111 | 41.17363 | -3.229544 |  | 187 | 3.262111 | 51.88243 | -3.023707
[9 empty] | 188 | 3.279556 | 14.05217 | -3.749708 |  | 188 | 3.279556 | 41.23493 | -3.694224 |  | 188 | 3.279556 | 51.93897 | -3.45877
[9 empty] | 189 | 3.297 | 14.12169 | -4.220226 |  | 189 | 3.297 | 41.30445 | -4.15778 |  | 189 | 3.297 | 52.00309 | -3.892781
[9 empty] | 190 | 3.314444 | 14.19941 | -4.68946 |  | 190 | 3.314444 | 41.38216 | -4.62007 |  | 190 | 3.314444 | 52.07478 | -4.325607
[9 empty] | 191 | 3.331889 | 14.28529 | -5.157267 |  | 191 | 3.331889 | 41.46805 | -5.080955 |  | 191 | 3.331889 | 52.154 | -4.757117
[9 empty] | 192 | 3.349333 | 14.37933 | -5.623504 |  | 192 | 3.349333 | 41.56209 | -5.540293 |  | 192 | 3.349333 | 52.24074 | -5.18718
[9 empty] | 193 | 3.366778 | 14.48148 | -6.088031 |  | 193 | 3.366778 | 41.66424 | -5.997946 |  | 193 | 3.366778 | 52.33497 | -5.615663
[9 empty] | 194 | 3.384222 | 14.59172 | -6.550704 |  | 194 | 3.384222 | 41.77448 | -6.453773 |  | 194 | 3.384222 | 52.43665 | -6.042438
[9 empty] | 195 | 3.401667 | 14.71002 | -7.011384 |  | 195 | 3.401667 | 41.89278 | -6.907637 |  | 195 | 3.401667 | 52.54577 | -6.467375
[9 empty] | 196 | 3.419111 | 14.83633 | -7.469931 |  | 196 | 3.419111 | 42.01909 | -7.359398 |  | 196 | 3.419111 | 52.66228 | -6.890343
[9 empty] | 197 | 3.436556 | 14.97062 | -7.926205 |  | 197 | 3.436556 | 42.15338 | -7.80892 |  | 197 | 3.436556 | 52.78615 | -7.311215
[9 empty] | 198 | 3.454 | 15.11285 | -8.380066 |  | 198 | 3.454 | 42.29561 | -8.256066 |  | 198 | 3.454 | 52.91735 | -7.729861
[9 empty] | 199 | 3.471444 | 15.26298 | -8.831378 |  | 199 | 3.471444 | 42.44574 | -8.7007 |  | 199 | 3.471444 | 53.05583 | -8.146156
[9 empty] | 200 | 3.488889 | 15.42095 | -9.280002 |  | 200 | 3.488889 | 42.60371 | -9.142686 |  | 200 | 3.488889 | 53.20155 | -8.559971
[9 empty] | 201 | 3.506333 | 15.58673 | -9.725802 |  | 201 | 3.506333 | 42.76949 | -9.581889 |  | 201 | 3.506333 | 53.35446 | -8.971182
[9 empty] | 202 | 3.523778 | 15.76026 | -10.16864 |  | 202 | 3.523778 | 42.94302 | -10.01818 |  | 202 | 3.523778 | 53.51452 | -9.379663
[9 empty] | 203 | 3.541222 | 15.94148 | -10.60839 |  | 203 | 3.541222 | 43.12424 | -10.45142 |  | 203 | 3.541222 | 53.68169 | -9.78529
[9 empty] | 204 | 3.558667 | 16.13035 | -11.04491 |  | 204 | 3.558667 | 43.31311 | -10.88148 |  | 204 | 3.558667 | 53.8559 | -10.18794
[9 empty] | 205 | 3.576111 | 16.32681 | -11.47806 |  | 205 | 3.576111 | 43.50957 | -11.30822 |  | 205 | 3.576111 | 54.03712 | -10.58749
[9 empty] | 206 | 3.593556 | 16.53079 | -11.90773 |  | 206 | 3.593556 | 43.71355 | -11.73153 |  | 206 | 3.593556 | 54.22527 | -10.98381
[9 empty] | 207 | 3.611 | 16.74224 | -12.33377 |  | 207 | 3.611 | 43.92499 | -12.15127 |  | 207 | 3.611 | 54.42031 | -11.3768
[9 empty] | 208 | 3.628444 | 16.96108 | -12.75606 |  | 208 | 3.628444 | 44.14384 | -12.56731 |  | 208 | 3.628444 | 54.62218 | -11.76632
[9 empty] | 209 | 3.645889 | 17.18726 | -13.17446 |  | 209 | 3.645889 | 44.37002 | -12.97952 |  | 209 | 3.645889 | 54.8308 | -12.15226
[9 empty] | 210 | 3.663333 | 17.4207 | -13.58886 |  | 210 | 3.663333 | 44.60346 | -13.38779 |  | 210 | 3.663333 | 55.04613 | -12.53451
[9 empty] | 211 | 3.680778 | 17.66133 | -13.99912 |  | 211 | 3.680778 | 44.84409 | -13.79198 |  | 211 | 3.680778 | 55.2681 | -12.91294
[9 empty] | 212 | 3.698222 | 17.90909 | -14.40512 |  | 212 | 3.698222 | 45.09185 | -14.19197 |  | 212 | 3.698222 | 55.49663 | -13.28744
[9 empty] | 213 | 3.715667 | 18.16389 | -14.80674 |  | 213 | 3.715667 | 45.34665 | -14.58765 |  | 213 | 3.715667 | 55.73166 | -13.6579
[9 empty] | 214 | 3.733111 | 18.42565 | -15.20386 |  | 214 | 3.733111 | 45.60841 | -14.97888 |  | 214 | 3.733111 | 55.97311 | -14.0242
[9 empty] | 215 | 3.750556 | 18.69431 | -15.59634 |  | 215 | 3.750556 | 45.87707 | -15.36556 |  | 215 | 3.750556 | 56.22092 | -14.38623
[9 empty] | 216 | 3.768 | 18.96977 | -15.98408 |  | 216 | 3.768 | 46.15252 | -15.74757 |  | 216 | 3.768 | 56.47501 | -14.74389
[9 empty] | 217 | 3.785444 | 19.25195 | -16.36696 |  | 217 | 3.785444 | 46.4347 | -16.12478 |  | 217 | 3.785444 | 56.73529 | -15.09705
[9 empty] | 218 | 3.802889 | 19.54076 | -16.74485 |  | 218 | 3.802889 | 46.72352 | -16.49708 |  | 218 | 3.802889 | 57.0017 | -15.44563
[9 empty] | 219 | 3.820333 | 19.83612 | -17.11765 |  | 219 | 3.820333 | 47.01888 | -16.86436 |  | 219 | 3.820333 | 57.27415 | -15.7895
[9 empty] | 220 | 3.837778 | 20.13795 | -17.48525 |  | 220 | 3.837778 | 47.32071 | -17.22652 |  | 220 | 3.837778 | 57.55255 | -16.12857
[9 empty] | 221 | 3.855222 | 20.44613 | -17.84752 |  | 221 | 3.855222 | 47.62889 | -17.58343 |  | 221 | 3.855222 | 57.83683 | -16.46274
[9 empty] | 222 | 3.872667 | 20.7606 | -18.20436 |  | 222 | 3.872667 | 47.94335 | -17.93499 |  | 222 | 3.872667 | 58.12689 | -16.79189
[9 empty] | 223 | 3.890111 | 21.08123 | -18.55566 |  | 223 | 3.890111 | 48.26399 | -18.28109 |  | 223 | 3.890111 | 58.42265 | -17.11593
[9 empty] | 224 | 3.907556 | 21.40795 | -18.90131 |  | 224 | 3.907556 | 48.59071 | -18.62163 |  | 224 | 3.907556 | 58.72401 | -17.43477
[9 empty] | 225 | 3.925 | 21.74064 | -19.24121 |  | 225 | 3.925 | 48.9234 | -18.9565 |  | 225 | 3.925 | 59.0309 | -17.7483
[9 empty] | 226 | 3.942444 | 22.07922 | -19.57526 |  | 226 | 3.942444 | 49.26198 | -19.2856 |  | 226 | 3.942444 | 59.3432 | -18.05642
[9 empty] | 227 | 3.959889 | 22.42357 | -19.90335 |  | 227 | 3.959889 | 49.60633 | -19.60884 |  | 227 | 3.959889 | 59.66083 | -18.35906
[9 empty] | 228 | 3.977333 | 22.77359 | -20.22538 |  | 228 | 3.977333 | 49.95635 | -19.92611 |  | 228 | 3.977333 | 59.98369 | -18.6561
[9 empty] | 229 | 3.994778 | 23.12917 | -20.54126 |  | 229 | 3.994778 | 50.31193 | -20.23731 |  | 229 | 3.994778 | 60.31169 | -18.94747
[9 empty] | 230 | 4.012222 | 23.49021 | -20.85089 |  | 230 | 4.012222 | 50.67297 | -20.54236 |  | 230 | 4.012222 | 60.64472 | -19.23308
[9 empty] | 231 | 4.029667 | 23.8566 | -21.15417 |  | 231 | 4.029667 | 51.03936 | -20.84115 |  | 231 | 4.029667 | 60.98268 | -19.51283
[9 empty] | 232 | 4.047111 | 24.22822 | -21.45102 |  | 232 | 4.047111 | 51.41098 | -21.13361 |  | 232 | 4.047111 | 61.32546 | -19.78664
[9 empty] | 233 | 4.064556 | 24.60497 | -21.74134 |  | 233 | 4.064556 | 51.78772 | -21.41963 |  | 233 | 4.064556 | 61.67298 | -20.05444
[9 empty] | 234 | 4.082 | 24.98672 | -22.02504 |  | 234 | 4.082 | 52.16947 | -21.69913 |  | 234 | 4.082 | 62.02511 | -20.31613
[9 empty] | 235 | 4.099444 | 25.37336 | -22.30204 |  | 235 | 4.099444 | 52.55611 | -21.97203 |  | 235 | 4.099444 | 62.38175 | -20.57163
[9 empty] | 236 | 4.116889 | 25.76477 | -22.57225 |  | 236 | 4.116889 | 52.94753 | -22.23825 |  | 236 | 4.116889 | 62.74279 | -20.82088
[9 empty] | 237 | 4.134333 | 26.16084 | -22.8356 |  | 237 | 4.134333 | 53.3436 | -22.4977 |  | 237 | 4.134333 | 63.10813 | -21.06379
[9 empty] | 238 | 4.151778 | 26.56144 | -23.09199 |  | 238 | 4.151778 | 53.7442 | -22.7503 |  | 238 | 4.151778 | 63.47765 | -21.3003
[9 empty] | 239 | 4.169222 | 26.96645 | -23.34136 |  | 239 | 4.169222 | 54.14921 | -22.99598 |  | 239 | 4.169222 | 63.85123 | -21.53032
[9 empty] | 240 | 4.186667 | 27.37575 | -23.58363 |  | 240 | 4.186667 | 54.55851 | -23.23466 |  | 240 | 4.186667 | 64.22878 | -21.75379
[9 empty] | 241 | 4.204111 | 27.78921 | -23.81872 |  | 241 | 4.204111 | 54.97197 | -23.46627 |  | 241 | 4.204111 | 64.61016 | -21.97064
[9 empty] | 242 | 4.221556 | 28.20672 | -24.04656 |  | 242 | 4.221556 | 55.38948 | -23.69074 |  | 242 | 4.221556 | 64.99527 | -22.1808
[9 empty] | 243 | 4.239 | 28.62813 | -24.26708 |  | 243 | 4.239 | 55.81089 | -23.908 |  | 243 | 4.239 | 65.38398 | -22.38421
[9 empty] | 244 | 4.256444 | 29.05333 | -24.48022 |  | 244 | 4.256444 | 56.23608 | -24.11799 |  | 244 | 4.256444 | 65.77619 | -22.58082
[9 empty] | 245 | 4.273889 | 29.48217 | -24.68591 |  | 245 | 4.273889 | 56.66493 | -24.32064 |  | 245 | 4.273889 | 66.17176 | -22.77055
[9 empty] | 246 | 4.291333 | 29.91455 | -24.88409 |  | 246 | 4.291333 | 57.0973 | -24.51588 |  | 246 | 4.291333 | 66.57059 | -22.95335
[9 empty] | 247 | 4.308778 | 30.35031 | -25.0747 |  | 247 | 4.308778 | 57.53307 | -24.70367 |  | 247 | 4.308778 | 66.97254 | -23.12917
[9 empty] | 248 | 4.326222 | 30.78933 | -25.25767 |  | 248 | 4.326222 | 57.97209 | -24.88394 |  | 248 | 4.326222 | 67.3775 | -23.29794
[9 empty] | 249 | 4.343667 | 31.23148 | -25.43296 |  | 249 | 4.343667 | 58.41423 | -25.05663 |  | 249 | 4.343667 | 67.78534 | -23.45963
[9 empty] | 250 | 4.361111 | 31.67661 | -25.60051 |  | 250 | 4.361111 | 58.85937 | -25.2217 |  | 250 | 4.361111 | 68.19594 | -23.61418
[9 empty] | 251 | 4.378556 | 32.1246 | -25.76028 |  | 251 | 4.378556 | 59.30736 | -25.3791 |  | 251 | 4.378556 | 68.60917 | -23.76155
[9 empty] | 252 | 4.396 | 32.57531 | -25.9122 |  | 252 | 4.396 | 59.75807 | -25.52877 |  | 252 | 4.396 | 69.02491 | -23.90168
[9 empty] | 253 | 4.413444 | 33.02861 | -26.05623 |  | 253 | 4.413444 | 60.21136 | -25.67068 |  | 253 | 4.413444 | 69.44303 | -24.03454
[9 empty] | 254 | 4.430889 | 33.48434 | -26.19234 |  | 254 | 4.430889 | 60.6671 | -25.80477 |  | 254 | 4.430889 | 69.86341 | -24.16009
[9 empty] | 255 | 4.448333 | 33.94238 | -26.32048 |  | 255 | 4.448333 | 61.12514 | -25.93101 |  | 255 | 4.448333 | 70.28591 | -24.27829
[9 empty] | 256 | 4.465778 | 34.40259 | -26.44061 |  | 256 | 4.465778 | 61.58535 | -26.04936 |  | 256 | 4.465778 | 70.7104 | -24.38909
[9 empty] | 257 | 4.483222 | 34.86482 | -26.55269 |  | 257 | 4.483222 | 62.04758 | -26.15979 |  | 257 | 4.483222 | 71.13677 | -24.49248
[9 empty] | 258 | 4.500667 | 35.32893 | -26.65669 |  | 258 | 4.500667 | 62.51169 | -26.26225 |  | 258 | 4.500667 | 71.56488 | -24.58841
[9 empty] | 259 | 4.518111 | 35.79479 | -26.75258 |  | 259 | 4.518111 | 62.97755 | -26.35672 |  | 259 | 4.518111 | 71.99459 | -24.67686
[9 empty] | 260 | 4.535556 | 36.26225 | -26.84033 |  | 260 | 4.535556 | 63.44501 | -26.44317 |  | 260 | 4.535556 | 72.42578 | -24.7578
[9 empty] | 261 | 4.553 | 36.73118 | -26.91991 |  | 261 | 4.553 | 63.91393 | -26.52158 |  | 261 | 4.553 | 72.85832 | -24.83121
[9 empty] | 262 | 4.570444 | 37.20141 | -26.9913 |  | 262 | 4.570444 | 64.38417 | -26.59191 |  | 262 | 4.570444 | 73.29207 | -24.89706
[9 empty] | 263 | 4.587889 | 37.67282 | -27.05448 |  | 263 | 4.587889 | 64.85558 | -26.65415 |  | 263 | 4.587889 | 73.72691 | -24.95534
[9 empty] | 264 | 4.605333 | 38.14527 | -27.10942 |  | 264 | 4.605333 | 65.32802 | -26.70828 |  | 264 | 4.605333 | 74.16269 | -25.00602
[9 empty] | 265 | 4.622778 | 38.61859 | -27.15612 |  | 265 | 4.622778 | 65.80135 | -26.75429 |  | 265 | 4.622778 | 74.59929 | -25.04909
[9 empty] | 266 | 4.640222 | 39.09266 | -27.19455 |  | 266 | 4.640222 | 66.27542 | -26.79215 |  | 266 | 4.640222 | 75.03658 | -25.08454
[9 empty] | 267 | 4.657667 | 39.56733 | -27.2247 |  | 267 | 4.657667 | 66.75009 | -26.82186 |  | 267 | 4.657667 | 75.47442 | -25.11235
[9 empty] | 268 | 4.675111 | 40.04246 | -27.24657 |  | 268 | 4.675111 | 67.22521 | -26.84341 |  | 268 | 4.675111 | 75.91268 | -25.13253
[9 empty] | 269 | 4.692556 | 40.51789 | -27.26015 |  | 269 | 4.692556 | 67.70065 | -26.85679 |  | 269 | 4.692556 | 76.35122 | -25.14505
[9 empty] | 270 | 4.71 | 40.99348 | -27.26544 |  | 270 | 4.71 | 68.17624 | -26.86199 |  | 270 | 4.71 | 76.78992 | -25.14993
[9 empty] | 271 | 4.727444 | 41.4691 | -27.26243 |  | 271 | 4.727444 | 68.65186 | -26.85902 |  | 271 | 4.727444 | 77.22863 | -25.14715
[9 empty] | 272 | 4.744889 | 41.94459 | -27.25112 |  | 272 | 4.744889 | 69.12735 | -26.84788 |  | 272 | 4.744889 | 77.66723 | -25.13672
[9 empty] | 273 | 4.762333 | 42.41981 | -27.23152 |  | 273 | 4.762333 | 69.60257 | -26.82857 |  | 273 | 4.762333 | 78.10558 | -25.11864
[9 empty] | 274 | 4.779778 | 42.89462 | -27.20363 |  | 274 | 4.779778 | 70.07738 | -26.8011 |  | 274 | 4.779778 | 78.54355 | -25.09292
[9 empty] | 275 | 4.797222 | 43.36887 | -27.16747 |  | 275 | 4.797222 | 70.55163 | -26.76547 |  | 275 | 4.797222 | 78.981 | -25.05956
[9 empty] | 276 | 4.814667 | 43.84242 | -27.12303 |  | 276 | 4.814667 | 71.02517 | -26.72169 |  | 276 | 4.814667 | 79.4178 | -25.01857
[9 empty] | 277 | 4.832111 | 44.31511 | -27.07035 |  | 277 | 4.832111 | 71.49787 | -26.66979 |  | 277 | 4.832111 | 79.85382 | -24.96997
[9 empty] | 278 | 4.849556 | 44.78682 | -27.00942 |  | 278 | 4.849556 | 71.96958 | -26.60976 |  | 278 | 4.849556 | 80.28893 | -24.91378
[9 empty] | 279 | 4.867 | 45.2574 | -26.94028 |  | 279 | 4.867 | 72.44015 | -26.54164 |  | 279 | 4.867 | 80.72299 | -24.85
[9 empty] | 280 | 4.884444 | 45.72669 | -26.86294 |  | 280 | 4.884444 | 72.90945 | -26.46545 |  | 280 | 4.884444 | 81.15588 | -24.77866
[9 empty] | 281 | 4.901889 | 46.19457 | -26.77743 |  | 281 | 4.901889 | 73.37732 | -26.3812 |  | 281 | 4.901889 | 81.58745 | -24.69978
[9 empty] | 282 | 4.919333 | 46.66088 | -26.68376 |  | 282 | 4.919333 | 73.84364 | -26.28892 |  | 282 | 4.919333 | 82.01758 | -24.61338
[9 empty] | 283 | 4.936778 | 47.12549 | -26.58198 |  | 283 | 4.936778 | 74.30824 | -26.18864 |  | 283 | 4.936778 | 82.44614 | -24.5195
[9 empty] | 284 | 4.954222 | 47.58825 | -26.47211 |  | 284 | 4.954222 | 74.77101 | -26.0804 |  | 284 | 4.954222 | 82.873 | -24.41815
[9 empty] | 285 | 4.971667 | 48.04902 | -26.35418 |  | 285 | 4.971667 | 75.23178 | -25.96422 |  | 285 | 4.971667 | 83.29802 | -24.30937
[9 empty] | 286 | 4.989111 | 48.50767 | -26.22823 |  | 286 | 4.989111 | 75.69043 | -25.84013 |  | 286 | 4.989111 | 83.72108 | -24.1932
[9 empty] | 287 | 5.006556 | 48.96405 | -26.0943 |  | 287 | 5.006556 | 76.14681 | -25.70819 |  | 287 | 5.006556 | 84.14205 | -24.06966
[9 empty] | 288 | 5.024 | 49.41802 | -25.95243 |  | 288 | 5.024 | 76.60078 | -25.56842 |  | 288 | 5.024 | 84.5608 | -23.9388
[9 empty] | 289 | 5.041444 | 49.86945 | -25.80267 |  | 289 | 5.041444 | 77.05221 | -25.42087 |  | 289 | 5.041444 | 84.97721 | -23.80065
[9 empty] | 290 | 5.058889 | 50.3182 | -25.64505 |  | 290 | 5.058889 | 77.50096 | -25.26558 |  | 290 | 5.058889 | 85.39114 | -23.65526
[9 empty] | 291 | 5.076333 | 50.76414 | -25.47963 |  | 291 | 5.076333 | 77.94689 | -25.1026 |  | 291 | 5.076333 | 85.80247 | -23.50268
[9 empty] | 292 | 5.093778 | 51.20711 | -25.30645 |  | 292 | 5.093778 | 78.38987 | -24.93199 |  | 292 | 5.093778 | 86.21108 | -23.34294
[9 empty] | 293 | 5.111222 | 51.647 | -25.12558 |  | 293 | 5.111222 | 78.82976 | -24.75379 |  | 293 | 5.111222 | 86.61684 | -23.1761
[9 empty] | 294 | 5.128667 | 52.08367 | -24.93705 |  | 294 | 5.128667 | 79.26643 | -24.56806 |  | 294 | 5.128667 | 87.01962 | -23.0022
[9 empty] | 295 | 5.146111 | 52.51699 | -24.74094 |  | 295 | 5.146111 | 79.69975 | -24.37485 |  | 295 | 5.146111 | 87.41932 | -22.82131
[9 empty] | 296 | 5.163556 | 52.94681 | -24.5373 |  | 296 | 5.163556 | 80.12957 | -24.17423 |  | 296 | 5.163556 | 87.81579 | -22.63347
[9 empty] | 297 | 5.181 | 53.37302 | -24.3262 |  | 297 | 5.181 | 80.55578 | -23.96624 |  | 297 | 5.181 | 88.20893 | -22.43874
[9 empty] | 298 | 5.198444 | 53.79548 | -24.10769 |  | 298 | 5.198444 | 80.97824 | -23.75097 |  | 298 | 5.198444 | 88.59862 | -22.23719
[9 empty] | 299 | 5.215889 | 54.21407 | -23.88185 |  | 299 | 5.215889 | 81.39683 | -23.52847 |  | 299 | 5.215889 | 88.98473 | -22.02887
[9 empty] | 300 | 5.233333 | 54.62865 | -23.64873 |  | 300 | 5.233333 | 81.81141 | -23.2988 |  | 300 | 5.233333 | 89.36714 | -21.81384
[9 empty] | 301 | 5.250778 | 55.03911 | -23.40843 |  | 301 | 5.250778 | 82.22187 | -23.06205 |  | 301 | 5.250778 | 89.74575 | -21.59218
[9 empty] | 302 | 5.268222 | 55.44531 | -23.161 |  | 302 | 5.268222 | 82.62806 | -22.81828 |  | 302 | 5.268222 | 90.12043 | -21.36395
[9 empty] | 303 | 5.285667 | 55.84713 | -22.90652 |  | 303 | 5.285667 | 83.02989 | -22.56757 |  | 303 | 5.285667 | 90.49107 | -21.12921
[9 empty] | 304 | 5.303111 | 56.24445 | -22.64507 |  | 304 | 5.303111 | 83.42721 | -22.30999 |  | 304 | 5.303111 | 90.85757 | -20.88805
[9 empty] | 305 | 5.320556 | 56.63715 | -22.37673 |  | 305 | 5.320556 | 83.81991 | -22.04562 |  | 305 | 5.320556 | 91.2198 | -20.64053
[9 empty] | 306 | 5.338 | 57.02511 | -22.10158 |  | 306 | 5.338 | 84.20787 | -21.77454 |  | 306 | 5.338 | 91.57766 | -20.38673
[9 empty] | 307 | 5.355444 | 57.40821 | -21.8197 |  | 307 | 5.355444 | 84.59097 | -21.49684 |  | 307 | 5.355444 | 91.93103 | -20.12672
[9 empty] | 308 | 5.372889 | 57.78633 | -21.53119 |  | 308 | 5.372889 | 84.96909 | -21.21259 |  | 308 | 5.372889 | 92.27982 | -19.86059
[9 empty] | 309 | 5.390333 | 58.15937 | -21.23612 |  | 309 | 5.390333 | 85.34213 | -20.92189 |  | 309 | 5.390333 | 92.62391 | -19.58842
[9 empty] | 310 | 5.407778 | 58.5272 | -20.93459 |  | 310 | 5.407778 | 85.70996 | -20.62482 |  | 310 | 5.407778 | 92.9632 | -19.31029
[9 empty] | 311 | 5.425222 | 58.88972 | -20.62669 |  | 311 | 5.425222 | 86.07248 | -20.32148 |  | 311 | 5.425222 | 93.29759 | -19.02628
[9 empty] | 312 | 5.442667 | 59.24681 | -20.31252 |  | 312 | 5.442667 | 86.42957 | -20.01195 |  | 312 | 5.442667 | 93.62697 | -18.73648
[9 empty] | 313 | 5.460111 | 59.59836 | -19.99216 |  | 313 | 5.460111 | 86.78112 | -19.69633 |  | 313 | 5.460111 | 93.95125 | -18.44098
[9 empty] | 314 | 5.477556 | 59.94428 | -19.66572 |  | 314 | 5.477556 | 87.12703 | -19.37472 |  | 314 | 5.477556 | 94.27033 | -18.13986
[9 empty] | 315 | 5.495 | 60.28444 | -19.33329 |  | 315 | 5.495 | 87.4672 | -19.04722 |  | 315 | 5.495 | 94.5841 | -17.83323
[9 empty] | 316 | 5.512444 | 60.61876 | -18.99498 |  | 316 | 5.512444 | 87.80152 | -18.71391 |  | 316 | 5.512444 | 94.89248 | -17.52117
[9 empty] | 317 | 5.529889 | 60.94712 | -18.6509 |  | 317 | 5.529889 | 88.12988 | -18.37492 |  | 317 | 5.529889 | 95.19536 | -17.20378
[9 empty] | 318 | 5.547333 | 61.26944 | -18.30113 |  | 318 | 5.547333 | 88.45219 | -18.03033 |  | 318 | 5.547333 | 95.49267 | -16.88116
[9 empty] | 319 | 5.564778 | 61.5856 | -17.9458 |  | 319 | 5.564778 | 88.76836 | -17.68025 |  | 319 | 5.564778 | 95.7843 | -16.55339
[9 empty] | 320 | 5.582222 | 61.89551 | -17.585 |  | 320 | 5.582222 | 89.07827 | -17.3248 |  | 320 | 5.582222 | 96.07017 | -16.22059
[9 empty] | 321 | 5.599667 | 62.19909 | -17.21886 |  | 321 | 5.599667 | 89.38185 | -16.96407 |  | 321 | 5.599667 | 96.35019 | -15.88286
[9 empty] | 322 | 5.617111 | 62.49623 | -16.84747 |  | 322 | 5.617111 | 89.67899 | -16.59818 |  | 322 | 5.617111 | 96.62428 | -15.54029
[9 empty] | 323 | 5.634556 | 62.78685 | -16.47096 |  | 323 | 5.634556 | 89.96961 | -16.22724 |  | 323 | 5.634556 | 96.89234 | -15.19299
[9 empty] | 324 | 5.652 | 63.07085 | -16.08944 |  | 324 | 5.652 | 90.25361 | -15.85136 |  | 324 | 5.652 | 97.15431 | -14.84107
[9 empty] | 325 | 5.669444 | 63.34816 | -15.70302 |  | 325 | 5.669444 | 90.53092 | -15.47066 |  | 325 | 5.669444 | 97.41011 | -14.48463
[9 empty] | 326 | 5.686889 | 63.61869 | -15.31182 |  | 326 | 5.686889 | 90.80144 | -15.08525 |  | 326 | 5.686889 | 97.65964 | -14.12379
[9 empty] | 327 | 5.704333 | 63.88235 | -14.91596 |  | 327 | 5.704333 | 91.06511 | -14.69525 |  | 327 | 5.704333 | 97.90284 | -13.75864
[9 empty] | 328 | 5.721778 | 64.13906 | -14.51557 |  | 328 | 5.721778 | 91.32182 | -14.30078 |  | 328 | 5.721778 | 98.13964 | -13.38931
[9 empty] | 329 | 5.739222 | 64.38875 | -14.11075 |  | 329 | 5.739222 | 91.57151 | -13.90196 |  | 329 | 5.739222 | 98.36996 | -13.01591
[9 empty] | 330 | 5.756667 | 64.63134 | -13.70165 |  | 330 | 5.756667 | 91.8141 | -13.4989 |  | 330 | 5.756667 | 98.59373 | -12.63854
[9 empty] | 331 | 5.774111 | 64.86676 | -13.28837 |  | 331 | 5.774111 | 92.04952 | -13.09174 |  | 331 | 5.774111 | 98.81088 | -12.25733
[9 empty] | 332 | 5.791556 | 65.09494 | -12.87105 |  | 332 | 5.791556 | 92.2777 | -12.6806 |  | 332 | 5.791556 | 99.02135 | -11.87239
[9 empty] | 333 | 5.809 | 65.3158 | -12.44981 |  | 333 | 5.809 | 92.49856 | -12.26559 |  | 333 | 5.809 | 99.22508 | -11.48384
[9 empty] | 334 | 5.826444 | 65.52928 | -12.02479 |  | 334 | 5.826444 | 92.71203 | -11.84685 |  | 334 | 5.826444 | 99.42199 | -11.09179
[9 empty] | 335 | 5.843889 | 65.73531 | -11.5961 |  | 335 | 5.843889 | 92.91807 | -11.42451 |  | 335 | 5.843889 | 99.61204 | -10.69637
[9 empty] | 336 | 5.861333 | 65.93383 | -11.16389 |  | 336 | 5.861333 | 93.11659 | -10.99869 |  | 336 | 5.861333 | 99.79516 | -10.29769
[9 empty] | 337 | 5.878778 | 66.12478 | -10.72828 |  | 337 | 5.878778 | 93.30754 | -10.56953 |  | 337 | 5.878778 | 99.97129 | -9.895875
[9 empty] | 338 | 5.896222 | 66.30811 | -10.2894 |  | 338 | 5.896222 | 93.49087 | -10.13715 |  | 338 | 5.896222 | 100.1404 | -9.491052
[9 empty] | 339 | 5.913667 | 66.48375 | -9.847394 |  | 339 | 5.913667 | 93.66651 | -9.701682 |  | 339 | 5.913667 | 100.3024 | -9.08334
[9 empty] | 340 | 5.931111 | 66.65166 | -9.402391 |  | 340 | 5.931111 | 93.83441 | -9.263264 |  | 340 | 5.931111 | 100.4573 | -8.672865
[9 empty] | 341 | 5.948556 | 66.81177 | -8.954527 |  | 341 | 5.948556 | 93.99453 | -8.822027 |  | 341 | 5.948556 | 100.605 | -8.25975
[9 empty] | 342 | 5.966 | 66.96405 | -8.503938 |  | 342 | 5.966 | 94.14681 | -8.378105 |  | 342 | 5.966 | 100.7454 | -7.844122
[9 empty] | 343 | 5.983444 | 67.10845 | -8.050761 |  | 343 | 5.983444 | 94.29121 | -7.931634 |  | 343 | 5.983444 | 100.8786 | -7.426107
[9 empty] | 344 | 6.000889 | 67.24492 | -7.595134 |  | 344 | 6.000889 | 94.42768 | -7.482749 |  | 344 | 6.000889 | 101.0045 | -7.005832
[9 empty] | 345 | 6.018333 | 67.37342 | -7.137196 |  | 345 | 6.018333 | 94.55618 | -7.031587 |  | 345 | 6.018333 | 101.1231 | -6.583425
[9 empty] | 346 | 6.035778 | 67.49392 | -6.677087 |  | 346 | 6.035778 | 94.67668 | -6.578286 |  | 346 | 6.035778 | 101.2342 | -6.159015
[9 empty] | 347 | 6.053222 | 67.60637 | -6.214945 |  | 347 | 6.053222 | 94.78913 | -6.122982 |  | 347 | 6.053222 | 101.3379 | -5.732731
[9 empty] | 348 | 6.070667 | 67.71074 | -5.750912 |  | 348 | 6.070667 | 94.8935 | -5.665816 |  | 348 | 6.070667 | 101.4342 | -5.304702
[9 empty] | 349 | 6.088111 | 67.807 | -5.285129 |  | 349 | 6.088111 | 94.98976 | -5.206925 |  | 349 | 6.088111 | 101.523 | -4.875059
[9 empty] | 350 | 6.105556 | 67.89512 | -4.817738 |  | 350 | 6.105556 | 95.07788 | -4.74645 |  | 350 | 6.105556 | 101.6043 | -4.443933
[9 empty] | 351 | 6.123 | 67.97508 | -4.348881 |  | 351 | 6.123 | 95.15784 | -4.284531 |  | 351 | 6.123 | 101.678 | -4.011454
[9 empty] | 352 | 6.140444 | 68.04684 | -3.878701 |  | 352 | 6.140444 | 95.2296 | -3.821307 |  | 352 | 6.140444 | 101.7442 | -3.577754
[9 empty] | 353 | 6.157889 | 68.11039 | -3.40734 |  | 353 | 6.157889 | 95.29315 | -3.356921 |  | 353 | 6.157889 | 101.8028 | -3.142966
[9 empty] | 354 | 6.175333 | 68.16571 | -2.934942 |  | 354 | 6.175333 | 95.34847 | -2.891514 |  | 354 | 6.175333 | 101.8539 | -2.707222
[9 empty] | 355 | 6.192778 | 68.21279 | -2.461651 |  | 355 | 6.192778 | 95.39554 | -2.425226 |  | 355 | 6.192778 | 101.8973 | -2.270653
[9 empty] | 356 | 6.210222 | 68.25159 | -1.987612 |  | 356 | 6.210222 | 95.43435 | -1.958201 |  | 356 | 6.210222 | 101.9331 | -1.833394
[9 empty] | 357 | 6.227667 | 68.28213 | -1.512967 |  | 357 | 6.227667 | 95.46489 | -1.49058 |  | 357 | 6.227667 | 101.9612 | -1.395577
[9 empty] | 358 | 6.245111 | 68.30438 | -1.037862 |  | 358 | 6.245111 | 95.48714 | -1.022505 |  | 358 | 6.245111 | 101.9818 | -0.9573347
[9 empty] | 359 | 6.262556 | 68.31834 | -0.562441 |  | 359 | 6.262556 | 95.50109 | -0.5541185 |  | 359 | 6.262556 | 101.9946 | -0.5188015
[9 empty] | 360 | 6.28 | 68.324 | -0.0868489 |  | 360 | 6.28 | 95.50676 | -0.0855638 |  | 360 | 6.28 | 101.9999 | -0.08011034

## Neat cement_2000 psi(undrained)
Partner Data Point File
Time ( min ) | Stress ( psi ) | Position ( in ) | strain | Zone
0 | 1812.729 | 0.3213 | 0 | Speed 1
0.00167 | 1805.871 | 0.321 | -0.000125 | Speed 1
0.00333 | 1804.499 | 0.321 | -0.000125 | Speed 1
0.005 | 1810.077 | 0.321 | -0.000125 | Speed 1
0.00667 | 1822.421 | 0.321 | -0.000125 | Speed 1
0.00833 | 1840.435 | 0.321 | -0.000125 | Speed 1
0.01 | 1863.387 | 0.321 | -0.000125 | Speed 1
0.01167 | 1891.734 | 0.321 | -0.000125 | Speed 1
0.01333 | 1925.384 | 0.321 | -0.000125 | Speed 1
0.015 | 1964.429 | 0.321 | -0.000125 | Speed 1
0.01667 | 2005.944 | 0.3215 | 8.333333e-05 | Speed 1
0.01833 | 2036.302 | 0.3215 | 8.333333e-05 | Speed 1
0.02 | 2058.248 | 0.3215 | 8.333333e-05 | Speed 1
0.02167 | 2075.805 | 0.3215 | 8.333333e-05 | Speed 1
0.02333 | 2091.99 | 0.3215 | 8.333333e-05 | Speed 1
0.025 | 2107.352 | 0.3217 | 0.0001666667 | Speed 1
0.02667 | 2121.16 | 0.3217 | 0.0001666667 | Speed 1
0.02833 | 2128.018 | 0.3217 | 0.0001666667 | Speed 1
0.03 | 2131.584 | 0.3217 | 0.0001666667 | Speed 1
0.03167 | 2134.419 | 0.3217 | 0.0001666667 | Speed 1
0.03333 | 2137.07 | 0.3217 | 0.0001666667 | Speed 1
0.035 | 2140.545 | 0.3217 | 0.0001666667 | Speed 1
0.03667 | 2144.203 | 0.3217 | 0.0001666667 | Speed 1
0.03833 | 2148.318 | 0.3217 | 0.0001666667 | Speed 1
0.04 | 2152.981 | 0.3217 | 0.0001666667 | Speed 1
0.04167 | 2158.65 | 0.3217 | 0.0001666667 | Speed 1
0.04333 | 2164.96 | 0.3217 | 0.0001666667 | Speed 1
0.045 | 2171.727 | 0.3217 | 0.0001666667 | Speed 1
0.04667 | 2179.316 | 0.3217 | 0.0001666667 | Speed 1
0.04833 | 2187.912 | 0.3217 | 0.0001666667 | Speed 1
0.05 | 2196.873 | 0.322 | 0.0002916667 | Speed 1
0.05167 | 2200.165 | 0.322 | 0.0002916667 | Speed 1
0.05333 | 2199.067 | 0.322 | 0.0002916667 | Speed 1
0.055 | 2196.507 | 0.322 | 0.0002916667 | Speed 1
0.05667 | 2193.855 | 0.322 | 0.0002916667 | Speed 1
0.05833 | 2191.203 | 0.322 | 0.0002916667 | Speed 1
0.06 | 2189.1 | 0.322 | 0.0002916667 | Speed 1
0.06167 | 2188.46 | 0.322 | 0.0002916667 | Speed 1
0.06333 | 2188.917 | 0.322 | 0.0002916667 | Speed 1
0.065 | 2190.106 | 0.322 | 0.0002916667 | Speed 1
0.06667 | 2192.392 | 0.322 | 0.0002916667 | Speed 1
0.06833 | 2195.958 | 0.322 | 0.0002916667 | Speed 1
0.07 | 2200.348 | 0.322 | 0.0002916667 | Speed 1
0.07167 | 2205.651 | 0.322 | 0.0002916667 | Speed 1
0.07333 | 2211.686 | 0.322 | 0.0002916667 | Speed 1
0.075 | 2218.453 | 0.322 | 0.0002916667 | Speed 1
0.07667 | 2225.402 | 0.322 | 0.0002916667 | Speed 1
0.07833 | 2232.901 | 0.322 | 0.0002916667 | Speed 1
0.08 | 2241.405 | 0.322 | 0.0002916667 | Speed 1
0.08167 | 2250.549 | 0.322 | 0.0002916667 | Speed 1
0.08333 | 2260.607 | 0.3222 | 0.000375 | Speed 1
0.085 | 2266.368 | 0.3222 | 0.000375 | Speed 1
0.08667 | 2266.368 | 0.3222 | 0.000375 | Speed 1
0.08833 | 2264.265 | 0.3222 | 0.000375 | Speed 1
0.09 | 2261.522 | 0.3222 | 0.000375 | Speed 1
0.09167 | 2259.053 | 0.3222 | 0.000375 | Speed 1
0.09333 | 2257.864 | 0.3222 | 0.000375 | Speed 1
0.095 | 2257.59 | 0.3222 | 0.000375 | Speed 1
0.09667 | 2258.047 | 0.3222 | 0.000375 | Speed 1
0.09833 | 2260.059 | 0.3222 | 0.000375 | Speed 1
0.1 | 2263.168 | 0.3222 | 0.000375 | Speed 1
0.10167 | 2267.374 | 0.3222 | 0.000375 | Speed 1
0.10333 | 2272.495 | 0.3222 | 0.000375 | Speed 1
0.105 | 2278.255 | 0.3222 | 0.000375 | Speed 1
0.10667 | 2284.656 | 0.3222 | 0.000375 | Speed 1
0.10833 | 2291.697 | 0.3222 | 0.000375 | Speed 1
0.11 | 2299.561 | 0.3222 | 0.000375 | Speed 1
0.11167 | 2308.34 | 0.3222 | 0.000375 | Speed 1
0.11333 | 2317.758 | 0.3222 | 0.000375 | Speed 1
0.115 | 2327.908 | 0.3222 | 0.000375 | Speed 1
0.11667 | 2338.607 | 0.3225 | 0.0005 | Speed 1
0.11833 | 2343.27 | 0.3225 | 0.0005 | Speed 1
0.12 | 2343.179 | 0.3225 | 0.0005 | Speed 1
0.12167 | 2341.075 | 0.3225 | 0.0005 | Speed 1
0.12333 | 2338.789 | 0.3225 | 0.0005 | Speed 1
0.125 | 2336.595 | 0.3225 | 0.0005 | Speed 1
0.12667 | 2335.406 | 0.3225 | 0.0005 | Speed 1
0.12833 | 2335.498 | 0.3225 | 0.0005 | Speed 1
0.13 | 2337.144 | 0.3225 | 0.0005 | Speed 1
0.13167 | 2339.521 | 0.3225 | 0.0005 | Speed 1
0.13333 | 2342.63 | 0.3225 | 0.0005 | Speed 1
0.135 | 2347.202 | 0.3225 | 0.0005 | Speed 1
0.13667 | 2352.688 | 0.3225 | 0.0005 | Speed 1
0.13833 | 2358.724 | 0.3225 | 0.0005 | Speed 1
0.14 | 2365.49 | 0.3225 | 0.0005 | Speed 1
0.14167 | 2372.988 | 0.3225 | 0.0005 | Speed 1
0.14333 | 2381.127 | 0.3225 | 0.0005 | Speed 1
0.145 | 2390.545 | 0.3225 | 0.0005 | Speed 1
0.14667 | 2400.329 | 0.3225 | 0.0005 | Speed 1
0.14833 | 2409.382 | 0.3227 | 0.0005833333 | Speed 1
0.15 | 2411.668 | 0.3227 | 0.0005833333 | Speed 1
0.15167 | 2409.839 | 0.3227 | 0.0005833333 | Speed 1
0.15333 | 2406.639 | 0.3227 | 0.0005833333 | Speed 1
0.155 | 2403.53 | 0.3227 | 0.0005833333 | Speed 1
0.15667 | 2400.604 | 0.3227 | 0.0005833333 | Speed 1
0.15833 | 2398.866 | 0.3227 | 0.0005833333 | Speed 1
0.16 | 2398.135 | 0.3227 | 0.0005833333 | Speed 1
0.16167 | 2398.958 | 0.3227 | 0.0005833333 | Speed 1
0.16333 | 2400.787 | 0.3227 | 0.0005833333 | Speed 1
0.165 | 2403.713 | 0.3227 | 0.0005833333 | Speed 1
0.16667 | 2408.01 | 0.3227 | 0.0005833333 | Speed 1
0.16833 | 2413.131 | 0.3227 | 0.0005833333 | Speed 1
0.17 | 2419.075 | 0.3227 | 0.0005833333 | Speed 1
0.17167 | 2425.75 | 0.3227 | 0.0005833333 | Speed 1
0.17333 | 2433.065 | 0.3227 | 0.0005833333 | Speed 1
0.175 | 2441.203 | 0.3227 | 0.0005833333 | Speed 1
0.17667 | 2450.073 | 0.3227 | 0.0005833333 | Speed 1
0.17833 | 2459.857 | 0.3227 | 0.0005833333 | Speed 1
0.18 | 2470.465 | 0.3227 | 0.0005833333 | Speed 1
0.18167 | 2481.712 | 0.323 | 0.0007083333 | Speed 1
0.18333 | 2488.753 | 0.323 | 0.0007083333 | Speed 1
0.185 | 2489.484 | 0.323 | 0.0007083333 | Speed 1
0.18667 | 2487.656 | 0.323 | 0.0007083333 | Speed 1
0.18833 | 2485.004 | 0.323 | 0.0007083333 | Speed 1
0.19 | 2483.084 | 0.323 | 0.0007083333 | Speed 1
0.19167 | 2481.803 | 0.323 | 0.0007083333 | Speed 1
0.19333 | 2481.62 | 0.323 | 0.0007083333 | Speed 1
0.195 | 2482.626 | 0.323 | 0.0007083333 | Speed 1
0.19667 | 2484.821 | 0.323 | 0.0007083333 | Speed 1
0.19833 | 2488.387 | 0.323 | 0.0007083333 | Speed 1
0.2 | 2492.868 | 0.323 | 0.0007083333 | Speed 1
0.20167 | 2498.171 | 0.323 | 0.0007083333 | Speed 1
0.20333 | 2504.298 | 0.323 | 0.0007083333 | Speed 1
0.205 | 2511.156 | 0.323 | 0.0007083333 | Speed 1
0.20667 | 2518.928 | 0.323 | 0.0007083333 | Speed 1
0.20833 | 2527.524 | 0.323 | 0.0007083333 | Speed 1
0.21 | 2536.668 | 0.323 | 0.0007083333 | Speed 1
0.21167 | 2546.727 | 0.323 | 0.0007083333 | Speed 1
0.21333 | 2555.962 | 0.3232 | 0.0007916667 | Speed 1
0.215 | 2557.517 | 0.3232 | 0.0007916667 | Speed 1
0.21667 | 2555.139 | 0.3232 | 0.0007916667 | Speed 1
0.21833 | 2551.39 | 0.3232 | 0.0007916667 | Speed 1
0.22 | 2547.458 | 0.3232 | 0.0007916667 | Speed 1
0.22167 | 2544.715 | 0.3232 | 0.0007916667 | Speed 1
0.22333 | 2542.886 | 0.3232 | 0.0007916667 | Speed 1
0.225 | 2542.429 | 0.3232 | 0.0007916667 | Speed 1
0.22667 | 2543.069 | 0.3232 | 0.0007916667 | Speed 1
0.22833 | 2544.989 | 0.3232 | 0.0007916667 | Speed 1
0.23 | 2548.007 | 0.3232 | 0.0007916667 | Speed 1
0.23167 | 2552.213 | 0.3232 | 0.0007916667 | Speed 1
0.23333 | 2557.425 | 0.3232 | 0.0007916667 | Speed 1
0.235 | 2563.552 | 0.3232 | 0.0007916667 | Speed 1
0.23667 | 2570.593 | 0.3232 | 0.0007916667 | Speed 1
0.23833 | 2578.365 | 0.3232 | 0.0007916667 | Speed 1
0.24 | 2587.052 | 0.3232 | 0.0007916667 | Speed 1
0.24167 | 2596.013 | 0.3232 | 0.0007916667 | Speed 1
0.24333 | 2606.072 | 0.3232 | 0.0007916667 | Speed 1
0.245 | 2617.045 | 0.3232 | 0.0007916667 | Speed 1
0.24667 | 2628.109 | 0.3235 | 0.0009166667 | Speed 1
0.24833 | 2631.858 | 0.3235 | 0.0009166667 | Speed 1
0.25 | 2630.761 | 0.3235 | 0.0009166667 | Speed 1
0.25167 | 2628.109 | 0.3235 | 0.0009166667 | Speed 1
0.25333 | 2625.274 | 0.3235 | 0.0009166667 | Speed 1
0.255 | 2622.988 | 0.3235 | 0.0009166667 | Speed 1
0.25667 | 2621.8 | 0.3235 | 0.0009166667 | Speed 1
0.25833 | 2621.983 | 0.3235 | 0.0009166667 | Speed 1
0.26 | 2623.171 | 0.3235 | 0.0009166667 | Speed 1
0.26167 | 2625.549 | 0.3235 | 0.0009166667 | Speed 1
0.26333 | 2629.298 | 0.3235 | 0.0009166667 | Speed 1
0.265 | 2633.87 | 0.3235 | 0.0009166667 | Speed 1
0.26667 | 2639.356 | 0.3235 | 0.0009166667 | Speed 1
0.26833 | 2645.666 | 0.3235 | 0.0009166667 | Speed 1
0.27 | 2652.707 | 0.3235 | 0.0009166667 | Speed 1
0.27167 | 2660.662 | 0.3235 | 0.0009166667 | Speed 1
0.27333 | 2669.349 | 0.3235 | 0.0009166667 | Speed 1
0.275 | 2678.95 | 0.3235 | 0.0009166667 | Speed 1
0.27667 | 2689.283 | 0.3237 | 0.001 | Speed 1
0.27833 | 2693.581 | 0.3237 | 0.001 | Speed 1
0.28 | 2691.569 | 0.3237 | 0.001 | Speed 1
0.28167 | 2687.272 | 0.3237 | 0.001 | Speed 1
0.28333 | 2683.065 | 0.3237 | 0.001 | Speed 1
0.285 | 2678.95 | 0.3237 | 0.001 | Speed 1
0.28667 | 2675.933 | 0.3237 | 0.001 | Speed 1
0.28833 | 2674.195 | 0.3237 | 0.001 | Speed 1
0.29 | 2673.921 | 0.3237 | 0.001 | Speed 1
0.29167 | 2674.744 | 0.3237 | 0.001 | Speed 1
0.29333 | 2677.122 | 0.3237 | 0.001 | Speed 1
0.295 | 2680.596 | 0.3237 | 0.001 | Speed 1
0.29667 | 2685.077 | 0.3237 | 0.001 | Speed 1
0.29833 | 2690.472 | 0.3237 | 0.001 | Speed 1
0.3 | 2697.056 | 0.3237 | 0.001 | Speed 1
0.30167 | 2704.005 | 0.3237 | 0.001 | Speed 1
0.30333 | 2711.595 | 0.3237 | 0.001 | Speed 1
0.305 | 2719.916 | 0.3237 | 0.001 | Speed 1
0.30667 | 2729.517 | 0.3237 | 0.001 | Speed 1
0.30833 | 2739.759 | 0.3237 | 0.001 | Speed 1
0.31 | 2750.64 | 0.3237 | 0.001 | Speed 1
0.31167 | 2759.693 | 0.324 | 0.001125 | Speed 1
0.31333 | 2760.882 | 0.324 | 0.001125 | Speed 1
0.315 | 2758.687 | 0.324 | 0.001125 | Speed 1
0.31667 | 2755.578 | 0.324 | 0.001125 | Speed 1
0.31833 | 2752.378 | 0.324 | 0.001125 | Speed 1
0.32 | 2750.183 | 0.324 | 0.001125 | Speed 1
0.32167 | 2748.994 | 0.324 | 0.001125 | Speed 1
0.32333 | 2749.177 | 0.324 | 0.001125 | Speed 1
0.325 | 2750.549 | 0.324 | 0.001125 | Speed 1
0.32667 | 2752.926 | 0.324 | 0.001125 | Speed 1
0.32833 | 2756.584 | 0.324 | 0.001125 | Speed 1
0.33 | 2761.247 | 0.324 | 0.001125 | Speed 1
0.33167 | 2766.917 | 0.324 | 0.001125 | Speed 1
0.33333 | 2773.318 | 0.324 | 0.001125 | Speed 1
0.335 | 2780.816 | 0.324 | 0.001125 | Speed 1
0.33667 | 2788.863 | 0.324 | 0.001125 | Speed 1
0.33833 | 2797.824 | 0.324 | 0.001125 | Speed 1
0.34 | 2807.699 | 0.324 | 0.001125 | Speed 1
0.34167 | 2817.849 | 0.3242 | 0.001208333 | Speed 1
0.34333 | 2821.507 | 0.3242 | 0.001208333 | Speed 1
0.345 | 2819.038 | 0.3242 | 0.001208333 | Speed 1
0.34667 | 2814.832 | 0.3242 | 0.001208333 | Speed 1
0.34833 | 2810.534 | 0.3242 | 0.001208333 | Speed 1
0.35 | 2806.145 | 0.3242 | 0.001208333 | Speed 1
0.35167 | 2803.127 | 0.3242 | 0.001208333 | Speed 1
0.35333 | 2801.481 | 0.3242 | 0.001208333 | Speed 1
0.355 | 2801.39 | 0.3242 | 0.001208333 | Speed 1
0.35667 | 2802.487 | 0.3242 | 0.001208333 | Speed 1
0.35833 | 2804.682 | 0.3242 | 0.001208333 | Speed 1
0.36 | 2808.157 | 0.3242 | 0.001208333 | Speed 1
0.36167 | 2813.003 | 0.3242 | 0.001208333 | Speed 1
0.36333 | 2818.581 | 0.3242 | 0.001208333 | Speed 1
0.365 | 2825.073 | 0.3242 | 0.001208333 | Speed 1
0.36667 | 2832.023 | 0.3242 | 0.001208333 | Speed 1
0.36833 | 2839.795 | 0.3242 | 0.001208333 | Speed 1
0.37 | 2848.574 | 0.3242 | 0.001208333 | Speed 1
0.37167 | 2858.084 | 0.3242 | 0.001208333 | Speed 1
0.37333 | 2868.416 | 0.3242 | 0.001208333 | Speed 1
0.375 | 2879.115 | 0.3245 | 0.001333333 | Speed 1
0.37667 | 2883.321 | 0.3245 | 0.001333333 | Speed 1
0.37833 | 2881.858 | 0.3245 | 0.001333333 | Speed 1
0.38 | 2878.383 | 0.3245 | 0.001333333 | Speed 1
0.38167 | 2874.269 | 0.3245 | 0.001333333 | Speed 1
0.38333 | 2870.977 | 0.3245 | 0.001333333 | Speed 1
0.385 | 2868.508 | 0.3245 | 0.001333333 | Speed 1
0.38667 | 2867.593 | 0.3245 | 0.001333333 | Speed 1
0.38833 | 2868.142 | 0.3245 | 0.001333333 | Speed 1
0.39 | 2869.788 | 0.3245 | 0.001333333 | Speed 1
0.39167 | 2872.623 | 0.3245 | 0.001333333 | Speed 1
0.39333 | 2876.463 | 0.3245 | 0.001333333 | Speed 1
0.395 | 2881.584 | 0.3245 | 0.001333333 | Speed 1
0.39667 | 2887.619 | 0.3245 | 0.001333333 | Speed 1
0.39833 | 2894.111 | 0.3245 | 0.001333333 | Speed 1
0.4 | 2901.427 | 0.3245 | 0.001333333 | Speed 1
0.40167 | 2909.656 | 0.3245 | 0.001333333 | Speed 1
0.40333 | 2918.8 | 0.3245 | 0.001333333 | Speed 1
0.405 | 2928.493 | 0.3247 | 0.001416667 | Speed 1
0.40667 | 2935.626 | 0.3247 | 0.001416667 | Speed 1
0.40833 | 2934.711 | 0.3247 | 0.001416667 | Speed 1
0.41 | 2930.505 | 0.3247 | 0.001416667 | Speed 1
0.41167 | 2925.659 | 0.3247 | 0.001416667 | Speed 1
0.41333 | 2920.995 | 0.3247 | 0.001416667 | Speed 1
0.415 | 2917.337 | 0.3247 | 0.001416667 | Speed 1
0.41667 | 2914.594 | 0.3247 | 0.001416667 | Speed 1
0.41833 | 2913.405 | 0.3247 | 0.001416667 | Speed 1
0.42 | 2913.588 | 0.3247 | 0.001416667 | Speed 1
0.42167 | 2914.686 | 0.3247 | 0.001416667 | Speed 1
0.42333 | 2917.612 | 0.3247 | 0.001416667 | Speed 1
0.425 | 2921.452 | 0.3247 | 0.001416667 | Speed 1
0.42667 | 2926.39 | 0.3247 | 0.001416667 | Speed 1
0.42833 | 2932.151 | 0.3247 | 0.001416667 | Speed 1
0.43 | 2938.643 | 0.3247 | 0.001416667 | Speed 1
0.43167 | 2945.776 | 0.3247 | 0.001416667 | Speed 1
0.43333 | 2954.005 | 0.3247 | 0.001416667 | Speed 1
0.435 | 2963.241 | 0.3247 | 0.001416667 | Speed 1
0.43667 | 2972.934 | 0.3247 | 0.001416667 | Speed 1
0.43833 | 2983.266 | 0.3247 | 0.001416667 | Speed 1
0.44 | 2992.411 | 0.325 | 0.001541667 | Speed 1
0.44167 | 2993.416 | 0.325 | 0.001541667 | Speed 1
0.44333 | 2990.49 | 0.325 | 0.001541667 | Speed 1
0.445 | 2986.284 | 0.325 | 0.001541667 | Speed 1
0.44667 | 2982.352 | 0.325 | 0.001541667 | Speed 1
0.44833 | 2979.243 | 0.325 | 0.001541667 | Speed 1
0.45 | 2977.323 | 0.325 | 0.001541667 | Speed 1
0.45167 | 2976.774 | 0.325 | 0.001541667 | Speed 1
0.45333 | 2977.231 | 0.325 | 0.001541667 | Speed 1
0.455 | 2979.243 | 0.325 | 0.001541667 | Speed 1
0.45667 | 2982.078 | 0.325 | 0.001541667 | Speed 1
0.45833 | 2986.193 | 0.325 | 0.001541667 | Speed 1
0.46 | 2991.222 | 0.325 | 0.001541667 | Speed 1
0.46167 | 2997.165 | 0.325 | 0.001541667 | Speed 1
0.46333 | 3003.932 | 0.325 | 0.001541667 | Speed 1
0.465 | 3011.522 | 0.325 | 0.001541667 | Speed 1
0.46667 | 3019.843 | 0.325 | 0.001541667 | Speed 1
0.46833 | 3029.353 | 0.325 | 0.001541667 | Speed 1
0.47 | 3039.137 | 0.3252 | 0.001625 | Speed 1
0.47167 | 3042.977 | 0.3252 | 0.001625 | Speed 1
0.47333 | 3040.326 | 0.3252 | 0.001625 | Speed 1
0.475 | 3035.479 | 0.3252 | 0.001625 | Speed 1
0.47667 | 3030.45 | 0.3252 | 0.001625 | Speed 1
0.47833 | 3025.787 | 0.3252 | 0.001625 | Speed 1
0.48 | 3022.312 | 0.3252 | 0.001625 | Speed 1
0.48167 | 3020.209 | 0.3252 | 0.001625 | Speed 1
0.48333 | 3019.569 | 0.3252 | 0.001625 | Speed 1
0.485 | 3020.026 | 0.3252 | 0.001625 | Speed 1
0.48667 | 3021.672 | 0.3252 | 0.001625 | Speed 1
0.48833 | 3024.689 | 0.3252 | 0.001625 | Speed 1
0.49 | 3028.713 | 0.3252 | 0.001625 | Speed 1
0.49167 | 3033.742 | 0.3252 | 0.001625 | Speed 1
0.49333 | 3039.32 | 0.3252 | 0.001625 | Speed 1
0.495 | 3046.178 | 0.3252 | 0.001625 | Speed 1
0.49667 | 3054.225 | 0.3252 | 0.001625 | Speed 1
0.49833 | 3062.912 | 0.3252 | 0.001625 | Speed 1
0.5 | 3071.873 | 0.3252 | 0.001625 | Speed 1
0.50167 | 3081.748 | 0.3252 | 0.001625 | Speed 1
0.50333 | 3092.173 | 0.3255 | 0.00175 | Speed 1
0.505 | 3097.568 | 0.3255 | 0.00175 | Speed 1
0.50667 | 3096.196 | 0.3255 | 0.00175 | Speed 1
0.50833 | 3092.081 | 0.3255 | 0.00175 | Speed 1
0.51 | 3087.784 | 0.3255 | 0.00175 | Speed 1
0.51167 | 3083.76 | 0.3255 | 0.00175 | Speed 1
0.51333 | 3081.2 | 0.3255 | 0.00175 | Speed 1
0.515 | 3079.828 | 0.3255 | 0.00175 | Speed 1
0.51667 | 3079.554 | 0.3255 | 0.00175 | Speed 1
0.51833 | 3080.651 | 0.3255 | 0.00175 | Speed 1
0.52 | 3083.212 | 0.3255 | 0.00175 | Speed 1
0.52167 | 3086.412 | 0.3255 | 0.00175 | Speed 1
0.52333 | 3090.801 | 0.3255 | 0.00175 | Speed 1
0.525 | 3096.288 | 0.3255 | 0.00175 | Speed 1
0.52667 | 3102.323 | 0.3255 | 0.00175 | Speed 1
0.52833 | 3109.364 | 0.3255 | 0.00175 | Speed 1
0.53 | 3117.502 | 0.3255 | 0.00175 | Speed 1
0.53167 | 3126.463 | 0.3255 | 0.00175 | Speed 1
0.53333 | 3136.156 | 0.3257 | 0.001833333 | Speed 1
0.535 | 3142.74 | 0.3257 | 0.001833333 | Speed 1
0.53667 | 3141.094 | 0.3257 | 0.001833333 | Speed 1
0.53833 | 3136.247 | 0.3257 | 0.001833333 | Speed 1
0.54 | 3130.578 | 0.3257 | 0.001833333 | Speed 1
0.54167 | 3125.183 | 0.3257 | 0.001833333 | Speed 1
0.54333 | 3120.794 | 0.3257 | 0.001833333 | Speed 1
0.545 | 3117.593 | 0.3257 | 0.001833333 | Speed 1
0.54667 | 3115.947 | 0.3257 | 0.001833333 | Speed 1
0.54833 | 3115.673 | 0.3257 | 0.001833333 | Speed 1
0.55 | 3116.679 | 0.3257 | 0.001833333 | Speed 1
0.55167 | 3119.422 | 0.3257 | 0.001833333 | Speed 1
0.55333 | 3123.171 | 0.3257 | 0.001833333 | Speed 1
0.555 | 3127.652 | 0.3257 | 0.001833333 | Speed 1
0.55667 | 3133.23 | 0.3257 | 0.001833333 | Speed 1
0.55833 | 3139.905 | 0.3257 | 0.001833333 | Speed 1
0.56 | 3147.22 | 0.3257 | 0.001833333 | Speed 1
0.56167 | 3155.084 | 0.3257 | 0.001833333 | Speed 1
0.56333 | 3163.771 | 0.3257 | 0.001833333 | Speed 1
0.565 | 3173.19 | 0.3257 | 0.001833333 | Speed 1
0.56667 | 3183.34 | 0.3257 | 0.001833333 | Speed 1
0.56833 | 3192.849 | 0.326 | 0.001958333 | Speed 1
0.57 | 3194.221 | 0.326 | 0.001958333 | Speed 1
0.57167 | 3191.295 | 0.326 | 0.001958333 | Speed 1
0.57333 | 3187.089 | 0.326 | 0.001958333 | Speed 1
0.575 | 3183.065 | 0.326 | 0.001958333 | Speed 1
0.57667 | 3179.682 | 0.326 | 0.001958333 | Speed 1
0.57833 | 3177.67 | 0.326 | 0.001958333 | Speed 1
0.58 | 3177.213 | 0.326 | 0.001958333 | Speed 1
0.58167 | 3177.396 | 0.326 | 0.001958333 | Speed 1
0.58333 | 3178.95 | 0.326 | 0.001958333 | Speed 1
0.585 | 3181.602 | 0.326 | 0.001958333 | Speed 1
0.58667 | 3185.534 | 0.326 | 0.001958333 | Speed 1
0.58833 | 3190.655 | 0.326 | 0.001958333 | Speed 1
0.59 | 3196.233 | 0.326 | 0.001958333 | Speed 1
0.59167 | 3203.091 | 0.326 | 0.001958333 | Speed 1
0.59333 | 3210.68 | 0.326 | 0.001958333 | Speed 1
0.595 | 3219.002 | 0.326 | 0.001958333 | Speed 1
0.59667 | 3228.329 | 0.326 | 0.001958333 | Speed 1
0.59833 | 3238.204 | 0.3262 | 0.002041667 | Speed 1
0.6 | 3240.216 | 0.3262 | 0.002041667 | Speed 1
0.60167 | 3236.924 | 0.3262 | 0.002041667 | Speed 1
0.60333 | 3231.346 | 0.3262 | 0.002041667 | Speed 1
0.605 | 3225.585 | 0.3262 | 0.002041667 | Speed 1
0.60667 | 3220.373 | 0.3262 | 0.002041667 | Speed 1
0.60833 | 3216.441 | 0.3262 | 0.002041667 | Speed 1
0.61 | 3214.155 | 0.3262 | 0.002041667 | Speed 1
0.61167 | 3213.058 | 0.3262 | 0.002041667 | Speed 1
0.61333 | 3213.424 | 0.3262 | 0.002041667 | Speed 1
0.615 | 3215.527 | 0.3262 | 0.002041667 | Speed 1
0.61667 | 3218.636 | 0.3262 | 0.002041667 | Speed 1
0.61833 | 3222.385 | 0.3262 | 0.002041667 | Speed 1
0.62 | 3227.688 | 0.3262 | 0.002041667 | Speed 1
0.62167 | 3233.541 | 0.3262 | 0.002041667 | Speed 1
0.62333 | 3240.307 | 0.3262 | 0.002041667 | Speed 1
0.625 | 3247.897 | 0.3262 | 0.002041667 | Speed 1
0.62667 | 3256.218 | 0.3262 | 0.002041667 | Speed 1
0.62833 | 3265.362 | 0.3262 | 0.002041667 | Speed 1
0.63 | 3275.238 | 0.3262 | 0.002041667 | Speed 1
0.63167 | 3283.102 | 0.3265 | 0.002166667 | Speed 1
0.63333 | 3282.37 | 0.3265 | 0.002166667 | Speed 1
0.635 | 3278.347 | 0.3265 | 0.002166667 | Speed 1
0.63667 | 3272.952 | 0.3265 | 0.002166667 | Speed 1
0.63833 | 3268.014 | 0.3265 | 0.002166667 | Speed 1
0.64 | 3263.991 | 0.3265 | 0.002166667 | Speed 1
0.64167 | 3261.064 | 0.3265 | 0.002166667 | Speed 1
0.64333 | 3259.419 | 0.3265 | 0.002166667 | Speed 1
0.645 | 3259.601 | 0.3265 | 0.002166667 | Speed 1
0.64667 | 3260.882 | 0.3265 | 0.002166667 | Speed 1
0.64833 | 3263.351 | 0.3265 | 0.002166667 | Speed 1
0.65 | 3267.1 | 0.3265 | 0.002166667 | Speed 1
0.65167 | 3271.946 | 0.3265 | 0.002166667 | Speed 1
0.65333 | 3277.798 | 0.3265 | 0.002166667 | Speed 1
0.655 | 3284.291 | 0.3265 | 0.002166667 | Speed 1
0.65667 | 3291.606 | 0.3265 | 0.002166667 | Speed 1
0.65833 | 3300.018 | 0.3265 | 0.002166667 | Speed 1
0.66 | 3309.071 | 0.3265 | 0.002166667 | Speed 1
0.66167 | 3319.038 | 0.3265 | 0.002166667 | Speed 1
0.66333 | 3327.451 | 0.3267 | 0.00225 | Speed 1
0.665 | 3326.811 | 0.3267 | 0.00225 | Speed 1
0.66667 | 3322.421 | 0.3267 | 0.00225 | Speed 1
0.66833 | 3316.844 | 0.3267 | 0.00225 | Speed 1
0.67 | 3311.723 | 0.3267 | 0.00225 | Speed 1
0.67167 | 3307.334 | 0.3267 | 0.00225 | Speed 1
0.67333 | 3304.225 | 0.3267 | 0.00225 | Speed 1
0.675 | 3302.579 | 0.3267 | 0.00225 | Speed 1
0.67667 | 3302.213 | 0.3267 | 0.00225 | Speed 1
0.67833 | 3303.036 | 0.3267 | 0.00225 | Speed 1
0.68 | 3305.231 | 0.3267 | 0.00225 | Speed 1
0.68167 | 3308.522 | 0.3267 | 0.00225 | Speed 1
0.68333 | 3313.186 | 0.3267 | 0.00225 | Speed 1
0.685 | 3318.855 | 0.3267 | 0.00225 | Speed 1
0.68667 | 3325.073 | 0.3267 | 0.00225 | Speed 1
0.68833 | 3332.571 | 0.3267 | 0.00225 | Speed 1
0.69 | 3340.893 | 0.3267 | 0.00225 | Speed 1
0.69167 | 3349.854 | 0.3267 | 0.00225 | Speed 1
0.69333 | 3359.638 | 0.3267 | 0.00225 | Speed 1
0.695 | 3369.788 | 0.327 | 0.002375 | Speed 1
0.69667 | 3376.92 | 0.327 | 0.002375 | Speed 1
0.69833 | 3375.915 | 0.327 | 0.002375 | Speed 1
0.7 | 3371.708 | 0.327 | 0.002375 | Speed 1
0.70167 | 3367.045 | 0.327 | 0.002375 | Speed 1
0.70333 | 3362.381 | 0.327 | 0.002375 | Speed 1
0.705 | 3358.632 | 0.327 | 0.002375 | Speed 1
0.70667 | 3356.346 | 0.327 | 0.002375 | Speed 1
0.70833 | 3355.706 | 0.327 | 0.002375 | Speed 1
0.71 | 3356.072 | 0.327 | 0.002375 | Speed 1
0.71167 | 3357.809 | 0.327 | 0.002375 | Speed 1
0.71333 | 3360.735 | 0.327 | 0.002375 | Speed 1
0.715 | 3365.033 | 0.327 | 0.002375 | Speed 1
0.71667 | 3370.428 | 0.327 | 0.002375 | Speed 1
0.71833 | 3376.372 | 0.327 | 0.002375 | Speed 1
0.72 | 3383.413 | 0.327 | 0.002375 | Speed 1
0.72167 | 3391.277 | 0.327 | 0.002375 | Speed 1
0.72333 | 3399.964 | 0.327 | 0.002375 | Speed 1
0.725 | 3409.839 | 0.327 | 0.002375 | Speed 1
0.72667 | 3419.806 | 0.3272 | 0.002458333 | Speed 1
0.72833 | 3424.104 | 0.3272 | 0.002458333 | Speed 1
0.73 | 3421.086 | 0.3272 | 0.002458333 | Speed 1
0.73167 | 3415.783 | 0.3272 | 0.002458333 | Speed 1
0.73333 | 3410.022 | 0.3272 | 0.002458333 | Speed 1
0.735 | 3404.81 | 0.3272 | 0.002458333 | Speed 1
0.73667 | 3400.878 | 0.3272 | 0.002458333 | Speed 1
0.73833 | 3398.135 | 0.3272 | 0.002458333 | Speed 1
0.74 | 3397.129 | 0.3272 | 0.002458333 | Speed 1
0.74167 | 3397.586 | 0.3272 | 0.002458333 | Speed 1
0.74333 | 3399.232 | 0.3272 | 0.002458333 | Speed 1
0.745 | 3401.975 | 0.3272 | 0.002458333 | Speed 1
0.74667 | 3405.816 | 0.3272 | 0.002458333 | Speed 1
0.74833 | 3411.485 | 0.3272 | 0.002458333 | Speed 1
0.75 | 3417.52 | 0.3272 | 0.002458333 | Speed 1
0.75167 | 3424.653 | 0.3272 | 0.002458333 | Speed 1
0.75333 | 3432.334 | 0.3272 | 0.002458333 | Speed 1
0.755 | 3440.838 | 0.3272 | 0.002458333 | Speed 1
0.75667 | 3450.165 | 0.3272 | 0.002458333 | Speed 1
0.75833 | 3460.132 | 0.3272 | 0.002458333 | Speed 1
0.76 | 3470.648 | 0.3275 | 0.002583333 | Speed 1
0.76167 | 3474.945 | 0.3275 | 0.002583333 | Speed 1
0.76333 | 3472.385 | 0.3275 | 0.002583333 | Speed 1
0.765 | 3467.264 | 0.3275 | 0.002583333 | Speed 1
0.76667 | 3462.418 | 0.3275 | 0.002583333 | Speed 1
0.76833 | 3458.394 | 0.3275 | 0.002583333 | Speed 1
0.77 | 3455.377 | 0.3275 | 0.002583333 | Speed 1
0.77167 | 3453.731 | 0.3275 | 0.002583333 | Speed 1
0.77333 | 3453.457 | 0.3275 | 0.002583333 | Speed 1
0.775 | 3454.462 | 0.3275 | 0.002583333 | Speed 1
0.77667 | 3456.291 | 0.3275 | 0.002583333 | Speed 1
0.77833 | 3459.857 | 0.3275 | 0.002583333 | Speed 1
0.78 | 3464.43 | 0.3275 | 0.002583333 | Speed 1
0.78167 | 3469.916 | 0.3275 | 0.002583333 | Speed 1
0.78333 | 3476.317 | 0.3275 | 0.002583333 | Speed 1
0.785 | 3483.358 | 0.3275 | 0.002583333 | Speed 1
0.78667 | 3491.862 | 0.3275 | 0.002583333 | Speed 1
0.78833 | 3500.549 | 0.3275 | 0.002583333 | Speed 1
0.79 | 3510.059 | 0.3277 | 0.002666667 | Speed 1
0.79167 | 3516.825 | 0.3277 | 0.002666667 | Speed 1
0.79333 | 3514.814 | 0.3277 | 0.002666667 | Speed 1
0.795 | 3509.693 | 0.3277 | 0.002666667 | Speed 1
0.79667 | 3503.658 | 0.3277 | 0.002666667 | Speed 1
0.79833 | 3498.263 | 0.3277 | 0.002666667 | Speed 1
0.8 | 3493.782 | 0.3277 | 0.002666667 | Speed 1
0.80167 | 3490.399 | 0.3277 | 0.002666667 | Speed 1
0.80333 | 3488.57 | 0.3277 | 0.002666667 | Speed 1
0.805 | 3488.296 | 0.3277 | 0.002666667 | Speed 1
0.80667 | 3489.302 | 0.3277 | 0.002666667 | Speed 1
0.80833 | 3491.588 | 0.3277 | 0.002666667 | Speed 1
0.81 | 3494.697 | 0.3277 | 0.002666667 | Speed 1
0.81167 | 3499.086 | 0.3277 | 0.002666667 | Speed 1
0.81333 | 3504.755 | 0.3277 | 0.002666667 | Speed 1
0.815 | 3511.339 | 0.3277 | 0.002666667 | Speed 1
0.81667 | 3518.471 | 0.3277 | 0.002666667 | Speed 1
0.81833 | 3526.701 | 0.3277 | 0.002666667 | Speed 1
0.82 | 3535.662 | 0.3277 | 0.002666667 | Speed 1
0.82167 | 3545.263 | 0.3277 | 0.002666667 | Speed 1
0.82333 | 3555.596 | 0.3277 | 0.002666667 | Speed 1
0.825 | 3565.015 | 0.328 | 0.002791667 | Speed 1
0.82667 | 3565.655 | 0.328 | 0.002791667 | Speed 1
0.82833 | 3561.997 | 0.328 | 0.002791667 | Speed 1
0.83 | 3557.334 | 0.328 | 0.002791667 | Speed 1
0.83167 | 3552.579 | 0.328 | 0.002791667 | Speed 1
0.83333 | 3548.738 | 0.328 | 0.002791667 | Speed 1
0.835 | 3546.452 | 0.328 | 0.002791667 | Speed 1
0.83667 | 3545.538 | 0.328 | 0.002791667 | Speed 1
0.83833 | 3545.721 | 0.328 | 0.002791667 | Speed 1
0.84 | 3547.184 | 0.328 | 0.002791667 | Speed 1
0.84167 | 3550.11 | 0.328 | 0.002791667 | Speed 1
0.84333 | 3554.59 | 0.328 | 0.002791667 | Speed 1
0.845 | 3559.803 | 0.328 | 0.002791667 | Speed 1
0.84667 | 3565.746 | 0.328 | 0.002791667 | Speed 1
0.84833 | 3572.787 | 0.328 | 0.002791667 | Speed 1
0.85 | 3580.743 | 0.328 | 0.002791667 | Speed 1
0.85167 | 3589.43 | 0.328 | 0.002791667 | Speed 1
0.85333 | 3598.757 | 0.328 | 0.002791667 | Speed 1
0.855 | 3607.443 | 0.3282 | 0.002875 | Speed 1
0.85667 | 3606.895 | 0.3282 | 0.002875 | Speed 1
0.85833 | 3602.14 | 0.3282 | 0.002875 | Speed 1
0.86 | 3595.739 | 0.3282 | 0.002875 | Speed 1
0.86167 | 3589.704 | 0.3282 | 0.002875 | Speed 1
0.86333 | 3584.583 | 0.3282 | 0.002875 | Speed 1
0.865 | 3580.468 | 0.3282 | 0.002875 | Speed 1
0.86667 | 3577.817 | 0.3282 | 0.002875 | Speed 1
0.86833 | 3576.811 | 0.3282 | 0.002875 | Speed 1
0.87 | 3577.085 | 0.3282 | 0.002875 | Speed 1
0.87167 | 3578.914 | 0.3282 | 0.002875 | Speed 1
0.87333 | 3581.84 | 0.3282 | 0.002875 | Speed 1
0.875 | 3586.138 | 0.3282 | 0.002875 | Speed 1
0.87667 | 3591.533 | 0.3282 | 0.002875 | Speed 1
0.87833 | 3597.659 | 0.3282 | 0.002875 | Speed 1
0.88 | 3604.792 | 0.3282 | 0.002875 | Speed 1
0.88167 | 3612.838 | 0.3282 | 0.002875 | Speed 1
0.88333 | 3621.434 | 0.3282 | 0.002875 | Speed 1
0.885 | 3630.761 | 0.3282 | 0.002875 | Speed 1
0.88667 | 3640.911 | 0.3282 | 0.002875 | Speed 1
0.88833 | 3651.061 | 0.3285 | 0.003 | Speed 1
0.89 | 3653.073 | 0.3285 | 0.003 | Speed 1
0.89167 | 3649.506 | 0.3285 | 0.003 | Speed 1
0.89333 | 3644.386 | 0.3285 | 0.003 | Speed 1
0.895 | 3639.539 | 0.3285 | 0.003 | Speed 1
0.89667 | 3635.242 | 0.3285 | 0.003 | Speed 1
0.89833 | 3632.041 | 0.3285 | 0.003 | Speed 1
0.9 | 3630.487 | 0.3285 | 0.003 | Speed 1
0.90167 | 3630.487 | 0.3285 | 0.003 | Speed 1
0.90333 | 3631.492 | 0.3285 | 0.003 | Speed 1
0.905 | 3634.053 | 0.3285 | 0.003 | Speed 1
0.90667 | 3637.619 | 0.3285 | 0.003 | Speed 1
0.90833 | 3642.557 | 0.3285 | 0.003 | Speed 1
0.91 | 3648.5 | 0.3285 | 0.003 | Speed 1
0.91167 | 3655.541 | 0.3285 | 0.003 | Speed 1
0.91333 | 3663.314 | 0.3285 | 0.003 | Speed 1
0.915 | 3671.635 | 0.3285 | 0.003 | Speed 1
0.91667 | 3680.688 | 0.3285 | 0.003 | Speed 1
0.91833 | 3690.198 | 0.3287 | 0.003083333 | Speed 1
0.92 | 3696.324 | 0.3287 | 0.003083333 | Speed 1
0.92167 | 3694.038 | 0.3287 | 0.003083333 | Speed 1
0.92333 | 3688.552 | 0.3287 | 0.003083333 | Speed 1
0.925 | 3682.334 | 0.3287 | 0.003083333 | Speed 1
0.92667 | 3676.847 | 0.3287 | 0.003083333 | Speed 1
0.92833 | 3672.001 | 0.3287 | 0.003083333 | Speed 1
0.93 | 3668.709 | 0.3287 | 0.003083333 | Speed 1
0.93167 | 3666.88 | 0.3287 | 0.003083333 | Speed 1
0.93333 | 3666.606 | 0.3287 | 0.003083333 | Speed 1
0.935 | 3667.886 | 0.3287 | 0.003083333 | Speed 1
0.93667 | 3670.538 | 0.3287 | 0.003083333 | Speed 1
0.93833 | 3674.195 | 0.3287 | 0.003083333 | Speed 1
0.94 | 3679.133 | 0.3287 | 0.003083333 | Speed 1
0.94167 | 3685.077 | 0.3287 | 0.003083333 | Speed 1
0.94333 | 3691.752 | 0.3287 | 0.003083333 | Speed 1
0.945 | 3699.342 | 0.3287 | 0.003083333 | Speed 1
0.94667 | 3708.029 | 0.3287 | 0.003083333 | Speed 1
0.94833 | 3717.447 | 0.3287 | 0.003083333 | Speed 1
0.95 | 3727.231 | 0.3287 | 0.003083333 | Speed 1
0.95167 | 3737.381 | 0.3287 | 0.003083333 | Speed 1
0.95333 | 3747.074 | 0.329 | 0.003208333 | Speed 1
0.955 | 3748.171 | 0.329 | 0.003208333 | Speed 1
0.95667 | 3744.514 | 0.329 | 0.003208333 | Speed 1
0.95833 | 3739.85 | 0.329 | 0.003208333 | Speed 1
0.96 | 3735.187 | 0.329 | 0.003208333 | Speed 1
0.96167 | 3731.438 | 0.329 | 0.003208333 | Speed 1
0.96333 | 3729.152 | 0.329 | 0.003208333 | Speed 1
0.965 | 3727.78 | 0.329 | 0.003208333 | Speed 1
0.96667 | 3727.871 | 0.329 | 0.003208333 | Speed 1
0.96833 | 3729.426 | 0.329 | 0.003208333 | Speed 1
0.97 | 3732.261 | 0.329 | 0.003208333 | Speed 1
0.97167 | 3736.558 | 0.329 | 0.003208333 | Speed 1
0.97333 | 3742.045 | 0.329 | 0.003208333 | Speed 1
0.975 | 3748.354 | 0.329 | 0.003208333 | Speed 1
0.97667 | 3755.212 | 0.329 | 0.003208333 | Speed 1
0.97833 | 3763.168 | 0.329 | 0.003208333 | Speed 1
0.98 | 3771.763 | 0.329 | 0.003208333 | Speed 1
0.98167 | 3780.907 | 0.329 | 0.003208333 | Speed 1
0.98333 | 3789.045 | 0.3292 | 0.003291667 | Speed 1
0.985 | 3788.588 | 0.3292 | 0.003291667 | Speed 1
0.98667 | 3783.65 | 0.3292 | 0.003291667 | Speed 1
0.98833 | 3777.432 | 0.3292 | 0.003291667 | Speed 1
0.99 | 3771.123 | 0.3292 | 0.003291667 | Speed 1
0.99167 | 3766.185 | 0.3292 | 0.003291667 | Speed 1
0.99333 | 3762.345 | 0.3292 | 0.003291667 | Speed 1
0.995 | 3759.967 | 0.3292 | 0.003291667 | Speed 1
0.99667 | 3759.236 | 0.3292 | 0.003291667 | Speed 1
0.99833 | 3759.51 | 0.3292 | 0.003291667 | Speed 1
1 | 3760.973 | 0.3292 | 0.003291667 | Speed 1
1.00167 | 3763.808 | 0.3292 | 0.003291667 | Speed 1
1.00333 | 3767.923 | 0.3292 | 0.003291667 | Speed 1
1.005 | 3773.409 | 0.3292 | 0.003291667 | Speed 1
1.00667 | 3779.81 | 0.3292 | 0.003291667 | Speed 1
1.00833 | 3787.125 | 0.3292 | 0.003291667 | Speed 1
1.01 | 3795.538 | 0.3292 | 0.003291667 | Speed 1
1.01167 | 3804.59 | 0.3292 | 0.003291667 | Speed 1
1.01333 | 3813.643 | 0.3292 | 0.003291667 | Speed 1
1.015 | 3823.61 | 0.3292 | 0.003291667 | Speed 1
1.01667 | 3834.217 | 0.3295 | 0.003416667 | Speed 1
1.01833 | 3842.447 | 0.3295 | 0.003416667 | Speed 1
1.02 | 3841.35 | 0.3295 | 0.003416667 | Speed 1
1.02167 | 3837.052 | 0.3295 | 0.003416667 | Speed 1
1.02333 | 3832.206 | 0.3295 | 0.003416667 | Speed 1
1.025 | 3827.725 | 0.3295 | 0.003416667 | Speed 1
1.02667 | 3824.525 | 0.3295 | 0.003416667 | Speed 1
1.02833 | 3822.513 | 0.3295 | 0.003416667 | Speed 1
1.03 | 3822.239 | 0.3295 | 0.003416667 | Speed 1
1.03167 | 3823.244 | 0.3295 | 0.003416667 | Speed 1
1.03333 | 3825.439 | 0.3295 | 0.003416667 | Speed 1
1.035 | 3829.188 | 0.3295 | 0.003416667 | Speed 1
1.03667 | 3834.126 | 0.3295 | 0.003416667 | Speed 1
1.03833 | 3839.887 | 0.3295 | 0.003416667 | Speed 1
1.04 | 3846.836 | 0.3295 | 0.003416667 | Speed 1
1.04167 | 3854.517 | 0.3295 | 0.003416667 | Speed 1
1.04333 | 3862.838 | 0.3295 | 0.003416667 | Speed 1
1.045 | 3871.8 | 0.3295 | 0.003416667 | Speed 1
1.04667 | 3881.401 | 0.3297 | 0.0035 | Speed 1
1.04833 | 3885.424 | 0.3297 | 0.0035 | Speed 1
1.05 | 3881.675 | 0.3297 | 0.0035 | Speed 1
1.05167 | 3875.64 | 0.3297 | 0.0035 | Speed 1
1.05333 | 3869.239 | 0.3297 | 0.0035 | Speed 1
1.055 | 3863.296 | 0.3297 | 0.0035 | Speed 1
1.05667 | 3858.358 | 0.3297 | 0.0035 | Speed 1
1.05833 | 3854.975 | 0.3297 | 0.0035 | Speed 1
1.06 | 3853.146 | 0.3297 | 0.0035 | Speed 1
1.06167 | 3852.597 | 0.3297 | 0.0035 | Speed 1
1.06333 | 3853.877 | 0.3297 | 0.0035 | Speed 1
1.065 | 3856.529 | 0.3297 | 0.0035 | Speed 1
1.06667 | 3860.461 | 0.3297 | 0.0035 | Speed 1
1.06833 | 3865.399 | 0.3297 | 0.0035 | Speed 1
1.07 | 3871.068 | 0.3297 | 0.0035 | Speed 1
1.07167 | 3877.926 | 0.3297 | 0.0035 | Speed 1
1.07333 | 3885.607 | 0.3297 | 0.0035 | Speed 1
1.075 | 3894.386 | 0.3297 | 0.0035 | Speed 1
1.07667 | 3903.53 | 0.3297 | 0.0035 | Speed 1
1.07833 | 3913.497 | 0.3297 | 0.0035 | Speed 1
1.08 | 3923.738 | 0.3297 | 0.0035 | Speed 1
1.08167 | 3933.797 | 0.33 | 0.003625 | Speed 1
1.08333 | 3935.351 | 0.33 | 0.003625 | Speed 1
1.085 | 3931.602 | 0.33 | 0.003625 | Speed 1
1.08667 | 3926.39 | 0.33 | 0.003625 | Speed 1
1.08833 | 3921.727 | 0.33 | 0.003625 | Speed 1
1.09 | 3917.612 | 0.33 | 0.003625 | Speed 1
1.09167 | 3914.503 | 0.33 | 0.003625 | Speed 1
1.09333 | 3913.497 | 0.33 | 0.003625 | Speed 1
1.095 | 3913.863 | 0.33 | 0.003625 | Speed 1
1.09667 | 3915.874 | 0.33 | 0.003625 | Speed 1
1.09833 | 3919.075 | 0.33 | 0.003625 | Speed 1
1.1 | 3923.007 | 0.33 | 0.003625 | Speed 1
1.10167 | 3928.676 | 0.33 | 0.003625 | Speed 1
1.10333 | 3935.077 | 0.33 | 0.003625 | Speed 1
1.105 | 3942.118 | 0.33 | 0.003625 | Speed 1
1.10667 | 3950.073 | 0.33 | 0.003625 | Speed 1
1.10833 | 3958.76 | 0.33 | 0.003625 | Speed 1
1.11 | 3967.721 | 0.33 | 0.003625 | Speed 1
1.11167 | 3975.311 | 0.3302 | 0.003708333 | Speed 1
1.11333 | 3973.848 | 0.3302 | 0.003708333 | Speed 1
1.115 | 3967.996 | 0.3302 | 0.003708333 | Speed 1
1.11667 | 3961.138 | 0.3302 | 0.003708333 | Speed 1
1.11833 | 3954.645 | 0.3302 | 0.003708333 | Speed 1
1.12 | 3949.067 | 0.3302 | 0.003708333 | Speed 1
1.12167 | 3945.044 | 0.3302 | 0.003708333 | Speed 1
1.12333 | 3942.667 | 0.3302 | 0.003708333 | Speed 1
1.125 | 3941.569 | 0.3302 | 0.003708333 | Speed 1
1.12667 | 3941.844 | 0.3302 | 0.003708333 | Speed 1
1.12833 | 3943.764 | 0.3302 | 0.003708333 | Speed 1
1.13 | 3946.873 | 0.3302 | 0.003708333 | Speed 1
1.13167 | 3951.353 | 0.3302 | 0.003708333 | Speed 1
1.13333 | 3957.023 | 0.3302 | 0.003708333 | Speed 1
1.135 | 3963.607 | 0.3302 | 0.003708333 | Speed 1
1.13667 | 3970.922 | 0.3302 | 0.003708333 | Speed 1
1.13833 | 3978.877 | 0.3302 | 0.003708333 | Speed 1
1.14 | 3987.564 | 0.3302 | 0.003708333 | Speed 1
1.14167 | 3996.617 | 0.3302 | 0.003708333 | Speed 1
1.14333 | 4006.584 | 0.3302 | 0.003708333 | Speed 1
1.145 | 4017.374 | 0.3305 | 0.003833333 | Speed 1
1.14667 | 4021.214 | 0.3305 | 0.003833333 | Speed 1
1.14833 | 4018.38 | 0.3305 | 0.003833333 | Speed 1
1.15 | 4013.442 | 0.3305 | 0.003833333 | Speed 1
1.15167 | 4008.23 | 0.3305 | 0.003833333 | Speed 1
1.15333 | 4003.749 | 0.3305 | 0.003833333 | Speed 1
1.155 | 4000.366 | 0.3305 | 0.003833333 | Speed 1
1.15667 | 3998.537 | 0.3305 | 0.003833333 | Speed 1
1.15833 | 3998.171 | 0.3305 | 0.003833333 | Speed 1
1.16 | 3999.086 | 0.3305 | 0.003833333 | Speed 1
1.16167 | 4001.28 | 0.3305 | 0.003833333 | Speed 1
1.16333 | 4004.755 | 0.3305 | 0.003833333 | Speed 1
1.165 | 4009.693 | 0.3305 | 0.003833333 | Speed 1
1.16667 | 4015.545 | 0.3305 | 0.003833333 | Speed 1
1.16833 | 4022.403 | 0.3305 | 0.003833333 | Speed 1
1.17 | 4030.084 | 0.3305 | 0.003833333 | Speed 1
1.17167 | 4038.131 | 0.3305 | 0.003833333 | Speed 1
1.17333 | 4046.635 | 0.3305 | 0.003833333 | Speed 1
1.175 | 4055.962 | 0.3307 | 0.003916667 | Speed 1
1.17667 | 4059.985 | 0.3307 | 0.003916667 | Speed 1
1.17833 | 4055.688 | 0.3307 | 0.003916667 | Speed 1
1.18 | 4049.195 | 0.3307 | 0.003916667 | Speed 1
1.18167 | 4042.52 | 0.3307 | 0.003916667 | Speed 1
1.18333 | 4036.485 | 0.3307 | 0.003916667 | Speed 1
1.185 | 4031.913 | 0.3307 | 0.003916667 | Speed 1
1.18667 | 4028.347 | 0.3307 | 0.003916667 | Speed 1
1.18833 | 4026.975 | 0.3307 | 0.003916667 | Speed 1
1.19 | 4027.067 | 0.3307 | 0.003916667 | Speed 1
1.19167 | 4028.438 | 0.3307 | 0.003916667 | Speed 1
1.19333 | 4030.816 | 0.3307 | 0.003916667 | Speed 1
1.195 | 4034.931 | 0.3307 | 0.003916667 | Speed 1
1.19667 | 4039.868 | 0.3307 | 0.003916667 | Speed 1
1.19833 | 4046.086 | 0.3307 | 0.003916667 | Speed 1
1.2 | 4053.036 | 0.3307 | 0.003916667 | Speed 1
1.20167 | 4060.626 | 0.3307 | 0.003916667 | Speed 1
1.20333 | 4069.13 | 0.3307 | 0.003916667 | Speed 1
1.205 | 4078.274 | 0.3307 | 0.003916667 | Speed 1
1.20667 | 4088.241 | 0.3307 | 0.003916667 | Speed 1
1.20833 | 4098.848 | 0.3307 | 0.003916667 | Speed 1
1.21 | 4107.535 | 0.331 | 0.004041667 | Speed 1
1.21167 | 4106.895 | 0.331 | 0.004041667 | Speed 1
1.21333 | 4102.506 | 0.331 | 0.004041667 | Speed 1
1.215 | 4097.293 | 0.331 | 0.004041667 | Speed 1
1.21667 | 4092.447 | 0.331 | 0.004041667 | Speed 1
1.21833 | 4089.064 | 0.331 | 0.004041667 | Speed 1
1.22 | 4086.503 | 0.331 | 0.004041667 | Speed 1
1.22167 | 4085.498 | 0.331 | 0.004041667 | Speed 1
1.22333 | 4086.229 | 0.331 | 0.004041667 | Speed 1
1.225 | 4088.241 | 0.331 | 0.004041667 | Speed 1
1.22667 | 4091.441 | 0.331 | 0.004041667 | Speed 1
1.22833 | 4095.83 | 0.331 | 0.004041667 | Speed 1
1.23 | 4101.134 | 0.331 | 0.004041667 | Speed 1
1.23167 | 4107.261 | 0.331 | 0.004041667 | Speed 1
1.23333 | 4114.393 | 0.331 | 0.004041667 | Speed 1
1.235 | 4122.806 | 0.331 | 0.004041667 | Speed 1
1.23667 | 4131.401 | 0.331 | 0.004041667 | Speed 1
1.23833 | 4140.728 | 0.331 | 0.004041667 | Speed 1
1.24 | 4149.506 | 0.3312 | 0.004125 | Speed 1
1.24167 | 4148.958 | 0.3312 | 0.004125 | Speed 1
1.24333 | 4143.563 | 0.3312 | 0.004125 | Speed 1
1.245 | 4137.07 | 0.3312 | 0.004125 | Speed 1
1.24667 | 4130.487 | 0.3312 | 0.004125 | Speed 1
1.24833 | 4125.183 | 0.3312 | 0.004125 | Speed 1
1.25 | 4121.525 | 0.3312 | 0.004125 | Speed 1
1.25167 | 4118.874 | 0.3312 | 0.004125 | Speed 1
1.25333 | 4117.959 | 0.3312 | 0.004125 | Speed 1
1.255 | 4118.325 | 0.3312 | 0.004125 | Speed 1
1.25667 | 4120.52 | 0.3312 | 0.004125 | Speed 1
1.25833 | 4124.086 | 0.3312 | 0.004125 | Speed 1
1.26 | 4128.932 | 0.3312 | 0.004125 | Speed 1
1.26167 | 4134.51 | 0.3312 | 0.004125 | Speed 1
1.26333 | 4141.185 | 0.3312 | 0.004125 | Speed 1
1.265 | 4148.775 | 0.3312 | 0.004125 | Speed 1
1.26667 | 4157.096 | 0.3312 | 0.004125 | Speed 1
1.26833 | 4165.691 | 0.3312 | 0.004125 | Speed 1
1.27 | 4174.836 | 0.3312 | 0.004125 | Speed 1
1.27167 | 4184.985 | 0.3312 | 0.004125 | Speed 1
1.27333 | 4195.867 | 0.3315 | 0.00425 | Speed 1
1.275 | 4202.085 | 0.3315 | 0.00425 | Speed 1
1.27667 | 4199.433 | 0.3315 | 0.00425 | Speed 1
1.27833 | 4194.404 | 0.3315 | 0.00425 | Speed 1
1.28 | 4189.283 | 0.3315 | 0.00425 | Speed 1
1.28167 | 4184.62 | 0.3315 | 0.00425 | Speed 1
1.28333 | 4181.876 | 0.3315 | 0.00425 | Speed 1
1.285 | 4180.139 | 0.3315 | 0.00425 | Speed 1
1.28667 | 4179.682 | 0.3315 | 0.00425 | Speed 1
1.28833 | 4181.145 | 0.3315 | 0.00425 | Speed 1
1.29 | 4183.614 | 0.3315 | 0.00425 | Speed 1
1.29167 | 4187.546 | 0.3315 | 0.00425 | Speed 1
1.29333 | 4192.667 | 0.3315 | 0.00425 | Speed 1
1.295 | 4198.702 | 0.3315 | 0.00425 | Speed 1
1.29667 | 4205.743 | 0.3315 | 0.00425 | Speed 1
1.29833 | 4213.515 | 0.3315 | 0.00425 | Speed 1
1.3 | 4222.202 | 0.3315 | 0.00425 | Speed 1
1.30167 | 4230.798 | 0.3315 | 0.00425 | Speed 1
1.30333 | 4239.942 | 0.3317 | 0.004333333 | Speed 1
1.305 | 4241.313 | 0.3317 | 0.004333333 | Speed 1
1.30667 | 4235.827 | 0.3317 | 0.004333333 | Speed 1
1.30833 | 4228.694 | 0.3317 | 0.004333333 | Speed 1
1.31 | 4221.654 | 0.3317 | 0.004333333 | Speed 1
1.31167 | 4215.527 | 0.3317 | 0.004333333 | Speed 1
1.31333 | 4210.772 | 0.3317 | 0.004333333 | Speed 1
1.315 | 4207.663 | 0.3317 | 0.004333333 | Speed 1
1.31667 | 4206.291 | 0.3317 | 0.004333333 | Speed 1
1.31833 | 4206.109 | 0.3317 | 0.004333333 | Speed 1
1.32 | 4207.389 | 0.3317 | 0.004333333 | Speed 1
1.32167 | 4210.04 | 0.3317 | 0.004333333 | Speed 1
1.32333 | 4214.521 | 0.3317 | 0.004333333 | Speed 1
1.325 | 4219.825 | 0.3317 | 0.004333333 | Speed 1
1.32667 | 4226.317 | 0.3317 | 0.004333333 | Speed 1
1.32833 | 4233.267 | 0.3317 | 0.004333333 | Speed 1
1.33 | 4241.222 | 0.3317 | 0.004333333 | Speed 1
1.33167 | 4249.543 | 0.3317 | 0.004333333 | Speed 1
1.33333 | 4258.961 | 0.3317 | 0.004333333 | Speed 1
1.335 | 4268.654 | 0.3317 | 0.004333333 | Speed 1
1.33667 | 4279.17 | 0.3317 | 0.004333333 | Speed 1
1.33833 | 4288.04 | 0.332 | 0.004458333 | Speed 1
1.34 | 4287.491 | 0.332 | 0.004458333 | Speed 1
1.34167 | 4282.828 | 0.332 | 0.004458333 | Speed 1
1.34333 | 4277.707 | 0.332 | 0.004458333 | Speed 1
1.345 | 4272.861 | 0.332 | 0.004458333 | Speed 1
1.34667 | 4269.294 | 0.332 | 0.004458333 | Speed 1
1.34833 | 4266.825 | 0.332 | 0.004458333 | Speed 1
1.35 | 4266.002 | 0.332 | 0.004458333 | Speed 1
1.35167 | 4266.368 | 0.332 | 0.004458333 | Speed 1
1.35333 | 4268.288 | 0.332 | 0.004458333 | Speed 1
1.355 | 4271.855 | 0.332 | 0.004458333 | Speed 1
1.35667 | 4276.335 | 0.332 | 0.004458333 | Speed 1
1.35833 | 4282.096 | 0.332 | 0.004458333 | Speed 1
1.36 | 4288.588 | 0.332 | 0.004458333 | Speed 1
1.36167 | 4295.721 | 0.332 | 0.004458333 | Speed 1
1.36333 | 4303.31 | 0.332 | 0.004458333 | Speed 1
1.365 | 4311.814 | 0.332 | 0.004458333 | Speed 1
1.36667 | 4321.05 | 0.332 | 0.004458333 | Speed 1
1.36833 | 4328.731 | 0.3322 | 0.004541667 | Speed 1
1.37 | 4326.719 | 0.3322 | 0.004541667 | Speed 1
1.37167 | 4320.501 | 0.3322 | 0.004541667 | Speed 1
1.37333 | 4313.552 | 0.3322 | 0.004541667 | Speed 1
1.375 | 4306.968 | 0.3322 | 0.004541667 | Speed 1
1.37667 | 4301.664 | 0.3322 | 0.004541667 | Speed 1
1.37833 | 4297.915 | 0.3322 | 0.004541667 | Speed 1
1.38 | 4295.538 | 0.3322 | 0.004541667 | Speed 1
1.38167 | 4294.806 | 0.3322 | 0.004541667 | Speed 1
1.38333 | 4295.812 | 0.3322 | 0.004541667 | Speed 1
1.385 | 4298.098 | 0.3322 | 0.004541667 | Speed 1
1.38667 | 4301.756 | 0.3322 | 0.004541667 | Speed 1
1.38833 | 4306.419 | 0.3322 | 0.004541667 | Speed 1
1.39 | 4311.906 | 0.3322 | 0.004541667 | Speed 1
1.39167 | 4318.581 | 0.3322 | 0.004541667 | Speed 1
1.39333 | 4325.805 | 0.3322 | 0.004541667 | Speed 1
1.395 | 4334.126 | 0.3322 | 0.004541667 | Speed 1
1.39667 | 4342.264 | 0.3322 | 0.004541667 | Speed 1
1.39833 | 4351.317 | 0.3322 | 0.004541667 | Speed 1
1.4 | 4361.558 | 0.3322 | 0.004541667 | Speed 1
1.40167 | 4371.525 | 0.3325 | 0.004666667 | Speed 1
1.40333 | 4372.44 | 0.3325 | 0.004666667 | Speed 1
1.405 | 4367.868 | 0.3325 | 0.004666667 | Speed 1
1.40667 | 4361.924 | 0.3325 | 0.004666667 | Speed 1
1.40833 | 4356.529 | 0.3325 | 0.004666667 | Speed 1
1.41 | 4352.414 | 0.3325 | 0.004666667 | Speed 1
1.41167 | 4349.214 | 0.3325 | 0.004666667 | Speed 1
1.41333 | 4347.385 | 0.3325 | 0.004666667 | Speed 1
1.415 | 4347.294 | 0.3325 | 0.004666667 | Speed 1
1.41667 | 4348.757 | 0.3325 | 0.004666667 | Speed 1
1.41833 | 4351.866 | 0.3325 | 0.004666667 | Speed 1
1.42 | 4355.798 | 0.3325 | 0.004666667 | Speed 1
1.42167 | 4361.01 | 0.3325 | 0.004666667 | Speed 1
1.42333 | 4367.045 | 0.3325 | 0.004666667 | Speed 1
1.425 | 4374.086 | 0.3325 | 0.004666667 | Speed 1
1.42667 | 4381.493 | 0.3325 | 0.004666667 | Speed 1
1.42833 | 4389.539 | 0.3325 | 0.004666667 | Speed 1
1.43 | 4398.501 | 0.3325 | 0.004666667 | Speed 1
1.43167 | 4408.376 | 0.3327 | 0.00475 | Speed 1
1.43333 | 4413.04 | 0.3327 | 0.00475 | Speed 1
1.435 | 4408.925 | 0.3327 | 0.00475 | Speed 1
1.43667 | 4402.25 | 0.3327 | 0.00475 | Speed 1
1.43833 | 4395.483 | 0.3327 | 0.00475 | Speed 1
1.44 | 4389.357 | 0.3327 | 0.00475 | Speed 1
1.44167 | 4384.784 | 0.3327 | 0.00475 | Speed 1
1.44333 | 4381.858 | 0.3327 | 0.00475 | Speed 1
1.445 | 4380.121 | 0.3327 | 0.00475 | Speed 1
1.44667 | 4380.212 | 0.3327 | 0.00475 | Speed 1
1.44833 | 4381.95 | 0.3327 | 0.00475 | Speed 1
1.45 | 4384.876 | 0.3327 | 0.00475 | Speed 1
1.45167 | 4389.174 | 0.3327 | 0.00475 | Speed 1
1.45333 | 4394.386 | 0.3327 | 0.00475 | Speed 1
1.455 | 4400.604 | 0.3327 | 0.00475 | Speed 1
1.45667 | 4407.736 | 0.3327 | 0.00475 | Speed 1
1.45833 | 4415.417 | 0.3327 | 0.00475 | Speed 1
1.46 | 4423.83 | 0.3327 | 0.00475 | Speed 1
1.46167 | 4432.974 | 0.3327 | 0.00475 | Speed 1
1.46333 | 4442.758 | 0.3327 | 0.00475 | Speed 1
1.465 | 4453.64 | 0.333 | 0.004875 | Speed 1
1.46667 | 4460.406 | 0.333 | 0.004875 | Speed 1
1.46833 | 4458.029 | 0.333 | 0.004875 | Speed 1
1.47 | 4453.091 | 0.333 | 0.004875 | Speed 1
1.47167 | 4447.879 | 0.333 | 0.004875 | Speed 1
1.47333 | 4443.49 | 0.333 | 0.004875 | Speed 1
1.475 | 4440.198 | 0.333 | 0.004875 | Speed 1
1.47667 | 4438.369 | 0.333 | 0.004875 | Speed 1
1.47833 | 4438.186 | 0.333 | 0.004875 | Speed 1
1.48 | 4439.466 | 0.333 | 0.004875 | Speed 1
1.48167 | 4442.118 | 0.333 | 0.004875 | Speed 1
1.48333 | 4446.233 | 0.333 | 0.004875 | Speed 1
1.485 | 4451.445 | 0.333 | 0.004875 | Speed 1
1.48667 | 4457.297 | 0.333 | 0.004875 | Speed 1
1.48833 | 4463.881 | 0.333 | 0.004875 | Speed 1
1.49 | 4471.288 | 0.333 | 0.004875 | Speed 1
1.49167 | 4479.243 | 0.333 | 0.004875 | Speed 1
1.49333 | 4488.021 | 0.333 | 0.004875 | Speed 1
1.495 | 4497.257 | 0.3332 | 0.004958333 | Speed 1
1.49667 | 4497.531 | 0.3332 | 0.004958333 | Speed 1
1.49833 | 4491.588 | 0.3332 | 0.004958333 | Speed 1
1.5 | 4484.272 | 0.3332 | 0.004958333 | Speed 1
1.50167 | 4476.957 | 0.3332 | 0.004958333 | Speed 1
1.50333 | 4470.831 | 0.3332 | 0.004958333 | Speed 1
1.505 | 4465.984 | 0.3332 | 0.004958333 | Speed 1
1.50667 | 4463.241 | 0.3332 | 0.004958333 | Speed 1
1.50833 | 4461.869 | 0.3332 | 0.004958333 | Speed 1
1.51 | 4462.144 | 0.3332 | 0.004958333 | Speed 1
1.51167 | 4463.972 | 0.3332 | 0.004958333 | Speed 1
1.51333 | 4467.173 | 0.3332 | 0.004958333 | Speed 1
1.515 | 4471.836 | 0.3332 | 0.004958333 | Speed 1
1.51667 | 4477.14 | 0.3332 | 0.004958333 | Speed 1
1.51833 | 4483.541 | 0.3332 | 0.004958333 | Speed 1
1.52 | 4490.856 | 0.3332 | 0.004958333 | Speed 1
1.52167 | 4498.446 | 0.3332 | 0.004958333 | Speed 1
1.52333 | 4506.401 | 0.3332 | 0.004958333 | Speed 1
1.525 | 4515.271 | 0.3332 | 0.004958333 | Speed 1
1.52667 | 4524.964 | 0.3332 | 0.004958333 | Speed 1
1.52833 | 4535.754 | 0.3332 | 0.004958333 | Speed 1
1.53 | 4545.538 | 0.3335 | 0.005083333 | Speed 1
1.53167 | 4546.361 | 0.3335 | 0.005083333 | Speed 1
1.53333 | 4542.795 | 0.3335 | 0.005083333 | Speed 1
1.535 | 4538.314 | 0.3335 | 0.005083333 | Speed 1
1.53667 | 4534.108 | 0.3335 | 0.005083333 | Speed 1
1.53833 | 4530.907 | 0.3335 | 0.005083333 | Speed 1
1.54 | 4529.079 | 0.3335 | 0.005083333 | Speed 1
1.54167 | 4528.896 | 0.3335 | 0.005083333 | Speed 1
1.54333 | 4530.633 | 0.3335 | 0.005083333 | Speed 1
1.545 | 4533.468 | 0.3335 | 0.005083333 | Speed 1
1.54667 | 4537.491 | 0.3335 | 0.005083333 | Speed 1
1.54833 | 4542.703 | 0.3335 | 0.005083333 | Speed 1
1.55 | 4548.555 | 0.3335 | 0.005083333 | Speed 1
1.55167 | 4555.048 | 0.3335 | 0.005083333 | Speed 1
1.55333 | 4562.18 | 0.3335 | 0.005083333 | Speed 1
1.555 | 4570.41 | 0.3335 | 0.005083333 | Speed 1
1.55667 | 4579.554 | 0.3337 | 0.005166667 | Speed 1
1.55833 | 4584.583 | 0.3337 | 0.005166667 | Speed 1
1.56 | 4580.286 | 0.3337 | 0.005166667 | Speed 1
1.56167 | 4573.062 | 0.3337 | 0.005166667 | Speed 1
1.56333 | 4565.472 | 0.3337 | 0.005166667 | Speed 1
1.565 | 4558.888 | 0.3337 | 0.005166667 | Speed 1
1.56667 | 4553.31 | 0.3337 | 0.005166667 | Speed 1
1.56833 | 4549.378 | 0.3337 | 0.005166667 | Speed 1
1.57 | 4547.367 | 0.3337 | 0.005166667 | Speed 1
1.57167 | 4546.361 | 0.3337 | 0.005166667 | Speed 1
1.57333 | 4547.001 | 0.3337 | 0.005166667 | Speed 1
1.575 | 4549.47 | 0.3337 | 0.005166667 | Speed 1
1.57667 | 4553.219 | 0.3337 | 0.005166667 | Speed 1
1.57833 | 4558.34 | 0.3337 | 0.005166667 | Speed 1
1.58 | 4564.375 | 0.3337 | 0.005166667 | Speed 1
1.58167 | 4570.684 | 0.3337 | 0.005166667 | Speed 1
1.58333 | 4577.451 | 0.3337 | 0.005166667 | Speed 1
1.585 | 4585.04 | 0.3337 | 0.005166667 | Speed 1
1.58667 | 4593.453 | 0.3337 | 0.005166667 | Speed 1
1.58833 | 4602.963 | 0.3337 | 0.005166667 | Speed 1
1.59 | 4613.296 | 0.3337 | 0.005166667 | Speed 1
1.59167 | 4623.72 | 0.334 | 0.005291667 | Speed 1
1.59333 | 4626.098 | 0.334 | 0.005291667 | Speed 1
1.595 | 4622.074 | 0.334 | 0.005291667 | Speed 1
1.59667 | 4616.222 | 0.334 | 0.005291667 | Speed 1
1.59833 | 4610.37 | 0.334 | 0.005291667 | Speed 1
1.6 | 4605.98 | 0.334 | 0.005291667 | Speed 1
1.60167 | 4602.597 | 0.334 | 0.005291667 | Speed 1
1.60333 | 4601.134 | 0.334 | 0.005291667 | Speed 1
1.605 | 4601.317 | 0.334 | 0.005291667 | Speed 1
1.60667 | 4602.963 | 0.334 | 0.005291667 | Speed 1
1.60833 | 4605.798 | 0.334 | 0.005291667 | Speed 1
1.61 | 4609.547 | 0.334 | 0.005291667 | Speed 1
1.61167 | 4614.576 | 0.334 | 0.005291667 | Speed 1
1.61333 | 4620.52 | 0.334 | 0.005291667 | Speed 1
1.615 | 4626.921 | 0.334 | 0.005291667 | Speed 1
1.61667 | 4633.961 | 0.334 | 0.005291667 | Speed 1
1.61833 | 4642.008 | 0.334 | 0.005291667 | Speed 1
1.62 | 4650.512 | 0.334 | 0.005291667 | Speed 1
1.62167 | 4659.748 | 0.3342 | 0.005375 | Speed 1
1.62333 | 4660.205 | 0.3342 | 0.005375 | Speed 1
1.625 | 4654.444 | 0.3342 | 0.005375 | Speed 1
1.62667 | 4647.586 | 0.3342 | 0.005375 | Speed 1
1.62833 | 4640.728 | 0.3342 | 0.005375 | Speed 1
1.63 | 4634.602 | 0.3342 | 0.005375 | Speed 1
1.63167 | 4629.755 | 0.3342 | 0.005375 | Speed 1
1.63333 | 4626.463 | 0.3342 | 0.005375 | Speed 1
1.635 | 4625 | 0.3342 | 0.005375 | Speed 1
1.63667 | 4625.275 | 0.3342 | 0.005375 | Speed 1
1.63833 | 4627.103 | 0.3342 | 0.005375 | Speed 1
1.64 | 4630.304 | 0.3342 | 0.005375 | Speed 1
1.64167 | 4634.693 | 0.3342 | 0.005375 | Speed 1
1.64333 | 4640.271 | 0.3342 | 0.005375 | Speed 1
1.645 | 4646.306 | 0.3342 | 0.005375 | Speed 1
1.64667 | 4653.073 | 0.3342 | 0.005375 | Speed 1
1.64833 | 4660.388 | 0.3342 | 0.005375 | Speed 1
1.65 | 4668.343 | 0.3342 | 0.005375 | Speed 1
1.65167 | 4677.305 | 0.3342 | 0.005375 | Speed 1
1.65333 | 4687.272 | 0.3342 | 0.005375 | Speed 1
1.655 | 4698.153 | 0.3345 | 0.0055 | Speed 1
1.65667 | 4701.994 | 0.3345 | 0.0055 | Speed 1
1.65833 | 4698.61 | 0.3345 | 0.0055 | Speed 1
1.66 | 4692.301 | 0.3345 | 0.0055 | Speed 1
1.66167 | 4685.809 | 0.3345 | 0.0055 | Speed 1
1.66333 | 4680.139 | 0.3345 | 0.0055 | Speed 1
1.665 | 4676.116 | 0.3345 | 0.0055 | Speed 1
1.66667 | 4673.555 | 0.3345 | 0.0055 | Speed 1
1.66833 | 4672.915 | 0.3345 | 0.0055 | Speed 1
1.67 | 4674.013 | 0.3345 | 0.0055 | Speed 1
1.67167 | 4676.664 | 0.3345 | 0.0055 | Speed 1
1.67333 | 4680.505 | 0.3345 | 0.0055 | Speed 1
1.675 | 4685.351 | 0.3345 | 0.0055 | Speed 1
1.67667 | 4690.929 | 0.3345 | 0.0055 | Speed 1
1.67833 | 4697.33 | 0.3345 | 0.0055 | Speed 1
1.68 | 4704.188 | 0.3345 | 0.0055 | Speed 1
1.68167 | 4712.052 | 0.3345 | 0.0055 | Speed 1
1.68333 | 4720.465 | 0.3345 | 0.0055 | Speed 1
1.685 | 4730.066 | 0.3347 | 0.005583333 | Speed 1
1.68667 | 4735.37 | 0.3347 | 0.005583333 | Speed 1
1.68833 | 4730.706 | 0.3347 | 0.005583333 | Speed 1
1.69 | 4723.299 | 0.3347 | 0.005583333 | Speed 1
1.69167 | 4715.618 | 0.3347 | 0.005583333 | Speed 1
1.69333 | 4708.852 | 0.3347 | 0.005583333 | Speed 1
1.695 | 4703.457 | 0.3347 | 0.005583333 | Speed 1
1.69667 | 4699.799 | 0.3347 | 0.005583333 | Speed 1
1.69833 | 4697.787 | 0.3347 | 0.005583333 | Speed 1
1.7 | 4697.33 | 0.3347 | 0.005583333 | Speed 1
1.70167 | 4698.427 | 0.3347 | 0.005583333 | Speed 1
1.70333 | 4700.988 | 0.3347 | 0.005583333 | Speed 1
1.705 | 4705.011 | 0.3347 | 0.005583333 | Speed 1
1.70667 | 4710.223 | 0.3347 | 0.005583333 | Speed 1
1.70833 | 4716.076 | 0.3347 | 0.005583333 | Speed 1
1.71 | 4722.568 | 0.3347 | 0.005583333 | Speed 1
1.71167 | 4729.792 | 0.3347 | 0.005583333 | Speed 1
1.71333 | 4737.656 | 0.3347 | 0.005583333 | Speed 1
1.715 | 4746.617 | 0.3347 | 0.005583333 | Speed 1
1.71667 | 4756.401 | 0.3347 | 0.005583333 | Speed 1
1.71833 | 4767.1 | 0.3347 | 0.005583333 | Speed 1
1.72 | 4776.244 | 0.335 | 0.005708333 | Speed 1
1.72167 | 4775.604 | 0.335 | 0.005708333 | Speed 1
1.72333 | 4770.3 | 0.335 | 0.005708333 | Speed 1
1.725 | 4763.716 | 0.335 | 0.005708333 | Speed 1
1.72667 | 4758.23 | 0.335 | 0.005708333 | Speed 1
1.72833 | 4753.932 | 0.335 | 0.005708333 | Speed 1
1.73 | 4750.823 | 0.335 | 0.005708333 | Speed 1
1.73167 | 4749.36 | 0.335 | 0.005708333 | Speed 1
1.73333 | 4749.634 | 0.335 | 0.005708333 | Speed 1
1.735 | 4751.646 | 0.335 | 0.005708333 | Speed 1
1.73667 | 4755.121 | 0.335 | 0.005708333 | Speed 1
1.73833 | 4759.053 | 0.335 | 0.005708333 | Speed 1
1.74 | 4764.174 | 0.335 | 0.005708333 | Speed 1
1.74167 | 4770.026 | 0.335 | 0.005708333 | Speed 1
1.74333 | 4776.61 | 0.335 | 0.005708333 | Speed 1
1.745 | 4784.108 | 0.335 | 0.005708333 | Speed 1
1.74667 | 4792.795 | 0.335 | 0.005708333 | Speed 1
1.74833 | 4802.396 | 0.335 | 0.005708333 | Speed 1
1.75 | 4812.363 | 0.3352 | 0.005791667 | Speed 1
1.75167 | 4813.735 | 0.3352 | 0.005791667 | Speed 1
1.75333 | 4808.523 | 0.3352 | 0.005791667 | Speed 1
1.755 | 4801.299 | 0.3352 | 0.005791667 | Speed 1
1.75667 | 4794.349 | 0.3352 | 0.005791667 | Speed 1
1.75833 | 4788.223 | 0.3352 | 0.005791667 | Speed 1
1.76 | 4783.742 | 0.3352 | 0.005791667 | Speed 1
1.76167 | 4780.907 | 0.3352 | 0.005791667 | Speed 1
1.76333 | 4779.81 | 0.3352 | 0.005791667 | Speed 1
1.765 | 4780.633 | 0.3352 | 0.005791667 | Speed 1
1.76667 | 4782.919 | 0.3352 | 0.005791667 | Speed 1
1.76833 | 4786.394 | 0.3352 | 0.005791667 | Speed 1
1.77 | 4791.057 | 0.3352 | 0.005791667 | Speed 1
1.77167 | 4796.544 | 0.3352 | 0.005791667 | Speed 1
1.77333 | 4802.762 | 0.3352 | 0.005791667 | Speed 1
1.775 | 4809.254 | 0.3352 | 0.005791667 | Speed 1
1.77667 | 4816.844 | 0.3352 | 0.005791667 | Speed 1
1.77833 | 4825.256 | 0.3352 | 0.005791667 | Speed 1
1.78 | 4834.309 | 0.3352 | 0.005791667 | Speed 1
1.78167 | 4844.367 | 0.3352 | 0.005791667 | Speed 1
1.78333 | 4854.243 | 0.3355 | 0.005916667 | Speed 1
1.785 | 4855.249 | 0.3355 | 0.005916667 | Speed 1
1.78667 | 4850.585 | 0.3355 | 0.005916667 | Speed 1
1.78833 | 4844.459 | 0.3355 | 0.005916667 | Speed 1
1.79 | 4838.881 | 0.3355 | 0.005916667 | Speed 1
1.79167 | 4834.309 | 0.3355 | 0.005916667 | Speed 1
1.79333 | 4831.017 | 0.3355 | 0.005916667 | Speed 1
1.795 | 4829.188 | 0.3355 | 0.005916667 | Speed 1
1.79667 | 4829.005 | 0.3355 | 0.005916667 | Speed 1
1.79833 | 4830.651 | 0.3355 | 0.005916667 | Speed 1
1.8 | 4833.486 | 0.3355 | 0.005916667 | Speed 1
1.80167 | 4837.235 | 0.3355 | 0.005916667 | Speed 1
1.80333 | 4841.807 | 0.3355 | 0.005916667 | Speed 1
1.805 | 4847.385 | 0.3355 | 0.005916667 | Speed 1
1.80667 | 4853.786 | 0.3355 | 0.005916667 | Speed 1
1.80833 | 4860.918 | 0.3355 | 0.005916667 | Speed 1
1.81 | 4869.239 | 0.3355 | 0.005916667 | Speed 1
1.81167 | 4878.749 | 0.3355 | 0.005916667 | Speed 1
1.81333 | 4886.705 | 0.3357 | 0.006 | Speed 1
1.815 | 4884.693 | 0.3357 | 0.006 | Speed 1
1.81667 | 4877.835 | 0.3357 | 0.006 | Speed 1
1.81833 | 4870.062 | 0.3357 | 0.006 | Speed 1
1.82 | 4862.839 | 0.3357 | 0.006 | Speed 1
1.82167 | 4856.986 | 0.3357 | 0.006 | Speed 1
1.82333 | 4852.597 | 0.3357 | 0.006 | Speed 1
1.825 | 4850.494 | 0.3357 | 0.006 | Speed 1
1.82667 | 4849.488 | 0.3357 | 0.006 | Speed 1
1.82833 | 4850.311 | 0.3357 | 0.006 | Speed 1
1.83 | 4852.597 | 0.3357 | 0.006 | Speed 1
1.83167 | 4856.255 | 0.3357 | 0.006 | Speed 1
1.83333 | 4861.01 | 0.3357 | 0.006 | Speed 1
1.835 | 4866.496 | 0.3357 | 0.006 | Speed 1
1.83667 | 4872.531 | 0.3357 | 0.006 | Speed 1
1.83833 | 4879.207 | 0.3357 | 0.006 | Speed 1
1.84 | 4886.796 | 0.3357 | 0.006 | Speed 1
1.84167 | 4895.026 | 0.3357 | 0.006 | Speed 1
1.84333 | 4904.353 | 0.3357 | 0.006 | Speed 1
1.845 | 4914.777 | 0.3357 | 0.006 | Speed 1
1.84667 | 4924.927 | 0.336 | 0.006125 | Speed 1
1.84833 | 4925.659 | 0.336 | 0.006125 | Speed 1
1.85 | 4920.629 | 0.336 | 0.006125 | Speed 1
1.85167 | 4913.954 | 0.336 | 0.006125 | Speed 1
1.85333 | 4908.193 | 0.336 | 0.006125 | Speed 1
1.855 | 4903.256 | 0.336 | 0.006125 | Speed 1
1.85667 | 4899.964 | 0.336 | 0.006125 | Speed 1
1.85833 | 4898.226 | 0.336 | 0.006125 | Speed 1
1.86 | 4898.043 | 0.336 | 0.006125 | Speed 1
1.86167 | 4899.049 | 0.336 | 0.006125 | Speed 1
1.86333 | 4901.518 | 0.336 | 0.006125 | Speed 1
1.865 | 4905.176 | 0.336 | 0.006125 | Speed 1
1.86667 | 4909.474 | 0.336 | 0.006125 | Speed 1
1.86833 | 4914.777 | 0.336 | 0.006125 | Speed 1
1.87 | 4920.995 | 0.336 | 0.006125 | Speed 1
1.87167 | 4928.128 | 0.336 | 0.006125 | Speed 1
1.87333 | 4936.266 | 0.336 | 0.006125 | Speed 1
1.875 | 4945.593 | 0.336 | 0.006125 | Speed 1
1.87667 | 4955.834 | 0.3362 | 0.006208333 | Speed 1
1.87833 | 4958.12 | 0.3362 | 0.006208333 | Speed 1
1.88 | 4952.817 | 0.3362 | 0.006208333 | Speed 1
1.88167 | 4945.318 | 0.3362 | 0.006208333 | Speed 1
1.88333 | 4938.095 | 0.3362 | 0.006208333 | Speed 1
1.885 | 4931.968 | 0.3362 | 0.006208333 | Speed 1
1.88667 | 4927.305 | 0.3362 | 0.006208333 | Speed 1
1.88833 | 4924.104 | 0.3362 | 0.006208333 | Speed 1
1.89 | 4922.733 | 0.3362 | 0.006208333 | Speed 1
1.89167 | 4922.915 | 0.3362 | 0.006208333 | Speed 1
1.89333 | 4925.11 | 0.3362 | 0.006208333 | Speed 1
1.895 | 4928.219 | 0.3362 | 0.006208333 | Speed 1
1.89667 | 4932.425 | 0.3362 | 0.006208333 | Speed 1
1.89833 | 4937.363 | 0.3362 | 0.006208333 | Speed 1
1.9 | 4942.758 | 0.3362 | 0.006208333 | Speed 1
1.90167 | 4948.976 | 0.3362 | 0.006208333 | Speed 1
1.90333 | 4955.651 | 0.3362 | 0.006208333 | Speed 1
1.905 | 4964.064 | 0.3362 | 0.006208333 | Speed 1
1.90667 | 4973.391 | 0.3362 | 0.006208333 | Speed 1
1.90833 | 4983.724 | 0.3362 | 0.006208333 | Speed 1
1.91 | 4994.331 | 0.3365 | 0.006333333 | Speed 1
1.91167 | 4995.794 | 0.3365 | 0.006333333 | Speed 1
1.91333 | 4991.222 | 0.3365 | 0.006333333 | Speed 1
1.915 | 4984.455 | 0.3365 | 0.006333333 | Speed 1
1.91667 | 4978.42 | 0.3365 | 0.006333333 | Speed 1
1.91833 | 4973.117 | 0.3365 | 0.006333333 | Speed 1
1.92 | 4969.276 | 0.3365 | 0.006333333 | Speed 1
1.92167 | 4966.899 | 0.3365 | 0.006333333 | Speed 1
1.92333 | 4965.893 | 0.3365 | 0.006333333 | Speed 1
1.925 | 4966.807 | 0.3365 | 0.006333333 | Speed 1
1.92667 | 4969.093 | 0.3365 | 0.006333333 | Speed 1
1.92833 | 4972.202 | 0.3365 | 0.006333333 | Speed 1
1.93 | 4976.408 | 0.3365 | 0.006333333 | Speed 1
1.93167 | 4981.072 | 0.3365 | 0.006333333 | Speed 1
1.93333 | 4986.558 | 0.3365 | 0.006333333 | Speed 1
1.935 | 4992.959 | 0.3365 | 0.006333333 | Speed 1
1.93667 | 5000 | 0.3365 | 0.006333333 | Speed 1
1.93833 | 5008.047 | 0.3365 | 0.006333333 | Speed 1
1.94 | 5016.734 | 0.3367 | 0.006416667 | Speed 1
1.94167 | 5018.471 | 0.3367 | 0.006416667 | Speed 1
1.94333 | 5011.796 | 0.3367 | 0.006416667 | Speed 1
1.945 | 5003.018 | 0.3367 | 0.006416667 | Speed 1
1.94667 | 4994.057 | 0.3367 | 0.006416667 | Speed 1
1.94833 | 4986.284 | 0.3367 | 0.006416667 | Speed 1
1.95 | 4979.7 | 0.3367 | 0.006416667 | Speed 1
1.95167 | 4975.128 | 0.3367 | 0.006416667 | Speed 1
1.95333 | 4972.111 | 0.3367 | 0.006416667 | Speed 1
1.955 | 4971.013 | 0.3367 | 0.006416667 | Speed 1
1.95667 | 4971.196 | 0.3367 | 0.006416667 | Speed 1
1.95833 | 4973.025 | 0.3367 | 0.006416667 | Speed 1
1.96 | 4975.677 | 0.3367 | 0.006416667 | Speed 1
1.96167 | 4979.243 | 0.3367 | 0.006416667 | Speed 1
1.96333 | 4983.724 | 0.3367 | 0.006416667 | Speed 1
1.965 | 4989.027 | 0.3367 | 0.006416667 | Speed 1
1.96667 | 4995.245 | 0.3367 | 0.006416667 | Speed 1
1.96833 | 5002.469 | 0.3367 | 0.006416667 | Speed 1
1.97 | 5010.699 | 0.3367 | 0.006416667 | Speed 1
1.97167 | 5019.752 | 0.3367 | 0.006416667 | Speed 1
1.97333 | 5029.17 | 0.337 | 0.006541667 | Speed 1
1.975 | 5029.993 | 0.337 | 0.006541667 | Speed 1
1.97667 | 5024.598 | 0.337 | 0.006541667 | Speed 1
1.97833 | 5017.008 | 0.337 | 0.006541667 | Speed 1
1.98 | 5010.059 | 0.337 | 0.006541667 | Speed 1
1.98167 | 5004.207 | 0.337 | 0.006541667 | Speed 1
1.98333 | 4999.36 | 0.337 | 0.006541667 | Speed 1
1.985 | 4996.343 | 0.337 | 0.006541667 | Speed 1
1.98667 | 4994.788 | 0.337 | 0.006541667 | Speed 1
1.98833 | 4994.788 | 0.337 | 0.006541667 | Speed 1
1.99 | 4996.068 | 0.337 | 0.006541667 | Speed 1
1.99167 | 4998.629 | 0.337 | 0.006541667 | Speed 1
1.99333 | 5002.103 | 0.337 | 0.006541667 | Speed 1
1.995 | 5006.675 | 0.337 | 0.006541667 | Speed 1
1.99667 | 5012.253 | 0.337 | 0.006541667 | Speed 1
1.99833 | 5019.02 | 0.337 | 0.006541667 | Speed 1
2 | 5026.61 | 0.337 | 0.006541667 | Speed 1
2.00167 | 5035.114 | 0.337 | 0.006541667 | Speed 1
2.00333 | 5044.441 | 0.3372 | 0.006625 | Speed 1
2.005 | 5047.001 | 0.3372 | 0.006625 | Speed 1
2.00667 | 5041.606 | 0.3372 | 0.006625 | Speed 1
2.00833 | 5033.559 | 0.3372 | 0.006625 | Speed 1
2.01 | 5025.787 | 0.3372 | 0.006625 | Speed 1
2.01167 | 5019.111 | 0.3372 | 0.006625 | Speed 1
2.01333 | 5013.625 | 0.3372 | 0.006625 | Speed 1
2.015 | 5009.876 | 0.3372 | 0.006625 | Speed 1
2.01667 | 5007.498 | 0.3372 | 0.006625 | Speed 1
2.01833 | 5006.95 | 0.3372 | 0.006625 | Speed 1
2.02 | 5007.956 | 0.3372 | 0.006625 | Speed 1
2.02167 | 5010.699 | 0.3372 | 0.006625 | Speed 1
2.02333 | 5014.174 | 0.3372 | 0.006625 | Speed 1
2.025 | 5018.471 | 0.3372 | 0.006625 | Speed 1
2.02667 | 5023.501 | 0.3372 | 0.006625 | Speed 1
2.02833 | 5029.353 | 0.3372 | 0.006625 | Speed 1
2.03 | 5036.119 | 0.3372 | 0.006625 | Speed 1
2.03167 | 5043.983 | 0.3372 | 0.006625 | Speed 1
2.03333 | 5053.128 | 0.3372 | 0.006625 | Speed 1
2.035 | 5063.095 | 0.3372 | 0.006625 | Speed 1
2.03667 | 5073.702 | 0.3375 | 0.00675 | Speed 1
2.03833 | 5076.262 | 0.3375 | 0.00675 | Speed 1
2.04 | 5071.782 | 0.3375 | 0.00675 | Speed 1
2.04167 | 5064.923 | 0.3375 | 0.00675 | Speed 1
2.04333 | 5058.157 | 0.3375 | 0.00675 | Speed 1
2.045 | 5052.396 | 0.3375 | 0.00675 | Speed 1
2.04667 | 5048.19 | 0.3375 | 0.00675 | Speed 1
2.04833 | 5045.355 | 0.3375 | 0.00675 | Speed 1
2.05 | 5044.166 | 0.3375 | 0.00675 | Speed 1
2.05167 | 5044.624 | 0.3375 | 0.00675 | Speed 1
2.05333 | 5045.995 | 0.3375 | 0.00675 | Speed 1
2.055 | 5048.738 | 0.3375 | 0.00675 | Speed 1
2.05667 | 5052.579 | 0.3375 | 0.00675 | Speed 1
2.05833 | 5057.334 | 0.3375 | 0.00675 | Speed 1
2.06 | 5063.46 | 0.3375 | 0.00675 | Speed 1
2.06167 | 5070.227 | 0.3375 | 0.00675 | Speed 1
2.06333 | 5078.182 | 0.3375 | 0.00675 | Speed 1
2.065 | 5086.961 | 0.3375 | 0.00675 | Speed 1
2.06667 | 5097.019 | 0.3375 | 0.00675 | Speed 1
2.06833 | 5105.432 | 0.3377 | 0.006833333 | Speed 1
2.07 | 5103.42 | 0.3377 | 0.006833333 | Speed 1
2.07167 | 5097.111 | 0.3377 | 0.006833333 | Speed 1
2.07333 | 5089.613 | 0.3377 | 0.006833333 | Speed 1
2.075 | 5082.572 | 0.3377 | 0.006833333 | Speed 1
2.07667 | 5077.177 | 0.3377 | 0.006833333 | Speed 1
2.07833 | 5073.245 | 0.3377 | 0.006833333 | Speed 1
2.08 | 5070.867 | 0.3377 | 0.006833333 | Speed 1
2.08167 | 5069.861 | 0.3377 | 0.006833333 | Speed 1
2.08333 | 5071.05 | 0.3377 | 0.006833333 | Speed 1
2.085 | 5073.519 | 0.3377 | 0.006833333 | Speed 1
2.08667 | 5077.177 | 0.3377 | 0.006833333 | Speed 1
2.08833 | 5081.566 | 0.3377 | 0.006833333 | Speed 1
2.09 | 5086.321 | 0.3377 | 0.006833333 | Speed 1
2.09167 | 5092.356 | 0.3377 | 0.006833333 | Speed 1
2.09333 | 5099.488 | 0.3377 | 0.006833333 | Speed 1
2.095 | 5107.535 | 0.3377 | 0.006833333 | Speed 1
2.09667 | 5116.679 | 0.3377 | 0.006833333 | Speed 1
2.09833 | 5127.012 | 0.3377 | 0.006833333 | Speed 1
2.1 | 5138.534 | 0.3377 | 0.006833333 | Speed 1
2.10167 | 5149.232 | 0.338 | 0.006958333 | Speed 1
2.10333 | 5150.512 | 0.338 | 0.006958333 | Speed 1
2.105 | 5147.312 | 0.338 | 0.006958333 | Speed 1
2.10667 | 5142.557 | 0.338 | 0.006958333 | Speed 1
2.10833 | 5137.893 | 0.338 | 0.006958333 | Speed 1
2.11 | 5134.236 | 0.338 | 0.006958333 | Speed 1
2.11167 | 5131.858 | 0.338 | 0.006958333 | Speed 1
2.11333 | 5130.944 | 0.338 | 0.006958333 | Speed 1
2.115 | 5131.584 | 0.338 | 0.006958333 | Speed 1
2.11667 | 5133.23 | 0.338 | 0.006958333 | Speed 1
2.11833 | 5135.882 | 0.338 | 0.006958333 | Speed 1
2.12 | 5140.088 | 0.338 | 0.006958333 | Speed 1
2.12167 | 5145.209 | 0.338 | 0.006958333 | Speed 1
2.12333 | 5151.427 | 0.338 | 0.006958333 | Speed 1
2.125 | 5159.199 | 0.338 | 0.006958333 | Speed 1
2.12667 | 5167.978 | 0.338 | 0.006958333 | Speed 1
2.12833 | 5177.853 | 0.338 | 0.006958333 | Speed 1
2.13 | 5186.449 | 0.3382 | 0.007041667 | Speed 1
2.13167 | 5185.626 | 0.3382 | 0.007041667 | Speed 1
2.13333 | 5179.042 | 0.3382 | 0.007041667 | Speed 1
2.135 | 5171.452 | 0.3382 | 0.007041667 | Speed 1
2.13667 | 5164.503 | 0.3382 | 0.007041667 | Speed 1
2.13833 | 5158.468 | 0.3382 | 0.007041667 | Speed 1
2.14 | 5153.896 | 0.3382 | 0.007041667 | Speed 1
2.14167 | 5150.604 | 0.3382 | 0.007041667 | Speed 1
2.14333 | 5149.506 | 0.3382 | 0.007041667 | Speed 1
2.145 | 5150.147 | 0.3382 | 0.007041667 | Speed 1
2.14667 | 5151.792 | 0.3382 | 0.007041667 | Speed 1
2.14833 | 5154.993 | 0.3382 | 0.007041667 | Speed 1
2.15 | 5159.016 | 0.3382 | 0.007041667 | Speed 1
2.15167 | 5163.954 | 0.3382 | 0.007041667 | Speed 1
2.15333 | 5169.715 | 0.3382 | 0.007041667 | Speed 1
2.155 | 5176.573 | 0.3382 | 0.007041667 | Speed 1
2.15667 | 5184.254 | 0.3382 | 0.007041667 | Speed 1
2.15833 | 5192.484 | 0.3382 | 0.007041667 | Speed 1
2.16 | 5202.177 | 0.3382 | 0.007041667 | Speed 1
2.16167 | 5213.058 | 0.3382 | 0.007041667 | Speed 1
2.16333 | 5222.294 | 0.3385 | 0.007166667 | Speed 1
2.165 | 5221.654 | 0.3385 | 0.007166667 | Speed 1
2.16667 | 5216.258 | 0.3385 | 0.007166667 | Speed 1
2.16833 | 5209.309 | 0.3385 | 0.007166667 | Speed 1
2.17 | 5203 | 0.3385 | 0.007166667 | Speed 1
2.17167 | 5197.97 | 0.3385 | 0.007166667 | Speed 1
2.17333 | 5194.404 | 0.3385 | 0.007166667 | Speed 1
2.175 | 5192.209 | 0.3385 | 0.007166667 | Speed 1
2.17667 | 5191.752 | 0.3385 | 0.007166667 | Speed 1
2.17833 | 5192.941 | 0.3385 | 0.007166667 | Speed 1
2.18 | 5195.044 | 0.3385 | 0.007166667 | Speed 1
2.18167 | 5198.153 | 0.3385 | 0.007166667 | Speed 1
2.18333 | 5202.177 | 0.3385 | 0.007166667 | Speed 1
2.185 | 5207.297 | 0.3385 | 0.007166667 | Speed 1
2.18667 | 5213.424 | 0.3385 | 0.007166667 | Speed 1
2.18833 | 5220.739 | 0.3385 | 0.007166667 | Speed 1
2.19 | 5229.426 | 0.3385 | 0.007166667 | Speed 1
2.19167 | 5239.576 | 0.3385 | 0.007166667 | Speed 1
2.19333 | 5250.275 | 0.3387 | 0.00725 | Speed 1
2.195 | 5256.858 | 0.3387 | 0.00725 | Speed 1
2.19667 | 5253.749 | 0.3387 | 0.00725 | Speed 1
2.19833 | 5247.257 | 0.3387 | 0.00725 | Speed 1
2.2 | 5239.942 | 0.3387 | 0.00725 | Speed 1
2.20167 | 5233.541 | 0.3387 | 0.00725 | Speed 1
2.20333 | 5227.963 | 0.3387 | 0.00725 | Speed 1
2.205 | 5224.031 | 0.3387 | 0.00725 | Speed 1
2.20667 | 5221.928 | 0.3387 | 0.00725 | Speed 1
2.20833 | 5221.471 | 0.3387 | 0.00725 | Speed 1
2.21 | 5222.568 | 0.3387 | 0.00725 | Speed 1
2.21167 | 5225.311 | 0.3387 | 0.00725 | Speed 1
2.21333 | 5228.877 | 0.3387 | 0.00725 | Speed 1
2.215 | 5232.992 | 0.3387 | 0.00725 | Speed 1
2.21667 | 5238.113 | 0.3387 | 0.00725 | Speed 1
2.21833 | 5244.422 | 0.3387 | 0.00725 | Speed 1
2.22 | 5252.012 | 0.3387 | 0.00725 | Speed 1
2.22167 | 5260.607 | 0.3387 | 0.00725 | Speed 1
2.22333 | 5270.483 | 0.3387 | 0.00725 | Speed 1
2.225 | 5281.273 | 0.3387 | 0.00725 | Speed 1
2.22667 | 5293.16 | 0.339 | 0.007375 | Speed 1
2.22833 | 5298.373 | 0.339 | 0.007375 | Speed 1
2.23 | 5295.721 | 0.339 | 0.007375 | Speed 1
2.23167 | 5289.777 | 0.339 | 0.007375 | Speed 1
2.23333 | 5283.285 | 0.339 | 0.007375 | Speed 1
2.235 | 5277.524 | 0.339 | 0.007375 | Speed 1
2.23667 | 5272.952 | 0.339 | 0.007375 | Speed 1
2.23833 | 5270.026 | 0.339 | 0.007375 | Speed 1
2.24 | 5269.111 | 0.339 | 0.007375 | Speed 1
2.24167 | 5269.203 | 0.339 | 0.007375 | Speed 1
2.24333 | 5270.849 | 0.339 | 0.007375 | Speed 1
2.245 | 5273.683 | 0.339 | 0.007375 | Speed 1
2.24667 | 5277.433 | 0.339 | 0.007375 | Speed 1
2.24833 | 5282.188 | 0.339 | 0.007375 | Speed 1
2.25 | 5288.223 | 0.339 | 0.007375 | Speed 1
2.25167 | 5295.264 | 0.339 | 0.007375 | Speed 1
2.25333 | 5303.768 | 0.339 | 0.007375 | Speed 1
2.255 | 5313.369 | 0.339 | 0.007375 | Speed 1
2.25667 | 5323.793 | 0.339 | 0.007375 | Speed 1
2.25833 | 5332.206 | 0.3392 | 0.007458333 | Speed 1
2.26 | 5330.56 | 0.3392 | 0.007458333 | Speed 1
2.26167 | 5324.342 | 0.3392 | 0.007458333 | Speed 1
2.26333 | 5316.752 | 0.3392 | 0.007458333 | Speed 1
2.265 | 5310.077 | 0.3392 | 0.007458333 | Speed 1
2.26667 | 5304.316 | 0.3392 | 0.007458333 | Speed 1
2.26833 | 5300.201 | 0.3392 | 0.007458333 | Speed 1
2.27 | 5297.55 | 0.3392 | 0.007458333 | Speed 1
2.27167 | 5296.361 | 0.3392 | 0.007458333 | Speed 1
2.27333 | 5296.727 | 0.3392 | 0.007458333 | Speed 1
2.275 | 5299.013 | 0.3392 | 0.007458333 | Speed 1
2.27667 | 5302.305 | 0.3392 | 0.007458333 | Speed 1
2.27833 | 5306.419 | 0.3392 | 0.007458333 | Speed 1
2.28 | 5311.54 | 0.3392 | 0.007458333 | Speed 1
2.28167 | 5317.667 | 0.3392 | 0.007458333 | Speed 1
2.28333 | 5324.799 | 0.3392 | 0.007458333 | Speed 1
2.285 | 5332.48 | 0.3392 | 0.007458333 | Speed 1
2.28667 | 5341.807 | 0.3392 | 0.007458333 | Speed 1
2.28833 | 5352.506 | 0.3392 | 0.007458333 | Speed 1
2.29 | 5364.21 | 0.3395 | 0.007583333 | Speed 1
2.29167 | 5373.72 | 0.3395 | 0.007583333 | Speed 1
2.29333 | 5373.263 | 0.3395 | 0.007583333 | Speed 1
2.295 | 5368.325 | 0.3395 | 0.007583333 | Speed 1
2.29667 | 5362.016 | 0.3395 | 0.007583333 | Speed 1
2.29833 | 5356.255 | 0.3395 | 0.007583333 | Speed 1
2.3 | 5351.5 | 0.3395 | 0.007583333 | Speed 1
2.30167 | 5348.299 | 0.3395 | 0.007583333 | Speed 1
2.30333 | 5346.471 | 0.3395 | 0.007583333 | Speed 1
2.305 | 5346.562 | 0.3395 | 0.007583333 | Speed 1
2.30667 | 5348.025 | 0.3395 | 0.007583333 | Speed 1
2.30833 | 5350.494 | 0.3395 | 0.007583333 | Speed 1
2.31 | 5354.243 | 0.3395 | 0.007583333 | Speed 1
2.31167 | 5358.907 | 0.3395 | 0.007583333 | Speed 1
2.31333 | 5364.485 | 0.3395 | 0.007583333 | Speed 1
2.315 | 5371.525 | 0.3395 | 0.007583333 | Speed 1
2.31667 | 5379.938 | 0.3395 | 0.007583333 | Speed 1
2.31833 | 5389.082 | 0.3395 | 0.007583333 | Speed 1
2.32 | 5399.781 | 0.3395 | 0.007583333 | Speed 1
2.32167 | 5409.291 | 0.3397 | 0.007666667 | Speed 1
2.32333 | 5408.742 | 0.3397 | 0.007666667 | Speed 1
2.325 | 5402.615 | 0.3397 | 0.007666667 | Speed 1
2.32667 | 5395.026 | 0.3397 | 0.007666667 | Speed 1
2.32833 | 5387.893 | 0.3397 | 0.007666667 | Speed 1
2.33 | 5382.133 | 0.3397 | 0.007666667 | Speed 1
2.33167 | 5377.743 | 0.3397 | 0.007666667 | Speed 1
2.33333 | 5375.092 | 0.3397 | 0.007666667 | Speed 1
2.335 | 5373.72 | 0.3397 | 0.007666667 | Speed 1
2.33667 | 5373.903 | 0.3397 | 0.007666667 | Speed 1
2.33833 | 5375.732 | 0.3397 | 0.007666667 | Speed 1
2.34 | 5378.658 | 0.3397 | 0.007666667 | Speed 1
2.34167 | 5382.407 | 0.3397 | 0.007666667 | Speed 1
2.34333 | 5387.162 | 0.3397 | 0.007666667 | Speed 1
2.345 | 5393.014 | 0.3397 | 0.007666667 | Speed 1
2.34667 | 5399.964 | 0.3397 | 0.007666667 | Speed 1
2.34833 | 5408.376 | 0.3397 | 0.007666667 | Speed 1
2.35 | 5417.795 | 0.3397 | 0.007666667 | Speed 1
2.35167 | 5428.493 | 0.3397 | 0.007666667 | Speed 1
2.35333 | 5440.106 | 0.3397 | 0.007666667 | Speed 1
2.355 | 5449.799 | 0.34 | 0.007791667 | Speed 1
2.35667 | 5449.25 | 0.34 | 0.007791667 | Speed 1
2.35833 | 5444.13 | 0.34 | 0.007791667 | Speed 1
2.36 | 5437.455 | 0.34 | 0.007791667 | Speed 1
2.36167 | 5431.328 | 0.34 | 0.007791667 | Speed 1
2.36333 | 5426.39 | 0.34 | 0.007791667 | Speed 1
2.365 | 5422.733 | 0.34 | 0.007791667 | Speed 1
2.36667 | 5420.812 | 0.34 | 0.007791667 | Speed 1
2.36833 | 5420.629 | 0.34 | 0.007791667 | Speed 1
2.37 | 5421.361 | 0.34 | 0.007791667 | Speed 1
2.37167 | 5423.738 | 0.34 | 0.007791667 | Speed 1
2.37333 | 5427.213 | 0.34 | 0.007791667 | Speed 1
2.375 | 5431.785 | 0.34 | 0.007791667 | Speed 1
2.37667 | 5437.729 | 0.34 | 0.007791667 | Speed 1
2.37833 | 5444.587 | 0.34 | 0.007791667 | Speed 1
2.38 | 5452.542 | 0.34 | 0.007791667 | Speed 1
2.38167 | 5461.869 | 0.34 | 0.007791667 | Speed 1
2.38333 | 5472.111 | 0.34 | 0.007791667 | Speed 1
2.385 | 5482.626 | 0.3402 | 0.007875 | Speed 1
2.38667 | 5484.272 | 0.3402 | 0.007875 | Speed 1
2.38833 | 5479.243 | 0.3402 | 0.007875 | Speed 1
2.39 | 5472.019 | 0.3402 | 0.007875 | Speed 1
2.39167 | 5464.795 | 0.3402 | 0.007875 | Speed 1
2.39333 | 5458.669 | 0.3402 | 0.007875 | Speed 1
2.395 | 5453.914 | 0.3402 | 0.007875 | Speed 1
2.39667 | 5450.622 | 0.3402 | 0.007875 | Speed 1
2.39833 | 5448.885 | 0.3402 | 0.007875 | Speed 1
2.4 | 5448.976 | 0.3402 | 0.007875 | Speed 1
2.40167 | 5450.348 | 0.3402 | 0.007875 | Speed 1
2.40333 | 5452.908 | 0.3402 | 0.007875 | Speed 1
2.405 | 5456.566 | 0.3402 | 0.007875 | Speed 1
2.40667 | 5461.504 | 0.3402 | 0.007875 | Speed 1
2.40833 | 5467.081 | 0.3402 | 0.007875 | Speed 1
2.41 | 5473.848 | 0.3402 | 0.007875 | Speed 1
2.41167 | 5481.986 | 0.3402 | 0.007875 | Speed 1
2.41333 | 5491.13 | 0.3402 | 0.007875 | Speed 1
2.415 | 5501.28 | 0.3402 | 0.007875 | Speed 1
2.41667 | 5512.711 | 0.3402 | 0.007875 | Speed 1
2.41833 | 5523.409 | 0.3405 | 0.008 | Speed 1
2.42 | 5524.781 | 0.3405 | 0.008 | Speed 1
2.42167 | 5520.117 | 0.3405 | 0.008 | Speed 1
2.42333 | 5513.716 | 0.3405 | 0.008 | Speed 1
2.425 | 5507.133 | 0.3405 | 0.008 | Speed 1
2.42667 | 5501.921 | 0.3405 | 0.008 | Speed 1
2.42833 | 5497.989 | 0.3405 | 0.008 | Speed 1
2.43 | 5495.52 | 0.3405 | 0.008 | Speed 1
2.43167 | 5494.788 | 0.3405 | 0.008 | Speed 1
2.43333 | 5495.428 | 0.3405 | 0.008 | Speed 1
2.435 | 5497.531 | 0.3405 | 0.008 | Speed 1
2.43667 | 5500.457 | 0.3405 | 0.008 | Speed 1
2.43833 | 5505.03 | 0.3405 | 0.008 | Speed 1
2.44 | 5510.699 | 0.3405 | 0.008 | Speed 1
2.44167 | 5517.374 | 0.3405 | 0.008 | Speed 1
2.44333 | 5525.512 | 0.3405 | 0.008 | Speed 1
2.445 | 5534.474 | 0.3405 | 0.008 | Speed 1
2.44667 | 5544.624 | 0.3405 | 0.008 | Speed 1
2.44833 | 5555.231 | 0.3407 | 0.008083333 | Speed 1
2.45 | 5556.877 | 0.3407 | 0.008083333 | Speed 1
2.45167 | 5551.847 | 0.3407 | 0.008083333 | Speed 1
2.45333 | 5544.532 | 0.3407 | 0.008083333 | Speed 1
2.455 | 5537.034 | 0.3407 | 0.008083333 | Speed 1
2.45667 | 5530.45 | 0.3407 | 0.008083333 | Speed 1
2.45833 | 5525.329 | 0.3407 | 0.008083333 | Speed 1
2.46 | 5521.763 | 0.3407 | 0.008083333 | Speed 1
2.46167 | 5520.3 | 0.3407 | 0.008083333 | Speed 1
2.46333 | 5520.575 | 0.3407 | 0.008083333 | Speed 1
2.465 | 5522.129 | 0.3407 | 0.008083333 | Speed 1
2.46667 | 5524.964 | 0.3407 | 0.008083333 | Speed 1
2.46833 | 5528.621 | 0.3407 | 0.008083333 | Speed 1
2.47 | 5533.559 | 0.3407 | 0.008083333 | Speed 1
2.47167 | 5539.137 | 0.3407 | 0.008083333 | Speed 1
2.47333 | 5545.995 | 0.3407 | 0.008083333 | Speed 1
2.475 | 5554.042 | 0.3407 | 0.008083333 | Speed 1
2.47667 | 5563.003 | 0.3407 | 0.008083333 | Speed 1
2.47833 | 5572.879 | 0.3407 | 0.008083333 | Speed 1
2.48 | 5584.126 | 0.3407 | 0.008083333 | Speed 1
2.48167 | 5595.465 | 0.341 | 0.008208333 | Speed 1
2.48333 | 5597.385 | 0.341 | 0.008208333 | Speed 1
2.485 | 5593.362 | 0.341 | 0.008208333 | Speed 1
2.48667 | 5587.235 | 0.341 | 0.008208333 | Speed 1
2.48833 | 5581.109 | 0.341 | 0.008208333 | Speed 1
2.49 | 5575.439 | 0.341 | 0.008208333 | Speed 1
2.49167 | 5571.324 | 0.341 | 0.008208333 | Speed 1
2.49333 | 5568.855 | 0.341 | 0.008208333 | Speed 1
2.495 | 5567.758 | 0.341 | 0.008208333 | Speed 1
2.49667 | 5568.307 | 0.341 | 0.008208333 | Speed 1
2.49833 | 5570.227 | 0.341 | 0.008208333 | Speed 1
2.5 | 5573.519 | 0.341 | 0.008208333 | Speed 1
2.50167 | 5577.634 | 0.341 | 0.008208333 | Speed 1
2.50333 | 5582.846 | 0.341 | 0.008208333 | Speed 1
2.505 | 5589.43 | 0.341 | 0.008208333 | Speed 1
2.50667 | 5597.294 | 0.341 | 0.008208333 | Speed 1
2.50833 | 5606.438 | 0.341 | 0.008208333 | Speed 1
2.51 | 5616.679 | 0.341 | 0.008208333 | Speed 1
2.51167 | 5627.926 | 0.3412 | 0.008291667 | Speed 1
2.51333 | 5632.59 | 0.3412 | 0.008291667 | Speed 1
2.515 | 5628.749 | 0.3412 | 0.008291667 | Speed 1
2.51667 | 5621.617 | 0.3412 | 0.008291667 | Speed 1
2.51833 | 5613.844 | 0.3412 | 0.008291667 | Speed 1
2.52 | 5607.261 | 0.3412 | 0.008291667 | Speed 1
2.52167 | 5602.049 | 0.3412 | 0.008291667 | Speed 1
2.52333 | 5598.025 | 0.3412 | 0.008291667 | Speed 1
2.525 | 5595.831 | 0.3412 | 0.008291667 | Speed 1
2.52667 | 5595.099 | 0.3412 | 0.008291667 | Speed 1
2.52833 | 5595.556 | 0.3412 | 0.008291667 | Speed 1
2.53 | 5597.659 | 0.3412 | 0.008291667 | Speed 1
2.53167 | 5600.677 | 0.3412 | 0.008291667 | Speed 1
2.53333 | 5605.34 | 0.3412 | 0.008291667 | Speed 1
2.535 | 5610.735 | 0.3412 | 0.008291667 | Speed 1
2.53667 | 5617.502 | 0.3412 | 0.008291667 | Speed 1
2.53833 | 5625.457 | 0.3412 | 0.008291667 | Speed 1
2.54 | 5634.51 | 0.3412 | 0.008291667 | Speed 1
2.54167 | 5644.934 | 0.3412 | 0.008291667 | Speed 1
2.54333 | 5656.09 | 0.3412 | 0.008291667 | Speed 1
2.545 | 5667.886 | 0.3415 | 0.008416667 | Speed 1
2.54667 | 5671.818 | 0.3415 | 0.008416667 | Speed 1
2.54833 | 5668.983 | 0.3415 | 0.008416667 | Speed 1
2.55 | 5663.131 | 0.3415 | 0.008416667 | Speed 1
2.55167 | 5656.913 | 0.3415 | 0.008416667 | Speed 1
2.55333 | 5651.335 | 0.3415 | 0.008416667 | Speed 1
2.555 | 5646.855 | 0.3415 | 0.008416667 | Speed 1
2.55667 | 5643.929 | 0.3415 | 0.008416667 | Speed 1
2.55833 | 5642.283 | 0.3415 | 0.008416667 | Speed 1
2.56 | 5642.557 | 0.3415 | 0.008416667 | Speed 1
2.56167 | 5643.837 | 0.3415 | 0.008416667 | Speed 1
2.56333 | 5646.672 | 0.3415 | 0.008416667 | Speed 1
2.565 | 5651.061 | 0.3415 | 0.008416667 | Speed 1
2.56667 | 5656.547 | 0.3415 | 0.008416667 | Speed 1
2.56833 | 5663.131 | 0.3415 | 0.008416667 | Speed 1
2.57 | 5670.812 | 0.3415 | 0.008416667 | Speed 1
2.57167 | 5680.048 | 0.3415 | 0.008416667 | Speed 1
2.57333 | 5690.381 | 0.3417 | 0.0085 | Speed 1
2.575 | 5698.153 | 0.3417 | 0.0085 | Speed 1
2.57667 | 5695.593 | 0.3417 | 0.0085 | Speed 1
2.57833 | 5688.46 | 0.3417 | 0.0085 | Speed 1
2.58 | 5680.139 | 0.3417 | 0.0085 | Speed 1
2.58167 | 5672.184 | 0.3417 | 0.0085 | Speed 1
2.58333 | 5665.509 | 0.3417 | 0.0085 | Speed 1
2.585 | 5659.931 | 0.3417 | 0.0085 | Speed 1
2.58667 | 5656.822 | 0.3417 | 0.0085 | Speed 1
2.58833 | 5654.901 | 0.3417 | 0.0085 | Speed 1
2.59 | 5654.81 | 0.3417 | 0.0085 | Speed 1
2.59167 | 5656.09 | 0.3417 | 0.0085 | Speed 1
2.59333 | 5658.742 | 0.3417 | 0.0085 | Speed 1
2.595 | 5662.491 | 0.3417 | 0.0085 | Speed 1
2.59667 | 5667.52 | 0.3417 | 0.0085 | Speed 1
2.59833 | 5673.373 | 0.3417 | 0.0085 | Speed 1
2.6 | 5679.956 | 0.3417 | 0.0085 | Speed 1
2.60167 | 5688.003 | 0.3417 | 0.0085 | Speed 1
2.60333 | 5697.239 | 0.3417 | 0.0085 | Speed 1
2.605 | 5707.572 | 0.3417 | 0.0085 | Speed 1
2.60667 | 5719.185 | 0.3417 | 0.0085 | Speed 1
2.60833 | 5731.895 | 0.342 | 0.008625 | Speed 1
2.61 | 5739.027 | 0.342 | 0.008625 | Speed 1
2.61167 | 5737.564 | 0.342 | 0.008625 | Speed 1
2.61333 | 5732.809 | 0.342 | 0.008625 | Speed 1
2.615 | 5727.414 | 0.342 | 0.008625 | Speed 1
2.61667 | 5722.202 | 0.342 | 0.008625 | Speed 1
2.61833 | 5718.27 | 0.342 | 0.008625 | Speed 1
2.62 | 5716.167 | 0.342 | 0.008625 | Speed 1
2.62167 | 5714.704 | 0.342 | 0.008625 | Speed 1
2.62333 | 5714.978 | 0.342 | 0.008625 | Speed 1
2.625 | 5716.624 | 0.342 | 0.008625 | Speed 1
2.62667 | 5719.367 | 0.342 | 0.008625 | Speed 1
2.62833 | 5723.665 | 0.342 | 0.008625 | Speed 1
2.63 | 5729.335 | 0.342 | 0.008625 | Speed 1
2.63167 | 5736.65 | 0.342 | 0.008625 | Speed 1
2.63333 | 5744.605 | 0.342 | 0.008625 | Speed 1
2.635 | 5753.932 | 0.342 | 0.008625 | Speed 1
2.63667 | 5764.265 | 0.3422 | 0.008708333 | Speed 1
2.63833 | 5767.283 | 0.3422 | 0.008708333 | Speed 1
2.64 | 5762.162 | 0.3422 | 0.008708333 | Speed 1
2.64167 | 5753.841 | 0.3422 | 0.008708333 | Speed 1
2.64333 | 5744.971 | 0.3422 | 0.008708333 | Speed 1
2.645 | 5737.473 | 0.3422 | 0.008708333 | Speed 1
2.64667 | 5731.255 | 0.3422 | 0.008708333 | Speed 1
2.64833 | 5726.866 | 0.3422 | 0.008708333 | Speed 1
2.65 | 5724.488 | 0.3422 | 0.008708333 | Speed 1
2.65167 | 5723.025 | 0.3422 | 0.008708333 | Speed 1
2.65333 | 5723.299 | 0.3422 | 0.008708333 | Speed 1
2.655 | 5725.311 | 0.3422 | 0.008708333 | Speed 1
2.65667 | 5728.329 | 0.3422 | 0.008708333 | Speed 1
2.65833 | 5732.352 | 0.3422 | 0.008708333 | Speed 1
2.66 | 5737.747 | 0.3422 | 0.008708333 | Speed 1
2.66167 | 5743.782 | 0.3422 | 0.008708333 | Speed 1
2.66333 | 5751.189 | 0.3422 | 0.008708333 | Speed 1
2.665 | 5759.419 | 0.3422 | 0.008708333 | Speed 1
2.66667 | 5768.746 | 0.3422 | 0.008708333 | Speed 1
2.66833 | 5779.719 | 0.3422 | 0.008708333 | Speed 1
2.67 | 5791.606 | 0.3425 | 0.008833333 | Speed 1
2.67167 | 5798.281 | 0.3425 | 0.008833333 | Speed 1
2.67333 | 5795.904 | 0.3425 | 0.008833333 | Speed 1
2.675 | 5789.411 | 0.3425 | 0.008833333 | Speed 1
2.67667 | 5782.279 | 0.3425 | 0.008833333 | Speed 1
2.67833 | 5775.878 | 0.3425 | 0.008833333 | Speed 1
2.68 | 5770.666 | 0.3425 | 0.008833333 | Speed 1
2.68167 | 5766.825 | 0.3425 | 0.008833333 | Speed 1
2.68333 | 5764.631 | 0.3425 | 0.008833333 | Speed 1
2.685 | 5763.716 | 0.3425 | 0.008833333 | Speed 1
2.68667 | 5764.448 | 0.3425 | 0.008833333 | Speed 1
2.68833 | 5766.368 | 0.3425 | 0.008833333 | Speed 1
2.69 | 5769.477 | 0.3425 | 0.008833333 | Speed 1
2.69167 | 5774.232 | 0.3425 | 0.008833333 | Speed 1
2.69333 | 5780.084 | 0.3425 | 0.008833333 | Speed 1
2.695 | 5787.125 | 0.3425 | 0.008833333 | Speed 1
2.69667 | 5795.538 | 0.3425 | 0.008833333 | Speed 1
2.69833 | 5804.865 | 0.3425 | 0.008833333 | Speed 1
2.7 | 5815.106 | 0.3425 | 0.008833333 | Speed 1
2.70167 | 5824.891 | 0.3427 | 0.008916667 | Speed 1
2.70333 | 5824.982 | 0.3427 | 0.008916667 | Speed 1
2.705 | 5819.13 | 0.3427 | 0.008916667 | Speed 1
2.70667 | 5811.266 | 0.3427 | 0.008916667 | Speed 1
2.70833 | 5803.493 | 0.3427 | 0.008916667 | Speed 1
2.71 | 5796.727 | 0.3427 | 0.008916667 | Speed 1
2.71167 | 5791.332 | 0.3427 | 0.008916667 | Speed 1
2.71333 | 5787.674 | 0.3427 | 0.008916667 | Speed 1
2.715 | 5786.028 | 0.3427 | 0.008916667 | Speed 1
2.71667 | 5785.571 | 0.3427 | 0.008916667 | Speed 1
2.71833 | 5786.394 | 0.3427 | 0.008916667 | Speed 1
2.72 | 5788.314 | 0.3427 | 0.008916667 | Speed 1
2.72167 | 5791.606 | 0.3427 | 0.008916667 | Speed 1
2.72333 | 5796.087 | 0.3427 | 0.008916667 | Speed 1
2.725 | 5801.847 | 0.3427 | 0.008916667 | Speed 1
2.72667 | 5808.431 | 0.3427 | 0.008916667 | Speed 1
2.72833 | 5816.569 | 0.3427 | 0.008916667 | Speed 1
2.73 | 5825.805 | 0.3427 | 0.008916667 | Speed 1
2.73167 | 5836.138 | 0.3427 | 0.008916667 | Speed 1
2.73333 | 5847.659 | 0.3427 | 0.008916667 | Speed 1
2.735 | 5859.547 | 0.343 | 0.009041667 | Speed 1
2.73667 | 5861.558 | 0.343 | 0.009041667 | Speed 1
2.73833 | 5857.169 | 0.343 | 0.009041667 | Speed 1
2.74 | 5850.585 | 0.343 | 0.009041667 | Speed 1
2.74167 | 5844.002 | 0.343 | 0.009041667 | Speed 1
2.74333 | 5838.241 | 0.343 | 0.009041667 | Speed 1
2.745 | 5833.577 | 0.343 | 0.009041667 | Speed 1
2.74667 | 5830.377 | 0.343 | 0.009041667 | Speed 1
2.74833 | 5828.274 | 0.343 | 0.009041667 | Speed 1
2.75 | 5828.091 | 0.343 | 0.009041667 | Speed 1
2.75167 | 5829.005 | 0.343 | 0.009041667 | Speed 1
2.75333 | 5832.023 | 0.343 | 0.009041667 | Speed 1
2.755 | 5835.955 | 0.343 | 0.009041667 | Speed 1
2.75667 | 5841.076 | 0.343 | 0.009041667 | Speed 1
2.75833 | 5847.476 | 0.343 | 0.009041667 | Speed 1
2.76 | 5855.158 | 0.343 | 0.009041667 | Speed 1
2.76167 | 5864.21 | 0.343 | 0.009041667 | Speed 1
2.76333 | 5874.543 | 0.343 | 0.009041667 | Speed 1
2.765 | 5885.699 | 0.3432 | 0.009125 | Speed 1
2.76667 | 5888.716 | 0.3432 | 0.009125 | Speed 1
2.76833 | 5883.596 | 0.3432 | 0.009125 | Speed 1
2.77 | 5875.457 | 0.3432 | 0.009125 | Speed 1
2.77167 | 5867.045 | 0.3432 | 0.009125 | Speed 1
2.77333 | 5859.638 | 0.3432 | 0.009125 | Speed 1
2.775 | 5854.152 | 0.3432 | 0.009125 | Speed 1
2.77667 | 5850.037 | 0.3432 | 0.009125 | Speed 1
2.77833 | 5847.476 | 0.3432 | 0.009125 | Speed 1
2.78 | 5846.379 | 0.3432 | 0.009125 | Speed 1
2.78167 | 5846.745 | 0.3432 | 0.009125 | Speed 1
2.78333 | 5848.482 | 0.3432 | 0.009125 | Speed 1
2.785 | 5851.591 | 0.3432 | 0.009125 | Speed 1
2.78667 | 5855.889 | 0.3432 | 0.009125 | Speed 1
2.78833 | 5861.193 | 0.3432 | 0.009125 | Speed 1
2.79 | 5867.959 | 0.3432 | 0.009125 | Speed 1
2.79167 | 5875.915 | 0.3432 | 0.009125 | Speed 1
2.79333 | 5885.059 | 0.3432 | 0.009125 | Speed 1
2.795 | 5895.392 | 0.3432 | 0.009125 | Speed 1
2.79667 | 5906.822 | 0.3432 | 0.009125 | Speed 1
2.79833 | 5919.349 | 0.3435 | 0.00925 | Speed 1
2.8 | 5925.476 | 0.3435 | 0.00925 | Speed 1
2.80167 | 5922.55 | 0.3435 | 0.00925 | Speed 1
2.80333 | 5916.515 | 0.3435 | 0.00925 | Speed 1
2.805 | 5909.565 | 0.3435 | 0.00925 | Speed 1
2.80667 | 5903.256 | 0.3435 | 0.00925 | Speed 1
2.80833 | 5897.952 | 0.3435 | 0.00925 | Speed 1
2.81 | 5894.111 | 0.3435 | 0.00925 | Speed 1
2.81167 | 5892.191 | 0.3435 | 0.00925 | Speed 1
2.81333 | 5891.551 | 0.3435 | 0.00925 | Speed 1
2.815 | 5892.374 | 0.3435 | 0.00925 | Speed 1
2.81667 | 5894.752 | 0.3435 | 0.00925 | Speed 1
2.81833 | 5898.501 | 0.3435 | 0.00925 | Speed 1
2.82 | 5903.53 | 0.3435 | 0.00925 | Speed 1
2.82167 | 5910.022 | 0.3435 | 0.00925 | Speed 1
2.82333 | 5917.337 | 0.3435 | 0.00925 | Speed 1
2.825 | 5926.116 | 0.3435 | 0.00925 | Speed 1
2.82667 | 5936.083 | 0.3435 | 0.00925 | Speed 1
2.82833 | 5946.873 | 0.3437 | 0.009333333 | Speed 1
2.83 | 5950.348 | 0.3437 | 0.009333333 | Speed 1
2.83167 | 5945.318 | 0.3437 | 0.009333333 | Speed 1
2.83333 | 5937.637 | 0.3437 | 0.009333333 | Speed 1
2.835 | 5929.133 | 0.3437 | 0.009333333 | Speed 1
2.83667 | 5921.91 | 0.3437 | 0.009333333 | Speed 1
2.83833 | 5916.057 | 0.3437 | 0.009333333 | Speed 1
2.84 | 5911.577 | 0.3437 | 0.009333333 | Speed 1
2.84167 | 5908.742 | 0.3437 | 0.009333333 | Speed 1
2.84333 | 5907.645 | 0.3437 | 0.009333333 | Speed 1
2.845 | 5908.01 | 0.3437 | 0.009333333 | Speed 1
2.84667 | 5909.839 | 0.3437 | 0.009333333 | Speed 1
2.84833 | 5912.948 | 0.3437 | 0.009333333 | Speed 1
2.85 | 5917.429 | 0.3437 | 0.009333333 | Speed 1
2.85167 | 5922.641 | 0.3437 | 0.009333333 | Speed 1
2.85333 | 5929.225 | 0.3437 | 0.009333333 | Speed 1
2.855 | 5936.997 | 0.3437 | 0.009333333 | Speed 1
2.85667 | 5945.959 | 0.3437 | 0.009333333 | Speed 1
2.85833 | 5956.291 | 0.3437 | 0.009333333 | Speed 1
2.86 | 5967.447 | 0.3437 | 0.009333333 | Speed 1
2.86167 | 5979.426 | 0.344 | 0.009458333 | Speed 1
2.86333 | 5985.187 | 0.344 | 0.009458333 | Speed 1
2.865 | 5981.895 | 0.344 | 0.009458333 | Speed 1
2.86667 | 5975.128 | 0.344 | 0.009458333 | Speed 1
2.86833 | 5967.447 | 0.344 | 0.009458333 | Speed 1
2.87 | 5960.315 | 0.344 | 0.009458333 | Speed 1
2.87167 | 5955.011 | 0.344 | 0.009458333 | Speed 1
2.87333 | 5950.622 | 0.344 | 0.009458333 | Speed 1
2.875 | 5947.879 | 0.344 | 0.009458333 | Speed 1
2.87667 | 5946.599 | 0.344 | 0.009458333 | Speed 1
2.87833 | 5946.782 | 0.344 | 0.009458333 | Speed 1
2.88 | 5948.245 | 0.344 | 0.009458333 | Speed 1
2.88167 | 5951.536 | 0.344 | 0.009458333 | Speed 1
2.88333 | 5955.834 | 0.344 | 0.009458333 | Speed 1
2.885 | 5961.595 | 0.344 | 0.009458333 | Speed 1
2.88667 | 5968.545 | 0.344 | 0.009458333 | Speed 1
2.88833 | 5976.866 | 0.344 | 0.009458333 | Speed 1
2.89 | 5986.284 | 0.344 | 0.009458333 | Speed 1
2.89167 | 5997.074 | 0.344 | 0.009458333 | Speed 1
2.89333 | 6006.584 | 0.3442 | 0.009541667 | Speed 1
2.895 | 6005.487 | 0.3442 | 0.009541667 | Speed 1
2.89667 | 5999.086 | 0.3442 | 0.009541667 | Speed 1
2.89833 | 5990.856 | 0.3442 | 0.009541667 | Speed 1
2.9 | 5982.809 | 0.3442 | 0.009541667 | Speed 1
2.90167 | 5976.226 | 0.3442 | 0.009541667 | Speed 1
2.90333 | 5971.105 | 0.3442 | 0.009541667 | Speed 1
2.905 | 5967.63 | 0.3442 | 0.009541667 | Speed 1
2.90667 | 5965.801 | 0.3442 | 0.009541667 | Speed 1
2.90833 | 5965.253 | 0.3442 | 0.009541667 | Speed 1
2.91 | 5966.35 | 0.3442 | 0.009541667 | Speed 1
2.91167 | 5969.093 | 0.3442 | 0.009541667 | Speed 1
2.91333 | 5972.751 | 0.3442 | 0.009541667 | Speed 1
2.915 | 5977.597 | 0.3442 | 0.009541667 | Speed 1
2.91667 | 5983.724 | 0.3442 | 0.009541667 | Speed 1
2.91833 | 5991.13 | 0.3442 | 0.009541667 | Speed 1
2.92 | 6000 | 0.3442 | 0.009541667 | Speed 1
2.92167 | 6010.059 | 0.3442 | 0.009541667 | Speed 1
2.92333 | 6021.397 | 0.3442 | 0.009541667 | Speed 1
2.925 | 6033.376 | 0.3445 | 0.009666667 | Speed 1
2.92667 | 6038.497 | 0.3445 | 0.009666667 | Speed 1
2.92833 | 6034.748 | 0.3445 | 0.009666667 | Speed 1
2.93 | 6027.524 | 0.3445 | 0.009666667 | Speed 1
2.93167 | 6019.477 | 0.3445 | 0.009666667 | Speed 1
2.93333 | 6012.162 | 0.3445 | 0.009666667 | Speed 1
2.935 | 6006.31 | 0.3445 | 0.009666667 | Speed 1
2.93667 | 6001.829 | 0.3445 | 0.009666667 | Speed 1
2.93833 | 5998.72 | 0.3445 | 0.009666667 | Speed 1
2.94 | 5997.44 | 0.3445 | 0.009666667 | Speed 1
2.94167 | 5997.623 | 0.3445 | 0.009666667 | Speed 1
2.94333 | 5999.086 | 0.3445 | 0.009666667 | Speed 1
2.945 | 6002.103 | 0.3445 | 0.009666667 | Speed 1
2.94667 | 6006.767 | 0.3445 | 0.009666667 | Speed 1
2.94833 | 6012.253 | 0.3445 | 0.009666667 | Speed 1
2.95 | 6019.294 | 0.3445 | 0.009666667 | Speed 1
2.95167 | 6027.25 | 0.3445 | 0.009666667 | Speed 1
2.95333 | 6036.302 | 0.3445 | 0.009666667 | Speed 1
2.955 | 6046.91 | 0.3445 | 0.009666667 | Speed 1
2.95667 | 6056.785 | 0.3447 | 0.00975 | Speed 1
2.95833 | 6056.419 | 0.3447 | 0.00975 | Speed 1
2.96 | 6049.836 | 0.3447 | 0.00975 | Speed 1
2.96167 | 6041.515 | 0.3447 | 0.00975 | Speed 1
2.96333 | 6033.193 | 0.3447 | 0.00975 | Speed 1
2.965 | 6026.335 | 0.3447 | 0.00975 | Speed 1
2.96667 | 6020.849 | 0.3447 | 0.00975 | Speed 1
2.96833 | 6017.008 | 0.3447 | 0.00975 | Speed 1
2.97 | 6014.631 | 0.3447 | 0.00975 | Speed 1
2.97167 | 6013.534 | 0.3447 | 0.00975 | Speed 1
2.97333 | 6014.174 | 0.3447 | 0.00975 | Speed 1
2.975 | 6016.368 | 0.3447 | 0.00975 | Speed 1
2.97667 | 6019.752 | 0.3447 | 0.00975 | Speed 1
2.97833 | 6024.506 | 0.3447 | 0.00975 | Speed 1
2.98 | 6030.359 | 0.3447 | 0.00975 | Speed 1
2.98167 | 6037.217 | 0.3447 | 0.00975 | Speed 1
2.98333 | 6045.538 | 0.3447 | 0.00975 | Speed 1
2.985 | 6054.865 | 0.3447 | 0.00975 | Speed 1
2.98667 | 6065.472 | 0.3447 | 0.00975 | Speed 1
2.98833 | 6076.994 | 0.3447 | 0.00975 | Speed 1
2.99 | 6088.972 | 0.345 | 0.009875 | Speed 1
2.99167 | 6091.899 | 0.345 | 0.009875 | Speed 1
2.99333 | 6088.241 | 0.345 | 0.009875 | Speed 1
2.995 | 6082.572 | 0.345 | 0.009875 | Speed 1
2.99667 | 6076.536 | 0.345 | 0.009875 | Speed 1
2.99833 | 6071.324 | 0.345 | 0.009875 | Speed 1
3 | 6067.118 | 0.345 | 0.009875 | Speed 1
3.00167 | 6064.558 | 0.345 | 0.009875 | Speed 1
3.00333 | 6063.369 | 0.345 | 0.009875 | Speed 1
3.005 | 6063.735 | 0.345 | 0.009875 | Speed 1
3.00667 | 6065.564 | 0.345 | 0.009875 | Speed 1
3.00833 | 6069.038 | 0.345 | 0.009875 | Speed 1
3.01 | 6073.793 | 0.345 | 0.009875 | Speed 1
3.01167 | 6079.737 | 0.345 | 0.009875 | Speed 1
3.01333 | 6087.235 | 0.345 | 0.009875 | Speed 1
3.015 | 6096.105 | 0.345 | 0.009875 | Speed 1
3.01667 | 6105.798 | 0.345 | 0.009875 | Speed 1
3.01833 | 6116.496 | 0.3452 | 0.009958333 | Speed 1
3.02 | 6121.708 | 0.3452 | 0.009958333 | Speed 1
3.02167 | 6117.776 | 0.3452 | 0.009958333 | Speed 1
3.02333 | 6109.821 | 0.3452 | 0.009958333 | Speed 1
3.025 | 6101.043 | 0.3452 | 0.009958333 | Speed 1
3.02667 | 6093.087 | 0.3452 | 0.009958333 | Speed 1
3.02833 | 6086.412 | 0.3452 | 0.009958333 | Speed 1
3.03 | 6081.383 | 0.3452 | 0.009958333 | Speed 1
3.03167 | 6078.274 | 0.3452 | 0.009958333 | Speed 1
3.03333 | 6076.536 | 0.3452 | 0.009958333 | Speed 1
3.035 | 6076.262 | 0.3452 | 0.009958333 | Speed 1
3.03667 | 6077.451 | 0.3452 | 0.009958333 | Speed 1
3.03833 | 6080.011 | 0.3452 | 0.009958333 | Speed 1
3.04 | 6083.943 | 0.3452 | 0.009958333 | Speed 1
3.04167 | 6089.155 | 0.3452 | 0.009958333 | Speed 1
3.04333 | 6095.373 | 0.3452 | 0.009958333 | Speed 1
3.045 | 6102.963 | 0.3452 | 0.009958333 | Speed 1
3.04667 | 6111.833 | 0.3452 | 0.009958333 | Speed 1
3.04833 | 6121.525 | 0.3452 | 0.009958333 | Speed 1
3.05 | 6132.59 | 0.3452 | 0.009958333 | Speed 1
3.05167 | 6144.569 | 0.3455 | 0.01008333 | Speed 1
3.05333 | 6152.89 | 0.3455 | 0.01008333 | Speed 1
3.055 | 6151.244 | 0.3455 | 0.01008333 | Speed 1
3.05667 | 6144.843 | 0.3455 | 0.01008333 | Speed 1
3.05833 | 6137.711 | 0.3455 | 0.01008333 | Speed 1
3.06 | 6130.944 | 0.3455 | 0.01008333 | Speed 1
3.06167 | 6125.183 | 0.3455 | 0.01008333 | Speed 1
3.06333 | 6120.977 | 0.3455 | 0.01008333 | Speed 1
3.065 | 6117.959 | 0.3455 | 0.01008333 | Speed 1
3.06667 | 6116.496 | 0.3455 | 0.01008333 | Speed 1
3.06833 | 6116.588 | 0.3455 | 0.01008333 | Speed 1
3.07 | 6118.325 | 0.3455 | 0.01008333 | Speed 1
3.07167 | 6121.525 | 0.3455 | 0.01008333 | Speed 1
3.07333 | 6125.823 | 0.3455 | 0.01008333 | Speed 1
3.075 | 6131.675 | 0.3455 | 0.01008333 | Speed 1
3.07667 | 6138.716 | 0.3455 | 0.01008333 | Speed 1
3.07833 | 6147.129 | 0.3455 | 0.01008333 | Speed 1
3.08 | 6156.822 | 0.3455 | 0.01008333 | Speed 1
3.08167 | 6167.886 | 0.3457 | 0.01016667 | Speed 1
3.08333 | 6175.842 | 0.3457 | 0.01016667 | Speed 1
3.085 | 6173.738 | 0.3457 | 0.01016667 | Speed 1
3.08667 | 6166.515 | 0.3457 | 0.01016667 | Speed 1
3.08833 | 6157.645 | 0.3457 | 0.01016667 | Speed 1
3.09 | 6149.415 | 0.3457 | 0.01016667 | Speed 1
3.09167 | 6142.283 | 0.3457 | 0.01016667 | Speed 1
3.09333 | 6136.522 | 0.3457 | 0.01016667 | Speed 1
3.095 | 6132.498 | 0.3457 | 0.01016667 | Speed 1
3.09667 | 6130.395 | 0.3457 | 0.01016667 | Speed 1
3.09833 | 6129.847 | 0.3457 | 0.01016667 | Speed 1
3.1 | 6131.035 | 0.3457 | 0.01016667 | Speed 1
3.10167 | 6133.413 | 0.3457 | 0.01016667 | Speed 1
3.10333 | 6136.705 | 0.3457 | 0.01016667 | Speed 1
3.105 | 6141.368 | 0.3457 | 0.01016667 | Speed 1
3.10667 | 6147.22 | 0.3457 | 0.01016667 | Speed 1
3.10833 | 6154.536 | 0.3457 | 0.01016667 | Speed 1
3.11 | 6163.04 | 0.3457 | 0.01016667 | Speed 1
3.11167 | 6173.19 | 0.3457 | 0.01016667 | Speed 1
3.11333 | 6184.254 | 0.3457 | 0.01016667 | Speed 1
3.115 | 6196.507 | 0.3457 | 0.01016667 | Speed 1
3.11667 | 6206.931 | 0.346 | 0.01029167 | Speed 1
3.11833 | 6207.023 | 0.346 | 0.01029167 | Speed 1
3.12 | 6201.719 | 0.346 | 0.01029167 | Speed 1
3.12167 | 6194.221 | 0.346 | 0.01029167 | Speed 1
3.12333 | 6187.089 | 0.346 | 0.01029167 | Speed 1
3.125 | 6180.871 | 0.346 | 0.01029167 | Speed 1
3.12667 | 6175.842 | 0.346 | 0.01029167 | Speed 1
3.12833 | 6172.275 | 0.346 | 0.01029167 | Speed 1
3.13 | 6170.446 | 0.346 | 0.01029167 | Speed 1
3.13167 | 6170.081 | 0.346 | 0.01029167 | Speed 1
3.13333 | 6171.178 | 0.346 | 0.01029167 | Speed 1
3.135 | 6174.013 | 0.346 | 0.01029167 | Speed 1
3.13667 | 6178.036 | 0.346 | 0.01029167 | Speed 1
3.13833 | 6183.34 | 0.346 | 0.01029167 | Speed 1
3.14 | 6190.106 | 0.346 | 0.01029167 | Speed 1
3.14167 | 6198.245 | 0.346 | 0.01029167 | Speed 1
3.14333 | 6207.754 | 0.346 | 0.01029167 | Speed 1
3.145 | 6218.636 | 0.346 | 0.01029167 | Speed 1
3.14667 | 6229.426 | 0.3462 | 0.010375 | Speed 1
3.14833 | 6230.066 | 0.3462 | 0.010375 | Speed 1
3.15 | 6223.848 | 0.3462 | 0.010375 | Speed 1
3.15167 | 6215.436 | 0.3462 | 0.010375 | Speed 1
3.15333 | 6206.566 | 0.3462 | 0.010375 | Speed 1
3.155 | 6199.068 | 0.3462 | 0.010375 | Speed 1
3.15667 | 6193.032 | 0.3462 | 0.010375 | Speed 1
3.15833 | 6188.735 | 0.3462 | 0.010375 | Speed 1
3.16 | 6185.9 | 0.3462 | 0.010375 | Speed 1
3.16167 | 6184.437 | 0.3462 | 0.010375 | Speed 1
3.16333 | 6184.894 | 0.3462 | 0.010375 | Speed 1
3.165 | 6186.723 | 0.3462 | 0.010375 | Speed 1
3.16667 | 6189.741 | 0.3462 | 0.010375 | Speed 1
3.16833 | 6194.221 | 0.3462 | 0.010375 | Speed 1
3.17 | 6199.982 | 0.3462 | 0.010375 | Speed 1
3.17167 | 6207.023 | 0.3462 | 0.010375 | Speed 1
3.17333 | 6215.253 | 0.3462 | 0.010375 | Speed 1
3.175 | 6224.58 | 0.3462 | 0.010375 | Speed 1
3.17667 | 6235.004 | 0.3462 | 0.010375 | Speed 1
3.17833 | 6247.166 | 0.3462 | 0.010375 | Speed 1
3.18 | 6257.681 | 0.3465 | 0.0105 | Speed 1
3.18167 | 6257.316 | 0.3465 | 0.0105 | Speed 1
3.18333 | 6251.555 | 0.3465 | 0.0105 | Speed 1
3.185 | 6243.874 | 0.3465 | 0.0105 | Speed 1
3.18667 | 6236.376 | 0.3465 | 0.0105 | Speed 1
3.18833 | 6229.609 | 0.3465 | 0.0105 | Speed 1
3.19 | 6224.671 | 0.3465 | 0.0105 | Speed 1
3.19167 | 6221.288 | 0.3465 | 0.0105 | Speed 1
3.19333 | 6219.093 | 0.3465 | 0.0105 | Speed 1
3.195 | 6218.453 | 0.3465 | 0.0105 | Speed 1
3.19667 | 6219.276 | 0.3465 | 0.0105 | Speed 1
3.19833 | 6221.654 | 0.3465 | 0.0105 | Speed 1
3.2 | 6225.403 | 0.3465 | 0.0105 | Speed 1
3.20167 | 6230.615 | 0.3465 | 0.0105 | Speed 1
3.20333 | 6237.381 | 0.3465 | 0.0105 | Speed 1
3.205 | 6245.154 | 0.3465 | 0.0105 | Speed 1
3.20667 | 6254.389 | 0.3465 | 0.0105 | Speed 1
3.20833 | 6264.722 | 0.3465 | 0.0105 | Speed 1
3.21 | 6275.878 | 0.3467 | 0.01058333 | Speed 1
3.21167 | 6279.901 | 0.3467 | 0.01058333 | Speed 1
3.21333 | 6275.604 | 0.3467 | 0.01058333 | Speed 1
3.215 | 6267.466 | 0.3467 | 0.01058333 | Speed 1
3.21667 | 6258.779 | 0.3467 | 0.01058333 | Speed 1
3.21833 | 6251.006 | 0.3467 | 0.01058333 | Speed 1
3.22 | 6244.788 | 0.3467 | 0.01058333 | Speed 1
3.22167 | 6239.85 | 0.3467 | 0.01058333 | Speed 1
3.22333 | 6236.467 | 0.3467 | 0.01058333 | Speed 1
3.225 | 6234.547 | 0.3467 | 0.01058333 | Speed 1
3.22667 | 6234.272 | 0.3467 | 0.01058333 | Speed 1
3.22833 | 6235.278 | 0.3467 | 0.01058333 | Speed 1
3.23 | 6237.839 | 0.3467 | 0.01058333 | Speed 1
3.23167 | 6241.862 | 0.3467 | 0.01058333 | Speed 1
3.23333 | 6247.348 | 0.3467 | 0.01058333 | Speed 1
3.235 | 6254.115 | 0.3467 | 0.01058333 | Speed 1
3.23667 | 6262.162 | 0.3467 | 0.01058333 | Speed 1
3.23833 | 6271.306 | 0.3467 | 0.01058333 | Speed 1
3.24 | 6281.547 | 0.3467 | 0.01058333 | Speed 1
3.24167 | 6293.069 | 0.3467 | 0.01058333 | Speed 1
3.24333 | 6304.682 | 0.347 | 0.01070833 | Speed 1
3.245 | 6307.517 | 0.347 | 0.01070833 | Speed 1
3.24667 | 6303.31 | 0.347 | 0.01070833 | Speed 1
3.24833 | 6296.269 | 0.347 | 0.01070833 | Speed 1
3.25 | 6288.771 | 0.347 | 0.01070833 | Speed 1
3.25167 | 6282.279 | 0.347 | 0.01070833 | Speed 1
3.25333 | 6276.884 | 0.347 | 0.01070833 | Speed 1
3.255 | 6272.952 | 0.347 | 0.01070833 | Speed 1
3.25667 | 6270.575 | 0.347 | 0.01070833 | Speed 1
3.25833 | 6269.752 | 0.347 | 0.01070833 | Speed 1
3.26 | 6270.757 | 0.347 | 0.01070833 | Speed 1
3.26167 | 6273.043 | 0.347 | 0.01070833 | Speed 1
3.26333 | 6276.427 | 0.347 | 0.01070833 | Speed 1
3.265 | 6281.547 | 0.347 | 0.01070833 | Speed 1
3.26667 | 6287.857 | 0.347 | 0.01070833 | Speed 1
3.26833 | 6295.446 | 0.347 | 0.01070833 | Speed 1
3.27 | 6304.225 | 0.347 | 0.01070833 | Speed 1
3.27167 | 6314.283 | 0.347 | 0.01070833 | Speed 1
3.27333 | 6325.713 | 0.3472 | 0.01079167 | Speed 1
3.275 | 6329.92 | 0.3472 | 0.01079167 | Speed 1
3.27667 | 6325.256 | 0.3472 | 0.01079167 | Speed 1
3.27833 | 6317.118 | 0.3472 | 0.01079167 | Speed 1
3.28 | 6308.157 | 0.3472 | 0.01079167 | Speed 1
3.28167 | 6300.293 | 0.3472 | 0.01079167 | Speed 1
3.28333 | 6293.526 | 0.3472 | 0.01079167 | Speed 1
3.285 | 6288.68 | 0.3472 | 0.01079167 | Speed 1
3.28667 | 6284.656 | 0.3472 | 0.01079167 | Speed 1
3.28833 | 6282.736 | 0.3472 | 0.01079167 | Speed 1
3.29 | 6282.279 | 0.3472 | 0.01079167 | Speed 1
3.29167 | 6283.559 | 0.3472 | 0.01079167 | Speed 1
3.29333 | 6285.845 | 0.3472 | 0.01079167 | Speed 1
3.295 | 6289.594 | 0.3472 | 0.01079167 | Speed 1
3.29667 | 6294.624 | 0.3472 | 0.01079167 | Speed 1
3.29833 | 6301.116 | 0.3472 | 0.01079167 | Speed 1
3.3 | 6308.523 | 0.3472 | 0.01079167 | Speed 1
3.30167 | 6317.484 | 0.3472 | 0.01079167 | Speed 1
3.30333 | 6327.725 | 0.3472 | 0.01079167 | Speed 1
3.305 | 6339.247 | 0.3472 | 0.01079167 | Speed 1
3.30667 | 6351.591 | 0.3475 | 0.01091667 | Speed 1
3.30833 | 6357.718 | 0.3475 | 0.01091667 | Speed 1
3.31 | 6355.158 | 0.3475 | 0.01091667 | Speed 1
3.31167 | 6349.214 | 0.3475 | 0.01091667 | Speed 1
3.31333 | 6342.356 | 0.3475 | 0.01091667 | Speed 1
3.315 | 6335.863 | 0.3475 | 0.01091667 | Speed 1
3.31667 | 6330.56 | 0.3475 | 0.01091667 | Speed 1
3.31833 | 6326.536 | 0.3475 | 0.01091667 | Speed 1
3.32 | 6324.25 | 0.3475 | 0.01091667 | Speed 1
3.32167 | 6323.61 | 0.3475 | 0.01091667 | Speed 1
3.32333 | 6324.159 | 0.3475 | 0.01091667 | Speed 1
3.325 | 6325.988 | 0.3475 | 0.01091667 | Speed 1
3.32667 | 6329.554 | 0.3475 | 0.01091667 | Speed 1
3.32833 | 6334.492 | 0.3475 | 0.01091667 | Speed 1
3.33 | 6340.801 | 0.3475 | 0.01091667 | Speed 1
3.33167 | 6348.391 | 0.3475 | 0.01091667 | Speed 1
3.33333 | 6357.261 | 0.3475 | 0.01091667 | Speed 1
3.335 | 6367.776 | 0.3477 | 0.011 | Speed 1
3.33667 | 6374.909 | 0.3477 | 0.011 | Speed 1
3.33833 | 6371.434 | 0.3477 | 0.011 | Speed 1
3.34 | 6362.93 | 0.3477 | 0.011 | Speed 1
3.34167 | 6353.329 | 0.3477 | 0.011 | Speed 1
3.34333 | 6344.185 | 0.3477 | 0.011 | Speed 1
3.345 | 6336.229 | 0.3477 | 0.011 | Speed 1
3.34667 | 6330.377 | 0.3477 | 0.011 | Speed 1
3.34833 | 6325.988 | 0.3477 | 0.011 | Speed 1
3.35 | 6323.245 | 0.3477 | 0.011 | Speed 1
3.35167 | 6321.873 | 0.3477 | 0.011 | Speed 1
3.35333 | 6322.239 | 0.3477 | 0.011 | Speed 1
3.355 | 6324.068 | 0.3477 | 0.011 | Speed 1
3.35667 | 6327.268 | 0.3477 | 0.011 | Speed 1
3.35833 | 6331.657 | 0.3477 | 0.011 | Speed 1
3.36 | 6337.509 | 0.3477 | 0.011 | Speed 1
3.36167 | 6344.642 | 0.3477 | 0.011 | Speed 1
3.36333 | 6352.78 | 0.3477 | 0.011 | Speed 1
3.365 | 6362.107 | 0.3477 | 0.011 | Speed 1
3.36667 | 6372.348 | 0.3477 | 0.011 | Speed 1
3.36833 | 6383.961 | 0.3477 | 0.011 | Speed 1
3.37 | 6396.489 | 0.348 | 0.011125 | Speed 1
3.37167 | 6402.433 | 0.348 | 0.011125 | Speed 1
3.37333 | 6399.781 | 0.348 | 0.011125 | Speed 1
3.375 | 6394.02 | 0.348 | 0.011125 | Speed 1
3.37667 | 6387.253 | 0.348 | 0.011125 | Speed 1
3.37833 | 6380.944 | 0.348 | 0.011125 | Speed 1
3.38 | 6375.64 | 0.348 | 0.011125 | Speed 1
3.38167 | 6371.8 | 0.348 | 0.011125 | Speed 1
3.38333 | 6369.422 | 0.348 | 0.011125 | Speed 1
3.385 | 6368.416 | 0.348 | 0.011125 | Speed 1
3.38667 | 6368.874 | 0.348 | 0.011125 | Speed 1
3.38833 | 6370.885 | 0.348 | 0.011125 | Speed 1
3.39 | 6374.36 | 0.348 | 0.011125 | Speed 1
3.39167 | 6379.481 | 0.348 | 0.011125 | Speed 1
3.39333 | 6385.973 | 0.348 | 0.011125 | Speed 1
3.395 | 6393.654 | 0.348 | 0.011125 | Speed 1
3.39667 | 6402.341 | 0.348 | 0.011125 | Speed 1
3.39833 | 6412.491 | 0.3482 | 0.01120833 | Speed 1
3.4 | 6418.801 | 0.3482 | 0.01120833 | Speed 1
3.40167 | 6414.869 | 0.3482 | 0.01120833 | Speed 1
3.40333 | 6406.547 | 0.3482 | 0.01120833 | Speed 1
3.405 | 6397.038 | 0.3482 | 0.01120833 | Speed 1
3.40667 | 6387.985 | 0.3482 | 0.01120833 | Speed 1
3.40833 | 6380.212 | 0.3482 | 0.01120833 | Speed 1
3.41 | 6374.086 | 0.3482 | 0.01120833 | Speed 1
3.41167 | 6369.697 | 0.3482 | 0.01120833 | Speed 1
3.41333 | 6366.953 | 0.3482 | 0.01120833 | Speed 1
3.415 | 6365.673 | 0.3482 | 0.01120833 | Speed 1
3.41667 | 6365.673 | 0.3482 | 0.01120833 | Speed 1
3.41833 | 6367.228 | 0.3482 | 0.01120833 | Speed 1
3.42 | 6370.52 | 0.3482 | 0.01120833 | Speed 1
3.42167 | 6374.909 | 0.3482 | 0.01120833 | Speed 1
3.42333 | 6380.487 | 0.3482 | 0.01120833 | Speed 1
3.425 | 6387.162 | 0.3482 | 0.01120833 | Speed 1
3.42667 | 6394.843 | 0.3482 | 0.01120833 | Speed 1
3.42833 | 6403.804 | 0.3482 | 0.01120833 | Speed 1
3.43 | 6414.046 | 0.3482 | 0.01120833 | Speed 1
3.43167 | 6426.024 | 0.3482 | 0.01120833 | Speed 1
3.43333 | 6437.912 | 0.3485 | 0.01133333 | Speed 1
3.435 | 6439.923 | 0.3485 | 0.01133333 | Speed 1
3.43667 | 6435.169 | 0.3485 | 0.01133333 | Speed 1
3.43833 | 6428.036 | 0.3485 | 0.01133333 | Speed 1
3.44 | 6420.355 | 0.3485 | 0.01133333 | Speed 1
3.44167 | 6413.406 | 0.3485 | 0.01133333 | Speed 1
3.44333 | 6407.828 | 0.3485 | 0.01133333 | Speed 1
3.445 | 6403.804 | 0.3485 | 0.01133333 | Speed 1
3.44667 | 6401.335 | 0.3485 | 0.01133333 | Speed 1
3.44833 | 6400.329 | 0.3485 | 0.01133333 | Speed 1
3.45 | 6400.878 | 0.3485 | 0.01133333 | Speed 1
3.45167 | 6402.89 | 0.3485 | 0.01133333 | Speed 1
3.45333 | 6406.182 | 0.3485 | 0.01133333 | Speed 1
3.455 | 6411.028 | 0.3485 | 0.01133333 | Speed 1
3.45667 | 6416.789 | 0.3485 | 0.01133333 | Speed 1
3.45833 | 6424.287 | 0.3485 | 0.01133333 | Speed 1
3.46 | 6433.065 | 0.3485 | 0.01133333 | Speed 1
3.46167 | 6443.032 | 0.3485 | 0.01133333 | Speed 1
3.46333 | 6453.182 | 0.3487 | 0.01141667 | Speed 1
3.465 | 6453.64 | 0.3487 | 0.01141667 | Speed 1
3.46667 | 6447.147 | 0.3487 | 0.01141667 | Speed 1
3.46833 | 6438.003 | 0.3487 | 0.01141667 | Speed 1
3.47 | 6428.585 | 0.3487 | 0.01141667 | Speed 1
3.47167 | 6420.264 | 0.3487 | 0.01141667 | Speed 1
3.47333 | 6413.497 | 0.3487 | 0.01141667 | Speed 1
3.475 | 6408.285 | 0.3487 | 0.01141667 | Speed 1
3.47667 | 6404.719 | 0.3487 | 0.01141667 | Speed 1
3.47833 | 6402.89 | 0.3487 | 0.01141667 | Speed 1
3.48 | 6402.433 | 0.3487 | 0.01141667 | Speed 1
3.48167 | 6403.347 | 0.3487 | 0.01141667 | Speed 1
3.48333 | 6405.724 | 0.3487 | 0.01141667 | Speed 1
3.485 | 6409.108 | 0.3487 | 0.01141667 | Speed 1
3.48667 | 6414.32 | 0.3487 | 0.01141667 | Speed 1
3.48833 | 6420.721 | 0.3487 | 0.01141667 | Speed 1
3.49 | 6428.31 | 0.3487 | 0.01141667 | Speed 1
3.49167 | 6437.272 | 0.3487 | 0.01141667 | Speed 1
3.49333 | 6447.604 | 0.3487 | 0.01141667 | Speed 1
3.495 | 6459.035 | 0.3487 | 0.01141667 | Speed 1
3.49667 | 6470.465 | 0.349 | 0.01154167 | Speed 1
3.49833 | 6472.568 | 0.349 | 0.01154167 | Speed 1
3.5 | 6467.539 | 0.349 | 0.01154167 | Speed 1
3.50167 | 6459.492 | 0.349 | 0.01154167 | Speed 1
3.50333 | 6451.354 | 0.349 | 0.01154167 | Speed 1
3.505 | 6444.221 | 0.349 | 0.01154167 | Speed 1
3.50667 | 6438.552 | 0.349 | 0.01154167 | Speed 1
3.50833 | 6434.163 | 0.349 | 0.01154167 | Speed 1
3.51 | 6431.145 | 0.349 | 0.01154167 | Speed 1
3.51167 | 6429.773 | 0.349 | 0.01154167 | Speed 1
3.51333 | 6430.231 | 0.349 | 0.01154167 | Speed 1
3.515 | 6431.877 | 0.349 | 0.01154167 | Speed 1
3.51667 | 6435.26 | 0.349 | 0.01154167 | Speed 1
3.51833 | 6440.198 | 0.349 | 0.01154167 | Speed 1
3.52 | 6446.324 | 0.349 | 0.01154167 | Speed 1
3.52167 | 6453.822 | 0.349 | 0.01154167 | Speed 1
3.52333 | 6462.418 | 0.349 | 0.01154167 | Speed 1
3.525 | 6472.294 | 0.349 | 0.01154167 | Speed 1
3.52667 | 6483.267 | 0.3492 | 0.011625 | Speed 1
3.52833 | 6489.119 | 0.3492 | 0.011625 | Speed 1
3.53 | 6485.278 | 0.3492 | 0.011625 | Speed 1
3.53167 | 6477.597 | 0.3492 | 0.011625 | Speed 1
3.53333 | 6468.545 | 0.3492 | 0.011625 | Speed 1
3.535 | 6459.949 | 0.3492 | 0.011625 | Speed 1
3.53667 | 6452.725 | 0.3492 | 0.011625 | Speed 1
3.53833 | 6447.147 | 0.3492 | 0.011625 | Speed 1
3.54 | 6443.124 | 0.3492 | 0.011625 | Speed 1
3.54167 | 6440.838 | 0.3492 | 0.011625 | Speed 1
3.54333 | 6440.015 | 0.3492 | 0.011625 | Speed 1
3.545 | 6441.021 | 0.3492 | 0.011625 | Speed 1
3.54667 | 6443.581 | 0.3492 | 0.011625 | Speed 1
3.54833 | 6447.604 | 0.3492 | 0.011625 | Speed 1
3.55 | 6453.091 | 0.3492 | 0.011625 | Speed 1
3.55167 | 6459.949 | 0.3492 | 0.011625 | Speed 1
3.55333 | 6467.63 | 0.3492 | 0.011625 | Speed 1
3.555 | 6476.683 | 0.3492 | 0.011625 | Speed 1
3.55667 | 6486.924 | 0.3492 | 0.011625 | Speed 1
3.55833 | 6498.812 | 0.3492 | 0.011625 | Speed 1
3.56 | 6510.242 | 0.3495 | 0.01175 | Speed 1
3.56167 | 6511.613 | 0.3495 | 0.01175 | Speed 1
3.56333 | 6506.218 | 0.3495 | 0.01175 | Speed 1
3.565 | 6498.171 | 0.3495 | 0.01175 | Speed 1
3.56667 | 6489.942 | 0.3495 | 0.01175 | Speed 1
3.56833 | 6482.718 | 0.3495 | 0.01175 | Speed 1
3.57 | 6476.774 | 0.3495 | 0.01175 | Speed 1
3.57167 | 6472.111 | 0.3495 | 0.01175 | Speed 1
3.57333 | 6469.459 | 0.3495 | 0.01175 | Speed 1
3.575 | 6468.087 | 0.3495 | 0.01175 | Speed 1
3.57667 | 6468.545 | 0.3495 | 0.01175 | Speed 1
3.57833 | 6470.465 | 0.3495 | 0.01175 | Speed 1
3.58 | 6473.94 | 0.3495 | 0.01175 | Speed 1
3.58167 | 6478.786 | 0.3495 | 0.01175 | Speed 1
3.58333 | 6485.278 | 0.3495 | 0.01175 | Speed 1
3.585 | 6492.776 | 0.3495 | 0.01175 | Speed 1
3.58667 | 6501.738 | 0.3495 | 0.01175 | Speed 1
3.58833 | 6511.888 | 0.3495 | 0.01175 | Speed 1
3.59 | 6522.952 | 0.3497 | 0.01183333 | Speed 1
3.59167 | 6525.055 | 0.3497 | 0.01183333 | Speed 1
3.59333 | 6518.837 | 0.3497 | 0.01183333 | Speed 1
3.595 | 6509.876 | 0.3497 | 0.01183333 | Speed 1
3.59667 | 6500.275 | 0.3497 | 0.01183333 | Speed 1
3.59833 | 6491.771 | 0.3497 | 0.01183333 | Speed 1
3.6 | 6484.821 | 0.3497 | 0.01183333 | Speed 1
3.60167 | 6479.06 | 0.3497 | 0.01183333 | Speed 1
3.60333 | 6475.037 | 0.3497 | 0.01183333 | Speed 1
3.605 | 6472.476 | 0.3497 | 0.01183333 | Speed 1
3.60667 | 6471.836 | 0.3497 | 0.01183333 | Speed 1
3.60833 | 6472.568 | 0.3497 | 0.01183333 | Speed 1
3.61 | 6474.671 | 0.3497 | 0.01183333 | Speed 1
3.61167 | 6478.694 | 0.3497 | 0.01183333 | Speed 1
3.61333 | 6483.998 | 0.3497 | 0.01183333 | Speed 1
3.615 | 6490.49 | 0.3497 | 0.01183333 | Speed 1
3.61667 | 6498.263 | 0.3497 | 0.01183333 | Speed 1
3.61833 | 6506.95 | 0.3497 | 0.01183333 | Speed 1
3.62 | 6517.557 | 0.3497 | 0.01183333 | Speed 1
3.62167 | 6529.353 | 0.3497 | 0.01183333 | Speed 1
3.62333 | 6541.972 | 0.35 | 0.01195833 | Speed 1
3.625 | 6550.933 | 0.35 | 0.01195833 | Speed 1
3.62667 | 6549.196 | 0.35 | 0.01195833 | Speed 1
3.62833 | 6543.069 | 0.35 | 0.01195833 | Speed 1
3.63 | 6535.571 | 0.35 | 0.01195833 | Speed 1
3.63167 | 6527.981 | 0.35 | 0.01195833 | Speed 1
3.63333 | 6521.306 | 0.35 | 0.01195833 | Speed 1
3.635 | 6516.551 | 0.35 | 0.01195833 | Speed 1
3.63667 | 6513.259 | 0.35 | 0.01195833 | Speed 1
3.63833 | 6511.522 | 0.35 | 0.01195833 | Speed 1
3.64 | 6511.522 | 0.35 | 0.01195833 | Speed 1
3.64167 | 6512.802 | 0.35 | 0.01195833 | Speed 1
3.64333 | 6515.82 | 0.35 | 0.01195833 | Speed 1
3.645 | 6520.392 | 0.35 | 0.01195833 | Speed 1
3.64667 | 6526.518 | 0.35 | 0.01195833 | Speed 1
3.64833 | 6533.742 | 0.35 | 0.01195833 | Speed 1
3.65 | 6541.972 | 0.35 | 0.01195833 | Speed 1
3.65167 | 6551.756 | 0.35 | 0.01195833 | Speed 1
3.65333 | 6562.729 | 0.3502 | 0.01204167 | Speed 1
3.655 | 6567.575 | 0.3502 | 0.01204167 | Speed 1
3.65667 | 6562.729 | 0.3502 | 0.01204167 | Speed 1
3.65833 | 6553.951 | 0.3502 | 0.01204167 | Speed 1
3.66 | 6544.075 | 0.3502 | 0.01204167 | Speed 1
3.66167 | 6534.839 | 0.3502 | 0.01204167 | Speed 1
3.66333 | 6526.701 | 0.3502 | 0.01204167 | Speed 1
3.665 | 6520.483 | 0.3502 | 0.01204167 | Speed 1
3.66667 | 6516.002 | 0.3502 | 0.01204167 | Speed 1
3.66833 | 6512.985 | 0.3502 | 0.01204167 | Speed 1
3.67 | 6512.07 | 0.3502 | 0.01204167 | Speed 1
3.67167 | 6512.619 | 0.3502 | 0.01204167 | Speed 1
3.67333 | 6514.814 | 0.3502 | 0.01204167 | Speed 1
3.675 | 6518.471 | 0.3502 | 0.01204167 | Speed 1
3.67667 | 6523.409 | 0.3502 | 0.01204167 | Speed 1
3.67833 | 6529.536 | 0.3502 | 0.01204167 | Speed 1
3.68 | 6537.308 | 0.3502 | 0.01204167 | Speed 1
3.68167 | 6546.178 | 0.3502 | 0.01204167 | Speed 1
3.68333 | 6556.054 | 0.3502 | 0.01204167 | Speed 1
3.685 | 6567.484 | 0.3502 | 0.01204167 | Speed 1
3.68667 | 6579.828 | 0.3505 | 0.01216667 | Speed 1
3.68833 | 6587.052 | 0.3505 | 0.01216667 | Speed 1
3.69 | 6584.675 | 0.3505 | 0.01216667 | Speed 1
3.69167 | 6577.817 | 0.3505 | 0.01216667 | Speed 1
3.69333 | 6569.953 | 0.3505 | 0.01216667 | Speed 1
3.695 | 6562.089 | 0.3505 | 0.01216667 | Speed 1
3.69667 | 6555.505 | 0.3505 | 0.01216667 | Speed 1
3.69833 | 6550.11 | 0.3505 | 0.01216667 | Speed 1
3.7 | 6546.178 | 0.3505 | 0.01216667 | Speed 1
3.70167 | 6544.258 | 0.3505 | 0.01216667 | Speed 1
3.70333 | 6543.709 | 0.3505 | 0.01216667 | Speed 1
3.705 | 6544.898 | 0.3505 | 0.01216667 | Speed 1
3.70667 | 6547.915 | 0.3505 | 0.01216667 | Speed 1
3.70833 | 6552.396 | 0.3505 | 0.01216667 | Speed 1
3.71 | 6558.065 | 0.3505 | 0.01216667 | Speed 1
3.71167 | 6564.923 | 0.3505 | 0.01216667 | Speed 1
3.71333 | 6573.245 | 0.3505 | 0.01216667 | Speed 1
3.715 | 6582.572 | 0.3505 | 0.01216667 | Speed 1
3.71667 | 6592.996 | 0.3507 | 0.01225 | Speed 1
3.71833 | 6599.488 | 0.3507 | 0.01225 | Speed 1
3.72 | 6596.013 | 0.3507 | 0.01225 | Speed 1
3.72167 | 6587.967 | 0.3507 | 0.01225 | Speed 1
3.72333 | 6578.548 | 0.3507 | 0.01225 | Speed 1
3.725 | 6569.587 | 0.3507 | 0.01225 | Speed 1
3.72667 | 6561.449 | 0.3507 | 0.01225 | Speed 1
3.72833 | 6555.139 | 0.3507 | 0.01225 | Speed 1
3.73 | 6550.476 | 0.3507 | 0.01225 | Speed 1
3.73167 | 6547.367 | 0.3507 | 0.01225 | Speed 1
3.73333 | 6545.812 | 0.3507 | 0.01225 | Speed 1
3.735 | 6546.269 | 0.3507 | 0.01225 | Speed 1
3.73667 | 6548.19 | 0.3507 | 0.01225 | Speed 1
3.73833 | 6551.664 | 0.3507 | 0.01225 | Speed 1
3.74 | 6556.419 | 0.3507 | 0.01225 | Speed 1
3.74167 | 6562.82 | 0.3507 | 0.01225 | Speed 1
3.74333 | 6570.41 | 0.3507 | 0.01225 | Speed 1
3.745 | 6579.188 | 0.3507 | 0.01225 | Speed 1
3.74667 | 6588.972 | 0.3507 | 0.01225 | Speed 1
3.74833 | 6600.22 | 0.3507 | 0.01225 | Speed 1
3.75 | 6612.107 | 0.351 | 0.012375 | Speed 1
3.75167 | 6615.856 | 0.351 | 0.012375 | Speed 1
3.75333 | 6611.376 | 0.351 | 0.012375 | Speed 1
3.755 | 6603.146 | 0.351 | 0.012375 | Speed 1
3.75667 | 6594.002 | 0.351 | 0.012375 | Speed 1
3.75833 | 6585.406 | 0.351 | 0.012375 | Speed 1
3.76 | 6578.182 | 0.351 | 0.012375 | Speed 1
3.76167 | 6572.696 | 0.351 | 0.012375 | Speed 1
3.76333 | 6568.673 | 0.351 | 0.012375 | Speed 1
3.765 | 6566.478 | 0.351 | 0.012375 | Speed 1
3.76667 | 6566.295 | 0.351 | 0.012375 | Speed 1
3.76833 | 6567.301 | 0.351 | 0.012375 | Speed 1
3.77 | 6569.678 | 0.351 | 0.012375 | Speed 1
3.77167 | 6573.885 | 0.351 | 0.012375 | Speed 1
3.77333 | 6579.28 | 0.351 | 0.012375 | Speed 1
3.775 | 6586.046 | 0.351 | 0.012375 | Speed 1
3.77667 | 6594.55 | 0.351 | 0.012375 | Speed 1
3.77833 | 6604.06 | 0.351 | 0.012375 | Speed 1
3.78 | 6614.485 | 0.351 | 0.012375 | Speed 1
3.78167 | 6625.915 | 0.3512 | 0.01245833 | Speed 1
3.78333 | 6627.469 | 0.3512 | 0.01245833 | Speed 1
3.785 | 6621.708 | 0.3512 | 0.01245833 | Speed 1
3.78667 | 6613.296 | 0.3512 | 0.01245833 | Speed 1
3.78833 | 6604.152 | 0.3512 | 0.01245833 | Speed 1
3.79 | 6595.373 | 0.3512 | 0.01245833 | Speed 1
3.79167 | 6588.332 | 0.3512 | 0.01245833 | Speed 1
3.79333 | 6582.846 | 0.3512 | 0.01245833 | Speed 1
3.795 | 6579.188 | 0.3512 | 0.01245833 | Speed 1
3.79667 | 6577.085 | 0.3512 | 0.01245833 | Speed 1
3.79833 | 6576.719 | 0.3512 | 0.01245833 | Speed 1
3.8 | 6578 | 0.3512 | 0.01245833 | Speed 1
3.80167 | 6581.017 | 0.3512 | 0.01245833 | Speed 1
3.80333 | 6585.223 | 0.3512 | 0.01245833 | Speed 1
3.805 | 6590.984 | 0.3512 | 0.01245833 | Speed 1
3.80667 | 6598.117 | 0.3512 | 0.01245833 | Speed 1
3.80833 | 6606.438 | 0.3512 | 0.01245833 | Speed 1
3.81 | 6616.039 | 0.3512 | 0.01245833 | Speed 1
3.81167 | 6627.012 | 0.3512 | 0.01245833 | Speed 1
3.81333 | 6638.991 | 0.3512 | 0.01245833 | Speed 1
3.815 | 6650.147 | 0.3515 | 0.01258333 | Speed 1
3.81667 | 6650.97 | 0.3515 | 0.01258333 | Speed 1
3.81833 | 6645.483 | 0.3515 | 0.01258333 | Speed 1
3.82 | 6637.711 | 0.3515 | 0.01258333 | Speed 1
3.82167 | 6629.938 | 0.3515 | 0.01258333 | Speed 1
3.82333 | 6622.531 | 0.3515 | 0.01258333 | Speed 1
3.825 | 6616.953 | 0.3515 | 0.01258333 | Speed 1
3.82667 | 6613.021 | 0.3515 | 0.01258333 | Speed 1
3.82833 | 6610.827 | 0.3515 | 0.01258333 | Speed 1
3.83 | 6610.278 | 0.3515 | 0.01258333 | Speed 1
3.83167 | 6611.467 | 0.3515 | 0.01258333 | Speed 1
3.83333 | 6614.027 | 0.3515 | 0.01258333 | Speed 1
3.835 | 6618.234 | 0.3515 | 0.01258333 | Speed 1
3.83667 | 6623.629 | 0.3515 | 0.01258333 | Speed 1
3.83833 | 6630.67 | 0.3515 | 0.01258333 | Speed 1
3.84 | 6638.991 | 0.3515 | 0.01258333 | Speed 1
3.84167 | 6648.409 | 0.3515 | 0.01258333 | Speed 1
3.84333 | 6659.474 | 0.3517 | 0.01266667 | Speed 1
3.845 | 6667.246 | 0.3517 | 0.01266667 | Speed 1
3.84667 | 6663.68 | 0.3517 | 0.01266667 | Speed 1
3.84833 | 6654.993 | 0.3517 | 0.01266667 | Speed 1
3.85 | 6644.66 | 0.3517 | 0.01266667 | Speed 1
3.85167 | 6634.967 | 0.3517 | 0.01266667 | Speed 1
3.85333 | 6626.28 | 0.3517 | 0.01266667 | Speed 1
3.855 | 6618.965 | 0.3517 | 0.01266667 | Speed 1
3.85667 | 6613.479 | 0.3517 | 0.01266667 | Speed 1
3.85833 | 6609.73 | 0.3517 | 0.01266667 | Speed 1
3.86 | 6607.809 | 0.3517 | 0.01266667 | Speed 1
3.86167 | 6607.444 | 0.3517 | 0.01266667 | Speed 1
3.86333 | 6608.907 | 0.3517 | 0.01266667 | Speed 1
3.865 | 6611.833 | 0.3517 | 0.01266667 | Speed 1
3.86667 | 6616.039 | 0.3517 | 0.01266667 | Speed 1
3.86833 | 6621.8 | 0.3517 | 0.01266667 | Speed 1
3.87 | 6628.566 | 0.3517 | 0.01266667 | Speed 1
3.87167 | 6637.07 | 0.3517 | 0.01266667 | Speed 1
3.87333 | 6646.489 | 0.3517 | 0.01266667 | Speed 1
3.875 | 6656.913 | 0.3517 | 0.01266667 | Speed 1
3.87667 | 6668.618 | 0.3517 | 0.01266667 | Speed 1
3.87833 | 6681.237 | 0.352 | 0.01279167 | Speed 1
3.88 | 6684.711 | 0.352 | 0.01279167 | Speed 1
3.88167 | 6680.414 | 0.352 | 0.01279167 | Speed 1
3.88333 | 6673.373 | 0.352 | 0.01279167 | Speed 1
3.885 | 6665.6 | 0.352 | 0.01279167 | Speed 1
3.88667 | 6658.559 | 0.352 | 0.01279167 | Speed 1
3.88833 | 6652.89 | 0.352 | 0.01279167 | Speed 1
3.89 | 6648.501 | 0.352 | 0.01279167 | Speed 1
3.89167 | 6645.849 | 0.352 | 0.01279167 | Speed 1
3.89333 | 6644.843 | 0.352 | 0.01279167 | Speed 1
3.895 | 6645.392 | 0.352 | 0.01279167 | Speed 1
3.89667 | 6647.586 | 0.352 | 0.01279167 | Speed 1
3.89833 | 6651.518 | 0.352 | 0.01279167 | Speed 1
3.9 | 6656.547 | 0.352 | 0.01279167 | Speed 1
3.90167 | 6663.131 | 0.352 | 0.01279167 | Speed 1
3.90333 | 6670.721 | 0.352 | 0.01279167 | Speed 1
3.905 | 6679.865 | 0.352 | 0.01279167 | Speed 1
3.90667 | 6690.198 | 0.3522 | 0.012875 | Speed 1
3.90833 | 6697.787 | 0.3522 | 0.012875 | Speed 1
3.91 | 6694.587 | 0.3522 | 0.012875 | Speed 1
3.91167 | 6685.9 | 0.3522 | 0.012875 | Speed 1
3.91333 | 6675.75 | 0.3522 | 0.012875 | Speed 1
3.915 | 6665.6 | 0.3522 | 0.012875 | Speed 1
3.91667 | 6656.822 | 0.3522 | 0.012875 | Speed 1
3.91833 | 6649.689 | 0.3522 | 0.012875 | Speed 1
3.92 | 6644.203 | 0.3522 | 0.012875 | Speed 1
3.92167 | 6640.545 | 0.3522 | 0.012875 | Speed 1
3.92333 | 6638.442 | 0.3522 | 0.012875 | Speed 1
3.925 | 6638.168 | 0.3522 | 0.012875 | Speed 1
3.92667 | 6639.448 | 0.3522 | 0.012875 | Speed 1
3.92833 | 6642.283 | 0.3522 | 0.012875 | Speed 1
3.93 | 6646.58 | 0.3522 | 0.012875 | Speed 1
3.93167 | 6652.25 | 0.3522 | 0.012875 | Speed 1
3.93333 | 6659.382 | 0.3522 | 0.012875 | Speed 1
3.935 | 6667.52 | 0.3522 | 0.012875 | Speed 1
3.93667 | 6677.03 | 0.3522 | 0.012875 | Speed 1
3.93833 | 6687.546 | 0.3522 | 0.012875 | Speed 1
3.94 | 6699.159 | 0.3522 | 0.012875 | Speed 1
3.94167 | 6711.321 | 0.3525 | 0.013 | Speed 1
3.94333 | 6713.79 | 0.3525 | 0.013 | Speed 1
3.945 | 6708.943 | 0.3525 | 0.013 | Speed 1
3.94667 | 6700.988 | 0.3525 | 0.013 | Speed 1
3.94833 | 6692.667 | 0.3525 | 0.013 | Speed 1
3.95 | 6685.077 | 0.3525 | 0.013 | Speed 1
3.95167 | 6678.951 | 0.3525 | 0.013 | Speed 1
3.95333 | 6674.013 | 0.3525 | 0.013 | Speed 1
3.955 | 6670.629 | 0.3525 | 0.013 | Speed 1
3.95667 | 6669.166 | 0.3525 | 0.013 | Speed 1
3.95833 | 6669.441 | 0.3525 | 0.013 | Speed 1
3.96 | 6671.452 | 0.3525 | 0.013 | Speed 1
3.96167 | 6674.927 | 0.3525 | 0.013 | Speed 1
3.96333 | 6679.682 | 0.3525 | 0.013 | Speed 1
3.965 | 6685.534 | 0.3525 | 0.013 | Speed 1
3.96667 | 6693.032 | 0.3525 | 0.013 | Speed 1
3.96833 | 6701.902 | 0.3525 | 0.013 | Speed 1
3.97 | 6711.869 | 0.3525 | 0.013 | Speed 1
3.97167 | 6721.288 | 0.3527 | 0.01308333 | Speed 1
3.97333 | 6720.282 | 0.3527 | 0.01308333 | Speed 1
3.975 | 6712.601 | 0.3527 | 0.01308333 | Speed 1
3.97667 | 6702.268 | 0.3527 | 0.01308333 | Speed 1
3.97833 | 6691.661 | 0.3527 | 0.01308333 | Speed 1
3.98 | 6682.06 | 0.3527 | 0.01308333 | Speed 1
3.98167 | 6673.921 | 0.3527 | 0.01308333 | Speed 1
3.98333 | 6667.703 | 0.3527 | 0.01308333 | Speed 1
3.985 | 6663.04 | 0.3527 | 0.01308333 | Speed 1
3.98667 | 6660.297 | 0.3527 | 0.01308333 | Speed 1
3.98833 | 6659.474 | 0.3527 | 0.01308333 | Speed 1
3.99 | 6660.022 | 0.3527 | 0.01308333 | Speed 1
3.99167 | 6662.217 | 0.3527 | 0.01308333 | Speed 1
3.99333 | 6665.874 | 0.3527 | 0.01308333 | Speed 1
3.995 | 6671.087 | 0.3527 | 0.01308333 | Speed 1
3.99667 | 6677.305 | 0.3527 | 0.01308333 | Speed 1
3.99833 | 6685.26 | 0.3527 | 0.01308333 | Speed 1
4 | 6694.313 | 0.3527 | 0.01308333 | Speed 1
4.00167 | 6704.554 | 0.3527 | 0.01308333 | Speed 1
4.00333 | 6715.801 | 0.3527 | 0.01308333 | Speed 1
4.005 | 6728.42 | 0.353 | 0.01320833 | Speed 1
4.00667 | 6732.992 | 0.353 | 0.01320833 | Speed 1
4.00833 | 6728.694 | 0.353 | 0.01320833 | Speed 1
4.01 | 6720.831 | 0.353 | 0.01320833 | Speed 1
4.01167 | 6712.509 | 0.353 | 0.01320833 | Speed 1
4.01333 | 6704.554 | 0.353 | 0.01320833 | Speed 1
4.015 | 6698.245 | 0.353 | 0.01320833 | Speed 1
4.01667 | 6693.215 | 0.353 | 0.01320833 | Speed 1
4.01833 | 6690.106 | 0.353 | 0.01320833 | Speed 1
4.02 | 6688.277 | 0.353 | 0.01320833 | Speed 1
4.02167 | 6688.095 | 0.353 | 0.01320833 | Speed 1
4.02333 | 6689.466 | 0.353 | 0.01320833 | Speed 1
4.025 | 6692.758 | 0.353 | 0.01320833 | Speed 1
4.02667 | 6697.696 | 0.353 | 0.01320833 | Speed 1
4.02833 | 6704.005 | 0.353 | 0.01320833 | Speed 1
4.03 | 6711.321 | 0.353 | 0.01320833 | Speed 1
4.03167 | 6719.916 | 0.353 | 0.01320833 | Speed 1
4.03333 | 6729.975 | 0.353 | 0.01320833 | Speed 1
4.035 | 6741.13 | 0.3532 | 0.01329167 | Speed 1
4.03667 | 6747.989 | 0.3532 | 0.01329167 | Speed 1
4.03833 | 6744.422 | 0.3532 | 0.01329167 | Speed 1
4.04 | 6735.918 | 0.3532 | 0.01329167 | Speed 1
4.04167 | 6726.226 | 0.3532 | 0.01329167 | Speed 1
4.04333 | 6716.899 | 0.3532 | 0.01329167 | Speed 1
4.045 | 6708.943 | 0.3532 | 0.01329167 | Speed 1
4.04667 | 6702.634 | 0.3532 | 0.01329167 | Speed 1
4.04833 | 6697.879 | 0.3532 | 0.01329167 | Speed 1
4.05 | 6694.77 | 0.3532 | 0.01329167 | Speed 1
4.05167 | 6693.49 | 0.3532 | 0.01329167 | Speed 1
4.05333 | 6693.764 | 0.3532 | 0.01329167 | Speed 1
4.055 | 6696.05 | 0.3532 | 0.01329167 | Speed 1
4.05667 | 6699.616 | 0.3532 | 0.01329167 | Speed 1
4.05833 | 6704.554 | 0.3532 | 0.01329167 | Speed 1
4.06 | 6711.046 | 0.3532 | 0.01329167 | Speed 1
4.06167 | 6718.727 | 0.3532 | 0.01329167 | Speed 1
4.06333 | 6727.963 | 0.3532 | 0.01329167 | Speed 1
4.065 | 6738.204 | 0.3532 | 0.01329167 | Speed 1
4.06667 | 6749.269 | 0.3532 | 0.01329167 | Speed 1
4.06833 | 6761.522 | 0.3535 | 0.01341667 | Speed 1
4.07 | 6767.374 | 0.3535 | 0.01341667 | Speed 1
4.07167 | 6763.442 | 0.3535 | 0.01341667 | Speed 1
4.07333 | 6756.035 | 0.3535 | 0.01341667 | Speed 1
4.075 | 6747.623 | 0.3535 | 0.01341667 | Speed 1
4.07667 | 6739.667 | 0.3535 | 0.01341667 | Speed 1
4.07833 | 6732.992 | 0.3535 | 0.01341667 | Speed 1
4.08 | 6727.78 | 0.3535 | 0.01341667 | Speed 1
4.08167 | 6724.031 | 0.3535 | 0.01341667 | Speed 1
4.08333 | 6722.476 | 0.3535 | 0.01341667 | Speed 1
4.085 | 6722.294 | 0.3535 | 0.01341667 | Speed 1
4.08667 | 6723.757 | 0.3535 | 0.01341667 | Speed 1
4.08833 | 6726.683 | 0.3535 | 0.01341667 | Speed 1
4.09 | 6731.255 | 0.3535 | 0.01341667 | Speed 1
4.09167 | 6737.29 | 0.3535 | 0.01341667 | Speed 1
4.09333 | 6744.514 | 0.3535 | 0.01341667 | Speed 1
4.095 | 6753.384 | 0.3535 | 0.01341667 | Speed 1
4.09667 | 6763.442 | 0.3535 | 0.01341667 | Speed 1
4.09833 | 6774.689 | 0.3537 | 0.0135 | Speed 1
4.1 | 6780.907 | 0.3537 | 0.0135 | Speed 1
4.10167 | 6776.61 | 0.3537 | 0.0135 | Speed 1
4.10333 | 6767.831 | 0.3537 | 0.0135 | Speed 1
4.105 | 6758.321 | 0.3537 | 0.0135 | Speed 1
4.10667 | 6748.812 | 0.3537 | 0.0135 | Speed 1
4.10833 | 6740.49 | 0.3537 | 0.0135 | Speed 1
4.11 | 6733.815 | 0.3537 | 0.0135 | Speed 1
4.11167 | 6728.694 | 0.3537 | 0.0135 | Speed 1
4.11333 | 6725.585 | 0.3537 | 0.0135 | Speed 1
4.115 | 6724.031 | 0.3537 | 0.0135 | Speed 1
4.11667 | 6724.488 | 0.3537 | 0.0135 | Speed 1
4.11833 | 6726.408 | 0.3537 | 0.0135 | Speed 1
4.12 | 6730.066 | 0.3537 | 0.0135 | Speed 1
4.12167 | 6735.004 | 0.3537 | 0.0135 | Speed 1
4.12333 | 6741.588 | 0.3537 | 0.0135 | Speed 1
4.125 | 6749.452 | 0.3537 | 0.0135 | Speed 1
4.12667 | 6758.504 | 0.3537 | 0.0135 | Speed 1
4.12833 | 6768.929 | 0.3537 | 0.0135 | Speed 1
4.13 | 6780.724 | 0.3537 | 0.0135 | Speed 1
4.13167 | 6793.435 | 0.3537 | 0.0135 | Speed 1
4.13333 | 6803.219 | 0.354 | 0.013625 | Speed 1
4.135 | 6803.219 | 0.354 | 0.013625 | Speed 1
4.13667 | 6798.098 | 0.354 | 0.013625 | Speed 1
4.13833 | 6791.789 | 0.354 | 0.013625 | Speed 1
4.14 | 6785.388 | 0.354 | 0.013625 | Speed 1
4.14167 | 6779.901 | 0.354 | 0.013625 | Speed 1
4.14333 | 6775.878 | 0.354 | 0.013625 | Speed 1
4.145 | 6773.409 | 0.354 | 0.013625 | Speed 1
4.14667 | 6772.403 | 0.354 | 0.013625 | Speed 1
4.14833 | 6773.135 | 0.354 | 0.013625 | Speed 1
4.15 | 6775.604 | 0.354 | 0.013625 | Speed 1
4.15167 | 6779.81 | 0.354 | 0.013625 | Speed 1
4.15333 | 6785.297 | 0.354 | 0.013625 | Speed 1
4.155 | 6792.337 | 0.354 | 0.013625 | Speed 1
4.15667 | 6800.293 | 0.354 | 0.013625 | Speed 1
4.15833 | 6809.986 | 0.354 | 0.013625 | Speed 1
4.16 | 6819.77 | 0.3542 | 0.01370833 | Speed 1
4.16167 | 6820.867 | 0.3542 | 0.01370833 | Speed 1
4.16333 | 6813.46 | 0.3542 | 0.01370833 | Speed 1
4.165 | 6803.128 | 0.3542 | 0.01370833 | Speed 1
4.16667 | 6792.155 | 0.3542 | 0.01370833 | Speed 1
4.16833 | 6782.005 | 0.3542 | 0.01370833 | Speed 1
4.17 | 6773.318 | 0.3542 | 0.01370833 | Speed 1
4.17167 | 6766.551 | 0.3542 | 0.01370833 | Speed 1
4.17333 | 6761.522 | 0.3542 | 0.01370833 | Speed 1
4.175 | 6758.139 | 0.3542 | 0.01370833 | Speed 1
4.17667 | 6757.041 | 0.3542 | 0.01370833 | Speed 1
4.17833 | 6757.316 | 0.3542 | 0.01370833 | Speed 1
4.18 | 6759.419 | 0.3542 | 0.01370833 | Speed 1
4.18167 | 6762.802 | 0.3542 | 0.01370833 | Speed 1
4.18333 | 6767.74 | 0.3542 | 0.01370833 | Speed 1
4.185 | 6773.866 | 0.3542 | 0.01370833 | Speed 1
4.18667 | 6781.365 | 0.3542 | 0.01370833 | Speed 1
4.18833 | 6790.143 | 0.3542 | 0.01370833 | Speed 1
4.19 | 6800.201 | 0.3542 | 0.01370833 | Speed 1
4.19167 | 6811.357 | 0.3542 | 0.01370833 | Speed 1
4.19333 | 6823.793 | 0.3542 | 0.01370833 | Speed 1
4.195 | 6835.223 | 0.3545 | 0.01383333 | Speed 1
4.19667 | 6836.412 | 0.3545 | 0.01383333 | Speed 1
4.19833 | 6831.017 | 0.3545 | 0.01383333 | Speed 1
4.2 | 6823.427 | 0.3545 | 0.01383333 | Speed 1
4.20167 | 6815.655 | 0.3545 | 0.01383333 | Speed 1
4.20333 | 6808.705 | 0.3545 | 0.01383333 | Speed 1
4.205 | 6803.219 | 0.3545 | 0.01383333 | Speed 1
4.20667 | 6799.196 | 0.3545 | 0.01383333 | Speed 1
4.20833 | 6796.727 | 0.3545 | 0.01383333 | Speed 1
4.21 | 6795.446 | 0.3545 | 0.01383333 | Speed 1
4.21167 | 6796.269 | 0.3545 | 0.01383333 | Speed 1
4.21333 | 6798.647 | 0.3545 | 0.01383333 | Speed 1
4.215 | 6802.762 | 0.3545 | 0.01383333 | Speed 1
4.21667 | 6808.065 | 0.3545 | 0.01383333 | Speed 1
4.21833 | 6814.923 | 0.3545 | 0.01383333 | Speed 1
4.22 | 6822.97 | 0.3545 | 0.01383333 | Speed 1
4.22167 | 6832.48 | 0.3545 | 0.01383333 | Speed 1
4.22333 | 6843.545 | 0.3545 | 0.01383333 | Speed 1
4.225 | 6853.329 | 0.3547 | 0.01391667 | Speed 1
4.22667 | 6852.14 | 0.3547 | 0.01391667 | Speed 1
4.22833 | 6844.825 | 0.3547 | 0.01391667 | Speed 1
4.23 | 6835.498 | 0.3547 | 0.01391667 | Speed 1
4.23167 | 6825.531 | 0.3547 | 0.01391667 | Speed 1
4.23333 | 6816.569 | 0.3547 | 0.01391667 | Speed 1
4.235 | 6809.346 | 0.3547 | 0.01391667 | Speed 1
4.23667 | 6803.859 | 0.3547 | 0.01391667 | Speed 1
4.23833 | 6800.293 | 0.3547 | 0.01391667 | Speed 1
4.24 | 6798.281 | 0.3547 | 0.01391667 | Speed 1
4.24167 | 6797.915 | 0.3547 | 0.01391667 | Speed 1
4.24333 | 6799.104 | 0.3547 | 0.01391667 | Speed 1
4.245 | 6802.03 | 0.3547 | 0.01391667 | Speed 1
4.24667 | 6806.602 | 0.3547 | 0.01391667 | Speed 1
4.24833 | 6812.546 | 0.3547 | 0.01391667 | Speed 1
4.25 | 6819.587 | 0.3547 | 0.01391667 | Speed 1
4.25167 | 6828 | 0.3547 | 0.01391667 | Speed 1
4.25333 | 6838.058 | 0.3547 | 0.01391667 | Speed 1
4.255 | 6848.757 | 0.3547 | 0.01391667 | Speed 1
4.25667 | 6860.918 | 0.3547 | 0.01391667 | Speed 1
4.25833 | 6873.72 | 0.355 | 0.01404167 | Speed 1
4.26 | 6879.389 | 0.355 | 0.01404167 | Speed 1
4.26167 | 6876.006 | 0.355 | 0.01404167 | Speed 1
4.26333 | 6869.148 | 0.355 | 0.01404167 | Speed 1
4.265 | 6861.193 | 0.355 | 0.01404167 | Speed 1
4.26667 | 6853.694 | 0.355 | 0.01404167 | Speed 1
4.26833 | 6847.751 | 0.355 | 0.01404167 | Speed 1
4.27 | 6843.179 | 0.355 | 0.01404167 | Speed 1
4.27167 | 6839.978 | 0.355 | 0.01404167 | Speed 1
4.27333 | 6838.698 | 0.355 | 0.01404167 | Speed 1
4.275 | 6839.064 | 0.355 | 0.01404167 | Speed 1
4.27667 | 6841.167 | 0.355 | 0.01404167 | Speed 1
4.27833 | 6844.825 | 0.355 | 0.01404167 | Speed 1
4.28 | 6849.945 | 0.355 | 0.01404167 | Speed 1
4.28167 | 6856.346 | 0.355 | 0.01404167 | Speed 1
4.28333 | 6864.027 | 0.355 | 0.01404167 | Speed 1
4.285 | 6872.897 | 0.355 | 0.01404167 | Speed 1
4.28667 | 6883.413 | 0.355 | 0.01404167 | Speed 1
4.28833 | 6894.386 | 0.3552 | 0.014125 | Speed 1
4.29 | 6895.483 | 0.3552 | 0.014125 | Speed 1
4.29167 | 6888.534 | 0.3552 | 0.014125 | Speed 1
4.29333 | 6878.384 | 0.3552 | 0.014125 | Speed 1
4.295 | 6867.594 | 0.3552 | 0.014125 | Speed 1
4.29667 | 6857.901 | 0.3552 | 0.014125 | Speed 1
4.29833 | 6849.58 | 0.3552 | 0.014125 | Speed 1
4.3 | 6842.813 | 0.3552 | 0.014125 | Speed 1
4.30167 | 6838.149 | 0.3552 | 0.014125 | Speed 1
4.30333 | 6835.132 | 0.3552 | 0.014125 | Speed 1
4.305 | 6834.035 | 0.3552 | 0.014125 | Speed 1
4.30667 | 6834.583 | 0.3552 | 0.014125 | Speed 1
4.30833 | 6837.052 | 0.3552 | 0.014125 | Speed 1
4.31 | 6840.71 | 0.3552 | 0.014125 | Speed 1
4.31167 | 6845.831 | 0.3552 | 0.014125 | Speed 1
4.31333 | 6852.78 | 0.3552 | 0.014125 | Speed 1
4.315 | 6860.735 | 0.3552 | 0.014125 | Speed 1
4.31667 | 6869.88 | 0.3552 | 0.014125 | Speed 1
4.31833 | 6880.304 | 0.3552 | 0.014125 | Speed 1
4.32 | 6891.825 | 0.3552 | 0.014125 | Speed 1
4.32167 | 6904.444 | 0.3552 | 0.014125 | Speed 1
4.32333 | 6916.423 | 0.3555 | 0.01425 | Speed 1
4.325 | 6918.435 | 0.3555 | 0.01425 | Speed 1
4.32667 | 6913.954 | 0.3555 | 0.01425 | Speed 1
4.32833 | 6907.279 | 0.3555 | 0.01425 | Speed 1
4.33 | 6900.421 | 0.3555 | 0.01425 | Speed 1
4.33167 | 6894.203 | 0.3555 | 0.01425 | Speed 1
4.33333 | 6889.265 | 0.3555 | 0.01425 | Speed 1
4.335 | 6885.699 | 0.3555 | 0.01425 | Speed 1
4.33667 | 6884.419 | 0.3555 | 0.01425 | Speed 1
4.33833 | 6884.51 | 0.3555 | 0.01425 | Speed 1
4.34 | 6886.613 | 0.3555 | 0.01425 | Speed 1
4.34167 | 6890.637 | 0.3555 | 0.01425 | Speed 1
4.34333 | 6895.575 | 0.3555 | 0.01425 | Speed 1
4.345 | 6902.158 | 0.3555 | 0.01425 | Speed 1
4.34667 | 6910.388 | 0.3555 | 0.01425 | Speed 1
4.34833 | 6919.532 | 0.3555 | 0.01425 | Speed 1
4.35 | 6929.865 | 0.3557 | 0.01433333 | Speed 1
4.35167 | 6937.455 | 0.3557 | 0.01433333 | Speed 1
4.35333 | 6933.888 | 0.3557 | 0.01433333 | Speed 1
4.355 | 6925.201 | 0.3557 | 0.01433333 | Speed 1
4.35667 | 6915.143 | 0.3557 | 0.01433333 | Speed 1
4.35833 | 6905.084 | 0.3557 | 0.01433333 | Speed 1
4.36 | 6895.849 | 0.3557 | 0.01433333 | Speed 1
4.36167 | 6888.259 | 0.3557 | 0.01433333 | Speed 1
4.36333 | 6882.59 | 0.3557 | 0.01433333 | Speed 1
4.365 | 6878.932 | 0.3557 | 0.01433333 | Speed 1
4.36667 | 6877.103 | 0.3557 | 0.01433333 | Speed 1
4.36833 | 6876.921 | 0.3557 | 0.01433333 | Speed 1
4.37 | 6878.201 | 0.3557 | 0.01433333 | Speed 1
4.37167 | 6881.31 | 0.3557 | 0.01433333 | Speed 1
4.37333 | 6885.607 | 0.3557 | 0.01433333 | Speed 1
4.375 | 6891.551 | 0.3557 | 0.01433333 | Speed 1
4.37667 | 6898.501 | 0.3557 | 0.01433333 | Speed 1
4.37833 | 6906.73 | 0.3557 | 0.01433333 | Speed 1
4.38 | 6916.149 | 0.3557 | 0.01433333 | Speed 1
4.38167 | 6926.39 | 0.3557 | 0.01433333 | Speed 1
4.38333 | 6938.186 | 0.3557 | 0.01433333 | Speed 1
4.385 | 6950.896 | 0.356 | 0.01445833 | Speed 1
4.38667 | 6956.017 | 0.356 | 0.01445833 | Speed 1
4.38833 | 6952.268 | 0.356 | 0.01445833 | Speed 1
4.39 | 6944.587 | 0.356 | 0.01445833 | Speed 1
4.39167 | 6936.632 | 0.356 | 0.01445833 | Speed 1
4.39333 | 6928.768 | 0.356 | 0.01445833 | Speed 1
4.395 | 6922.641 | 0.356 | 0.01445833 | Speed 1
4.39667 | 6917.795 | 0.356 | 0.01445833 | Speed 1
4.39833 | 6914.594 | 0.356 | 0.01445833 | Speed 1
4.4 | 6912.857 | 0.356 | 0.01445833 | Speed 1
4.40167 | 6912.948 | 0.356 | 0.01445833 | Speed 1
4.40333 | 6914.594 | 0.356 | 0.01445833 | Speed 1
4.405 | 6917.978 | 0.356 | 0.01445833 | Speed 1
4.40667 | 6923.281 | 0.356 | 0.01445833 | Speed 1
4.40833 | 6929.773 | 0.356 | 0.01445833 | Speed 1
4.41 | 6937.455 | 0.356 | 0.01445833 | Speed 1
4.41167 | 6946.416 | 0.356 | 0.01445833 | Speed 1
4.41333 | 6956.566 | 0.356 | 0.01445833 | Speed 1
4.415 | 6967.264 | 0.3562 | 0.01454167 | Speed 1
4.41667 | 6967.904 | 0.3562 | 0.01454167 | Speed 1
4.41833 | 6960.406 | 0.3562 | 0.01454167 | Speed 1
4.42 | 6950.256 | 0.3562 | 0.01454167 | Speed 1
4.42167 | 6939.558 | 0.3562 | 0.01454167 | Speed 1
4.42333 | 6929.682 | 0.3562 | 0.01454167 | Speed 1
4.425 | 6921.087 | 0.3562 | 0.01454167 | Speed 1
4.42667 | 6914.228 | 0.3562 | 0.01454167 | Speed 1
4.42833 | 6909.291 | 0.3562 | 0.01454167 | Speed 1
4.43 | 6905.999 | 0.3562 | 0.01454167 | Speed 1
4.43167 | 6904.719 | 0.3562 | 0.01454167 | Speed 1
4.43333 | 6904.81 | 0.3562 | 0.01454167 | Speed 1
4.435 | 6906.73 | 0.3562 | 0.01454167 | Speed 1
4.43667 | 6909.839 | 0.3562 | 0.01454167 | Speed 1
4.43833 | 6914.96 | 0.3562 | 0.01454167 | Speed 1
4.44 | 6921.361 | 0.3562 | 0.01454167 | Speed 1
4.44167 | 6929.042 | 0.3562 | 0.01454167 | Speed 1
4.44333 | 6938.003 | 0.3562 | 0.01454167 | Speed 1
4.445 | 6948.336 | 0.3562 | 0.01454167 | Speed 1
4.44667 | 6959.492 | 0.3562 | 0.01454167 | Speed 1
4.44833 | 6972.019 | 0.3565 | 0.01466667 | Speed 1
4.45 | 6981.163 | 0.3565 | 0.01466667 | Speed 1
4.45167 | 6978.969 | 0.3565 | 0.01466667 | Speed 1
4.45333 | 6971.836 | 0.3565 | 0.01466667 | Speed 1
4.455 | 6963.424 | 0.3565 | 0.01466667 | Speed 1
4.45667 | 6955.468 | 0.3565 | 0.01466667 | Speed 1
4.45833 | 6948.427 | 0.3565 | 0.01466667 | Speed 1
4.46 | 6942.941 | 0.3565 | 0.01466667 | Speed 1
4.46167 | 6938.643 | 0.3565 | 0.01466667 | Speed 1
4.46333 | 6936.083 | 0.3565 | 0.01466667 | Speed 1
4.465 | 6935.351 | 0.3565 | 0.01466667 | Speed 1
4.46667 | 6935.9 | 0.3565 | 0.01466667 | Speed 1
4.46833 | 6938.46 | 0.3565 | 0.01466667 | Speed 1
4.47 | 6942.85 | 0.3565 | 0.01466667 | Speed 1
4.47167 | 6948.427 | 0.3565 | 0.01466667 | Speed 1
4.47333 | 6955.743 | 0.3565 | 0.01466667 | Speed 1
4.475 | 6964.155 | 0.3565 | 0.01466667 | Speed 1
4.47667 | 6973.665 | 0.3565 | 0.01466667 | Speed 1
4.47833 | 6984.638 | 0.3565 | 0.01466667 | Speed 1
4.48 | 6995.154 | 0.3567 | 0.01475 | Speed 1
4.48167 | 6994.88 | 0.3567 | 0.01475 | Speed 1
4.48333 | 6987.564 | 0.3567 | 0.01475 | Speed 1
4.485 | 6977.78 | 0.3567 | 0.01475 | Speed 1
4.48667 | 6967.813 | 0.3567 | 0.01475 | Speed 1
4.48833 | 6958.76 | 0.3567 | 0.01475 | Speed 1
4.49 | 6951.262 | 0.3567 | 0.01475 | Speed 1
4.49167 | 6945.41 | 0.3567 | 0.01475 | Speed 1
4.49333 | 6941.661 | 0.3567 | 0.01475 | Speed 1
4.495 | 6939.741 | 0.3567 | 0.01475 | Speed 1
4.49667 | 6939.1 | 0.3567 | 0.01475 | Speed 1
4.49833 | 6940.381 | 0.3567 | 0.01475 | Speed 1
4.5 | 6943.307 | 0.3567 | 0.01475 | Speed 1
4.50167 | 6947.604 | 0.3567 | 0.01475 | Speed 1
4.50333 | 6953.274 | 0.3567 | 0.01475 | Speed 1
4.505 | 6960.498 | 0.3567 | 0.01475 | Speed 1
4.50667 | 6969.276 | 0.3567 | 0.01475 | Speed 1
4.50833 | 6978.969 | 0.3567 | 0.01475 | Speed 1
4.51 | 6990.125 | 0.3567 | 0.01475 | Speed 1
4.51167 | 7002.012 | 0.3567 | 0.01475 | Speed 1
4.51333 | 7012.345 | 0.357 | 0.014875 | Speed 1
4.515 | 7011.613 | 0.357 | 0.014875 | Speed 1
4.51667 | 7004.755 | 0.357 | 0.014875 | Speed 1
4.51833 | 6996.251 | 0.357 | 0.014875 | Speed 1
4.52 | 6987.564 | 0.357 | 0.014875 | Speed 1
4.52167 | 6979.883 | 0.357 | 0.014875 | Speed 1
4.52333 | 6973.848 | 0.357 | 0.014875 | Speed 1
4.525 | 6969.276 | 0.357 | 0.014875 | Speed 1
4.52667 | 6966.441 | 0.357 | 0.014875 | Speed 1
4.52833 | 6965.527 | 0.357 | 0.014875 | Speed 1
4.53 | 6966.076 | 0.357 | 0.014875 | Speed 1
4.53167 | 6968.179 | 0.357 | 0.014875 | Speed 1
4.53333 | 6972.019 | 0.357 | 0.014875 | Speed 1
4.535 | 6977.597 | 0.357 | 0.014875 | Speed 1
4.53667 | 6984.547 | 0.357 | 0.014875 | Speed 1
4.53833 | 6992.502 | 0.357 | 0.014875 | Speed 1
4.54 | 7001.738 | 0.357 | 0.014875 | Speed 1
4.54167 | 7012.162 | 0.357 | 0.014875 | Speed 1
4.54333 | 7021.672 | 0.3572 | 0.01495833 | Speed 1
4.545 | 7020.026 | 0.3572 | 0.01495833 | Speed 1
4.54667 | 7011.888 | 0.3572 | 0.01495833 | Speed 1
4.54833 | 7001.646 | 0.3572 | 0.01495833 | Speed 1
4.55 | 6991.588 | 0.3572 | 0.01495833 | Speed 1
4.55167 | 6982.169 | 0.3572 | 0.01495833 | Speed 1
4.55333 | 6974.397 | 0.3572 | 0.01495833 | Speed 1
4.555 | 6968.453 | 0.3572 | 0.01495833 | Speed 1
4.55667 | 6964.247 | 0.3572 | 0.01495833 | Speed 1
4.55833 | 6962.052 | 0.3572 | 0.01495833 | Speed 1
4.56 | 6961.595 | 0.3572 | 0.01495833 | Speed 1
4.56167 | 6962.967 | 0.3572 | 0.01495833 | Speed 1
4.56333 | 6965.436 | 0.3572 | 0.01495833 | Speed 1
4.565 | 6969.55 | 0.3572 | 0.01495833 | Speed 1
4.56667 | 6975.311 | 0.3572 | 0.01495833 | Speed 1
4.56833 | 6982.261 | 0.3572 | 0.01495833 | Speed 1
4.57 | 6990.399 | 0.3572 | 0.01495833 | Speed 1
4.57167 | 7000.092 | 0.3572 | 0.01495833 | Speed 1
4.57333 | 7010.79 | 0.3572 | 0.01495833 | Speed 1
4.575 | 7022.586 | 0.3572 | 0.01495833 | Speed 1
4.57667 | 7033.102 | 0.3575 | 0.01508333 | Speed 1
4.57833 | 7032.553 | 0.3575 | 0.01508333 | Speed 1
4.58 | 7026.152 | 0.3575 | 0.01508333 | Speed 1
4.58167 | 7017.831 | 0.3575 | 0.01508333 | Speed 1
4.58333 | 7008.87 | 0.3575 | 0.01508333 | Speed 1
4.585 | 7001.006 | 0.3575 | 0.01508333 | Speed 1
4.58667 | 6994.605 | 0.3575 | 0.01508333 | Speed 1
4.58833 | 6990.033 | 0.3575 | 0.01508333 | Speed 1
4.59 | 6987.016 | 0.3575 | 0.01508333 | Speed 1
4.59167 | 6985.918 | 0.3575 | 0.01508333 | Speed 1
4.59333 | 6986.193 | 0.3575 | 0.01508333 | Speed 1
4.595 | 6988.57 | 0.3575 | 0.01508333 | Speed 1
4.59667 | 6992.411 | 0.3575 | 0.01508333 | Speed 1
4.59833 | 6997.44 | 0.3575 | 0.01508333 | Speed 1
4.6 | 7004.024 | 0.3575 | 0.01508333 | Speed 1
4.60167 | 7012.253 | 0.3575 | 0.01508333 | Speed 1
4.60333 | 7021.672 | 0.3575 | 0.01508333 | Speed 1
4.605 | 7032.645 | 0.3575 | 0.01508333 | Speed 1
4.60667 | 7043.069 | 0.3577 | 0.01516667 | Speed 1
4.60833 | 7042.703 | 0.3577 | 0.01516667 | Speed 1
4.61 | 7035.937 | 0.3577 | 0.01516667 | Speed 1
4.61167 | 7026.427 | 0.3577 | 0.01516667 | Speed 1
4.61333 | 7016.643 | 0.3577 | 0.01516667 | Speed 1
4.615 | 7007.773 | 0.3577 | 0.01516667 | Speed 1
4.61667 | 7000.549 | 0.3577 | 0.01516667 | Speed 1
4.61833 | 6995.062 | 0.3577 | 0.01516667 | Speed 1
4.62 | 6991.405 | 0.3577 | 0.01516667 | Speed 1
4.62167 | 6989.485 | 0.3577 | 0.01516667 | Speed 1
4.62333 | 6989.21 | 0.3577 | 0.01516667 | Speed 1
4.625 | 6990.399 | 0.3577 | 0.01516667 | Speed 1
4.62667 | 6993.234 | 0.3577 | 0.01516667 | Speed 1
4.62833 | 6997.714 | 0.3577 | 0.01516667 | Speed 1
4.63 | 7003.658 | 0.3577 | 0.01516667 | Speed 1
4.63167 | 7011.065 | 0.3577 | 0.01516667 | Speed 1
4.63333 | 7019.569 | 0.3577 | 0.01516667 | Speed 1
4.635 | 7029.536 | 0.3577 | 0.01516667 | Speed 1
4.63667 | 7040.509 | 0.3577 | 0.01516667 | Speed 1
4.63833 | 7052.762 | 0.358 | 0.01529167 | Speed 1
4.64 | 7062.089 | 0.358 | 0.01529167 | Speed 1
4.64167 | 7060.443 | 0.358 | 0.01529167 | Speed 1
4.64333 | 7053.585 | 0.358 | 0.01529167 | Speed 1
4.645 | 7044.989 | 0.358 | 0.01529167 | Speed 1
4.64667 | 7036.485 | 0.358 | 0.01529167 | Speed 1
4.64833 | 7029.17 | 0.358 | 0.01529167 | Speed 1
4.65 | 7023.135 | 0.358 | 0.01529167 | Speed 1
4.65167 | 7018.746 | 0.358 | 0.01529167 | Speed 1
4.65333 | 7016.185 | 0.358 | 0.01529167 | Speed 1
4.655 | 7015.179 | 0.358 | 0.01529167 | Speed 1
4.65667 | 7015.82 | 0.358 | 0.01529167 | Speed 1
4.65833 | 7018.197 | 0.358 | 0.01529167 | Speed 1
4.66 | 7022.312 | 0.358 | 0.01529167 | Speed 1
4.66167 | 7027.707 | 0.358 | 0.01529167 | Speed 1
4.66333 | 7034.656 | 0.358 | 0.01529167 | Speed 1
4.665 | 7042.978 | 0.358 | 0.01529167 | Speed 1
4.66667 | 7052.487 | 0.358 | 0.01529167 | Speed 1
4.66833 | 7063.186 | 0.3582 | 0.015375 | Speed 1
4.67 | 7070.136 | 0.3582 | 0.015375 | Speed 1
4.67167 | 7066.204 | 0.3582 | 0.015375 | Speed 1
4.67333 | 7057.334 | 0.3582 | 0.015375 | Speed 1
4.675 | 7047.184 | 0.3582 | 0.015375 | Speed 1
4.67667 | 7036.942 | 0.3582 | 0.015375 | Speed 1
4.67833 | 7027.981 | 0.3582 | 0.015375 | Speed 1
4.68 | 7020.757 | 0.3582 | 0.015375 | Speed 1
4.68167 | 7015.088 | 0.3582 | 0.015375 | Speed 1
4.68333 | 7011.522 | 0.3582 | 0.015375 | Speed 1
4.685 | 7009.51 | 0.3582 | 0.015375 | Speed 1
4.68667 | 7009.419 | 0.3582 | 0.015375 | Speed 1
4.68833 | 7010.79 | 0.3582 | 0.015375 | Speed 1
4.69 | 7013.899 | 0.3582 | 0.015375 | Speed 1
4.69167 | 7018.746 | 0.3582 | 0.015375 | Speed 1
4.69333 | 7025.147 | 0.3582 | 0.015375 | Speed 1
4.695 | 7032.736 | 0.3582 | 0.015375 | Speed 1
4.69667 | 7041.515 | 0.3582 | 0.015375 | Speed 1
4.69833 | 7051.482 | 0.3582 | 0.015375 | Speed 1
4.7 | 7062.82 | 0.3582 | 0.015375 | Speed 1
4.70167 | 7075.165 | 0.3582 | 0.015375 | Speed 1
4.70333 | 7085.406 | 0.3585 | 0.0155 | Speed 1
4.705 | 7084.766 | 0.3585 | 0.0155 | Speed 1
4.70667 | 7078 | 0.3585 | 0.0155 | Speed 1
4.70833 | 7069.221 | 0.3585 | 0.0155 | Speed 1
4.71 | 7060.9 | 0.3585 | 0.0155 | Speed 1
4.71167 | 7053.219 | 0.3585 | 0.0155 | Speed 1
4.71333 | 7047.001 | 0.3585 | 0.0155 | Speed 1
4.715 | 7042.703 | 0.3585 | 0.0155 | Speed 1
4.71667 | 7040.234 | 0.3585 | 0.0155 | Speed 1
4.71833 | 7039.228 | 0.3585 | 0.0155 | Speed 1
4.72 | 7040.143 | 0.3585 | 0.0155 | Speed 1
4.72167 | 7042.52 | 0.3585 | 0.0155 | Speed 1
4.72333 | 7046.818 | 0.3585 | 0.0155 | Speed 1
4.725 | 7052.487 | 0.3585 | 0.0155 | Speed 1
4.72667 | 7059.437 | 0.3585 | 0.0155 | Speed 1
4.72833 | 7067.941 | 0.3585 | 0.0155 | Speed 1
4.73 | 7077.817 | 0.3585 | 0.0155 | Speed 1
4.73167 | 7088.79 | 0.3585 | 0.0155 | Speed 1
4.73333 | 7100.22 | 0.3587 | 0.01558333 | Speed 1
4.735 | 7102.323 | 0.3587 | 0.01558333 | Speed 1
4.73667 | 7095.831 | 0.3587 | 0.01558333 | Speed 1
4.73833 | 7086.138 | 0.3587 | 0.01558333 | Speed 1
4.74 | 7075.622 | 0.3587 | 0.01558333 | Speed 1
4.74167 | 7065.838 | 0.3587 | 0.01558333 | Speed 1
4.74333 | 7057.608 | 0.3587 | 0.01558333 | Speed 1
4.745 | 7051.207 | 0.3587 | 0.01558333 | Speed 1
4.74667 | 7046.361 | 0.3587 | 0.01558333 | Speed 1
4.74833 | 7043.526 | 0.3587 | 0.01558333 | Speed 1
4.75 | 7042.703 | 0.3587 | 0.01558333 | Speed 1
4.75167 | 7043.526 | 0.3587 | 0.01558333 | Speed 1
4.75333 | 7045.904 | 0.3587 | 0.01558333 | Speed 1
4.755 | 7049.561 | 0.3587 | 0.01558333 | Speed 1
4.75667 | 7054.956 | 0.3587 | 0.01558333 | Speed 1
4.75833 | 7061.723 | 0.3587 | 0.01558333 | Speed 1
4.76 | 7069.77 | 0.3587 | 0.01558333 | Speed 1
4.76167 | 7079.097 | 0.3587 | 0.01558333 | Speed 1
4.76333 | 7089.43 | 0.3587 | 0.01558333 | Speed 1
4.765 | 7101.043 | 0.3587 | 0.01558333 | Speed 1
4.76667 | 7113.936 | 0.359 | 0.01570833 | Speed 1
4.76833 | 7124.177 | 0.359 | 0.01570833 | Speed 1
4.77 | 7123.446 | 0.359 | 0.01570833 | Speed 1
4.77167 | 7117.685 | 0.359 | 0.01570833 | Speed 1
4.77333 | 7110.553 | 0.359 | 0.01570833 | Speed 1
4.775 | 7103.694 | 0.359 | 0.01570833 | Speed 1
4.77667 | 7097.568 | 0.359 | 0.01570833 | Speed 1
4.77833 | 7092.904 | 0.359 | 0.01570833 | Speed 1
4.78 | 7089.978 | 0.359 | 0.01570833 | Speed 1
4.78167 | 7088.607 | 0.359 | 0.01570833 | Speed 1
4.78333 | 7089.155 | 0.359 | 0.01570833 | Speed 1
4.785 | 7091.167 | 0.359 | 0.01570833 | Speed 1
4.78667 | 7094.825 | 0.359 | 0.01570833 | Speed 1
4.78833 | 7100.037 | 0.359 | 0.01570833 | Speed 1
4.79 | 7106.621 | 0.359 | 0.01570833 | Speed 1
4.79167 | 7114.485 | 0.359 | 0.01570833 | Speed 1
4.79333 | 7123.354 | 0.359 | 0.01570833 | Speed 1
4.795 | 7133.504 | 0.359 | 0.01570833 | Speed 1
4.79667 | 7142.831 | 0.3592 | 0.01579167 | Speed 1
4.79833 | 7141.185 | 0.3592 | 0.01579167 | Speed 1
4.8 | 7133.139 | 0.3592 | 0.01579167 | Speed 1
4.80167 | 7122.806 | 0.3592 | 0.01579167 | Speed 1
4.80333 | 7112.29 | 0.3592 | 0.01579167 | Speed 1
4.805 | 7102.872 | 0.3592 | 0.01579167 | Speed 1
4.80667 | 7095.099 | 0.3592 | 0.01579167 | Speed 1
4.80833 | 7088.881 | 0.3592 | 0.01579167 | Speed 1
4.81 | 7084.583 | 0.3592 | 0.01579167 | Speed 1
4.81167 | 7082.023 | 0.3592 | 0.01579167 | Speed 1
4.81333 | 7081.017 | 0.3592 | 0.01579167 | Speed 1
4.815 | 7082.206 | 0.3592 | 0.01579167 | Speed 1
4.81667 | 7085.132 | 0.3592 | 0.01579167 | Speed 1
4.81833 | 7089.613 | 0.3592 | 0.01579167 | Speed 1
4.82 | 7095.556 | 0.3592 | 0.01579167 | Speed 1
4.82167 | 7102.689 | 0.3592 | 0.01579167 | Speed 1
4.82333 | 7110.827 | 0.3592 | 0.01579167 | Speed 1
4.825 | 7120.611 | 0.3592 | 0.01579167 | Speed 1
4.82667 | 7131.675 | 0.3592 | 0.01579167 | Speed 1
4.82833 | 7143.654 | 0.3592 | 0.01579167 | Speed 1
4.83 | 7156.822 | 0.3595 | 0.01591667 | Speed 1
4.83167 | 7166.423 | 0.3595 | 0.01591667 | Speed 1
4.83333 | 7165.783 | 0.3595 | 0.01591667 | Speed 1
4.835 | 7160.022 | 0.3595 | 0.01591667 | Speed 1
4.83667 | 7152.707 | 0.3595 | 0.01591667 | Speed 1
4.83833 | 7145.666 | 0.3595 | 0.01591667 | Speed 1
4.84 | 7139.539 | 0.3595 | 0.01591667 | Speed 1
4.84167 | 7134.876 | 0.3595 | 0.01591667 | Speed 1
4.84333 | 7131.95 | 0.3595 | 0.01591667 | Speed 1
4.845 | 7130.578 | 0.3595 | 0.01591667 | Speed 1
4.84667 | 7130.944 | 0.3595 | 0.01591667 | Speed 1
4.84833 | 7132.864 | 0.3595 | 0.01591667 | Speed 1
4.85 | 7136.613 | 0.3595 | 0.01591667 | Speed 1
4.85167 | 7141.734 | 0.3595 | 0.01591667 | Speed 1
4.85333 | 7148.501 | 0.3595 | 0.01591667 | Speed 1
4.855 | 7156.639 | 0.3595 | 0.01591667 | Speed 1
4.85667 | 7165.874 | 0.3595 | 0.01591667 | Speed 1
4.85833 | 7176.299 | 0.3595 | 0.01591667 | Speed 1
4.86 | 7184.711 | 0.3597 | 0.016 | Speed 1
4.86167 | 7182.151 | 0.3597 | 0.016 | Speed 1
4.86333 | 7173.464 | 0.3597 | 0.016 | Speed 1
4.865 | 7162.674 | 0.3597 | 0.016 | Speed 1
4.86667 | 7152.067 | 0.3597 | 0.016 | Speed 1
4.86833 | 7142.1 | 0.3597 | 0.016 | Speed 1
4.87 | 7134.327 | 0.3597 | 0.016 | Speed 1
4.87167 | 7128.475 | 0.3597 | 0.016 | Speed 1
4.87333 | 7124.36 | 0.3597 | 0.016 | Speed 1
4.875 | 7122.074 | 0.3597 | 0.016 | Speed 1
4.87667 | 7121.617 | 0.3597 | 0.016 | Speed 1
4.87833 | 7123.08 | 0.3597 | 0.016 | Speed 1
4.88 | 7125.915 | 0.3597 | 0.016 | Speed 1
4.88167 | 7130.212 | 0.3597 | 0.016 | Speed 1
4.88333 | 7135.882 | 0.3597 | 0.016 | Speed 1
4.885 | 7143.288 | 0.3597 | 0.016 | Speed 1
4.88667 | 7152.25 | 0.3597 | 0.016 | Speed 1
4.88833 | 7162.217 | 0.3597 | 0.016 | Speed 1
4.89 | 7173.464 | 0.3597 | 0.016 | Speed 1
4.89167 | 7185.991 | 0.3597 | 0.016 | Speed 1
4.89333 | 7199.708 | 0.36 | 0.016125 | Speed 1
4.895 | 7206.017 | 0.36 | 0.016125 | Speed 1
4.89667 | 7203.091 | 0.36 | 0.016125 | Speed 1
4.89833 | 7196.141 | 0.36 | 0.016125 | Speed 1
4.9 | 7188.552 | 0.36 | 0.016125 | Speed 1
4.90167 | 7181.328 | 0.36 | 0.016125 | Speed 1
4.90333 | 7175.476 | 0.36 | 0.016125 | Speed 1
4.905 | 7170.904 | 0.36 | 0.016125 | Speed 1
4.90667 | 7168.252 | 0.36 | 0.016125 | Speed 1
4.90833 | 7167.246 | 0.36 | 0.016125 | Speed 1
4.91 | 7167.886 | 0.36 | 0.016125 | Speed 1
4.91167 | 7170.081 | 0.36 | 0.016125 | Speed 1
4.91333 | 7174.196 | 0.36 | 0.016125 | Speed 1
4.915 | 7179.865 | 0.36 | 0.016125 | Speed 1
4.91667 | 7186.723 | 0.36 | 0.016125 | Speed 1
4.91833 | 7195.227 | 0.36 | 0.016125 | Speed 1
4.92 | 7204.828 | 0.36 | 0.016125 | Speed 1
4.92167 | 7215.253 | 0.36 | 0.016125 | Speed 1
4.92333 | 7224.214 | 0.3602 | 0.01620833 | Speed 1
4.925 | 7221.836 | 0.3602 | 0.01620833 | Speed 1
4.92667 | 7213.515 | 0.3602 | 0.01620833 | Speed 1
4.92833 | 7203.274 | 0.3602 | 0.01620833 | Speed 1
4.93 | 7192.758 | 0.3602 | 0.01620833 | Speed 1
4.93167 | 7183.614 | 0.3602 | 0.01620833 | Speed 1
4.93333 | 7176.299 | 0.3602 | 0.01620833 | Speed 1
4.935 | 7170.538 | 0.3602 | 0.01620833 | Speed 1
4.93667 | 7166.515 | 0.3602 | 0.01620833 | Speed 1
4.93833 | 7164.411 | 0.3602 | 0.01620833 | Speed 1
4.94 | 7163.954 | 0.3602 | 0.01620833 | Speed 1
4.94167 | 7165.326 | 0.3602 | 0.01620833 | Speed 1
4.94333 | 7168.343 | 0.3602 | 0.01620833 | Speed 1
4.945 | 7173.373 | 0.3602 | 0.01620833 | Speed 1
4.94667 | 7179.499 | 0.3602 | 0.01620833 | Speed 1
4.94833 | 7186.632 | 0.3602 | 0.01620833 | Speed 1
4.95 | 7195.41 | 0.3602 | 0.01620833 | Speed 1
4.95167 | 7205.651 | 0.3602 | 0.01620833 | Speed 1
4.95333 | 7216.807 | 0.3602 | 0.01620833 | Speed 1
4.955 | 7229.243 | 0.3602 | 0.01620833 | Speed 1
4.95667 | 7241.313 | 0.3605 | 0.01633333 | Speed 1
4.95833 | 7243.234 | 0.3605 | 0.01633333 | Speed 1
4.96 | 7237.747 | 0.3605 | 0.01633333 | Speed 1
4.96167 | 7229.792 | 0.3605 | 0.01633333 | Speed 1
4.96333 | 7221.288 | 0.3605 | 0.01633333 | Speed 1
4.965 | 7213.515 | 0.3605 | 0.01633333 | Speed 1
4.96667 | 7207.297 | 0.3605 | 0.01633333 | Speed 1
4.96833 | 7202.817 | 0.3605 | 0.01633333 | Speed 1
4.97 | 7199.799 | 0.3605 | 0.01633333 | Speed 1
4.97167 | 7198.61 | 0.3605 | 0.01633333 | Speed 1
4.97333 | 7199.159 | 0.3605 | 0.01633333 | Speed 1
4.975 | 7201.628 | 0.3605 | 0.01633333 | Speed 1
4.97667 | 7205.468 | 0.3605 | 0.01633333 | Speed 1
4.97833 | 7210.589 | 0.3605 | 0.01633333 | Speed 1
4.98 | 7217.447 | 0.3605 | 0.01633333 | Speed 1
4.98167 | 7225.768 | 0.3605 | 0.01633333 | Speed 1
4.98333 | 7235.461 | 0.3605 | 0.01633333 | Speed 1
4.985 | 7246.251 | 0.3605 | 0.01633333 | Speed 1
4.98667 | 7257.956 | 0.3607 | 0.01641667 | Speed 1
4.98833 | 7260.059 | 0.3607 | 0.01641667 | Speed 1
4.99 | 7253.932 | 0.3607 | 0.01641667 | Speed 1
4.99167 | 7243.965 | 0.3607 | 0.01641667 | Speed 1
4.99333 | 7233.907 | 0.3607 | 0.01641667 | Speed 1
4.995 | 7224.58 | 0.3607 | 0.01641667 | Speed 1
4.99667 | 7216.624 | 0.3607 | 0.01641667 | Speed 1
4.99833 | 7210.04 | 0.3607 | 0.01641667 | Speed 1
5 | 7205.56 | 0.3607 | 0.01641667 | Speed 1
5.00167 | 7203.091 | 0.3607 | 0.01641667 | Speed 1
5.00333 | 7202.542 | 0.3607 | 0.01641667 | Speed 1
5.005 | 7203.457 | 0.3607 | 0.01641667 | Speed 1
5.00667 | 7206.291 | 0.3607 | 0.01641667 | Speed 1
5.00833 | 7210.772 | 0.3607 | 0.01641667 | Speed 1
5.01 | 7216.533 | 0.3607 | 0.01641667 | Speed 1
5.01167 | 7223.482 | 0.3607 | 0.01641667 | Speed 1
5.01333 | 7231.712 | 0.3607 | 0.01641667 | Speed 1
5.015 | 7241.222 | 0.3607 | 0.01641667 | Speed 1
5.01667 | 7252.195 | 0.3607 | 0.01641667 | Speed 1
5.01833 | 7264.357 | 0.3607 | 0.01641667 | Speed 1
5.02 | 7277.615 | 0.361 | 0.01654167 | Speed 1
5.02167 | 7286.577 | 0.361 | 0.01654167 | Speed 1
5.02333 | 7284.199 | 0.361 | 0.01654167 | Speed 1
5.025 | 7277.25 | 0.361 | 0.01654167 | Speed 1
5.02667 | 7268.929 | 0.361 | 0.01654167 | Speed 1
5.02833 | 7261.065 | 0.361 | 0.01654167 | Speed 1
5.03 | 7254.389 | 0.361 | 0.01654167 | Speed 1
5.03167 | 7249.452 | 0.361 | 0.01654167 | Speed 1
5.03333 | 7245.794 | 0.361 | 0.01654167 | Speed 1
5.035 | 7243.874 | 0.361 | 0.01654167 | Speed 1
5.03667 | 7243.508 | 0.361 | 0.01654167 | Speed 1
5.03833 | 7245.154 | 0.361 | 0.01654167 | Speed 1
5.04 | 7248.537 | 0.361 | 0.01654167 | Speed 1
5.04167 | 7253.384 | 0.361 | 0.01654167 | Speed 1
5.04333 | 7259.784 | 0.361 | 0.01654167 | Speed 1
5.045 | 7267.1 | 0.361 | 0.01654167 | Speed 1
5.04667 | 7276.152 | 0.361 | 0.01654167 | Speed 1
5.04833 | 7286.211 | 0.361 | 0.01654167 | Speed 1
5.05 | 7297.824 | 0.3612 | 0.016625 | Speed 1
5.05167 | 7302.945 | 0.3612 | 0.016625 | Speed 1
5.05333 | 7297.55 | 0.3612 | 0.016625 | Speed 1
5.055 | 7288.131 | 0.3612 | 0.016625 | Speed 1
5.05667 | 7277.615 | 0.3612 | 0.016625 | Speed 1
5.05833 | 7267.557 | 0.3612 | 0.016625 | Speed 1
5.06 | 7258.961 | 0.3612 | 0.016625 | Speed 1
5.06167 | 7251.829 | 0.3612 | 0.016625 | Speed 1
5.06333 | 7246.708 | 0.3612 | 0.016625 | Speed 1
5.065 | 7243.325 | 0.3612 | 0.016625 | Speed 1
5.06667 | 7241.862 | 0.3612 | 0.016625 | Speed 1
5.06833 | 7241.953 | 0.3612 | 0.016625 | Speed 1
5.07 | 7244.239 | 0.3612 | 0.016625 | Speed 1
5.07167 | 7248.08 | 0.3612 | 0.016625 | Speed 1
5.07333 | 7253.384 | 0.3612 | 0.016625 | Speed 1
5.075 | 7260.059 | 0.3612 | 0.016625 | Speed 1
5.07667 | 7268.106 | 0.3612 | 0.016625 | Speed 1
5.07833 | 7277.524 | 0.3612 | 0.016625 | Speed 1
5.08 | 7287.857 | 0.3612 | 0.016625 | Speed 1
5.08167 | 7299.47 | 0.3612 | 0.016625 | Speed 1
5.08333 | 7312.455 | 0.3615 | 0.01675 | Speed 1
5.085 | 7321.324 | 0.3615 | 0.01675 | Speed 1
5.08667 | 7319.404 | 0.3615 | 0.01675 | Speed 1
5.08833 | 7312.455 | 0.3615 | 0.01675 | Speed 1
5.09 | 7303.768 | 0.3615 | 0.01675 | Speed 1
5.09167 | 7295.172 | 0.3615 | 0.01675 | Speed 1
5.09333 | 7287.857 | 0.3615 | 0.01675 | Speed 1
5.095 | 7282.188 | 0.3615 | 0.01675 | Speed 1
5.09667 | 7277.798 | 0.3615 | 0.01675 | Speed 1
5.09833 | 7275.512 | 0.3615 | 0.01675 | Speed 1
5.1 | 7274.689 | 0.3615 | 0.01675 | Speed 1
5.10167 | 7275.97 | 0.3615 | 0.01675 | Speed 1
5.10333 | 7279.17 | 0.3615 | 0.01675 | Speed 1
5.105 | 7283.742 | 0.3615 | 0.01675 | Speed 1
5.10667 | 7289.686 | 0.3615 | 0.01675 | Speed 1
5.10833 | 7296.818 | 0.3615 | 0.01675 | Speed 1
5.11 | 7305.688 | 0.3615 | 0.01675 | Speed 1
5.11167 | 7315.472 | 0.3615 | 0.01675 | Speed 1
5.11333 | 7326.262 | 0.3617 | 0.01683333 | Speed 1
5.115 | 7334.858 | 0.3617 | 0.01683333 | Speed 1
5.11667 | 7331.931 | 0.3617 | 0.01683333 | Speed 1
5.11833 | 7323.519 | 0.3617 | 0.01683333 | Speed 1
5.12 | 7313.095 | 0.3617 | 0.01683333 | Speed 1
5.12167 | 7302.945 | 0.3617 | 0.01683333 | Speed 1
5.12333 | 7293.801 | 0.3617 | 0.01683333 | Speed 1
5.125 | 7286.119 | 0.3617 | 0.01683333 | Speed 1
5.12667 | 7280.267 | 0.3617 | 0.01683333 | Speed 1
5.12833 | 7276.518 | 0.3617 | 0.01683333 | Speed 1
5.13 | 7274.506 | 0.3617 | 0.01683333 | Speed 1
5.13167 | 7274.232 | 0.3617 | 0.01683333 | Speed 1
5.13333 | 7275.695 | 0.3617 | 0.01683333 | Speed 1
5.135 | 7278.987 | 0.3617 | 0.01683333 | Speed 1
5.13667 | 7283.742 | 0.3617 | 0.01683333 | Speed 1
5.13833 | 7290.143 | 0.3617 | 0.01683333 | Speed 1
5.14 | 7298.007 | 0.3617 | 0.01683333 | Speed 1
5.14167 | 7307.06 | 0.3617 | 0.01683333 | Speed 1
5.14333 | 7317.301 | 0.3617 | 0.01683333 | Speed 1
5.145 | 7328.457 | 0.3617 | 0.01683333 | Speed 1
5.14667 | 7340.618 | 0.362 | 0.01695833 | Speed 1
5.14833 | 7349.031 | 0.362 | 0.01695833 | Speed 1
5.15 | 7346.562 | 0.362 | 0.01695833 | Speed 1
5.15167 | 7339.155 | 0.362 | 0.01695833 | Speed 1
5.15333 | 7330.468 | 0.362 | 0.01695833 | Speed 1
5.155 | 7321.873 | 0.362 | 0.01695833 | Speed 1
5.15667 | 7314.466 | 0.362 | 0.01695833 | Speed 1
5.15833 | 7308.523 | 0.362 | 0.01695833 | Speed 1
5.16 | 7304.408 | 0.362 | 0.01695833 | Speed 1
5.16167 | 7301.664 | 0.362 | 0.01695833 | Speed 1
5.16333 | 7300.659 | 0.362 | 0.01695833 | Speed 1
5.165 | 7301.664 | 0.362 | 0.01695833 | Speed 1
5.16667 | 7304.499 | 0.362 | 0.01695833 | Speed 1
5.16833 | 7308.614 | 0.362 | 0.01695833 | Speed 1
5.17 | 7314.649 | 0.362 | 0.01695833 | Speed 1
5.17167 | 7321.599 | 0.362 | 0.01695833 | Speed 1
5.17333 | 7330.194 | 0.362 | 0.01695833 | Speed 1
5.175 | 7340.161 | 0.362 | 0.01695833 | Speed 1
5.17667 | 7350.951 | 0.362 | 0.01695833 | Speed 1
5.17833 | 7359.638 | 0.3622 | 0.01704167 | Speed 1
5.18 | 7357.261 | 0.3622 | 0.01704167 | Speed 1
5.18167 | 7348.757 | 0.3622 | 0.01704167 | Speed 1
5.18333 | 7338.424 | 0.3622 | 0.01704167 | Speed 1
5.185 | 7327.908 | 0.3622 | 0.01704167 | Speed 1
5.18667 | 7318.581 | 0.3622 | 0.01704167 | Speed 1
5.18833 | 7310.809 | 0.3622 | 0.01704167 | Speed 1
5.19 | 7305.048 | 0.3622 | 0.01704167 | Speed 1
5.19167 | 7300.933 | 0.3622 | 0.01704167 | Speed 1
5.19333 | 7298.83 | 0.3622 | 0.01704167 | Speed 1
5.195 | 7298.464 | 0.3622 | 0.01704167 | Speed 1
5.19667 | 7300.019 | 0.3622 | 0.01704167 | Speed 1
5.19833 | 7303.31 | 0.3622 | 0.01704167 | Speed 1
5.2 | 7308.34 | 0.3622 | 0.01704167 | Speed 1
5.20167 | 7314.375 | 0.3622 | 0.01704167 | Speed 1
5.20333 | 7321.964 | 0.3622 | 0.01704167 | Speed 1
5.205 | 7330.926 | 0.3622 | 0.01704167 | Speed 1
5.20667 | 7340.984 | 0.3622 | 0.01704167 | Speed 1
5.20833 | 7351.866 | 0.3622 | 0.01704167 | Speed 1
5.21 | 7364.302 | 0.3622 | 0.01704167 | Speed 1
5.21167 | 7375.549 | 0.3625 | 0.01716667 | Speed 1
5.21333 | 7375.64 | 0.3625 | 0.01716667 | Speed 1
5.215 | 7369.331 | 0.3625 | 0.01716667 | Speed 1
5.21667 | 7361.376 | 0.3625 | 0.01716667 | Speed 1
5.21833 | 7352.689 | 0.3625 | 0.01716667 | Speed 1
5.22 | 7344.733 | 0.3625 | 0.01716667 | Speed 1
5.22167 | 7338.424 | 0.3625 | 0.01716667 | Speed 1
5.22333 | 7333.943 | 0.3625 | 0.01716667 | Speed 1
5.225 | 7330.926 | 0.3625 | 0.01716667 | Speed 1
5.22667 | 7329.737 | 0.3625 | 0.01716667 | Speed 1
5.22833 | 7330.468 | 0.3625 | 0.01716667 | Speed 1
5.23 | 7332.846 | 0.3625 | 0.01716667 | Speed 1
5.23167 | 7336.869 | 0.3625 | 0.01716667 | Speed 1
5.23333 | 7342.539 | 0.3625 | 0.01716667 | Speed 1
5.235 | 7349.488 | 0.3625 | 0.01716667 | Speed 1
5.23667 | 7357.444 | 0.3625 | 0.01716667 | Speed 1
5.23833 | 7367.319 | 0.3625 | 0.01716667 | Speed 1
5.24 | 7377.926 | 0.3625 | 0.01716667 | Speed 1
5.24167 | 7388.808 | 0.3627 | 0.01725 | Speed 1
5.24333 | 7389.265 | 0.3627 | 0.01725 | Speed 1
5.245 | 7382.59 | 0.3627 | 0.01725 | Speed 1
5.24667 | 7373.171 | 0.3627 | 0.01725 | Speed 1
5.24833 | 7363.204 | 0.3627 | 0.01725 | Speed 1
5.25 | 7354.06 | 0.3627 | 0.01725 | Speed 1
5.25167 | 7346.013 | 0.3627 | 0.01725 | Speed 1
5.25333 | 7339.704 | 0.3627 | 0.01725 | Speed 1
5.255 | 7335.498 | 0.3627 | 0.01725 | Speed 1
5.25667 | 7332.937 | 0.3627 | 0.01725 | Speed 1
5.25833 | 7332.206 | 0.3627 | 0.01725 | Speed 1
5.26 | 7333.486 | 0.3627 | 0.01725 | Speed 1
5.26167 | 7336.412 | 0.3627 | 0.01725 | Speed 1
5.26333 | 7340.71 | 0.3627 | 0.01725 | Speed 1
5.265 | 7346.471 | 0.3627 | 0.01725 | Speed 1
5.26667 | 7353.694 | 0.3627 | 0.01725 | Speed 1
5.26833 | 7362.29 | 0.3627 | 0.01725 | Speed 1
5.27 | 7372.348 | 0.3627 | 0.01725 | Speed 1
5.27167 | 7383.413 | 0.3627 | 0.01725 | Speed 1
5.27333 | 7395.3 | 0.3627 | 0.01725 | Speed 1
5.275 | 7408.102 | 0.363 | 0.017375 | Speed 1
5.27667 | 7412.765 | 0.363 | 0.017375 | Speed 1
5.27833 | 7408.833 | 0.363 | 0.017375 | Speed 1
5.28 | 7401.244 | 0.363 | 0.017375 | Speed 1
5.28167 | 7393.288 | 0.363 | 0.017375 | Speed 1
5.28333 | 7385.516 | 0.363 | 0.017375 | Speed 1
5.285 | 7378.841 | 0.363 | 0.017375 | Speed 1
5.28667 | 7373.537 | 0.363 | 0.017375 | Speed 1
5.28833 | 7369.697 | 0.363 | 0.017375 | Speed 1
5.29 | 7368.234 | 0.363 | 0.017375 | Speed 1
5.29167 | 7368.325 | 0.363 | 0.017375 | Speed 1
5.29333 | 7369.971 | 0.363 | 0.017375 | Speed 1
5.295 | 7373.171 | 0.363 | 0.017375 | Speed 1
5.29667 | 7378.475 | 0.363 | 0.017375 | Speed 1
5.29833 | 7384.876 | 0.363 | 0.017375 | Speed 1
5.3 | 7392.648 | 0.363 | 0.017375 | Speed 1
5.30167 | 7402.067 | 0.363 | 0.017375 | Speed 1
5.30333 | 7412.583 | 0.363 | 0.017375 | Speed 1
5.305 | 7423.921 | 0.3632 | 0.01745833 | Speed 1
5.30667 | 7427.122 | 0.3632 | 0.01745833 | Speed 1
5.30833 | 7421.544 | 0.3632 | 0.01745833 | Speed 1
5.31 | 7412.217 | 0.3632 | 0.01745833 | Speed 1
5.31167 | 7402.067 | 0.3632 | 0.01745833 | Speed 1
5.31333 | 7392.648 | 0.3632 | 0.01745833 | Speed 1
5.315 | 7384.419 | 0.3632 | 0.01745833 | Speed 1
5.31667 | 7377.926 | 0.3632 | 0.01745833 | Speed 1
5.31833 | 7372.989 | 0.3632 | 0.01745833 | Speed 1
5.32 | 7370.062 | 0.3632 | 0.01745833 | Speed 1
5.32167 | 7368.874 | 0.3632 | 0.01745833 | Speed 1
5.32333 | 7369.697 | 0.3632 | 0.01745833 | Speed 1
5.325 | 7372.166 | 0.3632 | 0.01745833 | Speed 1
5.32667 | 7376.28 | 0.3632 | 0.01745833 | Speed 1
5.32833 | 7382.041 | 0.3632 | 0.01745833 | Speed 1
5.33 | 7388.991 | 0.3632 | 0.01745833 | Speed 1
5.33167 | 7397.129 | 0.3632 | 0.01745833 | Speed 1
5.33333 | 7406.273 | 0.3632 | 0.01745833 | Speed 1
5.335 | 7417.155 | 0.3632 | 0.01745833 | Speed 1
5.33667 | 7428.951 | 0.3632 | 0.01745833 | Speed 1
5.33833 | 7441.478 | 0.3635 | 0.01758333 | Speed 1
5.34 | 7444.678 | 0.3635 | 0.01758333 | Speed 1
5.34167 | 7439.558 | 0.3635 | 0.01758333 | Speed 1
5.34333 | 7431.419 | 0.3635 | 0.01758333 | Speed 1
5.345 | 7422.733 | 0.3635 | 0.01758333 | Speed 1
5.34667 | 7414.503 | 0.3635 | 0.01758333 | Speed 1
5.34833 | 7407.462 | 0.3635 | 0.01758333 | Speed 1
5.35 | 7402.158 | 0.3635 | 0.01758333 | Speed 1
5.35167 | 7398.775 | 0.3635 | 0.01758333 | Speed 1
5.35333 | 7397.038 | 0.3635 | 0.01758333 | Speed 1
5.355 | 7396.763 | 0.3635 | 0.01758333 | Speed 1
5.35667 | 7398.318 | 0.3635 | 0.01758333 | Speed 1
5.35833 | 7401.701 | 0.3635 | 0.01758333 | Speed 1
5.36 | 7406.182 | 0.3635 | 0.01758333 | Speed 1
5.36167 | 7412.491 | 0.3635 | 0.01758333 | Speed 1
5.36333 | 7419.624 | 0.3635 | 0.01758333 | Speed 1
5.365 | 7428.402 | 0.3635 | 0.01758333 | Speed 1
5.36667 | 7438.369 | 0.3635 | 0.01758333 | Speed 1
5.36833 | 7449.616 | 0.3637 | 0.01766667 | Speed 1
5.37 | 7456.2 | 0.3637 | 0.01766667 | Speed 1
5.37167 | 7452.085 | 0.3637 | 0.01766667 | Speed 1
5.37333 | 7443.124 | 0.3637 | 0.01766667 | Speed 1
5.375 | 7432.882 | 0.3637 | 0.01766667 | Speed 1
5.37667 | 7422.458 | 0.3637 | 0.01766667 | Speed 1
5.37833 | 7413.314 | 0.3637 | 0.01766667 | Speed 1
5.38 | 7405.816 | 0.3637 | 0.01766667 | Speed 1
5.38167 | 7399.781 | 0.3637 | 0.01766667 | Speed 1
5.38333 | 7395.483 | 0.3637 | 0.01766667 | Speed 1
5.385 | 7393.197 | 0.3637 | 0.01766667 | Speed 1
5.38667 | 7392.466 | 0.3637 | 0.01766667 | Speed 1
5.38833 | 7393.288 | 0.3637 | 0.01766667 | Speed 1
5.39 | 7395.849 | 0.3637 | 0.01766667 | Speed 1
5.39167 | 7399.598 | 0.3637 | 0.01766667 | Speed 1
5.39333 | 7404.901 | 0.3637 | 0.01766667 | Speed 1
5.395 | 7411.485 | 0.3637 | 0.01766667 | Speed 1
5.39667 | 7419.532 | 0.3637 | 0.01766667 | Speed 1
5.39833 | 7428.951 | 0.3637 | 0.01766667 | Speed 1
5.4 | 7439.375 | 0.3637 | 0.01766667 | Speed 1
5.40167 | 7450.622 | 0.364 | 0.01779167 | Speed 1
5.40333 | 7455.286 | 0.364 | 0.01779167 | Speed 1
5.405 | 7450.348 | 0.364 | 0.01779167 | Speed 1
5.40667 | 7441.752 | 0.364 | 0.01779167 | Speed 1
5.40833 | 7432.151 | 0.364 | 0.01779167 | Speed 1
5.41 | 7423.007 | 0.364 | 0.01779167 | Speed 1
5.41167 | 7415.326 | 0.364 | 0.01779167 | Speed 1
5.41333 | 7409.016 | 0.364 | 0.01779167 | Speed 1
5.415 | 7404.444 | 0.364 | 0.01779167 | Speed 1
5.41667 | 7401.61 | 0.364 | 0.01779167 | Speed 1
5.41833 | 7400.329 | 0.364 | 0.01779167 | Speed 1
5.42 | 7401.244 | 0.364 | 0.01779167 | Speed 1
5.42167 | 7403.896 | 0.364 | 0.01779167 | Speed 1
5.42333 | 7407.919 | 0.364 | 0.01779167 | Speed 1
5.425 | 7413.314 | 0.364 | 0.01779167 | Speed 1
5.42667 | 7420.355 | 0.364 | 0.01779167 | Speed 1
5.42833 | 7428.585 | 0.364 | 0.01779167 | Speed 1
5.43 | 7438.369 | 0.364 | 0.01779167 | Speed 1
5.43167 | 7448.976 | 0.3642 | 0.017875 | Speed 1
5.43333 | 7450.805 | 0.3642 | 0.017875 | Speed 1
5.435 | 7443.947 | 0.3642 | 0.017875 | Speed 1
5.43667 | 7433.523 | 0.3642 | 0.017875 | Speed 1
5.43833 | 7422.275 | 0.3642 | 0.017875 | Speed 1
5.44 | 7411.76 | 0.3642 | 0.017875 | Speed 1
5.44167 | 7402.89 | 0.3642 | 0.017875 | Speed 1
5.44333 | 7395.666 | 0.3642 | 0.017875 | Speed 1
5.445 | 7390.454 | 0.3642 | 0.017875 | Speed 1
5.44667 | 7387.253 | 0.3642 | 0.017875 | Speed 1
5.44833 | 7385.699 | 0.3642 | 0.017875 | Speed 1
5.45 | 7385.973 | 0.3642 | 0.017875 | Speed 1
5.45167 | 7387.893 | 0.3642 | 0.017875 | Speed 1
5.45333 | 7391.46 | 0.3642 | 0.017875 | Speed 1
5.455 | 7396.397 | 0.3642 | 0.017875 | Speed 1
5.45667 | 7402.798 | 0.3642 | 0.017875 | Speed 1
5.45833 | 7410.479 | 0.3642 | 0.017875 | Speed 1
5.46 | 7419.441 | 0.3642 | 0.017875 | Speed 1
5.46167 | 7429.865 | 0.3642 | 0.017875 | Speed 1
5.46333 | 7441.295 | 0.3642 | 0.017875 | Speed 1
5.465 | 7453.731 | 0.3645 | 0.018 | Speed 1
5.46667 | 7460.772 | 0.3645 | 0.018 | Speed 1
5.46833 | 7457.389 | 0.3645 | 0.018 | Speed 1
5.47 | 7449.799 | 0.3645 | 0.018 | Speed 1
5.47167 | 7441.112 | 0.3645 | 0.018 | Speed 1
5.47333 | 7432.7 | 0.3645 | 0.018 | Speed 1
5.475 | 7425.293 | 0.3645 | 0.018 | Speed 1
5.47667 | 7419.441 | 0.3645 | 0.018 | Speed 1
5.47833 | 7415.417 | 0.3645 | 0.018 | Speed 1
5.48 | 7413.406 | 0.3645 | 0.018 | Speed 1
5.48167 | 7412.948 | 0.3645 | 0.018 | Speed 1
5.48333 | 7414.228 | 0.3645 | 0.018 | Speed 1
5.485 | 7417.429 | 0.3645 | 0.018 | Speed 1
5.48667 | 7421.727 | 0.3645 | 0.018 | Speed 1
5.48833 | 7427.67 | 0.3645 | 0.018 | Speed 1
5.49 | 7435.077 | 0.3645 | 0.018 | Speed 1
5.49167 | 7443.764 | 0.3645 | 0.018 | Speed 1
5.49333 | 7453.548 | 0.3645 | 0.018 | Speed 1
5.495 | 7464.795 | 0.3647 | 0.01808333 | Speed 1
5.49667 | 7472.111 | 0.3647 | 0.01808333 | Speed 1
5.49833 | 7468.27 | 0.3647 | 0.01808333 | Speed 1
5.5 | 7459.492 | 0.3647 | 0.01808333 | Speed 1
5.50167 | 7449.159 | 0.3647 | 0.01808333 | Speed 1
5.50333 | 7438.918 | 0.3647 | 0.01808333 | Speed 1
5.505 | 7429.591 | 0.3647 | 0.01808333 | Speed 1
5.50667 | 7422.092 | 0.3647 | 0.01808333 | Speed 1
5.50833 | 7416.515 | 0.3647 | 0.01808333 | Speed 1
5.51 | 7412.765 | 0.3647 | 0.01808333 | Speed 1
5.51167 | 7411.028 | 0.3647 | 0.01808333 | Speed 1
5.51333 | 7411.211 | 0.3647 | 0.01808333 | Speed 1
5.515 | 7412.948 | 0.3647 | 0.01808333 | Speed 1
5.51667 | 7416.149 | 0.3647 | 0.01808333 | Speed 1
5.51833 | 7420.904 | 0.3647 | 0.01808333 | Speed 1
5.52 | 7427.122 | 0.3647 | 0.01808333 | Speed 1
5.52167 | 7434.437 | 0.3647 | 0.01808333 | Speed 1
5.52333 | 7443.49 | 0.3647 | 0.01808333 | Speed 1
5.525 | 7453.822 | 0.3647 | 0.01808333 | Speed 1
5.52667 | 7465.07 | 0.3647 | 0.01808333 | Speed 1
5.52833 | 7477.506 | 0.3647 | 0.01808333 | Speed 1
5.53 | 7487.656 | 0.365 | 0.01820833 | Speed 1
5.53167 | 7486.833 | 0.365 | 0.01820833 | Speed 1
5.53333 | 7480.523 | 0.365 | 0.01820833 | Speed 1
5.535 | 7472.111 | 0.365 | 0.01820833 | Speed 1
5.53667 | 7463.698 | 0.365 | 0.01820833 | Speed 1
5.53833 | 7456.383 | 0.365 | 0.01820833 | Speed 1
5.54 | 7450.531 | 0.365 | 0.01820833 | Speed 1
5.54167 | 7446.599 | 0.365 | 0.01820833 | Speed 1
5.54333 | 7444.313 | 0.365 | 0.01820833 | Speed 1
5.545 | 7443.855 | 0.365 | 0.01820833 | Speed 1
5.54667 | 7444.953 | 0.365 | 0.01820833 | Speed 1
5.54833 | 7447.97 | 0.365 | 0.01820833 | Speed 1
5.55 | 7452.359 | 0.365 | 0.01820833 | Speed 1
5.55167 | 7458.212 | 0.365 | 0.01820833 | Speed 1
5.55333 | 7465.618 | 0.365 | 0.01820833 | Speed 1
5.555 | 7474.305 | 0.365 | 0.01820833 | Speed 1
5.55667 | 7483.907 | 0.365 | 0.01820833 | Speed 1
5.55833 | 7494.88 | 0.3652 | 0.01829167 | Speed 1
5.56 | 7501.372 | 0.3652 | 0.01829167 | Speed 1
5.56167 | 7496.983 | 0.3652 | 0.01829167 | Speed 1
5.56333 | 7487.656 | 0.3652 | 0.01829167 | Speed 1
5.565 | 7476.957 | 0.3652 | 0.01829167 | Speed 1
5.56667 | 7466.441 | 0.3652 | 0.01829167 | Speed 1
5.56833 | 7457.206 | 0.3652 | 0.01829167 | Speed 1
5.57 | 7449.525 | 0.3652 | 0.01829167 | Speed 1
5.57167 | 7443.947 | 0.3652 | 0.01829167 | Speed 1
5.57333 | 7440.381 | 0.3652 | 0.01829167 | Speed 1
5.575 | 7438.643 | 0.3652 | 0.01829167 | Speed 1
5.57667 | 7438.826 | 0.3652 | 0.01829167 | Speed 1
5.57833 | 7440.655 | 0.3652 | 0.01829167 | Speed 1
5.58 | 7443.947 | 0.3652 | 0.01829167 | Speed 1
5.58167 | 7448.61 | 0.3652 | 0.01829167 | Speed 1
5.58333 | 7454.645 | 0.3652 | 0.01829167 | Speed 1
5.585 | 7462.235 | 0.3652 | 0.01829167 | Speed 1
5.58667 | 7471.105 | 0.3652 | 0.01829167 | Speed 1
5.58833 | 7481.163 | 0.3652 | 0.01829167 | Speed 1
5.59 | 7492.319 | 0.3652 | 0.01829167 | Speed 1
5.59167 | 7504.664 | 0.3652 | 0.01829167 | Speed 1
5.59333 | 7516.551 | 0.3655 | 0.01841667 | Speed 1
5.595 | 7518.197 | 0.3655 | 0.01841667 | Speed 1
5.59667 | 7513.168 | 0.3655 | 0.01841667 | Speed 1
5.59833 | 7506.035 | 0.3655 | 0.01841667 | Speed 1
5.6 | 7498.537 | 0.3655 | 0.01841667 | Speed 1
5.60167 | 7491.862 | 0.3655 | 0.01841667 | Speed 1
5.60333 | 7486.467 | 0.3655 | 0.01841667 | Speed 1
5.605 | 7482.626 | 0.3655 | 0.01841667 | Speed 1
5.60667 | 7480.523 | 0.3655 | 0.01841667 | Speed 1
5.60833 | 7479.975 | 0.3655 | 0.01841667 | Speed 1
5.61 | 7481.346 | 0.3655 | 0.01841667 | Speed 1
5.61167 | 7484.181 | 0.3655 | 0.01841667 | Speed 1
5.61333 | 7488.479 | 0.3655 | 0.01841667 | Speed 1
5.615 | 7494.331 | 0.3655 | 0.01841667 | Speed 1
5.61667 | 7501.555 | 0.3655 | 0.01841667 | Speed 1
5.61833 | 7510.059 | 0.3655 | 0.01841667 | Speed 1
5.62 | 7519.569 | 0.3655 | 0.01841667 | Speed 1
5.62167 | 7528.713 | 0.3657 | 0.0185 | Speed 1
5.62333 | 7526.61 | 0.3657 | 0.0185 | Speed 1
5.625 | 7517.648 | 0.3657 | 0.0185 | Speed 1
5.62667 | 7506.584 | 0.3657 | 0.0185 | Speed 1
5.62833 | 7495.154 | 0.3657 | 0.0185 | Speed 1
5.63 | 7484.547 | 0.3657 | 0.0185 | Speed 1
5.63167 | 7475.585 | 0.3657 | 0.0185 | Speed 1
5.63333 | 7468.727 | 0.3657 | 0.0185 | Speed 1
5.635 | 7463.972 | 0.3657 | 0.0185 | Speed 1
5.63667 | 7461.138 | 0.3657 | 0.0185 | Speed 1
5.63833 | 7460.04 | 0.3657 | 0.0185 | Speed 1
5.64 | 7460.589 | 0.3657 | 0.0185 | Speed 1
5.64167 | 7463.241 | 0.3657 | 0.0185 | Speed 1
5.64333 | 7467.264 | 0.3657 | 0.0185 | Speed 1
5.645 | 7472.842 | 0.3657 | 0.0185 | Speed 1
5.64667 | 7479.517 | 0.3657 | 0.0185 | Speed 1
5.64833 | 7487.656 | 0.3657 | 0.0185 | Speed 1
5.65 | 7496.983 | 0.3657 | 0.0185 | Speed 1
5.65167 | 7507.498 | 0.3657 | 0.0185 | Speed 1
5.65333 | 7518.929 | 0.3657 | 0.0185 | Speed 1
5.655 | 7532.005 | 0.3657 | 0.0185 | Speed 1
5.65667 | 7542.612 | 0.366 | 0.018625 | Speed 1
5.65833 | 7541.88 | 0.366 | 0.018625 | Speed 1
5.66 | 7535.754 | 0.366 | 0.018625 | Speed 1
5.66167 | 7527.798 | 0.366 | 0.018625 | Speed 1
5.66333 | 7519.477 | 0.366 | 0.018625 | Speed 1
5.665 | 7512.162 | 0.366 | 0.018625 | Speed 1
5.66667 | 7506.31 | 0.366 | 0.018625 | Speed 1
5.66833 | 7502.012 | 0.366 | 0.018625 | Speed 1
5.67 | 7499.634 | 0.366 | 0.018625 | Speed 1
5.67167 | 7498.812 | 0.366 | 0.018625 | Speed 1
5.67333 | 7499.909 | 0.366 | 0.018625 | Speed 1
5.675 | 7502.561 | 0.366 | 0.018625 | Speed 1
5.67667 | 7506.95 | 0.366 | 0.018625 | Speed 1
5.67833 | 7512.893 | 0.366 | 0.018625 | Speed 1
5.68 | 7519.934 | 0.366 | 0.018625 | Speed 1
5.68167 | 7528.438 | 0.366 | 0.018625 | Speed 1
5.68333 | 7538.131 | 0.366 | 0.018625 | Speed 1
5.685 | 7548.921 | 0.3662 | 0.01870833 | Speed 1
5.68667 | 7553.768 | 0.3662 | 0.01870833 | Speed 1
5.68833 | 7548.464 | 0.3662 | 0.01870833 | Speed 1
5.69 | 7538.588 | 0.3662 | 0.01870833 | Speed 1
5.69167 | 7527.158 | 0.3662 | 0.01870833 | Speed 1
5.69333 | 7516.094 | 0.3662 | 0.01870833 | Speed 1
5.695 | 7506.95 | 0.3662 | 0.01870833 | Speed 1
5.69667 | 7499.36 | 0.3662 | 0.01870833 | Speed 1
5.69833 | 7493.874 | 0.3662 | 0.01870833 | Speed 1
5.7 | 7490.125 | 0.3662 | 0.01870833 | Speed 1
5.70167 | 7488.113 | 0.3662 | 0.01870833 | Speed 1
5.70333 | 7488.021 | 0.3662 | 0.01870833 | Speed 1
5.705 | 7489.667 | 0.3662 | 0.01870833 | Speed 1
5.70667 | 7492.776 | 0.3662 | 0.01870833 | Speed 1
5.70833 | 7497.44 | 0.3662 | 0.01870833 | Speed 1
5.71 | 7503.566 | 0.3662 | 0.01870833 | Speed 1
5.71167 | 7511.065 | 0.3662 | 0.01870833 | Speed 1
5.71333 | 7519.752 | 0.3662 | 0.01870833 | Speed 1
5.715 | 7529.719 | 0.3662 | 0.01870833 | Speed 1
5.71667 | 7541.057 | 0.3662 | 0.01870833 | Speed 1
5.71833 | 7552.945 | 0.3665 | 0.01883333 | Speed 1
5.72 | 7561.632 | 0.3665 | 0.01883333 | Speed 1
5.72167 | 7559.071 | 0.3665 | 0.01883333 | Speed 1
5.72333 | 7551.39 | 0.3665 | 0.01883333 | Speed 1
5.725 | 7541.88 | 0.3665 | 0.01883333 | Speed 1
5.72667 | 7533.193 | 0.3665 | 0.01883333 | Speed 1
5.72833 | 7525.238 | 0.3665 | 0.01883333 | Speed 1
5.73 | 7519.294 | 0.3665 | 0.01883333 | Speed 1
5.73167 | 7515.088 | 0.3665 | 0.01883333 | Speed 1
5.73333 | 7512.436 | 0.3665 | 0.01883333 | Speed 1
5.735 | 7511.522 | 0.3665 | 0.01883333 | Speed 1
5.73667 | 7512.162 | 0.3665 | 0.01883333 | Speed 1
5.73833 | 7514.631 | 0.3665 | 0.01883333 | Speed 1
5.74 | 7518.746 | 0.3665 | 0.01883333 | Speed 1
5.74167 | 7524.232 | 0.3665 | 0.01883333 | Speed 1
5.74333 | 7531.273 | 0.3665 | 0.01883333 | Speed 1
5.745 | 7539.96 | 0.3665 | 0.01883333 | Speed 1
5.74667 | 7549.744 | 0.3665 | 0.01883333 | Speed 1
5.74833 | 7560.717 | 0.3667 | 0.01891667 | Speed 1
5.75 | 7566.112 | 0.3667 | 0.01891667 | Speed 1
5.75167 | 7560.717 | 0.3667 | 0.01891667 | Speed 1
5.75333 | 7550.75 | 0.3667 | 0.01891667 | Speed 1
5.755 | 7539.594 | 0.3667 | 0.01891667 | Speed 1
5.75667 | 7528.987 | 0.3667 | 0.01891667 | Speed 1
5.75833 | 7519.569 | 0.3667 | 0.01891667 | Speed 1
5.76 | 7511.613 | 0.3667 | 0.01891667 | Speed 1
5.76167 | 7505.761 | 0.3667 | 0.01891667 | Speed 1
5.76333 | 7502.012 | 0.3667 | 0.01891667 | Speed 1
5.765 | 7500 | 0.3667 | 0.01891667 | Speed 1
5.76667 | 7499.452 | 0.3667 | 0.01891667 | Speed 1
5.76833 | 7501.28 | 0.3667 | 0.01891667 | Speed 1
5.77 | 7504.572 | 0.3667 | 0.01891667 | Speed 1
5.77167 | 7509.419 | 0.3667 | 0.01891667 | Speed 1
5.77333 | 7515.179 | 0.3667 | 0.01891667 | Speed 1
5.775 | 7522.22 | 0.3667 | 0.01891667 | Speed 1
5.77667 | 7531.182 | 0.3667 | 0.01891667 | Speed 1
5.77833 | 7541.149 | 0.3667 | 0.01891667 | Speed 1
5.78 | 7552.396 | 0.3667 | 0.01891667 | Speed 1
5.78167 | 7564.649 | 0.3667 | 0.01891667 | Speed 1
5.78333 | 7574.891 | 0.367 | 0.01904167 | Speed 1
5.785 | 7573.336 | 0.367 | 0.01904167 | Speed 1
5.78667 | 7566.021 | 0.367 | 0.01904167 | Speed 1
5.78833 | 7556.785 | 0.367 | 0.01904167 | Speed 1
5.79 | 7547.641 | 0.367 | 0.01904167 | Speed 1
5.79167 | 7539.594 | 0.367 | 0.01904167 | Speed 1
5.79333 | 7532.919 | 0.367 | 0.01904167 | Speed 1
5.795 | 7527.89 | 0.367 | 0.01904167 | Speed 1
5.79667 | 7524.506 | 0.367 | 0.01904167 | Speed 1
5.79833 | 7523.501 | 0.367 | 0.01904167 | Speed 1
5.8 | 7524.141 | 0.367 | 0.01904167 | Speed 1
5.80167 | 7526.518 | 0.367 | 0.01904167 | Speed 1
5.80333 | 7530.633 | 0.367 | 0.01904167 | Speed 1
5.805 | 7536.028 | 0.367 | 0.01904167 | Speed 1
5.80667 | 7542.978 | 0.367 | 0.01904167 | Speed 1
5.80833 | 7551.299 | 0.367 | 0.01904167 | Speed 1
5.81 | 7560.626 | 0.367 | 0.01904167 | Speed 1
5.81167 | 7571.05 | 0.367 | 0.01904167 | Speed 1
5.81333 | 7579.463 | 0.3672 | 0.019125 | Speed 1
5.815 | 7576.536 | 0.3672 | 0.019125 | Speed 1
5.81667 | 7567.484 | 0.3672 | 0.019125 | Speed 1
5.81833 | 7556.145 | 0.3672 | 0.019125 | Speed 1
5.82 | 7544.898 | 0.3672 | 0.019125 | Speed 1
5.82167 | 7534.931 | 0.3672 | 0.019125 | Speed 1
5.82333 | 7526.792 | 0.3672 | 0.019125 | Speed 1
5.825 | 7520.575 | 0.3672 | 0.019125 | Speed 1
5.82667 | 7516.368 | 0.3672 | 0.019125 | Speed 1
5.82833 | 7514.174 | 0.3672 | 0.019125 | Speed 1
5.83 | 7513.625 | 0.3672 | 0.019125 | Speed 1
5.83167 | 7514.814 | 0.3672 | 0.019125 | Speed 1
5.83333 | 7517.923 | 0.3672 | 0.019125 | Speed 1
5.835 | 7522.403 | 0.3672 | 0.019125 | Speed 1
5.83667 | 7528.256 | 0.3672 | 0.019125 | Speed 1
5.83833 | 7535.388 | 0.3672 | 0.019125 | Speed 1
5.84 | 7544.166 | 0.3672 | 0.019125 | Speed 1
5.84167 | 7554.225 | 0.3672 | 0.019125 | Speed 1
5.84333 | 7565.198 | 0.3672 | 0.019125 | Speed 1
5.845 | 7577.085 | 0.3672 | 0.019125 | Speed 1
5.84667 | 7589.613 | 0.3675 | 0.01925 | Speed 1
5.84833 | 7591.533 | 0.3675 | 0.01925 | Speed 1
5.85 | 7585.955 | 0.3675 | 0.01925 | Speed 1
5.85167 | 7577.359 | 0.3675 | 0.01925 | Speed 1
5.85333 | 7568.124 | 0.3675 | 0.01925 | Speed 1
5.855 | 7559.803 | 0.3675 | 0.01925 | Speed 1
5.85667 | 7552.853 | 0.3675 | 0.01925 | Speed 1
5.85833 | 7547.641 | 0.3675 | 0.01925 | Speed 1
5.86 | 7544.258 | 0.3675 | 0.01925 | Speed 1
5.86167 | 7542.337 | 0.3675 | 0.01925 | Speed 1
5.86333 | 7542.337 | 0.3675 | 0.01925 | Speed 1
5.865 | 7544.075 | 0.3675 | 0.01925 | Speed 1
5.86667 | 7547.458 | 0.3675 | 0.01925 | Speed 1
5.86833 | 7552.305 | 0.3675 | 0.01925 | Speed 1
5.87 | 7558.614 | 0.3675 | 0.01925 | Speed 1
5.87167 | 7566.478 | 0.3675 | 0.01925 | Speed 1
5.87333 | 7575.622 | 0.3675 | 0.01925 | Speed 1
5.875 | 7586.138 | 0.3675 | 0.01925 | Speed 1
5.87667 | 7594.002 | 0.3677 | 0.01933333 | Speed 1
5.87833 | 7590.527 | 0.3677 | 0.01933333 | Speed 1
5.88 | 7581.109 | 0.3677 | 0.01933333 | Speed 1
5.88167 | 7570.136 | 0.3677 | 0.01933333 | Speed 1
5.88333 | 7558.797 | 0.3677 | 0.01933333 | Speed 1
5.885 | 7548.373 | 0.3677 | 0.01933333 | Speed 1
5.88667 | 7539.869 | 0.3677 | 0.01933333 | Speed 1
5.88833 | 7533.742 | 0.3677 | 0.01933333 | Speed 1
5.89 | 7529.261 | 0.3677 | 0.01933333 | Speed 1
5.89167 | 7526.975 | 0.3677 | 0.01933333 | Speed 1
5.89333 | 7526.244 | 0.3677 | 0.01933333 | Speed 1
5.895 | 7526.792 | 0.3677 | 0.01933333 | Speed 1
5.89667 | 7529.261 | 0.3677 | 0.01933333 | Speed 1
5.89833 | 7533.285 | 0.3677 | 0.01933333 | Speed 1
5.9 | 7538.954 | 0.3677 | 0.01933333 | Speed 1
5.90167 | 7546.178 | 0.3677 | 0.01933333 | Speed 1
5.90333 | 7554.591 | 0.3677 | 0.01933333 | Speed 1
5.905 | 7564.375 | 0.3677 | 0.01933333 | Speed 1
5.90667 | 7575.713 | 0.3677 | 0.01933333 | Speed 1
5.90833 | 7587.692 | 0.3677 | 0.01933333 | Speed 1
5.91 | 7600.403 | 0.368 | 0.01945833 | Speed 1
5.91167 | 7604.426 | 0.368 | 0.01945833 | Speed 1
5.91333 | 7599.763 | 0.368 | 0.01945833 | Speed 1
5.915 | 7591.624 | 0.368 | 0.01945833 | Speed 1
5.91667 | 7582.754 | 0.368 | 0.01945833 | Speed 1
5.91833 | 7574.525 | 0.368 | 0.01945833 | Speed 1
5.92 | 7567.484 | 0.368 | 0.01945833 | Speed 1
5.92167 | 7561.906 | 0.368 | 0.01945833 | Speed 1
5.92333 | 7558.431 | 0.368 | 0.01945833 | Speed 1
5.925 | 7556.877 | 0.368 | 0.01945833 | Speed 1
5.92667 | 7556.785 | 0.368 | 0.01945833 | Speed 1
5.92833 | 7558.705 | 0.368 | 0.01945833 | Speed 1
5.93 | 7561.997 | 0.368 | 0.01945833 | Speed 1
5.93167 | 7567.118 | 0.368 | 0.01945833 | Speed 1
5.93333 | 7573.519 | 0.368 | 0.01945833 | Speed 1
5.935 | 7581.291 | 0.368 | 0.01945833 | Speed 1
5.93667 | 7590.436 | 0.368 | 0.01945833 | Speed 1
5.93833 | 7600.677 | 0.368 | 0.01945833 | Speed 1
5.94 | 7611.101 | 0.3682 | 0.01954167 | Speed 1
5.94167 | 7610.461 | 0.3682 | 0.01954167 | Speed 1
5.94333 | 7602.506 | 0.3682 | 0.01954167 | Speed 1
5.945 | 7592.264 | 0.3682 | 0.01954167 | Speed 1
5.94667 | 7581.2 | 0.3682 | 0.01954167 | Speed 1
5.94833 | 7570.684 | 0.3682 | 0.01954167 | Speed 1
5.95 | 7561.814 | 0.3682 | 0.01954167 | Speed 1
5.95167 | 7554.956 | 0.3682 | 0.01954167 | Speed 1
5.95333 | 7550.201 | 0.3682 | 0.01954167 | Speed 1
5.955 | 7547.275 | 0.3682 | 0.01954167 | Speed 1
5.95667 | 7545.995 | 0.3682 | 0.01954167 | Speed 1
5.95833 | 7547.092 | 0.3682 | 0.01954167 | Speed 1
5.96 | 7549.927 | 0.3682 | 0.01954167 | Speed 1
5.96167 | 7553.951 | 0.3682 | 0.01954167 | Speed 1
5.96333 | 7559.346 | 0.3682 | 0.01954167 | Speed 1
5.965 | 7566.295 | 0.3682 | 0.01954167 | Speed 1
5.96667 | 7574.159 | 0.3682 | 0.01954167 | Speed 1
5.96833 | 7583.669 | 0.3682 | 0.01954167 | Speed 1
5.97 | 7594.185 | 0.3682 | 0.01954167 | Speed 1
5.97167 | 7605.615 | 0.3682 | 0.01954167 | Speed 1
5.97333 | 7617.594 | 0.3685 | 0.01966667 | Speed 1
5.975 | 7619.788 | 0.3685 | 0.01966667 | Speed 1
5.97667 | 7613.936 | 0.3685 | 0.01966667 | Speed 1
5.97833 | 7605.34 | 0.3685 | 0.01966667 | Speed 1
5.98 | 7596.562 | 0.3685 | 0.01966667 | Speed 1
5.98167 | 7588.332 | 0.3685 | 0.01966667 | Speed 1
5.98333 | 7581.291 | 0.3685 | 0.01966667 | Speed 1
5.985 | 7575.531 | 0.3685 | 0.01966667 | Speed 1
5.98667 | 7571.599 | 0.3685 | 0.01966667 | Speed 1
5.98833 | 7569.678 | 0.3685 | 0.01966667 | Speed 1
5.99 | 7569.678 | 0.3685 | 0.01966667 | Speed 1
5.99167 | 7571.324 | 0.3685 | 0.01966667 | Speed 1
5.99333 | 7574.616 | 0.3685 | 0.01966667 | Speed 1
5.995 | 7579.554 | 0.3685 | 0.01966667 | Speed 1
5.99667 | 7585.955 | 0.3685 | 0.01966667 | Speed 1
5.99833 | 7593.91 | 0.3685 | 0.01966667 | Speed 1
6 | 7603.054 | 0.3685 | 0.01966667 | Speed 1
6.00167 | 7613.113 | 0.3685 | 0.01966667 | Speed 1
6.00333 | 7624.543 | 0.3687 | 0.01975 | Speed 1
6.005 | 7628.292 | 0.3687 | 0.01975 | Speed 1
6.00667 | 7622.714 | 0.3687 | 0.01975 | Speed 1
6.00833 | 7613.021 | 0.3687 | 0.01975 | Speed 1
6.01 | 7602.14 | 0.3687 | 0.01975 | Speed 1
6.01167 | 7591.533 | 0.3687 | 0.01975 | Speed 1
6.01333 | 7582.48 | 0.3687 | 0.01975 | Speed 1
6.015 | 7575.531 | 0.3687 | 0.01975 | Speed 1
6.01667 | 7570.227 | 0.3687 | 0.01975 | Speed 1
6.01833 | 7566.935 | 0.3687 | 0.01975 | Speed 1
6.02 | 7565.289 | 0.3687 | 0.01975 | Speed 1
6.02167 | 7565.746 | 0.3687 | 0.01975 | Speed 1
6.02333 | 7567.667 | 0.3687 | 0.01975 | Speed 1
6.025 | 7571.324 | 0.3687 | 0.01975 | Speed 1
6.02667 | 7576.536 | 0.3687 | 0.01975 | Speed 1
6.02833 | 7582.754 | 0.3687 | 0.01975 | Speed 1
6.03 | 7590.618 | 0.3687 | 0.01975 | Speed 1
6.03167 | 7599.488 | 0.3687 | 0.01975 | Speed 1
6.03333 | 7609.455 | 0.3687 | 0.01975 | Speed 1
6.035 | 7620.337 | 0.3687 | 0.01975 | Speed 1
6.03667 | 7632.681 | 0.369 | 0.019875 | Speed 1
6.03833 | 7639.265 | 0.369 | 0.019875 | Speed 1
6.04 | 7635.425 | 0.369 | 0.019875 | Speed 1
6.04167 | 7627.469 | 0.369 | 0.019875 | Speed 1
6.04333 | 7618.325 | 0.369 | 0.019875 | Speed 1
6.045 | 7609.638 | 0.369 | 0.019875 | Speed 1
6.04667 | 7602.323 | 0.369 | 0.019875 | Speed 1
6.04833 | 7596.105 | 0.369 | 0.019875 | Speed 1
6.05 | 7591.807 | 0.369 | 0.019875 | Speed 1
6.05167 | 7589.338 | 0.369 | 0.019875 | Speed 1
6.05333 | 7588.698 | 0.369 | 0.019875 | Speed 1
6.055 | 7589.613 | 0.369 | 0.019875 | Speed 1
6.05667 | 7591.899 | 0.369 | 0.019875 | Speed 1
6.05833 | 7596.105 | 0.369 | 0.019875 | Speed 1
6.06 | 7601.866 | 0.369 | 0.019875 | Speed 1
6.06167 | 7609.089 | 0.369 | 0.019875 | Speed 1
6.06333 | 7617.411 | 0.369 | 0.019875 | Speed 1
6.065 | 7627.103 | 0.369 | 0.019875 | Speed 1
6.06667 | 7637.619 | 0.3692 | 0.01995833 | Speed 1
6.06833 | 7640.82 | 0.3692 | 0.01995833 | Speed 1
6.07 | 7634.419 | 0.3692 | 0.01995833 | Speed 1
6.07167 | 7624.177 | 0.3692 | 0.01995833 | Speed 1
6.07333 | 7613.296 | 0.3692 | 0.01995833 | Speed 1
6.075 | 7602.689 | 0.3692 | 0.01995833 | Speed 1
6.07667 | 7593.91 | 0.3692 | 0.01995833 | Speed 1
6.07833 | 7586.595 | 0.3692 | 0.01995833 | Speed 1
6.08 | 7581.017 | 0.3692 | 0.01995833 | Speed 1
6.08167 | 7577.725 | 0.3692 | 0.01995833 | Speed 1
6.08333 | 7575.988 | 0.3692 | 0.01995833 | Speed 1
6.085 | 7576.171 | 0.3692 | 0.01995833 | Speed 1
6.08667 | 7578.091 | 0.3692 | 0.01995833 | Speed 1
6.08833 | 7581.749 | 0.3692 | 0.01995833 | Speed 1
6.09 | 7587.052 | 0.3692 | 0.01995833 | Speed 1
6.09167 | 7593.27 | 0.3692 | 0.01995833 | Speed 1
6.09333 | 7600.768 | 0.3692 | 0.01995833 | Speed 1
6.095 | 7609.455 | 0.3692 | 0.01995833 | Speed 1
6.09667 | 7619.239 | 0.3692 | 0.01995833 | Speed 1
6.09833 | 7630.395 | 0.3692 | 0.01995833 | Speed 1
6.1 | 7642.557 | 0.3695 | 0.02008333 | Speed 1
6.10167 | 7649.415 | 0.3695 | 0.02008333 | Speed 1
6.10333 | 7645.757 | 0.3695 | 0.02008333 | Speed 1
6.105 | 7637.711 | 0.3695 | 0.02008333 | Speed 1
6.10667 | 7628.475 | 0.3695 | 0.02008333 | Speed 1
6.10833 | 7619.514 | 0.3695 | 0.02008333 | Speed 1
6.11 | 7612.107 | 0.3695 | 0.02008333 | Speed 1
6.11167 | 7605.798 | 0.3695 | 0.02008333 | Speed 1
6.11333 | 7601.408 | 0.3695 | 0.02008333 | Speed 1
6.115 | 7598.757 | 0.3695 | 0.02008333 | Speed 1
6.11667 | 7597.751 | 0.3695 | 0.02008333 | Speed 1
6.11833 | 7598.665 | 0.3695 | 0.02008333 | Speed 1
6.12 | 7601.317 | 0.3695 | 0.02008333 | Speed 1
6.12167 | 7605.615 | 0.3695 | 0.02008333 | Speed 1
6.12333 | 7611.01 | 0.3695 | 0.02008333 | Speed 1
6.125 | 7618.142 | 0.3695 | 0.02008333 | Speed 1
6.12667 | 7626.555 | 0.3695 | 0.02008333 | Speed 1
6.12833 | 7636.339 | 0.3695 | 0.02008333 | Speed 1
6.13 | 7646.855 | 0.3697 | 0.02016667 | Speed 1
6.13167 | 7653.347 | 0.3697 | 0.02016667 | Speed 1
6.13333 | 7648.866 | 0.3697 | 0.02016667 | Speed 1
6.135 | 7639.448 | 0.3697 | 0.02016667 | Speed 1
6.13667 | 7628.841 | 0.3697 | 0.02016667 | Speed 1
6.13833 | 7618.325 | 0.3697 | 0.02016667 | Speed 1
6.14 | 7609.181 | 0.3697 | 0.02016667 | Speed 1
6.14167 | 7601.591 | 0.3697 | 0.02016667 | Speed 1
6.14333 | 7595.556 | 0.3697 | 0.02016667 | Speed 1
6.145 | 7591.624 | 0.3697 | 0.02016667 | Speed 1
6.14667 | 7589.704 | 0.3697 | 0.02016667 | Speed 1
6.14833 | 7589.613 | 0.3697 | 0.02016667 | Speed 1
6.15 | 7591.258 | 0.3697 | 0.02016667 | Speed 1
6.15167 | 7594.55 | 0.3697 | 0.02016667 | Speed 1
6.15333 | 7599.305 | 0.3697 | 0.02016667 | Speed 1
6.155 | 7605.249 | 0.3697 | 0.02016667 | Speed 1
6.15667 | 7612.564 | 0.3697 | 0.02016667 | Speed 1
6.15833 | 7621.525 | 0.3697 | 0.02016667 | Speed 1
6.16 | 7631.31 | 0.3697 | 0.02016667 | Speed 1
6.16167 | 7642.466 | 0.3697 | 0.02016667 | Speed 1
6.16333 | 7654.627 | 0.3697 | 0.02016667 | Speed 1
6.165 | 7664.503 | 0.37 | 0.02029167 | Speed 1
6.16667 | 7663.588 | 0.37 | 0.02029167 | Speed 1
6.16833 | 7656.73 | 0.37 | 0.02029167 | Speed 1
6.17 | 7648.409 | 0.37 | 0.02029167 | Speed 1
6.17167 | 7640.088 | 0.37 | 0.02029167 | Speed 1
6.17333 | 7632.773 | 0.37 | 0.02029167 | Speed 1
6.175 | 7626.829 | 0.37 | 0.02029167 | Speed 1
6.17667 | 7622.897 | 0.37 | 0.02029167 | Speed 1
6.17833 | 7620.245 | 0.37 | 0.02029167 | Speed 1
6.18 | 7619.605 | 0.37 | 0.02029167 | Speed 1
6.18167 | 7620.611 | 0.37 | 0.02029167 | Speed 1
6.18333 | 7622.806 | 0.37 | 0.02029167 | Speed 1
6.185 | 7626.738 | 0.37 | 0.02029167 | Speed 1
6.18667 | 7632.316 | 0.37 | 0.02029167 | Speed 1
6.18833 | 7639.265 | 0.37 | 0.02029167 | Speed 1
6.19 | 7647.403 | 0.37 | 0.02029167 | Speed 1
6.19167 | 7657.188 | 0.37 | 0.02029167 | Speed 1
6.19333 | 7667.886 | 0.3702 | 0.020375 | Speed 1
6.195 | 7670.446 | 0.3702 | 0.020375 | Speed 1
6.19667 | 7663.314 | 0.3702 | 0.020375 | Speed 1
6.19833 | 7652.707 | 0.3702 | 0.020375 | Speed 1
6.2 | 7641.277 | 0.3702 | 0.020375 | Speed 1
6.20167 | 7630.395 | 0.3702 | 0.020375 | Speed 1
6.20333 | 7620.794 | 0.3702 | 0.020375 | Speed 1
6.205 | 7613.204 | 0.3702 | 0.020375 | Speed 1
6.20667 | 7607.809 | 0.3702 | 0.020375 | Speed 1
6.20833 | 7603.969 | 0.3702 | 0.020375 | Speed 1
6.21 | 7602.14 | 0.3702 | 0.020375 | Speed 1
6.21167 | 7602.049 | 0.3702 | 0.020375 | Speed 1
6.21333 | 7603.877 | 0.3702 | 0.020375 | Speed 1
6.215 | 7607.352 | 0.3702 | 0.020375 | Speed 1
6.21667 | 7612.016 | 0.3702 | 0.020375 | Speed 1
6.21833 | 7618.234 | 0.3702 | 0.020375 | Speed 1
6.22 | 7625.823 | 0.3702 | 0.020375 | Speed 1
6.22167 | 7634.693 | 0.3702 | 0.020375 | Speed 1
6.22333 | 7644.752 | 0.3702 | 0.020375 | Speed 1
6.225 | 7655.907 | 0.3702 | 0.020375 | Speed 1
6.22667 | 7668.069 | 0.3702 | 0.020375 | Speed 1
6.22833 | 7678.128 | 0.3705 | 0.0205 | Speed 1
6.23 | 7676.847 | 0.3705 | 0.0205 | Speed 1
6.23167 | 7670.172 | 0.3705 | 0.0205 | Speed 1
6.23333 | 7661.394 | 0.3705 | 0.0205 | Speed 1
6.235 | 7652.615 | 0.3705 | 0.0205 | Speed 1
6.23667 | 7644.843 | 0.3705 | 0.0205 | Speed 1
6.23833 | 7638.716 | 0.3705 | 0.0205 | Speed 1
6.24 | 7634.419 | 0.3705 | 0.0205 | Speed 1
6.24167 | 7631.767 | 0.3705 | 0.0205 | Speed 1
6.24333 | 7630.852 | 0.3705 | 0.0205 | Speed 1
6.245 | 7631.858 | 0.3705 | 0.0205 | Speed 1
6.24667 | 7634.236 | 0.3705 | 0.0205 | Speed 1
6.24833 | 7638.442 | 0.3705 | 0.0205 | Speed 1
6.25 | 7643.837 | 0.3705 | 0.0205 | Speed 1
6.25167 | 7650.604 | 0.3705 | 0.0205 | Speed 1
6.25333 | 7658.742 | 0.3705 | 0.0205 | Speed 1
6.255 | 7667.978 | 0.3705 | 0.0205 | Speed 1
6.25667 | 7678.493 | 0.3707 | 0.02058333 | Speed 1
6.25833 | 7684.528 | 0.3707 | 0.02058333 | Speed 1
6.26 | 7679.316 | 0.3707 | 0.02058333 | Speed 1
6.26167 | 7669.258 | 0.3707 | 0.02058333 | Speed 1
6.26333 | 7657.919 | 0.3707 | 0.02058333 | Speed 1
6.265 | 7647.22 | 0.3707 | 0.02058333 | Speed 1
6.26667 | 7637.528 | 0.3707 | 0.02058333 | Speed 1
6.26833 | 7629.572 | 0.3707 | 0.02058333 | Speed 1
6.27 | 7623.72 | 0.3707 | 0.02058333 | Speed 1
6.27167 | 7619.514 | 0.3707 | 0.02058333 | Speed 1
6.27333 | 7617.685 | 0.3707 | 0.02058333 | Speed 1
6.275 | 7617.411 | 0.3707 | 0.02058333 | Speed 1
6.27667 | 7618.965 | 0.3707 | 0.02058333 | Speed 1
6.27833 | 7622.348 | 0.3707 | 0.02058333 | Speed 1
6.28 | 7627.103 | 0.3707 | 0.02058333 | Speed 1
6.28167 | 7633.047 | 0.3707 | 0.02058333 | Speed 1
6.28333 | 7640.637 | 0.3707 | 0.02058333 | Speed 1
6.285 | 7649.415 | 0.3707 | 0.02058333 | Speed 1
6.28667 | 7659.199 | 0.3707 | 0.02058333 | Speed 1
6.28833 | 7669.989 | 0.3707 | 0.02058333 | Speed 1
6.29 | 7681.694 | 0.3707 | 0.02058333 | Speed 1
6.29167 | 7691.661 | 0.371 | 0.02070833 | Speed 1
6.29333 | 7690.289 | 0.371 | 0.02070833 | Speed 1
6.295 | 7683.523 | 0.371 | 0.02070833 | Speed 1
6.29667 | 7674.378 | 0.371 | 0.02070833 | Speed 1
6.29833 | 7665.6 | 0.371 | 0.02070833 | Speed 1
6.3 | 7657.645 | 0.371 | 0.02070833 | Speed 1
6.30167 | 7651.152 | 0.371 | 0.02070833 | Speed 1
6.30333 | 7646.672 | 0.371 | 0.02070833 | Speed 1
6.305 | 7643.654 | 0.371 | 0.02070833 | Speed 1
6.30667 | 7642.191 | 0.371 | 0.02070833 | Speed 1
6.30833 | 7642.923 | 0.371 | 0.02070833 | Speed 1
6.31 | 7645.392 | 0.371 | 0.02070833 | Speed 1
6.31167 | 7649.232 | 0.371 | 0.02070833 | Speed 1
6.31333 | 7654.353 | 0.371 | 0.02070833 | Speed 1
6.315 | 7661.211 | 0.371 | 0.02070833 | Speed 1
6.31667 | 7669.349 | 0.371 | 0.02070833 | Speed 1
6.31833 | 7678.402 | 0.371 | 0.02070833 | Speed 1
6.32 | 7688.826 | 0.371 | 0.02070833 | Speed 1
6.32167 | 7698.245 | 0.3712 | 0.02079167 | Speed 1
6.32333 | 7696.507 | 0.3712 | 0.02079167 | Speed 1
6.325 | 7688.277 | 0.3712 | 0.02079167 | Speed 1
6.32667 | 7677.579 | 0.3712 | 0.02079167 | Speed 1
6.32833 | 7667.155 | 0.3712 | 0.02079167 | Speed 1
6.33 | 7657.188 | 0.3712 | 0.02079167 | Speed 1
6.33167 | 7648.866 | 0.3712 | 0.02079167 | Speed 1
6.33333 | 7642.557 | 0.3712 | 0.02079167 | Speed 1
6.335 | 7638.259 | 0.3712 | 0.02079167 | Speed 1
6.33667 | 7635.973 | 0.3712 | 0.02079167 | Speed 1
6.33833 | 7635.425 | 0.3712 | 0.02079167 | Speed 1
6.34 | 7636.705 | 0.3712 | 0.02079167 | Speed 1
6.34167 | 7639.357 | 0.3712 | 0.02079167 | Speed 1
6.34333 | 7643.471 | 0.3712 | 0.02079167 | Speed 1
6.345 | 7649.232 | 0.3712 | 0.02079167 | Speed 1
6.34667 | 7656.365 | 0.3712 | 0.02079167 | Speed 1
6.34833 | 7664.594 | 0.3712 | 0.02079167 | Speed 1
6.35 | 7674.287 | 0.3712 | 0.02079167 | Speed 1
6.35167 | 7685.169 | 0.3712 | 0.02079167 | Speed 1
6.35333 | 7696.873 | 0.3712 | 0.02079167 | Speed 1
6.355 | 7708.76 | 0.3715 | 0.02091667 | Speed 1
6.35667 | 7710.223 | 0.3715 | 0.02091667 | Speed 1
6.35833 | 7704.828 | 0.3715 | 0.02091667 | Speed 1
6.36 | 7696.964 | 0.3715 | 0.02091667 | Speed 1
6.36167 | 7688.46 | 0.3715 | 0.02091667 | Speed 1
6.36333 | 7680.596 | 0.3715 | 0.02091667 | Speed 1
6.365 | 7674.378 | 0.3715 | 0.02091667 | Speed 1
6.36667 | 7669.532 | 0.3715 | 0.02091667 | Speed 1
6.36833 | 7666.606 | 0.3715 | 0.02091667 | Speed 1
6.37 | 7665.417 | 0.3715 | 0.02091667 | Speed 1
6.37167 | 7666.057 | 0.3715 | 0.02091667 | Speed 1
6.37333 | 7667.978 | 0.3715 | 0.02091667 | Speed 1
6.375 | 7671.544 | 0.3715 | 0.02091667 | Speed 1
6.37667 | 7676.482 | 0.3715 | 0.02091667 | Speed 1
6.37833 | 7682.791 | 0.3715 | 0.02091667 | Speed 1
6.38 | 7690.564 | 0.3715 | 0.02091667 | Speed 1
6.38167 | 7699.25 | 0.3715 | 0.02091667 | Speed 1
6.38333 | 7709.492 | 0.3717 | 0.021 | Speed 1
6.385 | 7714.613 | 0.3717 | 0.021 | Speed 1
6.38667 | 7709.035 | 0.3717 | 0.021 | Speed 1
6.38833 | 7698.885 | 0.3717 | 0.021 | Speed 1
6.39 | 7687.546 | 0.3717 | 0.021 | Speed 1
6.39167 | 7676.482 | 0.3717 | 0.021 | Speed 1
6.39333 | 7666.697 | 0.3717 | 0.021 | Speed 1
6.395 | 7658.468 | 0.3717 | 0.021 | Speed 1
6.39667 | 7652.067 | 0.3717 | 0.021 | Speed 1
6.39833 | 7647.952 | 0.3717 | 0.021 | Speed 1
6.4 | 7645.849 | 0.3717 | 0.021 | Speed 1
6.40167 | 7645.392 | 0.3717 | 0.021 | Speed 1
6.40333 | 7646.306 | 0.3717 | 0.021 | Speed 1
6.405 | 7648.775 | 0.3717 | 0.021 | Speed 1
6.40667 | 7652.524 | 0.3717 | 0.021 | Speed 1
6.40833 | 7657.828 | 0.3717 | 0.021 | Speed 1
6.41 | 7664.046 | 0.3717 | 0.021 | Speed 1
6.41167 | 7670.995 | 0.3717 | 0.021 | Speed 1
6.41333 | 7679.408 | 0.3717 | 0.021 | Speed 1
6.415 | 7688.643 | 0.3717 | 0.021 | Speed 1
6.41667 | 7698.61 | 0.3717 | 0.021 | Speed 1
6.41833 | 7708.303 | 0.372 | 0.021125 | Speed 1
6.42 | 7707.846 | 0.372 | 0.021125 | Speed 1
6.42167 | 7700.531 | 0.372 | 0.021125 | Speed 1
6.42333 | 7691.021 | 0.372 | 0.021125 | Speed 1
6.425 | 7681.145 | 0.372 | 0.021125 | Speed 1
6.42667 | 7672.275 | 0.372 | 0.021125 | Speed 1
6.42833 | 7664.777 | 0.372 | 0.021125 | Speed 1
6.43 | 7659.291 | 0.372 | 0.021125 | Speed 1
6.43167 | 7655.267 | 0.372 | 0.021125 | Speed 1
6.43333 | 7653.164 | 0.372 | 0.021125 | Speed 1
6.435 | 7652.981 | 0.372 | 0.021125 | Speed 1
6.43667 | 7654.261 | 0.372 | 0.021125 | Speed 1
6.43833 | 7657.279 | 0.372 | 0.021125 | Speed 1
6.44 | 7661.76 | 0.372 | 0.021125 | Speed 1
6.44167 | 7667.978 | 0.372 | 0.021125 | Speed 1
6.44333 | 7675.476 | 0.372 | 0.021125 | Speed 1
6.445 | 7684.254 | 0.372 | 0.021125 | Speed 1
6.44667 | 7694.038 | 0.3722 | 0.02120833 | Speed 1
6.44833 | 7699.342 | 0.3722 | 0.02120833 | Speed 1
6.45 | 7694.495 | 0.3722 | 0.02120833 | Speed 1
6.45167 | 7684.803 | 0.3722 | 0.02120833 | Speed 1
6.45333 | 7673.281 | 0.3722 | 0.02120833 | Speed 1
6.455 | 7662.125 | 0.3722 | 0.02120833 | Speed 1
6.45667 | 7652.25 | 0.3722 | 0.02120833 | Speed 1
6.45833 | 7643.837 | 0.3722 | 0.02120833 | Speed 1
6.46 | 7637.619 | 0.3722 | 0.02120833 | Speed 1
6.46167 | 7633.504 | 0.3722 | 0.02120833 | Speed 1
6.46333 | 7631.218 | 0.3722 | 0.02120833 | Speed 1
6.465 | 7630.578 | 0.3722 | 0.02120833 | Speed 1
6.46667 | 7631.675 | 0.3722 | 0.02120833 | Speed 1
6.46833 | 7634.419 | 0.3722 | 0.02120833 | Speed 1
6.47 | 7638.625 | 0.3722 | 0.02120833 | Speed 1
6.47167 | 7644.569 | 0.3722 | 0.02120833 | Speed 1
6.47333 | 7651.518 | 0.3722 | 0.02120833 | Speed 1
6.475 | 7659.839 | 0.3722 | 0.02120833 | Speed 1
6.47667 | 7669.075 | 0.3722 | 0.02120833 | Speed 1
6.47833 | 7679.682 | 0.3722 | 0.02120833 | Speed 1
6.48 | 7691.569 | 0.3722 | 0.02120833 | Speed 1
6.48167 | 7703.182 | 0.3725 | 0.02133333 | Speed 1
6.48333 | 7704.188 | 0.3725 | 0.02133333 | Speed 1
6.485 | 7698.336 | 0.3725 | 0.02133333 | Speed 1
6.48667 | 7690.106 | 0.3725 | 0.02133333 | Speed 1
6.48833 | 7681.419 | 0.3725 | 0.02133333 | Speed 1
6.49 | 7673.19 | 0.3725 | 0.02133333 | Speed 1
6.49167 | 7666.606 | 0.3725 | 0.02133333 | Speed 1
6.49333 | 7661.485 | 0.3725 | 0.02133333 | Speed 1
6.495 | 7658.285 | 0.3725 | 0.02133333 | Speed 1
6.49667 | 7656.73 | 0.3725 | 0.02133333 | Speed 1
6.49833 | 7657.279 | 0.3725 | 0.02133333 | Speed 1
6.5 | 7659.108 | 0.3725 | 0.02133333 | Speed 1
6.50167 | 7662.583 | 0.3725 | 0.02133333 | Speed 1
6.50333 | 7667.703 | 0.3725 | 0.02133333 | Speed 1
6.505 | 7674.196 | 0.3725 | 0.02133333 | Speed 1
6.50667 | 7681.877 | 0.3725 | 0.02133333 | Speed 1
6.50833 | 7690.838 | 0.3725 | 0.02133333 | Speed 1
6.51 | 7700.713 | 0.3725 | 0.02133333 | Speed 1
6.51167 | 7709.583 | 0.3727 | 0.02141667 | Speed 1
6.51333 | 7707.389 | 0.3727 | 0.02141667 | Speed 1
6.515 | 7698.793 | 0.3727 | 0.02141667 | Speed 1
6.51667 | 7687.82 | 0.3727 | 0.02141667 | Speed 1
6.51833 | 7676.756 | 0.3727 | 0.02141667 | Speed 1
6.52 | 7666.789 | 0.3727 | 0.02141667 | Speed 1
6.52167 | 7658.01 | 0.3727 | 0.02141667 | Speed 1
6.52333 | 7651.244 | 0.3727 | 0.02141667 | Speed 1
6.525 | 7646.763 | 0.3727 | 0.02141667 | Speed 1
6.52667 | 7644.477 | 0.3727 | 0.02141667 | Speed 1
6.52833 | 7644.02 | 0.3727 | 0.02141667 | Speed 1
6.53 | 7645.117 | 0.3727 | 0.02141667 | Speed 1
6.53167 | 7647.495 | 0.3727 | 0.02141667 | Speed 1
6.53333 | 7651.427 | 0.3727 | 0.02141667 | Speed 1
6.535 | 7656.639 | 0.3727 | 0.02141667 | Speed 1
6.53667 | 7663.588 | 0.3727 | 0.02141667 | Speed 1
6.53833 | 7671.91 | 0.3727 | 0.02141667 | Speed 1
6.54 | 7681.328 | 0.3727 | 0.02141667 | Speed 1
6.54167 | 7691.935 | 0.3727 | 0.02141667 | Speed 1
6.54333 | 7703.64 | 0.3727 | 0.02141667 | Speed 1
6.545 | 7715.436 | 0.373 | 0.02154167 | Speed 1
6.54667 | 7716.533 | 0.373 | 0.02154167 | Speed 1
6.54833 | 7710.589 | 0.373 | 0.02154167 | Speed 1
6.55 | 7701.902 | 0.373 | 0.02154167 | Speed 1
6.55167 | 7692.667 | 0.373 | 0.02154167 | Speed 1
6.55333 | 7684.254 | 0.373 | 0.02154167 | Speed 1
6.555 | 7677.305 | 0.373 | 0.02154167 | Speed 1
6.55667 | 7672.184 | 0.373 | 0.02154167 | Speed 1
6.55833 | 7668.709 | 0.373 | 0.02154167 | Speed 1
6.56 | 7666.972 | 0.373 | 0.02154167 | Speed 1
6.56167 | 7666.88 | 0.373 | 0.02154167 | Speed 1
6.56333 | 7668.892 | 0.373 | 0.02154167 | Speed 1
6.565 | 7672.458 | 0.373 | 0.02154167 | Speed 1
6.56667 | 7677.396 | 0.373 | 0.02154167 | Speed 1
6.56833 | 7683.431 | 0.373 | 0.02154167 | Speed 1
6.57 | 7691.295 | 0.373 | 0.02154167 | Speed 1
6.57167 | 7699.891 | 0.373 | 0.02154167 | Speed 1
6.57333 | 7709.583 | 0.373 | 0.02154167 | Speed 1
6.575 | 7720.099 | 0.3732 | 0.021625 | Speed 1
6.57667 | 7721.379 | 0.3732 | 0.021625 | Speed 1
6.57833 | 7714.521 | 0.3732 | 0.021625 | Speed 1
6.58 | 7704.554 | 0.3732 | 0.021625 | Speed 1
6.58167 | 7693.581 | 0.3732 | 0.021625 | Speed 1
6.58333 | 7683.431 | 0.3732 | 0.021625 | Speed 1
6.585 | 7674.561 | 0.3732 | 0.021625 | Speed 1
6.58667 | 7667.52 | 0.3732 | 0.021625 | Speed 1
6.58833 | 7662.583 | 0.3732 | 0.021625 | Speed 1
6.59 | 7659.382 | 0.3732 | 0.021625 | Speed 1
6.59167 | 7657.828 | 0.3732 | 0.021625 | Speed 1
6.59333 | 7658.193 | 0.3732 | 0.021625 | Speed 1
6.595 | 7660.388 | 0.3732 | 0.021625 | Speed 1
6.59667 | 7664.046 | 0.3732 | 0.021625 | Speed 1
6.59833 | 7669.075 | 0.3732 | 0.021625 | Speed 1
6.6 | 7675.659 | 0.3732 | 0.021625 | Speed 1
6.60167 | 7683.614 | 0.3732 | 0.021625 | Speed 1
6.60333 | 7692.758 | 0.3732 | 0.021625 | Speed 1
6.605 | 7703 | 0.3732 | 0.021625 | Speed 1
6.60667 | 7714.613 | 0.3732 | 0.021625 | Speed 1
6.60833 | 7726.134 | 0.3735 | 0.02175 | Speed 1
6.61 | 7727.506 | 0.3735 | 0.02175 | Speed 1
6.61167 | 7721.196 | 0.3735 | 0.02175 | Speed 1
6.61333 | 7712.235 | 0.3735 | 0.02175 | Speed 1
6.615 | 7702.908 | 0.3735 | 0.02175 | Speed 1
6.61667 | 7694.13 | 0.3735 | 0.02175 | Speed 1
6.61833 | 7686.632 | 0.3735 | 0.02175 | Speed 1
6.62 | 7680.962 | 0.3735 | 0.02175 | Speed 1
6.62167 | 7677.03 | 0.3735 | 0.02175 | Speed 1
6.62333 | 7675.019 | 0.3735 | 0.02175 | Speed 1
6.625 | 7675.019 | 0.3735 | 0.02175 | Speed 1
6.62667 | 7676.847 | 0.3735 | 0.02175 | Speed 1
6.62833 | 7680.414 | 0.3735 | 0.02175 | Speed 1
6.63 | 7685.077 | 0.3735 | 0.02175 | Speed 1
6.63167 | 7691.386 | 0.3735 | 0.02175 | Speed 1
6.63333 | 7699.068 | 0.3735 | 0.02175 | Speed 1
6.635 | 7708.029 | 0.3735 | 0.02175 | Speed 1
6.63667 | 7718.179 | 0.3735 | 0.02175 | Speed 1
6.63833 | 7729.152 | 0.3737 | 0.02183333 | Speed 1
6.64 | 7733.267 | 0.3737 | 0.02183333 | Speed 1
6.64167 | 7727.78 | 0.3737 | 0.02183333 | Speed 1
6.64333 | 7718.453 | 0.3737 | 0.02183333 | Speed 1
6.645 | 7708.212 | 0.3737 | 0.02183333 | Speed 1
6.64667 | 7698.336 | 0.3737 | 0.02183333 | Speed 1
6.64833 | 7689.375 | 0.3737 | 0.02183333 | Speed 1
6.65 | 7682.334 | 0.3737 | 0.02183333 | Speed 1
6.65167 | 7677.03 | 0.3737 | 0.02183333 | Speed 1
6.65333 | 7673.647 | 0.3737 | 0.02183333 | Speed 1
6.655 | 7672.001 | 0.3737 | 0.02183333 | Speed 1
6.65667 | 7671.91 | 0.3737 | 0.02183333 | Speed 1
6.65833 | 7673.647 | 0.3737 | 0.02183333 | Speed 1
6.66 | 7676.664 | 0.3737 | 0.02183333 | Speed 1
6.66167 | 7681.237 | 0.3737 | 0.02183333 | Speed 1
6.66333 | 7687.363 | 0.3737 | 0.02183333 | Speed 1
6.665 | 7694.953 | 0.3737 | 0.02183333 | Speed 1
6.66667 | 7703.822 | 0.3737 | 0.02183333 | Speed 1
6.66833 | 7713.972 | 0.3737 | 0.02183333 | Speed 1
6.67 | 7725.22 | 0.3737 | 0.02183333 | Speed 1
6.67167 | 7737.29 | 0.374 | 0.02195833 | Speed 1
6.67333 | 7741.405 | 0.374 | 0.02195833 | Speed 1
6.675 | 7736.376 | 0.374 | 0.02195833 | Speed 1
6.67667 | 7727.78 | 0.374 | 0.02195833 | Speed 1
6.67833 | 7718.727 | 0.374 | 0.02195833 | Speed 1
6.68 | 7710.04 | 0.374 | 0.02195833 | Speed 1
6.68167 | 7702.725 | 0.374 | 0.02195833 | Speed 1
6.68333 | 7697.056 | 0.374 | 0.02195833 | Speed 1
6.685 | 7693.032 | 0.374 | 0.02195833 | Speed 1
6.68667 | 7690.746 | 0.374 | 0.02195833 | Speed 1
6.68833 | 7690.106 | 0.374 | 0.02195833 | Speed 1
6.69 | 7691.204 | 0.374 | 0.02195833 | Speed 1
6.69167 | 7693.947 | 0.374 | 0.02195833 | Speed 1
6.69333 | 7698.245 | 0.374 | 0.02195833 | Speed 1
6.695 | 7703.822 | 0.374 | 0.02195833 | Speed 1
6.69667 | 7710.772 | 0.374 | 0.02195833 | Speed 1
6.69833 | 7719.093 | 0.374 | 0.02195833 | Speed 1
6.7 | 7728.694 | 0.374 | 0.02195833 | Speed 1
6.70167 | 7739.485 | 0.3742 | 0.02204167 | Speed 1
6.70333 | 7743.142 | 0.3742 | 0.02204167 | Speed 1
6.705 | 7737.564 | 0.3742 | 0.02204167 | Speed 1
6.70667 | 7727.506 | 0.3742 | 0.02204167 | Speed 1
6.70833 | 7716.258 | 0.3742 | 0.02204167 | Speed 1
6.71 | 7705.468 | 0.3742 | 0.02204167 | Speed 1
6.71167 | 7695.684 | 0.3742 | 0.02204167 | Speed 1
6.71333 | 7688.186 | 0.3742 | 0.02204167 | Speed 1
6.715 | 7682.334 | 0.3742 | 0.02204167 | Speed 1
6.71667 | 7678.676 | 0.3742 | 0.02204167 | Speed 1
6.71833 | 7676.756 | 0.3742 | 0.02204167 | Speed 1
6.72 | 7676.664 | 0.3742 | 0.02204167 | Speed 1
6.72167 | 7678.128 | 0.3742 | 0.02204167 | Speed 1
6.72333 | 7680.962 | 0.3742 | 0.02204167 | Speed 1
6.725 | 7685.717 | 0.3742 | 0.02204167 | Speed 1
6.72667 | 7691.661 | 0.3742 | 0.02204167 | Speed 1
6.72833 | 7699.342 | 0.3742 | 0.02204167 | Speed 1
6.73 | 7708.12 | 0.3742 | 0.02204167 | Speed 1
6.73167 | 7718.087 | 0.3742 | 0.02204167 | Speed 1
6.73333 | 7729.243 | 0.3742 | 0.02204167 | Speed 1
6.735 | 7741.13 | 0.3745 | 0.02216667 | Speed 1
6.73667 | 7748.903 | 0.3745 | 0.02216667 | Speed 1
6.73833 | 7746.068 | 0.3745 | 0.02216667 | Speed 1
6.74 | 7738.479 | 0.3745 | 0.02216667 | Speed 1
6.74167 | 7729.426 | 0.3745 | 0.02216667 | Speed 1
6.74333 | 7721.013 | 0.3745 | 0.02216667 | Speed 1
6.745 | 7713.607 | 0.3745 | 0.02216667 | Speed 1
6.74667 | 7707.48 | 0.3745 | 0.02216667 | Speed 1
6.74833 | 7703.365 | 0.3745 | 0.02216667 | Speed 1
6.75 | 7700.713 | 0.3745 | 0.02216667 | Speed 1
6.75167 | 7699.891 | 0.3745 | 0.02216667 | Speed 1
6.75333 | 7700.805 | 0.3745 | 0.02216667 | Speed 1
6.755 | 7703.457 | 0.3745 | 0.02216667 | Speed 1
6.75667 | 7707.48 | 0.3745 | 0.02216667 | Speed 1
6.75833 | 7713.241 | 0.3745 | 0.02216667 | Speed 1
6.76 | 7720.282 | 0.3745 | 0.02216667 | Speed 1
6.76167 | 7728.237 | 0.3745 | 0.02216667 | Speed 1
6.76333 | 7737.381 | 0.3745 | 0.02216667 | Speed 1
6.765 | 7746.983 | 0.3747 | 0.02225 | Speed 1
6.76667 | 7746.8 | 0.3747 | 0.02225 | Speed 1
6.76833 | 7738.204 | 0.3747 | 0.02225 | Speed 1
6.77 | 7726.957 | 0.3747 | 0.02225 | Speed 1
6.77167 | 7715.344 | 0.3747 | 0.02225 | Speed 1
6.77333 | 7704.188 | 0.3747 | 0.02225 | Speed 1
6.775 | 7694.77 | 0.3747 | 0.02225 | Speed 1
6.77667 | 7687.272 | 0.3747 | 0.02225 | Speed 1
6.77833 | 7681.602 | 0.3747 | 0.02225 | Speed 1
6.78 | 7678.036 | 0.3747 | 0.02225 | Speed 1
6.78167 | 7676.39 | 0.3747 | 0.02225 | Speed 1
6.78333 | 7676.299 | 0.3747 | 0.02225 | Speed 1
6.785 | 7677.945 | 0.3747 | 0.02225 | Speed 1
6.78667 | 7681.237 | 0.3747 | 0.02225 | Speed 1
6.78833 | 7685.991 | 0.3747 | 0.02225 | Speed 1
6.79 | 7692.027 | 0.3747 | 0.02225 | Speed 1
6.79167 | 7699.525 | 0.3747 | 0.02225 | Speed 1
6.79333 | 7708.395 | 0.3747 | 0.02225 | Speed 1
6.795 | 7718.453 | 0.3747 | 0.02225 | Speed 1
6.79667 | 7729.426 | 0.3747 | 0.02225 | Speed 1
6.79833 | 7741.405 | 0.3747 | 0.02225 | Speed 1
6.8 | 7751.738 | 0.375 | 0.022375 | Speed 1
6.80167 | 7751.098 | 0.375 | 0.022375 | Speed 1
6.80333 | 7744.605 | 0.375 | 0.022375 | Speed 1
6.805 | 7736.284 | 0.375 | 0.022375 | Speed 1
6.80667 | 7727.872 | 0.375 | 0.022375 | Speed 1
6.80833 | 7720.282 | 0.375 | 0.022375 | Speed 1
6.81 | 7714.521 | 0.375 | 0.022375 | Speed 1
6.81167 | 7710.223 | 0.375 | 0.022375 | Speed 1
6.81333 | 7707.663 | 0.375 | 0.022375 | Speed 1
6.815 | 7707.023 | 0.375 | 0.022375 | Speed 1
6.81667 | 7708.12 | 0.375 | 0.022375 | Speed 1
6.81833 | 7710.681 | 0.375 | 0.022375 | Speed 1
6.82 | 7714.704 | 0.375 | 0.022375 | Speed 1
6.82167 | 7720.373 | 0.375 | 0.022375 | Speed 1
6.82333 | 7727.323 | 0.375 | 0.022375 | Speed 1
6.825 | 7735.918 | 0.375 | 0.022375 | Speed 1
6.82667 | 7745.428 | 0.375 | 0.022375 | Speed 1
6.82833 | 7754.755 | 0.3752 | 0.02245833 | Speed 1
6.83 | 7753.292 | 0.3752 | 0.02245833 | Speed 1
6.83167 | 7744.422 | 0.3752 | 0.02245833 | Speed 1
6.83333 | 7733.175 | 0.3752 | 0.02245833 | Speed 1
6.835 | 7721.379 | 0.3752 | 0.02245833 | Speed 1
6.83667 | 7710.132 | 0.3752 | 0.02245833 | Speed 1
6.83833 | 7700.805 | 0.3752 | 0.02245833 | Speed 1
6.84 | 7693.398 | 0.3752 | 0.02245833 | Speed 1
6.84167 | 7687.82 | 0.3752 | 0.02245833 | Speed 1
6.84333 | 7684.163 | 0.3752 | 0.02245833 | Speed 1
6.845 | 7682.334 | 0.3752 | 0.02245833 | Speed 1
6.84667 | 7682.242 | 0.3752 | 0.02245833 | Speed 1
6.84833 | 7684.163 | 0.3752 | 0.02245833 | Speed 1
6.85 | 7687.729 | 0.3752 | 0.02245833 | Speed 1
6.85167 | 7691.935 | 0.3752 | 0.02245833 | Speed 1
6.85333 | 7698.245 | 0.3752 | 0.02245833 | Speed 1
6.855 | 7706.017 | 0.3752 | 0.02245833 | Speed 1
6.85667 | 7714.887 | 0.3752 | 0.02245833 | Speed 1
6.85833 | 7725.037 | 0.3752 | 0.02245833 | Speed 1
6.86 | 7736.467 | 0.3752 | 0.02245833 | Speed 1
6.86167 | 7748.903 | 0.3755 | 0.02258333 | Speed 1
6.86333 | 7757.041 | 0.3755 | 0.02258333 | Speed 1
6.865 | 7754.298 | 0.3755 | 0.02258333 | Speed 1
6.86667 | 7746.8 | 0.3755 | 0.02258333 | Speed 1
6.86833 | 7738.113 | 0.3755 | 0.02258333 | Speed 1
6.87 | 7729.609 | 0.3755 | 0.02258333 | Speed 1
6.87167 | 7722.111 | 0.3755 | 0.02258333 | Speed 1
6.87333 | 7716.35 | 0.3755 | 0.02258333 | Speed 1
6.875 | 7712.052 | 0.3755 | 0.02258333 | Speed 1
6.87667 | 7709.675 | 0.3755 | 0.02258333 | Speed 1
6.87833 | 7708.76 | 0.3755 | 0.02258333 | Speed 1
6.88 | 7709.583 | 0.3755 | 0.02258333 | Speed 1
6.88167 | 7712.235 | 0.3755 | 0.02258333 | Speed 1
6.88333 | 7716.35 | 0.3755 | 0.02258333 | Speed 1
6.885 | 7721.745 | 0.3755 | 0.02258333 | Speed 1
6.88667 | 7728.877 | 0.3755 | 0.02258333 | Speed 1
6.88833 | 7737.381 | 0.3755 | 0.02258333 | Speed 1
6.89 | 7746.8 | 0.3755 | 0.02258333 | Speed 1
6.89167 | 7756.31 | 0.3757 | 0.02266667 | Speed 1
6.89333 | 7755.03 | 0.3757 | 0.02266667 | Speed 1
6.895 | 7746.525 | 0.3757 | 0.02266667 | Speed 1
6.89667 | 7735.095 | 0.3757 | 0.02266667 | Speed 1
6.89833 | 7723.299 | 0.3757 | 0.02266667 | Speed 1
6.9 | 7712.509 | 0.3757 | 0.02266667 | Speed 1
6.90167 | 7703.457 | 0.3757 | 0.02266667 | Speed 1
6.90333 | 7696.324 | 0.3757 | 0.02266667 | Speed 1
6.905 | 7691.204 | 0.3757 | 0.02266667 | Speed 1
6.90667 | 7688.369 | 0.3757 | 0.02266667 | Speed 1
6.90833 | 7686.906 | 0.3757 | 0.02266667 | Speed 1
6.91 | 7687.272 | 0.3757 | 0.02266667 | Speed 1
6.91167 | 7689.192 | 0.3757 | 0.02266667 | Speed 1
6.91333 | 7692.758 | 0.3757 | 0.02266667 | Speed 1
6.915 | 7697.33 | 0.3757 | 0.02266667 | Speed 1
6.91667 | 7703.457 | 0.3757 | 0.02266667 | Speed 1
6.91833 | 7711.321 | 0.3757 | 0.02266667 | Speed 1
6.92 | 7720.648 | 0.3757 | 0.02266667 | Speed 1
6.92167 | 7730.98 | 0.3757 | 0.02266667 | Speed 1
6.92333 | 7742.319 | 0.3757 | 0.02266667 | Speed 1
6.925 | 7754.664 | 0.376 | 0.02279167 | Speed 1
6.92667 | 7762.619 | 0.376 | 0.02279167 | Speed 1
6.92833 | 7759.967 | 0.376 | 0.02279167 | Speed 1
6.93 | 7752.286 | 0.376 | 0.02279167 | Speed 1
6.93167 | 7743.051 | 0.376 | 0.02279167 | Speed 1
6.93333 | 7734.272 | 0.376 | 0.02279167 | Speed 1
6.935 | 7726.5 | 0.376 | 0.02279167 | Speed 1
6.93667 | 7720.099 | 0.376 | 0.02279167 | Speed 1
6.93833 | 7715.71 | 0.376 | 0.02279167 | Speed 1
6.94 | 7712.967 | 0.376 | 0.02279167 | Speed 1
6.94167 | 7712.327 | 0.376 | 0.02279167 | Speed 1
6.94333 | 7712.967 | 0.376 | 0.02279167 | Speed 1
6.945 | 7715.07 | 0.376 | 0.02279167 | Speed 1
6.94667 | 7718.819 | 0.376 | 0.02279167 | Speed 1
6.94833 | 7724.031 | 0.376 | 0.02279167 | Speed 1
6.95 | 7730.889 | 0.376 | 0.02279167 | Speed 1
6.95167 | 7739.119 | 0.376 | 0.02279167 | Speed 1
6.95333 | 7748.446 | 0.376 | 0.02279167 | Speed 1
6.955 | 7758.87 | 0.3762 | 0.022875 | Speed 1
6.95667 | 7761.613 | 0.3762 | 0.022875 | Speed 1
6.95833 | 7755.121 | 0.3762 | 0.022875 | Speed 1
6.96 | 7744.88 | 0.3762 | 0.022875 | Speed 1
6.96167 | 7733.449 | 0.3762 | 0.022875 | Speed 1
6.96333 | 7722.842 | 0.3762 | 0.022875 | Speed 1
6.965 | 7713.698 | 0.3762 | 0.022875 | Speed 1
6.96667 | 7705.834 | 0.3762 | 0.022875 | Speed 1
6.96833 | 7700.256 | 0.3762 | 0.022875 | Speed 1
6.97 | 7696.416 | 0.3762 | 0.022875 | Speed 1
6.97167 | 7694.495 | 0.3762 | 0.022875 | Speed 1
6.97333 | 7694.587 | 0.3762 | 0.022875 | Speed 1
6.975 | 7696.141 | 0.3762 | 0.022875 | Speed 1
6.97667 | 7699.159 | 0.3762 | 0.022875 | Speed 1
6.97833 | 7703.822 | 0.3762 | 0.022875 | Speed 1
6.98 | 7709.949 | 0.3762 | 0.022875 | Speed 1
6.98167 | 7717.539 | 0.3762 | 0.022875 | Speed 1
6.98333 | 7726.317 | 0.3762 | 0.022875 | Speed 1
6.985 | 7736.101 | 0.3762 | 0.022875 | Speed 1
6.98667 | 7747.074 | 0.3762 | 0.022875 | Speed 1
6.98833 | 7758.961 | 0.3765 | 0.023 | Speed 1
6.99 | 7763.259 | 0.3765 | 0.023 | Speed 1
6.99167 | 7758.23 | 0.3765 | 0.023 | Speed 1
6.99333 | 7749.452 | 0.3765 | 0.023 | Speed 1
6.995 | 7739.759 | 0.3765 | 0.023 | Speed 1
6.99667 | 7730.432 | 0.3765 | 0.023 | Speed 1
6.99833 | 7722.294 | 0.3765 | 0.023 | Speed 1
7 | 7715.893 | 0.3765 | 0.023 | Speed 1
7.00167 | 7711.321 | 0.3765 | 0.023 | Speed 1
7.00333 | 7708.669 | 0.3765 | 0.023 | Speed 1
7.005 | 7707.754 | 0.3765 | 0.023 | Speed 1
7.00667 | 7708.486 | 0.3765 | 0.023 | Speed 1
7.00833 | 7710.955 | 0.3765 | 0.023 | Speed 1
7.01 | 7715.161 | 0.3765 | 0.023 | Speed 1
7.01167 | 7720.556 | 0.3765 | 0.023 | Speed 1
7.01333 | 7727.506 | 0.3765 | 0.023 | Speed 1
7.015 | 7735.827 | 0.3765 | 0.023 | Speed 1
7.01667 | 7745.337 | 0.3765 | 0.023 | Speed 1
7.01833 | 7755.852 | 0.3767 | 0.02308333 | Speed 1
7.02 | 7762.893 | 0.3767 | 0.02308333 | Speed 1
7.02167 | 7758.779 | 0.3767 | 0.02308333 | Speed 1
7.02333 | 7749.634 | 0.3767 | 0.02308333 | Speed 1
7.025 | 7738.662 | 0.3767 | 0.02308333 | Speed 1
7.02667 | 7727.872 | 0.3767 | 0.02308333 | Speed 1
7.02833 | 7718.087 | 0.3767 | 0.02308333 | Speed 1
7.03 | 7709.766 | 0.3767 | 0.02308333 | Speed 1
7.03167 | 7703.182 | 0.3767 | 0.02308333 | Speed 1
7.03333 | 7698.793 | 0.3767 | 0.02308333 | Speed 1
7.035 | 7696.05 | 0.3767 | 0.02308333 | Speed 1
7.03667 | 7695.41 | 0.3767 | 0.02308333 | Speed 1
7.03833 | 7696.324 | 0.3767 | 0.02308333 | Speed 1
7.04 | 7699.068 | 0.3767 | 0.02308333 | Speed 1
7.04167 | 7703.274 | 0.3767 | 0.02308333 | Speed 1
7.04333 | 7709.035 | 0.3767 | 0.02308333 | Speed 1
7.045 | 7716.167 | 0.3767 | 0.02308333 | Speed 1
7.04667 | 7724.945 | 0.3767 | 0.02308333 | Speed 1
7.04833 | 7734.73 | 0.3767 | 0.02308333 | Speed 1
7.05 | 7745.52 | 0.3767 | 0.02308333 | Speed 1
7.05167 | 7757.498 | 0.377 | 0.02320833 | Speed 1
7.05333 | 7763.991 | 0.377 | 0.02320833 | Speed 1
7.055 | 7759.876 | 0.377 | 0.02320833 | Speed 1
7.05667 | 7751.463 | 0.377 | 0.02320833 | Speed 1
7.05833 | 7741.405 | 0.377 | 0.02320833 | Speed 1
7.06 | 7731.895 | 0.377 | 0.02320833 | Speed 1
7.06167 | 7722.842 | 0.377 | 0.02320833 | Speed 1
7.06333 | 7715.984 | 0.377 | 0.02320833 | Speed 1
7.065 | 7710.863 | 0.377 | 0.02320833 | Speed 1
7.06667 | 7707.572 | 0.377 | 0.02320833 | Speed 1
7.06833 | 7705.743 | 0.377 | 0.02320833 | Speed 1
7.07 | 7706.017 | 0.377 | 0.02320833 | Speed 1
7.07167 | 7707.846 | 0.377 | 0.02320833 | Speed 1
7.07333 | 7711.321 | 0.377 | 0.02320833 | Speed 1
7.075 | 7715.984 | 0.377 | 0.02320833 | Speed 1
7.07667 | 7722.202 | 0.377 | 0.02320833 | Speed 1
7.07833 | 7729.975 | 0.377 | 0.02320833 | Speed 1
7.08 | 7738.57 | 0.377 | 0.02320833 | Speed 1
7.08167 | 7748.446 | 0.3772 | 0.02329167 | Speed 1
7.08333 | 7754.664 | 0.3772 | 0.02329167 | Speed 1
7.085 | 7749.909 | 0.3772 | 0.02329167 | Speed 1
7.08667 | 7739.85 | 0.3772 | 0.02329167 | Speed 1
7.08833 | 7728.054 | 0.3772 | 0.02329167 | Speed 1
7.09 | 7716.35 | 0.3772 | 0.02329167 | Speed 1
7.09167 | 7705.926 | 0.3772 | 0.02329167 | Speed 1
7.09333 | 7697.147 | 0.3772 | 0.02329167 | Speed 1
7.095 | 7689.832 | 0.3772 | 0.02329167 | Speed 1
7.09667 | 7684.254 | 0.3772 | 0.02329167 | Speed 1
7.09833 | 7680.688 | 0.3772 | 0.02329167 | Speed 1
7.1 | 7678.31 | 0.3772 | 0.02329167 | Speed 1
7.10167 | 7678.036 | 0.3772 | 0.02329167 | Speed 1
7.10333 | 7679.042 | 0.3772 | 0.02329167 | Speed 1
7.105 | 7681.694 | 0.3772 | 0.02329167 | Speed 1
7.10667 | 7685.443 | 0.3772 | 0.02329167 | Speed 1
7.10833 | 7691.021 | 0.3772 | 0.02329167 | Speed 1
7.11 | 7697.787 | 0.3772 | 0.02329167 | Speed 1
7.11167 | 7705.743 | 0.3772 | 0.02329167 | Speed 1
7.11333 | 7714.704 | 0.3772 | 0.02329167 | Speed 1
7.115 | 7724.671 | 0.3775 | 0.02341667 | Speed 1
7.11667 | 7729.517 | 0.3775 | 0.02341667 | Speed 1
7.11833 | 7723.848 | 0.3775 | 0.02341667 | Speed 1
7.12 | 7714.064 | 0.3775 | 0.02341667 | Speed 1
7.12167 | 7703.182 | 0.3775 | 0.02341667 | Speed 1
7.12333 | 7692.85 | 0.3775 | 0.02341667 | Speed 1
7.125 | 7683.523 | 0.3775 | 0.02341667 | Speed 1
7.12667 | 7675.384 | 0.3775 | 0.02341667 | Speed 1
7.12833 | 7668.618 | 0.3775 | 0.02341667 | Speed 1
7.13 | 7663.954 | 0.3775 | 0.02341667 | Speed 1
7.13167 | 7661.028 | 0.3775 | 0.02341667 | Speed 1
7.13333 | 7659.931 | 0.3775 | 0.02341667 | Speed 1
7.135 | 7660.479 | 0.3775 | 0.02341667 | Speed 1
7.13667 | 7662.857 | 0.3775 | 0.02341667 | Speed 1
7.13833 | 7666.789 | 0.3775 | 0.02341667 | Speed 1
7.14 | 7672.092 | 0.3775 | 0.02341667 | Speed 1
7.14167 | 7678.768 | 0.3775 | 0.02341667 | Speed 1
7.14333 | 7686.54 | 0.3775 | 0.02341667 | Speed 1
7.145 | 7695.318 | 0.3777 | 0.0235 | Speed 1
7.14667 | 7700.165 | 0.3777 | 0.0235 | Speed 1
7.14833 | 7694.13 | 0.3777 | 0.0235 | Speed 1
7.15 | 7683.523 | 0.3777 | 0.0235 | Speed 1
7.15167 | 7671.178 | 0.3777 | 0.0235 | Speed 1
7.15333 | 7659.199 | 0.3777 | 0.0235 | Speed 1
7.155 | 7648.592 | 0.3777 | 0.0235 | Speed 1
7.15667 | 7639.905 | 0.3777 | 0.0235 | Speed 1
7.15833 | 7633.23 | 0.3777 | 0.0235 | Speed 1
7.16 | 7628.109 | 0.3777 | 0.0235 | Speed 1
7.16167 | 7625.092 | 0.3777 | 0.0235 | Speed 1
7.16333 | 7623.629 | 0.3777 | 0.0235 | Speed 1
7.165 | 7623.812 | 0.3777 | 0.0235 | Speed 1
7.16667 | 7625.549 | 0.3777 | 0.0235 | Speed 1
7.16833 | 7628.566 | 0.3777 | 0.0235 | Speed 1
7.17 | 7633.23 | 0.3777 | 0.0235 | Speed 1
7.17167 | 7639.631 | 0.3777 | 0.0235 | Speed 1
7.17333 | 7647.129 | 0.3777 | 0.0235 | Speed 1
7.175 | 7655.907 | 0.3777 | 0.0235 | Speed 1
7.17667 | 7665.783 | 0.3777 | 0.0235 | Speed 1
7.17833 | 7676.39 | 0.378 | 0.023625 | Speed 1
7.18 | 7681.328 | 0.378 | 0.023625 | Speed 1
7.18167 | 7676.573 | 0.378 | 0.023625 | Speed 1
7.18333 | 7667.337 | 0.378 | 0.023625 | Speed 1
7.185 | 7656.822 | 0.378 | 0.023625 | Speed 1
7.18667 | 7646.58 | 0.378 | 0.023625 | Speed 1
7.18833 | 7637.619 | 0.378 | 0.023625 | Speed 1
7.19 | 7629.938 | 0.378 | 0.023625 | Speed 1
7.19167 | 7623.903 | 0.378 | 0.023625 | Speed 1
7.19333 | 7619.971 | 0.378 | 0.023625 | Speed 1
7.195 | 7617.868 | 0.378 | 0.023625 | Speed 1
7.19667 | 7617.228 | 0.378 | 0.023625 | Speed 1
7.19833 | 7618.325 | 0.378 | 0.023625 | Speed 1
7.2 | 7621.16 | 0.378 | 0.023625 | Speed 1
7.20167 | 7625.732 | 0.378 | 0.023625 | Speed 1
7.20333 | 7631.584 | 0.378 | 0.023625 | Speed 1
7.205 | 7638.534 | 0.378 | 0.023625 | Speed 1
7.20667 | 7647.038 | 0.378 | 0.023625 | Speed 1
7.20833 | 7656.547 | 0.3782 | 0.02370833 | Speed 1
7.21 | 7661.668 | 0.3782 | 0.02370833 | Speed 1
7.21167 | 7655.724 | 0.3782 | 0.02370833 | Speed 1
7.21333 | 7645.209 | 0.3782 | 0.02370833 | Speed 1
7.215 | 7633.413 | 0.3782 | 0.02370833 | Speed 1
7.21667 | 7621.891 | 0.3782 | 0.02370833 | Speed 1
7.21833 | 7611.65 | 0.3782 | 0.02370833 | Speed 1
7.22 | 7603.146 | 0.3782 | 0.02370833 | Speed 1
7.22167 | 7596.745 | 0.3782 | 0.02370833 | Speed 1
7.22333 | 7592.081 | 0.3782 | 0.02370833 | Speed 1
7.225 | 7588.972 | 0.3782 | 0.02370833 | Speed 1
7.22667 | 7587.875 | 0.3782 | 0.02370833 | Speed 1
7.22833 | 7588.332 | 0.3782 | 0.02370833 | Speed 1
7.23 | 7590.253 | 0.3782 | 0.02370833 | Speed 1
7.23167 | 7593.819 | 0.3782 | 0.02370833 | Speed 1
7.23333 | 7598.757 | 0.3782 | 0.02370833 | Speed 1
7.235 | 7605.615 | 0.3782 | 0.02370833 | Speed 1
7.23667 | 7613.296 | 0.3782 | 0.02370833 | Speed 1
7.23833 | 7621.708 | 0.3782 | 0.02370833 | Speed 1
7.24 | 7631.675 | 0.3782 | 0.02370833 | Speed 1
7.24167 | 7642.831 | 0.3785 | 0.02383333 | Speed 1
7.24333 | 7647.312 | 0.3785 | 0.02383333 | Speed 1
7.245 | 7642.191 | 0.3785 | 0.02383333 | Speed 1
7.24667 | 7633.413 | 0.3785 | 0.02383333 | Speed 1
7.24833 | 7623.72 | 0.3785 | 0.02383333 | Speed 1
7.25 | 7614.027 | 0.3785 | 0.02383333 | Speed 1
7.25167 | 7605.706 | 0.3785 | 0.02383333 | Speed 1
7.25333 | 7598.94 | 0.3785 | 0.02383333 | Speed 1
7.255 | 7593.91 | 0.3785 | 0.02383333 | Speed 1
7.25667 | 7590.893 | 0.3785 | 0.02383333 | Speed 1
7.25833 | 7589.43 | 0.3785 | 0.02383333 | Speed 1
7.26 | 7589.521 | 0.3785 | 0.02383333 | Speed 1
7.26167 | 7591.441 | 0.3785 | 0.02383333 | Speed 1
7.26333 | 7594.733 | 0.3785 | 0.02383333 | Speed 1
7.265 | 7599.305 | 0.3785 | 0.02383333 | Speed 1
7.26667 | 7605.615 | 0.3785 | 0.02383333 | Speed 1
7.26833 | 7612.747 | 0.3785 | 0.02383333 | Speed 1
7.27 | 7621.434 | 0.3785 | 0.02383333 | Speed 1
7.27167 | 7631.218 | 0.3787 | 0.02391667 | Speed 1
7.27333 | 7636.522 | 0.3787 | 0.02391667 | Speed 1
7.275 | 7631.31 | 0.3787 | 0.02391667 | Speed 1
7.27667 | 7621.251 | 0.3787 | 0.02391667 | Speed 1
7.27833 | 7610.004 | 0.3787 | 0.02391667 | Speed 1
7.28 | 7598.757 | 0.3787 | 0.02391667 | Speed 1
7.28167 | 7588.607 | 0.3787 | 0.02391667 | Speed 1
7.28333 | 7580.286 | 0.3787 | 0.02391667 | Speed 1
7.285 | 7573.793 | 0.3787 | 0.02391667 | Speed 1
7.28667 | 7569.038 | 0.3787 | 0.02391667 | Speed 1
7.28833 | 7566.112 | 0.3787 | 0.02391667 | Speed 1
7.29 | 7564.741 | 0.3787 | 0.02391667 | Speed 1
7.29167 | 7565.198 | 0.3787 | 0.02391667 | Speed 1
7.29333 | 7567.392 | 0.3787 | 0.02391667 | Speed 1
7.295 | 7571.233 | 0.3787 | 0.02391667 | Speed 1
7.29667 | 7576.811 | 0.3787 | 0.02391667 | Speed 1
7.29833 | 7583.669 | 0.3787 | 0.02391667 | Speed 1
7.3 | 7591.899 | 0.3787 | 0.02391667 | Speed 1
7.30167 | 7601.226 | 0.3787 | 0.02391667 | Speed 1
7.30333 | 7611.65 | 0.3787 | 0.02391667 | Speed 1
7.305 | 7622.989 | 0.3787 | 0.02391667 | Speed 1
7.30667 | 7633.596 | 0.379 | 0.02404167 | Speed 1
7.30833 | 7634.144 | 0.379 | 0.02404167 | Speed 1
7.31 | 7627.926 | 0.379 | 0.02404167 | Speed 1
7.31167 | 7619.057 | 0.379 | 0.02404167 | Speed 1
7.31333 | 7609.912 | 0.379 | 0.02404167 | Speed 1
7.315 | 7601.317 | 0.379 | 0.02404167 | Speed 1
7.31667 | 7594.093 | 0.379 | 0.02404167 | Speed 1
7.31833 | 7588.332 | 0.379 | 0.02404167 | Speed 1
7.32 | 7584.218 | 0.379 | 0.02404167 | Speed 1
7.32167 | 7581.931 | 0.379 | 0.02404167 | Speed 1
7.32333 | 7581.84 | 0.379 | 0.02404167 | Speed 1
7.325 | 7583.12 | 0.379 | 0.02404167 | Speed 1
7.32667 | 7586.046 | 0.379 | 0.02404167 | Speed 1
7.32833 | 7590.801 | 0.379 | 0.02404167 | Speed 1
7.33 | 7597.019 | 0.379 | 0.02404167 | Speed 1
7.33167 | 7604.06 | 0.379 | 0.02404167 | Speed 1
7.33333 | 7612.473 | 0.379 | 0.02404167 | Speed 1
7.335 | 7622.074 | 0.379 | 0.02404167 | Speed 1
7.33667 | 7630.944 | 0.3792 | 0.024125 | Speed 1
7.33833 | 7629.024 | 0.3792 | 0.024125 | Speed 1
7.34 | 7620.703 | 0.3792 | 0.024125 | Speed 1
7.34167 | 7609.73 | 0.3792 | 0.024125 | Speed 1
7.34333 | 7598.299 | 0.3792 | 0.024125 | Speed 1
7.345 | 7587.692 | 0.3792 | 0.024125 | Speed 1
7.34667 | 7578.822 | 0.3792 | 0.024125 | Speed 1
7.34833 | 7571.873 | 0.3792 | 0.024125 | Speed 1
7.35 | 7566.386 | 0.3792 | 0.024125 | Speed 1
7.35167 | 7563.369 | 0.3792 | 0.024125 | Speed 1
7.35333 | 7562.089 | 0.3792 | 0.024125 | Speed 1
7.355 | 7562.729 | 0.3792 | 0.024125 | Speed 1
7.35667 | 7564.832 | 0.3792 | 0.024125 | Speed 1
7.35833 | 7568.307 | 0.3792 | 0.024125 | Speed 1
7.36 | 7573.519 | 0.3792 | 0.024125 | Speed 1
7.36167 | 7580.011 | 0.3792 | 0.024125 | Speed 1
7.36333 | 7588.149 | 0.3792 | 0.024125 | Speed 1
7.365 | 7597.476 | 0.3792 | 0.024125 | Speed 1
7.36667 | 7607.535 | 0.3792 | 0.024125 | Speed 1
7.36833 | 7618.782 | 0.3792 | 0.024125 | Speed 1
7.37 | 7628.658 | 0.3795 | 0.02425 | Speed 1
7.37167 | 7628.292 | 0.3795 | 0.02425 | Speed 1
7.37333 | 7621.434 | 0.3795 | 0.02425 | Speed 1
7.375 | 7612.198 | 0.3795 | 0.02425 | Speed 1
7.37667 | 7602.506 | 0.3795 | 0.02425 | Speed 1
7.37833 | 7593.545 | 0.3795 | 0.02425 | Speed 1
7.38 | 7585.955 | 0.3795 | 0.02425 | Speed 1
7.38167 | 7579.737 | 0.3795 | 0.02425 | Speed 1
7.38333 | 7575.622 | 0.3795 | 0.02425 | Speed 1
7.385 | 7572.787 | 0.3795 | 0.02425 | Speed 1
7.38667 | 7572.056 | 0.3795 | 0.02425 | Speed 1
7.38833 | 7572.879 | 0.3795 | 0.02425 | Speed 1
7.39 | 7575.531 | 0.3795 | 0.02425 | Speed 1
7.39167 | 7579.645 | 0.3795 | 0.02425 | Speed 1
7.39333 | 7585.315 | 0.3795 | 0.02425 | Speed 1
7.395 | 7592.173 | 0.3795 | 0.02425 | Speed 1
7.39667 | 7600.22 | 0.3795 | 0.02425 | Speed 1
7.39833 | 7609.364 | 0.3797 | 0.02433333 | Speed 1
7.4 | 7615.582 | 0.3797 | 0.02433333 | Speed 1
7.40167 | 7610.918 | 0.3797 | 0.02433333 | Speed 1
7.40333 | 7600.951 | 0.3797 | 0.02433333 | Speed 1
7.405 | 7589.064 | 0.3797 | 0.02433333 | Speed 1
7.40667 | 7577.725 | 0.3797 | 0.02433333 | Speed 1
7.40833 | 7567.027 | 0.3797 | 0.02433333 | Speed 1
7.41 | 7557.882 | 0.3797 | 0.02433333 | Speed 1
7.41167 | 7550.476 | 0.3797 | 0.02433333 | Speed 1
7.41333 | 7544.806 | 0.3797 | 0.02433333 | Speed 1
7.415 | 7541.149 | 0.3797 | 0.02433333 | Speed 1
7.41667 | 7539.32 | 0.3797 | 0.02433333 | Speed 1
7.41833 | 7539.137 | 0.3797 | 0.02433333 | Speed 1
7.42 | 7540.783 | 0.3797 | 0.02433333 | Speed 1
7.42167 | 7544.075 | 0.3797 | 0.02433333 | Speed 1
7.42333 | 7548.738 | 0.3797 | 0.02433333 | Speed 1
7.425 | 7554.956 | 0.3797 | 0.02433333 | Speed 1
7.42667 | 7562.729 | 0.3797 | 0.02433333 | Speed 1
7.42833 | 7571.69 | 0.3797 | 0.02433333 | Speed 1
7.43 | 7581.657 | 0.3797 | 0.02433333 | Speed 1
7.43167 | 7592.447 | 0.3797 | 0.02433333 | Speed 1
7.43333 | 7603.512 | 0.38 | 0.02445833 | Speed 1
7.435 | 7605.98 | 0.38 | 0.02445833 | Speed 1
7.43667 | 7600.128 | 0.38 | 0.02445833 | Speed 1
7.43833 | 7591.258 | 0.38 | 0.02445833 | Speed 1
7.44 | 7581.474 | 0.38 | 0.02445833 | Speed 1
7.44167 | 7572.056 | 0.38 | 0.02445833 | Speed 1
7.44333 | 7564.1 | 0.38 | 0.02445833 | Speed 1
7.445 | 7557.425 | 0.38 | 0.02445833 | Speed 1
7.44667 | 7552.67 | 0.38 | 0.02445833 | Speed 1
7.44833 | 7549.744 | 0.38 | 0.02445833 | Speed 1
7.45 | 7548.738 | 0.38 | 0.02445833 | Speed 1
7.45167 | 7549.653 | 0.38 | 0.02445833 | Speed 1
7.45333 | 7552.03 | 0.38 | 0.02445833 | Speed 1
7.455 | 7556.237 | 0.38 | 0.02445833 | Speed 1
7.45667 | 7561.814 | 0.38 | 0.02445833 | Speed 1
7.45833 | 7568.673 | 0.38 | 0.02445833 | Speed 1
7.46 | 7576.811 | 0.38 | 0.02445833 | Speed 1
7.46167 | 7585.772 | 0.3802 | 0.02454167 | Speed 1
7.46333 | 7591.533 | 0.3802 | 0.02454167 | Speed 1
7.465 | 7586.321 | 0.3802 | 0.02454167 | Speed 1
7.46667 | 7576.079 | 0.3802 | 0.02454167 | Speed 1
7.46833 | 7564.1 | 0.3802 | 0.02454167 | Speed 1
7.47 | 7552.03 | 0.3802 | 0.02454167 | Speed 1
7.47167 | 7541.149 | 0.3802 | 0.02454167 | Speed 1
7.47333 | 7532.096 | 0.3802 | 0.02454167 | Speed 1
7.475 | 7524.689 | 0.3802 | 0.02454167 | Speed 1
7.47667 | 7519.203 | 0.3802 | 0.02454167 | Speed 1
7.47833 | 7515.271 | 0.3802 | 0.02454167 | Speed 1
7.48 | 7513.351 | 0.3802 | 0.02454167 | Speed 1
7.48167 | 7512.345 | 0.3802 | 0.02454167 | Speed 1
7.48333 | 7513.442 | 0.3802 | 0.02454167 | Speed 1
7.485 | 7516.094 | 0.3802 | 0.02454167 | Speed 1
7.48667 | 7520.392 | 0.3802 | 0.02454167 | Speed 1
7.48833 | 7525.97 | 0.3802 | 0.02454167 | Speed 1
7.49 | 7533.376 | 0.3802 | 0.02454167 | Speed 1
7.49167 | 7541.423 | 0.3802 | 0.02454167 | Speed 1
7.49333 | 7551.116 | 0.3802 | 0.02454167 | Speed 1
7.495 | 7561.449 | 0.3802 | 0.02454167 | Speed 1
7.49667 | 7569.587 | 0.3805 | 0.02466667 | Speed 1
7.49833 | 7566.935 | 0.3805 | 0.02466667 | Speed 1
7.5 | 7558.34 | 0.3805 | 0.02466667 | Speed 1
7.50167 | 7547.733 | 0.3805 | 0.02466667 | Speed 1
7.50333 | 7536.942 | 0.3805 | 0.02466667 | Speed 1
7.505 | 7527.25 | 0.3805 | 0.02466667 | Speed 1
7.50667 | 7518.837 | 0.3805 | 0.02466667 | Speed 1
7.50833 | 7512.162 | 0.3805 | 0.02466667 | Speed 1
7.51 | 7506.675 | 0.3805 | 0.02466667 | Speed 1
7.51167 | 7503.292 | 0.3805 | 0.02466667 | Speed 1
7.51333 | 7501.555 | 0.3805 | 0.02466667 | Speed 1
7.515 | 7501.646 | 0.3805 | 0.02466667 | Speed 1
7.51667 | 7503.475 | 0.3805 | 0.02466667 | Speed 1
7.51833 | 7506.584 | 0.3805 | 0.02466667 | Speed 1
7.52 | 7510.699 | 0.3805 | 0.02466667 | Speed 1
7.52167 | 7516.368 | 0.3805 | 0.02466667 | Speed 1
7.52333 | 7523.226 | 0.3805 | 0.02466667 | Speed 1
7.525 | 7530.999 | 0.3805 | 0.02466667 | Speed 1
7.52667 | 7536.028 | 0.3807 | 0.02475 | Speed 1
7.52833 | 7530.633 | 0.3807 | 0.02475 | Speed 1
7.53 | 7519.752 | 0.3807 | 0.02475 | Speed 1
7.53167 | 7506.858 | 0.3807 | 0.02475 | Speed 1
7.53333 | 7494.057 | 0.3807 | 0.02475 | Speed 1
7.535 | 7482.169 | 0.3807 | 0.02475 | Speed 1
7.53667 | 7471.745 | 0.3807 | 0.02475 | Speed 1
7.53833 | 7463.058 | 0.3807 | 0.02475 | Speed 1
7.54 | 7456.017 | 0.3807 | 0.02475 | Speed 1
7.54167 | 7450.439 | 0.3807 | 0.02475 | Speed 1
7.54333 | 7446.964 | 0.3807 | 0.02475 | Speed 1
7.545 | 7444.953 | 0.3807 | 0.02475 | Speed 1
7.54667 | 7444.221 | 0.3807 | 0.02475 | Speed 1
7.54833 | 7445.044 | 0.3807 | 0.02475 | Speed 1
7.55 | 7447.056 | 0.3807 | 0.02475 | Speed 1
7.55167 | 7450.622 | 0.3807 | 0.02475 | Speed 1
7.55333 | 7455.194 | 0.3807 | 0.02475 | Speed 1
7.555 | 7460.681 | 0.3807 | 0.02475 | Speed 1
7.55667 | 7466.624 | 0.3807 | 0.02475 | Speed 1
7.55833 | 7474.031 | 0.3807 | 0.02475 | Speed 1
7.56 | 7479.335 | 0.381 | 0.024875 | Speed 1
7.56167 | 7473.848 | 0.381 | 0.024875 | Speed 1
7.56333 | 7462.692 | 0.381 | 0.024875 | Speed 1
7.565 | 7449.616 | 0.381 | 0.024875 | Speed 1
7.56667 | 7436.357 | 0.381 | 0.024875 | Speed 1
7.56833 | 7423.921 | 0.381 | 0.024875 | Speed 1
7.57 | 7412.674 | 0.381 | 0.024875 | Speed 1
7.57167 | 7403.073 | 0.381 | 0.024875 | Speed 1
7.57333 | 7395.392 | 0.381 | 0.024875 | Speed 1
7.575 | 7389.539 | 0.381 | 0.024875 | Speed 1
7.57667 | 7385.516 | 0.381 | 0.024875 | Speed 1
7.57833 | 7383.047 | 0.381 | 0.024875 | Speed 1
7.58 | 7382.681 | 0.381 | 0.024875 | Speed 1
7.58167 | 7383.687 | 0.381 | 0.024875 | Speed 1
7.58333 | 7386.248 | 0.381 | 0.024875 | Speed 1
7.585 | 7390.088 | 0.381 | 0.024875 | Speed 1
7.58667 | 7395.209 | 0.381 | 0.024875 | Speed 1
7.58833 | 7401.427 | 0.3812 | 0.02495833 | Speed 1
7.59 | 7403.713 | 0.3812 | 0.02495833 | Speed 1
7.59167 | 7396.215 | 0.3812 | 0.02495833 | Speed 1
7.59333 | 7384.144 | 0.3812 | 0.02495833 | Speed 1
7.595 | 7370.885 | 0.3812 | 0.02495833 | Speed 1
7.59667 | 7357.901 | 0.3812 | 0.02495833 | Speed 1
7.59833 | 7346.379 | 0.3812 | 0.02495833 | Speed 1
7.6 | 7336.412 | 0.3812 | 0.02495833 | Speed 1
7.60167 | 7328.182 | 0.3812 | 0.02495833 | Speed 1
7.60333 | 7321.69 | 0.3812 | 0.02495833 | Speed 1
7.605 | 7317.301 | 0.3812 | 0.02495833 | Speed 1
7.60667 | 7314.558 | 0.3812 | 0.02495833 | Speed 1
7.60833 | 7313.643 | 0.3812 | 0.02495833 | Speed 1
7.61 | 7314.375 | 0.3812 | 0.02495833 | Speed 1
7.61167 | 7316.569 | 0.3812 | 0.02495833 | Speed 1
7.61333 | 7320.318 | 0.3812 | 0.02495833 | Speed 1
7.615 | 7325.896 | 0.3812 | 0.02495833 | Speed 1
7.61667 | 7332.663 | 0.3812 | 0.02495833 | Speed 1
7.61833 | 7340.436 | 0.3812 | 0.02495833 | Speed 1
7.62 | 7349.488 | 0.3812 | 0.02495833 | Speed 1
7.62167 | 7358.449 | 0.3815 | 0.02508333 | Speed 1
7.62333 | 7358.084 | 0.3815 | 0.02508333 | Speed 1
7.625 | 7350.585 | 0.3815 | 0.02508333 | Speed 1
7.62667 | 7339.795 | 0.3815 | 0.02508333 | Speed 1
7.62833 | 7328.548 | 0.3815 | 0.02508333 | Speed 1
7.63 | 7318.215 | 0.3815 | 0.02508333 | Speed 1
7.63167 | 7309.254 | 0.3815 | 0.02508333 | Speed 1
7.63333 | 7302.03 | 0.3815 | 0.02508333 | Speed 1
7.635 | 7296.087 | 0.3815 | 0.02508333 | Speed 1
7.63667 | 7292.155 | 0.3815 | 0.02508333 | Speed 1
7.63833 | 7290.051 | 0.3815 | 0.02508333 | Speed 1
7.64 | 7289.777 | 0.3815 | 0.02508333 | Speed 1
7.64167 | 7290.966 | 0.3815 | 0.02508333 | Speed 1
7.64333 | 7293.892 | 0.3815 | 0.02508333 | Speed 1
7.645 | 7298.555 | 0.3815 | 0.02508333 | Speed 1
7.64667 | 7304.956 | 0.3815 | 0.02508333 | Speed 1
7.64833 | 7312.637 | 0.3815 | 0.02508333 | Speed 1
7.65 | 7321.05 | 0.3815 | 0.02508333 | Speed 1
7.65167 | 7330.011 | 0.3817 | 0.02516667 | Speed 1
7.65333 | 7328.731 | 0.3817 | 0.02516667 | Speed 1
7.655 | 7320.501 | 0.3817 | 0.02516667 | Speed 1
7.65667 | 7309.163 | 0.3817 | 0.02516667 | Speed 1
7.65833 | 7297.092 | 0.3817 | 0.02516667 | Speed 1
7.66 | 7285.845 | 0.3817 | 0.02516667 | Speed 1
7.66167 | 7276.335 | 0.3817 | 0.02516667 | Speed 1
7.66333 | 7268.563 | 0.3817 | 0.02516667 | Speed 1
7.665 | 7263.076 | 0.3817 | 0.02516667 | Speed 1
7.66667 | 7258.779 | 0.3817 | 0.02516667 | Speed 1
7.66833 | 7256.401 | 0.3817 | 0.02516667 | Speed 1
7.67 | 7255.852 | 0.3817 | 0.02516667 | Speed 1
7.67167 | 7257.041 | 0.3817 | 0.02516667 | Speed 1
7.67333 | 7259.602 | 0.3817 | 0.02516667 | Speed 1
7.675 | 7263.899 | 0.3817 | 0.02516667 | Speed 1
7.67667 | 7269.477 | 0.3817 | 0.02516667 | Speed 1
7.67833 | 7276.884 | 0.3817 | 0.02516667 | Speed 1
7.68 | 7285.571 | 0.3817 | 0.02516667 | Speed 1
7.68167 | 7295.172 | 0.3817 | 0.02516667 | Speed 1
7.68333 | 7305.871 | 0.3817 | 0.02516667 | Speed 1
7.685 | 7317.301 | 0.382 | 0.02529167 | Speed 1
7.68667 | 7322.879 | 0.382 | 0.02529167 | Speed 1
7.68833 | 7318.947 | 0.382 | 0.02529167 | Speed 1
7.69 | 7310.809 | 0.382 | 0.02529167 | Speed 1
7.69167 | 7301.39 | 0.382 | 0.02529167 | Speed 1
7.69333 | 7291.972 | 0.382 | 0.02529167 | Speed 1
7.695 | 7283.559 | 0.382 | 0.02529167 | Speed 1
7.69667 | 7276.518 | 0.382 | 0.02529167 | Speed 1
7.69833 | 7271.397 | 0.382 | 0.02529167 | Speed 1
7.7 | 7267.283 | 0.382 | 0.02529167 | Speed 1
7.70167 | 7265.271 | 0.382 | 0.02529167 | Speed 1
7.70333 | 7265.271 | 0.382 | 0.02529167 | Speed 1
7.705 | 7267.374 | 0.382 | 0.02529167 | Speed 1
7.70667 | 7271.123 | 0.382 | 0.02529167 | Speed 1
7.70833 | 7276.884 | 0.382 | 0.02529167 | Speed 1
7.71 | 7283.742 | 0.382 | 0.02529167 | Speed 1
7.71167 | 7291.88 | 0.382 | 0.02529167 | Speed 1
7.71333 | 7301.116 | 0.382 | 0.02529167 | Speed 1
7.715 | 7310.9 | 0.3822 | 0.025375 | Speed 1
7.71667 | 7311.357 | 0.3822 | 0.025375 | Speed 1
7.71833 | 7303.676 | 0.3822 | 0.025375 | Speed 1
7.72 | 7292.795 | 0.3822 | 0.025375 | Speed 1
7.72167 | 7280.999 | 0.3822 | 0.025375 | Speed 1
7.72333 | 7270.3 | 0.3822 | 0.025375 | Speed 1
7.725 | 7260.973 | 0.3822 | 0.025375 | Speed 1
7.72667 | 7253.384 | 0.3822 | 0.025375 | Speed 1
7.72833 | 7247.714 | 0.3822 | 0.025375 | Speed 1
7.73 | 7243.508 | 0.3822 | 0.025375 | Speed 1
7.73167 | 7241.222 | 0.3822 | 0.025375 | Speed 1
7.73333 | 7240.673 | 0.3822 | 0.025375 | Speed 1
7.735 | 7241.679 | 0.3822 | 0.025375 | Speed 1
7.73667 | 7244.422 | 0.3822 | 0.025375 | Speed 1
7.73833 | 7248.72 | 0.3822 | 0.025375 | Speed 1
7.74 | 7254.481 | 0.3822 | 0.025375 | Speed 1
7.74167 | 7261.705 | 0.3822 | 0.025375 | Speed 1
7.74333 | 7270.575 | 0.3822 | 0.025375 | Speed 1
7.745 | 7280.542 | 0.3822 | 0.025375 | Speed 1
7.74667 | 7291.606 | 0.3822 | 0.025375 | Speed 1
7.74833 | 7302.853 | 0.3825 | 0.0255 | Speed 1
7.75 | 7304.408 | 0.3825 | 0.0255 | Speed 1
7.75167 | 7298.281 | 0.3825 | 0.0255 | Speed 1
7.75333 | 7289.137 | 0.3825 | 0.0255 | Speed 1
7.755 | 7278.987 | 0.3825 | 0.0255 | Speed 1
7.75667 | 7269.843 | 0.3825 | 0.0255 | Speed 1
7.75833 | 7262.07 | 0.3825 | 0.0255 | Speed 1
7.76 | 7255.67 | 0.3825 | 0.0255 | Speed 1
7.76167 | 7250.823 | 0.3825 | 0.0255 | Speed 1
7.76333 | 7247.531 | 0.3825 | 0.0255 | Speed 1
7.765 | 7246.343 | 0.3825 | 0.0255 | Speed 1
7.76667 | 7246.708 | 0.3825 | 0.0255 | Speed 1
7.76833 | 7248.994 | 0.3825 | 0.0255 | Speed 1
7.77 | 7253.475 | 0.3825 | 0.0255 | Speed 1
7.77167 | 7259.053 | 0.3825 | 0.0255 | Speed 1
7.77333 | 7266.368 | 0.3825 | 0.0255 | Speed 1
7.775 | 7274.781 | 0.3825 | 0.0255 | Speed 1
7.77667 | 7284.565 | 0.3825 | 0.0255 | Speed 1
7.77833 | 7295.081 | 0.3827 | 0.02558333 | Speed 1
7.78 | 7298.373 | 0.3827 | 0.02558333 | Speed 1
7.78167 | 7292.52 | 0.3827 | 0.02558333 | Speed 1
7.78333 | 7282.462 | 0.3827 | 0.02558333 | Speed 1
7.785 | 7271.215 | 0.3827 | 0.02558333 | Speed 1
7.78667 | 7260.607 | 0.3827 | 0.02558333 | Speed 1
7.78833 | 7251.28 | 0.3827 | 0.02558333 | Speed 1
7.79 | 7243.508 | 0.3827 | 0.02558333 | Speed 1
7.79167 | 7237.747 | 0.3827 | 0.02558333 | Speed 1
7.79333 | 7233.632 | 0.3827 | 0.02558333 | Speed 1
7.795 | 7231.072 | 0.3827 | 0.02558333 | Speed 1
7.79667 | 7229.975 | 0.3827 | 0.02558333 | Speed 1
7.79833 | 7230.889 | 0.3827 | 0.02558333 | Speed 1
7.8 | 7233.175 | 0.3827 | 0.02558333 | Speed 1
7.80167 | 7237.564 | 0.3827 | 0.02558333 | Speed 1
7.80333 | 7243.416 | 0.3827 | 0.02558333 | Speed 1
7.805 | 7250.915 | 0.3827 | 0.02558333 | Speed 1
7.80667 | 7259.784 | 0.3827 | 0.02558333 | Speed 1
7.80833 | 7270.026 | 0.3827 | 0.02558333 | Speed 1
7.81 | 7281.273 | 0.3827 | 0.02558333 | Speed 1
7.81167 | 7293.709 | 0.383 | 0.02570833 | Speed 1
7.81333 | 7302.122 | 0.383 | 0.02570833 | Speed 1
7.815 | 7299.927 | 0.383 | 0.02570833 | Speed 1
7.81667 | 7292.703 | 0.383 | 0.02570833 | Speed 1
7.81833 | 7283.559 | 0.383 | 0.02570833 | Speed 1
7.82 | 7274.598 | 0.383 | 0.02570833 | Speed 1
7.82167 | 7266.734 | 0.383 | 0.02570833 | Speed 1
7.82333 | 7260.425 | 0.383 | 0.02570833 | Speed 1
7.825 | 7255.304 | 0.383 | 0.02570833 | Speed 1
7.82667 | 7251.829 | 0.383 | 0.02570833 | Speed 1
7.82833 | 7250.183 | 0.383 | 0.02570833 | Speed 1
7.83 | 7250 | 0.383 | 0.02570833 | Speed 1
7.83167 | 7252.012 | 0.383 | 0.02570833 | Speed 1
7.83333 | 7255.304 | 0.383 | 0.02570833 | Speed 1
7.835 | 7260.607 | 0.383 | 0.02570833 | Speed 1
7.83667 | 7267.466 | 0.383 | 0.02570833 | Speed 1
7.83833 | 7275.787 | 0.383 | 0.02570833 | Speed 1
7.84 | 7285.297 | 0.383 | 0.02570833 | Speed 1
7.84167 | 7295.812 | 0.3832 | 0.02579167 | Speed 1
7.84333 | 7297.733 | 0.3832 | 0.02579167 | Speed 1
7.845 | 7290.874 | 0.3832 | 0.02579167 | Speed 1
7.84667 | 7280.267 | 0.3832 | 0.02579167 | Speed 1
7.84833 | 7268.471 | 0.3832 | 0.02579167 | Speed 1
7.85 | 7257.224 | 0.3832 | 0.02579167 | Speed 1
7.85167 | 7247.714 | 0.3832 | 0.02579167 | Speed 1
7.85333 | 7239.667 | 0.3832 | 0.02579167 | Speed 1
7.855 | 7233.449 | 0.3832 | 0.02579167 | Speed 1
7.85667 | 7228.969 | 0.3832 | 0.02579167 | Speed 1
7.85833 | 7226.5 | 0.3832 | 0.02579167 | Speed 1
7.86 | 7225.768 | 0.3832 | 0.02579167 | Speed 1
7.86167 | 7226.5 | 0.3832 | 0.02579167 | Speed 1
7.86333 | 7228.969 | 0.3832 | 0.02579167 | Speed 1
7.865 | 7233.267 | 0.3832 | 0.02579167 | Speed 1
7.86667 | 7239.027 | 0.3832 | 0.02579167 | Speed 1
7.86833 | 7246.251 | 0.3832 | 0.02579167 | Speed 1
7.87 | 7254.389 | 0.3832 | 0.02579167 | Speed 1
7.87167 | 7264.082 | 0.3832 | 0.02579167 | Speed 1
7.87333 | 7274.781 | 0.3832 | 0.02579167 | Speed 1
7.875 | 7286.577 | 0.3835 | 0.02591667 | Speed 1
7.87667 | 7294.441 | 0.3835 | 0.02591667 | Speed 1
7.87833 | 7291.697 | 0.3835 | 0.02591667 | Speed 1
7.88 | 7283.742 | 0.3835 | 0.02591667 | Speed 1
7.88167 | 7273.866 | 0.3835 | 0.02591667 | Speed 1
7.88333 | 7264.082 | 0.3835 | 0.02591667 | Speed 1
7.885 | 7255.487 | 0.3835 | 0.02591667 | Speed 1
7.88667 | 7248.171 | 0.3835 | 0.02591667 | Speed 1
7.88833 | 7242.228 | 0.3835 | 0.02591667 | Speed 1
7.89 | 7237.93 | 0.3835 | 0.02591667 | Speed 1
7.89167 | 7235.37 | 0.3835 | 0.02591667 | Speed 1
7.89333 | 7235.004 | 0.3835 | 0.02591667 | Speed 1
7.895 | 7236.284 | 0.3835 | 0.02591667 | Speed 1
7.89667 | 7239.119 | 0.3835 | 0.02591667 | Speed 1
7.89833 | 7243.599 | 0.3835 | 0.02591667 | Speed 1
7.9 | 7249.726 | 0.3835 | 0.02591667 | Speed 1
7.90167 | 7257.041 | 0.3835 | 0.02591667 | Speed 1
7.90333 | 7265.637 | 0.3835 | 0.02591667 | Speed 1
7.905 | 7275.329 | 0.3837 | 0.026 | Speed 1
7.90667 | 7279.901 | 0.3837 | 0.026 | Speed 1
7.90833 | 7274.506 | 0.3837 | 0.026 | Speed 1
7.91 | 7264.539 | 0.3837 | 0.026 | Speed 1
7.91167 | 7253.109 | 0.3837 | 0.026 | Speed 1
7.91333 | 7241.953 | 0.3837 | 0.026 | Speed 1
7.915 | 7232.169 | 0.3837 | 0.026 | Speed 1
7.91667 | 7224.214 | 0.3837 | 0.026 | Speed 1
7.91833 | 7217.63 | 0.3837 | 0.026 | Speed 1
7.92 | 7213.058 | 0.3837 | 0.026 | Speed 1
7.92167 | 7210.315 | 0.3837 | 0.026 | Speed 1
7.92333 | 7209.309 | 0.3837 | 0.026 | Speed 1
7.925 | 7209.766 | 0.3837 | 0.026 | Speed 1
7.92667 | 7211.686 | 0.3837 | 0.026 | Speed 1
7.92833 | 7215.527 | 0.3837 | 0.026 | Speed 1
7.93 | 7221.013 | 0.3837 | 0.026 | Speed 1
7.93167 | 7227.872 | 0.3837 | 0.026 | Speed 1
7.93333 | 7236.193 | 0.3837 | 0.026 | Speed 1
7.935 | 7245.703 | 0.3837 | 0.026 | Speed 1
7.93667 | 7256.584 | 0.3837 | 0.026 | Speed 1
7.93833 | 7268.288 | 0.384 | 0.026125 | Speed 1
7.94 | 7273.683 | 0.384 | 0.026125 | Speed 1
7.94167 | 7269.203 | 0.384 | 0.026125 | Speed 1
7.94333 | 7261.156 | 0.384 | 0.026125 | Speed 1
7.945 | 7251.463 | 0.384 | 0.026125 | Speed 1
7.94667 | 7242.136 | 0.384 | 0.026125 | Speed 1
7.94833 | 7233.815 | 0.384 | 0.026125 | Speed 1
7.95 | 7226.866 | 0.384 | 0.026125 | Speed 1
7.95167 | 7221.288 | 0.384 | 0.026125 | Speed 1
7.95333 | 7217.447 | 0.384 | 0.026125 | Speed 1
7.955 | 7215.436 | 0.384 | 0.026125 | Speed 1
7.95667 | 7215.344 | 0.384 | 0.026125 | Speed 1
7.95833 | 7216.716 | 0.384 | 0.026125 | Speed 1
7.96 | 7220.099 | 0.384 | 0.026125 | Speed 1
7.96167 | 7224.854 | 0.384 | 0.026125 | Speed 1
7.96333 | 7231.438 | 0.384 | 0.026125 | Speed 1
7.965 | 7239.393 | 0.384 | 0.026125 | Speed 1
7.96667 | 7248.72 | 0.384 | 0.026125 | Speed 1
7.96833 | 7259.144 | 0.384 | 0.026125 | Speed 1
7.97 | 7268.014 | 0.3842 | 0.02620833 | Speed 1
7.97167 | 7266.002 | 0.3842 | 0.02620833 | Speed 1
7.97333 | 7258.23 | 0.3842 | 0.02620833 | Speed 1
7.975 | 7248.171 | 0.3842 | 0.02620833 | Speed 1
7.97667 | 7237.93 | 0.3842 | 0.02620833 | Speed 1
7.97833 | 7228.694 | 0.3842 | 0.02620833 | Speed 1
7.98 | 7221.013 | 0.3842 | 0.02620833 | Speed 1
7.98167 | 7214.887 | 0.3842 | 0.02620833 | Speed 1
7.98333 | 7210.681 | 0.3842 | 0.02620833 | Speed 1
7.985 | 7207.937 | 0.3842 | 0.02620833 | Speed 1
7.98667 | 7206.657 | 0.3842 | 0.02620833 | Speed 1
7.98833 | 7207.023 | 0.3842 | 0.02620833 | Speed 1
7.99 | 7209.035 | 0.3842 | 0.02620833 | Speed 1
7.99167 | 7212.967 | 0.3842 | 0.02620833 | Speed 1
7.99333 | 7218.179 | 0.3842 | 0.02620833 | Speed 1
7.995 | 7225.22 | 0.3842 | 0.02620833 | Speed 1
7.99667 | 7233.358 | 0.3842 | 0.02620833 | Speed 1
7.99833 | 7243.051 | 0.3842 | 0.02620833 | Speed 1
8 | 7254.115 | 0.3842 | 0.02620833 | Speed 1
8.00167 | 7265.911 | 0.3845 | 0.02633333 | Speed 1
8.00333 | 7271.123 | 0.3845 | 0.02633333 | Speed 1
8.005 | 7267.1 | 0.3845 | 0.02633333 | Speed 1
8.00667 | 7258.779 | 0.3845 | 0.02633333 | Speed 1
8.00833 | 7249.269 | 0.3845 | 0.02633333 | Speed 1
8.01 | 7240.033 | 0.3845 | 0.02633333 | Speed 1
8.01167 | 7232.261 | 0.3845 | 0.02633333 | Speed 1
8.01333 | 7225.677 | 0.3845 | 0.02633333 | Speed 1
8.015 | 7220.831 | 0.3845 | 0.02633333 | Speed 1
8.01667 | 7217.447 | 0.3845 | 0.02633333 | Speed 1
8.01833 | 7215.893 | 0.3845 | 0.02633333 | Speed 1
8.02 | 7215.71 | 0.3845 | 0.02633333 | Speed 1
8.02167 | 7217.904 | 0.3845 | 0.02633333 | Speed 1
8.02333 | 7221.562 | 0.3845 | 0.02633333 | Speed 1
8.025 | 7226.5 | 0.3845 | 0.02633333 | Speed 1
8.02667 | 7233.449 | 0.3845 | 0.02633333 | Speed 1
8.02833 | 7241.679 | 0.3845 | 0.02633333 | Speed 1
8.03 | 7251.372 | 0.3845 | 0.02633333 | Speed 1
8.03167 | 7261.888 | 0.3845 | 0.02633333 | Speed 1
8.03333 | 7271.032 | 0.3847 | 0.02641667 | Speed 1
8.035 | 7269.203 | 0.3847 | 0.02641667 | Speed 1
8.03667 | 7260.973 | 0.3847 | 0.02641667 | Speed 1
8.03833 | 7250.549 | 0.3847 | 0.02641667 | Speed 1
8.04 | 7240.033 | 0.3847 | 0.02641667 | Speed 1
8.04167 | 7230.523 | 0.3847 | 0.02641667 | Speed 1
8.04333 | 7222.568 | 0.3847 | 0.02641667 | Speed 1
8.045 | 7216.533 | 0.3847 | 0.02641667 | Speed 1
8.04667 | 7212.235 | 0.3847 | 0.02641667 | Speed 1
8.04833 | 7209.035 | 0.3847 | 0.02641667 | Speed 1
8.05 | 7207.663 | 0.3847 | 0.02641667 | Speed 1
8.05167 | 7208.395 | 0.3847 | 0.02641667 | Speed 1
8.05333 | 7210.589 | 0.3847 | 0.02641667 | Speed 1
8.055 | 7214.43 | 0.3847 | 0.02641667 | Speed 1
8.05667 | 7219.642 | 0.3847 | 0.02641667 | Speed 1
8.05833 | 7226.866 | 0.3847 | 0.02641667 | Speed 1
8.06 | 7235.278 | 0.3847 | 0.02641667 | Speed 1
8.06167 | 7245.062 | 0.3847 | 0.02641667 | Speed 1
8.06333 | 7255.944 | 0.3847 | 0.02641667 | Speed 1
8.065 | 7268.288 | 0.385 | 0.02654167 | Speed 1
8.06667 | 7277.433 | 0.385 | 0.02654167 | Speed 1
8.06833 | 7276.335 | 0.385 | 0.02654167 | Speed 1
8.07 | 7269.203 | 0.385 | 0.02654167 | Speed 1
8.07167 | 7260.242 | 0.385 | 0.02654167 | Speed 1
8.07333 | 7251.189 | 0.385 | 0.02654167 | Speed 1
8.075 | 7242.959 | 0.385 | 0.02654167 | Speed 1
8.07667 | 7236.193 | 0.385 | 0.02654167 | Speed 1
8.07833 | 7231.072 | 0.385 | 0.02654167 | Speed 1
8.08 | 7227.14 | 0.385 | 0.02654167 | Speed 1
8.08167 | 7225.128 | 0.385 | 0.02654167 | Speed 1
8.08333 | 7224.854 | 0.385 | 0.02654167 | Speed 1
8.085 | 7226.226 | 0.385 | 0.02654167 | Speed 1
8.08667 | 7229.426 | 0.385 | 0.02654167 | Speed 1
8.08833 | 7234.272 | 0.385 | 0.02654167 | Speed 1
8.09 | 7240.856 | 0.385 | 0.02654167 | Speed 1
8.09167 | 7248.994 | 0.385 | 0.02654167 | Speed 1
8.09333 | 7258.687 | 0.385 | 0.02654167 | Speed 1
8.095 | 7269.477 | 0.385 | 0.02654167 | Speed 1
8.09667 | 7279.901 | 0.3852 | 0.026625 | Speed 1
8.09833 | 7279.901 | 0.3852 | 0.026625 | Speed 1
8.1 | 7272.861 | 0.3852 | 0.026625 | Speed 1
8.10167 | 7263.076 | 0.3852 | 0.026625 | Speed 1
8.10333 | 7252.561 | 0.3852 | 0.026625 | Speed 1
8.105 | 7242.959 | 0.3852 | 0.026625 | Speed 1
8.10667 | 7234.912 | 0.3852 | 0.026625 | Speed 1
8.10833 | 7228.512 | 0.3852 | 0.026625 | Speed 1
8.11 | 7223.848 | 0.3852 | 0.026625 | Speed 1
8.11167 | 7220.922 | 0.3852 | 0.026625 | Speed 1
8.11333 | 7219.916 | 0.3852 | 0.026625 | Speed 1
8.115 | 7220.282 | 0.3852 | 0.026625 | Speed 1
8.11667 | 7222.202 | 0.3852 | 0.026625 | Speed 1
8.11833 | 7225.951 | 0.3852 | 0.026625 | Speed 1
8.12 | 7231.438 | 0.3852 | 0.026625 | Speed 1
8.12167 | 7238.57 | 0.3852 | 0.026625 | Speed 1
8.12333 | 7246.8 | 0.3852 | 0.026625 | Speed 1
8.125 | 7256.31 | 0.3852 | 0.026625 | Speed 1
8.12667 | 7267.1 | 0.3852 | 0.026625 | Speed 1
8.12833 | 7278.896 | 0.3855 | 0.02675 | Speed 1
8.13 | 7287.217 | 0.3855 | 0.02675 | Speed 1
8.13167 | 7285.205 | 0.3855 | 0.02675 | Speed 1
8.13333 | 7277.524 | 0.3855 | 0.02675 | Speed 1
8.135 | 7268.563 | 0.3855 | 0.02675 | Speed 1
8.13667 | 7259.693 | 0.3855 | 0.02675 | Speed 1
8.13833 | 7251.921 | 0.3855 | 0.02675 | Speed 1
8.14 | 7244.971 | 0.3855 | 0.02675 | Speed 1
8.14167 | 7239.942 | 0.3855 | 0.02675 | Speed 1
8.14333 | 7236.467 | 0.3855 | 0.02675 | Speed 1
8.145 | 7234.455 | 0.3855 | 0.02675 | Speed 1
8.14667 | 7234.455 | 0.3855 | 0.02675 | Speed 1
8.14833 | 7236.101 | 0.3855 | 0.02675 | Speed 1
8.15 | 7239.393 | 0.3855 | 0.02675 | Speed 1
8.15167 | 7244.605 | 0.3855 | 0.02675 | Speed 1
8.15333 | 7251.098 | 0.3855 | 0.02675 | Speed 1
8.155 | 7259.053 | 0.3855 | 0.02675 | Speed 1
8.15667 | 7268.38 | 0.3855 | 0.02675 | Speed 1
8.15833 | 7278.804 | 0.3855 | 0.02675 | Speed 1
8.16 | 7287.765 | 0.3857 | 0.02683333 | Speed 1
8.16167 | 7285.571 | 0.3857 | 0.02683333 | Speed 1
8.16333 | 7277.433 | 0.3857 | 0.02683333 | Speed 1
8.165 | 7267.283 | 0.3857 | 0.02683333 | Speed 1
8.16667 | 7256.95 | 0.3857 | 0.02683333 | Speed 1
8.16833 | 7247.348 | 0.3857 | 0.02683333 | Speed 1
8.17 | 7239.393 | 0.3857 | 0.02683333 | Speed 1
8.17167 | 7233.175 | 0.3857 | 0.02683333 | Speed 1
8.17333 | 7228.603 | 0.3857 | 0.02683333 | Speed 1
8.175 | 7225.86 | 0.3857 | 0.02683333 | Speed 1
8.17667 | 7224.671 | 0.3857 | 0.02683333 | Speed 1
8.17833 | 7225.311 | 0.3857 | 0.02683333 | Speed 1
8.18 | 7227.231 | 0.3857 | 0.02683333 | Speed 1
8.18167 | 7230.798 | 0.3857 | 0.02683333 | Speed 1
8.18333 | 7236.101 | 0.3857 | 0.02683333 | Speed 1
8.185 | 7243.051 | 0.3857 | 0.02683333 | Speed 1
8.18667 | 7251.28 | 0.3857 | 0.02683333 | Speed 1
8.18833 | 7260.882 | 0.3857 | 0.02683333 | Speed 1
8.19 | 7271.763 | 0.3857 | 0.02683333 | Speed 1
8.19167 | 7283.925 | 0.3857 | 0.02683333 | Speed 1
8.19333 | 7294.441 | 0.386 | 0.02695833 | Speed 1
8.195 | 7294.441 | 0.386 | 0.02695833 | Speed 1
8.19667 | 7288.223 | 0.386 | 0.02695833 | Speed 1
8.19833 | 7279.627 | 0.386 | 0.02695833 | Speed 1
8.2 | 7270.666 | 0.386 | 0.02695833 | Speed 1
8.20167 | 7262.528 | 0.386 | 0.02695833 | Speed 1
8.20333 | 7255.578 | 0.386 | 0.02695833 | Speed 1
8.205 | 7250 | 0.386 | 0.02695833 | Speed 1
8.20667 | 7245.977 | 0.386 | 0.02695833 | Speed 1
8.20833 | 7243.874 | 0.386 | 0.02695833 | Speed 1
8.21 | 7243.142 | 0.386 | 0.02695833 | Speed 1
8.21167 | 7244.514 | 0.386 | 0.02695833 | Speed 1
8.21333 | 7247.44 | 0.386 | 0.02695833 | Speed 1
8.215 | 7252.378 | 0.386 | 0.02695833 | Speed 1
8.21667 | 7258.504 | 0.386 | 0.02695833 | Speed 1
8.21833 | 7266.368 | 0.386 | 0.02695833 | Speed 1
8.22 | 7275.421 | 0.386 | 0.02695833 | Speed 1
8.22167 | 7285.937 | 0.386 | 0.02695833 | Speed 1
8.22333 | 7295.721 | 0.3862 | 0.02704167 | Speed 1
8.225 | 7295.355 | 0.3862 | 0.02704167 | Speed 1
8.22667 | 7287.948 | 0.3862 | 0.02704167 | Speed 1
8.22833 | 7277.615 | 0.3862 | 0.02704167 | Speed 1
8.23 | 7266.825 | 0.3862 | 0.02704167 | Speed 1
8.23167 | 7256.95 | 0.3862 | 0.02704167 | Speed 1
8.23333 | 7248.171 | 0.3862 | 0.02704167 | Speed 1
8.235 | 7241.405 | 0.3862 | 0.02704167 | Speed 1
8.23667 | 7236.284 | 0.3862 | 0.02704167 | Speed 1
8.23833 | 7232.901 | 0.3862 | 0.02704167 | Speed 1
8.24 | 7231.163 | 0.3862 | 0.02704167 | Speed 1
8.24167 | 7231.255 | 0.3862 | 0.02704167 | Speed 1
8.24333 | 7232.809 | 0.3862 | 0.02704167 | Speed 1
8.245 | 7236.284 | 0.3862 | 0.02704167 | Speed 1
8.24667 | 7240.948 | 0.3862 | 0.02704167 | Speed 1
8.24833 | 7247.166 | 0.3862 | 0.02704167 | Speed 1
8.25 | 7255.395 | 0.3862 | 0.02704167 | Speed 1
8.25167 | 7264.814 | 0.3862 | 0.02704167 | Speed 1
8.25333 | 7275.695 | 0.3862 | 0.02704167 | Speed 1
8.255 | 7287.583 | 0.3862 | 0.02704167 | Speed 1
8.25667 | 7298.738 | 0.3865 | 0.02716667 | Speed 1
8.25833 | 7299.561 | 0.3865 | 0.02716667 | Speed 1
8.26 | 7293.435 | 0.3865 | 0.02716667 | Speed 1
8.26167 | 7284.565 | 0.3865 | 0.02716667 | Speed 1
8.26333 | 7275.604 | 0.3865 | 0.02716667 | Speed 1
8.265 | 7267.008 | 0.3865 | 0.02716667 | Speed 1
8.26667 | 7260.15 | 0.3865 | 0.02716667 | Speed 1
8.26833 | 7254.572 | 0.3865 | 0.02716667 | Speed 1
8.27 | 7250.732 | 0.3865 | 0.02716667 | Speed 1
8.27167 | 7248.171 | 0.3865 | 0.02716667 | Speed 1
8.27333 | 7247.166 | 0.3865 | 0.02716667 | Speed 1
8.275 | 7247.897 | 0.3865 | 0.02716667 | Speed 1
8.27667 | 7250.732 | 0.3865 | 0.02716667 | Speed 1
8.27833 | 7255.304 | 0.3865 | 0.02716667 | Speed 1
8.28 | 7261.43 | 0.3865 | 0.02716667 | Speed 1
8.28167 | 7269.02 | 0.3865 | 0.02716667 | Speed 1
8.28333 | 7278.164 | 0.3865 | 0.02716667 | Speed 1
8.285 | 7288.863 | 0.3865 | 0.02716667 | Speed 1
8.28667 | 7300.384 | 0.3867 | 0.02725 | Speed 1
8.28833 | 7304.042 | 0.3867 | 0.02725 | Speed 1
8.29 | 7298.738 | 0.3867 | 0.02725 | Speed 1
8.29167 | 7289.228 | 0.3867 | 0.02725 | Speed 1
8.29333 | 7278.804 | 0.3867 | 0.02725 | Speed 1
8.295 | 7268.837 | 0.3867 | 0.02725 | Speed 1
8.29667 | 7260.516 | 0.3867 | 0.02725 | Speed 1
8.29833 | 7253.566 | 0.3867 | 0.02725 | Speed 1
8.3 | 7248.629 | 0.3867 | 0.02725 | Speed 1
8.30167 | 7245.062 | 0.3867 | 0.02725 | Speed 1
8.30333 | 7243.051 | 0.3867 | 0.02725 | Speed 1
8.305 | 7242.868 | 0.3867 | 0.02725 | Speed 1
8.30667 | 7244.697 | 0.3867 | 0.02725 | Speed 1
8.30833 | 7247.623 | 0.3867 | 0.02725 | Speed 1
8.31 | 7252.286 | 0.3867 | 0.02725 | Speed 1
8.31167 | 7258.596 | 0.3867 | 0.02725 | Speed 1
8.31333 | 7266.551 | 0.3867 | 0.02725 | Speed 1
8.315 | 7275.695 | 0.3867 | 0.02725 | Speed 1
8.31667 | 7286.394 | 0.3867 | 0.02725 | Speed 1
8.31833 | 7298.464 | 0.3867 | 0.02725 | Speed 1
8.32 | 7310.443 | 0.387 | 0.027375 | Speed 1
8.32167 | 7313.277 | 0.387 | 0.027375 | Speed 1
8.32333 | 7308.065 | 0.387 | 0.027375 | Speed 1
8.325 | 7299.744 | 0.387 | 0.027375 | Speed 1
8.32667 | 7290.051 | 0.387 | 0.027375 | Speed 1
8.32833 | 7280.907 | 0.387 | 0.027375 | Speed 1
8.33 | 7272.861 | 0.387 | 0.027375 | Speed 1
8.33167 | 7266.551 | 0.387 | 0.027375 | Speed 1
8.33333 | 7261.979 | 0.387 | 0.027375 | Speed 1
8.335 | 7258.87 | 0.387 | 0.027375 | Speed 1
8.33667 | 7257.59 | 0.387 | 0.027375 | Speed 1
8.33833 | 7257.956 | 0.387 | 0.027375 | Speed 1
8.34 | 7260.333 | 0.387 | 0.027375 | Speed 1
8.34167 | 7264.539 | 0.387 | 0.027375 | Speed 1
8.34333 | 7270.209 | 0.387 | 0.027375 | Speed 1
8.345 | 7277.981 | 0.387 | 0.027375 | Speed 1
8.34667 | 7286.668 | 0.387 | 0.027375 | Speed 1
8.34833 | 7297.184 | 0.387 | 0.027375 | Speed 1
8.35 | 7308.248 | 0.3872 | 0.02745833 | Speed 1
8.35167 | 7316.112 | 0.3872 | 0.02745833 | Speed 1
8.35333 | 7313.643 | 0.3872 | 0.02745833 | Speed 1
8.355 | 7305.414 | 0.3872 | 0.02745833 | Speed 1
8.35667 | 7295.264 | 0.3872 | 0.02745833 | Speed 1
8.35833 | 7285.114 | 0.3872 | 0.02745833 | Speed 1
8.36 | 7275.787 | 0.3872 | 0.02745833 | Speed 1
8.36167 | 7268.014 | 0.3872 | 0.02745833 | Speed 1
8.36333 | 7262.162 | 0.3872 | 0.02745833 | Speed 1
8.365 | 7257.407 | 0.3872 | 0.02745833 | Speed 1
8.36667 | 7254.115 | 0.3872 | 0.02745833 | Speed 1
8.36833 | 7252.926 | 0.3872 | 0.02745833 | Speed 1
8.37 | 7253.566 | 0.3872 | 0.02745833 | Speed 1
8.37167 | 7255.67 | 0.3872 | 0.02745833 | Speed 1
8.37333 | 7259.419 | 0.3872 | 0.02745833 | Speed 1
8.375 | 7265.271 | 0.3872 | 0.02745833 | Speed 1
8.37667 | 7272.586 | 0.3872 | 0.02745833 | Speed 1
8.37833 | 7280.542 | 0.3872 | 0.02745833 | Speed 1
8.38 | 7290.143 | 0.3872 | 0.02745833 | Speed 1
8.38167 | 7300.476 | 0.3872 | 0.02745833 | Speed 1
8.38333 | 7311.449 | 0.3875 | 0.02758333 | Speed 1
8.385 | 7316.112 | 0.3875 | 0.02758333 | Speed 1
8.38667 | 7311.54 | 0.3875 | 0.02758333 | Speed 1
8.38833 | 7302.853 | 0.3875 | 0.02758333 | Speed 1
8.39 | 7292.612 | 0.3875 | 0.02758333 | Speed 1
8.39167 | 7282.462 | 0.3875 | 0.02758333 | Speed 1
8.39333 | 7273.683 | 0.3875 | 0.02758333 | Speed 1
8.395 | 7266.094 | 0.3875 | 0.02758333 | Speed 1
8.39667 | 7259.784 | 0.3875 | 0.02758333 | Speed 1
8.39833 | 7255.212 | 0.3875 | 0.02758333 | Speed 1
8.4 | 7252.652 | 0.3875 | 0.02758333 | Speed 1
8.40167 | 7251.921 | 0.3875 | 0.02758333 | Speed 1
8.40333 | 7253.018 | 0.3875 | 0.02758333 | Speed 1
8.405 | 7256.035 | 0.3875 | 0.02758333 | Speed 1
8.40667 | 7260.699 | 0.3875 | 0.02758333 | Speed 1
8.40833 | 7267.283 | 0.3875 | 0.02758333 | Speed 1
8.41 | 7275.238 | 0.3875 | 0.02758333 | Speed 1
8.41167 | 7284.108 | 0.3875 | 0.02758333 | Speed 1
8.41333 | 7294.441 | 0.3877 | 0.02766667 | Speed 1
8.415 | 7296.91 | 0.3877 | 0.02766667 | Speed 1
8.41667 | 7290.783 | 0.3877 | 0.02766667 | Speed 1
8.41833 | 7280.816 | 0.3877 | 0.02766667 | Speed 1
8.42 | 7269.934 | 0.3877 | 0.02766667 | Speed 1
8.42167 | 7259.602 | 0.3877 | 0.02766667 | Speed 1
8.42333 | 7250.457 | 0.3877 | 0.02766667 | Speed 1
8.425 | 7243.416 | 0.3877 | 0.02766667 | Speed 1
8.42667 | 7237.564 | 0.3877 | 0.02766667 | Speed 1
8.42833 | 7233.632 | 0.3877 | 0.02766667 | Speed 1
8.43 | 7231.346 | 0.3877 | 0.02766667 | Speed 1
8.43167 | 7230.706 | 0.3877 | 0.02766667 | Speed 1
8.43333 | 7231.255 | 0.3877 | 0.02766667 | Speed 1
8.435 | 7233.632 | 0.3877 | 0.02766667 | Speed 1
8.43667 | 7238.021 | 0.3877 | 0.02766667 | Speed 1
8.43833 | 7243.965 | 0.3877 | 0.02766667 | Speed 1
8.44 | 7251.555 | 0.3877 | 0.02766667 | Speed 1
8.44167 | 7260.699 | 0.3877 | 0.02766667 | Speed 1
8.44333 | 7271.123 | 0.3877 | 0.02766667 | Speed 1
8.445 | 7282.919 | 0.3877 | 0.02766667 | Speed 1
8.44667 | 7295.446 | 0.388 | 0.02779167 | Speed 1
8.44833 | 7301.39 | 0.388 | 0.02779167 | Speed 1
8.45 | 7298.19 | 0.388 | 0.02779167 | Speed 1
8.45167 | 7290.692 | 0.388 | 0.02779167 | Speed 1
8.45333 | 7281.456 | 0.388 | 0.02779167 | Speed 1
8.455 | 7272.769 | 0.388 | 0.02779167 | Speed 1
8.45667 | 7265.088 | 0.388 | 0.02779167 | Speed 1
8.45833 | 7258.779 | 0.388 | 0.02779167 | Speed 1
8.46 | 7253.932 | 0.388 | 0.02779167 | Speed 1
8.46167 | 7250.366 | 0.388 | 0.02779167 | Speed 1
8.46333 | 7248.446 | 0.388 | 0.02779167 | Speed 1
8.465 | 7248.72 | 0.388 | 0.02779167 | Speed 1
8.46667 | 7250.915 | 0.388 | 0.02779167 | Speed 1
8.46833 | 7254.847 | 0.388 | 0.02779167 | Speed 1
8.47 | 7260.425 | 0.388 | 0.02779167 | Speed 1
8.47167 | 7267.557 | 0.388 | 0.02779167 | Speed 1
8.47333 | 7276.244 | 0.388 | 0.02779167 | Speed 1
8.475 | 7286.302 | 0.388 | 0.02779167 | Speed 1
8.47667 | 7297.367 | 0.3882 | 0.027875 | Speed 1
8.47833 | 7303.676 | 0.3882 | 0.027875 | Speed 1
8.48 | 7300.201 | 0.3882 | 0.027875 | Speed 1
8.48167 | 7291.515 | 0.3882 | 0.027875 | Speed 1
8.48333 | 7281.182 | 0.3882 | 0.027875 | Speed 1
8.485 | 7271.123 | 0.3882 | 0.027875 | Speed 1
8.48667 | 7261.888 | 0.3882 | 0.027875 | Speed 1
8.48833 | 7254.298 | 0.3882 | 0.027875 | Speed 1
8.49 | 7248.812 | 0.3882 | 0.027875 | Speed 1
8.49167 | 7245.062 | 0.3882 | 0.027875 | Speed 1
8.49333 | 7242.594 | 0.3882 | 0.027875 | Speed 1
8.495 | 7241.862 | 0.3882 | 0.027875 | Speed 1
8.49667 | 7242.959 | 0.3882 | 0.027875 | Speed 1
8.49833 | 7245.611 | 0.3882 | 0.027875 | Speed 1
8.5 | 7250.275 | 0.3882 | 0.027875 | Speed 1
8.50167 | 7256.675 | 0.3882 | 0.027875 | Speed 1
8.50333 | 7264.722 | 0.3882 | 0.027875 | Speed 1
8.505 | 7274.141 | 0.3882 | 0.027875 | Speed 1
8.50667 | 7284.931 | 0.3882 | 0.027875 | Speed 1
8.50833 | 7296.452 | 0.3882 | 0.027875 | Speed 1
8.51 | 7308.431 | 0.3885 | 0.028 | Speed 1
8.51167 | 7312.455 | 0.3885 | 0.028 | Speed 1
8.51333 | 7307.974 | 0.3885 | 0.028 | Speed 1
8.515 | 7299.653 | 0.3885 | 0.028 | Speed 1
8.51667 | 7290.6 | 0.3885 | 0.028 | Speed 1
8.51833 | 7281.73 | 0.3885 | 0.028 | Speed 1
8.52 | 7273.958 | 0.3885 | 0.028 | Speed 1
8.52167 | 7267.923 | 0.3885 | 0.028 | Speed 1
8.52333 | 7263.351 | 0.3885 | 0.028 | Speed 1
8.525 | 7260.425 | 0.3885 | 0.028 | Speed 1
8.52667 | 7259.327 | 0.3885 | 0.028 | Speed 1
8.52833 | 7259.693 | 0.3885 | 0.028 | Speed 1
8.53 | 7261.705 | 0.3885 | 0.028 | Speed 1
8.53167 | 7265.271 | 0.3885 | 0.028 | Speed 1
8.53333 | 7270.575 | 0.3885 | 0.028 | Speed 1
8.535 | 7277.433 | 0.3885 | 0.028 | Speed 1
8.53667 | 7285.937 | 0.3885 | 0.028 | Speed 1
8.53833 | 7295.721 | 0.3885 | 0.028 | Speed 1
8.54 | 7306.511 | 0.3885 | 0.028 | Speed 1
8.54167 | 7315.472 | 0.3887 | 0.02808333 | Speed 1
8.54333 | 7314.192 | 0.3887 | 0.02808333 | Speed 1
8.545 | 7306.511 | 0.3887 | 0.02808333 | Speed 1
8.54667 | 7296.818 | 0.3887 | 0.02808333 | Speed 1
8.54833 | 7286.577 | 0.3887 | 0.02808333 | Speed 1
8.55 | 7276.975 | 0.3887 | 0.02808333 | Speed 1
8.55167 | 7269.386 | 0.3887 | 0.02808333 | Speed 1
8.55333 | 7263.442 | 0.3887 | 0.02808333 | Speed 1
8.555 | 7258.87 | 0.3887 | 0.02808333 | Speed 1
8.55667 | 7255.852 | 0.3887 | 0.02808333 | Speed 1
8.55833 | 7254.389 | 0.3887 | 0.02808333 | Speed 1
8.56 | 7255.03 | 0.3887 | 0.02808333 | Speed 1
8.56167 | 7257.224 | 0.3887 | 0.02808333 | Speed 1
8.56333 | 7261.43 | 0.3887 | 0.02808333 | Speed 1
8.565 | 7267.374 | 0.3887 | 0.02808333 | Speed 1
8.56667 | 7274.964 | 0.3887 | 0.02808333 | Speed 1
8.56833 | 7283.833 | 0.3887 | 0.02808333 | Speed 1
8.57 | 7293.709 | 0.3887 | 0.02808333 | Speed 1
8.57167 | 7304.865 | 0.3887 | 0.02808333 | Speed 1
8.57333 | 7317.118 | 0.389 | 0.02820833 | Speed 1
8.575 | 7326.079 | 0.389 | 0.02820833 | Speed 1
8.57667 | 7324.525 | 0.389 | 0.02820833 | Speed 1
8.57833 | 7317.941 | 0.389 | 0.02820833 | Speed 1
8.58 | 7309.254 | 0.389 | 0.02820833 | Speed 1
8.58167 | 7300.201 | 0.389 | 0.02820833 | Speed 1
8.58333 | 7292.52 | 0.389 | 0.02820833 | Speed 1
8.585 | 7286.028 | 0.389 | 0.02820833 | Speed 1
8.58667 | 7280.542 | 0.389 | 0.02820833 | Speed 1
8.58833 | 7276.427 | 0.389 | 0.02820833 | Speed 1
8.59 | 7274.049 | 0.389 | 0.02820833 | Speed 1
8.59167 | 7273.501 | 0.389 | 0.02820833 | Speed 1
8.59333 | 7274.964 | 0.389 | 0.02820833 | Speed 1
8.595 | 7278.073 | 0.389 | 0.02820833 | Speed 1
8.59667 | 7283.376 | 0.389 | 0.02820833 | Speed 1
8.59833 | 7290.143 | 0.389 | 0.02820833 | Speed 1
8.6 | 7298.647 | 0.389 | 0.02820833 | Speed 1
8.60167 | 7308.065 | 0.389 | 0.02820833 | Speed 1
8.60333 | 7318.307 | 0.389 | 0.02820833 | Speed 1
8.605 | 7327.634 | 0.3892 | 0.02829167 | Speed 1
8.60667 | 7326.536 | 0.3892 | 0.02829167 | Speed 1
8.60833 | 7319.495 | 0.3892 | 0.02829167 | Speed 1
8.61 | 7309.711 | 0.3892 | 0.02829167 | Speed 1
8.61167 | 7299.653 | 0.3892 | 0.02829167 | Speed 1
8.61333 | 7290.509 | 0.3892 | 0.02829167 | Speed 1
8.615 | 7283.01 | 0.3892 | 0.02829167 | Speed 1
8.61667 | 7276.884 | 0.3892 | 0.02829167 | Speed 1
8.61833 | 7272.495 | 0.3892 | 0.02829167 | Speed 1
8.62 | 7269.752 | 0.3892 | 0.02829167 | Speed 1
8.62167 | 7268.563 | 0.3892 | 0.02829167 | Speed 1
8.62333 | 7269.203 | 0.3892 | 0.02829167 | Speed 1
8.625 | 7271.306 | 0.3892 | 0.02829167 | Speed 1
8.62667 | 7275.421 | 0.3892 | 0.02829167 | Speed 1
8.62833 | 7280.907 | 0.3892 | 0.02829167 | Speed 1
8.63 | 7288.131 | 0.3892 | 0.02829167 | Speed 1
8.63167 | 7296.818 | 0.3892 | 0.02829167 | Speed 1
8.63333 | 7306.877 | 0.3892 | 0.02829167 | Speed 1
8.635 | 7318.124 | 0.3892 | 0.02829167 | Speed 1
8.63667 | 7329.92 | 0.3895 | 0.02841667 | Speed 1
8.63833 | 7338.515 | 0.3895 | 0.02841667 | Speed 1
8.64 | 7336.961 | 0.3895 | 0.02841667 | Speed 1
8.64167 | 7330.651 | 0.3895 | 0.02841667 | Speed 1
8.64333 | 7321.873 | 0.3895 | 0.02841667 | Speed 1
8.645 | 7313.003 | 0.3895 | 0.02841667 | Speed 1
8.64667 | 7304.773 | 0.3895 | 0.02841667 | Speed 1
8.64833 | 7298.007 | 0.3895 | 0.02841667 | Speed 1
8.65 | 7292.886 | 0.3895 | 0.02841667 | Speed 1
8.65167 | 7288.771 | 0.3895 | 0.02841667 | Speed 1
8.65333 | 7286.577 | 0.3895 | 0.02841667 | Speed 1
8.655 | 7286.028 | 0.3895 | 0.02841667 | Speed 1
8.65667 | 7287.217 | 0.3895 | 0.02841667 | Speed 1
8.65833 | 7291.057 | 0.3895 | 0.02841667 | Speed 1
8.66 | 7296.178 | 0.3895 | 0.02841667 | Speed 1
8.66167 | 7303.036 | 0.3895 | 0.02841667 | Speed 1
8.66333 | 7311.266 | 0.3895 | 0.02841667 | Speed 1
8.665 | 7320.593 | 0.3895 | 0.02841667 | Speed 1
8.66667 | 7331.017 | 0.3895 | 0.02841667 | Speed 1
8.66833 | 7339.521 | 0.3897 | 0.0285 | Speed 1
8.67 | 7337.875 | 0.3897 | 0.0285 | Speed 1
8.67167 | 7330.286 | 0.3897 | 0.0285 | Speed 1
8.67333 | 7320.227 | 0.3897 | 0.0285 | Speed 1
8.675 | 7309.894 | 0.3897 | 0.0285 | Speed 1
8.67667 | 7300.293 | 0.3897 | 0.0285 | Speed 1
8.67833 | 7292.063 | 0.3897 | 0.0285 | Speed 1
8.68 | 7285.479 | 0.3897 | 0.0285 | Speed 1
8.68167 | 7280.907 | 0.3897 | 0.0285 | Speed 1
8.68333 | 7277.615 | 0.3897 | 0.0285 | Speed 1
8.685 | 7276.061 | 0.3897 | 0.0285 | Speed 1
8.68667 | 7276.335 | 0.3897 | 0.0285 | Speed 1
8.68833 | 7278.164 | 0.3897 | 0.0285 | Speed 1
8.69 | 7281.913 | 0.3897 | 0.0285 | Speed 1
8.69167 | 7287.491 | 0.3897 | 0.0285 | Speed 1
8.69333 | 7294.258 | 0.3897 | 0.0285 | Speed 1
8.695 | 7302.67 | 0.3897 | 0.0285 | Speed 1
8.69667 | 7312.363 | 0.3897 | 0.0285 | Speed 1
8.69833 | 7323.245 | 0.3897 | 0.0285 | Speed 1
8.7 | 7335.498 | 0.3897 | 0.0285 | Speed 1
8.70167 | 7347.842 | 0.39 | 0.028625 | Speed 1
8.70333 | 7351.683 | 0.39 | 0.028625 | Speed 1
8.705 | 7347.751 | 0.39 | 0.028625 | Speed 1
8.70667 | 7340.344 | 0.39 | 0.028625 | Speed 1
8.70833 | 7331.931 | 0.39 | 0.028625 | Speed 1
8.71 | 7323.702 | 0.39 | 0.028625 | Speed 1
8.71167 | 7316.295 | 0.39 | 0.028625 | Speed 1
8.71333 | 7310.169 | 0.39 | 0.028625 | Speed 1
8.715 | 7305.779 | 0.39 | 0.028625 | Speed 1
8.71667 | 7302.762 | 0.39 | 0.028625 | Speed 1
8.71833 | 7301.939 | 0.39 | 0.028625 | Speed 1
8.72 | 7302.762 | 0.39 | 0.028625 | Speed 1
8.72167 | 7305.414 | 0.39 | 0.028625 | Speed 1
8.72333 | 7309.894 | 0.39 | 0.028625 | Speed 1
8.725 | 7316.204 | 0.39 | 0.028625 | Speed 1
8.72667 | 7323.885 | 0.39 | 0.028625 | Speed 1
8.72833 | 7332.754 | 0.39 | 0.028625 | Speed 1
8.73 | 7342.813 | 0.39 | 0.028625 | Speed 1
8.73167 | 7350.951 | 0.3902 | 0.02870833 | Speed 1
8.73333 | 7348.94 | 0.3902 | 0.02870833 | Speed 1
8.735 | 7340.71 | 0.3902 | 0.02870833 | Speed 1
8.73667 | 7330.011 | 0.3902 | 0.02870833 | Speed 1
8.73833 | 7319.13 | 0.3902 | 0.02870833 | Speed 1
8.74 | 7309.071 | 0.3902 | 0.02870833 | Speed 1
8.74167 | 7301.024 | 0.3902 | 0.02870833 | Speed 1
8.74333 | 7294.806 | 0.3902 | 0.02870833 | Speed 1
8.745 | 7290.143 | 0.3902 | 0.02870833 | Speed 1
8.74667 | 7287.034 | 0.3902 | 0.02870833 | Speed 1
8.74833 | 7285.662 | 0.3902 | 0.02870833 | Speed 1
8.75 | 7285.937 | 0.3902 | 0.02870833 | Speed 1
8.75167 | 7287.674 | 0.3902 | 0.02870833 | Speed 1
8.75333 | 7291.423 | 0.3902 | 0.02870833 | Speed 1
8.755 | 7296.635 | 0.3902 | 0.02870833 | Speed 1
8.75667 | 7303.402 | 0.3902 | 0.02870833 | Speed 1
8.75833 | 7311.723 | 0.3902 | 0.02870833 | Speed 1
8.76 | 7321.507 | 0.3902 | 0.02870833 | Speed 1
8.76167 | 7332.572 | 0.3902 | 0.02870833 | Speed 1
8.76333 | 7344.002 | 0.3902 | 0.02870833 | Speed 1
8.765 | 7356.163 | 0.3905 | 0.02883333 | Speed 1
8.76667 | 7359.364 | 0.3905 | 0.02883333 | Speed 1
8.76833 | 7354.517 | 0.3905 | 0.02883333 | Speed 1
8.77 | 7346.562 | 0.3905 | 0.02883333 | Speed 1
8.77167 | 7337.967 | 0.3905 | 0.02883333 | Speed 1
8.77333 | 7329.645 | 0.3905 | 0.02883333 | Speed 1
8.775 | 7322.604 | 0.3905 | 0.02883333 | Speed 1
8.77667 | 7316.935 | 0.3905 | 0.02883333 | Speed 1
8.77833 | 7312.455 | 0.3905 | 0.02883333 | Speed 1
8.78 | 7309.528 | 0.3905 | 0.02883333 | Speed 1
8.78167 | 7308.157 | 0.3905 | 0.02883333 | Speed 1
8.78333 | 7308.523 | 0.3905 | 0.02883333 | Speed 1
8.785 | 7311.083 | 0.3905 | 0.02883333 | Speed 1
8.78667 | 7315.472 | 0.3905 | 0.02883333 | Speed 1
8.78833 | 7321.507 | 0.3905 | 0.02883333 | Speed 1
8.79 | 7328.731 | 0.3905 | 0.02883333 | Speed 1
8.79167 | 7337.875 | 0.3905 | 0.02883333 | Speed 1
8.79333 | 7348.117 | 0.3905 | 0.02883333 | Speed 1
8.795 | 7357.809 | 0.3907 | 0.02891667 | Speed 1
8.79667 | 7357.809 | 0.3907 | 0.02891667 | Speed 1
8.79833 | 7350.768 | 0.3907 | 0.02891667 | Speed 1
8.8 | 7340.801 | 0.3907 | 0.02891667 | Speed 1
8.80167 | 7330.286 | 0.3907 | 0.02891667 | Speed 1
8.80333 | 7320.501 | 0.3907 | 0.02891667 | Speed 1
8.805 | 7312.18 | 0.3907 | 0.02891667 | Speed 1
8.80667 | 7305.414 | 0.3907 | 0.02891667 | Speed 1
8.80833 | 7300.384 | 0.3907 | 0.02891667 | Speed 1
8.81 | 7297.184 | 0.3907 | 0.02891667 | Speed 1
8.81167 | 7295.446 | 0.3907 | 0.02891667 | Speed 1
8.81333 | 7295.264 | 0.3907 | 0.02891667 | Speed 1
8.815 | 7296.818 | 0.3907 | 0.02891667 | Speed 1
8.81667 | 7299.927 | 0.3907 | 0.02891667 | Speed 1
8.81833 | 7305.231 | 0.3907 | 0.02891667 | Speed 1
8.82 | 7311.632 | 0.3907 | 0.02891667 | Speed 1
8.82167 | 7319.587 | 0.3907 | 0.02891667 | Speed 1
8.82333 | 7328.731 | 0.3907 | 0.02891667 | Speed 1
8.825 | 7339.155 | 0.3907 | 0.02891667 | Speed 1
8.82667 | 7350.768 | 0.3907 | 0.02891667 | Speed 1
8.82833 | 7363.204 | 0.391 | 0.02904167 | Speed 1
8.83 | 7367.502 | 0.391 | 0.02904167 | Speed 1
8.83167 | 7363.844 | 0.391 | 0.02904167 | Speed 1
8.83333 | 7356.529 | 0.391 | 0.02904167 | Speed 1
8.835 | 7347.659 | 0.391 | 0.02904167 | Speed 1
8.83667 | 7339.155 | 0.391 | 0.02904167 | Speed 1
8.83833 | 7331.749 | 0.391 | 0.02904167 | Speed 1
8.84 | 7325.896 | 0.391 | 0.02904167 | Speed 1
8.84167 | 7321.324 | 0.391 | 0.02904167 | Speed 1
8.84333 | 7318.581 | 0.391 | 0.02904167 | Speed 1
8.845 | 7317.484 | 0.391 | 0.02904167 | Speed 1
8.84667 | 7318.215 | 0.391 | 0.02904167 | Speed 1
8.84833 | 7320.593 | 0.391 | 0.02904167 | Speed 1
8.85 | 7324.525 | 0.391 | 0.02904167 | Speed 1
8.85167 | 7330.651 | 0.391 | 0.02904167 | Speed 1
8.85333 | 7337.784 | 0.391 | 0.02904167 | Speed 1
8.855 | 7346.562 | 0.391 | 0.02904167 | Speed 1
8.85667 | 7356.438 | 0.391 | 0.02904167 | Speed 1
8.85833 | 7367.228 | 0.3912 | 0.029125 | Speed 1
8.86 | 7370.703 | 0.3912 | 0.029125 | Speed 1
8.86167 | 7365.307 | 0.3912 | 0.029125 | Speed 1
8.86333 | 7356.346 | 0.3912 | 0.029125 | Speed 1
8.865 | 7345.648 | 0.3912 | 0.029125 | Speed 1
8.86667 | 7335.589 | 0.3912 | 0.029125 | Speed 1
8.86833 | 7326.719 | 0.3912 | 0.029125 | Speed 1
8.87 | 7319.587 | 0.3912 | 0.029125 | Speed 1
8.87167 | 7314.466 | 0.3912 | 0.029125 | Speed 1
8.87333 | 7310.534 | 0.3912 | 0.029125 | Speed 1
8.875 | 7307.882 | 0.3912 | 0.029125 | Speed 1
8.87667 | 7307.06 | 0.3912 | 0.029125 | Speed 1
8.87833 | 7308.065 | 0.3912 | 0.029125 | Speed 1
8.88 | 7310.9 | 0.3912 | 0.029125 | Speed 1
8.88167 | 7315.381 | 0.3912 | 0.029125 | Speed 1
8.88333 | 7321.416 | 0.3912 | 0.029125 | Speed 1
8.885 | 7328.914 | 0.3912 | 0.029125 | Speed 1
8.88667 | 7337.875 | 0.3912 | 0.029125 | Speed 1
8.88833 | 7348.299 | 0.3912 | 0.029125 | Speed 1
8.89 | 7360.095 | 0.3912 | 0.029125 | Speed 1
8.89167 | 7372.348 | 0.3915 | 0.02925 | Speed 1
8.89333 | 7380.578 | 0.3915 | 0.02925 | Speed 1
8.895 | 7378.841 | 0.3915 | 0.02925 | Speed 1
8.89667 | 7372.44 | 0.3915 | 0.02925 | Speed 1
8.89833 | 7364.119 | 0.3915 | 0.02925 | Speed 1
8.9 | 7355.523 | 0.3915 | 0.02925 | Speed 1
8.90167 | 7347.659 | 0.3915 | 0.02925 | Speed 1
8.90333 | 7341.167 | 0.3915 | 0.02925 | Speed 1
8.905 | 7336.229 | 0.3915 | 0.02925 | Speed 1
8.90667 | 7333.12 | 0.3915 | 0.02925 | Speed 1
8.90833 | 7331.383 | 0.3915 | 0.02925 | Speed 1
8.91 | 7331.291 | 0.3915 | 0.02925 | Speed 1
8.91167 | 7333.577 | 0.3915 | 0.02925 | Speed 1
8.91333 | 7337.052 | 0.3915 | 0.02925 | Speed 1
8.915 | 7342.539 | 0.3915 | 0.02925 | Speed 1
8.91667 | 7349.488 | 0.3915 | 0.02925 | Speed 1
8.91833 | 7357.901 | 0.3915 | 0.02925 | Speed 1
8.92 | 7367.594 | 0.3915 | 0.02925 | Speed 1
8.92167 | 7378.292 | 0.3917 | 0.02933333 | Speed 1
8.92333 | 7382.681 | 0.3917 | 0.02933333 | Speed 1
8.925 | 7377.926 | 0.3917 | 0.02933333 | Speed 1
8.92667 | 7369.331 | 0.3917 | 0.02933333 | Speed 1
8.92833 | 7359.089 | 0.3917 | 0.02933333 | Speed 1
8.93 | 7348.848 | 0.3917 | 0.02933333 | Speed 1
8.93167 | 7340.07 | 0.3917 | 0.02933333 | Speed 1
8.93333 | 7332.846 | 0.3917 | 0.02933333 | Speed 1
8.935 | 7327.359 | 0.3917 | 0.02933333 | Speed 1
8.93667 | 7323.519 | 0.3917 | 0.02933333 | Speed 1
8.93833 | 7321.233 | 0.3917 | 0.02933333 | Speed 1
8.94 | 7320.776 | 0.3917 | 0.02933333 | Speed 1
8.94167 | 7321.782 | 0.3917 | 0.02933333 | Speed 1
8.94333 | 7324.342 | 0.3917 | 0.02933333 | Speed 1
8.945 | 7328.365 | 0.3917 | 0.02933333 | Speed 1
8.94667 | 7334.583 | 0.3917 | 0.02933333 | Speed 1
8.94833 | 7342.356 | 0.3917 | 0.02933333 | Speed 1
8.95 | 7351.5 | 0.3917 | 0.02933333 | Speed 1
8.95167 | 7361.924 | 0.3917 | 0.02933333 | Speed 1
8.95333 | 7373.263 | 0.3917 | 0.02933333 | Speed 1
8.955 | 7385.425 | 0.392 | 0.02945833 | Speed 1
8.95667 | 7392.923 | 0.392 | 0.02945833 | Speed 1
8.95833 | 7391.277 | 0.392 | 0.02945833 | Speed 1
8.96 | 7384.602 | 0.392 | 0.02945833 | Speed 1
8.96167 | 7376.189 | 0.392 | 0.02945833 | Speed 1
8.96333 | 7367.685 | 0.392 | 0.02945833 | Speed 1
8.965 | 7360.095 | 0.392 | 0.02945833 | Speed 1
8.96667 | 7353.877 | 0.392 | 0.02945833 | Speed 1
8.96833 | 7348.848 | 0.392 | 0.02945833 | Speed 1
8.97 | 7345.099 | 0.392 | 0.02945833 | Speed 1
8.97167 | 7343.087 | 0.392 | 0.02945833 | Speed 1
8.97333 | 7342.813 | 0.392 | 0.02945833 | Speed 1
8.975 | 7344.733 | 0.392 | 0.02945833 | Speed 1
8.97667 | 7348.482 | 0.392 | 0.02945833 | Speed 1
8.97833 | 7353.512 | 0.392 | 0.02945833 | Speed 1
8.98 | 7360.461 | 0.392 | 0.02945833 | Speed 1
8.98167 | 7368.691 | 0.392 | 0.02945833 | Speed 1
8.98333 | 7378.475 | 0.392 | 0.02945833 | Speed 1
8.985 | 7389.082 | 0.3922 | 0.02954167 | Speed 1
8.98667 | 7392.466 | 0.3922 | 0.02954167 | Speed 1
8.98833 | 7387.436 | 0.3922 | 0.02954167 | Speed 1
8.99 | 7378.292 | 0.3922 | 0.02954167 | Speed 1
8.99167 | 7367.868 | 0.3922 | 0.02954167 | Speed 1
8.99333 | 7357.169 | 0.3922 | 0.02954167 | Speed 1
8.995 | 7348.117 | 0.3922 | 0.02954167 | Speed 1
8.99667 | 7340.436 | 0.3922 | 0.02954167 | Speed 1
8.99833 | 7334.949 | 0.3922 | 0.02954167 | Speed 1
9 | 7330.834 | 0.3922 | 0.02954167 | Speed 1
9.00167 | 7328.182 | 0.3922 | 0.02954167 | Speed 1
9.00333 | 7327.542 | 0.3922 | 0.02954167 | Speed 1
9.005 | 7328.457 | 0.3922 | 0.02954167 | Speed 1
9.00667 | 7331.017 | 0.3922 | 0.02954167 | Speed 1
9.00833 | 7335.223 | 0.3922 | 0.02954167 | Speed 1
9.01 | 7340.893 | 0.3922 | 0.02954167 | Speed 1
9.01167 | 7348.117 | 0.3922 | 0.02954167 | Speed 1
9.01333 | 7357.352 | 0.3922 | 0.02954167 | Speed 1
9.015 | 7367.502 | 0.3922 | 0.02954167 | Speed 1
9.01667 | 7378.841 | 0.3922 | 0.02954167 | Speed 1
9.01833 | 7391.094 | 0.3922 | 0.02954167 | Speed 1
9.02 | 7401.701 | 0.3925 | 0.02966667 | Speed 1
9.02167 | 7401.975 | 0.3925 | 0.02966667 | Speed 1
9.02333 | 7396.58 | 0.3925 | 0.02966667 | Speed 1
9.025 | 7388.899 | 0.3925 | 0.02966667 | Speed 1
9.02667 | 7380.67 | 0.3925 | 0.02966667 | Speed 1
9.02833 | 7373.263 | 0.3925 | 0.02966667 | Speed 1
9.03 | 7366.679 | 0.3925 | 0.02966667 | Speed 1
9.03167 | 7361.284 | 0.3925 | 0.02966667 | Speed 1
9.03333 | 7357.352 | 0.3925 | 0.02966667 | Speed 1
9.035 | 7355.249 | 0.3925 | 0.02966667 | Speed 1
9.03667 | 7354.975 | 0.3925 | 0.02966667 | Speed 1
9.03833 | 7356.438 | 0.3925 | 0.02966667 | Speed 1
9.04 | 7359.821 | 0.3925 | 0.02966667 | Speed 1
9.04167 | 7365.033 | 0.3925 | 0.02966667 | Speed 1
9.04333 | 7371.525 | 0.3925 | 0.02966667 | Speed 1
9.045 | 7379.755 | 0.3925 | 0.02966667 | Speed 1
9.04667 | 7389.448 | 0.3925 | 0.02966667 | Speed 1
9.04833 | 7400.147 | 0.3927 | 0.02975 | Speed 1
9.05 | 7406.456 | 0.3927 | 0.02975 | Speed 1
9.05167 | 7402.89 | 0.3927 | 0.02975 | Speed 1
9.05333 | 7394.477 | 0.3927 | 0.02975 | Speed 1
9.055 | 7384.327 | 0.3927 | 0.02975 | Speed 1
9.05667 | 7373.812 | 0.3927 | 0.02975 | Speed 1
9.05833 | 7364.667 | 0.3927 | 0.02975 | Speed 1
9.06 | 7357.078 | 0.3927 | 0.02975 | Speed 1
9.06167 | 7351.226 | 0.3927 | 0.02975 | Speed 1
9.06333 | 7346.654 | 0.3927 | 0.02975 | Speed 1
9.065 | 7343.636 | 0.3927 | 0.02975 | Speed 1
9.06667 | 7342.173 | 0.3927 | 0.02975 | Speed 1
9.06833 | 7342.722 | 0.3927 | 0.02975 | Speed 1
9.07 | 7344.733 | 0.3927 | 0.02975 | Speed 1
9.07167 | 7348.94 | 0.3927 | 0.02975 | Speed 1
9.07333 | 7354.609 | 0.3927 | 0.02975 | Speed 1
9.075 | 7361.741 | 0.3927 | 0.02975 | Speed 1
9.07667 | 7370.52 | 0.3927 | 0.02975 | Speed 1
9.07833 | 7380.761 | 0.3927 | 0.02975 | Speed 1
9.08 | 7391.825 | 0.3927 | 0.02975 | Speed 1
9.08167 | 7403.987 | 0.3927 | 0.02975 | Speed 1
9.08333 | 7415.234 | 0.393 | 0.029875 | Speed 1
9.085 | 7416.332 | 0.393 | 0.029875 | Speed 1
9.08667 | 7411.028 | 0.393 | 0.029875 | Speed 1
9.08833 | 7403.256 | 0.393 | 0.029875 | Speed 1
9.09 | 7394.66 | 0.393 | 0.029875 | Speed 1
9.09167 | 7386.613 | 0.393 | 0.029875 | Speed 1
9.09333 | 7379.847 | 0.393 | 0.029875 | Speed 1
9.095 | 7374.269 | 0.393 | 0.029875 | Speed 1
9.09667 | 7370.062 | 0.393 | 0.029875 | Speed 1
9.09833 | 7367.594 | 0.393 | 0.029875 | Speed 1
9.1 | 7366.953 | 0.393 | 0.029875 | Speed 1
9.10167 | 7368.142 | 0.393 | 0.029875 | Speed 1
9.10333 | 7371.16 | 0.393 | 0.029875 | Speed 1
9.105 | 7375.64 | 0.393 | 0.029875 | Speed 1
9.10667 | 7382.133 | 0.393 | 0.029875 | Speed 1
9.10833 | 7389.997 | 0.393 | 0.029875 | Speed 1
9.11 | 7398.775 | 0.393 | 0.029875 | Speed 1
9.11167 | 7408.833 | 0.393 | 0.029875 | Speed 1
9.11333 | 7418.343 | 0.3932 | 0.02995833 | Speed 1
9.115 | 7417.978 | 0.3932 | 0.02995833 | Speed 1
9.11667 | 7411.119 | 0.3932 | 0.02995833 | Speed 1
9.11833 | 7401.61 | 0.3932 | 0.02995833 | Speed 1
9.12 | 7391.643 | 0.3932 | 0.02995833 | Speed 1
9.12167 | 7382.407 | 0.3932 | 0.02995833 | Speed 1
9.12333 | 7374.36 | 0.3932 | 0.02995833 | Speed 1
9.125 | 7367.959 | 0.3932 | 0.02995833 | Speed 1
9.12667 | 7362.747 | 0.3932 | 0.02995833 | Speed 1
9.12833 | 7359.272 | 0.3932 | 0.02995833 | Speed 1
9.13 | 7357.444 | 0.3932 | 0.02995833 | Speed 1
9.13167 | 7357.261 | 0.3932 | 0.02995833 | Speed 1
9.13333 | 7358.724 | 0.3932 | 0.02995833 | Speed 1
9.135 | 7362.198 | 0.3932 | 0.02995833 | Speed 1
9.13667 | 7367.411 | 0.3932 | 0.02995833 | Speed 1
9.13833 | 7373.903 | 0.3932 | 0.02995833 | Speed 1
9.14 | 7381.767 | 0.3932 | 0.02995833 | Speed 1
9.14167 | 7391.277 | 0.3932 | 0.02995833 | Speed 1
9.14333 | 7401.975 | 0.3932 | 0.02995833 | Speed 1
9.145 | 7413.68 | 0.3932 | 0.02995833 | Speed 1
9.14667 | 7423.007 | 0.3935 | 0.03008333 | Speed 1
9.14833 | 7422.275 | 0.3935 | 0.03008333 | Speed 1
9.15 | 7415.874 | 0.3935 | 0.03008333 | Speed 1
9.15167 | 7407.188 | 0.3935 | 0.03008333 | Speed 1
9.15333 | 7398.592 | 0.3935 | 0.03008333 | Speed 1
9.155 | 7390.454 | 0.3935 | 0.03008333 | Speed 1
9.15667 | 7383.321 | 0.3935 | 0.03008333 | Speed 1
9.15833 | 7377.469 | 0.3935 | 0.03008333 | Speed 1
9.16 | 7373.629 | 0.3935 | 0.03008333 | Speed 1
9.16167 | 7371.16 | 0.3935 | 0.03008333 | Speed 1
9.16333 | 7370.52 | 0.3935 | 0.03008333 | Speed 1
9.165 | 7371.983 | 0.3935 | 0.03008333 | Speed 1
9.16667 | 7374.726 | 0.3935 | 0.03008333 | Speed 1
9.16833 | 7379.572 | 0.3935 | 0.03008333 | Speed 1
9.17 | 7385.79 | 0.3935 | 0.03008333 | Speed 1
9.17167 | 7393.654 | 0.3935 | 0.03008333 | Speed 1
9.17333 | 7402.981 | 0.3935 | 0.03008333 | Speed 1
9.175 | 7413.314 | 0.3935 | 0.03008333 | Speed 1
9.17667 | 7422.915 | 0.3937 | 0.03016667 | Speed 1
9.17833 | 7422.915 | 0.3937 | 0.03016667 | Speed 1
9.18 | 7416.423 | 0.3937 | 0.03016667 | Speed 1
9.18167 | 7407.005 | 0.3937 | 0.03016667 | Speed 1
9.18333 | 7396.763 | 0.3937 | 0.03016667 | Speed 1
9.185 | 7387.528 | 0.3937 | 0.03016667 | Speed 1
9.18667 | 7379.572 | 0.3937 | 0.03016667 | Speed 1
9.18833 | 7373.263 | 0.3937 | 0.03016667 | Speed 1
9.19 | 7368.234 | 0.3937 | 0.03016667 | Speed 1
9.19167 | 7364.759 | 0.3937 | 0.03016667 | Speed 1
9.19333 | 7362.564 | 0.3937 | 0.03016667 | Speed 1
9.195 | 7362.29 | 0.3937 | 0.03016667 | Speed 1
9.19667 | 7363.936 | 0.3937 | 0.03016667 | Speed 1
9.19833 | 7367.411 | 0.3937 | 0.03016667 | Speed 1
9.2 | 7372.44 | 0.3937 | 0.03016667 | Speed 1
9.20167 | 7379.207 | 0.3937 | 0.03016667 | Speed 1
9.20333 | 7386.979 | 0.3937 | 0.03016667 | Speed 1
9.205 | 7396.489 | 0.3937 | 0.03016667 | Speed 1
9.20667 | 7407.462 | 0.3937 | 0.03016667 | Speed 1
9.20833 | 7419.258 | 0.3937 | 0.03016667 | Speed 1
9.21 | 7430.596 | 0.394 | 0.03029167 | Speed 1
9.21167 | 7432.242 | 0.394 | 0.03029167 | Speed 1
9.21333 | 7427.213 | 0.394 | 0.03029167 | Speed 1
9.215 | 7419.258 | 0.394 | 0.03029167 | Speed 1
9.21667 | 7410.479 | 0.394 | 0.03029167 | Speed 1
9.21833 | 7402.158 | 0.394 | 0.03029167 | Speed 1
9.22 | 7394.934 | 0.394 | 0.03029167 | Speed 1
9.22167 | 7389.174 | 0.394 | 0.03029167 | Speed 1
9.22333 | 7384.602 | 0.394 | 0.03029167 | Speed 1
9.225 | 7381.584 | 0.394 | 0.03029167 | Speed 1
9.22667 | 7380.304 | 0.394 | 0.03029167 | Speed 1
9.22833 | 7381.218 | 0.394 | 0.03029167 | Speed 1
9.23 | 7384.236 | 0.394 | 0.03029167 | Speed 1
9.23167 | 7388.808 | 0.394 | 0.03029167 | Speed 1
9.23333 | 7394.752 | 0.394 | 0.03029167 | Speed 1
9.235 | 7402.341 | 0.394 | 0.03029167 | Speed 1
9.23667 | 7411.211 | 0.394 | 0.03029167 | Speed 1
9.23833 | 7421.269 | 0.394 | 0.03029167 | Speed 1
9.24 | 7431.968 | 0.3942 | 0.030375 | Speed 1
9.24167 | 7433.98 | 0.3942 | 0.030375 | Speed 1
9.24333 | 7428.128 | 0.3942 | 0.030375 | Speed 1
9.245 | 7418.801 | 0.3942 | 0.030375 | Speed 1
9.24667 | 7408.285 | 0.3942 | 0.030375 | Speed 1
9.24833 | 7398.501 | 0.3942 | 0.030375 | Speed 1
9.25 | 7389.722 | 0.3942 | 0.030375 | Speed 1
9.25167 | 7383.139 | 0.3942 | 0.030375 | Speed 1
9.25333 | 7377.926 | 0.3942 | 0.030375 | Speed 1
9.255 | 7374.36 | 0.3942 | 0.030375 | Speed 1
9.25667 | 7372.348 | 0.3942 | 0.030375 | Speed 1
9.25833 | 7371.983 | 0.3942 | 0.030375 | Speed 1
9.26 | 7373.446 | 0.3942 | 0.030375 | Speed 1
9.26167 | 7376.738 | 0.3942 | 0.030375 | Speed 1
9.26333 | 7381.767 | 0.3942 | 0.030375 | Speed 1
9.265 | 7388.534 | 0.3942 | 0.030375 | Speed 1
9.26667 | 7396.672 | 0.3942 | 0.030375 | Speed 1
9.26833 | 7406.09 | 0.3942 | 0.030375 | Speed 1
9.27 | 7416.697 | 0.3942 | 0.030375 | Speed 1
9.27167 | 7428.493 | 0.3942 | 0.030375 | Speed 1
9.27333 | 7440.472 | 0.3945 | 0.0305 | Speed 1
9.275 | 7442.758 | 0.3945 | 0.0305 | Speed 1
9.27667 | 7437.82 | 0.3945 | 0.0305 | Speed 1
9.27833 | 7430.231 | 0.3945 | 0.0305 | Speed 1
9.28 | 7421.544 | 0.3945 | 0.0305 | Speed 1
9.28167 | 7413.497 | 0.3945 | 0.0305 | Speed 1
9.28333 | 7406.639 | 0.3945 | 0.0305 | Speed 1
9.285 | 7400.787 | 0.3945 | 0.0305 | Speed 1
9.28667 | 7396.215 | 0.3945 | 0.0305 | Speed 1
9.28833 | 7393.106 | 0.3945 | 0.0305 | Speed 1
9.29 | 7391.825 | 0.3945 | 0.0305 | Speed 1
9.29167 | 7392.648 | 0.3945 | 0.0305 | Speed 1
9.29333 | 7395.757 | 0.3945 | 0.0305 | Speed 1
9.295 | 7400.147 | 0.3945 | 0.0305 | Speed 1
9.29667 | 7406.273 | 0.3945 | 0.0305 | Speed 1
9.29833 | 7413.863 | 0.3945 | 0.0305 | Speed 1
9.3 | 7423.098 | 0.3945 | 0.0305 | Speed 1
9.30167 | 7433.248 | 0.3945 | 0.0305 | Speed 1
9.30333 | 7444.587 | 0.3947 | 0.03058333 | Speed 1
9.305 | 7449.25 | 0.3947 | 0.03058333 | Speed 1
9.30667 | 7444.77 | 0.3947 | 0.03058333 | Speed 1
9.30833 | 7435.9 | 0.3947 | 0.03058333 | Speed 1
9.31 | 7425.842 | 0.3947 | 0.03058333 | Speed 1
9.31167 | 7416.149 | 0.3947 | 0.03058333 | Speed 1
9.31333 | 7407.645 | 0.3947 | 0.03058333 | Speed 1
9.315 | 7400.878 | 0.3947 | 0.03058333 | Speed 1
9.31667 | 7395.483 | 0.3947 | 0.03058333 | Speed 1
9.31833 | 7391.734 | 0.3947 | 0.03058333 | Speed 1
9.32 | 7389.265 | 0.3947 | 0.03058333 | Speed 1
9.32167 | 7388.625 | 0.3947 | 0.03058333 | Speed 1
9.32333 | 7389.631 | 0.3947 | 0.03058333 | Speed 1
9.325 | 7392.648 | 0.3947 | 0.03058333 | Speed 1
9.32667 | 7397.495 | 0.3947 | 0.03058333 | Speed 1
9.32833 | 7403.804 | 0.3947 | 0.03058333 | Speed 1
9.33 | 7411.485 | 0.3947 | 0.03058333 | Speed 1
9.33167 | 7420.629 | 0.3947 | 0.03058333 | Speed 1
9.33333 | 7431.328 | 0.3947 | 0.03058333 | Speed 1
9.335 | 7442.758 | 0.3947 | 0.03058333 | Speed 1
9.33667 | 7455.103 | 0.395 | 0.03070833 | Speed 1
9.33833 | 7459.492 | 0.395 | 0.03070833 | Speed 1
9.34 | 7455.743 | 0.395 | 0.03070833 | Speed 1
9.34167 | 7448.153 | 0.395 | 0.03070833 | Speed 1
9.34333 | 7439.649 | 0.395 | 0.03070833 | Speed 1
9.345 | 7431.602 | 0.395 | 0.03070833 | Speed 1
9.34667 | 7423.921 | 0.395 | 0.03070833 | Speed 1
9.34833 | 7417.795 | 0.395 | 0.03070833 | Speed 1
9.35 | 7413.223 | 0.395 | 0.03070833 | Speed 1
9.35167 | 7410.022 | 0.395 | 0.03070833 | Speed 1
9.35333 | 7408.193 | 0.395 | 0.03070833 | Speed 1
9.355 | 7408.376 | 0.395 | 0.03070833 | Speed 1
9.35667 | 7410.754 | 0.395 | 0.03070833 | Speed 1
9.35833 | 7414.777 | 0.395 | 0.03070833 | Speed 1
9.36 | 7420.355 | 0.395 | 0.03070833 | Speed 1
9.36167 | 7427.579 | 0.395 | 0.03070833 | Speed 1
9.36333 | 7436.174 | 0.395 | 0.03070833 | Speed 1
9.365 | 7445.867 | 0.395 | 0.03070833 | Speed 1
9.36667 | 7457.206 | 0.3952 | 0.03079167 | Speed 1
9.36833 | 7462.692 | 0.3952 | 0.03079167 | Speed 1
9.37 | 7458.577 | 0.3952 | 0.03079167 | Speed 1
9.37167 | 7450.348 | 0.3952 | 0.03079167 | Speed 1
9.37333 | 7440.472 | 0.3952 | 0.03079167 | Speed 1
9.375 | 7430.596 | 0.3952 | 0.03079167 | Speed 1
9.37667 | 7421.544 | 0.3952 | 0.03079167 | Speed 1
9.37833 | 7414.137 | 0.3952 | 0.03079167 | Speed 1
9.38 | 7408.376 | 0.3952 | 0.03079167 | Speed 1
9.38167 | 7404.444 | 0.3952 | 0.03079167 | Speed 1
9.38333 | 7401.792 | 0.3952 | 0.03079167 | Speed 1
9.385 | 7400.787 | 0.3952 | 0.03079167 | Speed 1
9.38667 | 7401.244 | 0.3952 | 0.03079167 | Speed 1
9.38833 | 7403.256 | 0.3952 | 0.03079167 | Speed 1
9.39 | 7407.645 | 0.3952 | 0.03079167 | Speed 1
9.39167 | 7413.588 | 0.3952 | 0.03079167 | Speed 1
9.39333 | 7420.995 | 0.3952 | 0.03079167 | Speed 1
9.395 | 7429.591 | 0.3952 | 0.03079167 | Speed 1
9.39667 | 7440.015 | 0.3952 | 0.03079167 | Speed 1
9.39833 | 7451.262 | 0.3952 | 0.03079167 | Speed 1
9.4 | 7463.607 | 0.3952 | 0.03079167 | Speed 1
9.40167 | 7474.488 | 0.3955 | 0.03091667 | Speed 1
9.40333 | 7475.585 | 0.3955 | 0.03091667 | Speed 1
9.405 | 7470.282 | 0.3955 | 0.03091667 | Speed 1
9.40667 | 7462.784 | 0.3955 | 0.03091667 | Speed 1
9.40833 | 7454.828 | 0.3955 | 0.03091667 | Speed 1
9.41 | 7447.239 | 0.3955 | 0.03091667 | Speed 1
9.41167 | 7440.746 | 0.3955 | 0.03091667 | Speed 1
9.41333 | 7435.809 | 0.3955 | 0.03091667 | Speed 1
9.415 | 7432.06 | 0.3955 | 0.03091667 | Speed 1
9.41667 | 7429.682 | 0.3955 | 0.03091667 | Speed 1
9.41833 | 7429.591 | 0.3955 | 0.03091667 | Speed 1
9.42 | 7431.419 | 0.3955 | 0.03091667 | Speed 1
9.42167 | 7434.528 | 0.3955 | 0.03091667 | Speed 1
9.42333 | 7439.558 | 0.3955 | 0.03091667 | Speed 1
9.425 | 7446.324 | 0.3955 | 0.03091667 | Speed 1
9.42667 | 7454.554 | 0.3955 | 0.03091667 | Speed 1
9.42833 | 7464.064 | 0.3955 | 0.03091667 | Speed 1
9.43 | 7474.763 | 0.3957 | 0.031 | Speed 1
9.43167 | 7478.694 | 0.3957 | 0.031 | Speed 1
9.43333 | 7473.665 | 0.3957 | 0.031 | Speed 1
9.435 | 7464.247 | 0.3957 | 0.031 | Speed 1
9.43667 | 7454.005 | 0.3957 | 0.031 | Speed 1
9.43833 | 7443.855 | 0.3957 | 0.031 | Speed 1
9.44 | 7434.528 | 0.3957 | 0.031 | Speed 1
9.44167 | 7426.939 | 0.3957 | 0.031 | Speed 1
9.44333 | 7421.544 | 0.3957 | 0.031 | Speed 1
9.445 | 7417.429 | 0.3957 | 0.031 | Speed 1
9.44667 | 7414.594 | 0.3957 | 0.031 | Speed 1
9.44833 | 7413.588 | 0.3957 | 0.031 | Speed 1
9.45 | 7414.32 | 0.3957 | 0.031 | Speed 1
9.45167 | 7416.606 | 0.3957 | 0.031 | Speed 1
9.45333 | 7420.538 | 0.3957 | 0.031 | Speed 1
9.455 | 7426.39 | 0.3957 | 0.031 | Speed 1
9.45667 | 7433.705 | 0.3957 | 0.031 | Speed 1
9.45833 | 7442.575 | 0.3957 | 0.031 | Speed 1
9.46 | 7452.817 | 0.3957 | 0.031 | Speed 1
9.46167 | 7464.247 | 0.3957 | 0.031 | Speed 1
9.46333 | 7476.591 | 0.3957 | 0.031 | Speed 1
9.465 | 7487.198 | 0.396 | 0.031125 | Speed 1
9.46667 | 7487.656 | 0.396 | 0.031125 | Speed 1
9.46833 | 7482.352 | 0.396 | 0.031125 | Speed 1
9.47 | 7474.671 | 0.396 | 0.031125 | Speed 1
9.47167 | 7466.624 | 0.396 | 0.031125 | Speed 1
9.47333 | 7458.852 | 0.396 | 0.031125 | Speed 1
9.475 | 7452.542 | 0.396 | 0.031125 | Speed 1
9.47667 | 7447.239 | 0.396 | 0.031125 | Speed 1
9.47833 | 7443.581 | 0.396 | 0.031125 | Speed 1
9.48 | 7441.569 | 0.396 | 0.031125 | Speed 1
9.48167 | 7440.929 | 0.396 | 0.031125 | Speed 1
9.48333 | 7442.758 | 0.396 | 0.031125 | Speed 1
9.485 | 7445.959 | 0.396 | 0.031125 | Speed 1
9.48667 | 7451.171 | 0.396 | 0.031125 | Speed 1
9.48833 | 7457.846 | 0.396 | 0.031125 | Speed 1
9.49 | 7465.893 | 0.396 | 0.031125 | Speed 1
9.49167 | 7475.403 | 0.396 | 0.031125 | Speed 1
9.49333 | 7485.735 | 0.3962 | 0.03120833 | Speed 1
9.495 | 7490.765 | 0.3962 | 0.03120833 | Speed 1
9.49667 | 7486.101 | 0.3962 | 0.03120833 | Speed 1
9.49833 | 7477.049 | 0.3962 | 0.03120833 | Speed 1
9.5 | 7466.167 | 0.3962 | 0.03120833 | Speed 1
9.50167 | 7455.56 | 0.3962 | 0.03120833 | Speed 1
9.50333 | 7446.233 | 0.3962 | 0.03120833 | Speed 1
9.505 | 7438.46 | 0.3962 | 0.03120833 | Speed 1
9.50667 | 7432.791 | 0.3962 | 0.03120833 | Speed 1
9.50833 | 7428.768 | 0.3962 | 0.03120833 | Speed 1
9.51 | 7425.842 | 0.3962 | 0.03120833 | Speed 1
9.51167 | 7424.47 | 0.3962 | 0.03120833 | Speed 1
9.51333 | 7424.653 | 0.3962 | 0.03120833 | Speed 1
9.515 | 7426.664 | 0.3962 | 0.03120833 | Speed 1
9.51667 | 7430.871 | 0.3962 | 0.03120833 | Speed 1
9.51833 | 7436.723 | 0.3962 | 0.03120833 | Speed 1
9.52 | 7444.221 | 0.3962 | 0.03120833 | Speed 1
9.52167 | 7453.091 | 0.3962 | 0.03120833 | Speed 1
9.52333 | 7463.241 | 0.3962 | 0.03120833 | Speed 1
9.525 | 7474.763 | 0.3962 | 0.03120833 | Speed 1
9.52667 | 7486.833 | 0.3962 | 0.03120833 | Speed 1
9.52833 | 7497.531 | 0.3965 | 0.03133333 | Speed 1
9.53 | 7498.354 | 0.3965 | 0.03133333 | Speed 1
9.53167 | 7492.959 | 0.3965 | 0.03133333 | Speed 1
9.53333 | 7485.095 | 0.3965 | 0.03133333 | Speed 1
9.535 | 7476.591 | 0.3965 | 0.03133333 | Speed 1
9.53667 | 7468.91 | 0.3965 | 0.03133333 | Speed 1
9.53833 | 7462.052 | 0.3965 | 0.03133333 | Speed 1
9.54 | 7456.84 | 0.3965 | 0.03133333 | Speed 1
9.54167 | 7453.182 | 0.3965 | 0.03133333 | Speed 1
9.54333 | 7450.988 | 0.3965 | 0.03133333 | Speed 1
9.545 | 7450.805 | 0.3965 | 0.03133333 | Speed 1
9.54667 | 7452.268 | 0.3965 | 0.03133333 | Speed 1
9.54833 | 7455.651 | 0.3965 | 0.03133333 | Speed 1
9.55 | 7460.681 | 0.3965 | 0.03133333 | Speed 1
9.55167 | 7467.264 | 0.3965 | 0.03133333 | Speed 1
9.55333 | 7475.403 | 0.3965 | 0.03133333 | Speed 1
9.555 | 7484.821 | 0.3965 | 0.03133333 | Speed 1
9.55667 | 7495.52 | 0.3967 | 0.03141667 | Speed 1
9.55833 | 7502.743 | 0.3967 | 0.03141667 | Speed 1
9.56 | 7500 | 0.3967 | 0.03141667 | Speed 1
9.56167 | 7491.953 | 0.3967 | 0.03141667 | Speed 1
9.56333 | 7481.803 | 0.3967 | 0.03141667 | Speed 1
9.565 | 7471.471 | 0.3967 | 0.03141667 | Speed 1
9.56667 | 7461.869 | 0.3967 | 0.03141667 | Speed 1
9.56833 | 7453.731 | 0.3967 | 0.03141667 | Speed 1
9.57 | 7447.604 | 0.3967 | 0.03141667 | Speed 1
9.57167 | 7443.215 | 0.3967 | 0.03141667 | Speed 1
9.57333 | 7440.015 | 0.3967 | 0.03141667 | Speed 1
9.575 | 7438.369 | 0.3967 | 0.03141667 | Speed 1
9.57667 | 7438.46 | 0.3967 | 0.03141667 | Speed 1
9.57833 | 7440.198 | 0.3967 | 0.03141667 | Speed 1
9.58 | 7443.764 | 0.3967 | 0.03141667 | Speed 1
9.58167 | 7449.433 | 0.3967 | 0.03141667 | Speed 1
9.58333 | 7456.474 | 0.3967 | 0.03141667 | Speed 1
9.585 | 7464.978 | 0.3967 | 0.03141667 | Speed 1
9.58667 | 7474.671 | 0.3967 | 0.03141667 | Speed 1
9.58833 | 7485.553 | 0.3967 | 0.03141667 | Speed 1
9.59 | 7497.714 | 0.3967 | 0.03141667 | Speed 1
9.59167 | 7510.059 | 0.397 | 0.03154167 | Speed 1
9.59333 | 7513.534 | 0.397 | 0.03154167 | Speed 1
9.595 | 7509.327 | 0.397 | 0.03154167 | Speed 1
9.59667 | 7501.921 | 0.397 | 0.03154167 | Speed 1
9.59833 | 7493.874 | 0.397 | 0.03154167 | Speed 1
9.6 | 7485.644 | 0.397 | 0.03154167 | Speed 1
9.60167 | 7478.603 | 0.397 | 0.03154167 | Speed 1
9.60333 | 7472.568 | 0.397 | 0.03154167 | Speed 1
9.605 | 7467.904 | 0.397 | 0.03154167 | Speed 1
9.60667 | 7464.795 | 0.397 | 0.03154167 | Speed 1
9.60833 | 7463.881 | 0.397 | 0.03154167 | Speed 1
9.61 | 7464.978 | 0.397 | 0.03154167 | Speed 1
9.61167 | 7467.996 | 0.397 | 0.03154167 | Speed 1
9.61333 | 7472.568 | 0.397 | 0.03154167 | Speed 1
9.615 | 7478.694 | 0.397 | 0.03154167 | Speed 1
9.61667 | 7486.376 | 0.397 | 0.03154167 | Speed 1
9.61833 | 7495.154 | 0.397 | 0.03154167 | Speed 1
9.62 | 7505.03 | 0.397 | 0.03154167 | Speed 1
9.62167 | 7515.637 | 0.3972 | 0.031625 | Speed 1
9.62333 | 7517.283 | 0.3972 | 0.031625 | Speed 1
9.625 | 7511.705 | 0.3972 | 0.031625 | Speed 1
9.62667 | 7502.469 | 0.3972 | 0.031625 | Speed 1
9.62833 | 7492.502 | 0.3972 | 0.031625 | Speed 1
9.63 | 7482.718 | 0.3972 | 0.031625 | Speed 1
9.63167 | 7474.763 | 0.3972 | 0.031625 | Speed 1
9.63333 | 7468.179 | 0.3972 | 0.031625 | Speed 1
9.635 | 7463.515 | 0.3972 | 0.031625 | Speed 1
9.63667 | 7460.04 | 0.3972 | 0.031625 | Speed 1
9.63833 | 7458.212 | 0.3972 | 0.031625 | Speed 1
9.64 | 7458.303 | 0.3972 | 0.031625 | Speed 1
9.64167 | 7459.949 | 0.3972 | 0.031625 | Speed 1
9.64333 | 7463.515 | 0.3972 | 0.031625 | Speed 1
9.645 | 7468.727 | 0.3972 | 0.031625 | Speed 1
9.64667 | 7475.311 | 0.3972 | 0.031625 | Speed 1
9.64833 | 7483.541 | 0.3972 | 0.031625 | Speed 1
9.65 | 7492.959 | 0.3972 | 0.031625 | Speed 1
9.65167 | 7503.292 | 0.3972 | 0.031625 | Speed 1
9.65333 | 7514.905 | 0.3972 | 0.031625 | Speed 1
9.655 | 7525.329 | 0.3975 | 0.03175 | Speed 1
9.65667 | 7525.787 | 0.3975 | 0.03175 | Speed 1
9.65833 | 7519.843 | 0.3975 | 0.03175 | Speed 1
9.66 | 7511.522 | 0.3975 | 0.03175 | Speed 1
9.66167 | 7502.469 | 0.3975 | 0.03175 | Speed 1
9.66333 | 7494.239 | 0.3975 | 0.03175 | Speed 1
9.665 | 7487.198 | 0.3975 | 0.03175 | Speed 1
9.66667 | 7481.529 | 0.3975 | 0.03175 | Speed 1
9.66833 | 7477.231 | 0.3975 | 0.03175 | Speed 1
9.67 | 7474.122 | 0.3975 | 0.03175 | Speed 1
9.67167 | 7472.842 | 0.3975 | 0.03175 | Speed 1
9.67333 | 7473.848 | 0.3975 | 0.03175 | Speed 1
9.675 | 7476.866 | 0.3975 | 0.03175 | Speed 1
9.67667 | 7481.621 | 0.3975 | 0.03175 | Speed 1
9.67833 | 7488.021 | 0.3975 | 0.03175 | Speed 1
9.68 | 7495.611 | 0.3975 | 0.03175 | Speed 1
9.68167 | 7504.755 | 0.3975 | 0.03175 | Speed 1
9.68333 | 7515.088 | 0.3975 | 0.03175 | Speed 1
9.685 | 7526.244 | 0.3977 | 0.03183333 | Speed 1
9.68667 | 7528.621 | 0.3977 | 0.03183333 | Speed 1
9.68833 | 7523.318 | 0.3977 | 0.03183333 | Speed 1
9.69 | 7514.265 | 0.3977 | 0.03183333 | Speed 1
9.69167 | 7503.658 | 0.3977 | 0.03183333 | Speed 1
9.69333 | 7493.599 | 0.3977 | 0.03183333 | Speed 1
9.695 | 7485.37 | 0.3977 | 0.03183333 | Speed 1
9.69667 | 7478.237 | 0.3977 | 0.03183333 | Speed 1
9.69833 | 7472.751 | 0.3977 | 0.03183333 | Speed 1
9.7 | 7469.093 | 0.3977 | 0.03183333 | Speed 1
9.70167 | 7466.441 | 0.3977 | 0.03183333 | Speed 1
9.70333 | 7465.436 | 0.3977 | 0.03183333 | Speed 1
9.705 | 7466.716 | 0.3977 | 0.03183333 | Speed 1
9.70667 | 7469.642 | 0.3977 | 0.03183333 | Speed 1
9.70833 | 7474.58 | 0.3977 | 0.03183333 | Speed 1
9.71 | 7481.163 | 0.3977 | 0.03183333 | Speed 1
9.71167 | 7489.302 | 0.3977 | 0.03183333 | Speed 1
9.71333 | 7498.903 | 0.3977 | 0.03183333 | Speed 1
9.715 | 7509.51 | 0.3977 | 0.03183333 | Speed 1
9.71667 | 7521.306 | 0.3977 | 0.03183333 | Speed 1
9.71833 | 7533.925 | 0.398 | 0.03195833 | Speed 1
9.72 | 7539.503 | 0.398 | 0.03195833 | Speed 1
9.72167 | 7536.485 | 0.398 | 0.03195833 | Speed 1
9.72333 | 7529.261 | 0.398 | 0.03195833 | Speed 1
9.725 | 7520.666 | 0.398 | 0.03195833 | Speed 1
9.72667 | 7512.528 | 0.398 | 0.03195833 | Speed 1
9.72833 | 7505.304 | 0.398 | 0.03195833 | Speed 1
9.73 | 7499.177 | 0.398 | 0.03195833 | Speed 1
9.73167 | 7493.965 | 0.398 | 0.03195833 | Speed 1
9.73333 | 7490.399 | 0.398 | 0.03195833 | Speed 1
9.735 | 7488.753 | 0.398 | 0.03195833 | Speed 1
9.73667 | 7488.753 | 0.398 | 0.03195833 | Speed 1
9.73833 | 7490.765 | 0.398 | 0.03195833 | Speed 1
9.74 | 7494.788 | 0.398 | 0.03195833 | Speed 1
9.74167 | 7500.549 | 0.398 | 0.03195833 | Speed 1
9.74333 | 7507.956 | 0.398 | 0.03195833 | Speed 1
9.745 | 7516.551 | 0.398 | 0.03195833 | Speed 1
9.74667 | 7526.427 | 0.398 | 0.03195833 | Speed 1
9.74833 | 7537.308 | 0.3982 | 0.03204167 | Speed 1
9.75 | 7539.96 | 0.3982 | 0.03204167 | Speed 1
9.75167 | 7534.474 | 0.3982 | 0.03204167 | Speed 1
9.75333 | 7525.787 | 0.3982 | 0.03204167 | Speed 1
9.755 | 7515.362 | 0.3982 | 0.03204167 | Speed 1
9.75667 | 7505.487 | 0.3982 | 0.03204167 | Speed 1
9.75833 | 7496.617 | 0.3982 | 0.03204167 | Speed 1
9.76 | 7489.85 | 0.3982 | 0.03204167 | Speed 1
9.76167 | 7484.73 | 0.3982 | 0.03204167 | Speed 1
9.76333 | 7480.798 | 0.3982 | 0.03204167 | Speed 1
9.765 | 7478.054 | 0.3982 | 0.03204167 | Speed 1
9.76667 | 7477.049 | 0.3982 | 0.03204167 | Speed 1
9.76833 | 7477.414 | 0.3982 | 0.03204167 | Speed 1
9.77 | 7480.432 | 0.3982 | 0.03204167 | Speed 1
9.77167 | 7485.187 | 0.3982 | 0.03204167 | Speed 1
9.77333 | 7491.496 | 0.3982 | 0.03204167 | Speed 1
9.775 | 7499.269 | 0.3982 | 0.03204167 | Speed 1
9.77667 | 7508.596 | 0.3982 | 0.03204167 | Speed 1
9.77833 | 7519.02 | 0.3982 | 0.03204167 | Speed 1
9.78 | 7530.816 | 0.3982 | 0.03204167 | Speed 1
9.78167 | 7543.801 | 0.3985 | 0.03216667 | Speed 1
9.78333 | 7549.653 | 0.3985 | 0.03216667 | Speed 1
9.785 | 7546.544 | 0.3985 | 0.03216667 | Speed 1
9.78667 | 7539.411 | 0.3985 | 0.03216667 | Speed 1
9.78833 | 7531.182 | 0.3985 | 0.03216667 | Speed 1
9.79 | 7523.226 | 0.3985 | 0.03216667 | Speed 1
9.79167 | 7515.82 | 0.3985 | 0.03216667 | Speed 1
9.79333 | 7509.51 | 0.3985 | 0.03216667 | Speed 1
9.795 | 7504.481 | 0.3985 | 0.03216667 | Speed 1
9.79667 | 7501.098 | 0.3985 | 0.03216667 | Speed 1
9.79833 | 7499.452 | 0.3985 | 0.03216667 | Speed 1
9.8 | 7499.634 | 0.3985 | 0.03216667 | Speed 1
9.80167 | 7501.738 | 0.3985 | 0.03216667 | Speed 1
9.80333 | 7505.395 | 0.3985 | 0.03216667 | Speed 1
9.805 | 7510.699 | 0.3985 | 0.03216667 | Speed 1
9.80667 | 7517.831 | 0.3985 | 0.03216667 | Speed 1
9.80833 | 7526.518 | 0.3985 | 0.03216667 | Speed 1
9.81 | 7536.394 | 0.3985 | 0.03216667 | Speed 1
9.81167 | 7547.092 | 0.3987 | 0.03225 | Speed 1
9.81333 | 7549.653 | 0.3987 | 0.03225 | Speed 1
9.815 | 7543.618 | 0.3987 | 0.03225 | Speed 1
9.81667 | 7534.016 | 0.3987 | 0.03225 | Speed 1
9.81833 | 7523.135 | 0.3987 | 0.03225 | Speed 1
9.82 | 7512.619 | 0.3987 | 0.03225 | Speed 1
9.82167 | 7503.384 | 0.3987 | 0.03225 | Speed 1
9.82333 | 7495.703 | 0.3987 | 0.03225 | Speed 1
9.825 | 7490.307 | 0.3987 | 0.03225 | Speed 1
9.82667 | 7486.284 | 0.3987 | 0.03225 | Speed 1
9.82833 | 7483.632 | 0.3987 | 0.03225 | Speed 1
9.83 | 7482.718 | 0.3987 | 0.03225 | Speed 1
9.83167 | 7483.449 | 0.3987 | 0.03225 | Speed 1
9.83333 | 7486.01 | 0.3987 | 0.03225 | Speed 1
9.835 | 7490.49 | 0.3987 | 0.03225 | Speed 1
9.83667 | 7496.8 | 0.3987 | 0.03225 | Speed 1
9.83833 | 7504.572 | 0.3987 | 0.03225 | Speed 1
9.84 | 7513.808 | 0.3987 | 0.03225 | Speed 1
9.84167 | 7523.958 | 0.3987 | 0.03225 | Speed 1
9.84333 | 7535.754 | 0.3987 | 0.03225 | Speed 1
9.845 | 7548.373 | 0.3987 | 0.03225 | Speed 1
9.84667 | 7560.26 | 0.399 | 0.032375 | Speed 1
9.84833 | 7562.089 | 0.399 | 0.032375 | Speed 1
9.85 | 7557.334 | 0.399 | 0.032375 | Speed 1
9.85167 | 7549.927 | 0.399 | 0.032375 | Speed 1
9.85333 | 7542.063 | 0.399 | 0.032375 | Speed 1
9.855 | 7534.382 | 0.399 | 0.032375 | Speed 1
9.85667 | 7527.981 | 0.399 | 0.032375 | Speed 1
9.85833 | 7522.586 | 0.399 | 0.032375 | Speed 1
9.86 | 7518.746 | 0.399 | 0.032375 | Speed 1
9.86167 | 7516.643 | 0.399 | 0.032375 | Speed 1
9.86333 | 7516.825 | 0.399 | 0.032375 | Speed 1
9.865 | 7518.38 | 0.399 | 0.032375 | Speed 1
9.86667 | 7522.038 | 0.399 | 0.032375 | Speed 1
9.86833 | 7527.158 | 0.399 | 0.032375 | Speed 1
9.87 | 7533.925 | 0.399 | 0.032375 | Speed 1
9.87167 | 7542.246 | 0.399 | 0.032375 | Speed 1
9.87333 | 7551.939 | 0.399 | 0.032375 | Speed 1
9.875 | 7562.912 | 0.3992 | 0.03245833 | Speed 1
9.87667 | 7567.85 | 0.3992 | 0.03245833 | Speed 1
9.87833 | 7563.46 | 0.3992 | 0.03245833 | Speed 1
9.88 | 7554.042 | 0.3992 | 0.03245833 | Speed 1
9.88167 | 7543.343 | 0.3992 | 0.03245833 | Speed 1
9.88333 | 7532.736 | 0.3992 | 0.03245833 | Speed 1
9.885 | 7523.318 | 0.3992 | 0.03245833 | Speed 1
9.88667 | 7515.728 | 0.3992 | 0.03245833 | Speed 1
9.88833 | 7509.602 | 0.3992 | 0.03245833 | Speed 1
9.89 | 7505.487 | 0.3992 | 0.03245833 | Speed 1
9.89167 | 7502.652 | 0.3992 | 0.03245833 | Speed 1
9.89333 | 7501.372 | 0.3992 | 0.03245833 | Speed 1
9.895 | 7501.738 | 0.3992 | 0.03245833 | Speed 1
9.89667 | 7503.932 | 0.3992 | 0.03245833 | Speed 1
9.89833 | 7507.956 | 0.3992 | 0.03245833 | Speed 1
9.9 | 7513.625 | 0.3992 | 0.03245833 | Speed 1
9.90167 | 7520.849 | 0.3992 | 0.03245833 | Speed 1
9.90333 | 7529.261 | 0.3992 | 0.03245833 | Speed 1
9.905 | 7539.32 | 0.3992 | 0.03245833 | Speed 1
9.90667 | 7550.659 | 0.3992 | 0.03245833 | Speed 1
9.90833 | 7563.369 | 0.3995 | 0.03258333 | Speed 1
9.91 | 7571.782 | 0.3995 | 0.03258333 | Speed 1
9.91167 | 7570.227 | 0.3995 | 0.03258333 | Speed 1
9.91333 | 7563.46 | 0.3995 | 0.03258333 | Speed 1
9.915 | 7554.682 | 0.3995 | 0.03258333 | Speed 1
9.91667 | 7546.087 | 0.3995 | 0.03258333 | Speed 1
9.91833 | 7538.04 | 0.3995 | 0.03258333 | Speed 1
9.92 | 7531.182 | 0.3995 | 0.03258333 | Speed 1
9.92167 | 7525.787 | 0.3995 | 0.03258333 | Speed 1
9.92333 | 7521.763 | 0.3995 | 0.03258333 | Speed 1
9.925 | 7519.843 | 0.3995 | 0.03258333 | Speed 1
9.92667 | 7519.934 | 0.3995 | 0.03258333 | Speed 1
9.92833 | 7521.763 | 0.3995 | 0.03258333 | Speed 1
9.93 | 7525.329 | 0.3995 | 0.03258333 | Speed 1
9.93167 | 7530.45 | 0.3995 | 0.03258333 | Speed 1
9.93333 | 7537.4 | 0.3995 | 0.03258333 | Speed 1
9.935 | 7545.721 | 0.3995 | 0.03258333 | Speed 1
9.93667 | 7555.596 | 0.3995 | 0.03258333 | Speed 1
9.93833 | 7566.478 | 0.3995 | 0.03258333 | Speed 1
9.94 | 7575.622 | 0.3997 | 0.03266667 | Speed 1
9.94167 | 7574.342 | 0.3997 | 0.03266667 | Speed 1
9.94333 | 7566.935 | 0.3997 | 0.03266667 | Speed 1
9.945 | 7556.877 | 0.3997 | 0.03266667 | Speed 1
9.94667 | 7546.269 | 0.3997 | 0.03266667 | Speed 1
9.94833 | 7536.942 | 0.3997 | 0.03266667 | Speed 1
9.95 | 7529.079 | 0.3997 | 0.03266667 | Speed 1
9.95167 | 7522.769 | 0.3997 | 0.03266667 | Speed 1
9.95333 | 7518.197 | 0.3997 | 0.03266667 | Speed 1
9.955 | 7515.271 | 0.3997 | 0.03266667 | Speed 1
9.95667 | 7513.442 | 0.3997 | 0.03266667 | Speed 1
9.95833 | 7513.168 | 0.3997 | 0.03266667 | Speed 1
9.96 | 7514.722 | 0.3997 | 0.03266667 | Speed 1
9.96167 | 7518.288 | 0.3997 | 0.03266667 | Speed 1
9.96333 | 7523.409 | 0.3997 | 0.03266667 | Speed 1
9.965 | 7530.359 | 0.3997 | 0.03266667 | Speed 1
9.96667 | 7538.588 | 0.3997 | 0.03266667 | Speed 1
9.96833 | 7548.373 | 0.3997 | 0.03266667 | Speed 1
9.97 | 7559.803 | 0.3997 | 0.03266667 | Speed 1
9.97167 | 7572.056 | 0.3997 | 0.03266667 | Speed 1
9.97333 | 7583.486 | 0.4 | 0.03279167 | Speed 1
9.975 | 7584.766 | 0.4 | 0.03279167 | Speed 1
9.97667 | 7579.737 | 0.4 | 0.03279167 | Speed 1
9.97833 | 7571.599 | 0.4 | 0.03279167 | Speed 1
9.98 | 7563.003 | 0.4 | 0.03279167 | Speed 1
9.98167 | 7555.139 | 0.4 | 0.03279167 | Speed 1
9.98333 | 7548.373 | 0.4 | 0.03279167 | Speed 1
9.985 | 7542.795 | 0.4 | 0.03279167 | Speed 1
9.98667 | 7538.223 | 0.4 | 0.03279167 | Speed 1
9.98833 | 7535.662 | 0.4 | 0.03279167 | Speed 1
9.99 | 7535.022 | 0.4 | 0.03279167 | Speed 1
9.99167 | 7535.754 | 0.4 | 0.03279167 | Speed 1
9.99333 | 7538.954 | 0.4 | 0.03279167 | Speed 1
9.995 | 7543.892 | 0.4 | 0.03279167 | Speed 1
9.99667 | 7550.476 | 0.4 | 0.03279167 | Speed 1
9.99833 | 7558.614 | 0.4 | 0.03279167 | Speed 1
10 | 7567.941 | 0.4 | 0.03279167 | Speed 1
10.00167 | 7578.64 | 0.4 | 0.03279167 | Speed 1
10.00333 | 7587.235 | 0.4002 | 0.032875 | Speed 1
10.005 | 7585.589 | 0.4002 | 0.032875 | Speed 1
10.00667 | 7577.817 | 0.4002 | 0.032875 | Speed 1
10.00833 | 7567.301 | 0.4002 | 0.032875 | Speed 1
10.01 | 7556.419 | 0.4002 | 0.032875 | Speed 1
10.01167 | 7546.452 | 0.4002 | 0.032875 | Speed 1
10.01333 | 7538.314 | 0.4002 | 0.032875 | Speed 1
10.015 | 7532.096 | 0.4002 | 0.032875 | Speed 1
10.01667 | 7527.615 | 0.4002 | 0.032875 | Speed 1
10.01833 | 7524.232 | 0.4002 | 0.032875 | Speed 1
10.02 | 7522.495 | 0.4002 | 0.032875 | Speed 1
10.02167 | 7522.495 | 0.4002 | 0.032875 | Speed 1
10.02333 | 7524.324 | 0.4002 | 0.032875 | Speed 1
10.025 | 7527.798 | 0.4002 | 0.032875 | Speed 1
10.02667 | 7533.285 | 0.4002 | 0.032875 | Speed 1
10.02833 | 7540.6 | 0.4002 | 0.032875 | Speed 1
10.03 | 7549.287 | 0.4002 | 0.032875 | Speed 1
10.03167 | 7559.254 | 0.4002 | 0.032875 | Speed 1
10.03333 | 7570.501 | 0.4002 | 0.032875 | Speed 1
10.035 | 7582.937 | 0.4002 | 0.032875 | Speed 1
10.03667 | 7593.91 | 0.4005 | 0.033 | Speed 1
10.03833 | 7595.099 | 0.4005 | 0.033 | Speed 1
10.04 | 7589.795 | 0.4005 | 0.033 | Speed 1
10.04167 | 7582.114 | 0.4005 | 0.033 | Speed 1
10.04333 | 7573.61 | 0.4005 | 0.033 | Speed 1
10.045 | 7565.472 | 0.4005 | 0.033 | Speed 1
10.04667 | 7558.157 | 0.4005 | 0.033 | Speed 1
10.04833 | 7552.03 | 0.4005 | 0.033 | Speed 1
10.05 | 7547.641 | 0.4005 | 0.033 | Speed 1
10.05167 | 7544.532 | 0.4005 | 0.033 | Speed 1
10.05333 | 7543.252 | 0.4005 | 0.033 | Speed 1
10.055 | 7544.258 | 0.4005 | 0.033 | Speed 1
10.05667 | 7546.727 | 0.4005 | 0.033 | Speed 1
10.05833 | 7551.024 | 0.4005 | 0.033 | Speed 1
10.06 | 7557.334 | 0.4005 | 0.033 | Speed 1
10.06167 | 7565.015 | 0.4005 | 0.033 | Speed 1
10.06333 | 7574.342 | 0.4005 | 0.033 | Speed 1
10.065 | 7584.675 | 0.4005 | 0.033 | Speed 1
10.06667 | 7593.087 | 0.4007 | 0.03308333 | Speed 1
10.06833 | 7591.624 | 0.4007 | 0.03308333 | Speed 1
10.07 | 7583.76 | 0.4007 | 0.03308333 | Speed 1
10.07167 | 7573.245 | 0.4007 | 0.03308333 | Speed 1
10.07333 | 7562.272 | 0.4007 | 0.03308333 | Speed 1
10.075 | 7552.67 | 0.4007 | 0.03308333 | Speed 1
10.07667 | 7543.892 | 0.4007 | 0.03308333 | Speed 1
10.07833 | 7537.308 | 0.4007 | 0.03308333 | Speed 1
10.08 | 7532.37 | 0.4007 | 0.03308333 | Speed 1
10.08167 | 7528.713 | 0.4007 | 0.03308333 | Speed 1
10.08333 | 7526.701 | 0.4007 | 0.03308333 | Speed 1
10.085 | 7526.335 | 0.4007 | 0.03308333 | Speed 1
10.08667 | 7527.615 | 0.4007 | 0.03308333 | Speed 1
10.08833 | 7530.724 | 0.4007 | 0.03308333 | Speed 1
10.09 | 7535.937 | 0.4007 | 0.03308333 | Speed 1
10.09167 | 7542.795 | 0.4007 | 0.03308333 | Speed 1
10.09333 | 7551.299 | 0.4007 | 0.03308333 | Speed 1
10.095 | 7561.174 | 0.4007 | 0.03308333 | Speed 1
10.09667 | 7572.422 | 0.4007 | 0.03308333 | Speed 1
10.09833 | 7584.675 | 0.4007 | 0.03308333 | Speed 1
10.1 | 7597.111 | 0.401 | 0.03320833 | Speed 1
10.10167 | 7603.146 | 0.401 | 0.03320833 | Speed 1
10.10333 | 7600.494 | 0.401 | 0.03320833 | Speed 1
10.105 | 7593.819 | 0.401 | 0.03320833 | Speed 1
10.10667 | 7585.315 | 0.401 | 0.03320833 | Speed 1
10.10833 | 7577.177 | 0.401 | 0.03320833 | Speed 1
10.11 | 7569.678 | 0.401 | 0.03320833 | Speed 1
10.11167 | 7563.186 | 0.401 | 0.03320833 | Speed 1
10.11333 | 7558.248 | 0.401 | 0.03320833 | Speed 1
10.115 | 7554.773 | 0.401 | 0.03320833 | Speed 1
10.11667 | 7553.128 | 0.401 | 0.03320833 | Speed 1
10.11833 | 7553.402 | 0.401 | 0.03320833 | Speed 1
10.12 | 7555.871 | 0.401 | 0.03320833 | Speed 1
10.12167 | 7560.443 | 0.401 | 0.03320833 | Speed 1
10.12333 | 7566.661 | 0.401 | 0.03320833 | Speed 1
10.125 | 7574.25 | 0.401 | 0.03320833 | Speed 1
10.12667 | 7583.12 | 0.401 | 0.03320833 | Speed 1
10.12833 | 7593.27 | 0.401 | 0.03320833 | Speed 1
10.13 | 7604.243 | 0.4012 | 0.03329167 | Speed 1
10.13167 | 7608.175 | 0.4012 | 0.03329167 | Speed 1
10.13333 | 7603.877 | 0.4012 | 0.03329167 | Speed 1
10.135 | 7595.373 | 0.4012 | 0.03329167 | Speed 1
10.13667 | 7585.315 | 0.4012 | 0.03329167 | Speed 1
10.13833 | 7575.256 | 0.4012 | 0.03329167 | Speed 1
10.14 | 7566.569 | 0.4012 | 0.03329167 | Speed 1
10.14167 | 7559.254 | 0.4012 | 0.03329167 | Speed 1
10.14333 | 7553.676 | 0.4012 | 0.03329167 | Speed 1
10.145 | 7549.744 | 0.4012 | 0.03329167 | Speed 1
10.14667 | 7547.275 | 0.4012 | 0.03329167 | Speed 1
10.14833 | 7546.727 | 0.4012 | 0.03329167 | Speed 1
10.15 | 7548.19 | 0.4012 | 0.03329167 | Speed 1
10.15167 | 7551.024 | 0.4012 | 0.03329167 | Speed 1
10.15333 | 7556.237 | 0.4012 | 0.03329167 | Speed 1
10.155 | 7562.729 | 0.4012 | 0.03329167 | Speed 1
10.15667 | 7570.867 | 0.4012 | 0.03329167 | Speed 1
10.15833 | 7580.103 | 0.4012 | 0.03329167 | Speed 1
10.16 | 7590.527 | 0.4012 | 0.03329167 | Speed 1
10.16167 | 7602.049 | 0.4012 | 0.03329167 | Speed 1
10.16333 | 7613.936 | 0.4015 | 0.03341667 | Speed 1
10.165 | 7617.228 | 0.4015 | 0.03341667 | Speed 1
10.16667 | 7612.93 | 0.4015 | 0.03341667 | Speed 1
10.16833 | 7605.249 | 0.4015 | 0.03341667 | Speed 1
10.17 | 7596.196 | 0.4015 | 0.03341667 | Speed 1
10.17167 | 7587.784 | 0.4015 | 0.03341667 | Speed 1
10.17333 | 7580.194 | 0.4015 | 0.03341667 | Speed 1
10.175 | 7573.793 | 0.4015 | 0.03341667 | Speed 1
10.17667 | 7568.855 | 0.4015 | 0.03341667 | Speed 1
10.17833 | 7565.472 | 0.4015 | 0.03341667 | Speed 1
10.18 | 7563.643 | 0.4015 | 0.03341667 | Speed 1
10.18167 | 7564.1 | 0.4015 | 0.03341667 | Speed 1
10.18333 | 7566.752 | 0.4015 | 0.03341667 | Speed 1
10.185 | 7570.959 | 0.4015 | 0.03341667 | Speed 1
10.18667 | 7576.536 | 0.4015 | 0.03341667 | Speed 1
10.18833 | 7583.577 | 0.4015 | 0.03341667 | Speed 1
10.19 | 7592.356 | 0.4015 | 0.03341667 | Speed 1
10.19167 | 7601.866 | 0.4015 | 0.03341667 | Speed 1
10.19333 | 7611.467 | 0.4017 | 0.0335 | Speed 1
10.195 | 7611.558 | 0.4017 | 0.0335 | Speed 1
10.19667 | 7604.517 | 0.4017 | 0.0335 | Speed 1
10.19833 | 7594.55 | 0.4017 | 0.0335 | Speed 1
10.2 | 7583.486 | 0.4017 | 0.0335 | Speed 1
10.20167 | 7573.062 | 0.4017 | 0.0335 | Speed 1
10.20333 | 7564.009 | 0.4017 | 0.0335 | Speed 1
10.205 | 7556.785 | 0.4017 | 0.0335 | Speed 1
10.20667 | 7551.482 | 0.4017 | 0.0335 | Speed 1
10.20833 | 7547.733 | 0.4017 | 0.0335 | Speed 1
10.21 | 7545.538 | 0.4017 | 0.0335 | Speed 1
10.21167 | 7544.715 | 0.4017 | 0.0335 | Speed 1
10.21333 | 7545.629 | 0.4017 | 0.0335 | Speed 1
10.215 | 7548.83 | 0.4017 | 0.0335 | Speed 1
10.21667 | 7553.676 | 0.4017 | 0.0335 | Speed 1
10.21833 | 7559.894 | 0.4017 | 0.0335 | Speed 1
10.22 | 7567.85 | 0.4017 | 0.0335 | Speed 1
10.22167 | 7577.359 | 0.4017 | 0.0335 | Speed 1
10.22333 | 7588.058 | 0.4017 | 0.0335 | Speed 1
10.225 | 7599.58 | 0.4017 | 0.0335 | Speed 1
10.22667 | 7612.29 | 0.402 | 0.033625 | Speed 1
10.22833 | 7619.971 | 0.402 | 0.033625 | Speed 1
10.23 | 7618.051 | 0.402 | 0.033625 | Speed 1
10.23167 | 7611.741 | 0.402 | 0.033625 | Speed 1
10.23333 | 7603.786 | 0.402 | 0.033625 | Speed 1
10.235 | 7595.831 | 0.402 | 0.033625 | Speed 1
10.23667 | 7588.424 | 0.402 | 0.033625 | Speed 1
10.23833 | 7581.657 | 0.402 | 0.033625 | Speed 1
10.24 | 7576.536 | 0.402 | 0.033625 | Speed 1
10.24167 | 7573.153 | 0.402 | 0.033625 | Speed 1
10.24333 | 7571.05 | 0.402 | 0.033625 | Speed 1
10.245 | 7570.867 | 0.402 | 0.033625 | Speed 1
10.24667 | 7573.153 | 0.402 | 0.033625 | Speed 1
10.24833 | 7576.902 | 0.402 | 0.033625 | Speed 1
10.25 | 7582.754 | 0.402 | 0.033625 | Speed 1
10.25167 | 7589.795 | 0.402 | 0.033625 | Speed 1
10.25333 | 7598.208 | 0.402 | 0.033625 | Speed 1
10.255 | 7607.992 | 0.402 | 0.033625 | Speed 1
10.25667 | 7618.965 | 0.4022 | 0.03370833 | Speed 1
10.25833 | 7621.891 | 0.4022 | 0.03370833 | Speed 1
10.26 | 7616.953 | 0.4022 | 0.03370833 | Speed 1
10.26167 | 7607.809 | 0.4022 | 0.03370833 | Speed 1
10.26333 | 7597.476 | 0.4022 | 0.03370833 | Speed 1
10.265 | 7587.235 | 0.4022 | 0.03370833 | Speed 1
10.26667 | 7578.091 | 0.4022 | 0.03370833 | Speed 1
10.26833 | 7570.959 | 0.4022 | 0.03370833 | Speed 1
10.27 | 7565.106 | 0.4022 | 0.03370833 | Speed 1
10.27167 | 7560.717 | 0.4022 | 0.03370833 | Speed 1
10.27333 | 7557.608 | 0.4022 | 0.03370833 | Speed 1
10.275 | 7556.328 | 0.4022 | 0.03370833 | Speed 1
10.27667 | 7557.242 | 0.4022 | 0.03370833 | Speed 1
10.27833 | 7560.26 | 0.4022 | 0.03370833 | Speed 1
10.28 | 7564.649 | 0.4022 | 0.03370833 | Speed 1
10.28167 | 7570.867 | 0.4022 | 0.03370833 | Speed 1
10.28333 | 7578.731 | 0.4022 | 0.03370833 | Speed 1
10.285 | 7587.601 | 0.4022 | 0.03370833 | Speed 1
10.28667 | 7598.025 | 0.4022 | 0.03370833 | Speed 1
10.28833 | 7609.638 | 0.4022 | 0.03370833 | Speed 1
10.29 | 7622.348 | 0.4025 | 0.03383333 | Speed 1
10.29167 | 7628.841 | 0.4025 | 0.03383333 | Speed 1
10.29333 | 7626.463 | 0.4025 | 0.03383333 | Speed 1
10.295 | 7619.605 | 0.4025 | 0.03383333 | Speed 1
10.29667 | 7611.284 | 0.4025 | 0.03383333 | Speed 1
10.29833 | 7602.689 | 0.4025 | 0.03383333 | Speed 1
10.3 | 7595.099 | 0.4025 | 0.03383333 | Speed 1
10.30167 | 7588.881 | 0.4025 | 0.03383333 | Speed 1
10.30333 | 7583.395 | 0.4025 | 0.03383333 | Speed 1
10.305 | 7579.371 | 0.4025 | 0.03383333 | Speed 1
10.30667 | 7577.268 | 0.4025 | 0.03383333 | Speed 1
10.30833 | 7577.177 | 0.4025 | 0.03383333 | Speed 1
10.31 | 7579.188 | 0.4025 | 0.03383333 | Speed 1
10.31167 | 7583.12 | 0.4025 | 0.03383333 | Speed 1
10.31333 | 7588.698 | 0.4025 | 0.03383333 | Speed 1
10.315 | 7595.648 | 0.4025 | 0.03383333 | Speed 1
10.31667 | 7603.969 | 0.4025 | 0.03383333 | Speed 1
10.31833 | 7613.844 | 0.4025 | 0.03383333 | Speed 1
10.32 | 7624.909 | 0.4027 | 0.03391667 | Speed 1
10.32167 | 7629.207 | 0.4027 | 0.03391667 | Speed 1
10.32333 | 7624.726 | 0.4027 | 0.03391667 | Speed 1
10.325 | 7615.765 | 0.4027 | 0.03391667 | Speed 1
10.32667 | 7605.066 | 0.4027 | 0.03391667 | Speed 1
10.32833 | 7594.367 | 0.4027 | 0.03391667 | Speed 1
10.33 | 7584.949 | 0.4027 | 0.03391667 | Speed 1
10.33167 | 7577.542 | 0.4027 | 0.03391667 | Speed 1
10.33333 | 7571.782 | 0.4027 | 0.03391667 | Speed 1
10.335 | 7567.575 | 0.4027 | 0.03391667 | Speed 1
10.33667 | 7564.832 | 0.4027 | 0.03391667 | Speed 1
10.33833 | 7563.643 | 0.4027 | 0.03391667 | Speed 1
10.34 | 7564.283 | 0.4027 | 0.03391667 | Speed 1
10.34167 | 7566.844 | 0.4027 | 0.03391667 | Speed 1
10.34333 | 7571.141 | 0.4027 | 0.03391667 | Speed 1
10.345 | 7577.359 | 0.4027 | 0.03391667 | Speed 1
10.34667 | 7585.04 | 0.4027 | 0.03391667 | Speed 1
10.34833 | 7593.91 | 0.4027 | 0.03391667 | Speed 1
10.35 | 7603.969 | 0.4027 | 0.03391667 | Speed 1
10.35167 | 7615.216 | 0.4027 | 0.03391667 | Speed 1
10.35333 | 7627.835 | 0.4027 | 0.03391667 | Speed 1
10.355 | 7639.082 | 0.403 | 0.03404167 | Speed 1
10.35667 | 7640.271 | 0.403 | 0.03404167 | Speed 1
10.35833 | 7635.15 | 0.403 | 0.03404167 | Speed 1
10.36 | 7627.469 | 0.403 | 0.03404167 | Speed 1
10.36167 | 7619.605 | 0.403 | 0.03404167 | Speed 1
10.36333 | 7612.656 | 0.403 | 0.03404167 | Speed 1
10.365 | 7605.889 | 0.403 | 0.03404167 | Speed 1
10.36667 | 7600.311 | 0.403 | 0.03404167 | Speed 1
10.36833 | 7596.288 | 0.403 | 0.03404167 | Speed 1
10.37 | 7594.276 | 0.403 | 0.03404167 | Speed 1
10.37167 | 7593.91 | 0.403 | 0.03404167 | Speed 1
10.37333 | 7595.648 | 0.403 | 0.03404167 | Speed 1
10.375 | 7599.214 | 0.403 | 0.03404167 | Speed 1
10.37667 | 7604.609 | 0.403 | 0.03404167 | Speed 1
10.37833 | 7611.01 | 0.403 | 0.03404167 | Speed 1
10.38 | 7618.874 | 0.403 | 0.03404167 | Speed 1
10.38167 | 7628.109 | 0.403 | 0.03404167 | Speed 1
10.38333 | 7638.625 | 0.4032 | 0.034125 | Speed 1
10.385 | 7645.392 | 0.4032 | 0.034125 | Speed 1
10.38667 | 7642.283 | 0.4032 | 0.034125 | Speed 1
10.38833 | 7634.144 | 0.4032 | 0.034125 | Speed 1
10.39 | 7623.903 | 0.4032 | 0.034125 | Speed 1
10.39167 | 7613.204 | 0.4032 | 0.034125 | Speed 1
10.39333 | 7603.694 | 0.4032 | 0.034125 | Speed 1
10.395 | 7595.556 | 0.4032 | 0.034125 | Speed 1
10.39667 | 7589.155 | 0.4032 | 0.034125 | Speed 1
10.39833 | 7584.492 | 0.4032 | 0.034125 | Speed 1
10.4 | 7581.017 | 0.4032 | 0.034125 | Speed 1
10.40167 | 7578.914 | 0.4032 | 0.034125 | Speed 1
10.40333 | 7579.005 | 0.4032 | 0.034125 | Speed 1
10.405 | 7580.834 | 0.4032 | 0.034125 | Speed 1
10.40667 | 7584.858 | 0.4032 | 0.034125 | Speed 1
10.40833 | 7590.436 | 0.4032 | 0.034125 | Speed 1
10.41 | 7597.476 | 0.4032 | 0.034125 | Speed 1
10.41167 | 7605.798 | 0.4032 | 0.034125 | Speed 1
10.41333 | 7615.948 | 0.4032 | 0.034125 | Speed 1
10.415 | 7626.921 | 0.4032 | 0.034125 | Speed 1
10.41667 | 7638.808 | 0.4032 | 0.034125 | Speed 1
10.41833 | 7650.604 | 0.4035 | 0.03425 | Speed 1
10.42 | 7652.981 | 0.4035 | 0.03425 | Speed 1
10.42167 | 7648.501 | 0.4035 | 0.03425 | Speed 1
10.42333 | 7641.277 | 0.4035 | 0.03425 | Speed 1
10.425 | 7633.413 | 0.4035 | 0.03425 | Speed 1
10.42667 | 7625.823 | 0.4035 | 0.03425 | Speed 1
10.42833 | 7618.874 | 0.4035 | 0.03425 | Speed 1
10.43 | 7613.296 | 0.4035 | 0.03425 | Speed 1
10.43167 | 7608.998 | 0.4035 | 0.03425 | Speed 1
10.43333 | 7606.072 | 0.4035 | 0.03425 | Speed 1
10.435 | 7605.158 | 0.4035 | 0.03425 | Speed 1
10.43667 | 7606.438 | 0.4035 | 0.03425 | Speed 1
10.43833 | 7609.364 | 0.4035 | 0.03425 | Speed 1
10.44 | 7613.844 | 0.4035 | 0.03425 | Speed 1
10.44167 | 7620.154 | 0.4035 | 0.03425 | Speed 1
10.44333 | 7628.109 | 0.4035 | 0.03425 | Speed 1
10.445 | 7637.07 | 0.4035 | 0.03425 | Speed 1
10.44667 | 7647.678 | 0.4037 | 0.03433333 | Speed 1
10.44833 | 7653.621 | 0.4037 | 0.03433333 | Speed 1
10.45 | 7649.781 | 0.4037 | 0.03433333 | Speed 1
10.45167 | 7641.094 | 0.4037 | 0.03433333 | Speed 1
10.45333 | 7630.304 | 0.4037 | 0.03433333 | Speed 1
10.455 | 7619.422 | 0.4037 | 0.03433333 | Speed 1
10.45667 | 7609.821 | 0.4037 | 0.03433333 | Speed 1
10.45833 | 7601.408 | 0.4037 | 0.03433333 | Speed 1
10.46 | 7595.008 | 0.4037 | 0.03433333 | Speed 1
10.46167 | 7590.161 | 0.4037 | 0.03433333 | Speed 1
10.46333 | 7586.778 | 0.4037 | 0.03433333 | Speed 1
10.465 | 7584.858 | 0.4037 | 0.03433333 | Speed 1
10.46667 | 7584.492 | 0.4037 | 0.03433333 | Speed 1
10.46833 | 7586.046 | 0.4037 | 0.03433333 | Speed 1
10.47 | 7589.704 | 0.4037 | 0.03433333 | Speed 1
10.47167 | 7595.099 | 0.4037 | 0.03433333 | Speed 1
10.47333 | 7602.14 | 0.4037 | 0.03433333 | Speed 1
10.475 | 7610.461 | 0.4037 | 0.03433333 | Speed 1
10.47667 | 7620.52 | 0.4037 | 0.03433333 | Speed 1
10.47833 | 7631.767 | 0.4037 | 0.03433333 | Speed 1
10.48 | 7643.746 | 0.4037 | 0.03433333 | Speed 1
10.48167 | 7655.724 | 0.404 | 0.03445833 | Speed 1
10.48333 | 7659.474 | 0.404 | 0.03445833 | Speed 1
10.485 | 7655.907 | 0.404 | 0.03445833 | Speed 1
10.48667 | 7648.958 | 0.404 | 0.03445833 | Speed 1
10.48833 | 7640.82 | 0.404 | 0.03445833 | Speed 1
10.49 | 7633.23 | 0.404 | 0.03445833 | Speed 1
10.49167 | 7626.555 | 0.404 | 0.03445833 | Speed 1
10.49333 | 7621.251 | 0.404 | 0.03445833 | Speed 1
10.495 | 7617.045 | 0.404 | 0.03445833 | Speed 1
10.49667 | 7614.759 | 0.404 | 0.03445833 | Speed 1
10.49833 | 7614.027 | 0.404 | 0.03445833 | Speed 1
10.5 | 7615.49 | 0.404 | 0.03445833 | Speed 1
10.50167 | 7618.691 | 0.404 | 0.03445833 | Speed 1
10.50333 | 7623.629 | 0.404 | 0.03445833 | Speed 1
10.505 | 7630.03 | 0.404 | 0.03445833 | Speed 1
10.50667 | 7637.985 | 0.404 | 0.03445833 | Speed 1
10.50833 | 7646.763 | 0.404 | 0.03445833 | Speed 1
10.51 | 7657.188 | 0.4042 | 0.03454167 | Speed 1
10.51167 | 7664.137 | 0.4042 | 0.03454167 | Speed 1
10.51333 | 7661.394 | 0.4042 | 0.03454167 | Speed 1
10.515 | 7653.164 | 0.4042 | 0.03454167 | Speed 1
10.51667 | 7643.288 | 0.4042 | 0.03454167 | Speed 1
10.51833 | 7633.047 | 0.4042 | 0.03454167 | Speed 1
10.52 | 7623.537 | 0.4042 | 0.03454167 | Speed 1
10.52167 | 7615.49 | 0.4042 | 0.03454167 | Speed 1
10.52333 | 7609.364 | 0.4042 | 0.03454167 | Speed 1
10.525 | 7604.609 | 0.4042 | 0.03454167 | Speed 1
10.52667 | 7601.774 | 0.4042 | 0.03454167 | Speed 1
10.52833 | 7600.128 | 0.4042 | 0.03454167 | Speed 1
10.53 | 7600.311 | 0.4042 | 0.03454167 | Speed 1
10.53167 | 7602.231 | 0.4042 | 0.03454167 | Speed 1
10.53333 | 7605.889 | 0.4042 | 0.03454167 | Speed 1
10.535 | 7610.827 | 0.4042 | 0.03454167 | Speed 1
10.53667 | 7617.685 | 0.4042 | 0.03454167 | Speed 1
10.53833 | 7625.915 | 0.4042 | 0.03454167 | Speed 1
10.54 | 7635.516 | 0.4042 | 0.03454167 | Speed 1
10.54167 | 7646.123 | 0.4042 | 0.03454167 | Speed 1
10.54333 | 7658.193 | 0.4042 | 0.03454167 | Speed 1
10.545 | 7668.252 | 0.4045 | 0.03466667 | Speed 1
10.54667 | 7668.435 | 0.4045 | 0.03466667 | Speed 1
10.54833 | 7662.674 | 0.4045 | 0.03466667 | Speed 1
10.55 | 7654.444 | 0.4045 | 0.03466667 | Speed 1
10.55167 | 7645.94 | 0.4045 | 0.03466667 | Speed 1
10.55333 | 7638.076 | 0.4045 | 0.03466667 | Speed 1
10.555 | 7631.584 | 0.4045 | 0.03466667 | Speed 1
10.55667 | 7626.189 | 0.4045 | 0.03466667 | Speed 1
10.55833 | 7621.891 | 0.4045 | 0.03466667 | Speed 1
10.56 | 7619.605 | 0.4045 | 0.03466667 | Speed 1
10.56167 | 7618.325 | 0.4045 | 0.03466667 | Speed 1
10.56333 | 7619.422 | 0.4045 | 0.03466667 | Speed 1
10.565 | 7622.623 | 0.4045 | 0.03466667 | Speed 1
10.56667 | 7627.286 | 0.4045 | 0.03466667 | Speed 1
10.56833 | 7633.779 | 0.4045 | 0.03466667 | Speed 1
10.57 | 7641.643 | 0.4045 | 0.03466667 | Speed 1
10.57167 | 7650.787 | 0.4045 | 0.03466667 | Speed 1
10.57333 | 7661.211 | 0.4045 | 0.03466667 | Speed 1
10.575 | 7672.275 | 0.4047 | 0.03475 | Speed 1
10.57667 | 7675.75 | 0.4047 | 0.03475 | Speed 1
10.57833 | 7670.904 | 0.4047 | 0.03475 | Speed 1
10.58 | 7662.308 | 0.4047 | 0.03475 | Speed 1
10.58167 | 7652.524 | 0.4047 | 0.03475 | Speed 1
10.58333 | 7643.014 | 0.4047 | 0.03475 | Speed 1
10.585 | 7634.693 | 0.4047 | 0.03475 | Speed 1
10.58667 | 7627.743 | 0.4047 | 0.03475 | Speed 1
10.58833 | 7622.166 | 0.4047 | 0.03475 | Speed 1
10.59 | 7618.416 | 0.4047 | 0.03475 | Speed 1
10.59167 | 7615.948 | 0.4047 | 0.03475 | Speed 1
10.59333 | 7614.942 | 0.4047 | 0.03475 | Speed 1
10.595 | 7616.039 | 0.4047 | 0.03475 | Speed 1
10.59667 | 7618.874 | 0.4047 | 0.03475 | Speed 1
10.59833 | 7623.354 | 0.4047 | 0.03475 | Speed 1
10.6 | 7629.755 | 0.4047 | 0.03475 | Speed 1
10.60167 | 7637.619 | 0.4047 | 0.03475 | Speed 1
10.60333 | 7647.038 | 0.4047 | 0.03475 | Speed 1
10.605 | 7657.462 | 0.4047 | 0.03475 | Speed 1
10.60667 | 7669.258 | 0.4047 | 0.03475 | Speed 1
10.60833 | 7681.511 | 0.405 | 0.034875 | Speed 1
10.61 | 7685.26 | 0.405 | 0.034875 | Speed 1
10.61167 | 7681.602 | 0.405 | 0.034875 | Speed 1
10.61333 | 7674.378 | 0.405 | 0.034875 | Speed 1
10.615 | 7665.874 | 0.405 | 0.034875 | Speed 1
10.61667 | 7657.645 | 0.405 | 0.034875 | Speed 1
10.61833 | 7650.329 | 0.405 | 0.034875 | Speed 1
10.62 | 7644.294 | 0.405 | 0.034875 | Speed 1
10.62167 | 7639.265 | 0.405 | 0.034875 | Speed 1
10.62333 | 7635.973 | 0.405 | 0.034875 | Speed 1
10.625 | 7634.602 | 0.405 | 0.034875 | Speed 1
10.62667 | 7635.333 | 0.405 | 0.034875 | Speed 1
10.62833 | 7637.619 | 0.405 | 0.034875 | Speed 1
10.63 | 7642.1 | 0.405 | 0.034875 | Speed 1
10.63167 | 7648.318 | 0.405 | 0.034875 | Speed 1
10.63333 | 7655.267 | 0.405 | 0.034875 | Speed 1
10.635 | 7663.954 | 0.405 | 0.034875 | Speed 1
10.63667 | 7674.104 | 0.405 | 0.034875 | Speed 1
10.63833 | 7684.894 | 0.4052 | 0.03495833 | Speed 1
10.64 | 7687.912 | 0.4052 | 0.03495833 | Speed 1
10.64167 | 7682.7 | 0.4052 | 0.03495833 | Speed 1
10.64333 | 7673.921 | 0.4052 | 0.03495833 | Speed 1
10.645 | 7663.406 | 0.4052 | 0.03495833 | Speed 1
10.64667 | 7653.438 | 0.4052 | 0.03495833 | Speed 1
10.64833 | 7644.386 | 0.4052 | 0.03495833 | Speed 1
10.65 | 7637.436 | 0.4052 | 0.03495833 | Speed 1
10.65167 | 7632.224 | 0.4052 | 0.03495833 | Speed 1
10.65333 | 7628.109 | 0.4052 | 0.03495833 | Speed 1
10.655 | 7625.275 | 0.4052 | 0.03495833 | Speed 1
10.65667 | 7624.269 | 0.4052 | 0.03495833 | Speed 1
10.65833 | 7625.64 | 0.4052 | 0.03495833 | Speed 1
10.66 | 7628.749 | 0.4052 | 0.03495833 | Speed 1
10.66167 | 7633.596 | 0.4052 | 0.03495833 | Speed 1
10.66333 | 7639.905 | 0.4052 | 0.03495833 | Speed 1
10.665 | 7648.043 | 0.4052 | 0.03495833 | Speed 1
10.66667 | 7657.279 | 0.4052 | 0.03495833 | Speed 1
10.66833 | 7667.703 | 0.4052 | 0.03495833 | Speed 1
10.67 | 7679.133 | 0.4052 | 0.03495833 | Speed 1
10.67167 | 7691.569 | 0.4055 | 0.03508333 | Speed 1
10.67333 | 7696.782 | 0.4055 | 0.03508333 | Speed 1
10.675 | 7693.673 | 0.4055 | 0.03508333 | Speed 1
10.67667 | 7686.632 | 0.4055 | 0.03508333 | Speed 1
10.67833 | 7678.219 | 0.4055 | 0.03508333 | Speed 1
10.68 | 7670.081 | 0.4055 | 0.03508333 | Speed 1
10.68167 | 7662.583 | 0.4055 | 0.03508333 | Speed 1
10.68333 | 7656.456 | 0.4055 | 0.03508333 | Speed 1
10.685 | 7651.61 | 0.4055 | 0.03508333 | Speed 1
10.68667 | 7647.952 | 0.4055 | 0.03508333 | Speed 1
10.68833 | 7646.215 | 0.4055 | 0.03508333 | Speed 1
10.69 | 7646.397 | 0.4055 | 0.03508333 | Speed 1
10.69167 | 7648.592 | 0.4055 | 0.03508333 | Speed 1
10.69333 | 7652.615 | 0.4055 | 0.03508333 | Speed 1
10.695 | 7658.193 | 0.4055 | 0.03508333 | Speed 1
10.69667 | 7665.509 | 0.4055 | 0.03508333 | Speed 1
10.69833 | 7673.921 | 0.4055 | 0.03508333 | Speed 1
10.7 | 7683.705 | 0.4055 | 0.03508333 | Speed 1
10.70167 | 7693.855 | 0.4057 | 0.03516667 | Speed 1
10.70333 | 7695.959 | 0.4057 | 0.03516667 | Speed 1
10.705 | 7690.289 | 0.4057 | 0.03516667 | Speed 1
10.70667 | 7681.511 | 0.4057 | 0.03516667 | Speed 1
10.70833 | 7671.544 | 0.4057 | 0.03516667 | Speed 1
10.71 | 7662.125 | 0.4057 | 0.03516667 | Speed 1
10.71167 | 7653.713 | 0.4057 | 0.03516667 | Speed 1
10.71333 | 7646.672 | 0.4057 | 0.03516667 | Speed 1
10.715 | 7641.368 | 0.4057 | 0.03516667 | Speed 1
10.71667 | 7637.162 | 0.4057 | 0.03516667 | Speed 1
10.71833 | 7634.602 | 0.4057 | 0.03516667 | Speed 1
10.72 | 7633.687 | 0.4057 | 0.03516667 | Speed 1
10.72167 | 7634.876 | 0.4057 | 0.03516667 | Speed 1
10.72333 | 7637.711 | 0.4057 | 0.03516667 | Speed 1
10.725 | 7642.466 | 0.4057 | 0.03516667 | Speed 1
10.72667 | 7648.775 | 0.4057 | 0.03516667 | Speed 1
10.72833 | 7656.639 | 0.4057 | 0.03516667 | Speed 1
10.73 | 7665.874 | 0.4057 | 0.03516667 | Speed 1
10.73167 | 7676.299 | 0.4057 | 0.03516667 | Speed 1
10.73333 | 7687.729 | 0.4057 | 0.03516667 | Speed 1
10.735 | 7699.891 | 0.406 | 0.03529167 | Speed 1
10.73667 | 7705.468 | 0.406 | 0.03529167 | Speed 1
10.73833 | 7702.451 | 0.406 | 0.03529167 | Speed 1
10.74 | 7695.41 | 0.406 | 0.03529167 | Speed 1
10.74167 | 7687.363 | 0.406 | 0.03529167 | Speed 1
10.74333 | 7679.225 | 0.406 | 0.03529167 | Speed 1
10.745 | 7671.818 | 0.406 | 0.03529167 | Speed 1
10.74667 | 7665.692 | 0.406 | 0.03529167 | Speed 1
10.74833 | 7661.028 | 0.406 | 0.03529167 | Speed 1
10.75 | 7657.462 | 0.406 | 0.03529167 | Speed 1
10.75167 | 7655.633 | 0.406 | 0.03529167 | Speed 1
10.75333 | 7655.542 | 0.406 | 0.03529167 | Speed 1
10.755 | 7657.645 | 0.406 | 0.03529167 | Speed 1
10.75667 | 7661.577 | 0.406 | 0.03529167 | Speed 1
10.75833 | 7666.972 | 0.406 | 0.03529167 | Speed 1
10.76 | 7673.921 | 0.406 | 0.03529167 | Speed 1
10.76167 | 7682.242 | 0.406 | 0.03529167 | Speed 1
10.76333 | 7691.752 | 0.406 | 0.03529167 | Speed 1
10.765 | 7702.177 | 0.4062 | 0.035375 | Speed 1
10.76667 | 7705.011 | 0.4062 | 0.035375 | Speed 1
10.76833 | 7699.891 | 0.4062 | 0.035375 | Speed 1
10.77 | 7690.655 | 0.4062 | 0.035375 | Speed 1
10.77167 | 7680.048 | 0.4062 | 0.035375 | Speed 1
10.77333 | 7669.532 | 0.4062 | 0.035375 | Speed 1
10.775 | 7660.114 | 0.4062 | 0.035375 | Speed 1
10.77667 | 7652.341 | 0.4062 | 0.035375 | Speed 1
10.77833 | 7646.58 | 0.4062 | 0.035375 | Speed 1
10.78 | 7642.283 | 0.4062 | 0.035375 | Speed 1
10.78167 | 7639.631 | 0.4062 | 0.035375 | Speed 1
10.78333 | 7638.442 | 0.4062 | 0.035375 | Speed 1
10.785 | 7639.174 | 0.4062 | 0.035375 | Speed 1
10.78667 | 7641.825 | 0.4062 | 0.035375 | Speed 1
10.78833 | 7646.397 | 0.4062 | 0.035375 | Speed 1
10.79 | 7652.89 | 0.4062 | 0.035375 | Speed 1
10.79167 | 7660.937 | 0.4062 | 0.035375 | Speed 1
10.79333 | 7670.264 | 0.4062 | 0.035375 | Speed 1
10.795 | 7680.779 | 0.4062 | 0.035375 | Speed 1
10.79667 | 7692.667 | 0.4062 | 0.035375 | Speed 1
10.79833 | 7705.286 | 0.4065 | 0.0355 | Speed 1
10.8 | 7712.144 | 0.4065 | 0.0355 | Speed 1
10.80167 | 7709.675 | 0.4065 | 0.0355 | Speed 1
10.80333 | 7703.365 | 0.4065 | 0.0355 | Speed 1
10.805 | 7694.861 | 0.4065 | 0.0355 | Speed 1
10.80667 | 7686.723 | 0.4065 | 0.0355 | Speed 1
10.80833 | 7679.225 | 0.4065 | 0.0355 | Speed 1
10.81 | 7672.733 | 0.4065 | 0.0355 | Speed 1
10.81167 | 7667.52 | 0.4065 | 0.0355 | Speed 1
10.81333 | 7663.68 | 0.4065 | 0.0355 | Speed 1
10.815 | 7661.668 | 0.4065 | 0.0355 | Speed 1
10.81667 | 7661.577 | 0.4065 | 0.0355 | Speed 1
10.81833 | 7663.497 | 0.4065 | 0.0355 | Speed 1
10.82 | 7667.063 | 0.4065 | 0.0355 | Speed 1
10.82167 | 7672.184 | 0.4065 | 0.0355 | Speed 1
10.82333 | 7679.133 | 0.4065 | 0.0355 | Speed 1
10.825 | 7687.272 | 0.4065 | 0.0355 | Speed 1
10.82667 | 7696.782 | 0.4065 | 0.0355 | Speed 1
10.82833 | 7707.389 | 0.4067 | 0.03558333 | Speed 1
10.83 | 7714.887 | 0.4067 | 0.03558333 | Speed 1
10.83167 | 7712.418 | 0.4067 | 0.03558333 | Speed 1
10.83333 | 7704.645 | 0.4067 | 0.03558333 | Speed 1
10.835 | 7694.678 | 0.4067 | 0.03558333 | Speed 1
10.83667 | 7684.528 | 0.4067 | 0.03558333 | Speed 1
10.83833 | 7675.567 | 0.4067 | 0.03558333 | Speed 1
10.84 | 7668.16 | 0.4067 | 0.03558333 | Speed 1
10.84167 | 7662.034 | 0.4067 | 0.03558333 | Speed 1
10.84333 | 7657.736 | 0.4067 | 0.03558333 | Speed 1
10.845 | 7654.536 | 0.4067 | 0.03558333 | Speed 1
10.84667 | 7652.981 | 0.4067 | 0.03558333 | Speed 1
10.84833 | 7653.438 | 0.4067 | 0.03558333 | Speed 1
10.85 | 7655.907 | 0.4067 | 0.03558333 | Speed 1
10.85167 | 7660.205 | 0.4067 | 0.03558333 | Speed 1
10.85333 | 7665.966 | 0.4067 | 0.03558333 | Speed 1
10.855 | 7673.373 | 0.4067 | 0.03558333 | Speed 1
10.85667 | 7681.785 | 0.4067 | 0.03558333 | Speed 1
10.85833 | 7691.569 | 0.4067 | 0.03558333 | Speed 1
10.86 | 7702.634 | 0.4067 | 0.03558333 | Speed 1
10.86167 | 7714.521 | 0.407 | 0.03570833 | Speed 1
10.86333 | 7723.848 | 0.407 | 0.03570833 | Speed 1
10.865 | 7723.391 | 0.407 | 0.03570833 | Speed 1
10.86667 | 7717.539 | 0.407 | 0.03570833 | Speed 1
10.86833 | 7709.583 | 0.407 | 0.03570833 | Speed 1
10.87 | 7701.354 | 0.407 | 0.03570833 | Speed 1
10.87167 | 7693.398 | 0.407 | 0.03570833 | Speed 1
10.87333 | 7686.814 | 0.407 | 0.03570833 | Speed 1
10.875 | 7681.511 | 0.407 | 0.03570833 | Speed 1
10.87667 | 7677.579 | 0.407 | 0.03570833 | Speed 1
10.87833 | 7674.927 | 0.407 | 0.03570833 | Speed 1
10.88 | 7674.378 | 0.407 | 0.03570833 | Speed 1
10.88167 | 7675.842 | 0.407 | 0.03570833 | Speed 1
10.88333 | 7678.859 | 0.407 | 0.03570833 | Speed 1
10.885 | 7683.614 | 0.407 | 0.03570833 | Speed 1
10.88667 | 7690.106 | 0.407 | 0.03570833 | Speed 1
10.88833 | 7698.245 | 0.407 | 0.03570833 | Speed 1
10.89 | 7707.846 | 0.407 | 0.03570833 | Speed 1
10.89167 | 7718.087 | 0.407 | 0.03570833 | Speed 1
10.89333 | 7726.774 | 0.4072 | 0.03579167 | Speed 1
10.895 | 7725.585 | 0.4072 | 0.03579167 | Speed 1
10.89667 | 7718.453 | 0.4072 | 0.03579167 | Speed 1
10.89833 | 7708.76 | 0.4072 | 0.03579167 | Speed 1
10.9 | 7698.336 | 0.4072 | 0.03579167 | Speed 1
10.90167 | 7688.826 | 0.4072 | 0.03579167 | Speed 1
10.90333 | 7680.688 | 0.4072 | 0.03579167 | Speed 1
10.905 | 7674.196 | 0.4072 | 0.03579167 | Speed 1
10.90667 | 7669.075 | 0.4072 | 0.03579167 | Speed 1
10.90833 | 7665.692 | 0.4072 | 0.03579167 | Speed 1
10.91 | 7663.68 | 0.4072 | 0.03579167 | Speed 1
10.91167 | 7663.223 | 0.4072 | 0.03579167 | Speed 1
10.91333 | 7665.051 | 0.4072 | 0.03579167 | Speed 1
10.915 | 7668.618 | 0.4072 | 0.03579167 | Speed 1
10.91667 | 7674.196 | 0.4072 | 0.03579167 | Speed 1
10.91833 | 7681.054 | 0.4072 | 0.03579167 | Speed 1
10.92 | 7689.375 | 0.4072 | 0.03579167 | Speed 1
10.92167 | 7699.159 | 0.4072 | 0.03579167 | Speed 1
10.92333 | 7710.223 | 0.4072 | 0.03579167 | Speed 1
10.925 | 7722.294 | 0.4072 | 0.03579167 | Speed 1
10.92667 | 7733.449 | 0.4075 | 0.03591667 | Speed 1
10.92833 | 7735.004 | 0.4075 | 0.03591667 | Speed 1
10.93 | 7730.158 | 0.4075 | 0.03591667 | Speed 1
10.93167 | 7722.751 | 0.4075 | 0.03591667 | Speed 1
10.93333 | 7714.521 | 0.4075 | 0.03591667 | Speed 1
10.935 | 7706.566 | 0.4075 | 0.03591667 | Speed 1
10.93667 | 7700.073 | 0.4075 | 0.03591667 | Speed 1
10.93833 | 7694.678 | 0.4075 | 0.03591667 | Speed 1
10.94 | 7690.381 | 0.4075 | 0.03591667 | Speed 1
10.94167 | 7687.637 | 0.4075 | 0.03591667 | Speed 1
10.94333 | 7686.997 | 0.4075 | 0.03591667 | Speed 1
10.945 | 7688.095 | 0.4075 | 0.03591667 | Speed 1
10.94667 | 7691.478 | 0.4075 | 0.03591667 | Speed 1
10.94833 | 7696.416 | 0.4075 | 0.03591667 | Speed 1
10.95 | 7702.908 | 0.4075 | 0.03591667 | Speed 1
10.95167 | 7710.863 | 0.4075 | 0.03591667 | Speed 1
10.95333 | 7720.099 | 0.4075 | 0.03591667 | Speed 1
10.955 | 7728.512 | 0.4077 | 0.036 | Speed 1
10.95667 | 7726.5 | 0.4077 | 0.036 | Speed 1
10.95833 | 7718.27 | 0.4077 | 0.036 | Speed 1
10.96 | 7706.931 | 0.4077 | 0.036 | Speed 1
10.96167 | 7695.136 | 0.4077 | 0.036 | Speed 1
10.96333 | 7683.888 | 0.4077 | 0.036 | Speed 1
10.965 | 7674.196 | 0.4077 | 0.036 | Speed 1
10.96667 | 7665.692 | 0.4077 | 0.036 | Speed 1
10.96833 | 7659.382 | 0.4077 | 0.036 | Speed 1
10.97 | 7655.176 | 0.4077 | 0.036 | Speed 1
10.97167 | 7652.433 | 0.4077 | 0.036 | Speed 1
10.97333 | 7651.152 | 0.4077 | 0.036 | Speed 1
10.975 | 7651.427 | 0.4077 | 0.036 | Speed 1
10.97667 | 7653.347 | 0.4077 | 0.036 | Speed 1
10.97833 | 7657.005 | 0.4077 | 0.036 | Speed 1
10.98 | 7662.857 | 0.4077 | 0.036 | Speed 1
10.98167 | 7670.264 | 0.4077 | 0.036 | Speed 1
10.98333 | 7678.951 | 0.4077 | 0.036 | Speed 1
10.985 | 7689.375 | 0.4077 | 0.036 | Speed 1
10.98667 | 7700.805 | 0.4077 | 0.036 | Speed 1
10.98833 | 7713.332 | 0.4077 | 0.036 | Speed 1
10.99 | 7726.957 | 0.408 | 0.036125 | Speed 1
10.99167 | 7736.924 | 0.408 | 0.036125 | Speed 1
10.99333 | 7737.381 | 0.408 | 0.036125 | Speed 1
10.995 | 7733.084 | 0.408 | 0.036125 | Speed 1
10.99667 | 7726.5 | 0.408 | 0.036125 | Speed 1
10.99833 | 7719.733 | 0.408 | 0.036125 | Speed 1
11 | 7713.698 | 0.408 | 0.036125 | Speed 1
11.00167 | 7708.852 | 0.408 | 0.036125 | Speed 1
11.00333 | 7705.743 | 0.408 | 0.036125 | Speed 1
11.005 | 7704.097 | 0.408 | 0.036125 | Speed 1
11.00667 | 7704.005 | 0.408 | 0.036125 | Speed 1
11.00833 | 7706.017 | 0.408 | 0.036125 | Speed 1
11.01 | 7709.766 | 0.408 | 0.036125 | Speed 1
11.01167 | 7715.07 | 0.408 | 0.036125 | Speed 1
11.01333 | 7721.928 | 0.408 | 0.036125 | Speed 1
11.015 | 7730.066 | 0.408 | 0.036125 | Speed 1
11.01667 | 7739.302 | 0.4082 | 0.03620833 | Speed 1
11.01833 | 7742.959 | 0.4082 | 0.03620833 | Speed 1
11.02 | 7737.564 | 0.4082 | 0.03620833 | Speed 1
11.02167 | 7727.323 | 0.4082 | 0.03620833 | Speed 1
11.02333 | 7715.436 | 0.4082 | 0.03620833 | Speed 1
11.025 | 7703.914 | 0.4082 | 0.03620833 | Speed 1
11.02667 | 7693.398 | 0.4082 | 0.03620833 | Speed 1
11.02833 | 7684.254 | 0.4082 | 0.03620833 | Speed 1
11.03 | 7677.487 | 0.4082 | 0.03620833 | Speed 1
11.03167 | 7672.092 | 0.4082 | 0.03620833 | Speed 1
11.03333 | 7668.709 | 0.4082 | 0.03620833 | Speed 1
11.035 | 7666.332 | 0.4082 | 0.03620833 | Speed 1
11.03667 | 7665.874 | 0.4082 | 0.03620833 | Speed 1
11.03833 | 7667.337 | 0.4082 | 0.03620833 | Speed 1
11.04 | 7670.446 | 0.4082 | 0.03620833 | Speed 1
11.04167 | 7675.293 | 0.4082 | 0.03620833 | Speed 1
11.04333 | 7681.877 | 0.4082 | 0.03620833 | Speed 1
11.045 | 7689.649 | 0.4082 | 0.03620833 | Speed 1
11.04667 | 7698.427 | 0.4082 | 0.03620833 | Speed 1
11.04833 | 7708.76 | 0.4082 | 0.03620833 | Speed 1
11.05 | 7720.282 | 0.4082 | 0.03620833 | Speed 1
11.05167 | 7732.901 | 0.4082 | 0.03620833 | Speed 1
11.05333 | 7744.971 | 0.4085 | 0.03633333 | Speed 1
11.055 | 7747.44 | 0.4085 | 0.03633333 | Speed 1
11.05667 | 7743.234 | 0.4085 | 0.03633333 | Speed 1
11.05833 | 7736.101 | 0.4085 | 0.03633333 | Speed 1
11.06 | 7728.42 | 0.4085 | 0.03633333 | Speed 1
11.06167 | 7721.196 | 0.4085 | 0.03633333 | Speed 1
11.06333 | 7714.978 | 0.4085 | 0.03633333 | Speed 1
11.065 | 7710.04 | 0.4085 | 0.03633333 | Speed 1
11.06667 | 7706.474 | 0.4085 | 0.03633333 | Speed 1
11.06833 | 7704.645 | 0.4085 | 0.03633333 | Speed 1
11.07 | 7704.371 | 0.4085 | 0.03633333 | Speed 1
11.07167 | 7706.291 | 0.4085 | 0.03633333 | Speed 1
11.07333 | 7710.223 | 0.4085 | 0.03633333 | Speed 1
11.075 | 7715.71 | 0.4085 | 0.03633333 | Speed 1
11.07667 | 7722.202 | 0.4085 | 0.03633333 | Speed 1
11.07833 | 7730.34 | 0.4085 | 0.03633333 | Speed 1
11.08 | 7739.576 | 0.4085 | 0.03633333 | Speed 1
11.08167 | 7749.269 | 0.4087 | 0.03641667 | Speed 1
11.08333 | 7749.909 | 0.4087 | 0.03641667 | Speed 1
11.085 | 7743.142 | 0.4087 | 0.03641667 | Speed 1
11.08667 | 7732.992 | 0.4087 | 0.03641667 | Speed 1
11.08833 | 7722.019 | 0.4087 | 0.03641667 | Speed 1
11.09 | 7711.595 | 0.4087 | 0.03641667 | Speed 1
11.09167 | 7701.902 | 0.4087 | 0.03641667 | Speed 1
11.09333 | 7694.404 | 0.4087 | 0.03641667 | Speed 1
11.095 | 7688.552 | 0.4087 | 0.03641667 | Speed 1
11.09667 | 7683.98 | 0.4087 | 0.03641667 | Speed 1
11.09833 | 7680.871 | 0.4087 | 0.03641667 | Speed 1
11.1 | 7679.408 | 0.4087 | 0.03641667 | Speed 1
11.10167 | 7680.139 | 0.4087 | 0.03641667 | Speed 1
11.10333 | 7682.974 | 0.4087 | 0.03641667 | Speed 1
11.105 | 7687.363 | 0.4087 | 0.03641667 | Speed 1
11.10667 | 7693.124 | 0.4087 | 0.03641667 | Speed 1
11.10833 | 7700.439 | 0.4087 | 0.03641667 | Speed 1
11.11 | 7709.218 | 0.4087 | 0.03641667 | Speed 1
11.11167 | 7719.002 | 0.4087 | 0.03641667 | Speed 1
11.11333 | 7730.066 | 0.4087 | 0.03641667 | Speed 1
11.115 | 7742.411 | 0.4087 | 0.03641667 | Speed 1
11.11667 | 7753.384 | 0.409 | 0.03654167 | Speed 1
11.11833 | 7754.664 | 0.409 | 0.03654167 | Speed 1
11.12 | 7749.634 | 0.409 | 0.03654167 | Speed 1
11.12167 | 7742.045 | 0.409 | 0.03654167 | Speed 1
11.12333 | 7733.907 | 0.409 | 0.03654167 | Speed 1
11.125 | 7726.226 | 0.409 | 0.03654167 | Speed 1
11.12667 | 7719.367 | 0.409 | 0.03654167 | Speed 1
11.12833 | 7713.881 | 0.409 | 0.03654167 | Speed 1
11.13 | 7709.858 | 0.409 | 0.03654167 | Speed 1
11.13167 | 7707.297 | 0.409 | 0.03654167 | Speed 1
11.13333 | 7706.749 | 0.409 | 0.03654167 | Speed 1
11.135 | 7708.212 | 0.409 | 0.03654167 | Speed 1
11.13667 | 7711.595 | 0.409 | 0.03654167 | Speed 1
11.13833 | 7716.624 | 0.409 | 0.03654167 | Speed 1
11.14 | 7723.391 | 0.409 | 0.03654167 | Speed 1
11.14167 | 7731.438 | 0.409 | 0.03654167 | Speed 1
11.14333 | 7740.856 | 0.409 | 0.03654167 | Speed 1
11.145 | 7751.189 | 0.4092 | 0.036625 | Speed 1
11.14667 | 7758.139 | 0.4092 | 0.036625 | Speed 1
11.14833 | 7755.304 | 0.4092 | 0.036625 | Speed 1
11.15 | 7747.074 | 0.4092 | 0.036625 | Speed 1
11.15167 | 7737.016 | 0.4092 | 0.036625 | Speed 1
11.15333 | 7726.408 | 0.4092 | 0.036625 | Speed 1
11.155 | 7716.716 | 0.4092 | 0.036625 | Speed 1
11.15667 | 7708.486 | 0.4092 | 0.036625 | Speed 1
11.15833 | 7701.902 | 0.4092 | 0.036625 | Speed 1
11.16 | 7696.782 | 0.4092 | 0.036625 | Speed 1
11.16167 | 7693.307 | 0.4092 | 0.036625 | Speed 1
11.16333 | 7691.204 | 0.4092 | 0.036625 | Speed 1
11.165 | 7690.564 | 0.4092 | 0.036625 | Speed 1
11.16667 | 7692.301 | 0.4092 | 0.036625 | Speed 1
11.16833 | 7695.776 | 0.4092 | 0.036625 | Speed 1
11.17 | 7700.988 | 0.4092 | 0.036625 | Speed 1
11.17167 | 7707.663 | 0.4092 | 0.036625 | Speed 1
11.17333 | 7716.258 | 0.4092 | 0.036625 | Speed 1
11.175 | 7726.226 | 0.4092 | 0.036625 | Speed 1
11.17667 | 7737.29 | 0.4092 | 0.036625 | Speed 1
11.17833 | 7749.726 | 0.4092 | 0.036625 | Speed 1
11.18 | 7761.156 | 0.4095 | 0.03675 | Speed 1
11.18167 | 7762.893 | 0.4095 | 0.03675 | Speed 1
11.18333 | 7758.23 | 0.4095 | 0.03675 | Speed 1
11.185 | 7750.732 | 0.4095 | 0.03675 | Speed 1
11.18667 | 7742.959 | 0.4095 | 0.03675 | Speed 1
11.18833 | 7735.278 | 0.4095 | 0.03675 | Speed 1
11.19 | 7728.877 | 0.4095 | 0.03675 | Speed 1
11.19167 | 7723.117 | 0.4095 | 0.03675 | Speed 1
11.19333 | 7718.819 | 0.4095 | 0.03675 | Speed 1
11.195 | 7716.258 | 0.4095 | 0.03675 | Speed 1
11.19667 | 7715.893 | 0.4095 | 0.03675 | Speed 1
11.19833 | 7717.173 | 0.4095 | 0.03675 | Speed 1
11.2 | 7720.282 | 0.4095 | 0.03675 | Speed 1
11.20167 | 7725.128 | 0.4095 | 0.03675 | Speed 1
11.20333 | 7731.072 | 0.4095 | 0.03675 | Speed 1
11.205 | 7738.936 | 0.4095 | 0.03675 | Speed 1
11.20667 | 7747.989 | 0.4095 | 0.03675 | Speed 1
11.20833 | 7758.23 | 0.4097 | 0.03683333 | Speed 1
11.21 | 7761.979 | 0.4097 | 0.03683333 | Speed 1
11.21167 | 7756.95 | 0.4097 | 0.03683333 | Speed 1
11.21333 | 7747.897 | 0.4097 | 0.03683333 | Speed 1
11.215 | 7736.833 | 0.4097 | 0.03683333 | Speed 1
11.21667 | 7726.134 | 0.4097 | 0.03683333 | Speed 1
11.21833 | 7716.624 | 0.4097 | 0.03683333 | Speed 1
11.22 | 7708.669 | 0.4097 | 0.03683333 | Speed 1
11.22167 | 7702.542 | 0.4097 | 0.03683333 | Speed 1
11.22333 | 7698.062 | 0.4097 | 0.03683333 | Speed 1
11.225 | 7694.77 | 0.4097 | 0.03683333 | Speed 1
11.22667 | 7693.215 | 0.4097 | 0.03683333 | Speed 1
11.22833 | 7693.398 | 0.4097 | 0.03683333 | Speed 1
11.23 | 7695.501 | 0.4097 | 0.03683333 | Speed 1
11.23167 | 7699.616 | 0.4097 | 0.03683333 | Speed 1
11.23333 | 7705.377 | 0.4097 | 0.03683333 | Speed 1
11.235 | 7712.601 | 0.4097 | 0.03683333 | Speed 1
11.23667 | 7721.471 | 0.4097 | 0.03683333 | Speed 1
11.23833 | 7731.621 | 0.4097 | 0.03683333 | Speed 1
11.24 | 7742.959 | 0.4097 | 0.03683333 | Speed 1
11.24167 | 7755.212 | 0.4097 | 0.03683333 | Speed 1
11.24333 | 7765.911 | 0.41 | 0.03695833 | Speed 1
11.245 | 7766.734 | 0.41 | 0.03695833 | Speed 1
11.24667 | 7761.796 | 0.41 | 0.03695833 | Speed 1
11.24833 | 7754.115 | 0.41 | 0.03695833 | Speed 1
11.25 | 7745.52 | 0.41 | 0.03695833 | Speed 1
11.25167 | 7737.473 | 0.41 | 0.03695833 | Speed 1
11.25333 | 7730.34 | 0.41 | 0.03695833 | Speed 1
11.255 | 7724.214 | 0.41 | 0.03695833 | Speed 1
11.25667 | 7719.733 | 0.41 | 0.03695833 | Speed 1
11.25833 | 7716.99 | 0.41 | 0.03695833 | Speed 1
11.26 | 7715.984 | 0.41 | 0.03695833 | Speed 1
11.26167 | 7717.081 | 0.41 | 0.03695833 | Speed 1
11.26333 | 7720.008 | 0.41 | 0.03695833 | Speed 1
11.265 | 7724.671 | 0.41 | 0.03695833 | Speed 1
11.26667 | 7730.798 | 0.41 | 0.03695833 | Speed 1
11.26833 | 7738.296 | 0.41 | 0.03695833 | Speed 1
11.27 | 7747.166 | 0.41 | 0.03695833 | Speed 1
11.27167 | 7757.316 | 0.41 | 0.03695833 | Speed 1
11.27333 | 7767.1 | 0.4102 | 0.03704167 | Speed 1
11.275 | 7766.825 | 0.4102 | 0.03704167 | Speed 1
11.27667 | 7759.967 | 0.4102 | 0.03704167 | Speed 1
11.27833 | 7750.457 | 0.4102 | 0.03704167 | Speed 1
11.28 | 7740.033 | 0.4102 | 0.03704167 | Speed 1
11.28167 | 7730.34 | 0.4102 | 0.03704167 | Speed 1
11.28333 | 7722.019 | 0.4102 | 0.03704167 | Speed 1
11.285 | 7714.978 | 0.4102 | 0.03704167 | Speed 1
11.28667 | 7709.583 | 0.4102 | 0.03704167 | Speed 1
11.28833 | 7705.56 | 0.4102 | 0.03704167 | Speed 1
11.29 | 7703.274 | 0.4102 | 0.03704167 | Speed 1
11.29167 | 7702.359 | 0.4102 | 0.03704167 | Speed 1
11.29333 | 7703.548 | 0.4102 | 0.03704167 | Speed 1
11.295 | 7706.474 | 0.4102 | 0.03704167 | Speed 1
11.29667 | 7711.321 | 0.4102 | 0.03704167 | Speed 1
11.29833 | 7717.813 | 0.4102 | 0.03704167 | Speed 1
11.3 | 7726.043 | 0.4102 | 0.03704167 | Speed 1
11.30167 | 7735.461 | 0.4102 | 0.03704167 | Speed 1
11.30333 | 7746.251 | 0.4102 | 0.03704167 | Speed 1
11.305 | 7757.773 | 0.4102 | 0.03704167 | Speed 1
11.30667 | 7767.374 | 0.4105 | 0.03716667 | Speed 1
11.30833 | 7767.191 | 0.4105 | 0.03716667 | Speed 1
11.31 | 7761.522 | 0.4105 | 0.03716667 | Speed 1
11.31167 | 7753.201 | 0.4105 | 0.03716667 | Speed 1
11.31333 | 7744.422 | 0.4105 | 0.03716667 | Speed 1
11.315 | 7736.01 | 0.4105 | 0.03716667 | Speed 1
11.31667 | 7728.969 | 0.4105 | 0.03716667 | Speed 1
11.31833 | 7723.117 | 0.4105 | 0.03716667 | Speed 1
11.32 | 7718.545 | 0.4105 | 0.03716667 | Speed 1
11.32167 | 7715.436 | 0.4105 | 0.03716667 | Speed 1
11.32333 | 7714.064 | 0.4105 | 0.03716667 | Speed 1
11.325 | 7714.613 | 0.4105 | 0.03716667 | Speed 1
11.32667 | 7717.173 | 0.4105 | 0.03716667 | Speed 1
11.32833 | 7721.379 | 0.4105 | 0.03716667 | Speed 1
11.33 | 7727.506 | 0.4105 | 0.03716667 | Speed 1
11.33167 | 7734.912 | 0.4105 | 0.03716667 | Speed 1
11.33333 | 7743.874 | 0.4105 | 0.03716667 | Speed 1
11.335 | 7753.749 | 0.4105 | 0.03716667 | Speed 1
11.33667 | 7763.076 | 0.4107 | 0.03725 | Speed 1
11.33833 | 7763.168 | 0.4107 | 0.03725 | Speed 1
11.34 | 7756.401 | 0.4107 | 0.03725 | Speed 1
11.34167 | 7746.8 | 0.4107 | 0.03725 | Speed 1
11.34333 | 7736.467 | 0.4107 | 0.03725 | Speed 1
11.345 | 7726.5 | 0.4107 | 0.03725 | Speed 1
11.34667 | 7717.904 | 0.4107 | 0.03725 | Speed 1
11.34833 | 7711.046 | 0.4107 | 0.03725 | Speed 1
11.35 | 7705.377 | 0.4107 | 0.03725 | Speed 1
11.35167 | 7701.079 | 0.4107 | 0.03725 | Speed 1
11.35333 | 7698.427 | 0.4107 | 0.03725 | Speed 1
11.355 | 7697.513 | 0.4107 | 0.03725 | Speed 1
11.35667 | 7699.068 | 0.4107 | 0.03725 | Speed 1
11.35833 | 7702.451 | 0.4107 | 0.03725 | Speed 1
11.36 | 7707.572 | 0.4107 | 0.03725 | Speed 1
11.36167 | 7714.613 | 0.4107 | 0.03725 | Speed 1
11.36333 | 7723.025 | 0.4107 | 0.03725 | Speed 1
11.365 | 7732.535 | 0.4107 | 0.03725 | Speed 1
11.36667 | 7743.142 | 0.4107 | 0.03725 | Speed 1
11.36833 | 7754.847 | 0.4107 | 0.03725 | Speed 1
11.37 | 7764.357 | 0.411 | 0.037375 | Speed 1
11.37167 | 7764.082 | 0.411 | 0.037375 | Speed 1
11.37333 | 7757.864 | 0.411 | 0.037375 | Speed 1
11.375 | 7749.177 | 0.411 | 0.037375 | Speed 1
11.37667 | 7740.033 | 0.411 | 0.037375 | Speed 1
11.37833 | 7731.255 | 0.411 | 0.037375 | Speed 1
11.38 | 7723.848 | 0.411 | 0.037375 | Speed 1
11.38167 | 7717.904 | 0.411 | 0.037375 | Speed 1
11.38333 | 7713.332 | 0.411 | 0.037375 | Speed 1
11.385 | 7709.949 | 0.411 | 0.037375 | Speed 1
11.38667 | 7708.395 | 0.411 | 0.037375 | Speed 1
11.38833 | 7708.852 | 0.411 | 0.037375 | Speed 1
11.39 | 7711.504 | 0.411 | 0.037375 | Speed 1
11.39167 | 7715.893 | 0.411 | 0.037375 | Speed 1
11.39333 | 7722.019 | 0.411 | 0.037375 | Speed 1
11.395 | 7729.517 | 0.411 | 0.037375 | Speed 1
11.39667 | 7738.57 | 0.411 | 0.037375 | Speed 1
11.39833 | 7748.629 | 0.411 | 0.037375 | Speed 1
11.4 | 7759.967 | 0.4112 | 0.03745833 | Speed 1
11.40167 | 7765.179 | 0.4112 | 0.03745833 | Speed 1
11.40333 | 7761.248 | 0.4112 | 0.03745833 | Speed 1
11.405 | 7752.835 | 0.4112 | 0.03745833 | Speed 1
11.40667 | 7743.142 | 0.4112 | 0.03745833 | Speed 1
11.40833 | 7733.449 | 0.4112 | 0.03745833 | Speed 1
11.41 | 7724.58 | 0.4112 | 0.03745833 | Speed 1
11.41167 | 7717.081 | 0.4112 | 0.03745833 | Speed 1
11.41333 | 7711.046 | 0.4112 | 0.03745833 | Speed 1
11.415 | 7706.566 | 0.4112 | 0.03745833 | Speed 1
11.41667 | 7703.548 | 0.4112 | 0.03745833 | Speed 1
11.41833 | 7702.268 | 0.4112 | 0.03745833 | Speed 1
11.42 | 7703 | 0.4112 | 0.03745833 | Speed 1
11.42167 | 7705.377 | 0.4112 | 0.03745833 | Speed 1
11.42333 | 7709.766 | 0.4112 | 0.03745833 | Speed 1
11.425 | 7715.71 | 0.4112 | 0.03745833 | Speed 1
11.42667 | 7723.665 | 0.4112 | 0.03745833 | Speed 1
11.42833 | 7732.992 | 0.4112 | 0.03745833 | Speed 1
11.43 | 7743.234 | 0.4112 | 0.03745833 | Speed 1
11.43167 | 7754.938 | 0.4112 | 0.03745833 | Speed 1
11.43333 | 7767.648 | 0.4115 | 0.03758333 | Speed 1
11.435 | 7773.775 | 0.4115 | 0.03758333 | Speed 1
11.43667 | 7770.757 | 0.4115 | 0.03758333 | Speed 1
11.43833 | 7763.534 | 0.4115 | 0.03758333 | Speed 1
11.44 | 7754.938 | 0.4115 | 0.03758333 | Speed 1
11.44167 | 7746.708 | 0.4115 | 0.03758333 | Speed 1
11.44333 | 7739.027 | 0.4115 | 0.03758333 | Speed 1
11.445 | 7732.352 | 0.4115 | 0.03758333 | Speed 1
11.44667 | 7727.323 | 0.4115 | 0.03758333 | Speed 1
11.44833 | 7723.665 | 0.4115 | 0.03758333 | Speed 1
11.45 | 7721.562 | 0.4115 | 0.03758333 | Speed 1
11.45167 | 7721.745 | 0.4115 | 0.03758333 | Speed 1
11.45333 | 7723.757 | 0.4115 | 0.03758333 | Speed 1
11.455 | 7727.506 | 0.4115 | 0.03758333 | Speed 1
11.45667 | 7733.175 | 0.4115 | 0.03758333 | Speed 1
11.45833 | 7740.399 | 0.4115 | 0.03758333 | Speed 1
11.46 | 7748.812 | 0.4115 | 0.03758333 | Speed 1
11.46167 | 7758.596 | 0.4115 | 0.03758333 | Speed 1
11.46333 | 7767.374 | 0.4117 | 0.03766667 | Speed 1
11.465 | 7766.734 | 0.4117 | 0.03766667 | Speed 1
11.46667 | 7759.876 | 0.4117 | 0.03766667 | Speed 1
11.46833 | 7749.909 | 0.4117 | 0.03766667 | Speed 1
11.47 | 7739.485 | 0.4117 | 0.03766667 | Speed 1
11.47167 | 7729.243 | 0.4117 | 0.03766667 | Speed 1
11.47333 | 7720.099 | 0.4117 | 0.03766667 | Speed 1
11.475 | 7712.509 | 0.4117 | 0.03766667 | Speed 1
11.47667 | 7706.84 | 0.4117 | 0.03766667 | Speed 1
11.47833 | 7702.725 | 0.4117 | 0.03766667 | Speed 1
11.48 | 7699.891 | 0.4117 | 0.03766667 | Speed 1
11.48167 | 7698.793 | 0.4117 | 0.03766667 | Speed 1
11.48333 | 7699.891 | 0.4117 | 0.03766667 | Speed 1
11.485 | 7702.634 | 0.4117 | 0.03766667 | Speed 1
11.48667 | 7707.023 | 0.4117 | 0.03766667 | Speed 1
11.48833 | 7713.241 | 0.4117 | 0.03766667 | Speed 1
11.49 | 7720.922 | 0.4117 | 0.03766667 | Speed 1
11.49167 | 7730.066 | 0.4117 | 0.03766667 | Speed 1
11.49333 | 7740.49 | 0.4117 | 0.03766667 | Speed 1
11.495 | 7751.921 | 0.4117 | 0.03766667 | Speed 1
11.49667 | 7764.448 | 0.412 | 0.03779167 | Speed 1
11.49833 | 7773.775 | 0.412 | 0.03779167 | Speed 1
11.5 | 7773.501 | 0.412 | 0.03779167 | Speed 1
11.50167 | 7768.106 | 0.412 | 0.03779167 | Speed 1
11.50333 | 7760.059 | 0.412 | 0.03779167 | Speed 1
11.505 | 7752.103 | 0.412 | 0.03779167 | Speed 1
11.50667 | 7744.422 | 0.412 | 0.03779167 | Speed 1
11.50833 | 7737.656 | 0.412 | 0.03779167 | Speed 1
11.51 | 7732.261 | 0.412 | 0.03779167 | Speed 1
11.51167 | 7728.237 | 0.412 | 0.03779167 | Speed 1
11.51333 | 7725.951 | 0.412 | 0.03779167 | Speed 1
11.515 | 7725.677 | 0.412 | 0.03779167 | Speed 1
11.51667 | 7727.231 | 0.412 | 0.03779167 | Speed 1
11.51833 | 7730.889 | 0.412 | 0.03779167 | Speed 1
11.52 | 7736.101 | 0.412 | 0.03779167 | Speed 1
11.52167 | 7742.868 | 0.412 | 0.03779167 | Speed 1
11.52333 | 7751.463 | 0.412 | 0.03779167 | Speed 1
11.525 | 7761.065 | 0.412 | 0.03779167 | Speed 1
11.52667 | 7770.117 | 0.4122 | 0.037875 | Speed 1
11.52833 | 7769.386 | 0.4122 | 0.037875 | Speed 1
11.53 | 7762.528 | 0.4122 | 0.037875 | Speed 1
11.53167 | 7752.469 | 0.4122 | 0.037875 | Speed 1
11.53333 | 7741.679 | 0.4122 | 0.037875 | Speed 1
11.535 | 7731.072 | 0.4122 | 0.037875 | Speed 1
11.53667 | 7721.745 | 0.4122 | 0.037875 | Speed 1
11.53833 | 7714.064 | 0.4122 | 0.037875 | Speed 1
11.54 | 7708.029 | 0.4122 | 0.037875 | Speed 1
11.54167 | 7703.731 | 0.4122 | 0.037875 | Speed 1
11.54333 | 7700.531 | 0.4122 | 0.037875 | Speed 1
11.545 | 7698.976 | 0.4122 | 0.037875 | Speed 1
11.54667 | 7699.159 | 0.4122 | 0.037875 | Speed 1
11.54833 | 7701.262 | 0.4122 | 0.037875 | Speed 1
11.55 | 7705.377 | 0.4122 | 0.037875 | Speed 1
11.55167 | 7711.321 | 0.4122 | 0.037875 | Speed 1
11.55333 | 7718.362 | 0.4122 | 0.037875 | Speed 1
11.555 | 7727.14 | 0.4122 | 0.037875 | Speed 1
11.55667 | 7737.107 | 0.4122 | 0.037875 | Speed 1
11.55833 | 7748.537 | 0.4122 | 0.037875 | Speed 1
11.56 | 7760.973 | 0.4125 | 0.038 | Speed 1
11.56167 | 7767.648 | 0.4125 | 0.038 | Speed 1
11.56333 | 7765.271 | 0.4125 | 0.038 | Speed 1
11.565 | 7758.596 | 0.4125 | 0.038 | Speed 1
11.56667 | 7750.457 | 0.4125 | 0.038 | Speed 1
11.56833 | 7742.411 | 0.4125 | 0.038 | Speed 1
11.57 | 7734.821 | 0.4125 | 0.038 | Speed 1
11.57167 | 7728.42 | 0.4125 | 0.038 | Speed 1
11.57333 | 7723.391 | 0.4125 | 0.038 | Speed 1
11.575 | 7719.916 | 0.4125 | 0.038 | Speed 1
11.57667 | 7718.362 | 0.4125 | 0.038 | Speed 1
11.57833 | 7718.636 | 0.4125 | 0.038 | Speed 1
11.58 | 7720.831 | 0.4125 | 0.038 | Speed 1
11.58167 | 7724.854 | 0.4125 | 0.038 | Speed 1
11.58333 | 7730.889 | 0.4125 | 0.038 | Speed 1
11.585 | 7738.021 | 0.4125 | 0.038 | Speed 1
11.58667 | 7746.434 | 0.4125 | 0.038 | Speed 1
11.58833 | 7756.035 | 0.4125 | 0.038 | Speed 1
11.59 | 7764.997 | 0.4127 | 0.03808333 | Speed 1
11.59167 | 7764.448 | 0.4127 | 0.03808333 | Speed 1
11.59333 | 7757.041 | 0.4127 | 0.03808333 | Speed 1
11.595 | 7746.8 | 0.4127 | 0.03808333 | Speed 1
11.59667 | 7735.918 | 0.4127 | 0.03808333 | Speed 1
11.59833 | 7725.677 | 0.4127 | 0.03808333 | Speed 1
11.6 | 7716.624 | 0.4127 | 0.03808333 | Speed 1
11.60167 | 7709.218 | 0.4127 | 0.03808333 | Speed 1
11.60333 | 7703 | 0.4127 | 0.03808333 | Speed 1
11.605 | 7698.519 | 0.4127 | 0.03808333 | Speed 1
11.60667 | 7695.684 | 0.4127 | 0.03808333 | Speed 1
11.60833 | 7694.495 | 0.4127 | 0.03808333 | Speed 1
11.61 | 7694.77 | 0.4127 | 0.03808333 | Speed 1
11.61167 | 7697.239 | 0.4127 | 0.03808333 | Speed 1
11.61333 | 7701.354 | 0.4127 | 0.03808333 | Speed 1
11.615 | 7707.297 | 0.4127 | 0.03808333 | Speed 1
11.61667 | 7714.978 | 0.4127 | 0.03808333 | Speed 1
11.61833 | 7724.122 | 0.4127 | 0.03808333 | Speed 1
11.62 | 7734.364 | 0.4127 | 0.03808333 | Speed 1
11.62167 | 7745.885 | 0.4127 | 0.03808333 | Speed 1
11.62333 | 7758.321 | 0.413 | 0.03820833 | Speed 1
11.625 | 7767.74 | 0.413 | 0.03820833 | Speed 1
11.62667 | 7767.283 | 0.413 | 0.03820833 | Speed 1
11.62833 | 7761.705 | 0.413 | 0.03820833 | Speed 1
11.63 | 7753.841 | 0.413 | 0.03820833 | Speed 1
11.63167 | 7745.885 | 0.413 | 0.03820833 | Speed 1
11.63333 | 7738.479 | 0.413 | 0.03820833 | Speed 1
11.635 | 7732.352 | 0.413 | 0.03820833 | Speed 1
11.63667 | 7727.414 | 0.413 | 0.03820833 | Speed 1
11.63833 | 7723.757 | 0.413 | 0.03820833 | Speed 1
11.64 | 7721.928 | 0.413 | 0.03820833 | Speed 1
11.64167 | 7721.928 | 0.413 | 0.03820833 | Speed 1
11.64333 | 7723.757 | 0.413 | 0.03820833 | Speed 1
11.645 | 7727.506 | 0.413 | 0.03820833 | Speed 1
11.64667 | 7732.901 | 0.413 | 0.03820833 | Speed 1
11.64833 | 7739.942 | 0.413 | 0.03820833 | Speed 1
11.65 | 7748.354 | 0.413 | 0.03820833 | Speed 1
11.65167 | 7757.956 | 0.413 | 0.03820833 | Speed 1
11.65333 | 7767.648 | 0.4132 | 0.03829167 | Speed 1
11.655 | 7769.203 | 0.4132 | 0.03829167 | Speed 1
11.65667 | 7763.168 | 0.4132 | 0.03829167 | Speed 1
11.65833 | 7753.475 | 0.4132 | 0.03829167 | Speed 1
11.66 | 7742.776 | 0.4132 | 0.03829167 | Speed 1
11.66167 | 7732.626 | 0.4132 | 0.03829167 | Speed 1
11.66333 | 7723.574 | 0.4132 | 0.03829167 | Speed 1
11.665 | 7715.893 | 0.4132 | 0.03829167 | Speed 1
11.66667 | 7709.492 | 0.4132 | 0.03829167 | Speed 1
11.66833 | 7704.92 | 0.4132 | 0.03829167 | Speed 1
11.67 | 7701.902 | 0.4132 | 0.03829167 | Speed 1
11.67167 | 7700.256 | 0.4132 | 0.03829167 | Speed 1
11.67333 | 7700.531 | 0.4132 | 0.03829167 | Speed 1
11.675 | 7702.908 | 0.4132 | 0.03829167 | Speed 1
11.67667 | 7707.114 | 0.4132 | 0.03829167 | Speed 1
11.67833 | 7713.149 | 0.4132 | 0.03829167 | Speed 1
11.68 | 7720.648 | 0.4132 | 0.03829167 | Speed 1
11.68167 | 7729.792 | 0.4132 | 0.03829167 | Speed 1
11.68333 | 7740.673 | 0.4132 | 0.03829167 | Speed 1
11.685 | 7752.378 | 0.4132 | 0.03829167 | Speed 1
11.68667 | 7765.271 | 0.4135 | 0.03841667 | Speed 1
11.68833 | 7774.141 | 0.4135 | 0.03841667 | Speed 1
11.69 | 7773.501 | 0.4135 | 0.03841667 | Speed 1
11.69167 | 7767.648 | 0.4135 | 0.03841667 | Speed 1
11.69333 | 7759.876 | 0.4135 | 0.03841667 | Speed 1
11.695 | 7751.829 | 0.4135 | 0.03841667 | Speed 1
11.69667 | 7743.965 | 0.4135 | 0.03841667 | Speed 1
11.69833 | 7737.107 | 0.4135 | 0.03841667 | Speed 1
11.7 | 7731.712 | 0.4135 | 0.03841667 | Speed 1
11.70167 | 7727.872 | 0.4135 | 0.03841667 | Speed 1
11.70333 | 7725.403 | 0.4135 | 0.03841667 | Speed 1
11.705 | 7725.128 | 0.4135 | 0.03841667 | Speed 1
11.70667 | 7726.5 | 0.4135 | 0.03841667 | Speed 1
11.70833 | 7729.883 | 0.4135 | 0.03841667 | Speed 1
11.71 | 7735.278 | 0.4135 | 0.03841667 | Speed 1
11.71167 | 7741.862 | 0.4135 | 0.03841667 | Speed 1
11.71333 | 7749.726 | 0.4135 | 0.03841667 | Speed 1
11.715 | 7759.053 | 0.4135 | 0.03841667 | Speed 1
11.71667 | 7769.203 | 0.4137 | 0.0385 | Speed 1
11.71833 | 7773.775 | 0.4137 | 0.0385 | Speed 1
11.72 | 7769.66 | 0.4137 | 0.0385 | Speed 1
11.72167 | 7760.882 | 0.4137 | 0.0385 | Speed 1
11.72333 | 7750.64 | 0.4137 | 0.0385 | Speed 1
11.725 | 7740.216 | 0.4137 | 0.0385 | Speed 1
11.72667 | 7730.98 | 0.4137 | 0.0385 | Speed 1
11.72833 | 7723.117 | 0.4137 | 0.0385 | Speed 1
11.73 | 7716.624 | 0.4137 | 0.0385 | Speed 1
11.73167 | 7711.412 | 0.4137 | 0.0385 | Speed 1
11.73333 | 7707.937 | 0.4137 | 0.0385 | Speed 1
11.735 | 7706.017 | 0.4137 | 0.0385 | Speed 1
11.73667 | 7706.2 | 0.4137 | 0.0385 | Speed 1
11.73833 | 7707.937 | 0.4137 | 0.0385 | Speed 1
11.74 | 7711.869 | 0.4137 | 0.0385 | Speed 1
11.74167 | 7717.356 | 0.4137 | 0.0385 | Speed 1
11.74333 | 7724.763 | 0.4137 | 0.0385 | Speed 1
11.745 | 7733.175 | 0.4137 | 0.0385 | Speed 1
11.74667 | 7743.142 | 0.4137 | 0.0385 | Speed 1
11.74833 | 7754.298 | 0.4137 | 0.0385 | Speed 1
11.75 | 7766.46 | 0.4137 | 0.0385 | Speed 1
11.75167 | 7777.89 | 0.414 | 0.038625 | Speed 1
11.75333 | 7779.444 | 0.414 | 0.038625 | Speed 1
11.755 | 7774.598 | 0.414 | 0.038625 | Speed 1
11.75667 | 7767.283 | 0.414 | 0.038625 | Speed 1
11.75833 | 7759.144 | 0.414 | 0.038625 | Speed 1
11.76 | 7751.372 | 0.414 | 0.038625 | Speed 1
11.76167 | 7744.331 | 0.414 | 0.038625 | Speed 1
11.76333 | 7738.936 | 0.414 | 0.038625 | Speed 1
11.765 | 7734.821 | 0.414 | 0.038625 | Speed 1
11.76667 | 7732.078 | 0.414 | 0.038625 | Speed 1
11.76833 | 7731.529 | 0.414 | 0.038625 | Speed 1
11.77 | 7732.718 | 0.414 | 0.038625 | Speed 1
11.77167 | 7736.01 | 0.414 | 0.038625 | Speed 1
11.77333 | 7740.673 | 0.414 | 0.038625 | Speed 1
11.775 | 7746.983 | 0.414 | 0.038625 | Speed 1
11.77667 | 7754.938 | 0.414 | 0.038625 | Speed 1
11.77833 | 7764.174 | 0.414 | 0.038625 | Speed 1
11.78 | 7774.506 | 0.4143 | 0.03875 | Speed 1
11.78167 | 7778.53 | 0.4143 | 0.03875 | Speed 1
11.78333 | 7773.958 | 0.4143 | 0.03875 | Speed 1
11.785 | 7765.271 | 0.4143 | 0.03875 | Speed 1
11.78667 | 7754.481 | 0.4143 | 0.03875 | Speed 1
11.78833 | 7743.965 | 0.4143 | 0.03875 | Speed 1
11.79 | 7734.547 | 0.4143 | 0.03875 | Speed 1
11.79167 | 7726.408 | 0.4143 | 0.03875 | Speed 1
11.79333 | 7719.916 | 0.4143 | 0.03875 | Speed 1
11.795 | 7715.07 | 0.4143 | 0.03875 | Speed 1
11.79667 | 7711.504 | 0.4143 | 0.03875 | Speed 1
11.79833 | 7709.4 | 0.4143 | 0.03875 | Speed 1
11.8 | 7708.943 | 0.4143 | 0.03875 | Speed 1
11.80167 | 7711.046 | 0.4143 | 0.03875 | Speed 1
11.80333 | 7714.521 | 0.4143 | 0.03875 | Speed 1
11.805 | 7720.099 | 0.4143 | 0.03875 | Speed 1
11.80667 | 7727.231 | 0.4143 | 0.03875 | Speed 1
11.80833 | 7735.827 | 0.4143 | 0.03875 | Speed 1
11.81 | 7745.977 | 0.4143 | 0.03875 | Speed 1
11.81167 | 7756.767 | 0.4143 | 0.03875 | Speed 1
11.81333 | 7769.203 | 0.4143 | 0.03875 | Speed 1
11.815 | 7781.913 | 0.4145 | 0.03883333 | Speed 1
11.81667 | 7785.662 | 0.4145 | 0.03883333 | Speed 1
11.81833 | 7781.913 | 0.4145 | 0.03883333 | Speed 1
11.82 | 7774.964 | 0.4145 | 0.03883333 | Speed 1
11.82167 | 7767.008 | 0.4145 | 0.03883333 | Speed 1
11.82333 | 7759.053 | 0.4145 | 0.03883333 | Speed 1
11.825 | 7752.195 | 0.4145 | 0.03883333 | Speed 1
11.82667 | 7746.434 | 0.4145 | 0.03883333 | Speed 1
11.82833 | 7741.953 | 0.4145 | 0.03883333 | Speed 1
11.83 | 7739.119 | 0.4145 | 0.03883333 | Speed 1
11.83167 | 7738.021 | 0.4145 | 0.03883333 | Speed 1
11.83333 | 7739.027 | 0.4145 | 0.03883333 | Speed 1
11.835 | 7741.862 | 0.4145 | 0.03883333 | Speed 1
11.83667 | 7746.617 | 0.4145 | 0.03883333 | Speed 1
11.83833 | 7753.018 | 0.4145 | 0.03883333 | Speed 1
11.84 | 7760.699 | 0.4145 | 0.03883333 | Speed 1
11.84167 | 7769.477 | 0.4145 | 0.03883333 | Speed 1
11.84333 | 7779.444 | 0.4147 | 0.03891667 | Speed 1
11.845 | 7783.285 | 0.4147 | 0.03891667 | Speed 1
11.84667 | 7778.256 | 0.4147 | 0.03891667 | Speed 1
11.84833 | 7768.837 | 0.4147 | 0.03891667 | Speed 1
11.85 | 7758.047 | 0.4147 | 0.03891667 | Speed 1
11.85167 | 7747.348 | 0.4147 | 0.03891667 | Speed 1
11.85333 | 7737.656 | 0.4147 | 0.03891667 | Speed 1
11.855 | 7729.06 | 0.4147 | 0.03891667 | Speed 1
11.85667 | 7722.202 | 0.4147 | 0.03891667 | Speed 1
11.85833 | 7716.99 | 0.4147 | 0.03891667 | Speed 1
11.86 | 7713.424 | 0.4147 | 0.03891667 | Speed 1
11.86167 | 7711.229 | 0.4147 | 0.03891667 | Speed 1
11.86333 | 7710.681 | 0.4147 | 0.03891667 | Speed 1
11.865 | 7711.869 | 0.4147 | 0.03891667 | Speed 1
11.86667 | 7715.436 | 0.4147 | 0.03891667 | Speed 1
11.86833 | 7720.648 | 0.4147 | 0.03891667 | Speed 1
11.87 | 7727.506 | 0.4147 | 0.03891667 | Speed 1
11.87167 | 7736.193 | 0.4147 | 0.03891667 | Speed 1
11.87333 | 7746.068 | 0.4147 | 0.03891667 | Speed 1
11.875 | 7757.041 | 0.4147 | 0.03891667 | Speed 1
11.87667 | 7769.02 | 0.4147 | 0.03891667 | Speed 1
11.87833 | 7782.37 | 0.415 | 0.03904167 | Speed 1
11.88 | 7790.326 | 0.415 | 0.03904167 | Speed 1
11.88167 | 7788.863 | 0.415 | 0.03904167 | Speed 1
11.88333 | 7783.01 | 0.415 | 0.03904167 | Speed 1
11.885 | 7775.238 | 0.415 | 0.03904167 | Speed 1
11.88667 | 7767.557 | 0.415 | 0.03904167 | Speed 1
11.88833 | 7760.333 | 0.415 | 0.03904167 | Speed 1
11.89 | 7754.298 | 0.415 | 0.03904167 | Speed 1
11.89167 | 7749.817 | 0.415 | 0.03904167 | Speed 1
11.89333 | 7746.708 | 0.415 | 0.03904167 | Speed 1
11.895 | 7745.611 | 0.415 | 0.03904167 | Speed 1
11.89667 | 7746.343 | 0.415 | 0.03904167 | Speed 1
11.89833 | 7749.177 | 0.415 | 0.03904167 | Speed 1
11.9 | 7753.658 | 0.415 | 0.03904167 | Speed 1
11.90167 | 7759.784 | 0.415 | 0.03904167 | Speed 1
11.90333 | 7767.466 | 0.415 | 0.03904167 | Speed 1
11.905 | 7776.61 | 0.415 | 0.03904167 | Speed 1
11.90667 | 7787.125 | 0.4152 | 0.039125 | Speed 1
11.90833 | 7793.892 | 0.4152 | 0.039125 | Speed 1
11.91 | 7790.783 | 0.4152 | 0.039125 | Speed 1
11.91167 | 7782.096 | 0.4152 | 0.039125 | Speed 1
11.91333 | 7771.672 | 0.4152 | 0.039125 | Speed 1
11.915 | 7760.699 | 0.4152 | 0.039125 | Speed 1
11.91667 | 7750.732 | 0.4152 | 0.039125 | Speed 1
11.91833 | 7742.045 | 0.4152 | 0.039125 | Speed 1
11.92 | 7735.004 | 0.4152 | 0.039125 | Speed 1
11.92167 | 7729.609 | 0.4152 | 0.039125 | Speed 1
11.92333 | 7725.677 | 0.4152 | 0.039125 | Speed 1
11.925 | 7723.025 | 0.4152 | 0.039125 | Speed 1
11.92667 | 7722.476 | 0.4152 | 0.039125 | Speed 1
11.92833 | 7723.757 | 0.4152 | 0.039125 | Speed 1
11.93 | 7727.14 | 0.4152 | 0.039125 | Speed 1
11.93167 | 7732.261 | 0.4152 | 0.039125 | Speed 1
11.93333 | 7738.936 | 0.4152 | 0.039125 | Speed 1
11.935 | 7747.348 | 0.4152 | 0.039125 | Speed 1
11.93667 | 7757.041 | 0.4152 | 0.039125 | Speed 1
11.93833 | 7768.106 | 0.4152 | 0.039125 | Speed 1
11.94 | 7780.359 | 0.4152 | 0.039125 | Speed 1
11.94167 | 7793.069 | 0.4155 | 0.03925 | Speed 1
11.94333 | 7796.635 | 0.4155 | 0.03925 | Speed 1
11.945 | 7792.886 | 0.4155 | 0.03925 | Speed 1
11.94667 | 7785.937 | 0.4155 | 0.03925 | Speed 1
11.94833 | 7777.524 | 0.4155 | 0.03925 | Speed 1
11.95 | 7769.66 | 0.4155 | 0.03925 | Speed 1
11.95167 | 7762.436 | 0.4155 | 0.03925 | Speed 1
11.95333 | 7756.584 | 0.4155 | 0.03925 | Speed 1
11.955 | 7751.921 | 0.4155 | 0.03925 | Speed 1
11.95667 | 7748.994 | 0.4155 | 0.03925 | Speed 1
11.95833 | 7747.714 | 0.4155 | 0.03925 | Speed 1
11.96 | 7748.354 | 0.4155 | 0.03925 | Speed 1
11.96167 | 7750.64 | 0.4155 | 0.03925 | Speed 1
11.96333 | 7754.938 | 0.4155 | 0.03925 | Speed 1
11.965 | 7760.79 | 0.4155 | 0.03925 | Speed 1
11.96667 | 7768.197 | 0.4155 | 0.03925 | Speed 1
11.96833 | 7777.433 | 0.4155 | 0.03925 | Speed 1
11.97 | 7787.217 | 0.4155 | 0.03925 | Speed 1
11.97167 | 7796.087 | 0.4157 | 0.03933333 | Speed 1
11.97333 | 7794.898 | 0.4157 | 0.03933333 | Speed 1
11.975 | 7787.765 | 0.4157 | 0.03933333 | Speed 1
11.97667 | 7777.798 | 0.4157 | 0.03933333 | Speed 1
11.97833 | 7767.557 | 0.4157 | 0.03933333 | Speed 1
11.98 | 7757.956 | 0.4157 | 0.03933333 | Speed 1
11.98167 | 7749.177 | 0.4157 | 0.03933333 | Speed 1
11.98333 | 7742.136 | 0.4157 | 0.03933333 | Speed 1
11.985 | 7737.016 | 0.4157 | 0.03933333 | Speed 1
11.98667 | 7732.809 | 0.4157 | 0.03933333 | Speed 1
11.98833 | 7730.432 | 0.4157 | 0.03933333 | Speed 1
11.99 | 7729.7 | 0.4157 | 0.03933333 | Speed 1
11.99167 | 7731.163 | 0.4157 | 0.03933333 | Speed 1
11.99333 | 7734.181 | 0.4157 | 0.03933333 | Speed 1
11.995 | 7739.302 | 0.4157 | 0.03933333 | Speed 1
11.99667 | 7745.977 | 0.4157 | 0.03933333 | Speed 1
11.99833 | 7754.115 | 0.4157 | 0.03933333 | Speed 1
12 | 7763.442 | 0.4157 | 0.03933333 | Speed 1
12.00167 | 7774.506 | 0.4157 | 0.03933333 | Speed 1
12.00333 | 7786.485 | 0.4157 | 0.03933333 | Speed 1
12.005 | 7798.921 | 0.416 | 0.03945833 | Speed 1
12.00667 | 7802.305 | 0.416 | 0.03945833 | Speed 1
12.00833 | 7798.19 | 0.416 | 0.03945833 | Speed 1
12.01 | 7790.692 | 0.416 | 0.03945833 | Speed 1
12.01167 | 7782.188 | 0.416 | 0.03945833 | Speed 1
12.01333 | 7773.866 | 0.416 | 0.03945833 | Speed 1
12.015 | 7766.643 | 0.416 | 0.03945833 | Speed 1
12.01667 | 7760.79 | 0.416 | 0.03945833 | Speed 1
12.01833 | 7756.035 | 0.416 | 0.03945833 | Speed 1
12.02 | 7752.652 | 0.416 | 0.03945833 | Speed 1
12.02167 | 7751.372 | 0.416 | 0.03945833 | Speed 1
12.02333 | 7751.829 | 0.416 | 0.03945833 | Speed 1
12.025 | 7754.481 | 0.416 | 0.03945833 | Speed 1
12.02667 | 7758.961 | 0.416 | 0.03945833 | Speed 1
12.02833 | 7764.814 | 0.416 | 0.03945833 | Speed 1
12.03 | 7772.403 | 0.416 | 0.03945833 | Speed 1
12.03167 | 7781.365 | 0.416 | 0.03945833 | Speed 1
12.03333 | 7791.332 | 0.416 | 0.03945833 | Speed 1
12.035 | 7800.293 | 0.4162 | 0.03954167 | Speed 1
12.03667 | 7799.47 | 0.4162 | 0.03954167 | Speed 1
12.03833 | 7792.155 | 0.4162 | 0.03954167 | Speed 1
12.04 | 7782.005 | 0.4162 | 0.03954167 | Speed 1
12.04167 | 7771.123 | 0.4162 | 0.03954167 | Speed 1
12.04333 | 7760.79 | 0.4162 | 0.03954167 | Speed 1
12.045 | 7751.738 | 0.4162 | 0.03954167 | Speed 1
12.04667 | 7744.422 | 0.4162 | 0.03954167 | Speed 1
12.04833 | 7738.753 | 0.4162 | 0.03954167 | Speed 1
12.05 | 7734.364 | 0.4162 | 0.03954167 | Speed 1
12.05167 | 7731.895 | 0.4162 | 0.03954167 | Speed 1
12.05333 | 7730.798 | 0.4162 | 0.03954167 | Speed 1
12.055 | 7731.346 | 0.4162 | 0.03954167 | Speed 1
12.05667 | 7734.181 | 0.4162 | 0.03954167 | Speed 1
12.05833 | 7738.662 | 0.4162 | 0.03954167 | Speed 1
12.06 | 7744.971 | 0.4162 | 0.03954167 | Speed 1
12.06167 | 7752.926 | 0.4162 | 0.03954167 | Speed 1
12.06333 | 7762.07 | 0.4162 | 0.03954167 | Speed 1
12.065 | 7772.403 | 0.4162 | 0.03954167 | Speed 1
12.06667 | 7784.382 | 0.4162 | 0.03954167 | Speed 1
12.06833 | 7797.275 | 0.4165 | 0.03966667 | Speed 1
12.07 | 7803.036 | 0.4165 | 0.03966667 | Speed 1
12.07167 | 7799.927 | 0.4165 | 0.03966667 | Speed 1
12.07333 | 7792.795 | 0.4165 | 0.03966667 | Speed 1
12.075 | 7783.925 | 0.4165 | 0.03966667 | Speed 1
12.07667 | 7775.421 | 0.4165 | 0.03966667 | Speed 1
12.07833 | 7767.831 | 0.4165 | 0.03966667 | Speed 1
12.08 | 7761.339 | 0.4165 | 0.03966667 | Speed 1
12.08167 | 7756.035 | 0.4165 | 0.03966667 | Speed 1
12.08333 | 7752.378 | 0.4165 | 0.03966667 | Speed 1
12.085 | 7750.64 | 0.4165 | 0.03966667 | Speed 1
12.08667 | 7750.549 | 0.4165 | 0.03966667 | Speed 1
12.08833 | 7752.469 | 0.4165 | 0.03966667 | Speed 1
12.09 | 7756.035 | 0.4165 | 0.03966667 | Speed 1
12.09167 | 7761.43 | 0.4165 | 0.03966667 | Speed 1
12.09333 | 7768.38 | 0.4165 | 0.03966667 | Speed 1
12.095 | 7777.341 | 0.4165 | 0.03966667 | Speed 1
12.09667 | 7787.4 | 0.4165 | 0.03966667 | Speed 1
12.09833 | 7798.19 | 0.4167 | 0.03975 | Speed 1
12.1 | 7800.384 | 0.4167 | 0.03975 | Speed 1
12.10167 | 7794.806 | 0.4167 | 0.03975 | Speed 1
12.10333 | 7785.662 | 0.4167 | 0.03975 | Speed 1
12.105 | 7775.421 | 0.4167 | 0.03975 | Speed 1
12.10667 | 7765.271 | 0.4167 | 0.03975 | Speed 1
12.10833 | 7755.944 | 0.4167 | 0.03975 | Speed 1
12.11 | 7748.446 | 0.4167 | 0.03975 | Speed 1
12.11167 | 7742.228 | 0.4167 | 0.03975 | Speed 1
12.11333 | 7737.839 | 0.4167 | 0.03975 | Speed 1
12.115 | 7734.821 | 0.4167 | 0.03975 | Speed 1
12.11667 | 7733.175 | 0.4167 | 0.03975 | Speed 1
12.11833 | 7733.449 | 0.4167 | 0.03975 | Speed 1
12.12 | 7736.193 | 0.4167 | 0.03975 | Speed 1
12.12167 | 7740.765 | 0.4167 | 0.03975 | Speed 1
12.12333 | 7746.891 | 0.4167 | 0.03975 | Speed 1
12.125 | 7754.389 | 0.4167 | 0.03975 | Speed 1
12.12667 | 7763.534 | 0.4167 | 0.03975 | Speed 1
12.12833 | 7773.958 | 0.4167 | 0.03975 | Speed 1
12.13 | 7785.571 | 0.4167 | 0.03975 | Speed 1
12.13167 | 7798.464 | 0.417 | 0.039875 | Speed 1
12.13333 | 7807.151 | 0.417 | 0.039875 | Speed 1
12.135 | 7805.779 | 0.417 | 0.039875 | Speed 1
12.13667 | 7799.196 | 0.417 | 0.039875 | Speed 1
12.13833 | 7790.966 | 0.417 | 0.039875 | Speed 1
12.14 | 7782.279 | 0.417 | 0.039875 | Speed 1
12.14167 | 7774.324 | 0.417 | 0.039875 | Speed 1
12.14333 | 7767.466 | 0.417 | 0.039875 | Speed 1
12.145 | 7762.07 | 0.417 | 0.039875 | Speed 1
12.14667 | 7758.139 | 0.417 | 0.039875 | Speed 1
12.14833 | 7755.944 | 0.417 | 0.039875 | Speed 1
12.15 | 7755.121 | 0.417 | 0.039875 | Speed 1
12.15167 | 7756.584 | 0.417 | 0.039875 | Speed 1
12.15333 | 7760.242 | 0.417 | 0.039875 | Speed 1
12.155 | 7765.362 | 0.417 | 0.039875 | Speed 1
12.15667 | 7772.22 | 0.417 | 0.039875 | Speed 1
12.15833 | 7780.816 | 0.417 | 0.039875 | Speed 1
12.16 | 7790.509 | 0.417 | 0.039875 | Speed 1
12.16167 | 7801.573 | 0.4172 | 0.03995833 | Speed 1
12.16333 | 7807.7 | 0.4172 | 0.03995833 | Speed 1
12.165 | 7804.225 | 0.4172 | 0.03995833 | Speed 1
12.16667 | 7795.995 | 0.4172 | 0.03995833 | Speed 1
12.16833 | 7786.211 | 0.4172 | 0.03995833 | Speed 1
12.17 | 7776.427 | 0.4172 | 0.03995833 | Speed 1
12.17167 | 7767.557 | 0.4172 | 0.03995833 | Speed 1
12.17333 | 7759.784 | 0.4172 | 0.03995833 | Speed 1
12.175 | 7753.384 | 0.4172 | 0.03995833 | Speed 1
12.17667 | 7748.72 | 0.4172 | 0.03995833 | Speed 1
12.17833 | 7745.52 | 0.4172 | 0.03995833 | Speed 1
12.18 | 7744.057 | 0.4172 | 0.03995833 | Speed 1
12.18167 | 7744.514 | 0.4172 | 0.03995833 | Speed 1
12.18333 | 7746.891 | 0.4172 | 0.03995833 | Speed 1
12.185 | 7751.372 | 0.4172 | 0.03995833 | Speed 1
12.18667 | 7757.133 | 0.4172 | 0.03995833 | Speed 1
12.18833 | 7764.357 | 0.4172 | 0.03995833 | Speed 1
12.19 | 7773.318 | 0.4172 | 0.03995833 | Speed 1
12.19167 | 7783.376 | 0.4172 | 0.03995833 | Speed 1
12.19333 | 7794.624 | 0.4172 | 0.03995833 | Speed 1
12.195 | 7807.242 | 0.4175 | 0.04008333 | Speed 1
12.19667 | 7812.363 | 0.4175 | 0.04008333 | Speed 1
12.19833 | 7808.888 | 0.4175 | 0.04008333 | Speed 1
12.2 | 7801.116 | 0.4175 | 0.04008333 | Speed 1
12.20167 | 7791.88 | 0.4175 | 0.04008333 | Speed 1
12.20333 | 7782.645 | 0.4175 | 0.04008333 | Speed 1
12.205 | 7774.598 | 0.4175 | 0.04008333 | Speed 1
12.20667 | 7767.283 | 0.4175 | 0.04008333 | Speed 1
12.20833 | 7761.979 | 0.4175 | 0.04008333 | Speed 1
12.21 | 7757.956 | 0.4175 | 0.04008333 | Speed 1
12.21167 | 7755.487 | 0.4175 | 0.04008333 | Speed 1
12.21333 | 7754.664 | 0.4175 | 0.04008333 | Speed 1
12.215 | 7756.218 | 0.4175 | 0.04008333 | Speed 1
12.21667 | 7759.602 | 0.4175 | 0.04008333 | Speed 1
12.21833 | 7764.905 | 0.4175 | 0.04008333 | Speed 1
12.22 | 7771.855 | 0.4175 | 0.04008333 | Speed 1
12.22167 | 7780.359 | 0.4175 | 0.04008333 | Speed 1
12.22333 | 7790.6 | 0.4175 | 0.04008333 | Speed 1
12.225 | 7801.939 | 0.4177 | 0.04016667 | Speed 1
12.22667 | 7808.157 | 0.4177 | 0.04016667 | Speed 1
12.22833 | 7804.773 | 0.4177 | 0.04016667 | Speed 1
12.23 | 7796.361 | 0.4177 | 0.04016667 | Speed 1
12.23167 | 7786.119 | 0.4177 | 0.04016667 | Speed 1
12.23333 | 7775.695 | 0.4177 | 0.04016667 | Speed 1
12.235 | 7766.46 | 0.4177 | 0.04016667 | Speed 1
12.23667 | 7758.596 | 0.4177 | 0.04016667 | Speed 1
12.23833 | 7752.652 | 0.4177 | 0.04016667 | Speed 1
12.24 | 7747.623 | 0.4177 | 0.04016667 | Speed 1
12.24167 | 7744.239 | 0.4177 | 0.04016667 | Speed 1
12.24333 | 7742.594 | 0.4177 | 0.04016667 | Speed 1
12.245 | 7742.776 | 0.4177 | 0.04016667 | Speed 1
12.24667 | 7744.971 | 0.4177 | 0.04016667 | Speed 1
12.24833 | 7749.269 | 0.4177 | 0.04016667 | Speed 1
12.25 | 7755.03 | 0.4177 | 0.04016667 | Speed 1
12.25167 | 7762.528 | 0.4177 | 0.04016667 | Speed 1
12.25333 | 7771.672 | 0.4177 | 0.04016667 | Speed 1
12.255 | 7782.279 | 0.4177 | 0.04016667 | Speed 1
12.25667 | 7793.801 | 0.4177 | 0.04016667 | Speed 1
12.25833 | 7806.237 | 0.418 | 0.04029167 | Speed 1
12.26 | 7814.375 | 0.418 | 0.04029167 | Speed 1
12.26167 | 7812.455 | 0.418 | 0.04029167 | Speed 1
12.26333 | 7805.505 | 0.418 | 0.04029167 | Speed 1
12.265 | 7797.092 | 0.418 | 0.04029167 | Speed 1
12.26667 | 7787.948 | 0.418 | 0.04029167 | Speed 1
12.26833 | 7779.353 | 0.418 | 0.04029167 | Speed 1
12.27 | 7771.855 | 0.418 | 0.04029167 | Speed 1
12.27167 | 7766.094 | 0.418 | 0.04029167 | Speed 1
12.27333 | 7761.613 | 0.418 | 0.04029167 | Speed 1
12.275 | 7758.687 | 0.418 | 0.04029167 | Speed 1
12.27667 | 7757.864 | 0.418 | 0.04029167 | Speed 1
12.27833 | 7759.51 | 0.418 | 0.04029167 | Speed 1
12.28 | 7762.893 | 0.418 | 0.04029167 | Speed 1
12.28167 | 7768.197 | 0.418 | 0.04029167 | Speed 1
12.28333 | 7774.964 | 0.418 | 0.04029167 | Speed 1
12.285 | 7783.376 | 0.418 | 0.04029167 | Speed 1
12.28667 | 7793.252 | 0.418 | 0.04029167 | Speed 1
12.28833 | 7804.042 | 0.4182 | 0.040375 | Speed 1
12.29 | 7812.272 | 0.4182 | 0.040375 | Speed 1
12.29167 | 7810.443 | 0.4182 | 0.040375 | Speed 1
12.29333 | 7802.67 | 0.4182 | 0.040375 | Speed 1
12.295 | 7792.703 | 0.4182 | 0.040375 | Speed 1
12.29667 | 7782.096 | 0.4182 | 0.040375 | Speed 1
12.29833 | 7772.769 | 0.4182 | 0.040375 | Speed 1
12.3 | 7764.265 | 0.4182 | 0.040375 | Speed 1
12.30167 | 7757.498 | 0.4182 | 0.040375 | Speed 1
12.30333 | 7752.103 | 0.4182 | 0.040375 | Speed 1
12.305 | 7748.446 | 0.4182 | 0.040375 | Speed 1
12.30667 | 7746.16 | 0.4182 | 0.040375 | Speed 1
12.30833 | 7745.885 | 0.4182 | 0.040375 | Speed 1
12.31 | 7747.44 | 0.4182 | 0.040375 | Speed 1
12.31167 | 7751.006 | 0.4182 | 0.040375 | Speed 1
12.31333 | 7756.035 | 0.4182 | 0.040375 | Speed 1
12.315 | 7762.985 | 0.4182 | 0.040375 | Speed 1
12.31667 | 7771.489 | 0.4182 | 0.040375 | Speed 1
12.31833 | 7781.547 | 0.4182 | 0.040375 | Speed 1
12.32 | 7792.703 | 0.4182 | 0.040375 | Speed 1
12.32167 | 7804.865 | 0.4185 | 0.0405 | Speed 1
12.32333 | 7812.729 | 0.4185 | 0.0405 | Speed 1
12.325 | 7811.083 | 0.4185 | 0.0405 | Speed 1
12.32667 | 7804.591 | 0.4185 | 0.0405 | Speed 1
12.32833 | 7795.721 | 0.4185 | 0.0405 | Speed 1
12.33 | 7786.485 | 0.4185 | 0.0405 | Speed 1
12.33167 | 7777.981 | 0.4185 | 0.0405 | Speed 1
12.33333 | 7770.575 | 0.4185 | 0.0405 | Speed 1
12.335 | 7764.905 | 0.4185 | 0.0405 | Speed 1
12.33667 | 7760.607 | 0.4185 | 0.0405 | Speed 1
12.33833 | 7758.047 | 0.4185 | 0.0405 | Speed 1
12.34 | 7756.95 | 0.4185 | 0.0405 | Speed 1
12.34167 | 7757.956 | 0.4185 | 0.0405 | Speed 1
12.34333 | 7761.065 | 0.4185 | 0.0405 | Speed 1
12.345 | 7766.185 | 0.4185 | 0.0405 | Speed 1
12.34667 | 7772.678 | 0.4185 | 0.0405 | Speed 1
12.34833 | 7780.542 | 0.4185 | 0.0405 | Speed 1
12.35 | 7790.417 | 0.4185 | 0.0405 | Speed 1
12.35167 | 7801.664 | 0.4185 | 0.0405 | Speed 1
12.35333 | 7813.095 | 0.4187 | 0.04058333 | Speed 1
12.355 | 7814.649 | 0.4187 | 0.04058333 | Speed 1
12.35667 | 7809.071 | 0.4187 | 0.04058333 | Speed 1
12.35833 | 7800.293 | 0.4187 | 0.04058333 | Speed 1
12.36 | 7790.326 | 0.4187 | 0.04058333 | Speed 1
12.36167 | 7780.907 | 0.4187 | 0.04058333 | Speed 1
12.36333 | 7772.312 | 0.4187 | 0.04058333 | Speed 1
12.365 | 7764.997 | 0.4187 | 0.04058333 | Speed 1
12.36667 | 7759.51 | 0.4187 | 0.04058333 | Speed 1
12.36833 | 7755.212 | 0.4187 | 0.04058333 | Speed 1
12.37 | 7752.469 | 0.4187 | 0.04058333 | Speed 1
12.37167 | 7752.012 | 0.4187 | 0.04058333 | Speed 1
12.37333 | 7753.658 | 0.4187 | 0.04058333 | Speed 1
12.375 | 7756.767 | 0.4187 | 0.04058333 | Speed 1
12.37667 | 7762.07 | 0.4187 | 0.04058333 | Speed 1
12.37833 | 7768.837 | 0.4187 | 0.04058333 | Speed 1
12.38 | 7777.341 | 0.4187 | 0.04058333 | Speed 1
12.38167 | 7787.125 | 0.4187 | 0.04058333 | Speed 1
12.38333 | 7798.098 | 0.4187 | 0.04058333 | Speed 1
12.385 | 7809.986 | 0.4187 | 0.04058333 | Speed 1
12.38667 | 7821.05 | 0.419 | 0.04070833 | Speed 1
12.38833 | 7821.873 | 0.419 | 0.04070833 | Speed 1
12.39 | 7816.204 | 0.419 | 0.04070833 | Speed 1
12.39167 | 7808.065 | 0.419 | 0.04070833 | Speed 1
12.39333 | 7798.83 | 0.419 | 0.04070833 | Speed 1
12.395 | 7790.234 | 0.419 | 0.04070833 | Speed 1
12.39667 | 7782.828 | 0.419 | 0.04070833 | Speed 1
12.39833 | 7776.518 | 0.419 | 0.04070833 | Speed 1
12.4 | 7771.763 | 0.419 | 0.04070833 | Speed 1
12.40167 | 7768.654 | 0.419 | 0.04070833 | Speed 1
12.40333 | 7767.557 | 0.419 | 0.04070833 | Speed 1
12.405 | 7768.563 | 0.419 | 0.04070833 | Speed 1
12.40667 | 7771.672 | 0.419 | 0.04070833 | Speed 1
12.40833 | 7776.061 | 0.419 | 0.04070833 | Speed 1
12.41 | 7782.462 | 0.419 | 0.04070833 | Speed 1
12.41167 | 7790.234 | 0.419 | 0.04070833 | Speed 1
12.41333 | 7799.287 | 0.419 | 0.04070833 | Speed 1
12.415 | 7809.894 | 0.419 | 0.04070833 | Speed 1
12.41667 | 7820.136 | 0.4192 | 0.04079167 | Speed 1
12.41833 | 7821.233 | 0.4192 | 0.04079167 | Speed 1
12.42 | 7815.198 | 0.4192 | 0.04079167 | Speed 1
12.42167 | 7805.505 | 0.4192 | 0.04079167 | Speed 1
12.42333 | 7794.532 | 0.4192 | 0.04079167 | Speed 1
12.425 | 7784.199 | 0.4192 | 0.04079167 | Speed 1
12.42667 | 7775.238 | 0.4192 | 0.04079167 | Speed 1
12.42833 | 7768.197 | 0.4192 | 0.04079167 | Speed 1
12.43 | 7762.619 | 0.4192 | 0.04079167 | Speed 1
12.43167 | 7758.413 | 0.4192 | 0.04079167 | Speed 1
12.43333 | 7755.67 | 0.4192 | 0.04079167 | Speed 1
12.435 | 7754.847 | 0.4192 | 0.04079167 | Speed 1
12.43667 | 7755.761 | 0.4192 | 0.04079167 | Speed 1
12.43833 | 7758.961 | 0.4192 | 0.04079167 | Speed 1
12.44 | 7763.808 | 0.4192 | 0.04079167 | Speed 1
12.44167 | 7770.3 | 0.4192 | 0.04079167 | Speed 1
12.44333 | 7778.438 | 0.4192 | 0.04079167 | Speed 1
12.445 | 7787.948 | 0.4192 | 0.04079167 | Speed 1
12.44667 | 7798.555 | 0.4192 | 0.04079167 | Speed 1
12.44833 | 7810.717 | 0.4192 | 0.04079167 | Speed 1
12.45 | 7822.696 | 0.4195 | 0.04091667 | Speed 1
12.45167 | 7825.622 | 0.4195 | 0.04091667 | Speed 1
12.45333 | 7821.05 | 0.4195 | 0.04091667 | Speed 1
12.455 | 7813.095 | 0.4195 | 0.04091667 | Speed 1
12.45667 | 7804.133 | 0.4195 | 0.04091667 | Speed 1
12.45833 | 7795.629 | 0.4195 | 0.04091667 | Speed 1
12.46 | 7788.04 | 0.4195 | 0.04091667 | Speed 1
12.46167 | 7781.639 | 0.4195 | 0.04091667 | Speed 1
12.46333 | 7776.701 | 0.4195 | 0.04091667 | Speed 1
12.465 | 7773.135 | 0.4195 | 0.04091667 | Speed 1
12.46667 | 7771.58 | 0.4195 | 0.04091667 | Speed 1
12.46833 | 7772.038 | 0.4195 | 0.04091667 | Speed 1
12.47 | 7774.964 | 0.4195 | 0.04091667 | Speed 1
12.47167 | 7779.261 | 0.4195 | 0.04091667 | Speed 1
12.47333 | 7785.662 | 0.4195 | 0.04091667 | Speed 1
12.475 | 7793.252 | 0.4195 | 0.04091667 | Speed 1
12.47667 | 7802.122 | 0.4195 | 0.04091667 | Speed 1
12.47833 | 7812.272 | 0.4195 | 0.04091667 | Speed 1
12.48 | 7821.233 | 0.4197 | 0.041 | Speed 1
12.48167 | 7820.044 | 0.4197 | 0.041 | Speed 1
12.48333 | 7812.455 | 0.4197 | 0.041 | Speed 1
12.485 | 7802.122 | 0.4197 | 0.041 | Speed 1
12.48667 | 7791.149 | 0.4197 | 0.041 | Speed 1
12.48833 | 7781.09 | 0.4197 | 0.041 | Speed 1
12.49 | 7772.129 | 0.4197 | 0.041 | Speed 1
12.49167 | 7764.631 | 0.4197 | 0.041 | Speed 1
12.49333 | 7758.687 | 0.4197 | 0.041 | Speed 1
12.495 | 7754.755 | 0.4197 | 0.041 | Speed 1
12.49667 | 7752.195 | 0.4197 | 0.041 | Speed 1
12.49833 | 7751.28 | 0.4197 | 0.041 | Speed 1
12.5 | 7752.103 | 0.4197 | 0.041 | Speed 1
12.50167 | 7755.395 | 0.4197 | 0.041 | Speed 1
12.50333 | 7760.059 | 0.4197 | 0.041 | Speed 1
12.505 | 7766.551 | 0.4197 | 0.041 | Speed 1
12.50667 | 7774.506 | 0.4197 | 0.041 | Speed 1
12.50833 | 7783.925 | 0.4197 | 0.041 | Speed 1
12.51 | 7794.898 | 0.4197 | 0.041 | Speed 1
12.51167 | 7806.968 | 0.4197 | 0.041 | Speed 1
12.51333 | 7819.221 | 0.42 | 0.041125 | Speed 1
12.515 | 7821.873 | 0.42 | 0.041125 | Speed 1
12.51667 | 7817.667 | 0.42 | 0.041125 | Speed 1
12.51833 | 7809.986 | 0.42 | 0.041125 | Speed 1
12.52 | 7801.207 | 0.42 | 0.041125 | Speed 1
12.52167 | 7792.886 | 0.42 | 0.041125 | Speed 1
12.52333 | 7785.114 | 0.42 | 0.041125 | Speed 1
12.525 | 7778.804 | 0.42 | 0.041125 | Speed 1
12.52667 | 7773.866 | 0.42 | 0.041125 | Speed 1
12.52833 | 7770.483 | 0.42 | 0.041125 | Speed 1
12.53 | 7769.294 | 0.42 | 0.041125 | Speed 1
12.53167 | 7770.117 | 0.42 | 0.041125 | Speed 1
12.53333 | 7772.769 | 0.42 | 0.041125 | Speed 1
12.535 | 7777.341 | 0.42 | 0.041125 | Speed 1
12.53667 | 7783.651 | 0.42 | 0.041125 | Speed 1
12.53833 | 7791.789 | 0.42 | 0.041125 | Speed 1
12.54 | 7801.207 | 0.42 | 0.041125 | Speed 1
12.54167 | 7811.723 | 0.42 | 0.041125 | Speed 1
12.54333 | 7822.422 | 0.4202 | 0.04120833 | Speed 1
12.545 | 7825.073 | 0.4202 | 0.04120833 | Speed 1
12.54667 | 7819.313 | 0.4202 | 0.04120833 | Speed 1
12.54833 | 7810.534 | 0.4202 | 0.04120833 | Speed 1
12.55 | 7799.927 | 0.4202 | 0.04120833 | Speed 1
12.55167 | 7789.503 | 0.4202 | 0.04120833 | Speed 1
12.55333 | 7779.993 | 0.4202 | 0.04120833 | Speed 1
12.555 | 7772.22 | 0.4202 | 0.04120833 | Speed 1
12.55667 | 7766.185 | 0.4202 | 0.04120833 | Speed 1
12.55833 | 7761.705 | 0.4202 | 0.04120833 | Speed 1
12.56 | 7759.144 | 0.4202 | 0.04120833 | Speed 1
12.56167 | 7758.047 | 0.4202 | 0.04120833 | Speed 1
12.56333 | 7758.87 | 0.4202 | 0.04120833 | Speed 1
12.565 | 7761.979 | 0.4202 | 0.04120833 | Speed 1
12.56667 | 7766.643 | 0.4202 | 0.04120833 | Speed 1
12.56833 | 7773.135 | 0.4202 | 0.04120833 | Speed 1
12.57 | 7781.273 | 0.4202 | 0.04120833 | Speed 1
12.57167 | 7790.966 | 0.4202 | 0.04120833 | Speed 1
12.57333 | 7802.03 | 0.4202 | 0.04120833 | Speed 1
12.575 | 7813.735 | 0.4202 | 0.04120833 | Speed 1
12.57667 | 7825.713 | 0.4205 | 0.04133333 | Speed 1
12.57833 | 7828.365 | 0.4205 | 0.04133333 | Speed 1
12.58 | 7823.885 | 0.4205 | 0.04133333 | Speed 1
12.58167 | 7815.838 | 0.4205 | 0.04133333 | Speed 1
12.58333 | 7806.602 | 0.4205 | 0.04133333 | Speed 1
12.585 | 7797.641 | 0.4205 | 0.04133333 | Speed 1
12.58667 | 7789.96 | 0.4205 | 0.04133333 | Speed 1
12.58833 | 7783.468 | 0.4205 | 0.04133333 | Speed 1
12.59 | 7778.621 | 0.4205 | 0.04133333 | Speed 1
12.59167 | 7775.055 | 0.4205 | 0.04133333 | Speed 1
12.59333 | 7773.226 | 0.4205 | 0.04133333 | Speed 1
12.595 | 7773.226 | 0.4205 | 0.04133333 | Speed 1
12.59667 | 7775.055 | 0.4205 | 0.04133333 | Speed 1
12.59833 | 7779.17 | 0.4205 | 0.04133333 | Speed 1
12.6 | 7785.205 | 0.4205 | 0.04133333 | Speed 1
12.60167 | 7792.703 | 0.4205 | 0.04133333 | Speed 1
12.60333 | 7801.664 | 0.4205 | 0.04133333 | Speed 1
12.605 | 7811.449 | 0.4205 | 0.04133333 | Speed 1
12.60667 | 7822.422 | 0.4207 | 0.04141667 | Speed 1
12.60833 | 7825.439 | 0.4207 | 0.04141667 | Speed 1
12.61 | 7820.41 | 0.4207 | 0.04141667 | Speed 1
12.61167 | 7811.266 | 0.4207 | 0.04141667 | Speed 1
12.61333 | 7800.75 | 0.4207 | 0.04141667 | Speed 1
12.615 | 7790.417 | 0.4207 | 0.04141667 | Speed 1
12.61667 | 7781.182 | 0.4207 | 0.04141667 | Speed 1
12.61833 | 7773.409 | 0.4207 | 0.04141667 | Speed 1
12.62 | 7767.374 | 0.4207 | 0.04141667 | Speed 1
12.62167 | 7762.893 | 0.4207 | 0.04141667 | Speed 1
12.62333 | 7760.333 | 0.4207 | 0.04141667 | Speed 1
12.625 | 7759.419 | 0.4207 | 0.04141667 | Speed 1
12.62667 | 7760.607 | 0.4207 | 0.04141667 | Speed 1
12.62833 | 7763.625 | 0.4207 | 0.04141667 | Speed 1
12.63 | 7768.106 | 0.4207 | 0.04141667 | Speed 1
12.63167 | 7774.324 | 0.4207 | 0.04141667 | Speed 1
12.63333 | 7782.005 | 0.4207 | 0.04141667 | Speed 1
12.635 | 7791.515 | 0.4207 | 0.04141667 | Speed 1
12.63667 | 7801.939 | 0.4207 | 0.04141667 | Speed 1
12.63833 | 7813.735 | 0.4207 | 0.04141667 | Speed 1
12.64 | 7826.262 | 0.421 | 0.04154167 | Speed 1
12.64167 | 7832.206 | 0.421 | 0.04154167 | Speed 1
12.64333 | 7828.731 | 0.421 | 0.04154167 | Speed 1
12.645 | 7821.507 | 0.421 | 0.04154167 | Speed 1
12.64667 | 7812.912 | 0.421 | 0.04154167 | Speed 1
12.64833 | 7804.225 | 0.421 | 0.04154167 | Speed 1
12.65 | 7796.361 | 0.421 | 0.04154167 | Speed 1
12.65167 | 7789.96 | 0.421 | 0.04154167 | Speed 1
12.65333 | 7784.656 | 0.421 | 0.04154167 | Speed 1
12.655 | 7780.907 | 0.421 | 0.04154167 | Speed 1
12.65667 | 7778.713 | 0.421 | 0.04154167 | Speed 1
12.65833 | 7778.804 | 0.421 | 0.04154167 | Speed 1
12.66 | 7780.816 | 0.421 | 0.04154167 | Speed 1
12.66167 | 7784.839 | 0.421 | 0.04154167 | Speed 1
12.66333 | 7790.234 | 0.421 | 0.04154167 | Speed 1
12.665 | 7797.55 | 0.421 | 0.04154167 | Speed 1
12.66667 | 7805.779 | 0.421 | 0.04154167 | Speed 1
12.66833 | 7815.198 | 0.421 | 0.04154167 | Speed 1
12.67 | 7826.171 | 0.4212 | 0.041625 | Speed 1
12.67167 | 7832.937 | 0.4212 | 0.041625 | Speed 1
12.67333 | 7830.194 | 0.4212 | 0.041625 | Speed 1
12.675 | 7822.33 | 0.4212 | 0.041625 | Speed 1
12.67667 | 7812.363 | 0.4212 | 0.041625 | Speed 1
12.67833 | 7802.487 | 0.4212 | 0.041625 | Speed 1
12.68 | 7793.252 | 0.4212 | 0.041625 | Speed 1
12.68167 | 7785.662 | 0.4212 | 0.041625 | Speed 1
12.68333 | 7779.17 | 0.4212 | 0.041625 | Speed 1
12.685 | 7774.598 | 0.4212 | 0.041625 | Speed 1
12.68667 | 7771.58 | 0.4212 | 0.041625 | Speed 1
12.68833 | 7770.392 | 0.4212 | 0.041625 | Speed 1
12.69 | 7770.94 | 0.4212 | 0.041625 | Speed 1
12.69167 | 7773.592 | 0.4212 | 0.041625 | Speed 1
12.69333 | 7778.256 | 0.4212 | 0.041625 | Speed 1
12.695 | 7784.474 | 0.4212 | 0.041625 | Speed 1
12.69667 | 7792.155 | 0.4212 | 0.041625 | Speed 1
12.69833 | 7801.482 | 0.4212 | 0.041625 | Speed 1
12.7 | 7812.089 | 0.4212 | 0.041625 | Speed 1
12.70167 | 7823.702 | 0.4212 | 0.041625 | Speed 1
12.70333 | 7836.138 | 0.4215 | 0.04175 | Speed 1
12.705 | 7842.264 | 0.4215 | 0.04175 | Speed 1
12.70667 | 7839.155 | 0.4215 | 0.04175 | Speed 1
12.70833 | 7831.84 | 0.4215 | 0.04175 | Speed 1
12.71 | 7822.696 | 0.4215 | 0.04175 | Speed 1
12.71167 | 7813.643 | 0.4215 | 0.04175 | Speed 1
12.71333 | 7805.505 | 0.4215 | 0.04175 | Speed 1
12.715 | 7798.464 | 0.4215 | 0.04175 | Speed 1
12.71667 | 7792.886 | 0.4215 | 0.04175 | Speed 1
12.71833 | 7788.863 | 0.4215 | 0.04175 | Speed 1
12.72 | 7786.668 | 0.4215 | 0.04175 | Speed 1
12.72167 | 7786.577 | 0.4215 | 0.04175 | Speed 1
12.72333 | 7788.131 | 0.4215 | 0.04175 | Speed 1
12.725 | 7791.606 | 0.4215 | 0.04175 | Speed 1
12.72667 | 7797.001 | 0.4215 | 0.04175 | Speed 1
12.72833 | 7804.042 | 0.4215 | 0.04175 | Speed 1
12.73 | 7812.546 | 0.4215 | 0.04175 | Speed 1
12.73167 | 7822.239 | 0.4215 | 0.04175 | Speed 1
12.73333 | 7833.303 | 0.4217 | 0.04183333 | Speed 1
12.735 | 7838.79 | 0.4217 | 0.04183333 | Speed 1
12.73667 | 7835.04 | 0.4217 | 0.04183333 | Speed 1
12.73833 | 7826.445 | 0.4217 | 0.04183333 | Speed 1
12.74 | 7816.021 | 0.4217 | 0.04183333 | Speed 1
12.74167 | 7805.505 | 0.4217 | 0.04183333 | Speed 1
12.74333 | 7795.812 | 0.4217 | 0.04183333 | Speed 1
12.745 | 7787.765 | 0.4217 | 0.04183333 | Speed 1
12.74667 | 7780.907 | 0.4217 | 0.04183333 | Speed 1
12.74833 | 7776.061 | 0.4217 | 0.04183333 | Speed 1
12.75 | 7772.769 | 0.4217 | 0.04183333 | Speed 1
12.75167 | 7770.94 | 0.4217 | 0.04183333 | Speed 1
12.75333 | 7771.306 | 0.4217 | 0.04183333 | Speed 1
12.755 | 7773.683 | 0.4217 | 0.04183333 | Speed 1
12.75667 | 7777.798 | 0.4217 | 0.04183333 | Speed 1
12.75833 | 7783.651 | 0.4217 | 0.04183333 | Speed 1
12.76 | 7790.692 | 0.4217 | 0.04183333 | Speed 1
12.76167 | 7799.653 | 0.4217 | 0.04183333 | Speed 1
12.76333 | 7809.894 | 0.4217 | 0.04183333 | Speed 1
12.765 | 7821.233 | 0.4217 | 0.04183333 | Speed 1
12.76667 | 7833.852 | 0.422 | 0.04195833 | Speed 1
12.76833 | 7843.727 | 0.422 | 0.04195833 | Speed 1
12.77 | 7843.362 | 0.422 | 0.04195833 | Speed 1
12.77167 | 7837.509 | 0.422 | 0.04195833 | Speed 1
12.77333 | 7829.28 | 0.422 | 0.04195833 | Speed 1
12.775 | 7820.776 | 0.422 | 0.04195833 | Speed 1
12.77667 | 7812.82 | 0.422 | 0.04195833 | Speed 1
12.77833 | 7806.419 | 0.422 | 0.04195833 | Speed 1
12.78 | 7801.299 | 0.422 | 0.04195833 | Speed 1
12.78167 | 7797.184 | 0.422 | 0.04195833 | Speed 1
12.78333 | 7795.264 | 0.422 | 0.04195833 | Speed 1
12.785 | 7795.264 | 0.422 | 0.04195833 | Speed 1
12.78667 | 7797.092 | 0.422 | 0.04195833 | Speed 1
12.78833 | 7800.567 | 0.422 | 0.04195833 | Speed 1
12.79 | 7805.871 | 0.422 | 0.04195833 | Speed 1
12.79167 | 7812.912 | 0.422 | 0.04195833 | Speed 1
12.79333 | 7821.233 | 0.422 | 0.04195833 | Speed 1
12.795 | 7830.926 | 0.422 | 0.04195833 | Speed 1
12.79667 | 7840.618 | 0.4222 | 0.04204167 | Speed 1
12.79833 | 7841.899 | 0.4222 | 0.04204167 | Speed 1
12.8 | 7835.315 | 0.4222 | 0.04204167 | Speed 1
12.80167 | 7825.531 | 0.4222 | 0.04204167 | Speed 1
12.80333 | 7814.009 | 0.4222 | 0.04204167 | Speed 1
12.805 | 7803.036 | 0.4222 | 0.04204167 | Speed 1
12.80667 | 7793.16 | 0.4222 | 0.04204167 | Speed 1
12.80833 | 7784.748 | 0.4222 | 0.04204167 | Speed 1
12.81 | 7777.981 | 0.4222 | 0.04204167 | Speed 1
12.81167 | 7773.135 | 0.4222 | 0.04204167 | Speed 1
12.81333 | 7769.569 | 0.4222 | 0.04204167 | Speed 1
12.815 | 7767.923 | 0.4222 | 0.04204167 | Speed 1
12.81667 | 7768.197 | 0.4222 | 0.04204167 | Speed 1
12.81833 | 7770.575 | 0.4222 | 0.04204167 | Speed 1
12.82 | 7774.872 | 0.4222 | 0.04204167 | Speed 1
12.82167 | 7780.724 | 0.4222 | 0.04204167 | Speed 1
12.82333 | 7788.497 | 0.4222 | 0.04204167 | Speed 1
12.825 | 7797.367 | 0.4222 | 0.04204167 | Speed 1
12.82667 | 7807.791 | 0.4222 | 0.04204167 | Speed 1
12.82833 | 7819.495 | 0.4222 | 0.04204167 | Speed 1
12.83 | 7832.023 | 0.4222 | 0.04204167 | Speed 1
12.83167 | 7844.002 | 0.4225 | 0.04216667 | Speed 1
12.83333 | 7845.922 | 0.4225 | 0.04216667 | Speed 1
12.835 | 7841.35 | 0.4225 | 0.04216667 | Speed 1
12.83667 | 7833.669 | 0.4225 | 0.04216667 | Speed 1
12.83833 | 7825.256 | 0.4225 | 0.04216667 | Speed 1
12.84 | 7817.301 | 0.4225 | 0.04216667 | Speed 1
12.84167 | 7810.443 | 0.4225 | 0.04216667 | Speed 1
12.84333 | 7804.773 | 0.4225 | 0.04216667 | Speed 1
12.845 | 7800.75 | 0.4225 | 0.04216667 | Speed 1
12.84667 | 7798.464 | 0.4225 | 0.04216667 | Speed 1
12.84833 | 7797.733 | 0.4225 | 0.04216667 | Speed 1
12.85 | 7799.47 | 0.4225 | 0.04216667 | Speed 1
12.85167 | 7803.128 | 0.4225 | 0.04216667 | Speed 1
12.85333 | 7808.797 | 0.4225 | 0.04216667 | Speed 1
12.855 | 7815.746 | 0.4225 | 0.04216667 | Speed 1
12.85667 | 7823.885 | 0.4225 | 0.04216667 | Speed 1
12.85833 | 7833.303 | 0.4225 | 0.04216667 | Speed 1
12.86 | 7844.002 | 0.4227 | 0.04225 | Speed 1
12.86167 | 7848.848 | 0.4227 | 0.04225 | Speed 1
12.86333 | 7844.642 | 0.4227 | 0.04225 | Speed 1
12.865 | 7835.772 | 0.4227 | 0.04225 | Speed 1
12.86667 | 7825.256 | 0.4227 | 0.04225 | Speed 1
12.86833 | 7814.466 | 0.4227 | 0.04225 | Speed 1
12.87 | 7804.682 | 0.4227 | 0.04225 | Speed 1
12.87167 | 7796.178 | 0.4227 | 0.04225 | Speed 1
12.87333 | 7789.594 | 0.4227 | 0.04225 | Speed 1
12.875 | 7784.382 | 0.4227 | 0.04225 | Speed 1
12.87667 | 7780.816 | 0.4227 | 0.04225 | Speed 1
12.87833 | 7778.713 | 0.4227 | 0.04225 | Speed 1
12.88 | 7778.896 | 0.4227 | 0.04225 | Speed 1
12.88167 | 7780.999 | 0.4227 | 0.04225 | Speed 1
12.88333 | 7784.839 | 0.4227 | 0.04225 | Speed 1
12.885 | 7790.6 | 0.4227 | 0.04225 | Speed 1
12.88667 | 7798.007 | 0.4227 | 0.04225 | Speed 1
12.88833 | 7806.694 | 0.4227 | 0.04225 | Speed 1
12.89 | 7817.027 | 0.4227 | 0.04225 | Speed 1
12.89167 | 7828.548 | 0.4227 | 0.04225 | Speed 1
12.89333 | 7841.076 | 0.4227 | 0.04225 | Speed 1
12.895 | 7852.049 | 0.423 | 0.042375 | Speed 1
12.89667 | 7852.872 | 0.423 | 0.042375 | Speed 1
12.89833 | 7847.476 | 0.423 | 0.042375 | Speed 1
12.9 | 7839.338 | 0.423 | 0.042375 | Speed 1
12.90167 | 7830.743 | 0.423 | 0.042375 | Speed 1
12.90333 | 7822.513 | 0.423 | 0.042375 | Speed 1
12.905 | 7815.472 | 0.423 | 0.042375 | Speed 1
12.90667 | 7809.528 | 0.423 | 0.042375 | Speed 1
12.90833 | 7805.231 | 0.423 | 0.042375 | Speed 1
12.91 | 7802.487 | 0.423 | 0.042375 | Speed 1
12.91167 | 7801.573 | 0.423 | 0.042375 | Speed 1
12.91333 | 7802.762 | 0.423 | 0.042375 | Speed 1
12.915 | 7805.688 | 0.423 | 0.042375 | Speed 1
12.91667 | 7810.534 | 0.423 | 0.042375 | Speed 1
12.91833 | 7816.935 | 0.423 | 0.042375 | Speed 1
12.92 | 7824.891 | 0.423 | 0.042375 | Speed 1
12.92167 | 7834.309 | 0.423 | 0.042375 | Speed 1
12.92333 | 7844.916 | 0.423 | 0.042375 | Speed 1
12.925 | 7853.786 | 0.4232 | 0.04245833 | Speed 1
12.92667 | 7852.78 | 0.4232 | 0.04245833 | Speed 1
12.92833 | 7845.465 | 0.4232 | 0.04245833 | Speed 1
12.93 | 7835.315 | 0.4232 | 0.04245833 | Speed 1
12.93167 | 7824.342 | 0.4232 | 0.04245833 | Speed 1
12.93333 | 7814.1 | 0.4232 | 0.04245833 | Speed 1
12.935 | 7805.139 | 0.4232 | 0.04245833 | Speed 1
12.93667 | 7797.915 | 0.4232 | 0.04245833 | Speed 1
12.93833 | 7792.246 | 0.4232 | 0.04245833 | Speed 1
12.94 | 7788.406 | 0.4232 | 0.04245833 | Speed 1
12.94167 | 7786.119 | 0.4232 | 0.04245833 | Speed 1
12.94333 | 7785.662 | 0.4232 | 0.04245833 | Speed 1
12.945 | 7787.217 | 0.4232 | 0.04245833 | Speed 1
12.94667 | 7790.692 | 0.4232 | 0.04245833 | Speed 1
12.94833 | 7795.812 | 0.4232 | 0.04245833 | Speed 1
12.95 | 7802.305 | 0.4232 | 0.04245833 | Speed 1
12.95167 | 7810.809 | 0.4232 | 0.04245833 | Speed 1
12.95333 | 7820.41 | 0.4232 | 0.04245833 | Speed 1
12.955 | 7831.657 | 0.4232 | 0.04245833 | Speed 1
12.95667 | 7843.91 | 0.4232 | 0.04245833 | Speed 1
12.95833 | 7856.621 | 0.4235 | 0.04258333 | Speed 1
12.96 | 7860.553 | 0.4235 | 0.04258333 | Speed 1
12.96167 | 7856.803 | 0.4235 | 0.04258333 | Speed 1
12.96333 | 7849.305 | 0.4235 | 0.04258333 | Speed 1
12.965 | 7840.71 | 0.4235 | 0.04258333 | Speed 1
12.96667 | 7832.023 | 0.4235 | 0.04258333 | Speed 1
12.96833 | 7824.25 | 0.4235 | 0.04258333 | Speed 1
12.97 | 7817.85 | 0.4235 | 0.04258333 | Speed 1
12.97167 | 7812.729 | 0.4235 | 0.04258333 | Speed 1
12.97333 | 7809.346 | 0.4235 | 0.04258333 | Speed 1
12.975 | 7808.157 | 0.4235 | 0.04258333 | Speed 1
12.97667 | 7808.98 | 0.4235 | 0.04258333 | Speed 1
12.97833 | 7811.632 | 0.4235 | 0.04258333 | Speed 1
12.98 | 7816.112 | 0.4235 | 0.04258333 | Speed 1
12.98167 | 7822.422 | 0.4235 | 0.04258333 | Speed 1
12.98333 | 7830.194 | 0.4235 | 0.04258333 | Speed 1
12.985 | 7839.338 | 0.4235 | 0.04258333 | Speed 1
12.98667 | 7849.58 | 0.4237 | 0.04266667 | Speed 1
12.98833 | 7856.986 | 0.4237 | 0.04266667 | Speed 1
12.99 | 7854.243 | 0.4237 | 0.04266667 | Speed 1
12.99167 | 7846.013 | 0.4237 | 0.04266667 | Speed 1
12.99333 | 7835.498 | 0.4237 | 0.04266667 | Speed 1
12.995 | 7824.616 | 0.4237 | 0.04266667 | Speed 1
12.99667 | 7814.558 | 0.4237 | 0.04266667 | Speed 1
12.99833 | 7805.779 | 0.4237 | 0.04266667 | Speed 1
13 | 7798.83 | 0.4237 | 0.04266667 | Speed 1
13.00167 | 7793.252 | 0.4237 | 0.04266667 | Speed 1
13.00333 | 7789.32 | 0.4237 | 0.04266667 | Speed 1
13.005 | 7786.942 | 0.4237 | 0.04266667 | Speed 1
13.00667 | 7786.485 | 0.4237 | 0.04266667 | Speed 1
13.00833 | 7788.04 | 0.4237 | 0.04266667 | Speed 1
13.01 | 7791.515 | 0.4237 | 0.04266667 | Speed 1
13.01167 | 7796.818 | 0.4237 | 0.04266667 | Speed 1
13.01333 | 7803.859 | 0.4237 | 0.04266667 | Speed 1
13.015 | 7812.272 | 0.4237 | 0.04266667 | Speed 1
13.01667 | 7821.964 | 0.4237 | 0.04266667 | Speed 1
13.01833 | 7833.029 | 0.4237 | 0.04266667 | Speed 1
13.02 | 7845.19 | 0.4237 | 0.04266667 | Speed 1
13.02167 | 7858.541 | 0.424 | 0.04279167 | Speed 1
13.02333 | 7865.399 | 0.424 | 0.04279167 | Speed 1
13.025 | 7863.387 | 0.424 | 0.04279167 | Speed 1
13.02667 | 7856.712 | 0.424 | 0.04279167 | Speed 1
13.02833 | 7848.665 | 0.424 | 0.04279167 | Speed 1
13.03 | 7840.527 | 0.424 | 0.04279167 | Speed 1
13.03167 | 7833.212 | 0.424 | 0.04279167 | Speed 1
13.03333 | 7827.177 | 0.424 | 0.04279167 | Speed 1
13.035 | 7822.33 | 0.424 | 0.04279167 | Speed 1
13.03667 | 7818.855 | 0.424 | 0.04279167 | Speed 1
13.03833 | 7817.575 | 0.424 | 0.04279167 | Speed 1
13.04 | 7818.307 | 0.424 | 0.04279167 | Speed 1
13.04167 | 7820.867 | 0.424 | 0.04279167 | Speed 1
13.04333 | 7825.165 | 0.424 | 0.04279167 | Speed 1
13.045 | 7831.109 | 0.424 | 0.04279167 | Speed 1
13.04667 | 7838.79 | 0.424 | 0.04279167 | Speed 1
13.04833 | 7847.294 | 0.424 | 0.04279167 | Speed 1
13.05 | 7857.261 | 0.4242 | 0.042875 | Speed 1
13.05167 | 7863.662 | 0.4242 | 0.042875 | Speed 1
13.05333 | 7860.278 | 0.4242 | 0.042875 | Speed 1
13.055 | 7851.591 | 0.4242 | 0.042875 | Speed 1
13.05667 | 7840.71 | 0.4242 | 0.042875 | Speed 1
13.05833 | 7829.28 | 0.4242 | 0.042875 | Speed 1
13.06 | 7818.49 | 0.4242 | 0.042875 | Speed 1
13.06167 | 7809.437 | 0.4242 | 0.042875 | Speed 1
13.06333 | 7801.847 | 0.4242 | 0.042875 | Speed 1
13.065 | 7796.269 | 0.4242 | 0.042875 | Speed 1
13.06667 | 7792.063 | 0.4242 | 0.042875 | Speed 1
13.06833 | 7789.32 | 0.4242 | 0.042875 | Speed 1
13.07 | 7788.68 | 0.4242 | 0.042875 | Speed 1
13.07167 | 7790.051 | 0.4242 | 0.042875 | Speed 1
13.07333 | 7793.16 | 0.4242 | 0.042875 | Speed 1
13.075 | 7798.007 | 0.4242 | 0.042875 | Speed 1
13.07667 | 7804.591 | 0.4242 | 0.042875 | Speed 1
13.07833 | 7812.912 | 0.4242 | 0.042875 | Speed 1
13.08 | 7822.97 | 0.4242 | 0.042875 | Speed 1
13.08167 | 7833.852 | 0.4242 | 0.042875 | Speed 1
13.08333 | 7845.922 | 0.4242 | 0.042875 | Speed 1
13.085 | 7858.815 | 0.4245 | 0.043 | Speed 1
13.08667 | 7865.216 | 0.4245 | 0.043 | Speed 1
13.08833 | 7862.93 | 0.4245 | 0.043 | Speed 1
13.09 | 7856.072 | 0.4245 | 0.043 | Speed 1
13.09167 | 7847.751 | 0.4245 | 0.043 | Speed 1
13.09333 | 7839.43 | 0.4245 | 0.043 | Speed 1
13.095 | 7831.84 | 0.4245 | 0.043 | Speed 1
13.09667 | 7825.348 | 0.4245 | 0.043 | Speed 1
13.09833 | 7820.318 | 0.4245 | 0.043 | Speed 1
13.1 | 7816.935 | 0.4245 | 0.043 | Speed 1
13.10167 | 7815.655 | 0.4245 | 0.043 | Speed 1
13.10333 | 7816.204 | 0.4245 | 0.043 | Speed 1
13.105 | 7818.581 | 0.4245 | 0.043 | Speed 1
13.10667 | 7822.696 | 0.4245 | 0.043 | Speed 1
13.10833 | 7828.548 | 0.4245 | 0.043 | Speed 1
13.11 | 7835.863 | 0.4245 | 0.043 | Speed 1
13.11167 | 7844.55 | 0.4245 | 0.043 | Speed 1
13.11333 | 7854.152 | 0.4245 | 0.043 | Speed 1
13.115 | 7864.576 | 0.4248 | 0.043125 | Speed 1
13.11667 | 7866.496 | 0.4248 | 0.043125 | Speed 1
13.11833 | 7860.735 | 0.4248 | 0.043125 | Speed 1
13.12 | 7851.226 | 0.4248 | 0.043125 | Speed 1
13.12167 | 7840.527 | 0.4248 | 0.043125 | Speed 1
13.12333 | 7829.92 | 0.4248 | 0.043125 | Speed 1
13.125 | 7820.227 | 0.4248 | 0.043125 | Speed 1
13.12667 | 7812.18 | 0.4248 | 0.043125 | Speed 1
13.12833 | 7806.054 | 0.4248 | 0.043125 | Speed 1
13.13 | 7801.573 | 0.4248 | 0.043125 | Speed 1
13.13167 | 7798.647 | 0.4248 | 0.043125 | Speed 1
13.13333 | 7797.275 | 0.4248 | 0.043125 | Speed 1
13.135 | 7797.915 | 0.4248 | 0.043125 | Speed 1
13.13667 | 7800.933 | 0.4248 | 0.043125 | Speed 1
13.13833 | 7805.596 | 0.4248 | 0.043125 | Speed 1
13.14 | 7812.272 | 0.4248 | 0.043125 | Speed 1
13.14167 | 7819.953 | 0.4248 | 0.043125 | Speed 1
13.14333 | 7829.554 | 0.4248 | 0.043125 | Speed 1
13.145 | 7840.436 | 0.4248 | 0.043125 | Speed 1
13.14667 | 7852.14 | 0.4248 | 0.043125 | Speed 1
13.14833 | 7864.119 | 0.425 | 0.04320833 | Speed 1
13.15 | 7868.234 | 0.425 | 0.04320833 | Speed 1
13.15167 | 7863.936 | 0.425 | 0.04320833 | Speed 1
13.15333 | 7855.34 | 0.425 | 0.04320833 | Speed 1
13.155 | 7845.831 | 0.425 | 0.04320833 | Speed 1
13.15667 | 7836.412 | 0.425 | 0.04320833 | Speed 1
13.15833 | 7827.725 | 0.425 | 0.04320833 | Speed 1
13.16 | 7820.684 | 0.425 | 0.04320833 | Speed 1
13.16167 | 7815.015 | 0.425 | 0.04320833 | Speed 1
13.16333 | 7810.717 | 0.425 | 0.04320833 | Speed 1
13.165 | 7808.705 | 0.425 | 0.04320833 | Speed 1
13.16667 | 7808.248 | 0.425 | 0.04320833 | Speed 1
13.16833 | 7809.803 | 0.425 | 0.04320833 | Speed 1
13.17 | 7813.826 | 0.425 | 0.04320833 | Speed 1
13.17167 | 7819.495 | 0.425 | 0.04320833 | Speed 1
13.17333 | 7826.536 | 0.425 | 0.04320833 | Speed 1
13.175 | 7834.949 | 0.425 | 0.04320833 | Speed 1
13.17667 | 7844.642 | 0.425 | 0.04320833 | Speed 1
13.17833 | 7855.34 | 0.4252 | 0.04329167 | Speed 1
13.18 | 7860.278 | 0.4252 | 0.04329167 | Speed 1
13.18167 | 7856.163 | 0.4252 | 0.04329167 | Speed 1
13.18333 | 7847.294 | 0.4252 | 0.04329167 | Speed 1
13.185 | 7836.686 | 0.4252 | 0.04329167 | Speed 1
13.18667 | 7826.079 | 0.4252 | 0.04329167 | Speed 1
13.18833 | 7816.204 | 0.4252 | 0.04329167 | Speed 1
13.19 | 7807.974 | 0.4252 | 0.04329167 | Speed 1
13.19167 | 7801.024 | 0.4252 | 0.04329167 | Speed 1
13.19333 | 7796.361 | 0.4252 | 0.04329167 | Speed 1
13.195 | 7793.069 | 0.4252 | 0.04329167 | Speed 1
13.19667 | 7791.88 | 0.4252 | 0.04329167 | Speed 1
13.19833 | 7792.246 | 0.4252 | 0.04329167 | Speed 1
13.2 | 7794.441 | 0.4252 | 0.04329167 | Speed 1
13.20167 | 7798.921 | 0.4252 | 0.04329167 | Speed 1
13.20333 | 7805.139 | 0.4252 | 0.04329167 | Speed 1
13.205 | 7813.003 | 0.4252 | 0.04329167 | Speed 1
13.20667 | 7822.422 | 0.4252 | 0.04329167 | Speed 1
13.20833 | 7832.663 | 0.4252 | 0.04329167 | Speed 1
13.21 | 7844.276 | 0.4252 | 0.04329167 | Speed 1
13.21167 | 7856.895 | 0.4255 | 0.04341667 | Speed 1
13.21333 | 7865.216 | 0.4255 | 0.04341667 | Speed 1
13.215 | 7863.844 | 0.4255 | 0.04341667 | Speed 1
13.21667 | 7857.535 | 0.4255 | 0.04341667 | Speed 1
13.21833 | 7849.122 | 0.4255 | 0.04341667 | Speed 1
13.22 | 7840.71 | 0.4255 | 0.04341667 | Speed 1
13.22167 | 7832.754 | 0.4255 | 0.04341667 | Speed 1
13.22333 | 7826.079 | 0.4255 | 0.04341667 | Speed 1
13.225 | 7820.684 | 0.4255 | 0.04341667 | Speed 1
13.22667 | 7816.752 | 0.4255 | 0.04341667 | Speed 1
13.22833 | 7814.741 | 0.4255 | 0.04341667 | Speed 1
13.23 | 7815.015 | 0.4255 | 0.04341667 | Speed 1
13.23167 | 7816.935 | 0.4255 | 0.04341667 | Speed 1
13.23333 | 7820.959 | 0.4255 | 0.04341667 | Speed 1
13.235 | 7826.536 | 0.4255 | 0.04341667 | Speed 1
13.23667 | 7834.035 | 0.4255 | 0.04341667 | Speed 1
13.23833 | 7842.539 | 0.4255 | 0.04341667 | Speed 1
13.24 | 7852.231 | 0.4255 | 0.04341667 | Speed 1
13.24167 | 7861.833 | 0.4257 | 0.0435 | Speed 1
13.24333 | 7861.833 | 0.4257 | 0.0435 | Speed 1
13.245 | 7855.066 | 0.4257 | 0.0435 | Speed 1
13.24667 | 7845.008 | 0.4257 | 0.0435 | Speed 1
13.24833 | 7833.852 | 0.4257 | 0.0435 | Speed 1
13.25 | 7823.062 | 0.4257 | 0.0435 | Speed 1
13.25167 | 7813.735 | 0.4257 | 0.0435 | Speed 1
13.25333 | 7805.505 | 0.4257 | 0.0435 | Speed 1
13.255 | 7799.378 | 0.4257 | 0.0435 | Speed 1
13.25667 | 7794.989 | 0.4257 | 0.0435 | Speed 1
13.25833 | 7792.246 | 0.4257 | 0.0435 | Speed 1
13.26 | 7791.149 | 0.4257 | 0.0435 | Speed 1
13.26167 | 7792.246 | 0.4257 | 0.0435 | Speed 1
13.26333 | 7795.172 | 0.4257 | 0.0435 | Speed 1
13.265 | 7800.11 | 0.4257 | 0.0435 | Speed 1
13.26667 | 7806.419 | 0.4257 | 0.0435 | Speed 1
13.26833 | 7814.558 | 0.4257 | 0.0435 | Speed 1
13.27 | 7823.885 | 0.4257 | 0.0435 | Speed 1
13.27167 | 7834.675 | 0.4257 | 0.0435 | Speed 1
13.27333 | 7846.654 | 0.4257 | 0.0435 | Speed 1
13.275 | 7859.547 | 0.426 | 0.043625 | Speed 1
13.27667 | 7868.325 | 0.426 | 0.043625 | Speed 1
13.27833 | 7867.136 | 0.426 | 0.043625 | Speed 1
13.28 | 7861.01 | 0.426 | 0.043625 | Speed 1
13.28167 | 7852.963 | 0.426 | 0.043625 | Speed 1
13.28333 | 7844.367 | 0.426 | 0.043625 | Speed 1
13.285 | 7836.412 | 0.426 | 0.043625 | Speed 1
13.28667 | 7829.645 | 0.426 | 0.043625 | Speed 1
13.28833 | 7824.25 | 0.426 | 0.043625 | Speed 1
13.29 | 7820.318 | 0.426 | 0.043625 | Speed 1
13.29167 | 7818.307 | 0.426 | 0.043625 | Speed 1
13.29333 | 7818.215 | 0.426 | 0.043625 | Speed 1
13.295 | 7820.136 | 0.426 | 0.043625 | Speed 1
13.29667 | 7823.885 | 0.426 | 0.043625 | Speed 1
13.29833 | 7829.371 | 0.426 | 0.043625 | Speed 1
13.3 | 7836.686 | 0.426 | 0.043625 | Speed 1
13.30167 | 7845.008 | 0.426 | 0.043625 | Speed 1
13.30333 | 7854.7 | 0.426 | 0.043625 | Speed 1
13.305 | 7865.582 | 0.4262 | 0.04370833 | Speed 1
13.30667 | 7870.245 | 0.4262 | 0.04370833 | Speed 1
13.30833 | 7865.765 | 0.4262 | 0.04370833 | Speed 1
13.31 | 7856.529 | 0.4262 | 0.04370833 | Speed 1
13.31167 | 7845.831 | 0.4262 | 0.04370833 | Speed 1
13.31333 | 7835.223 | 0.4262 | 0.04370833 | Speed 1
13.315 | 7825.348 | 0.4262 | 0.04370833 | Speed 1
13.31667 | 7816.844 | 0.4262 | 0.04370833 | Speed 1
13.31833 | 7810.169 | 0.4262 | 0.04370833 | Speed 1
13.32 | 7805.048 | 0.4262 | 0.04370833 | Speed 1
13.32167 | 7801.573 | 0.4262 | 0.04370833 | Speed 1
13.32333 | 7799.836 | 0.4262 | 0.04370833 | Speed 1
13.325 | 7800.476 | 0.4262 | 0.04370833 | Speed 1
13.32667 | 7802.67 | 0.4262 | 0.04370833 | Speed 1
13.32833 | 7806.877 | 0.4262 | 0.04370833 | Speed 1
13.33 | 7812.82 | 0.4262 | 0.04370833 | Speed 1
13.33167 | 7820.227 | 0.4262 | 0.04370833 | Speed 1
13.33333 | 7829.188 | 0.4262 | 0.04370833 | Speed 1
13.335 | 7839.43 | 0.4262 | 0.04370833 | Speed 1
13.33667 | 7850.951 | 0.4262 | 0.04370833 | Speed 1
13.33833 | 7863.662 | 0.4265 | 0.04383333 | Speed 1
13.34 | 7873.994 | 0.4265 | 0.04383333 | Speed 1
13.34167 | 7874.086 | 0.4265 | 0.04383333 | Speed 1
13.34333 | 7868.234 | 0.4265 | 0.04383333 | Speed 1
13.345 | 7860.095 | 0.4265 | 0.04383333 | Speed 1
13.34667 | 7851.317 | 0.4265 | 0.04383333 | Speed 1
13.34833 | 7843.362 | 0.4265 | 0.04383333 | Speed 1
13.35 | 7836.595 | 0.4265 | 0.04383333 | Speed 1
13.35167 | 7831.109 | 0.4265 | 0.04383333 | Speed 1
13.35333 | 7826.994 | 0.4265 | 0.04383333 | Speed 1
13.355 | 7824.799 | 0.4265 | 0.04383333 | Speed 1
13.35667 | 7824.708 | 0.4265 | 0.04383333 | Speed 1
13.35833 | 7826.445 | 0.4265 | 0.04383333 | Speed 1
13.36 | 7830.011 | 0.4265 | 0.04383333 | Speed 1
13.36167 | 7835.223 | 0.4265 | 0.04383333 | Speed 1
13.36333 | 7842.173 | 0.4265 | 0.04383333 | Speed 1
13.365 | 7850.86 | 0.4265 | 0.04383333 | Speed 1
13.36667 | 7860.553 | 0.4265 | 0.04383333 | Speed 1
13.36833 | 7871.343 | 0.4267 | 0.04391667 | Speed 1
13.37 | 7875.732 | 0.4267 | 0.04391667 | Speed 1
13.37167 | 7871.068 | 0.4267 | 0.04391667 | Speed 1
13.37333 | 7862.29 | 0.4267 | 0.04391667 | Speed 1
13.375 | 7851.774 | 0.4267 | 0.04391667 | Speed 1
13.37667 | 7841.076 | 0.4267 | 0.04391667 | Speed 1
13.37833 | 7831.291 | 0.4267 | 0.04391667 | Speed 1
13.38 | 7823.153 | 0.4267 | 0.04391667 | Speed 1
13.38167 | 7816.478 | 0.4267 | 0.04391667 | Speed 1
13.38333 | 7811.723 | 0.4267 | 0.04391667 | Speed 1
13.385 | 7808.157 | 0.4267 | 0.04391667 | Speed 1
13.38667 | 7806.419 | 0.4267 | 0.04391667 | Speed 1
13.38833 | 7806.511 | 0.4267 | 0.04391667 | Speed 1
13.39 | 7808.523 | 0.4267 | 0.04391667 | Speed 1
13.39167 | 7812.455 | 0.4267 | 0.04391667 | Speed 1
13.39333 | 7818.307 | 0.4267 | 0.04391667 | Speed 1
13.395 | 7826.079 | 0.4267 | 0.04391667 | Speed 1
13.39667 | 7834.858 | 0.4267 | 0.04391667 | Speed 1
13.39833 | 7845.282 | 0.4267 | 0.04391667 | Speed 1
13.4 | 7856.803 | 0.4267 | 0.04391667 | Speed 1
13.40167 | 7869.605 | 0.4267 | 0.04391667 | Speed 1
13.40333 | 7880.852 | 0.427 | 0.04404167 | Speed 1
13.405 | 7882.224 | 0.427 | 0.04404167 | Speed 1
13.40667 | 7877.103 | 0.427 | 0.04404167 | Speed 1
13.40833 | 7869.148 | 0.427 | 0.04404167 | Speed 1
13.41 | 7860.37 | 0.427 | 0.04404167 | Speed 1
13.41167 | 7852.414 | 0.427 | 0.04404167 | Speed 1
13.41333 | 7845.465 | 0.427 | 0.04404167 | Speed 1
13.415 | 7839.521 | 0.427 | 0.04404167 | Speed 1
13.41667 | 7835.132 | 0.427 | 0.04404167 | Speed 1
13.41833 | 7832.389 | 0.427 | 0.04404167 | Speed 1
13.42 | 7831.749 | 0.427 | 0.04404167 | Speed 1
13.42167 | 7832.846 | 0.427 | 0.04404167 | Speed 1
13.42333 | 7836.321 | 0.427 | 0.04404167 | Speed 1
13.425 | 7841.167 | 0.427 | 0.04404167 | Speed 1
13.42667 | 7847.842 | 0.427 | 0.04404167 | Speed 1
13.42833 | 7855.798 | 0.427 | 0.04404167 | Speed 1
13.43 | 7865.125 | 0.427 | 0.04404167 | Speed 1
13.43167 | 7875.549 | 0.427 | 0.04404167 | Speed 1
13.43333 | 7885.607 | 0.4272 | 0.044125 | Speed 1
13.435 | 7885.882 | 0.4272 | 0.044125 | Speed 1
13.43667 | 7879.481 | 0.4272 | 0.044125 | Speed 1
13.43833 | 7870.062 | 0.4272 | 0.044125 | Speed 1
13.44 | 7859.73 | 0.4272 | 0.044125 | Speed 1
13.44167 | 7849.671 | 0.4272 | 0.044125 | Speed 1
13.44333 | 7840.71 | 0.4272 | 0.044125 | Speed 1
13.445 | 7833.212 | 0.4272 | 0.044125 | Speed 1
13.44667 | 7827.634 | 0.4272 | 0.044125 | Speed 1
13.44833 | 7823.61 | 0.4272 | 0.044125 | Speed 1
13.45 | 7821.324 | 0.4272 | 0.044125 | Speed 1
13.45167 | 7821.141 | 0.4272 | 0.044125 | Speed 1
13.45333 | 7823.062 | 0.4272 | 0.044125 | Speed 1
13.455 | 7826.811 | 0.4272 | 0.044125 | Speed 1
13.45667 | 7832.297 | 0.4272 | 0.044125 | Speed 1
13.45833 | 7839.613 | 0.4272 | 0.044125 | Speed 1
13.46 | 7848.208 | 0.4272 | 0.044125 | Speed 1
13.46167 | 7857.992 | 0.4272 | 0.044125 | Speed 1
13.46333 | 7868.874 | 0.4272 | 0.044125 | Speed 1
13.465 | 7880.67 | 0.4272 | 0.044125 | Speed 1
13.46667 | 7890.545 | 0.4275 | 0.04425 | Speed 1
13.46833 | 7890.454 | 0.4275 | 0.04425 | Speed 1
13.47 | 7884.236 | 0.4275 | 0.04425 | Speed 1
13.47167 | 7875.457 | 0.4275 | 0.04425 | Speed 1
13.47333 | 7866.313 | 0.4275 | 0.04425 | Speed 1
13.475 | 7857.535 | 0.4275 | 0.04425 | Speed 1
13.47667 | 7849.945 | 0.4275 | 0.04425 | Speed 1
13.47833 | 7844.002 | 0.4275 | 0.04425 | Speed 1
13.48 | 7839.247 | 0.4275 | 0.04425 | Speed 1
13.48167 | 7835.955 | 0.4275 | 0.04425 | Speed 1
13.48333 | 7834.949 | 0.4275 | 0.04425 | Speed 1
13.485 | 7835.955 | 0.4275 | 0.04425 | Speed 1
13.48667 | 7838.881 | 0.4275 | 0.04425 | Speed 1

## Neat cement_6000 psi(undrained)
Partner Data Point File
Time ( min ) | Stress ( psi ) | Position ( in ) | strain | Zone
0 | 6041.149 | 0.293 | 0 | Speed 1
0.00167 | 6047.641 | 0.293 | 0 | Speed 1
0.00333 | 6053.951 | 0.293 | 0 | Speed 1
0.005 | 6060.351 | 0.293 | 0 | Speed 1
0.00667 | 6067.941 | 0.293 | 0 | Speed 1
0.00833 | 6078.365 | 0.293 | 0 | Speed 1
0.01 | 6092.264 | 0.293 | 0 | Speed 1
0.01167 | 6109.912 | 0.293 | 0 | Speed 1
0.01333 | 6131.858 | 0.293 | 0 | Speed 1
0.015 | 6158.01 | 0.293 | 0 | Speed 1
0.01667 | 6188.369 | 0.2935 | 0.0002083333 | Speed 1
0.01833 | 6212.692 | 0.2935 | 0.0002083333 | Speed 1
0.02 | 6223.208 | 0.2935 | 0.0002083333 | Speed 1
0.02167 | 6227.049 | 0.2935 | 0.0002083333 | Speed 1
0.02333 | 6227.14 | 0.2935 | 0.0002083333 | Speed 1
0.025 | 6225.494 | 0.2935 | 0.0002083333 | Speed 1
0.02667 | 6223.482 | 0.2935 | 0.0002083333 | Speed 1
0.02833 | 6221.928 | 0.2935 | 0.0002083333 | Speed 1
0.03 | 6220.922 | 0.2935 | 0.0002083333 | Speed 1
0.03167 | 6220.099 | 0.2935 | 0.0002083333 | Speed 1
0.03333 | 6219.642 | 0.2935 | 0.0002083333 | Speed 1
0.035 | 6219.825 | 0.2935 | 0.0002083333 | Speed 1
0.03667 | 6220.373 | 0.2935 | 0.0002083333 | Speed 1
0.03833 | 6221.745 | 0.2935 | 0.0002083333 | Speed 1
0.04 | 6223.665 | 0.2935 | 0.0002083333 | Speed 1
0.04167 | 6227.414 | 0.2935 | 0.0002083333 | Speed 1
0.04333 | 6233.632 | 0.2935 | 0.0002083333 | Speed 1
0.045 | 6241.953 | 0.2935 | 0.0002083333 | Speed 1
0.04667 | 6251.372 | 0.2935 | 0.0002083333 | Speed 1
0.04833 | 6261.43 | 0.2935 | 0.0002083333 | Speed 1
0.05 | 6273.409 | 0.2935 | 0.0002083333 | Speed 1
0.05167 | 6286.851 | 0.2937 | 0.0002916667 | Speed 1
0.05333 | 6298.647 | 0.2937 | 0.0002916667 | Speed 1
0.055 | 6302.67 | 0.2937 | 0.0002916667 | Speed 1
0.05667 | 6303.402 | 0.2937 | 0.0002916667 | Speed 1
0.05833 | 6302.853 | 0.2937 | 0.0002916667 | Speed 1
0.06 | 6301.39 | 0.2937 | 0.0002916667 | Speed 1
0.06167 | 6299.927 | 0.2937 | 0.0002916667 | Speed 1
0.06333 | 6298.647 | 0.2937 | 0.0002916667 | Speed 1
0.065 | 6297.824 | 0.2937 | 0.0002916667 | Speed 1
0.06667 | 6297.733 | 0.2937 | 0.0002916667 | Speed 1
0.06833 | 6298.098 | 0.2937 | 0.0002916667 | Speed 1
0.07 | 6299.104 | 0.2937 | 0.0002916667 | Speed 1
0.07167 | 6301.207 | 0.2937 | 0.0002916667 | Speed 1
0.07333 | 6305.505 | 0.2937 | 0.0002916667 | Speed 1
0.075 | 6311.906 | 0.2937 | 0.0002916667 | Speed 1
0.07667 | 6319.77 | 0.2937 | 0.0002916667 | Speed 1
0.07833 | 6328.548 | 0.2937 | 0.0002916667 | Speed 1
0.08 | 6338.607 | 0.2937 | 0.0002916667 | Speed 1
0.08167 | 6349.397 | 0.2937 | 0.0002916667 | Speed 1
0.08333 | 6362.016 | 0.2937 | 0.0002916667 | Speed 1
0.085 | 6376.006 | 0.294 | 0.0004166667 | Speed 1
0.08667 | 6385.516 | 0.294 | 0.0004166667 | Speed 1
0.08833 | 6388.351 | 0.294 | 0.0004166667 | Speed 1
0.09 | 6388.259 | 0.294 | 0.0004166667 | Speed 1
0.09167 | 6387.07 | 0.294 | 0.0004166667 | Speed 1
0.09333 | 6385.425 | 0.294 | 0.0004166667 | Speed 1
0.095 | 6383.961 | 0.294 | 0.0004166667 | Speed 1
0.09667 | 6382.864 | 0.294 | 0.0004166667 | Speed 1
0.09833 | 6382.041 | 0.294 | 0.0004166667 | Speed 1
0.1 | 6381.767 | 0.294 | 0.0004166667 | Speed 1
0.10167 | 6381.858 | 0.294 | 0.0004166667 | Speed 1
0.10333 | 6382.681 | 0.294 | 0.0004166667 | Speed 1
0.105 | 6385.882 | 0.294 | 0.0004166667 | Speed 1
0.10667 | 6390.911 | 0.294 | 0.0004166667 | Speed 1
0.10833 | 6397.586 | 0.294 | 0.0004166667 | Speed 1
0.11 | 6405.45 | 0.294 | 0.0004166667 | Speed 1
0.11167 | 6414.777 | 0.294 | 0.0004166667 | Speed 1
0.11333 | 6425.476 | 0.294 | 0.0004166667 | Speed 1
0.115 | 6437.363 | 0.294 | 0.0004166667 | Speed 1
0.11667 | 6449.525 | 0.2942 | 0.0005 | Speed 1
0.11833 | 6454.554 | 0.2942 | 0.0005 | Speed 1
0.12 | 6455.194 | 0.2942 | 0.0005 | Speed 1
0.12167 | 6453.914 | 0.2942 | 0.0005 | Speed 1
0.12333 | 6451.994 | 0.2942 | 0.0005 | Speed 1
0.125 | 6449.891 | 0.2942 | 0.0005 | Speed 1
0.12667 | 6448.062 | 0.2942 | 0.0005 | Speed 1
0.12833 | 6446.964 | 0.2942 | 0.0005 | Speed 1
0.13 | 6446.05 | 0.2942 | 0.0005 | Speed 1
0.13167 | 6446.141 | 0.2942 | 0.0005 | Speed 1
0.13333 | 6446.233 | 0.2942 | 0.0005 | Speed 1
0.135 | 6446.782 | 0.2942 | 0.0005 | Speed 1
0.13667 | 6448.885 | 0.2942 | 0.0005 | Speed 1
0.13833 | 6453.274 | 0.2942 | 0.0005 | Speed 1
0.14 | 6459.675 | 0.2942 | 0.0005 | Speed 1
0.14167 | 6467.447 | 0.2942 | 0.0005 | Speed 1
0.14333 | 6476.408 | 0.2942 | 0.0005 | Speed 1
0.145 | 6486.284 | 0.2942 | 0.0005 | Speed 1
0.14667 | 6497.806 | 0.2942 | 0.0005 | Speed 1
0.14833 | 6510.607 | 0.2942 | 0.0005 | Speed 1
0.15 | 6523.135 | 0.2945 | 0.000625 | Speed 1
0.15167 | 6528.621 | 0.2945 | 0.000625 | Speed 1
0.15333 | 6529.444 | 0.2945 | 0.000625 | Speed 1
0.155 | 6528.438 | 0.2945 | 0.000625 | Speed 1
0.15667 | 6526.335 | 0.2945 | 0.000625 | Speed 1
0.15833 | 6523.958 | 0.2945 | 0.000625 | Speed 1
0.16 | 6522.403 | 0.2945 | 0.000625 | Speed 1
0.16167 | 6521.306 | 0.2945 | 0.000625 | Speed 1
0.16333 | 6520.392 | 0.2945 | 0.000625 | Speed 1
0.165 | 6520.117 | 0.2945 | 0.000625 | Speed 1
0.16667 | 6520.392 | 0.2945 | 0.000625 | Speed 1
0.16833 | 6521.489 | 0.2945 | 0.000625 | Speed 1
0.17 | 6524.781 | 0.2945 | 0.000625 | Speed 1
0.17167 | 6529.901 | 0.2945 | 0.000625 | Speed 1
0.17333 | 6536.485 | 0.2945 | 0.000625 | Speed 1
0.175 | 6544.624 | 0.2945 | 0.000625 | Speed 1
0.17667 | 6554.408 | 0.2945 | 0.000625 | Speed 1
0.17833 | 6565.838 | 0.2945 | 0.000625 | Speed 1
0.18 | 6578.274 | 0.2945 | 0.000625 | Speed 1
0.18167 | 6590.71 | 0.2947 | 0.0007083333 | Speed 1
0.18333 | 6596.562 | 0.2947 | 0.0007083333 | Speed 1
0.185 | 6597.476 | 0.2947 | 0.0007083333 | Speed 1
0.18667 | 6596.196 | 0.2947 | 0.0007083333 | Speed 1
0.18833 | 6593.819 | 0.2947 | 0.0007083333 | Speed 1
0.19 | 6591.441 | 0.2947 | 0.0007083333 | Speed 1
0.19167 | 6589.43 | 0.2947 | 0.0007083333 | Speed 1
0.19333 | 6588.058 | 0.2947 | 0.0007083333 | Speed 1
0.195 | 6586.869 | 0.2947 | 0.0007083333 | Speed 1
0.19667 | 6586.412 | 0.2947 | 0.0007083333 | Speed 1
0.19833 | 6586.412 | 0.2947 | 0.0007083333 | Speed 1
0.2 | 6587.144 | 0.2947 | 0.0007083333 | Speed 1
0.20167 | 6589.704 | 0.2947 | 0.0007083333 | Speed 1
0.20333 | 6594.459 | 0.2947 | 0.0007083333 | Speed 1
0.205 | 6600.677 | 0.2947 | 0.0007083333 | Speed 1
0.20667 | 6608.267 | 0.2947 | 0.0007083333 | Speed 1
0.20833 | 6617.411 | 0.2947 | 0.0007083333 | Speed 1
0.21 | 6627.652 | 0.2947 | 0.0007083333 | Speed 1
0.21167 | 6639.448 | 0.2947 | 0.0007083333 | Speed 1
0.21333 | 6652.707 | 0.2947 | 0.0007083333 | Speed 1
0.215 | 6665.874 | 0.295 | 0.0008333333 | Speed 1
0.21667 | 6671.361 | 0.295 | 0.0008333333 | Speed 1
0.21833 | 6672.001 | 0.295 | 0.0008333333 | Speed 1
0.22 | 6670.812 | 0.295 | 0.0008333333 | Speed 1
0.22167 | 6668.801 | 0.295 | 0.0008333333 | Speed 1
0.22333 | 6666.606 | 0.295 | 0.0008333333 | Speed 1
0.225 | 6664.594 | 0.295 | 0.0008333333 | Speed 1
0.22667 | 6662.948 | 0.295 | 0.0008333333 | Speed 1
0.22833 | 6662.034 | 0.295 | 0.0008333333 | Speed 1
0.23 | 6661.577 | 0.295 | 0.0008333333 | Speed 1
0.23167 | 6661.302 | 0.295 | 0.0008333333 | Speed 1
0.23333 | 6663.223 | 0.295 | 0.0008333333 | Speed 1
0.235 | 6666.972 | 0.295 | 0.0008333333 | Speed 1
0.23667 | 6672.367 | 0.295 | 0.0008333333 | Speed 1
0.23833 | 6679.499 | 0.295 | 0.0008333333 | Speed 1
0.24 | 6688.095 | 0.295 | 0.0008333333 | Speed 1
0.24167 | 6698.062 | 0.295 | 0.0008333333 | Speed 1
0.24333 | 6709.766 | 0.295 | 0.0008333333 | Speed 1
0.245 | 6723.117 | 0.2952 | 0.0009166667 | Speed 1
0.24667 | 6734.547 | 0.2952 | 0.0009166667 | Speed 1
0.24833 | 6738.113 | 0.2952 | 0.0009166667 | Speed 1
0.25 | 6737.93 | 0.2952 | 0.0009166667 | Speed 1
0.25167 | 6736.101 | 0.2952 | 0.0009166667 | Speed 1
0.25333 | 6733.358 | 0.2952 | 0.0009166667 | Speed 1
0.255 | 6730.706 | 0.2952 | 0.0009166667 | Speed 1
0.25667 | 6728.42 | 0.2952 | 0.0009166667 | Speed 1
0.25833 | 6726.591 | 0.2952 | 0.0009166667 | Speed 1
0.26 | 6725.311 | 0.2952 | 0.0009166667 | Speed 1
0.26167 | 6724.58 | 0.2952 | 0.0009166667 | Speed 1
0.26333 | 6724.488 | 0.2952 | 0.0009166667 | Speed 1
0.265 | 6725.22 | 0.2952 | 0.0009166667 | Speed 1
0.26667 | 6728.329 | 0.2952 | 0.0009166667 | Speed 1
0.26833 | 6733.267 | 0.2952 | 0.0009166667 | Speed 1
0.27 | 6739.759 | 0.2952 | 0.0009166667 | Speed 1
0.27167 | 6747.989 | 0.2952 | 0.0009166667 | Speed 1
0.27333 | 6757.956 | 0.2952 | 0.0009166667 | Speed 1
0.275 | 6769.569 | 0.2952 | 0.0009166667 | Speed 1
0.27667 | 6782.096 | 0.2952 | 0.0009166667 | Speed 1
0.27833 | 6796.178 | 0.2955 | 0.001041667 | Speed 1
0.28 | 6806.602 | 0.2955 | 0.001041667 | Speed 1
0.28167 | 6809.803 | 0.2955 | 0.001041667 | Speed 1
0.28333 | 6809.163 | 0.2955 | 0.001041667 | Speed 1
0.285 | 6806.968 | 0.2955 | 0.001041667 | Speed 1
0.28667 | 6804.316 | 0.2955 | 0.001041667 | Speed 1
0.28833 | 6801.939 | 0.2955 | 0.001041667 | Speed 1
0.29 | 6800.019 | 0.2955 | 0.001041667 | Speed 1
0.29167 | 6798.373 | 0.2955 | 0.001041667 | Speed 1
0.29333 | 6796.91 | 0.2955 | 0.001041667 | Speed 1
0.295 | 6796.087 | 0.2955 | 0.001041667 | Speed 1
0.29667 | 6796.178 | 0.2955 | 0.001041667 | Speed 1
0.29833 | 6798.555 | 0.2955 | 0.001041667 | Speed 1
0.3 | 6802.762 | 0.2955 | 0.001041667 | Speed 1
0.30167 | 6808.614 | 0.2955 | 0.001041667 | Speed 1
0.30333 | 6816.204 | 0.2955 | 0.001041667 | Speed 1
0.305 | 6825.348 | 0.2955 | 0.001041667 | Speed 1
0.30667 | 6835.955 | 0.2955 | 0.001041667 | Speed 1
0.30833 | 6847.842 | 0.2955 | 0.001041667 | Speed 1
0.31 | 6859.912 | 0.2957 | 0.001125 | Speed 1
0.31167 | 6865.399 | 0.2957 | 0.001125 | Speed 1
0.31333 | 6865.948 | 0.2957 | 0.001125 | Speed 1
0.315 | 6864.21 | 0.2957 | 0.001125 | Speed 1
0.31667 | 6861.284 | 0.2957 | 0.001125 | Speed 1
0.31833 | 6858.449 | 0.2957 | 0.001125 | Speed 1
0.32 | 6855.615 | 0.2957 | 0.001125 | Speed 1
0.32167 | 6853.42 | 0.2957 | 0.001125 | Speed 1
0.32333 | 6851.774 | 0.2957 | 0.001125 | Speed 1
0.325 | 6850.768 | 0.2957 | 0.001125 | Speed 1
0.32667 | 6849.945 | 0.2957 | 0.001125 | Speed 1
0.32833 | 6850.311 | 0.2957 | 0.001125 | Speed 1
0.33 | 6851.774 | 0.2957 | 0.001125 | Speed 1
0.33167 | 6855.706 | 0.2957 | 0.001125 | Speed 1
0.33333 | 6861.101 | 0.2957 | 0.001125 | Speed 1
0.335 | 6868.234 | 0.2957 | 0.001125 | Speed 1
0.33667 | 6876.921 | 0.2957 | 0.001125 | Speed 1
0.33833 | 6887.162 | 0.2957 | 0.001125 | Speed 1
0.34 | 6898.683 | 0.2957 | 0.001125 | Speed 1
0.34167 | 6911.577 | 0.2957 | 0.001125 | Speed 1
0.34333 | 6925.384 | 0.296 | 0.00125 | Speed 1
0.345 | 6931.877 | 0.296 | 0.00125 | Speed 1
0.34667 | 6932.882 | 0.296 | 0.00125 | Speed 1
0.34833 | 6931.419 | 0.296 | 0.00125 | Speed 1
0.35 | 6928.859 | 0.296 | 0.00125 | Speed 1
0.35167 | 6925.933 | 0.296 | 0.00125 | Speed 1
0.35333 | 6923.281 | 0.296 | 0.00125 | Speed 1
0.355 | 6921.087 | 0.296 | 0.00125 | Speed 1
0.35667 | 6919.349 | 0.296 | 0.00125 | Speed 1
0.35833 | 6918.069 | 0.296 | 0.00125 | Speed 1
0.36 | 6917.246 | 0.296 | 0.00125 | Speed 1
0.36167 | 6917.703 | 0.296 | 0.00125 | Speed 1
0.36333 | 6920.446 | 0.296 | 0.00125 | Speed 1
0.365 | 6925.293 | 0.296 | 0.00125 | Speed 1
0.36667 | 6932.242 | 0.296 | 0.00125 | Speed 1
0.36833 | 6940.655 | 0.296 | 0.00125 | Speed 1
0.37 | 6950.805 | 0.296 | 0.00125 | Speed 1
0.37167 | 6962.144 | 0.296 | 0.00125 | Speed 1
0.37333 | 6974.854 | 0.2962 | 0.001333333 | Speed 1
0.375 | 6982.535 | 0.2962 | 0.001333333 | Speed 1
0.37667 | 6983.907 | 0.2962 | 0.001333333 | Speed 1
0.37833 | 6981.986 | 0.2962 | 0.001333333 | Speed 1
0.38 | 6979.06 | 0.2962 | 0.001333333 | Speed 1
0.38167 | 6975.768 | 0.2962 | 0.001333333 | Speed 1
0.38333 | 6972.751 | 0.2962 | 0.001333333 | Speed 1
0.385 | 6970.373 | 0.2962 | 0.001333333 | Speed 1
0.38667 | 6968.27 | 0.2962 | 0.001333333 | Speed 1
0.38833 | 6966.99 | 0.2962 | 0.001333333 | Speed 1
0.39 | 6966.167 | 0.2962 | 0.001333333 | Speed 1
0.39167 | 6965.71 | 0.2962 | 0.001333333 | Speed 1
0.39333 | 6965.801 | 0.2962 | 0.001333333 | Speed 1
0.395 | 6968.27 | 0.2962 | 0.001333333 | Speed 1
0.39667 | 6972.934 | 0.2962 | 0.001333333 | Speed 1
0.39833 | 6979.152 | 0.2962 | 0.001333333 | Speed 1
0.4 | 6987.198 | 0.2962 | 0.001333333 | Speed 1
0.40167 | 6996.8 | 0.2962 | 0.001333333 | Speed 1
0.40333 | 7007.681 | 0.2962 | 0.001333333 | Speed 1
0.405 | 7019.934 | 0.2962 | 0.001333333 | Speed 1
0.40667 | 7033.742 | 0.2965 | 0.001458333 | Speed 1
0.40833 | 7043.16 | 0.2965 | 0.001458333 | Speed 1
0.41 | 7045.538 | 0.2965 | 0.001458333 | Speed 1
0.41167 | 7043.983 | 0.2965 | 0.001458333 | Speed 1
0.41333 | 7041.332 | 0.2965 | 0.001458333 | Speed 1
0.415 | 7038.406 | 0.2965 | 0.001458333 | Speed 1
0.41667 | 7035.662 | 0.2965 | 0.001458333 | Speed 1
0.41833 | 7033.285 | 0.2965 | 0.001458333 | Speed 1
0.42 | 7031.273 | 0.2965 | 0.001458333 | Speed 1
0.42167 | 7029.719 | 0.2965 | 0.001458333 | Speed 1
0.42333 | 7028.621 | 0.2965 | 0.001458333 | Speed 1
0.425 | 7028.164 | 0.2965 | 0.001458333 | Speed 1
0.42667 | 7029.81 | 0.2965 | 0.001458333 | Speed 1
0.42833 | 7033.742 | 0.2965 | 0.001458333 | Speed 1
0.43 | 7039.32 | 0.2965 | 0.001458333 | Speed 1
0.43167 | 7046.818 | 0.2965 | 0.001458333 | Speed 1
0.43333 | 7056.237 | 0.2965 | 0.001458333 | Speed 1
0.435 | 7067.118 | 0.2965 | 0.001458333 | Speed 1
0.43667 | 7079.005 | 0.2965 | 0.001458333 | Speed 1
0.43833 | 7091.35 | 0.2967 | 0.001541667 | Speed 1
0.44 | 7096.288 | 0.2967 | 0.001541667 | Speed 1
0.44167 | 7096.196 | 0.2967 | 0.001541667 | Speed 1
0.44333 | 7093.91 | 0.2967 | 0.001541667 | Speed 1
0.445 | 7090.344 | 0.2967 | 0.001541667 | Speed 1
0.44667 | 7087.052 | 0.2967 | 0.001541667 | Speed 1
0.44833 | 7084.126 | 0.2967 | 0.001541667 | Speed 1
0.45 | 7081.749 | 0.2967 | 0.001541667 | Speed 1
0.45167 | 7079.645 | 0.2967 | 0.001541667 | Speed 1
0.45333 | 7078.457 | 0.2967 | 0.001541667 | Speed 1
0.455 | 7077.542 | 0.2967 | 0.001541667 | Speed 1
0.45667 | 7076.902 | 0.2967 | 0.001541667 | Speed 1
0.45833 | 7077.725 | 0.2967 | 0.001541667 | Speed 1
0.46 | 7081.017 | 0.2967 | 0.001541667 | Speed 1
0.46167 | 7086.321 | 0.2967 | 0.001541667 | Speed 1
0.46333 | 7093.27 | 0.2967 | 0.001541667 | Speed 1
0.465 | 7102.14 | 0.2967 | 0.001541667 | Speed 1
0.46667 | 7112.656 | 0.2967 | 0.001541667 | Speed 1
0.46833 | 7124.452 | 0.2967 | 0.001541667 | Speed 1
0.47 | 7137.528 | 0.2967 | 0.001541667 | Speed 1
0.47167 | 7149.598 | 0.297 | 0.001666667 | Speed 1
0.47333 | 7153.804 | 0.297 | 0.001666667 | Speed 1
0.475 | 7153.804 | 0.297 | 0.001666667 | Speed 1
0.47667 | 7151.244 | 0.297 | 0.001666667 | Speed 1
0.47833 | 7148.318 | 0.297 | 0.001666667 | Speed 1
0.48 | 7145.483 | 0.297 | 0.001666667 | Speed 1
0.48167 | 7142.374 | 0.297 | 0.001666667 | Speed 1
0.48333 | 7140.179 | 0.297 | 0.001666667 | Speed 1
0.485 | 7138.259 | 0.297 | 0.001666667 | Speed 1
0.48667 | 7136.796 | 0.297 | 0.001666667 | Speed 1
0.48833 | 7135.79 | 0.297 | 0.001666667 | Speed 1
0.49 | 7135.607 | 0.297 | 0.001666667 | Speed 1
0.49167 | 7137.985 | 0.297 | 0.001666667 | Speed 1
0.49333 | 7142.374 | 0.297 | 0.001666667 | Speed 1
0.495 | 7148.775 | 0.297 | 0.001666667 | Speed 1
0.49667 | 7157.188 | 0.297 | 0.001666667 | Speed 1
0.49833 | 7167.063 | 0.297 | 0.001666667 | Speed 1
0.5 | 7178.31 | 0.297 | 0.001666667 | Speed 1
0.50167 | 7191.021 | 0.2972 | 0.00175 | Speed 1
0.50333 | 7201.628 | 0.2972 | 0.00175 | Speed 1
0.505 | 7204.28 | 0.2972 | 0.00175 | Speed 1
0.50667 | 7203.182 | 0.2972 | 0.00175 | Speed 1
0.50833 | 7200.348 | 0.2972 | 0.00175 | Speed 1
0.51 | 7197.147 | 0.2972 | 0.00175 | Speed 1
0.51167 | 7193.947 | 0.2972 | 0.00175 | Speed 1
0.51333 | 7190.929 | 0.2972 | 0.00175 | Speed 1
0.515 | 7188.186 | 0.2972 | 0.00175 | Speed 1
0.51667 | 7186.266 | 0.2972 | 0.00175 | Speed 1
0.51833 | 7184.894 | 0.2972 | 0.00175 | Speed 1
0.52 | 7183.888 | 0.2972 | 0.00175 | Speed 1
0.52167 | 7183.797 | 0.2972 | 0.00175 | Speed 1
0.52333 | 7185.717 | 0.2972 | 0.00175 | Speed 1
0.525 | 7190.015 | 0.2972 | 0.00175 | Speed 1
0.52667 | 7196.05 | 0.2972 | 0.00175 | Speed 1
0.52833 | 7203.914 | 0.2972 | 0.00175 | Speed 1
0.53 | 7213.881 | 0.2972 | 0.00175 | Speed 1
0.53167 | 7225.22 | 0.2972 | 0.00175 | Speed 1
0.53333 | 7238.113 | 0.2972 | 0.00175 | Speed 1
0.535 | 7251.646 | 0.2975 | 0.001875 | Speed 1
0.53667 | 7261.065 | 0.2975 | 0.001875 | Speed 1
0.53833 | 7262.985 | 0.2975 | 0.001875 | Speed 1
0.54 | 7261.796 | 0.2975 | 0.001875 | Speed 1
0.54167 | 7258.687 | 0.2975 | 0.001875 | Speed 1
0.54333 | 7255.304 | 0.2975 | 0.001875 | Speed 1
0.545 | 7252.378 | 0.2975 | 0.001875 | Speed 1
0.54667 | 7249.452 | 0.2975 | 0.001875 | Speed 1
0.54833 | 7247.074 | 0.2975 | 0.001875 | Speed 1
0.55 | 7245.154 | 0.2975 | 0.001875 | Speed 1
0.55167 | 7243.782 | 0.2975 | 0.001875 | Speed 1
0.55333 | 7242.959 | 0.2975 | 0.001875 | Speed 1
0.555 | 7244.148 | 0.2975 | 0.001875 | Speed 1
0.55667 | 7247.897 | 0.2975 | 0.001875 | Speed 1
0.55833 | 7254.115 | 0.2975 | 0.001875 | Speed 1
0.56 | 7261.339 | 0.2975 | 0.001875 | Speed 1
0.56167 | 7270.666 | 0.2975 | 0.001875 | Speed 1
0.56333 | 7281.273 | 0.2975 | 0.001875 | Speed 1
0.565 | 7293.709 | 0.2977 | 0.001958333 | Speed 1
0.56667 | 7303.585 | 0.2977 | 0.001958333 | Speed 1
0.56833 | 7306.054 | 0.2977 | 0.001958333 | Speed 1
0.57 | 7304.499 | 0.2977 | 0.001958333 | Speed 1
0.57167 | 7301.024 | 0.2977 | 0.001958333 | Speed 1
0.57333 | 7297.275 | 0.2977 | 0.001958333 | Speed 1
0.575 | 7293.435 | 0.2977 | 0.001958333 | Speed 1
0.57667 | 7289.869 | 0.2977 | 0.001958333 | Speed 1
0.57833 | 7287.217 | 0.2977 | 0.001958333 | Speed 1
0.58 | 7285.114 | 0.2977 | 0.001958333 | Speed 1
0.58167 | 7283.468 | 0.2977 | 0.001958333 | Speed 1
0.58333 | 7282.096 | 0.2977 | 0.001958333 | Speed 1
0.585 | 7281.456 | 0.2977 | 0.001958333 | Speed 1
0.58667 | 7281.913 | 0.2977 | 0.001958333 | Speed 1
0.58833 | 7284.748 | 0.2977 | 0.001958333 | Speed 1
0.59 | 7289.869 | 0.2977 | 0.001958333 | Speed 1
0.59167 | 7297.275 | 0.2977 | 0.001958333 | Speed 1
0.59333 | 7306.145 | 0.2977 | 0.001958333 | Speed 1
0.595 | 7317.027 | 0.2977 | 0.001958333 | Speed 1
0.59667 | 7328.822 | 0.2977 | 0.001958333 | Speed 1
0.59833 | 7342.264 | 0.2977 | 0.001958333 | Speed 1
0.6 | 7355.798 | 0.298 | 0.002083333 | Speed 1
0.60167 | 7362.107 | 0.298 | 0.002083333 | Speed 1
0.60333 | 7362.656 | 0.298 | 0.002083333 | Speed 1
0.605 | 7360.278 | 0.298 | 0.002083333 | Speed 1
0.60667 | 7357.169 | 0.298 | 0.002083333 | Speed 1
0.60833 | 7353.694 | 0.298 | 0.002083333 | Speed 1
0.61 | 7350.403 | 0.298 | 0.002083333 | Speed 1
0.61167 | 7347.476 | 0.298 | 0.002083333 | Speed 1
0.61333 | 7345.19 | 0.298 | 0.002083333 | Speed 1
0.615 | 7343.27 | 0.298 | 0.002083333 | Speed 1
0.61667 | 7341.899 | 0.298 | 0.002083333 | Speed 1
0.61833 | 7341.624 | 0.298 | 0.002083333 | Speed 1
0.62 | 7343.545 | 0.298 | 0.002083333 | Speed 1
0.62167 | 7347.842 | 0.298 | 0.002083333 | Speed 1
0.62333 | 7354.517 | 0.298 | 0.002083333 | Speed 1
0.625 | 7362.656 | 0.298 | 0.002083333 | Speed 1
0.62667 | 7372.531 | 0.298 | 0.002083333 | Speed 1
0.62833 | 7383.596 | 0.298 | 0.002083333 | Speed 1
0.63 | 7396.123 | 0.2982 | 0.002166667 | Speed 1
0.63167 | 7403.347 | 0.2982 | 0.002166667 | Speed 1
0.63333 | 7404.353 | 0.2982 | 0.002166667 | Speed 1
0.635 | 7402.433 | 0.2982 | 0.002166667 | Speed 1
0.63667 | 7398.958 | 0.2982 | 0.002166667 | Speed 1
0.63833 | 7394.934 | 0.2982 | 0.002166667 | Speed 1
0.64 | 7391.46 | 0.2982 | 0.002166667 | Speed 1
0.64167 | 7388.442 | 0.2982 | 0.002166667 | Speed 1
0.64333 | 7385.79 | 0.2982 | 0.002166667 | Speed 1
0.645 | 7383.687 | 0.2982 | 0.002166667 | Speed 1
0.64667 | 7381.95 | 0.2982 | 0.002166667 | Speed 1
0.64833 | 7380.852 | 0.2982 | 0.002166667 | Speed 1
0.65 | 7380.03 | 0.2982 | 0.002166667 | Speed 1
0.65167 | 7381.218 | 0.2982 | 0.002166667 | Speed 1
0.65333 | 7385.242 | 0.2982 | 0.002166667 | Speed 1
0.655 | 7391.185 | 0.2982 | 0.002166667 | Speed 1
0.65667 | 7398.775 | 0.2982 | 0.002166667 | Speed 1
0.65833 | 7408.376 | 0.2982 | 0.002166667 | Speed 1
0.66 | 7419.349 | 0.2982 | 0.002166667 | Speed 1
0.66167 | 7431.602 | 0.2982 | 0.002166667 | Speed 1
0.66333 | 7445.136 | 0.2985 | 0.002291667 | Speed 1
0.665 | 7454.645 | 0.2985 | 0.002291667 | Speed 1
0.66667 | 7456.84 | 0.2985 | 0.002291667 | Speed 1
0.66833 | 7455.194 | 0.2985 | 0.002291667 | Speed 1
0.67 | 7452.177 | 0.2985 | 0.002291667 | Speed 1
0.67167 | 7448.702 | 0.2985 | 0.002291667 | Speed 1
0.67333 | 7445.501 | 0.2985 | 0.002291667 | Speed 1
0.675 | 7442.484 | 0.2985 | 0.002291667 | Speed 1
0.67667 | 7439.558 | 0.2985 | 0.002291667 | Speed 1
0.67833 | 7437.455 | 0.2985 | 0.002291667 | Speed 1
0.68 | 7435.809 | 0.2985 | 0.002291667 | Speed 1
0.68167 | 7434.986 | 0.2985 | 0.002291667 | Speed 1
0.68333 | 7435.809 | 0.2985 | 0.002291667 | Speed 1
0.685 | 7439.283 | 0.2985 | 0.002291667 | Speed 1
0.68667 | 7444.77 | 0.2985 | 0.002291667 | Speed 1
0.68833 | 7452.177 | 0.2985 | 0.002291667 | Speed 1
0.69 | 7461.504 | 0.2985 | 0.002291667 | Speed 1
0.69167 | 7472.385 | 0.2985 | 0.002291667 | Speed 1
0.69333 | 7484.364 | 0.2985 | 0.002291667 | Speed 1
0.695 | 7496.068 | 0.2987 | 0.002375 | Speed 1
0.69667 | 7500.366 | 0.2987 | 0.002375 | Speed 1
0.69833 | 7499.726 | 0.2987 | 0.002375 | Speed 1
0.7 | 7496.8 | 0.2987 | 0.002375 | Speed 1
0.70167 | 7493.142 | 0.2987 | 0.002375 | Speed 1
0.70333 | 7489.21 | 0.2987 | 0.002375 | Speed 1
0.705 | 7485.735 | 0.2987 | 0.002375 | Speed 1
0.70667 | 7482.809 | 0.2987 | 0.002375 | Speed 1
0.70833 | 7480.249 | 0.2987 | 0.002375 | Speed 1
0.71 | 7478.329 | 0.2987 | 0.002375 | Speed 1
0.71167 | 7476.866 | 0.2987 | 0.002375 | Speed 1
0.71333 | 7476.226 | 0.2987 | 0.002375 | Speed 1
0.715 | 7476.591 | 0.2987 | 0.002375 | Speed 1
0.71667 | 7479.426 | 0.2987 | 0.002375 | Speed 1
0.71833 | 7484.638 | 0.2987 | 0.002375 | Speed 1
0.72 | 7491.953 | 0.2987 | 0.002375 | Speed 1
0.72167 | 7500.915 | 0.2987 | 0.002375 | Speed 1
0.72333 | 7511.613 | 0.2987 | 0.002375 | Speed 1
0.725 | 7523.683 | 0.2987 | 0.002375 | Speed 1
0.72667 | 7536.485 | 0.2987 | 0.002375 | Speed 1
0.72833 | 7548.647 | 0.299 | 0.0025 | Speed 1
0.73 | 7552.945 | 0.299 | 0.0025 | Speed 1
0.73167 | 7552.762 | 0.299 | 0.0025 | Speed 1
0.73333 | 7550.293 | 0.299 | 0.0025 | Speed 1
0.735 | 7546.818 | 0.299 | 0.0025 | Speed 1
0.73667 | 7543.252 | 0.299 | 0.0025 | Speed 1
0.73833 | 7539.869 | 0.299 | 0.0025 | Speed 1
0.74 | 7537.125 | 0.299 | 0.0025 | Speed 1
0.74167 | 7534.839 | 0.299 | 0.0025 | Speed 1
0.74333 | 7532.828 | 0.299 | 0.0025 | Speed 1
0.745 | 7531.639 | 0.299 | 0.0025 | Speed 1
0.74667 | 7531.822 | 0.299 | 0.0025 | Speed 1
0.74833 | 7534.565 | 0.299 | 0.0025 | Speed 1
0.75 | 7539.32 | 0.299 | 0.0025 | Speed 1
0.75167 | 7546.361 | 0.299 | 0.0025 | Speed 1
0.75333 | 7555.048 | 0.299 | 0.0025 | Speed 1
0.755 | 7565.929 | 0.299 | 0.0025 | Speed 1
0.75667 | 7577.908 | 0.299 | 0.0025 | Speed 1
0.75833 | 7591.076 | 0.2992 | 0.002583333 | Speed 1
0.76 | 7598.574 | 0.2992 | 0.002583333 | Speed 1
0.76167 | 7599.671 | 0.2992 | 0.002583333 | Speed 1
0.76333 | 7597.842 | 0.2992 | 0.002583333 | Speed 1
0.765 | 7594.367 | 0.2992 | 0.002583333 | Speed 1
0.76667 | 7590.436 | 0.2992 | 0.002583333 | Speed 1
0.76833 | 7586.412 | 0.2992 | 0.002583333 | Speed 1
0.77 | 7582.754 | 0.2992 | 0.002583333 | Speed 1
0.77167 | 7579.828 | 0.2992 | 0.002583333 | Speed 1
0.77333 | 7577.542 | 0.2992 | 0.002583333 | Speed 1
0.775 | 7575.896 | 0.2992 | 0.002583333 | Speed 1
0.77667 | 7574.616 | 0.2992 | 0.002583333 | Speed 1
0.77833 | 7574.068 | 0.2992 | 0.002583333 | Speed 1
0.78 | 7575.896 | 0.2992 | 0.002583333 | Speed 1
0.78167 | 7580.377 | 0.2992 | 0.002583333 | Speed 1
0.78333 | 7586.869 | 0.2992 | 0.002583333 | Speed 1
0.785 | 7595.373 | 0.2992 | 0.002583333 | Speed 1
0.78667 | 7605.432 | 0.2992 | 0.002583333 | Speed 1
0.78833 | 7616.496 | 0.2992 | 0.002583333 | Speed 1
0.79 | 7629.024 | 0.2992 | 0.002583333 | Speed 1
0.79167 | 7642.283 | 0.2995 | 0.002708333 | Speed 1
0.79333 | 7649.049 | 0.2995 | 0.002708333 | Speed 1
0.795 | 7649.872 | 0.2995 | 0.002708333 | Speed 1
0.79667 | 7648.135 | 0.2995 | 0.002708333 | Speed 1
0.79833 | 7644.752 | 0.2995 | 0.002708333 | Speed 1
0.8 | 7641.277 | 0.2995 | 0.002708333 | Speed 1
0.80167 | 7637.802 | 0.2995 | 0.002708333 | Speed 1
0.80333 | 7634.419 | 0.2995 | 0.002708333 | Speed 1
0.805 | 7631.584 | 0.2995 | 0.002708333 | Speed 1
0.80667 | 7629.664 | 0.2995 | 0.002708333 | Speed 1
0.80833 | 7628.109 | 0.2995 | 0.002708333 | Speed 1
0.81 | 7627.469 | 0.2995 | 0.002708333 | Speed 1
0.81167 | 7629.298 | 0.2995 | 0.002708333 | Speed 1
0.81333 | 7633.413 | 0.2995 | 0.002708333 | Speed 1
0.815 | 7639.448 | 0.2995 | 0.002708333 | Speed 1
0.81667 | 7647.495 | 0.2995 | 0.002708333 | Speed 1
0.81833 | 7657.096 | 0.2995 | 0.002708333 | Speed 1
0.82 | 7667.978 | 0.2995 | 0.002708333 | Speed 1
0.82167 | 7680.231 | 0.2995 | 0.002708333 | Speed 1
0.82333 | 7691.569 | 0.2997 | 0.002791667 | Speed 1
0.825 | 7695.501 | 0.2997 | 0.002791667 | Speed 1
0.82667 | 7694.495 | 0.2997 | 0.002791667 | Speed 1
0.82833 | 7691.478 | 0.2997 | 0.002791667 | Speed 1
0.83 | 7687.637 | 0.2997 | 0.002791667 | Speed 1
0.83167 | 7683.705 | 0.2997 | 0.002791667 | Speed 1
0.83333 | 7680.139 | 0.2997 | 0.002791667 | Speed 1
0.835 | 7677.122 | 0.2997 | 0.002791667 | Speed 1
0.83667 | 7674.744 | 0.2997 | 0.002791667 | Speed 1
0.83833 | 7672.55 | 0.2997 | 0.002791667 | Speed 1
0.84 | 7670.904 | 0.2997 | 0.002791667 | Speed 1
0.84167 | 7669.989 | 0.2997 | 0.002791667 | Speed 1
0.84333 | 7670.629 | 0.2997 | 0.002791667 | Speed 1
0.845 | 7674.196 | 0.2997 | 0.002791667 | Speed 1
0.84667 | 7679.682 | 0.2997 | 0.002791667 | Speed 1
0.84833 | 7687.18 | 0.2997 | 0.002791667 | Speed 1
0.85 | 7696.599 | 0.2997 | 0.002791667 | Speed 1
0.85167 | 7707.389 | 0.2997 | 0.002791667 | Speed 1
0.85333 | 7719.55 | 0.2997 | 0.002791667 | Speed 1
0.855 | 7732.626 | 0.2997 | 0.002791667 | Speed 1
0.85667 | 7744.331 | 0.3 | 0.002916667 | Speed 1
0.85833 | 7747.989 | 0.3 | 0.002916667 | Speed 1
0.86 | 7747.257 | 0.3 | 0.002916667 | Speed 1
0.86167 | 7744.514 | 0.3 | 0.002916667 | Speed 1
0.86333 | 7740.765 | 0.3 | 0.002916667 | Speed 1
0.865 | 7737.107 | 0.3 | 0.002916667 | Speed 1
0.86667 | 7733.632 | 0.3 | 0.002916667 | Speed 1
0.86833 | 7730.706 | 0.3 | 0.002916667 | Speed 1
0.87 | 7728.054 | 0.3 | 0.002916667 | Speed 1
0.87167 | 7725.768 | 0.3 | 0.002916667 | Speed 1
0.87333 | 7724.397 | 0.3 | 0.002916667 | Speed 1
0.875 | 7724.945 | 0.3 | 0.002916667 | Speed 1
0.87667 | 7728.146 | 0.3 | 0.002916667 | Speed 1
0.87833 | 7733.632 | 0.3 | 0.002916667 | Speed 1
0.88 | 7740.765 | 0.3 | 0.002916667 | Speed 1
0.88167 | 7749.543 | 0.3 | 0.002916667 | Speed 1
0.88333 | 7760.15 | 0.3 | 0.002916667 | Speed 1
0.885 | 7771.58 | 0.3 | 0.002916667 | Speed 1
0.88667 | 7783.376 | 0.3002 | 0.003 | Speed 1
0.88833 | 7788.04 | 0.3002 | 0.003 | Speed 1
0.89 | 7787.583 | 0.3002 | 0.003 | Speed 1
0.89167 | 7784.656 | 0.3002 | 0.003 | Speed 1
0.89333 | 7780.633 | 0.3002 | 0.003 | Speed 1
0.895 | 7776.427 | 0.3002 | 0.003 | Speed 1
0.89667 | 7772.769 | 0.3002 | 0.003 | Speed 1
0.89833 | 7769.386 | 0.3002 | 0.003 | Speed 1
0.9 | 7766.917 | 0.3002 | 0.003 | Speed 1
0.90167 | 7764.814 | 0.3002 | 0.003 | Speed 1
0.90333 | 7763.259 | 0.3002 | 0.003 | Speed 1
0.905 | 7762.07 | 0.3002 | 0.003 | Speed 1
0.90667 | 7762.162 | 0.3002 | 0.003 | Speed 1
0.90833 | 7764.722 | 0.3002 | 0.003 | Speed 1
0.91 | 7769.752 | 0.3002 | 0.003 | Speed 1
0.91167 | 7776.884 | 0.3002 | 0.003 | Speed 1
0.91333 | 7785.297 | 0.3002 | 0.003 | Speed 1
0.915 | 7795.904 | 0.3002 | 0.003 | Speed 1
0.91667 | 7807.608 | 0.3002 | 0.003 | Speed 1
0.91833 | 7820.501 | 0.3002 | 0.003 | Speed 1
0.92 | 7832.572 | 0.3005 | 0.003125 | Speed 1
0.92167 | 7836.321 | 0.3005 | 0.003125 | Speed 1
0.92333 | 7835.955 | 0.3005 | 0.003125 | Speed 1
0.925 | 7832.937 | 0.3005 | 0.003125 | Speed 1
0.92667 | 7829.645 | 0.3005 | 0.003125 | Speed 1
0.92833 | 7825.622 | 0.3005 | 0.003125 | Speed 1
0.93 | 7822.147 | 0.3005 | 0.003125 | Speed 1
0.93167 | 7818.855 | 0.3005 | 0.003125 | Speed 1
0.93333 | 7816.386 | 0.3005 | 0.003125 | Speed 1
0.935 | 7814.283 | 0.3005 | 0.003125 | Speed 1
0.93667 | 7812.729 | 0.3005 | 0.003125 | Speed 1
0.93833 | 7812.546 | 0.3005 | 0.003125 | Speed 1
0.94 | 7814.832 | 0.3005 | 0.003125 | Speed 1
0.94167 | 7819.495 | 0.3005 | 0.003125 | Speed 1
0.94333 | 7826.171 | 0.3005 | 0.003125 | Speed 1
0.945 | 7834.949 | 0.3005 | 0.003125 | Speed 1
0.94667 | 7845.19 | 0.3005 | 0.003125 | Speed 1
0.94833 | 7856.803 | 0.3005 | 0.003125 | Speed 1
0.95 | 7869.148 | 0.3007 | 0.003208333 | Speed 1
0.95167 | 7876.006 | 0.3007 | 0.003208333 | Speed 1
0.95333 | 7876.555 | 0.3007 | 0.003208333 | Speed 1
0.955 | 7874.269 | 0.3007 | 0.003208333 | Speed 1
0.95667 | 7870.337 | 0.3007 | 0.003208333 | Speed 1
0.95833 | 7866.313 | 0.3007 | 0.003208333 | Speed 1
0.96 | 7862.381 | 0.3007 | 0.003208333 | Speed 1
0.96167 | 7858.998 | 0.3007 | 0.003208333 | Speed 1
0.96333 | 7855.98 | 0.3007 | 0.003208333 | Speed 1
0.965 | 7853.603 | 0.3007 | 0.003208333 | Speed 1
0.96667 | 7851.683 | 0.3007 | 0.003208333 | Speed 1
0.96833 | 7850.311 | 0.3007 | 0.003208333 | Speed 1
0.97 | 7849.671 | 0.3007 | 0.003208333 | Speed 1
0.97167 | 7850.951 | 0.3007 | 0.003208333 | Speed 1
0.97333 | 7855.158 | 0.3007 | 0.003208333 | Speed 1
0.975 | 7861.741 | 0.3007 | 0.003208333 | Speed 1
0.97667 | 7869.971 | 0.3007 | 0.003208333 | Speed 1
0.97833 | 7879.938 | 0.3007 | 0.003208333 | Speed 1
0.98 | 7891.185 | 0.3007 | 0.003208333 | Speed 1
0.98167 | 7903.53 | 0.3007 | 0.003208333 | Speed 1
0.98333 | 7916.972 | 0.301 | 0.003333333 | Speed 1
0.985 | 7926.024 | 0.301 | 0.003333333 | Speed 1
0.98667 | 7927.67 | 0.301 | 0.003333333 | Speed 1
0.98833 | 7925.567 | 0.301 | 0.003333333 | Speed 1
0.99 | 7922.367 | 0.301 | 0.003333333 | Speed 1
0.99167 | 7918.618 | 0.301 | 0.003333333 | Speed 1
0.99333 | 7915.051 | 0.301 | 0.003333333 | Speed 1
0.995 | 7911.851 | 0.301 | 0.003333333 | Speed 1
0.99667 | 7909.291 | 0.301 | 0.003333333 | Speed 1
0.99833 | 7907.096 | 0.301 | 0.003333333 | Speed 1
1 | 7905.359 | 0.301 | 0.003333333 | Speed 1
1.00167 | 7904.719 | 0.301 | 0.003333333 | Speed 1
1.00333 | 7906.365 | 0.301 | 0.003333333 | Speed 1
1.005 | 7910.479 | 0.301 | 0.003333333 | Speed 1
1.00667 | 7916.606 | 0.301 | 0.003333333 | Speed 1
1.00833 | 7924.378 | 0.301 | 0.003333333 | Speed 1
1.01 | 7933.797 | 0.301 | 0.003333333 | Speed 1
1.01167 | 7944.404 | 0.301 | 0.003333333 | Speed 1
1.01333 | 7956.657 | 0.3012 | 0.003416667 | Speed 1
1.015 | 7965.893 | 0.3012 | 0.003416667 | Speed 1
1.01667 | 7967.539 | 0.3012 | 0.003416667 | Speed 1
1.01833 | 7965.801 | 0.3012 | 0.003416667 | Speed 1
1.02 | 7962.418 | 0.3012 | 0.003416667 | Speed 1
1.02167 | 7958.303 | 0.3012 | 0.003416667 | Speed 1
1.02333 | 7954.28 | 0.3012 | 0.003416667 | Speed 1
1.025 | 7950.348 | 0.3012 | 0.003416667 | Speed 1
1.02667 | 7947.239 | 0.3012 | 0.003416667 | Speed 1
1.02833 | 7944.587 | 0.3012 | 0.003416667 | Speed 1
1.03 | 7942.392 | 0.3012 | 0.003416667 | Speed 1
1.03167 | 7940.746 | 0.3012 | 0.003416667 | Speed 1
1.03333 | 7939.558 | 0.3012 | 0.003416667 | Speed 1
1.035 | 7939.558 | 0.3012 | 0.003416667 | Speed 1
1.03667 | 7942.484 | 0.3012 | 0.003416667 | Speed 1
1.03833 | 7947.696 | 0.3012 | 0.003416667 | Speed 1
1.04 | 7954.645 | 0.3012 | 0.003416667 | Speed 1
1.04167 | 7963.607 | 0.3012 | 0.003416667 | Speed 1
1.04333 | 7974.122 | 0.3012 | 0.003416667 | Speed 1
1.045 | 7986.101 | 0.3012 | 0.003416667 | Speed 1
1.04667 | 7999.177 | 0.3012 | 0.003416667 | Speed 1
1.04833 | 8011.065 | 0.3015 | 0.003541667 | Speed 1
1.05 | 8014.814 | 0.3015 | 0.003541667 | Speed 1
1.05167 | 8014.082 | 0.3015 | 0.003541667 | Speed 1
1.05333 | 8011.248 | 0.3015 | 0.003541667 | Speed 1
1.055 | 8007.59 | 0.3015 | 0.003541667 | Speed 1
1.05667 | 8003.566 | 0.3015 | 0.003541667 | Speed 1
1.05833 | 8000.183 | 0.3015 | 0.003541667 | Speed 1
1.06 | 7997.166 | 0.3015 | 0.003541667 | Speed 1
1.06167 | 7994.88 | 0.3015 | 0.003541667 | Speed 1
1.06333 | 7992.959 | 0.3015 | 0.003541667 | Speed 1
1.065 | 7991.588 | 0.3015 | 0.003541667 | Speed 1
1.06667 | 7992.045 | 0.3015 | 0.003541667 | Speed 1
1.06833 | 7994.971 | 0.3015 | 0.003541667 | Speed 1
1.07 | 8000.092 | 0.3015 | 0.003541667 | Speed 1
1.07167 | 8007.498 | 0.3015 | 0.003541667 | Speed 1
1.07333 | 8016.368 | 0.3015 | 0.003541667 | Speed 1
1.075 | 8027.067 | 0.3015 | 0.003541667 | Speed 1
1.07667 | 8038.497 | 0.3015 | 0.003541667 | Speed 1
1.07833 | 8050.933 | 0.3017 | 0.003625 | Speed 1
1.08 | 8057.151 | 0.3017 | 0.003625 | Speed 1
1.08167 | 8057.334 | 0.3017 | 0.003625 | Speed 1
1.08333 | 8054.591 | 0.3017 | 0.003625 | Speed 1
1.085 | 8050.75 | 0.3017 | 0.003625 | Speed 1
1.08667 | 8046.727 | 0.3017 | 0.003625 | Speed 1
1.08833 | 8042.612 | 0.3017 | 0.003625 | Speed 1
1.09 | 8038.954 | 0.3017 | 0.003625 | Speed 1
1.09167 | 8036.028 | 0.3017 | 0.003625 | Speed 1
1.09333 | 8033.468 | 0.3017 | 0.003625 | Speed 1
1.095 | 8031.547 | 0.3017 | 0.003625 | Speed 1
1.09667 | 8030.359 | 0.3017 | 0.003625 | Speed 1
1.09833 | 8030.542 | 0.3017 | 0.003625 | Speed 1
1.1 | 8033.01 | 0.3017 | 0.003625 | Speed 1
1.10167 | 8037.765 | 0.3017 | 0.003625 | Speed 1
1.10333 | 8044.806 | 0.3017 | 0.003625 | Speed 1
1.105 | 8053.402 | 0.3017 | 0.003625 | Speed 1
1.10667 | 8063.918 | 0.3017 | 0.003625 | Speed 1
1.10833 | 8075.531 | 0.3017 | 0.003625 | Speed 1
1.11 | 8088.241 | 0.3017 | 0.003625 | Speed 1
1.11167 | 8101.591 | 0.302 | 0.00375 | Speed 1
1.11333 | 8107.444 | 0.302 | 0.00375 | Speed 1
1.115 | 8107.626 | 0.302 | 0.00375 | Speed 1
1.11667 | 8104.975 | 0.302 | 0.00375 | Speed 1
1.11833 | 8101.226 | 0.302 | 0.00375 | Speed 1
1.12 | 8097.659 | 0.302 | 0.00375 | Speed 1
1.12167 | 8094.002 | 0.302 | 0.00375 | Speed 1
1.12333 | 8090.71 | 0.302 | 0.00375 | Speed 1
1.125 | 8087.967 | 0.302 | 0.00375 | Speed 1
1.12667 | 8085.772 | 0.302 | 0.00375 | Speed 1
1.12833 | 8084.309 | 0.302 | 0.00375 | Speed 1
1.13 | 8084.035 | 0.302 | 0.00375 | Speed 1
1.13167 | 8086.321 | 0.302 | 0.00375 | Speed 1
1.13333 | 8091.076 | 0.302 | 0.00375 | Speed 1
1.135 | 8097.476 | 0.302 | 0.00375 | Speed 1
1.13667 | 8105.98 | 0.302 | 0.00375 | Speed 1
1.13833 | 8115.856 | 0.302 | 0.00375 | Speed 1
1.14 | 8127.286 | 0.302 | 0.00375 | Speed 1
1.14167 | 8139.539 | 0.3022 | 0.003833333 | Speed 1
1.14333 | 8148.775 | 0.3022 | 0.003833333 | Speed 1
1.145 | 8150.512 | 0.3022 | 0.003833333 | Speed 1
1.14667 | 8148.135 | 0.3022 | 0.003833333 | Speed 1
1.14833 | 8144.569 | 0.3022 | 0.003833333 | Speed 1
1.15 | 8140.545 | 0.3022 | 0.003833333 | Speed 1
1.15167 | 8136.43 | 0.3022 | 0.003833333 | Speed 1
1.15333 | 8132.864 | 0.3022 | 0.003833333 | Speed 1
1.155 | 8129.389 | 0.3022 | 0.003833333 | Speed 1
1.15667 | 8126.921 | 0.3022 | 0.003833333 | Speed 1
1.15833 | 8124.726 | 0.3022 | 0.003833333 | Speed 1
1.16 | 8123.08 | 0.3022 | 0.003833333 | Speed 1
1.16167 | 8121.983 | 0.3022 | 0.003833333 | Speed 1
1.16333 | 8123.354 | 0.3022 | 0.003833333 | Speed 1
1.165 | 8127.743 | 0.3022 | 0.003833333 | Speed 1
1.16667 | 8134.053 | 0.3022 | 0.003833333 | Speed 1
1.16833 | 8142.1 | 0.3022 | 0.003833333 | Speed 1
1.17 | 8151.975 | 0.3022 | 0.003833333 | Speed 1
1.17167 | 8163.314 | 0.3022 | 0.003833333 | Speed 1
1.17333 | 8175.567 | 0.3022 | 0.003833333 | Speed 1
1.175 | 8188.552 | 0.3025 | 0.003958333 | Speed 1
1.17667 | 8194.861 | 0.3025 | 0.003958333 | Speed 1
1.17833 | 8194.587 | 0.3025 | 0.003958333 | Speed 1
1.18 | 8192.118 | 0.3025 | 0.003958333 | Speed 1
1.18167 | 8188.46 | 0.3025 | 0.003958333 | Speed 1
1.18333 | 8184.346 | 0.3025 | 0.003958333 | Speed 1
1.185 | 8180.505 | 0.3025 | 0.003958333 | Speed 1
1.18667 | 8177.487 | 0.3025 | 0.003958333 | Speed 1
1.18833 | 8174.653 | 0.3025 | 0.003958333 | Speed 1
1.19 | 8172.184 | 0.3025 | 0.003958333 | Speed 1
1.19167 | 8170.355 | 0.3025 | 0.003958333 | Speed 1
1.19333 | 8169.258 | 0.3025 | 0.003958333 | Speed 1
1.195 | 8170.538 | 0.3025 | 0.003958333 | Speed 1
1.19667 | 8174.378 | 0.3025 | 0.003958333 | Speed 1
1.19833 | 8180.414 | 0.3025 | 0.003958333 | Speed 1
1.2 | 8188.095 | 0.3025 | 0.003958333 | Speed 1
1.20167 | 8197.513 | 0.3025 | 0.003958333 | Speed 1
1.20333 | 8208.395 | 0.3025 | 0.003958333 | Speed 1
1.205 | 8220.282 | 0.3025 | 0.003958333 | Speed 1
1.20667 | 8231.895 | 0.3027 | 0.004041667 | Speed 1
1.20833 | 8235.644 | 0.3027 | 0.004041667 | Speed 1
1.21 | 8234.455 | 0.3027 | 0.004041667 | Speed 1
1.21167 | 8231.438 | 0.3027 | 0.004041667 | Speed 1
1.21333 | 8227.506 | 0.3027 | 0.004041667 | Speed 1
1.215 | 8223.299 | 0.3027 | 0.004041667 | Speed 1
1.21667 | 8219.733 | 0.3027 | 0.004041667 | Speed 1
1.21833 | 8216.35 | 0.3027 | 0.004041667 | Speed 1
1.22 | 8213.515 | 0.3027 | 0.004041667 | Speed 1
1.22167 | 8211.138 | 0.3027 | 0.004041667 | Speed 1
1.22333 | 8209.583 | 0.3027 | 0.004041667 | Speed 1
1.225 | 8208.12 | 0.3027 | 0.004041667 | Speed 1
1.22667 | 8207.937 | 0.3027 | 0.004041667 | Speed 1
1.22833 | 8210.772 | 0.3027 | 0.004041667 | Speed 1
1.23 | 8215.984 | 0.3027 | 0.004041667 | Speed 1
1.23167 | 8223.299 | 0.3027 | 0.004041667 | Speed 1
1.23333 | 8232.261 | 0.3027 | 0.004041667 | Speed 1
1.235 | 8242.776 | 0.3027 | 0.004041667 | Speed 1
1.23667 | 8254.389 | 0.3027 | 0.004041667 | Speed 1
1.23833 | 8267.191 | 0.3027 | 0.004041667 | Speed 1
1.24 | 8278.896 | 0.303 | 0.004166667 | Speed 1
1.24167 | 8282.37 | 0.303 | 0.004166667 | Speed 1
1.24333 | 8281.456 | 0.303 | 0.004166667 | Speed 1
1.245 | 8278.53 | 0.303 | 0.004166667 | Speed 1
1.24667 | 8274.781 | 0.303 | 0.004166667 | Speed 1
1.24833 | 8271.032 | 0.303 | 0.004166667 | Speed 1
1.25 | 8267.74 | 0.303 | 0.004166667 | Speed 1
1.25167 | 8264.539 | 0.303 | 0.004166667 | Speed 1
1.25333 | 8262.07 | 0.303 | 0.004166667 | Speed 1
1.255 | 8260.15 | 0.303 | 0.004166667 | Speed 1
1.25667 | 8258.87 | 0.303 | 0.004166667 | Speed 1
1.25833 | 8259.876 | 0.303 | 0.004166667 | Speed 1
1.26 | 8262.893 | 0.303 | 0.004166667 | Speed 1
1.26167 | 8268.014 | 0.303 | 0.004166667 | Speed 1
1.26333 | 8275.329 | 0.303 | 0.004166667 | Speed 1
1.265 | 8284.108 | 0.303 | 0.004166667 | Speed 1
1.26667 | 8294.624 | 0.303 | 0.004166667 | Speed 1
1.26833 | 8306.237 | 0.303 | 0.004166667 | Speed 1
1.27 | 8318.307 | 0.3032 | 0.00425 | Speed 1
1.27167 | 8324.159 | 0.3032 | 0.00425 | Speed 1
1.27333 | 8323.885 | 0.3032 | 0.00425 | Speed 1
1.275 | 8320.776 | 0.3032 | 0.00425 | Speed 1
1.27667 | 8316.478 | 0.3032 | 0.00425 | Speed 1
1.27833 | 8312.455 | 0.3032 | 0.00425 | Speed 1
1.28 | 8308.248 | 0.3032 | 0.00425 | Speed 1
1.28167 | 8304.499 | 0.3032 | 0.00425 | Speed 1
1.28333 | 8301.482 | 0.3032 | 0.00425 | Speed 1
1.285 | 8299.013 | 0.3032 | 0.00425 | Speed 1
1.28667 | 8297.001 | 0.3032 | 0.00425 | Speed 1
1.28833 | 8295.721 | 0.3032 | 0.00425 | Speed 1
1.29 | 8294.898 | 0.3032 | 0.00425 | Speed 1
1.29167 | 8296.452 | 0.3032 | 0.00425 | Speed 1
1.29333 | 8300.75 | 0.3032 | 0.00425 | Speed 1
1.295 | 8307.242 | 0.3032 | 0.00425 | Speed 1
1.29667 | 8315.472 | 0.3032 | 0.00425 | Speed 1
1.29833 | 8325.256 | 0.3032 | 0.00425 | Speed 1
1.3 | 8336.595 | 0.3032 | 0.00425 | Speed 1
1.30167 | 8349.305 | 0.3032 | 0.00425 | Speed 1
1.30333 | 8362.839 | 0.3035 | 0.004375 | Speed 1
1.305 | 8371.8 | 0.3035 | 0.004375 | Speed 1
1.30667 | 8373.446 | 0.3035 | 0.004375 | Speed 1
1.30833 | 8371.617 | 0.3035 | 0.004375 | Speed 1
1.31 | 8368.234 | 0.3035 | 0.004375 | Speed 1
1.31167 | 8364.302 | 0.3035 | 0.004375 | Speed 1
1.31333 | 8360.644 | 0.3035 | 0.004375 | Speed 1
1.315 | 8357.444 | 0.3035 | 0.004375 | Speed 1
1.31667 | 8354.426 | 0.3035 | 0.004375 | Speed 1
1.31833 | 8351.957 | 0.3035 | 0.004375 | Speed 1
1.32 | 8350.403 | 0.3035 | 0.004375 | Speed 1
1.32167 | 8350.585 | 0.3035 | 0.004375 | Speed 1
1.32333 | 8353.146 | 0.3035 | 0.004375 | Speed 1
1.325 | 8357.718 | 0.3035 | 0.004375 | Speed 1
1.32667 | 8364.119 | 0.3035 | 0.004375 | Speed 1
1.32833 | 8372.44 | 0.3035 | 0.004375 | Speed 1
1.33 | 8382.133 | 0.3035 | 0.004375 | Speed 1
1.33167 | 8393.197 | 0.3035 | 0.004375 | Speed 1
1.33333 | 8405.176 | 0.3037 | 0.004458333 | Speed 1
1.335 | 8412.949 | 0.3037 | 0.004458333 | Speed 1
1.33667 | 8413.772 | 0.3037 | 0.004458333 | Speed 1
1.33833 | 8410.845 | 0.3037 | 0.004458333 | Speed 1
1.34 | 8406.731 | 0.3037 | 0.004458333 | Speed 1
1.34167 | 8402.433 | 0.3037 | 0.004458333 | Speed 1
1.34333 | 8398.044 | 0.3037 | 0.004458333 | Speed 1
1.345 | 8394.02 | 0.3037 | 0.004458333 | Speed 1
1.34667 | 8390.545 | 0.3037 | 0.004458333 | Speed 1
1.34833 | 8387.528 | 0.3037 | 0.004458333 | Speed 1
1.35 | 8385.333 | 0.3037 | 0.004458333 | Speed 1
1.35167 | 8383.961 | 0.3037 | 0.004458333 | Speed 1
1.35333 | 8382.864 | 0.3037 | 0.004458333 | Speed 1
1.355 | 8383.413 | 0.3037 | 0.004458333 | Speed 1
1.35667 | 8386.522 | 0.3037 | 0.004458333 | Speed 1
1.35833 | 8392.374 | 0.3037 | 0.004458333 | Speed 1
1.36 | 8400.33 | 0.3037 | 0.004458333 | Speed 1
1.36167 | 8409.657 | 0.3037 | 0.004458333 | Speed 1
1.36333 | 8420.812 | 0.3037 | 0.004458333 | Speed 1
1.365 | 8433.157 | 0.3037 | 0.004458333 | Speed 1
1.36667 | 8446.325 | 0.304 | 0.004583333 | Speed 1
1.36833 | 8458.029 | 0.304 | 0.004583333 | Speed 1
1.37 | 8461.504 | 0.304 | 0.004583333 | Speed 1
1.37167 | 8460.498 | 0.304 | 0.004583333 | Speed 1
1.37333 | 8457.663 | 0.304 | 0.004583333 | Speed 1
1.375 | 8453.731 | 0.304 | 0.004583333 | Speed 1
1.37667 | 8449.525 | 0.304 | 0.004583333 | Speed 1
1.37833 | 8445.959 | 0.304 | 0.004583333 | Speed 1
1.38 | 8442.85 | 0.304 | 0.004583333 | Speed 1
1.38167 | 8440.472 | 0.304 | 0.004583333 | Speed 1
1.38333 | 8438.369 | 0.304 | 0.004583333 | Speed 1
1.385 | 8437.455 | 0.304 | 0.004583333 | Speed 1
1.38667 | 8438.461 | 0.304 | 0.004583333 | Speed 1
1.38833 | 8441.935 | 0.304 | 0.004583333 | Speed 1
1.39 | 8447.148 | 0.304 | 0.004583333 | Speed 1
1.39167 | 8454.646 | 0.304 | 0.004583333 | Speed 1
1.39333 | 8463.698 | 0.304 | 0.004583333 | Speed 1
1.395 | 8474.306 | 0.304 | 0.004583333 | Speed 1
1.39667 | 8485.919 | 0.3042 | 0.004666667 | Speed 1
1.39833 | 8495.428 | 0.3042 | 0.004666667 | Speed 1
1.4 | 8497.349 | 0.3042 | 0.004666667 | Speed 1
1.40167 | 8495.246 | 0.3042 | 0.004666667 | Speed 1
1.40333 | 8491.496 | 0.3042 | 0.004666667 | Speed 1
1.405 | 8486.833 | 0.3042 | 0.004666667 | Speed 1
1.40667 | 8482.169 | 0.3042 | 0.004666667 | Speed 1
1.40833 | 8477.872 | 0.3042 | 0.004666667 | Speed 1
1.41 | 8474.397 | 0.3042 | 0.004666667 | Speed 1
1.41167 | 8471.379 | 0.3042 | 0.004666667 | Speed 1
1.41333 | 8468.819 | 0.3042 | 0.004666667 | Speed 1
1.415 | 8466.99 | 0.3042 | 0.004666667 | Speed 1
1.41667 | 8465.893 | 0.3042 | 0.004666667 | Speed 1
1.41833 | 8465.527 | 0.3042 | 0.004666667 | Speed 1
1.42 | 8467.447 | 0.3042 | 0.004666667 | Speed 1
1.42167 | 8471.928 | 0.3042 | 0.004666667 | Speed 1
1.42333 | 8478.603 | 0.3042 | 0.004666667 | Speed 1
1.425 | 8487.107 | 0.3042 | 0.004666667 | Speed 1
1.42667 | 8497.349 | 0.3042 | 0.004666667 | Speed 1
1.42833 | 8509.236 | 0.3042 | 0.004666667 | Speed 1
1.43 | 8522.404 | 0.3042 | 0.004666667 | Speed 1
1.43167 | 8536.211 | 0.3045 | 0.004791667 | Speed 1
1.43333 | 8543.161 | 0.3045 | 0.004791667 | Speed 1
1.435 | 8543.892 | 0.3045 | 0.004791667 | Speed 1
1.43667 | 8541.606 | 0.3045 | 0.004791667 | Speed 1
1.43833 | 8537.857 | 0.3045 | 0.004791667 | Speed 1
1.44 | 8534.199 | 0.3045 | 0.004791667 | Speed 1
1.44167 | 8530.542 | 0.3045 | 0.004791667 | Speed 1
1.44333 | 8527.067 | 0.3045 | 0.004791667 | Speed 1
1.445 | 8524.415 | 0.3045 | 0.004791667 | Speed 1
1.44667 | 8521.946 | 0.3045 | 0.004791667 | Speed 1
1.44833 | 8520.758 | 0.3045 | 0.004791667 | Speed 1
1.45 | 8521.672 | 0.3045 | 0.004791667 | Speed 1
1.45167 | 8524.69 | 0.3045 | 0.004791667 | Speed 1
1.45333 | 8529.993 | 0.3045 | 0.004791667 | Speed 1
1.455 | 8536.943 | 0.3045 | 0.004791667 | Speed 1
1.45667 | 8545.538 | 0.3045 | 0.004791667 | Speed 1
1.45833 | 8555.871 | 0.3045 | 0.004791667 | Speed 1
1.46 | 8567.301 | 0.3045 | 0.004791667 | Speed 1
1.46167 | 8579.28 | 0.3047 | 0.004875 | Speed 1
1.46333 | 8584.858 | 0.3047 | 0.004875 | Speed 1
1.465 | 8584.401 | 0.3047 | 0.004875 | Speed 1
1.46667 | 8580.926 | 0.3047 | 0.004875 | Speed 1
1.46833 | 8576.171 | 0.3047 | 0.004875 | Speed 1
1.47 | 8571.599 | 0.3047 | 0.004875 | Speed 1
1.47167 | 8567.301 | 0.3047 | 0.004875 | Speed 1
1.47333 | 8563.278 | 0.3047 | 0.004875 | Speed 1
1.475 | 8560.26 | 0.3047 | 0.004875 | Speed 1
1.47667 | 8557.517 | 0.3047 | 0.004875 | Speed 1
1.47833 | 8555.231 | 0.3047 | 0.004875 | Speed 1
1.48 | 8553.676 | 0.3047 | 0.004875 | Speed 1
1.48167 | 8552.762 | 0.3047 | 0.004875 | Speed 1
1.48333 | 8553.494 | 0.3047 | 0.004875 | Speed 1
1.485 | 8556.785 | 0.3047 | 0.004875 | Speed 1
1.48667 | 8562.455 | 0.3047 | 0.004875 | Speed 1
1.48833 | 8570.776 | 0.3047 | 0.004875 | Speed 1
1.49 | 8580.652 | 0.3047 | 0.004875 | Speed 1
1.49167 | 8591.99 | 0.3047 | 0.004875 | Speed 1
1.49333 | 8604.609 | 0.3047 | 0.004875 | Speed 1
1.495 | 8618.6 | 0.305 | 0.005 | Speed 1
1.49667 | 8627.927 | 0.305 | 0.005 | Speed 1
1.49833 | 8629.39 | 0.305 | 0.005 | Speed 1
1.5 | 8627.378 | 0.305 | 0.005 | Speed 1
1.50167 | 8623.812 | 0.305 | 0.005 | Speed 1
1.50333 | 8619.788 | 0.305 | 0.005 | Speed 1
1.505 | 8615.856 | 0.305 | 0.005 | Speed 1
1.50667 | 8612.29 | 0.305 | 0.005 | Speed 1
1.50833 | 8609.638 | 0.305 | 0.005 | Speed 1
1.51 | 8607.169 | 0.305 | 0.005 | Speed 1
1.51167 | 8605.249 | 0.305 | 0.005 | Speed 1
1.51333 | 8604.701 | 0.305 | 0.005 | Speed 1
1.515 | 8606.164 | 0.305 | 0.005 | Speed 1
1.51667 | 8610.278 | 0.305 | 0.005 | Speed 1
1.51833 | 8616.679 | 0.305 | 0.005 | Speed 1
1.52 | 8624.543 | 0.305 | 0.005 | Speed 1
1.52167 | 8633.962 | 0.305 | 0.005 | Speed 1
1.52333 | 8644.752 | 0.305 | 0.005 | Speed 1
1.525 | 8657.188 | 0.3052 | 0.005083333 | Speed 1
1.52667 | 8667.063 | 0.3052 | 0.005083333 | Speed 1
1.52833 | 8668.984 | 0.3052 | 0.005083333 | Speed 1
1.53 | 8667.063 | 0.3052 | 0.005083333 | Speed 1
1.53167 | 8663.223 | 0.3052 | 0.005083333 | Speed 1
1.53333 | 8658.834 | 0.3052 | 0.005083333 | Speed 1
1.535 | 8654.17 | 0.3052 | 0.005083333 | Speed 1
1.53667 | 8650.055 | 0.3052 | 0.005083333 | Speed 1
1.53833 | 8646.215 | 0.3052 | 0.005083333 | Speed 1
1.54 | 8643.014 | 0.3052 | 0.005083333 | Speed 1
1.54167 | 8640.82 | 0.3052 | 0.005083333 | Speed 1
1.54333 | 8638.991 | 0.3052 | 0.005083333 | Speed 1
1.545 | 8637.985 | 0.3052 | 0.005083333 | Speed 1
1.54667 | 8638.077 | 0.3052 | 0.005083333 | Speed 1
1.54833 | 8640.637 | 0.3052 | 0.005083333 | Speed 1
1.55 | 8645.941 | 0.3052 | 0.005083333 | Speed 1
1.55167 | 8653.164 | 0.3052 | 0.005083333 | Speed 1
1.55333 | 8662.126 | 0.3052 | 0.005083333 | Speed 1
1.555 | 8672.916 | 0.3052 | 0.005083333 | Speed 1
1.55667 | 8684.894 | 0.3052 | 0.005083333 | Speed 1
1.55833 | 8698.153 | 0.3052 | 0.005083333 | Speed 1
1.56 | 8711.87 | 0.3055 | 0.005208333 | Speed 1
1.56167 | 8717.813 | 0.3055 | 0.005208333 | Speed 1
1.56333 | 8717.905 | 0.3055 | 0.005208333 | Speed 1
1.565 | 8715.527 | 0.3055 | 0.005208333 | Speed 1
1.56667 | 8711.595 | 0.3055 | 0.005208333 | Speed 1
1.56833 | 8707.846 | 0.3055 | 0.005208333 | Speed 1
1.57 | 8704.371 | 0.3055 | 0.005208333 | Speed 1
1.57167 | 8701.354 | 0.3055 | 0.005208333 | Speed 1
1.57333 | 8698.611 | 0.3055 | 0.005208333 | Speed 1
1.575 | 8696.416 | 0.3055 | 0.005208333 | Speed 1
1.57667 | 8695.776 | 0.3055 | 0.005208333 | Speed 1
1.57833 | 8697.788 | 0.3055 | 0.005208333 | Speed 1
1.58 | 8701.902 | 0.3055 | 0.005208333 | Speed 1
1.58167 | 8707.938 | 0.3055 | 0.005208333 | Speed 1
1.58333 | 8715.253 | 0.3055 | 0.005208333 | Speed 1
1.585 | 8724.214 | 0.3055 | 0.005208333 | Speed 1
1.58667 | 8735.096 | 0.3055 | 0.005208333 | Speed 1
1.58833 | 8746.709 | 0.3055 | 0.005208333 | Speed 1
1.59 | 8757.499 | 0.3057 | 0.005291667 | Speed 1
1.59167 | 8760.425 | 0.3057 | 0.005291667 | Speed 1
1.59333 | 8758.779 | 0.3057 | 0.005291667 | Speed 1
1.595 | 8755.121 | 0.3057 | 0.005291667 | Speed 1
1.59667 | 8750.732 | 0.3057 | 0.005291667 | Speed 1
1.59833 | 8745.886 | 0.3057 | 0.005291667 | Speed 1
1.6 | 8741.496 | 0.3057 | 0.005291667 | Speed 1
1.60167 | 8737.839 | 0.3057 | 0.005291667 | Speed 1
1.60333 | 8735.004 | 0.3057 | 0.005291667 | Speed 1
1.605 | 8732.535 | 0.3057 | 0.005291667 | Speed 1
1.60667 | 8730.706 | 0.3057 | 0.005291667 | Speed 1
1.60833 | 8729.152 | 0.3057 | 0.005291667 | Speed 1
1.61 | 8728.878 | 0.3057 | 0.005291667 | Speed 1
1.61167 | 8731.255 | 0.3057 | 0.005291667 | Speed 1
1.61333 | 8736.101 | 0.3057 | 0.005291667 | Speed 1
1.615 | 8743.051 | 0.3057 | 0.005291667 | Speed 1
1.61667 | 8751.921 | 0.3057 | 0.005291667 | Speed 1
1.61833 | 8762.254 | 0.3057 | 0.005291667 | Speed 1
1.62 | 8774.05 | 0.3057 | 0.005291667 | Speed 1
1.62167 | 8786.851 | 0.3057 | 0.005291667 | Speed 1
1.62333 | 8800.11 | 0.306 | 0.005416667 | Speed 1
1.625 | 8806.054 | 0.306 | 0.005416667 | Speed 1
1.62667 | 8806.145 | 0.306 | 0.005416667 | Speed 1
1.62833 | 8803.219 | 0.306 | 0.005416667 | Speed 1
1.63 | 8799.562 | 0.306 | 0.005416667 | Speed 1
1.63167 | 8795.63 | 0.306 | 0.005416667 | Speed 1
1.63333 | 8791.881 | 0.306 | 0.005416667 | Speed 1
1.635 | 8788.589 | 0.306 | 0.005416667 | Speed 1
1.63667 | 8786.028 | 0.306 | 0.005416667 | Speed 1
1.63833 | 8783.834 | 0.306 | 0.005416667 | Speed 1
1.64 | 8782.828 | 0.306 | 0.005416667 | Speed 1
1.64167 | 8783.925 | 0.306 | 0.005416667 | Speed 1
1.64333 | 8787.217 | 0.306 | 0.005416667 | Speed 1
1.645 | 8792.521 | 0.306 | 0.005416667 | Speed 1
1.64667 | 8799.47 | 0.306 | 0.005416667 | Speed 1
1.64833 | 8807.7 | 0.306 | 0.005416667 | Speed 1
1.65 | 8817.85 | 0.306 | 0.005416667 | Speed 1
1.65167 | 8829.097 | 0.306 | 0.005416667 | Speed 1
1.65333 | 8840.344 | 0.3062 | 0.0055 | Speed 1
1.655 | 8844.459 | 0.3062 | 0.0055 | Speed 1
1.65667 | 8843.27 | 0.3062 | 0.0055 | Speed 1
1.65833 | 8839.704 | 0.3062 | 0.0055 | Speed 1
1.66 | 8835.041 | 0.3062 | 0.0055 | Speed 1
1.66167 | 8830.286 | 0.3062 | 0.0055 | Speed 1
1.66333 | 8826.171 | 0.3062 | 0.0055 | Speed 1
1.665 | 8822.605 | 0.3062 | 0.0055 | Speed 1
1.66667 | 8819.496 | 0.3062 | 0.0055 | Speed 1
1.66833 | 8816.57 | 0.3062 | 0.0055 | Speed 1
1.67 | 8814.466 | 0.3062 | 0.0055 | Speed 1
1.67167 | 8812.912 | 0.3062 | 0.0055 | Speed 1
1.67333 | 8812.272 | 0.3062 | 0.0055 | Speed 1
1.675 | 8813.826 | 0.3062 | 0.0055 | Speed 1
1.67667 | 8818.033 | 0.3062 | 0.0055 | Speed 1
1.67833 | 8824.708 | 0.3062 | 0.0055 | Speed 1
1.68 | 8833.212 | 0.3062 | 0.0055 | Speed 1
1.68167 | 8843.088 | 0.3062 | 0.0055 | Speed 1
1.68333 | 8854.609 | 0.3062 | 0.0055 | Speed 1
1.685 | 8867.319 | 0.3062 | 0.0055 | Speed 1
1.68667 | 8880.578 | 0.3065 | 0.005625 | Speed 1
1.68833 | 8886.431 | 0.3065 | 0.005625 | Speed 1
1.69 | 8886.156 | 0.3065 | 0.005625 | Speed 1
1.69167 | 8883.322 | 0.3065 | 0.005625 | Speed 1
1.69333 | 8879.39 | 0.3065 | 0.005625 | Speed 1
1.695 | 8875.183 | 0.3065 | 0.005625 | Speed 1
1.69667 | 8871.617 | 0.3065 | 0.005625 | Speed 1
1.69833 | 8868.508 | 0.3065 | 0.005625 | Speed 1
1.7 | 8865.765 | 0.3065 | 0.005625 | Speed 1
1.70167 | 8863.205 | 0.3065 | 0.005625 | Speed 1
1.70333 | 8861.467 | 0.3065 | 0.005625 | Speed 1
1.705 | 8861.101 | 0.3065 | 0.005625 | Speed 1
1.70667 | 8863.387 | 0.3065 | 0.005625 | Speed 1
1.70833 | 8867.96 | 0.3065 | 0.005625 | Speed 1
1.71 | 8874.36 | 0.3065 | 0.005625 | Speed 1
1.71167 | 8882.224 | 0.3065 | 0.005625 | Speed 1
1.71333 | 8891.826 | 0.3065 | 0.005625 | Speed 1
1.715 | 8902.799 | 0.3065 | 0.005625 | Speed 1
1.71667 | 8915.235 | 0.3067 | 0.005708333 | Speed 1
1.71833 | 8922.824 | 0.3067 | 0.005708333 | Speed 1
1.72 | 8923.373 | 0.3067 | 0.005708333 | Speed 1
1.72167 | 8920.63 | 0.3067 | 0.005708333 | Speed 1
1.72333 | 8916.515 | 0.3067 | 0.005708333 | Speed 1
1.725 | 8911.851 | 0.3067 | 0.005708333 | Speed 1
1.72667 | 8907.279 | 0.3067 | 0.005708333 | Speed 1
1.72833 | 8903.164 | 0.3067 | 0.005708333 | Speed 1
1.73 | 8899.598 | 0.3067 | 0.005708333 | Speed 1
1.73167 | 8896.581 | 0.3067 | 0.005708333 | Speed 1
1.73333 | 8894.203 | 0.3067 | 0.005708333 | Speed 1
1.735 | 8892.466 | 0.3067 | 0.005708333 | Speed 1
1.73667 | 8891.186 | 0.3067 | 0.005708333 | Speed 1
1.73833 | 8891.186 | 0.3067 | 0.005708333 | Speed 1
1.74 | 8893.837 | 0.3067 | 0.005708333 | Speed 1
1.74167 | 8899.05 | 0.3067 | 0.005708333 | Speed 1
1.74333 | 8906.365 | 0.3067 | 0.005708333 | Speed 1
1.745 | 8915.6 | 0.3067 | 0.005708333 | Speed 1
1.74667 | 8926.208 | 0.3067 | 0.005708333 | Speed 1
1.74833 | 8938.186 | 0.3067 | 0.005708333 | Speed 1
1.75 | 8951.354 | 0.3067 | 0.005708333 | Speed 1
1.75167 | 8965.07 | 0.307 | 0.005833333 | Speed 1
1.75333 | 8971.471 | 0.307 | 0.005833333 | Speed 1
1.755 | 8972.111 | 0.307 | 0.005833333 | Speed 1
1.75667 | 8969.916 | 0.307 | 0.005833333 | Speed 1
1.75833 | 8966.624 | 0.307 | 0.005833333 | Speed 1
1.76 | 8963.15 | 0.307 | 0.005833333 | Speed 1
1.76167 | 8959.766 | 0.307 | 0.005833333 | Speed 1
1.76333 | 8956.657 | 0.307 | 0.005833333 | Speed 1
1.765 | 8954.463 | 0.307 | 0.005833333 | Speed 1
1.76667 | 8954.189 | 0.307 | 0.005833333 | Speed 1
1.76833 | 8955.926 | 0.307 | 0.005833333 | Speed 1
1.77 | 8960.041 | 0.307 | 0.005833333 | Speed 1
1.77167 | 8965.527 | 0.307 | 0.005833333 | Speed 1
1.77333 | 8972.385 | 0.307 | 0.005833333 | Speed 1
1.775 | 8981.164 | 0.307 | 0.005833333 | Speed 1
1.77667 | 8991.039 | 0.307 | 0.005833333 | Speed 1
1.77833 | 9002.378 | 0.307 | 0.005833333 | Speed 1
1.78 | 9013.534 | 0.3072 | 0.005916667 | Speed 1
1.78167 | 9016.368 | 0.3072 | 0.005916667 | Speed 1
1.78333 | 9014.54 | 0.3072 | 0.005916667 | Speed 1
1.785 | 9010.242 | 0.3072 | 0.005916667 | Speed 1
1.78667 | 9005.304 | 0.3072 | 0.005916667 | Speed 1
1.78833 | 9000.366 | 0.3072 | 0.005916667 | Speed 1
1.79 | 8995.794 | 0.3072 | 0.005916667 | Speed 1
1.79167 | 8991.862 | 0.3072 | 0.005916667 | Speed 1
1.79333 | 8988.296 | 0.3072 | 0.005916667 | Speed 1
1.795 | 8985.461 | 0.3072 | 0.005916667 | Speed 1
1.79667 | 8982.992 | 0.3072 | 0.005916667 | Speed 1
1.79833 | 8981.621 | 0.3072 | 0.005916667 | Speed 1
1.8 | 8981.072 | 0.3072 | 0.005916667 | Speed 1
1.80167 | 8981.987 | 0.3072 | 0.005916667 | Speed 1
1.80333 | 8985.919 | 0.3072 | 0.005916667 | Speed 1
1.805 | 8992.319 | 0.3072 | 0.005916667 | Speed 1
1.80667 | 9000.549 | 0.3072 | 0.005916667 | Speed 1
1.80833 | 9010.425 | 0.3072 | 0.005916667 | Speed 1
1.81 | 9021.763 | 0.3072 | 0.005916667 | Speed 1
1.81167 | 9034.382 | 0.3072 | 0.005916667 | Speed 1
1.81333 | 9048.099 | 0.3075 | 0.006041667 | Speed 1
1.815 | 9059.712 | 0.3075 | 0.006041667 | Speed 1
1.81667 | 9062.638 | 0.3075 | 0.006041667 | Speed 1
1.81833 | 9061.266 | 0.3075 | 0.006041667 | Speed 1
1.82 | 9057.883 | 0.3075 | 0.006041667 | Speed 1
1.82167 | 9053.951 | 0.3075 | 0.006041667 | Speed 1
1.82333 | 9050.019 | 0.3075 | 0.006041667 | Speed 1
1.825 | 9046.361 | 0.3075 | 0.006041667 | Speed 1
1.82667 | 9043.252 | 0.3075 | 0.006041667 | Speed 1
1.82833 | 9040.6 | 0.3075 | 0.006041667 | Speed 1
1.83 | 9038.863 | 0.3075 | 0.006041667 | Speed 1
1.83167 | 9038.954 | 0.3075 | 0.006041667 | Speed 1
1.83333 | 9041.423 | 0.3075 | 0.006041667 | Speed 1
1.835 | 9045.995 | 0.3075 | 0.006041667 | Speed 1
1.83667 | 9052.579 | 0.3075 | 0.006041667 | Speed 1
1.83833 | 9060.443 | 0.3075 | 0.006041667 | Speed 1
1.84 | 9069.862 | 0.3075 | 0.006041667 | Speed 1
1.84167 | 9081.017 | 0.3075 | 0.006041667 | Speed 1
1.84333 | 9092.722 | 0.3077 | 0.006125 | Speed 1
1.845 | 9098.574 | 0.3077 | 0.006125 | Speed 1
1.84667 | 9097.842 | 0.3077 | 0.006125 | Speed 1
1.84833 | 9094.368 | 0.3077 | 0.006125 | Speed 1
1.85 | 9089.704 | 0.3077 | 0.006125 | Speed 1
1.85167 | 9084.766 | 0.3077 | 0.006125 | Speed 1
1.85333 | 9080.011 | 0.3077 | 0.006125 | Speed 1
1.855 | 9075.622 | 0.3077 | 0.006125 | Speed 1
1.85667 | 9071.965 | 0.3077 | 0.006125 | Speed 1
1.85833 | 9069.039 | 0.3077 | 0.006125 | Speed 1
1.86 | 9066.387 | 0.3077 | 0.006125 | Speed 1
1.86167 | 9064.741 | 0.3077 | 0.006125 | Speed 1
1.86333 | 9063.735 | 0.3077 | 0.006125 | Speed 1
1.865 | 9063.735 | 0.3077 | 0.006125 | Speed 1
1.86667 | 9066.112 | 0.3077 | 0.006125 | Speed 1
1.86833 | 9071.233 | 0.3077 | 0.006125 | Speed 1
1.87 | 9078.457 | 0.3077 | 0.006125 | Speed 1
1.87167 | 9087.693 | 0.3077 | 0.006125 | Speed 1
1.87333 | 9098.3 | 0.3077 | 0.006125 | Speed 1
1.875 | 9110.004 | 0.3077 | 0.006125 | Speed 1
1.87667 | 9123.263 | 0.3077 | 0.006125 | Speed 1
1.87833 | 9137.162 | 0.308 | 0.00625 | Speed 1
1.88 | 9143.38 | 0.308 | 0.00625 | Speed 1
1.88167 | 9143.654 | 0.308 | 0.00625 | Speed 1
1.88333 | 9141.368 | 0.308 | 0.00625 | Speed 1
1.885 | 9137.619 | 0.308 | 0.00625 | Speed 1
1.88667 | 9133.962 | 0.308 | 0.00625 | Speed 1
1.88833 | 9130.578 | 0.308 | 0.00625 | Speed 1
1.89 | 9127.469 | 0.308 | 0.00625 | Speed 1
1.89167 | 9124.635 | 0.308 | 0.00625 | Speed 1
1.89333 | 9123.172 | 0.308 | 0.00625 | Speed 1
1.895 | 9123.995 | 0.308 | 0.00625 | Speed 1
1.89667 | 9127.195 | 0.308 | 0.00625 | Speed 1
1.89833 | 9131.95 | 0.308 | 0.00625 | Speed 1
1.9 | 9138.351 | 0.308 | 0.00625 | Speed 1
1.90167 | 9146.489 | 0.308 | 0.00625 | Speed 1
1.90333 | 9156.365 | 0.308 | 0.00625 | Speed 1
1.905 | 9167.246 | 0.308 | 0.00625 | Speed 1
1.90667 | 9178.494 | 0.3082 | 0.006333333 | Speed 1
1.90833 | 9182.791 | 0.3082 | 0.006333333 | Speed 1
1.91 | 9180.962 | 0.3082 | 0.006333333 | Speed 1
1.91167 | 9177.122 | 0.3082 | 0.006333333 | Speed 1
1.91333 | 9172.367 | 0.3082 | 0.006333333 | Speed 1
1.915 | 9167.429 | 0.3082 | 0.006333333 | Speed 1
1.91667 | 9162.766 | 0.3082 | 0.006333333 | Speed 1
1.91833 | 9158.468 | 0.3082 | 0.006333333 | Speed 1
1.92 | 9154.993 | 0.3082 | 0.006333333 | Speed 1
1.92167 | 9152.159 | 0.3082 | 0.006333333 | Speed 1
1.92333 | 9149.872 | 0.3082 | 0.006333333 | Speed 1
1.925 | 9148.135 | 0.3082 | 0.006333333 | Speed 1
1.92667 | 9147.404 | 0.3082 | 0.006333333 | Speed 1
1.92833 | 9147.861 | 0.3082 | 0.006333333 | Speed 1
1.93 | 9151.153 | 0.3082 | 0.006333333 | Speed 1
1.93167 | 9157.005 | 0.3082 | 0.006333333 | Speed 1
1.93333 | 9165.143 | 0.3082 | 0.006333333 | Speed 1
1.935 | 9175.019 | 0.3082 | 0.006333333 | Speed 1
1.93667 | 9185.809 | 0.3082 | 0.006333333 | Speed 1
1.93833 | 9198.428 | 0.3082 | 0.006333333 | Speed 1
1.94 | 9211.687 | 0.3085 | 0.006458333 | Speed 1
1.94167 | 9222.934 | 0.3085 | 0.006458333 | Speed 1
1.94333 | 9225.677 | 0.3085 | 0.006458333 | Speed 1
1.945 | 9224.123 | 0.3085 | 0.006458333 | Speed 1
1.94667 | 9220.648 | 0.3085 | 0.006458333 | Speed 1
1.94833 | 9216.624 | 0.3085 | 0.006458333 | Speed 1
1.95 | 9212.784 | 0.3085 | 0.006458333 | Speed 1
1.95167 | 9209.126 | 0.3085 | 0.006458333 | Speed 1
1.95333 | 9205.926 | 0.3085 | 0.006458333 | Speed 1
1.955 | 9203.366 | 0.3085 | 0.006458333 | Speed 1
1.95667 | 9200.988 | 0.3085 | 0.006458333 | Speed 1
1.95833 | 9200.165 | 0.3085 | 0.006458333 | Speed 1
1.96 | 9202.085 | 0.3085 | 0.006458333 | Speed 1
1.96167 | 9206.292 | 0.3085 | 0.006458333 | Speed 1
1.96333 | 9212.052 | 0.3085 | 0.006458333 | Speed 1
1.965 | 9219.825 | 0.3085 | 0.006458333 | Speed 1
1.96667 | 9228.878 | 0.3085 | 0.006458333 | Speed 1
1.96833 | 9239.485 | 0.3085 | 0.006458333 | Speed 1
1.97 | 9251.006 | 0.3087 | 0.006541667 | Speed 1
1.97167 | 9259.602 | 0.3087 | 0.006541667 | Speed 1
1.97333 | 9260.699 | 0.3087 | 0.006541667 | Speed 1
1.975 | 9258.047 | 0.3087 | 0.006541667 | Speed 1
1.97667 | 9253.841 | 0.3087 | 0.006541667 | Speed 1
1.97833 | 9248.995 | 0.3087 | 0.006541667 | Speed 1
1.98 | 9244.24 | 0.3087 | 0.006541667 | Speed 1
1.98167 | 9240.308 | 0.3087 | 0.006541667 | Speed 1
1.98333 | 9236.65 | 0.3087 | 0.006541667 | Speed 1
1.985 | 9233.633 | 0.3087 | 0.006541667 | Speed 1
1.98667 | 9231.072 | 0.3087 | 0.006541667 | Speed 1
1.98833 | 9228.969 | 0.3087 | 0.006541667 | Speed 1
1.99 | 9227.78 | 0.3087 | 0.006541667 | Speed 1
1.99167 | 9227.597 | 0.3087 | 0.006541667 | Speed 1
1.99333 | 9230.066 | 0.3087 | 0.006541667 | Speed 1
1.995 | 9235.278 | 0.3087 | 0.006541667 | Speed 1
1.99667 | 9242.319 | 0.3087 | 0.006541667 | Speed 1
1.99833 | 9250.915 | 0.3087 | 0.006541667 | Speed 1
2 | 9261.156 | 0.3087 | 0.006541667 | Speed 1
2.00167 | 9272.769 | 0.3087 | 0.006541667 | Speed 1
2.00333 | 9285.845 | 0.3087 | 0.006541667 | Speed 1
2.005 | 9299.104 | 0.309 | 0.006666667 | Speed 1
2.00667 | 9304.591 | 0.309 | 0.006666667 | Speed 1
2.00833 | 9304.682 | 0.309 | 0.006666667 | Speed 1
2.01 | 9301.848 | 0.309 | 0.006666667 | Speed 1
2.01167 | 9298.19 | 0.309 | 0.006666667 | Speed 1
2.01333 | 9294.075 | 0.309 | 0.006666667 | Speed 1
2.015 | 9290.326 | 0.309 | 0.006666667 | Speed 1
2.01667 | 9287.126 | 0.309 | 0.006666667 | Speed 1
2.01833 | 9284.199 | 0.309 | 0.006666667 | Speed 1
2.02 | 9281.913 | 0.309 | 0.006666667 | Speed 1
2.02167 | 9281.273 | 0.309 | 0.006666667 | Speed 1
2.02333 | 9282.736 | 0.309 | 0.006666667 | Speed 1
2.025 | 9286.76 | 0.309 | 0.006666667 | Speed 1
2.02667 | 9292.703 | 0.309 | 0.006666667 | Speed 1
2.02833 | 9300.202 | 0.309 | 0.006666667 | Speed 1
2.03 | 9309.254 | 0.309 | 0.006666667 | Speed 1
2.03167 | 9319.587 | 0.309 | 0.006666667 | Speed 1
2.03333 | 9331.017 | 0.309 | 0.006666667 | Speed 1
2.035 | 9342.447 | 0.3092 | 0.00675 | Speed 1
2.03667 | 9346.928 | 0.3092 | 0.00675 | Speed 1
2.03833 | 9345.922 | 0.3092 | 0.00675 | Speed 1
2.04 | 9342.173 | 0.3092 | 0.00675 | Speed 1
2.04167 | 9337.693 | 0.3092 | 0.00675 | Speed 1
2.04333 | 9332.755 | 0.3092 | 0.00675 | Speed 1
2.045 | 9328.183 | 0.3092 | 0.00675 | Speed 1
2.04667 | 9324.251 | 0.3092 | 0.00675 | Speed 1
2.04833 | 9320.867 | 0.3092 | 0.00675 | Speed 1
2.05 | 9317.85 | 0.3092 | 0.00675 | Speed 1
2.05167 | 9315.472 | 0.3092 | 0.00675 | Speed 1
2.05333 | 9314.009 | 0.3092 | 0.00675 | Speed 1
2.055 | 9313.552 | 0.3092 | 0.00675 | Speed 1
2.05667 | 9315.289 | 0.3092 | 0.00675 | Speed 1
2.05833 | 9319.679 | 0.3092 | 0.00675 | Speed 1
2.06 | 9326.171 | 0.3092 | 0.00675 | Speed 1
2.06167 | 9334.584 | 0.3092 | 0.00675 | Speed 1
2.06333 | 9344.642 | 0.3092 | 0.00675 | Speed 1
2.065 | 9356.255 | 0.3092 | 0.00675 | Speed 1
2.06667 | 9368.965 | 0.3092 | 0.00675 | Speed 1
2.06833 | 9382.864 | 0.3095 | 0.006875 | Speed 1
2.07 | 9390.911 | 0.3095 | 0.006875 | Speed 1
2.07167 | 9391.734 | 0.3095 | 0.006875 | Speed 1
2.07333 | 9389.357 | 0.3095 | 0.006875 | Speed 1
2.075 | 9385.699 | 0.3095 | 0.006875 | Speed 1
2.07667 | 9381.859 | 0.3095 | 0.006875 | Speed 1
2.07833 | 9377.835 | 0.3095 | 0.006875 | Speed 1
2.08 | 9374.452 | 0.3095 | 0.006875 | Speed 1
2.08167 | 9371.8 | 0.3095 | 0.006875 | Speed 1
2.08333 | 9369.697 | 0.3095 | 0.006875 | Speed 1
2.085 | 9369.057 | 0.3095 | 0.006875 | Speed 1
2.08667 | 9370.886 | 0.3095 | 0.006875 | Speed 1
2.08833 | 9374.909 | 0.3095 | 0.006875 | Speed 1
2.09 | 9380.578 | 0.3095 | 0.006875 | Speed 1
2.09167 | 9387.894 | 0.3095 | 0.006875 | Speed 1
2.09333 | 9396.946 | 0.3095 | 0.006875 | Speed 1
2.095 | 9407.371 | 0.3095 | 0.006875 | Speed 1
2.09667 | 9419.167 | 0.3097 | 0.006958333 | Speed 1
2.09833 | 9426.939 | 0.3097 | 0.006958333 | Speed 1
2.1 | 9427.213 | 0.3097 | 0.006958333 | Speed 1
2.10167 | 9423.921 | 0.3097 | 0.006958333 | Speed 1
2.10333 | 9419.167 | 0.3097 | 0.006958333 | Speed 1
2.105 | 9413.772 | 0.3097 | 0.006958333 | Speed 1
2.10667 | 9408.742 | 0.3097 | 0.006958333 | Speed 1
2.10833 | 9403.896 | 0.3097 | 0.006958333 | Speed 1
2.11 | 9399.872 | 0.3097 | 0.006958333 | Speed 1
2.11167 | 9396.489 | 0.3097 | 0.006958333 | Speed 1
2.11333 | 9393.746 | 0.3097 | 0.006958333 | Speed 1
2.115 | 9391.643 | 0.3097 | 0.006958333 | Speed 1
2.11667 | 9390.088 | 0.3097 | 0.006958333 | Speed 1
2.11833 | 9389.265 | 0.3097 | 0.006958333 | Speed 1
2.12 | 9390.911 | 0.3097 | 0.006958333 | Speed 1
2.12167 | 9395.666 | 0.3097 | 0.006958333 | Speed 1
2.12333 | 9402.433 | 0.3097 | 0.006958333 | Speed 1
2.125 | 9411.394 | 0.3097 | 0.006958333 | Speed 1
2.12667 | 9421.635 | 0.3097 | 0.006958333 | Speed 1
2.12833 | 9433.431 | 0.3097 | 0.006958333 | Speed 1
2.13 | 9446.69 | 0.3097 | 0.006958333 | Speed 1
2.13167 | 9460.772 | 0.31 | 0.007083333 | Speed 1
2.13333 | 9469.551 | 0.31 | 0.007083333 | Speed 1
2.135 | 9471.014 | 0.31 | 0.007083333 | Speed 1
2.13667 | 9469.185 | 0.31 | 0.007083333 | Speed 1
2.13833 | 9465.619 | 0.31 | 0.007083333 | Speed 1
2.14 | 9461.595 | 0.31 | 0.007083333 | Speed 1
2.14167 | 9457.755 | 0.31 | 0.007083333 | Speed 1
2.14333 | 9454.28 | 0.31 | 0.007083333 | Speed 1
2.145 | 9451.445 | 0.31 | 0.007083333 | Speed 1
2.14667 | 9449.434 | 0.31 | 0.007083333 | Speed 1
2.14833 | 9449.068 | 0.31 | 0.007083333 | Speed 1
2.15 | 9450.714 | 0.31 | 0.007083333 | Speed 1
2.15167 | 9454.371 | 0.31 | 0.007083333 | Speed 1
2.15333 | 9459.858 | 0.31 | 0.007083333 | Speed 1
2.155 | 9466.99 | 0.31 | 0.007083333 | Speed 1
2.15667 | 9475.86 | 0.31 | 0.007083333 | Speed 1
2.15833 | 9486.101 | 0.31 | 0.007083333 | Speed 1
2.16 | 9497.44 | 0.31 | 0.007083333 | Speed 1
2.16167 | 9507.407 | 0.3102 | 0.007166667 | Speed 1
2.16333 | 9509.419 | 0.3102 | 0.007166667 | Speed 1
2.165 | 9506.95 | 0.3102 | 0.007166667 | Speed 1
2.16667 | 9502.652 | 0.3102 | 0.007166667 | Speed 1
2.16833 | 9497.257 | 0.3102 | 0.007166667 | Speed 1
2.17 | 9492.137 | 0.3102 | 0.007166667 | Speed 1
2.17167 | 9487.747 | 0.3102 | 0.007166667 | Speed 1
2.17333 | 9483.541 | 0.3102 | 0.007166667 | Speed 1
2.175 | 9480.066 | 0.3102 | 0.007166667 | Speed 1
2.17667 | 9477.14 | 0.3102 | 0.007166667 | Speed 1
2.17833 | 9474.854 | 0.3102 | 0.007166667 | Speed 1
2.18 | 9473.483 | 0.3102 | 0.007166667 | Speed 1
2.18167 | 9472.66 | 0.3102 | 0.007166667 | Speed 1
2.18333 | 9474.123 | 0.3102 | 0.007166667 | Speed 1
2.185 | 9478.329 | 0.3102 | 0.007166667 | Speed 1
2.18667 | 9484.638 | 0.3102 | 0.007166667 | Speed 1
2.18833 | 9492.777 | 0.3102 | 0.007166667 | Speed 1
2.19 | 9502.835 | 0.3102 | 0.007166667 | Speed 1
2.19167 | 9514.174 | 0.3102 | 0.007166667 | Speed 1
2.19333 | 9526.427 | 0.3102 | 0.007166667 | Speed 1
2.195 | 9539.869 | 0.3105 | 0.007291667 | Speed 1
2.19667 | 9547.184 | 0.3105 | 0.007291667 | Speed 1
2.19833 | 9547.641 | 0.3105 | 0.007291667 | Speed 1
2.2 | 9544.99 | 0.3105 | 0.007291667 | Speed 1
2.20167 | 9541.149 | 0.3105 | 0.007291667 | Speed 1
2.20333 | 9536.943 | 0.3105 | 0.007291667 | Speed 1
2.205 | 9532.828 | 0.3105 | 0.007291667 | Speed 1
2.20667 | 9529.17 | 0.3105 | 0.007291667 | Speed 1
2.20833 | 9525.878 | 0.3105 | 0.007291667 | Speed 1
2.21 | 9523.501 | 0.3105 | 0.007291667 | Speed 1
2.21167 | 9521.489 | 0.3105 | 0.007291667 | Speed 1
2.21333 | 9521.306 | 0.3105 | 0.007291667 | Speed 1
2.215 | 9523.409 | 0.3105 | 0.007291667 | Speed 1
2.21667 | 9527.981 | 0.3105 | 0.007291667 | Speed 1
2.21833 | 9534.291 | 0.3105 | 0.007291667 | Speed 1
2.22 | 9542.246 | 0.3105 | 0.007291667 | Speed 1
2.22167 | 9551.939 | 0.3105 | 0.007291667 | Speed 1
2.22333 | 9563.186 | 0.3105 | 0.007291667 | Speed 1
2.225 | 9575.257 | 0.3105 | 0.007291667 | Speed 1
2.22667 | 9585.772 | 0.3107 | 0.007375 | Speed 1
2.22833 | 9588.15 | 0.3107 | 0.007375 | Speed 1
2.23 | 9586.321 | 0.3107 | 0.007375 | Speed 1
2.23167 | 9582.298 | 0.3107 | 0.007375 | Speed 1
2.23333 | 9577.451 | 0.3107 | 0.007375 | Speed 1
2.235 | 9573.062 | 0.3107 | 0.007375 | Speed 1
2.23667 | 9568.673 | 0.3107 | 0.007375 | Speed 1
2.23833 | 9565.015 | 0.3107 | 0.007375 | Speed 1
2.24 | 9561.998 | 0.3107 | 0.007375 | Speed 1
2.24167 | 9559.254 | 0.3107 | 0.007375 | Speed 1
2.24333 | 9557.334 | 0.3107 | 0.007375 | Speed 1
2.245 | 9556.054 | 0.3107 | 0.007375 | Speed 1
2.24667 | 9557.151 | 0.3107 | 0.007375 | Speed 1
2.24833 | 9560.992 | 0.3107 | 0.007375 | Speed 1
2.25 | 9566.753 | 0.3107 | 0.007375 | Speed 1
2.25167 | 9574.616 | 0.3107 | 0.007375 | Speed 1
2.25333 | 9583.852 | 0.3107 | 0.007375 | Speed 1
2.255 | 9594.825 | 0.3107 | 0.007375 | Speed 1
2.25667 | 9606.987 | 0.3107 | 0.007375 | Speed 1
2.25833 | 9620.611 | 0.311 | 0.0075 | Speed 1
2.26 | 9628.475 | 0.311 | 0.0075 | Speed 1
2.26167 | 9628.932 | 0.311 | 0.0075 | Speed 1
2.26333 | 9625.823 | 0.311 | 0.0075 | Speed 1
2.265 | 9621.526 | 0.311 | 0.0075 | Speed 1
2.26667 | 9617.319 | 0.311 | 0.0075 | Speed 1
2.26833 | 9613.205 | 0.311 | 0.0075 | Speed 1
2.27 | 9609.638 | 0.311 | 0.0075 | Speed 1
2.27167 | 9606.438 | 0.311 | 0.0075 | Speed 1
2.27333 | 9603.603 | 0.311 | 0.0075 | Speed 1
2.275 | 9601.317 | 0.311 | 0.0075 | Speed 1
2.27667 | 9600.494 | 0.311 | 0.0075 | Speed 1
2.27833 | 9601.683 | 0.311 | 0.0075 | Speed 1
2.28 | 9605.249 | 0.311 | 0.0075 | Speed 1
2.28167 | 9611.193 | 0.311 | 0.0075 | Speed 1
2.28333 | 9618.874 | 0.311 | 0.0075 | Speed 1
2.285 | 9628.201 | 0.311 | 0.0075 | Speed 1
2.28667 | 9638.625 | 0.311 | 0.0075 | Speed 1
2.28833 | 9650.513 | 0.311 | 0.0075 | Speed 1
2.29 | 9663.223 | 0.3112 | 0.007583333 | Speed 1
2.29167 | 9668.801 | 0.3112 | 0.007583333 | Speed 1
2.29333 | 9668.435 | 0.3112 | 0.007583333 | Speed 1
2.295 | 9665.052 | 0.3112 | 0.007583333 | Speed 1
2.29667 | 9660.48 | 0.3112 | 0.007583333 | Speed 1
2.29833 | 9655.45 | 0.3112 | 0.007583333 | Speed 1
2.3 | 9650.878 | 0.3112 | 0.007583333 | Speed 1
2.30167 | 9646.946 | 0.3112 | 0.007583333 | Speed 1
2.30333 | 9643.654 | 0.3112 | 0.007583333 | Speed 1
2.305 | 9641.003 | 0.3112 | 0.007583333 | Speed 1
2.30667 | 9638.625 | 0.3112 | 0.007583333 | Speed 1
2.30833 | 9637.254 | 0.3112 | 0.007583333 | Speed 1
2.31 | 9637.254 | 0.3112 | 0.007583333 | Speed 1
2.31167 | 9639.631 | 0.3112 | 0.007583333 | Speed 1
2.31333 | 9644.66 | 0.3112 | 0.007583333 | Speed 1
2.315 | 9651.701 | 0.3112 | 0.007583333 | Speed 1
2.31667 | 9660.663 | 0.3112 | 0.007583333 | Speed 1
2.31833 | 9670.904 | 0.3112 | 0.007583333 | Speed 1
2.32 | 9682.517 | 0.3112 | 0.007583333 | Speed 1
2.32167 | 9695.502 | 0.3112 | 0.007583333 | Speed 1
2.32333 | 9707.846 | 0.3115 | 0.007708333 | Speed 1
2.325 | 9712.693 | 0.3115 | 0.007708333 | Speed 1
2.32667 | 9712.144 | 0.3115 | 0.007708333 | Speed 1
2.32833 | 9709.126 | 0.3115 | 0.007708333 | Speed 1
2.33 | 9705.011 | 0.3115 | 0.007708333 | Speed 1
2.33167 | 9700.805 | 0.3115 | 0.007708333 | Speed 1
2.33333 | 9697.33 | 0.3115 | 0.007708333 | Speed 1
2.335 | 9693.673 | 0.3115 | 0.007708333 | Speed 1
2.33667 | 9690.93 | 0.3115 | 0.007708333 | Speed 1
2.33833 | 9689.466 | 0.3115 | 0.007708333 | Speed 1
2.34 | 9690.198 | 0.3115 | 0.007708333 | Speed 1
2.34167 | 9693.033 | 0.3115 | 0.007708333 | Speed 1
2.34333 | 9697.788 | 0.3115 | 0.007708333 | Speed 1
2.345 | 9704.463 | 0.3115 | 0.007708333 | Speed 1
2.34667 | 9712.601 | 0.3115 | 0.007708333 | Speed 1
2.34833 | 9722.111 | 0.3115 | 0.007708333 | Speed 1
2.35 | 9733.084 | 0.3115 | 0.007708333 | Speed 1
2.35167 | 9744.423 | 0.3117 | 0.007791667 | Speed 1
2.35333 | 9748.446 | 0.3117 | 0.007791667 | Speed 1
2.355 | 9746.526 | 0.3117 | 0.007791667 | Speed 1
2.35667 | 9742.228 | 0.3117 | 0.007791667 | Speed 1
2.35833 | 9736.833 | 0.3117 | 0.007791667 | Speed 1
2.36 | 9731.255 | 0.3117 | 0.007791667 | Speed 1
2.36167 | 9726.409 | 0.3117 | 0.007791667 | Speed 1
2.36333 | 9722.294 | 0.3117 | 0.007791667 | Speed 1
2.365 | 9718.545 | 0.3117 | 0.007791667 | Speed 1
2.36667 | 9715.253 | 0.3117 | 0.007791667 | Speed 1
2.36833 | 9713.15 | 0.3117 | 0.007791667 | Speed 1
2.37 | 9711.504 | 0.3117 | 0.007791667 | Speed 1
2.37167 | 9710.681 | 0.3117 | 0.007791667 | Speed 1
2.37333 | 9711.321 | 0.3117 | 0.007791667 | Speed 1
2.375 | 9714.887 | 0.3117 | 0.007791667 | Speed 1
2.37667 | 9720.465 | 0.3117 | 0.007791667 | Speed 1
2.37833 | 9728.146 | 0.3117 | 0.007791667 | Speed 1
2.38 | 9737.656 | 0.3117 | 0.007791667 | Speed 1
2.38167 | 9748.537 | 0.3117 | 0.007791667 | Speed 1
2.38333 | 9761.156 | 0.3117 | 0.007791667 | Speed 1
2.385 | 9774.781 | 0.3117 | 0.007791667 | Speed 1
2.38667 | 9787.583 | 0.312 | 0.007916667 | Speed 1
2.38833 | 9791.972 | 0.312 | 0.007916667 | Speed 1
2.39 | 9791.698 | 0.312 | 0.007916667 | Speed 1
2.39167 | 9788.863 | 0.312 | 0.007916667 | Speed 1
2.39333 | 9784.748 | 0.312 | 0.007916667 | Speed 1
2.395 | 9780.908 | 0.312 | 0.007916667 | Speed 1
2.39667 | 9777.067 | 0.312 | 0.007916667 | Speed 1
2.39833 | 9773.592 | 0.312 | 0.007916667 | Speed 1
2.4 | 9770.941 | 0.312 | 0.007916667 | Speed 1
2.40167 | 9770.026 | 0.312 | 0.007916667 | Speed 1
2.40333 | 9771.123 | 0.312 | 0.007916667 | Speed 1
2.405 | 9774.69 | 0.312 | 0.007916667 | Speed 1
2.40667 | 9779.993 | 0.312 | 0.007916667 | Speed 1
2.40833 | 9787.034 | 0.312 | 0.007916667 | Speed 1
2.41 | 9795.355 | 0.312 | 0.007916667 | Speed 1
2.41167 | 9805.688 | 0.312 | 0.007916667 | Speed 1
2.41333 | 9816.935 | 0.3122 | 0.008 | Speed 1
2.415 | 9826.628 | 0.3122 | 0.008 | Speed 1
2.41667 | 9827.908 | 0.3122 | 0.008 | Speed 1
2.41833 | 9824.891 | 0.3122 | 0.008 | Speed 1
2.42 | 9820.044 | 0.3122 | 0.008 | Speed 1
2.42167 | 9814.649 | 0.3122 | 0.008 | Speed 1
2.42333 | 9809.346 | 0.3122 | 0.008 | Speed 1
2.425 | 9804.317 | 0.3122 | 0.008 | Speed 1
2.42667 | 9800.11 | 0.3122 | 0.008 | Speed 1
2.42833 | 9796.361 | 0.3122 | 0.008 | Speed 1
2.43 | 9793.435 | 0.3122 | 0.008 | Speed 1
2.43167 | 9791.058 | 0.3122 | 0.008 | Speed 1
2.43333 | 9789.595 | 0.3122 | 0.008 | Speed 1
2.435 | 9788.772 | 0.3122 | 0.008 | Speed 1
2.43667 | 9790.326 | 0.3122 | 0.008 | Speed 1
2.43833 | 9794.532 | 0.3122 | 0.008 | Speed 1
2.44 | 9800.842 | 0.3122 | 0.008 | Speed 1
2.44167 | 9809.254 | 0.3122 | 0.008 | Speed 1
2.44333 | 9819.221 | 0.3122 | 0.008 | Speed 1
2.445 | 9830.56 | 0.3122 | 0.008 | Speed 1
2.44667 | 9843.362 | 0.3122 | 0.008 | Speed 1
2.44833 | 9856.712 | 0.3125 | 0.008125 | Speed 1
2.45 | 9864.119 | 0.3125 | 0.008125 | Speed 1
2.45167 | 9864.485 | 0.3125 | 0.008125 | Speed 1
2.45333 | 9861.833 | 0.3125 | 0.008125 | Speed 1
2.455 | 9857.627 | 0.3125 | 0.008125 | Speed 1
2.45667 | 9853.329 | 0.3125 | 0.008125 | Speed 1
2.45833 | 9849.397 | 0.3125 | 0.008125 | Speed 1
2.46 | 9845.831 | 0.3125 | 0.008125 | Speed 1
2.46167 | 9842.356 | 0.3125 | 0.008125 | Speed 1
2.46333 | 9839.613 | 0.3125 | 0.008125 | Speed 1
2.465 | 9837.51 | 0.3125 | 0.008125 | Speed 1
2.46667 | 9837.052 | 0.3125 | 0.008125 | Speed 1
2.46833 | 9839.064 | 0.3125 | 0.008125 | Speed 1
2.47 | 9843.362 | 0.3125 | 0.008125 | Speed 1
2.47167 | 9849.488 | 0.3125 | 0.008125 | Speed 1
2.47333 | 9857.444 | 0.3125 | 0.008125 | Speed 1
2.475 | 9867.137 | 0.3125 | 0.008125 | Speed 1
2.47667 | 9878.201 | 0.3125 | 0.008125 | Speed 1
2.47833 | 9890.454 | 0.3127 | 0.008208333 | Speed 1
2.48 | 9899.141 | 0.3127 | 0.008208333 | Speed 1
2.48167 | 9900.238 | 0.3127 | 0.008208333 | Speed 1
2.48333 | 9897.129 | 0.3127 | 0.008208333 | Speed 1
2.485 | 9892.283 | 0.3127 | 0.008208333 | Speed 1
2.48667 | 9887.162 | 0.3127 | 0.008208333 | Speed 1
2.48833 | 9882.224 | 0.3127 | 0.008208333 | Speed 1
2.49 | 9877.744 | 0.3127 | 0.008208333 | Speed 1
2.49167 | 9873.903 | 0.3127 | 0.008208333 | Speed 1
2.49333 | 9870.703 | 0.3127 | 0.008208333 | Speed 1
2.495 | 9868.234 | 0.3127 | 0.008208333 | Speed 1
2.49667 | 9866.222 | 0.3127 | 0.008208333 | Speed 1
2.49833 | 9865.125 | 0.3127 | 0.008208333 | Speed 1
2.5 | 9866.039 | 0.3127 | 0.008208333 | Speed 1
2.50167 | 9869.697 | 0.3127 | 0.008208333 | Speed 1
2.50333 | 9875.549 | 0.3127 | 0.008208333 | Speed 1
2.505 | 9883.139 | 0.3127 | 0.008208333 | Speed 1
2.50667 | 9892.283 | 0.3127 | 0.008208333 | Speed 1
2.50833 | 9903.256 | 0.3127 | 0.008208333 | Speed 1
2.51 | 9915.783 | 0.3127 | 0.008208333 | Speed 1
2.51167 | 9929.134 | 0.313 | 0.008333333 | Speed 1
2.51333 | 9939.741 | 0.313 | 0.008333333 | Speed 1
2.515 | 9941.935 | 0.313 | 0.008333333 | Speed 1
2.51667 | 9939.832 | 0.313 | 0.008333333 | Speed 1
2.51833 | 9936.175 | 0.313 | 0.008333333 | Speed 1
2.52 | 9931.603 | 0.313 | 0.008333333 | Speed 1
2.52167 | 9927.122 | 0.313 | 0.008333333 | Speed 1
2.52333 | 9923.007 | 0.313 | 0.008333333 | Speed 1
2.525 | 9919.807 | 0.313 | 0.008333333 | Speed 1
2.52667 | 9916.972 | 0.313 | 0.008333333 | Speed 1
2.52833 | 9914.869 | 0.313 | 0.008333333 | Speed 1
2.53 | 9914.595 | 0.313 | 0.008333333 | Speed 1
2.53167 | 9916.881 | 0.313 | 0.008333333 | Speed 1
2.53333 | 9921.27 | 0.313 | 0.008333333 | Speed 1
2.535 | 9927.396 | 0.313 | 0.008333333 | Speed 1
2.53667 | 9934.986 | 0.313 | 0.008333333 | Speed 1
2.53833 | 9944.404 | 0.313 | 0.008333333 | Speed 1
2.54 | 9954.92 | 0.313 | 0.008333333 | Speed 1
2.54167 | 9966.624 | 0.313 | 0.008333333 | Speed 1
2.54333 | 9977.506 | 0.3132 | 0.008416667 | Speed 1
2.545 | 9979.426 | 0.3132 | 0.008416667 | Speed 1
2.54667 | 9977.049 | 0.3132 | 0.008416667 | Speed 1
2.54833 | 9972.751 | 0.3132 | 0.008416667 | Speed 1
2.55 | 9967.539 | 0.3132 | 0.008416667 | Speed 1
2.55167 | 9962.235 | 0.3132 | 0.008416667 | Speed 1
2.55333 | 9957.846 | 0.3132 | 0.008416667 | Speed 1
2.555 | 9953.823 | 0.3132 | 0.008416667 | Speed 1
2.55667 | 9950.257 | 0.3132 | 0.008416667 | Speed 1
2.55833 | 9947.605 | 0.3132 | 0.008416667 | Speed 1
2.56 | 9945.136 | 0.3132 | 0.008416667 | Speed 1
2.56167 | 9943.856 | 0.3132 | 0.008416667 | Speed 1
2.56333 | 9943.764 | 0.3132 | 0.008416667 | Speed 1
2.565 | 9946.782 | 0.3132 | 0.008416667 | Speed 1
2.56667 | 9951.811 | 0.3132 | 0.008416667 | Speed 1
2.56833 | 9958.943 | 0.3132 | 0.008416667 | Speed 1
2.57 | 9968.088 | 0.3132 | 0.008416667 | Speed 1
2.57167 | 9978.329 | 0.3132 | 0.008416667 | Speed 1
2.57333 | 9990.125 | 0.3132 | 0.008416667 | Speed 1
2.575 | 10002.93 | 0.3132 | 0.008416667 | Speed 1
2.57667 | 10016.09 | 0.3135 | 0.008541667 | Speed 1
2.57833 | 10022.31 | 0.3135 | 0.008541667 | Speed 1
2.58 | 10022.22 | 0.3135 | 0.008541667 | Speed 1
2.58167 | 10019.11 | 0.3135 | 0.008541667 | Speed 1
2.58333 | 10015.09 | 0.3135 | 0.008541667 | Speed 1
2.585 | 10010.79 | 0.3135 | 0.008541667 | Speed 1
2.58667 | 10006.86 | 0.3135 | 0.008541667 | Speed 1
2.58833 | 10003.57 | 0.3135 | 0.008541667 | Speed 1
2.59 | 10000.91 | 0.3135 | 0.008541667 | Speed 1
2.59167 | 9998.995 | 0.3135 | 0.008541667 | Speed 1
2.59333 | 9998.537 | 0.3135 | 0.008541667 | Speed 1
2.595 | 10000.27 | 0.3135 | 0.008541667 | Speed 1
2.59667 | 10004.3 | 0.3135 | 0.008541667 | Speed 1
2.59833 | 10010.24 | 0.3135 | 0.008541667 | Speed 1
2.6 | 10017.74 | 0.3135 | 0.008541667 | Speed 1
2.60167 | 10026.88 | 0.3135 | 0.008541667 | Speed 1
2.60333 | 10037.67 | 0.3135 | 0.008541667 | Speed 1
2.605 | 10049.47 | 0.3137 | 0.008625 | Speed 1
2.60667 | 10056.15 | 0.3137 | 0.008625 | Speed 1
2.60833 | 10055.51 | 0.3137 | 0.008625 | Speed 1
2.61 | 10051.48 | 0.3137 | 0.008625 | Speed 1
2.61167 | 10046.36 | 0.3137 | 0.008625 | Speed 1
2.61333 | 10041.06 | 0.3137 | 0.008625 | Speed 1
2.615 | 10035.94 | 0.3137 | 0.008625 | Speed 1
2.61667 | 10031.36 | 0.3137 | 0.008625 | Speed 1
2.61833 | 10027.25 | 0.3137 | 0.008625 | Speed 1
2.62 | 10023.87 | 0.3137 | 0.008625 | Speed 1
2.62167 | 10020.94 | 0.3137 | 0.008625 | Speed 1
2.62333 | 10019.11 | 0.3137 | 0.008625 | Speed 1
2.625 | 10017.92 | 0.3137 | 0.008625 | Speed 1
2.62667 | 10018.11 | 0.3137 | 0.008625 | Speed 1
2.62833 | 10020.94 | 0.3137 | 0.008625 | Speed 1
2.63 | 10026.06 | 0.3137 | 0.008625 | Speed 1
2.63167 | 10033.47 | 0.3137 | 0.008625 | Speed 1
2.63333 | 10042.61 | 0.3137 | 0.008625 | Speed 1
2.635 | 10053.31 | 0.3137 | 0.008625 | Speed 1
2.63667 | 10065.38 | 0.3137 | 0.008625 | Speed 1
2.63833 | 10078.37 | 0.3137 | 0.008625 | Speed 1
2.64 | 10091.26 | 0.314 | 0.00875 | Speed 1
2.64167 | 10095.56 | 0.314 | 0.00875 | Speed 1
2.64333 | 10094.55 | 0.314 | 0.00875 | Speed 1
2.645 | 10090.89 | 0.314 | 0.00875 | Speed 1
2.64667 | 10086.5 | 0.314 | 0.00875 | Speed 1
2.64833 | 10082.3 | 0.314 | 0.00875 | Speed 1
2.65 | 10078.27 | 0.314 | 0.00875 | Speed 1
2.65167 | 10074.43 | 0.314 | 0.00875 | Speed 1
2.65333 | 10071.51 | 0.314 | 0.00875 | Speed 1
2.655 | 10069.22 | 0.314 | 0.00875 | Speed 1
2.65667 | 10067.94 | 0.314 | 0.00875 | Speed 1
2.65833 | 10068.95 | 0.314 | 0.00875 | Speed 1
2.66 | 10072.33 | 0.314 | 0.00875 | Speed 1
2.66167 | 10077.82 | 0.314 | 0.00875 | Speed 1
2.66333 | 10085.04 | 0.314 | 0.00875 | Speed 1
2.665 | 10093.73 | 0.314 | 0.00875 | Speed 1
2.66667 | 10103.88 | 0.314 | 0.00875 | Speed 1
2.66833 | 10115.58 | 0.314 | 0.00875 | Speed 1
2.67 | 10127.65 | 0.3142 | 0.008833333 | Speed 1
2.67167 | 10131.58 | 0.3142 | 0.008833333 | Speed 1
2.67333 | 10129.94 | 0.3142 | 0.008833333 | Speed 1
2.675 | 10125.46 | 0.3142 | 0.008833333 | Speed 1
2.67667 | 10120.06 | 0.3142 | 0.008833333 | Speed 1
2.67833 | 10114.58 | 0.3142 | 0.008833333 | Speed 1
2.68 | 10109.91 | 0.3142 | 0.008833333 | Speed 1
2.68167 | 10105.89 | 0.3142 | 0.008833333 | Speed 1
2.68333 | 10102.41 | 0.3142 | 0.008833333 | Speed 1
2.685 | 10099.76 | 0.3142 | 0.008833333 | Speed 1
2.68667 | 10097.29 | 0.3142 | 0.008833333 | Speed 1
2.68833 | 10095.56 | 0.3142 | 0.008833333 | Speed 1
2.69 | 10095.01 | 0.3142 | 0.008833333 | Speed 1
2.69167 | 10096.75 | 0.3142 | 0.008833333 | Speed 1
2.69333 | 10101.5 | 0.3142 | 0.008833333 | Speed 1
2.695 | 10108.45 | 0.3142 | 0.008833333 | Speed 1
2.69667 | 10117.23 | 0.3142 | 0.008833333 | Speed 1
2.69833 | 10127.19 | 0.3142 | 0.008833333 | Speed 1
2.7 | 10138.72 | 0.3142 | 0.008833333 | Speed 1
2.70167 | 10151.61 | 0.3142 | 0.008833333 | Speed 1
2.70333 | 10165.23 | 0.3145 | 0.008958333 | Speed 1
2.705 | 10171.54 | 0.3145 | 0.008958333 | Speed 1
2.70667 | 10171.27 | 0.3145 | 0.008958333 | Speed 1
2.70833 | 10168.16 | 0.3145 | 0.008958333 | Speed 1
2.71 | 10163.86 | 0.3145 | 0.008958333 | Speed 1
2.71167 | 10158.92 | 0.3145 | 0.008958333 | Speed 1
2.71333 | 10154.54 | 0.3145 | 0.008958333 | Speed 1
2.715 | 10150.7 | 0.3145 | 0.008958333 | Speed 1
2.71667 | 10147.68 | 0.3145 | 0.008958333 | Speed 1
2.71833 | 10144.84 | 0.3145 | 0.008958333 | Speed 1
2.72 | 10143.29 | 0.3145 | 0.008958333 | Speed 1
2.72167 | 10143.93 | 0.3145 | 0.008958333 | Speed 1
2.72333 | 10146.76 | 0.3145 | 0.008958333 | Speed 1
2.725 | 10151.98 | 0.3145 | 0.008958333 | Speed 1
2.72667 | 10158.47 | 0.3145 | 0.008958333 | Speed 1
2.72833 | 10167.25 | 0.3145 | 0.008958333 | Speed 1
2.73 | 10176.85 | 0.3145 | 0.008958333 | Speed 1
2.73167 | 10187.82 | 0.3145 | 0.008958333 | Speed 1
2.73333 | 10199.25 | 0.3147 | 0.009041667 | Speed 1
2.735 | 10202.91 | 0.3147 | 0.009041667 | Speed 1
2.73667 | 10200.9 | 0.3147 | 0.009041667 | Speed 1
2.73833 | 10196.42 | 0.3147 | 0.009041667 | Speed 1
2.74 | 10190.93 | 0.3147 | 0.009041667 | Speed 1
2.74167 | 10185.63 | 0.3147 | 0.009041667 | Speed 1
2.74333 | 10180.69 | 0.3147 | 0.009041667 | Speed 1
2.745 | 10176.39 | 0.3147 | 0.009041667 | Speed 1
2.74667 | 10172.55 | 0.3147 | 0.009041667 | Speed 1
2.74833 | 10169.9 | 0.3147 | 0.009041667 | Speed 1
2.75 | 10167.34 | 0.3147 | 0.009041667 | Speed 1
2.75167 | 10165.78 | 0.3147 | 0.009041667 | Speed 1
2.75333 | 10165.33 | 0.3147 | 0.009041667 | Speed 1
2.755 | 10166.79 | 0.3147 | 0.009041667 | Speed 1
2.75667 | 10170.72 | 0.3147 | 0.009041667 | Speed 1
2.75833 | 10177.3 | 0.3147 | 0.009041667 | Speed 1
2.76 | 10185.53 | 0.3147 | 0.009041667 | Speed 1
2.76167 | 10195.04 | 0.3147 | 0.009041667 | Speed 1
2.76333 | 10206.2 | 0.3147 | 0.009041667 | Speed 1
2.765 | 10218.73 | 0.3147 | 0.009041667 | Speed 1
2.76667 | 10232.44 | 0.315 | 0.009166667 | Speed 1
2.76833 | 10242.59 | 0.315 | 0.009166667 | Speed 1
2.77 | 10244.7 | 0.315 | 0.009166667 | Speed 1
2.77167 | 10242.5 | 0.315 | 0.009166667 | Speed 1
2.77333 | 10238.75 | 0.315 | 0.009166667 | Speed 1
2.775 | 10234.46 | 0.315 | 0.009166667 | Speed 1
2.77667 | 10230.16 | 0.315 | 0.009166667 | Speed 1
2.77833 | 10226.5 | 0.315 | 0.009166667 | Speed 1
2.78 | 10223.57 | 0.315 | 0.009166667 | Speed 1
2.78167 | 10221.29 | 0.315 | 0.009166667 | Speed 1
2.78333 | 10221.01 | 0.315 | 0.009166667 | Speed 1
2.785 | 10222.75 | 0.315 | 0.009166667 | Speed 1
2.78667 | 10226.68 | 0.315 | 0.009166667 | Speed 1
2.78833 | 10232.26 | 0.315 | 0.009166667 | Speed 1
2.79 | 10239.39 | 0.315 | 0.009166667 | Speed 1
2.79167 | 10248.17 | 0.315 | 0.009166667 | Speed 1
2.79333 | 10258.78 | 0.315 | 0.009166667 | Speed 1
2.795 | 10270.3 | 0.315 | 0.009166667 | Speed 1
2.79667 | 10280.63 | 0.3152 | 0.00925 | Speed 1
2.79833 | 10282.64 | 0.3152 | 0.00925 | Speed 1
2.8 | 10279.9 | 0.3152 | 0.00925 | Speed 1
2.80167 | 10275.24 | 0.3152 | 0.00925 | Speed 1
2.80333 | 10269.39 | 0.3152 | 0.00925 | Speed 1
2.805 | 10263.72 | 0.3152 | 0.00925 | Speed 1
2.80667 | 10259.05 | 0.3152 | 0.00925 | Speed 1
2.80833 | 10254.39 | 0.3152 | 0.00925 | Speed 1
2.81 | 10250.82 | 0.3152 | 0.00925 | Speed 1
2.81167 | 10247.81 | 0.3152 | 0.00925 | Speed 1
2.81333 | 10245.61 | 0.3152 | 0.00925 | Speed 1
2.815 | 10244.24 | 0.3152 | 0.00925 | Speed 1
2.81667 | 10244.06 | 0.3152 | 0.00925 | Speed 1
2.81833 | 10246.62 | 0.3152 | 0.00925 | Speed 1
2.82 | 10251.83 | 0.3152 | 0.00925 | Speed 1
2.82167 | 10259.14 | 0.3152 | 0.00925 | Speed 1
2.82333 | 10267.74 | 0.3152 | 0.00925 | Speed 1
2.825 | 10278.07 | 0.3152 | 0.00925 | Speed 1
2.82667 | 10289.59 | 0.3152 | 0.00925 | Speed 1
2.82833 | 10302.58 | 0.3152 | 0.00925 | Speed 1
2.83 | 10316.3 | 0.3155 | 0.009375 | Speed 1
2.83167 | 10322.79 | 0.3155 | 0.009375 | Speed 1
2.83333 | 10322.79 | 0.3155 | 0.009375 | Speed 1
2.835 | 10319.59 | 0.3155 | 0.009375 | Speed 1
2.83667 | 10314.83 | 0.3155 | 0.009375 | Speed 1
2.83833 | 10310.17 | 0.3155 | 0.009375 | Speed 1
2.84 | 10305.87 | 0.3155 | 0.009375 | Speed 1
2.84167 | 10301.85 | 0.3155 | 0.009375 | Speed 1
2.84333 | 10298.46 | 0.3155 | 0.009375 | Speed 1
2.845 | 10296.27 | 0.3155 | 0.009375 | Speed 1
2.84667 | 10294.9 | 0.3155 | 0.009375 | Speed 1
2.84833 | 10296.27 | 0.3155 | 0.009375 | Speed 1
2.85 | 10299.47 | 0.3155 | 0.009375 | Speed 1
2.85167 | 10304.86 | 0.3155 | 0.009375 | Speed 1
2.85333 | 10312 | 0.3155 | 0.009375 | Speed 1
2.855 | 10320.59 | 0.3155 | 0.009375 | Speed 1
2.85667 | 10331.11 | 0.3155 | 0.009375 | Speed 1
2.85833 | 10342.9 | 0.3155 | 0.009375 | Speed 1
2.86 | 10354.33 | 0.3157 | 0.009458333 | Speed 1
2.86167 | 10357.35 | 0.3157 | 0.009458333 | Speed 1
2.86333 | 10355.43 | 0.3157 | 0.009458333 | Speed 1
2.865 | 10350.86 | 0.3157 | 0.009458333 | Speed 1
2.86667 | 10345.19 | 0.3157 | 0.009458333 | Speed 1
2.86833 | 10339.43 | 0.3157 | 0.009458333 | Speed 1
2.87 | 10334.4 | 0.3157 | 0.009458333 | Speed 1
2.87167 | 10329.83 | 0.3157 | 0.009458333 | Speed 1
2.87333 | 10326.26 | 0.3157 | 0.009458333 | Speed 1
2.875 | 10323.06 | 0.3157 | 0.009458333 | Speed 1
2.87667 | 10320.68 | 0.3157 | 0.009458333 | Speed 1
2.87833 | 10318.86 | 0.3157 | 0.009458333 | Speed 1
2.88 | 10318.4 | 0.3157 | 0.009458333 | Speed 1
2.88167 | 10320.59 | 0.3157 | 0.009458333 | Speed 1
2.88333 | 10325.53 | 0.3157 | 0.009458333 | Speed 1
2.885 | 10332.48 | 0.3157 | 0.009458333 | Speed 1
2.88667 | 10341.08 | 0.3157 | 0.009458333 | Speed 1
2.88833 | 10351.04 | 0.3157 | 0.009458333 | Speed 1
2.89 | 10362.66 | 0.3157 | 0.009458333 | Speed 1
2.89167 | 10375.73 | 0.3157 | 0.009458333 | Speed 1
2.89333 | 10389.63 | 0.316 | 0.009583333 | Speed 1
2.895 | 10396.49 | 0.316 | 0.009583333 | Speed 1
2.89667 | 10396.31 | 0.316 | 0.009583333 | Speed 1
2.89833 | 10393.11 | 0.316 | 0.009583333 | Speed 1
2.9 | 10388.26 | 0.316 | 0.009583333 | Speed 1
2.90167 | 10383.23 | 0.316 | 0.009583333 | Speed 1
2.90333 | 10378.84 | 0.316 | 0.009583333 | Speed 1
2.905 | 10374.82 | 0.316 | 0.009583333 | Speed 1
2.90667 | 10371.53 | 0.316 | 0.009583333 | Speed 1
2.90833 | 10368.51 | 0.316 | 0.009583333 | Speed 1
2.91 | 10366.68 | 0.316 | 0.009583333 | Speed 1
2.91167 | 10366.68 | 0.316 | 0.009583333 | Speed 1
2.91333 | 10369.51 | 0.316 | 0.009583333 | Speed 1
2.915 | 10374.36 | 0.316 | 0.009583333 | Speed 1
2.91667 | 10380.67 | 0.316 | 0.009583333 | Speed 1
2.91833 | 10388.81 | 0.316 | 0.009583333 | Speed 1
2.92 | 10398.5 | 0.316 | 0.009583333 | Speed 1
2.92167 | 10409.57 | 0.316 | 0.009583333 | Speed 1
2.92333 | 10422.09 | 0.3162 | 0.009666667 | Speed 1
2.925 | 10428.86 | 0.3162 | 0.009666667 | Speed 1
2.92667 | 10428.4 | 0.3162 | 0.009666667 | Speed 1
2.92833 | 10424.38 | 0.3162 | 0.009666667 | Speed 1
2.93 | 10418.71 | 0.3162 | 0.009666667 | Speed 1
2.93167 | 10413.13 | 0.3162 | 0.009666667 | Speed 1
2.93333 | 10408.1 | 0.3162 | 0.009666667 | Speed 1
2.935 | 10403.35 | 0.3162 | 0.009666667 | Speed 1
2.93667 | 10399.51 | 0.3162 | 0.009666667 | Speed 1
2.93833 | 10396.21 | 0.3162 | 0.009666667 | Speed 1
2.94 | 10393.65 | 0.3162 | 0.009666667 | Speed 1
2.94167 | 10391.55 | 0.3162 | 0.009666667 | Speed 1
2.94333 | 10390.82 | 0.3162 | 0.009666667 | Speed 1
2.945 | 10392.1 | 0.3162 | 0.009666667 | Speed 1
2.94667 | 10396.21 | 0.3162 | 0.009666667 | Speed 1
2.94833 | 10402.62 | 0.3162 | 0.009666667 | Speed 1
2.95 | 10410.57 | 0.3162 | 0.009666667 | Speed 1
2.95167 | 10420.17 | 0.3162 | 0.009666667 | Speed 1
2.95333 | 10431.42 | 0.3162 | 0.009666667 | Speed 1
2.955 | 10443.49 | 0.3162 | 0.009666667 | Speed 1
2.95667 | 10457.21 | 0.3165 | 0.009791667 | Speed 1
2.95833 | 10464.16 | 0.3165 | 0.009791667 | Speed 1
2.96 | 10463.88 | 0.3165 | 0.009791667 | Speed 1
2.96167 | 10460.59 | 0.3165 | 0.009791667 | Speed 1
2.96333 | 10455.83 | 0.3165 | 0.009791667 | Speed 1
2.965 | 10450.62 | 0.3165 | 0.009791667 | Speed 1
2.96667 | 10445.78 | 0.3165 | 0.009791667 | Speed 1
2.96833 | 10441.84 | 0.3165 | 0.009791667 | Speed 1
2.97 | 10438.28 | 0.3165 | 0.009791667 | Speed 1
2.97167 | 10435.35 | 0.3165 | 0.009791667 | Speed 1
2.97333 | 10433.16 | 0.3165 | 0.009791667 | Speed 1
2.975 | 10432.06 | 0.3165 | 0.009791667 | Speed 1
2.97667 | 10433.71 | 0.3165 | 0.009791667 | Speed 1
2.97833 | 10437.64 | 0.3165 | 0.009791667 | Speed 1
2.98 | 10443.67 | 0.3165 | 0.009791667 | Speed 1
2.98167 | 10451.17 | 0.3165 | 0.009791667 | Speed 1
2.98333 | 10460.41 | 0.3165 | 0.009791667 | Speed 1
2.985 | 10471.47 | 0.3165 | 0.009791667 | Speed 1
2.98667 | 10483.72 | 0.3165 | 0.009791667 | Speed 1
2.98833 | 10495.15 | 0.3167 | 0.009875 | Speed 1
2.99 | 10497.53 | 0.3167 | 0.009875 | Speed 1
2.99167 | 10494.79 | 0.3167 | 0.009875 | Speed 1
2.99333 | 10490.22 | 0.3167 | 0.009875 | Speed 1
2.995 | 10484.64 | 0.3167 | 0.009875 | Speed 1
2.99667 | 10479.15 | 0.3167 | 0.009875 | Speed 1
2.99833 | 10474.21 | 0.3167 | 0.009875 | Speed 1
3 | 10470.19 | 0.3167 | 0.009875 | Speed 1
3.00167 | 10466.81 | 0.3167 | 0.009875 | Speed 1
3.00333 | 10463.97 | 0.3167 | 0.009875 | Speed 1
3.005 | 10461.41 | 0.3167 | 0.009875 | Speed 1
3.00667 | 10460.04 | 0.3167 | 0.009875 | Speed 1
3.00833 | 10460.68 | 0.3167 | 0.009875 | Speed 1
3.01 | 10464.25 | 0.3167 | 0.009875 | Speed 1
3.01167 | 10469.92 | 0.3167 | 0.009875 | Speed 1
3.01333 | 10477.41 | 0.3167 | 0.009875 | Speed 1
3.015 | 10486.83 | 0.3167 | 0.009875 | Speed 1
3.01667 | 10497.44 | 0.3167 | 0.009875 | Speed 1
3.01833 | 10509.6 | 0.3167 | 0.009875 | Speed 1
3.02 | 10522.95 | 0.3167 | 0.009875 | Speed 1
3.02167 | 10535.48 | 0.317 | 0.01 | Speed 1
3.02333 | 10539.5 | 0.317 | 0.01 | Speed 1
3.025 | 10538.5 | 0.317 | 0.01 | Speed 1
3.02667 | 10534.75 | 0.317 | 0.01 | Speed 1
3.02833 | 10529.99 | 0.317 | 0.01 | Speed 1
3.03 | 10525.42 | 0.317 | 0.01 | Speed 1
3.03167 | 10521.4 | 0.317 | 0.01 | Speed 1
3.03333 | 10518.11 | 0.317 | 0.01 | Speed 1
3.035 | 10515.18 | 0.317 | 0.01 | Speed 1
3.03667 | 10513.9 | 0.317 | 0.01 | Speed 1
3.03833 | 10514.54 | 0.317 | 0.01 | Speed 1
3.04 | 10517.56 | 0.317 | 0.01 | Speed 1
3.04167 | 10522.59 | 0.317 | 0.01 | Speed 1
3.04333 | 10529.08 | 0.317 | 0.01 | Speed 1
3.045 | 10537.31 | 0.317 | 0.01 | Speed 1
3.04667 | 10547 | 0.317 | 0.01 | Speed 1
3.04833 | 10558.07 | 0.317 | 0.01 | Speed 1
3.05 | 10569.95 | 0.3172 | 0.01008333 | Speed 1
3.05167 | 10574.07 | 0.3172 | 0.01008333 | Speed 1
3.05333 | 10572.15 | 0.3172 | 0.01008333 | Speed 1
3.055 | 10567.3 | 0.3172 | 0.01008333 | Speed 1
3.05667 | 10561.63 | 0.3172 | 0.01008333 | Speed 1
3.05833 | 10555.78 | 0.3172 | 0.01008333 | Speed 1
3.06 | 10550.29 | 0.3172 | 0.01008333 | Speed 1
3.06167 | 10545.54 | 0.3172 | 0.01008333 | Speed 1
3.06333 | 10541.51 | 0.3172 | 0.01008333 | Speed 1
3.065 | 10538.31 | 0.3172 | 0.01008333 | Speed 1
3.06667 | 10535.85 | 0.3172 | 0.01008333 | Speed 1
3.06833 | 10533.93 | 0.3172 | 0.01008333 | Speed 1
3.07 | 10532.92 | 0.3172 | 0.01008333 | Speed 1
3.07167 | 10533.93 | 0.3172 | 0.01008333 | Speed 1
3.07333 | 10537.49 | 0.3172 | 0.01008333 | Speed 1
3.075 | 10543.62 | 0.3172 | 0.01008333 | Speed 1
3.07667 | 10551.85 | 0.3172 | 0.01008333 | Speed 1
3.07833 | 10561.27 | 0.3172 | 0.01008333 | Speed 1
3.08 | 10572.42 | 0.3172 | 0.01008333 | Speed 1
3.08167 | 10585.22 | 0.3172 | 0.01008333 | Speed 1
3.08333 | 10598.76 | 0.3175 | 0.01020833 | Speed 1
3.085 | 10609.09 | 0.3175 | 0.01020833 | Speed 1
3.08667 | 10610.74 | 0.3175 | 0.01020833 | Speed 1
3.08833 | 10607.99 | 0.3175 | 0.01020833 | Speed 1
3.09 | 10603.51 | 0.3175 | 0.01020833 | Speed 1
3.09167 | 10598.67 | 0.3175 | 0.01020833 | Speed 1
3.09333 | 10593.73 | 0.3175 | 0.01020833 | Speed 1
3.095 | 10589.25 | 0.3175 | 0.01020833 | Speed 1
3.09667 | 10585.41 | 0.3175 | 0.01020833 | Speed 1
3.09833 | 10582.21 | 0.3175 | 0.01020833 | Speed 1
3.1 | 10580.01 | 0.3175 | 0.01020833 | Speed 1
3.10167 | 10579.37 | 0.3175 | 0.01020833 | Speed 1
3.10333 | 10581.29 | 0.3175 | 0.01020833 | Speed 1
3.105 | 10585.32 | 0.3175 | 0.01020833 | Speed 1
3.10667 | 10591.08 | 0.3175 | 0.01020833 | Speed 1
3.10833 | 10598.76 | 0.3175 | 0.01020833 | Speed 1
3.11 | 10608.08 | 0.3175 | 0.01020833 | Speed 1
3.11167 | 10619.06 | 0.3175 | 0.01020833 | Speed 1
3.11333 | 10631.04 | 0.3177 | 0.01029167 | Speed 1
3.115 | 10639.91 | 0.3177 | 0.01029167 | Speed 1
3.11667 | 10640.27 | 0.3177 | 0.01029167 | Speed 1
3.11833 | 10636.71 | 0.3177 | 0.01029167 | Speed 1
3.12 | 10631.22 | 0.3177 | 0.01029167 | Speed 1
3.12167 | 10625.37 | 0.3177 | 0.01029167 | Speed 1
3.12333 | 10619.51 | 0.3177 | 0.01029167 | Speed 1
3.125 | 10614.58 | 0.3177 | 0.01029167 | Speed 1
3.12667 | 10610.1 | 0.3177 | 0.01029167 | Speed 1
3.12833 | 10606.35 | 0.3177 | 0.01029167 | Speed 1
3.13 | 10603.42 | 0.3177 | 0.01029167 | Speed 1
3.13167 | 10601.13 | 0.3177 | 0.01029167 | Speed 1
3.13333 | 10599.85 | 0.3177 | 0.01029167 | Speed 1
3.135 | 10600.31 | 0.3177 | 0.01029167 | Speed 1
3.13667 | 10603.33 | 0.3177 | 0.01029167 | Speed 1
3.13833 | 10609 | 0.3177 | 0.01029167 | Speed 1
3.14 | 10616.41 | 0.3177 | 0.01029167 | Speed 1
3.14167 | 10625.64 | 0.3177 | 0.01029167 | Speed 1
3.14333 | 10636.34 | 0.3177 | 0.01029167 | Speed 1
3.145 | 10648.59 | 0.3177 | 0.01029167 | Speed 1
3.14667 | 10661.85 | 0.3177 | 0.01029167 | Speed 1
3.14833 | 10675.29 | 0.318 | 0.01041667 | Speed 1
3.15 | 10679.77 | 0.318 | 0.01041667 | Speed 1
3.15167 | 10678.22 | 0.318 | 0.01041667 | Speed 1
3.15333 | 10674.29 | 0.318 | 0.01041667 | Speed 1
3.155 | 10669.44 | 0.318 | 0.01041667 | Speed 1
3.15667 | 10664.5 | 0.318 | 0.01041667 | Speed 1
3.15833 | 10660.3 | 0.318 | 0.01041667 | Speed 1
3.16 | 10656.27 | 0.318 | 0.01041667 | Speed 1
3.16167 | 10652.71 | 0.318 | 0.01041667 | Speed 1
3.16333 | 10650.7 | 0.318 | 0.01041667 | Speed 1
3.165 | 10650.88 | 0.318 | 0.01041667 | Speed 1
3.16667 | 10653.16 | 0.318 | 0.01041667 | Speed 1
3.16833 | 10657.74 | 0.318 | 0.01041667 | Speed 1
3.17 | 10663.86 | 0.318 | 0.01041667 | Speed 1
3.17167 | 10671.64 | 0.318 | 0.01041667 | Speed 1
3.17333 | 10680.87 | 0.318 | 0.01041667 | Speed 1
3.175 | 10691.57 | 0.318 | 0.01041667 | Speed 1
3.17667 | 10703.37 | 0.3182 | 0.0105 | Speed 1
3.17833 | 10710.59 | 0.3182 | 0.0105 | Speed 1
3.18 | 10709.95 | 0.3182 | 0.0105 | Speed 1
3.18167 | 10705.38 | 0.3182 | 0.0105 | Speed 1
3.18333 | 10699.53 | 0.3182 | 0.0105 | Speed 1
3.185 | 10693.22 | 0.3182 | 0.0105 | Speed 1
3.18667 | 10687.73 | 0.3182 | 0.0105 | Speed 1
3.18833 | 10682.79 | 0.3182 | 0.0105 | Speed 1
3.19 | 10678.31 | 0.3182 | 0.0105 | Speed 1
3.19167 | 10674.74 | 0.3182 | 0.0105 | Speed 1
3.19333 | 10671.64 | 0.3182 | 0.0105 | Speed 1
3.195 | 10669.35 | 0.3182 | 0.0105 | Speed 1
3.19667 | 10668.07 | 0.3182 | 0.0105 | Speed 1
3.19833 | 10668.53 | 0.3182 | 0.0105 | Speed 1
3.2 | 10671.54 | 0.3182 | 0.0105 | Speed 1
3.20167 | 10677.49 | 0.3182 | 0.0105 | Speed 1
3.20333 | 10684.99 | 0.3182 | 0.0105 | Speed 1
3.205 | 10694.31 | 0.3182 | 0.0105 | Speed 1
3.20667 | 10704.83 | 0.3182 | 0.0105 | Speed 1
3.20833 | 10717.17 | 0.3182 | 0.0105 | Speed 1
3.21 | 10730.16 | 0.3185 | 0.010625 | Speed 1
3.21167 | 10740.49 | 0.3185 | 0.010625 | Speed 1
3.21333 | 10742.14 | 0.3185 | 0.010625 | Speed 1
3.215 | 10739.3 | 0.3185 | 0.010625 | Speed 1
3.21667 | 10734.55 | 0.3185 | 0.010625 | Speed 1
3.21833 | 10729.15 | 0.3185 | 0.010625 | Speed 1
3.22 | 10724.31 | 0.3185 | 0.010625 | Speed 1
3.22167 | 10719.83 | 0.3185 | 0.010625 | Speed 1
3.22333 | 10715.71 | 0.3185 | 0.010625 | Speed 1
3.225 | 10712.24 | 0.3185 | 0.010625 | Speed 1
3.22667 | 10709.77 | 0.3185 | 0.010625 | Speed 1
3.22833 | 10708.21 | 0.3185 | 0.010625 | Speed 1
3.23 | 10709.68 | 0.3185 | 0.010625 | Speed 1
3.23167 | 10713.06 | 0.3185 | 0.010625 | Speed 1
3.23333 | 10718.45 | 0.3185 | 0.010625 | Speed 1
3.235 | 10725.68 | 0.3185 | 0.010625 | Speed 1
3.23667 | 10734.46 | 0.3185 | 0.010625 | Speed 1
3.23833 | 10744.88 | 0.3185 | 0.010625 | Speed 1
3.24 | 10756.77 | 0.3185 | 0.010625 | Speed 1
3.24167 | 10767.01 | 0.3187 | 0.01070833 | Speed 1
3.24333 | 10768.56 | 0.3187 | 0.01070833 | Speed 1
3.245 | 10765.27 | 0.3187 | 0.01070833 | Speed 1
3.24667 | 10759.88 | 0.3187 | 0.01070833 | Speed 1
3.24833 | 10753.84 | 0.3187 | 0.01070833 | Speed 1
3.25 | 10748.08 | 0.3187 | 0.01070833 | Speed 1
3.25167 | 10742.78 | 0.3187 | 0.01070833 | Speed 1
3.25333 | 10738.3 | 0.3187 | 0.01070833 | Speed 1
3.255 | 10734.27 | 0.3187 | 0.01070833 | Speed 1
3.25667 | 10731.16 | 0.3187 | 0.01070833 | Speed 1
3.25833 | 10728.6 | 0.3187 | 0.01070833 | Speed 1
3.26 | 10726.96 | 0.3187 | 0.01070833 | Speed 1
3.26167 | 10727.05 | 0.3187 | 0.01070833 | Speed 1
3.26333 | 10730.07 | 0.3187 | 0.01070833 | Speed 1
3.265 | 10735.1 | 0.3187 | 0.01070833 | Speed 1
3.26667 | 10742.5 | 0.3187 | 0.01070833 | Speed 1
3.26833 | 10751.01 | 0.3187 | 0.01070833 | Speed 1
3.27 | 10761.16 | 0.3187 | 0.01070833 | Speed 1
3.27167 | 10772.86 | 0.3187 | 0.01070833 | Speed 1
3.27333 | 10785.85 | 0.3187 | 0.01070833 | Speed 1
3.275 | 10798.37 | 0.319 | 0.01083333 | Speed 1
3.27667 | 10802.58 | 0.319 | 0.01083333 | Speed 1
3.27833 | 10800.93 | 0.319 | 0.01083333 | Speed 1
3.28 | 10796.54 | 0.319 | 0.01083333 | Speed 1
3.28167 | 10791.15 | 0.319 | 0.01083333 | Speed 1
3.28333 | 10785.75 | 0.319 | 0.01083333 | Speed 1
3.285 | 10780.91 | 0.319 | 0.01083333 | Speed 1
3.28667 | 10776.79 | 0.319 | 0.01083333 | Speed 1
3.28833 | 10772.86 | 0.319 | 0.01083333 | Speed 1
3.29 | 10769.66 | 0.319 | 0.01083333 | Speed 1
3.29167 | 10767.65 | 0.319 | 0.01083333 | Speed 1
3.29333 | 10768.29 | 0.319 | 0.01083333 | Speed 1
3.295 | 10771.58 | 0.319 | 0.01083333 | Speed 1
3.29667 | 10776.79 | 0.319 | 0.01083333 | Speed 1
3.29833 | 10783.56 | 0.319 | 0.01083333 | Speed 1
3.3 | 10791.97 | 0.319 | 0.01083333 | Speed 1
3.30167 | 10801.94 | 0.319 | 0.01083333 | Speed 1
3.30333 | 10813.28 | 0.319 | 0.01083333 | Speed 1
3.305 | 10824.16 | 0.3192 | 0.01091667 | Speed 1
3.30667 | 10826.35 | 0.3192 | 0.01091667 | Speed 1
3.30833 | 10823.15 | 0.3192 | 0.01091667 | Speed 1
3.31 | 10817.76 | 0.3192 | 0.01091667 | Speed 1
3.31167 | 10811.54 | 0.3192 | 0.01091667 | Speed 1
3.31333 | 10805.69 | 0.3192 | 0.01091667 | Speed 1
3.315 | 10799.93 | 0.3192 | 0.01091667 | Speed 1
3.31667 | 10795.17 | 0.3192 | 0.01091667 | Speed 1
3.31833 | 10790.87 | 0.3192 | 0.01091667 | Speed 1
3.32 | 10787.49 | 0.3192 | 0.01091667 | Speed 1
3.32167 | 10784.84 | 0.3192 | 0.01091667 | Speed 1
3.32333 | 10783.1 | 0.3192 | 0.01091667 | Speed 1
3.325 | 10782.37 | 0.3192 | 0.01091667 | Speed 1
3.32667 | 10784.38 | 0.3192 | 0.01091667 | Speed 1
3.32833 | 10788.77 | 0.3192 | 0.01091667 | Speed 1
3.33 | 10794.99 | 0.3192 | 0.01091667 | Speed 1
3.33167 | 10803.4 | 0.3192 | 0.01091667 | Speed 1
3.33333 | 10813.28 | 0.3192 | 0.01091667 | Speed 1
3.335 | 10824.62 | 0.3192 | 0.01091667 | Speed 1
3.33667 | 10837.69 | 0.3192 | 0.01091667 | Speed 1
3.33833 | 10851.5 | 0.3195 | 0.01104167 | Speed 1
3.34 | 10859.09 | 0.3195 | 0.01104167 | Speed 1
3.34167 | 10858.72 | 0.3195 | 0.01104167 | Speed 1
3.34333 | 10855.07 | 0.3195 | 0.01104167 | Speed 1
3.345 | 10849.95 | 0.3195 | 0.01104167 | Speed 1
3.34667 | 10844.73 | 0.3195 | 0.01104167 | Speed 1
3.34833 | 10839.89 | 0.3195 | 0.01104167 | Speed 1
3.35 | 10835.59 | 0.3195 | 0.01104167 | Speed 1
3.35167 | 10831.75 | 0.3195 | 0.01104167 | Speed 1
3.35333 | 10829.01 | 0.3195 | 0.01104167 | Speed 1
3.355 | 10828 | 0.3195 | 0.01104167 | Speed 1
3.35667 | 10829.28 | 0.3195 | 0.01104167 | Speed 1
3.35833 | 10833.03 | 0.3195 | 0.01104167 | Speed 1
3.36 | 10838.33 | 0.3195 | 0.01104167 | Speed 1
3.36167 | 10845.74 | 0.3195 | 0.01104167 | Speed 1
3.36333 | 10854.52 | 0.3195 | 0.01104167 | Speed 1
3.365 | 10864.67 | 0.3195 | 0.01104167 | Speed 1
3.36667 | 10876.01 | 0.3197 | 0.011125 | Speed 1
3.36833 | 10883.6 | 0.3197 | 0.011125 | Speed 1
3.37 | 10882.96 | 0.3197 | 0.011125 | Speed 1
3.37167 | 10878.29 | 0.3197 | 0.011125 | Speed 1
3.37333 | 10871.98 | 0.3197 | 0.011125 | Speed 1
3.375 | 10865.22 | 0.3197 | 0.011125 | Speed 1
3.37667 | 10858.82 | 0.3197 | 0.011125 | Speed 1
3.37833 | 10853.42 | 0.3197 | 0.011125 | Speed 1
3.38 | 10848.48 | 0.3197 | 0.011125 | Speed 1
3.38167 | 10844.37 | 0.3197 | 0.011125 | Speed 1
3.38333 | 10841.08 | 0.3197 | 0.011125 | Speed 1
3.385 | 10838.42 | 0.3197 | 0.011125 | Speed 1
3.38667 | 10836.6 | 0.3197 | 0.011125 | Speed 1
3.38833 | 10835.86 | 0.3197 | 0.011125 | Speed 1
3.39 | 10838.33 | 0.3197 | 0.011125 | Speed 1
3.39167 | 10843.18 | 0.3197 | 0.011125 | Speed 1
3.39333 | 10850.22 | 0.3197 | 0.011125 | Speed 1
3.395 | 10859.27 | 0.3197 | 0.011125 | Speed 1
3.39667 | 10869.33 | 0.3197 | 0.011125 | Speed 1
3.39833 | 10880.85 | 0.3197 | 0.011125 | Speed 1
3.4 | 10893.65 | 0.3197 | 0.011125 | Speed 1
3.40167 | 10906.36 | 0.32 | 0.01125 | Speed 1
3.40333 | 10910.75 | 0.32 | 0.01125 | Speed 1
3.405 | 10908.65 | 0.32 | 0.01125 | Speed 1
3.40667 | 10904.17 | 0.32 | 0.01125 | Speed 1
3.40833 | 10898.87 | 0.32 | 0.01125 | Speed 1
3.41 | 10893.29 | 0.32 | 0.01125 | Speed 1
3.41167 | 10888.26 | 0.32 | 0.01125 | Speed 1
3.41333 | 10883.87 | 0.32 | 0.01125 | Speed 1
3.415 | 10879.76 | 0.32 | 0.01125 | Speed 1
3.41667 | 10876.56 | 0.32 | 0.01125 | Speed 1
3.41833 | 10874.18 | 0.32 | 0.01125 | Speed 1
3.42 | 10875 | 0.32 | 0.01125 | Speed 1
3.42167 | 10877.84 | 0.32 | 0.01125 | Speed 1
3.42333 | 10882.68 | 0.32 | 0.01125 | Speed 1
3.425 | 10889.36 | 0.32 | 0.01125 | Speed 1
3.42667 | 10897.4 | 0.32 | 0.01125 | Speed 1
3.42833 | 10906.73 | 0.32 | 0.01125 | Speed 1
3.43 | 10917.8 | 0.32 | 0.01125 | Speed 1
3.43167 | 10928.95 | 0.3202 | 0.01133333 | Speed 1
3.43333 | 10931.6 | 0.3202 | 0.01133333 | Speed 1
3.435 | 10928.31 | 0.3202 | 0.01133333 | Speed 1
3.43667 | 10922.64 | 0.3202 | 0.01133333 | Speed 1
3.43833 | 10915.97 | 0.3202 | 0.01133333 | Speed 1
3.44 | 10909.84 | 0.3202 | 0.01133333 | Speed 1
3.44167 | 10904.26 | 0.3202 | 0.01133333 | Speed 1
3.44333 | 10899.05 | 0.3202 | 0.01133333 | Speed 1
3.445 | 10894.75 | 0.3202 | 0.01133333 | Speed 1
3.44667 | 10891.37 | 0.3202 | 0.01133333 | Speed 1
3.44833 | 10888.26 | 0.3202 | 0.01133333 | Speed 1
3.45 | 10886.25 | 0.3202 | 0.01133333 | Speed 1
3.45167 | 10885.33 | 0.3202 | 0.01133333 | Speed 1
3.45333 | 10886.98 | 0.3202 | 0.01133333 | Speed 1
3.455 | 10891.46 | 0.3202 | 0.01133333 | Speed 1
3.45667 | 10897.77 | 0.3202 | 0.01133333 | Speed 1
3.45833 | 10905.72 | 0.3202 | 0.01133333 | Speed 1
3.46 | 10915.42 | 0.3202 | 0.01133333 | Speed 1
3.46167 | 10926.48 | 0.3202 | 0.01133333 | Speed 1
3.46333 | 10938.64 | 0.3202 | 0.01133333 | Speed 1
3.465 | 10951.54 | 0.3205 | 0.01145833 | Speed 1
3.46667 | 10956.47 | 0.3205 | 0.01145833 | Speed 1
3.46833 | 10954.65 | 0.3205 | 0.01145833 | Speed 1
3.47 | 10949.89 | 0.3205 | 0.01145833 | Speed 1
3.47167 | 10944.22 | 0.3205 | 0.01145833 | Speed 1
3.47333 | 10938.37 | 0.3205 | 0.01145833 | Speed 1
3.475 | 10933.34 | 0.3205 | 0.01145833 | Speed 1
3.47667 | 10929.13 | 0.3205 | 0.01145833 | Speed 1
3.47833 | 10924.93 | 0.3205 | 0.01145833 | Speed 1
3.48 | 10921.73 | 0.3205 | 0.01145833 | Speed 1
3.48167 | 10919.17 | 0.3205 | 0.01145833 | Speed 1
3.48333 | 10918.89 | 0.3205 | 0.01145833 | Speed 1
3.485 | 10920.9 | 0.3205 | 0.01145833 | Speed 1
3.48667 | 10925.29 | 0.3205 | 0.01145833 | Speed 1
3.48833 | 10931.51 | 0.3205 | 0.01145833 | Speed 1
3.49 | 10939.28 | 0.3205 | 0.01145833 | Speed 1
3.49167 | 10948.34 | 0.3205 | 0.01145833 | Speed 1
3.49333 | 10958.67 | 0.3205 | 0.01145833 | Speed 1
3.495 | 10970.92 | 0.3207 | 0.01154167 | Speed 1
3.49667 | 10979.06 | 0.3207 | 0.01154167 | Speed 1
3.49833 | 10979.06 | 0.3207 | 0.01154167 | Speed 1
3.5 | 10975.04 | 0.3207 | 0.01154167 | Speed 1
3.50167 | 10969.18 | 0.3207 | 0.01154167 | Speed 1
3.50333 | 10962.78 | 0.3207 | 0.01154167 | Speed 1
3.505 | 10956.75 | 0.3207 | 0.01154167 | Speed 1
3.50667 | 10951.45 | 0.3207 | 0.01154167 | Speed 1
3.50833 | 10947.24 | 0.3207 | 0.01154167 | Speed 1
3.51 | 10943.31 | 0.3207 | 0.01154167 | Speed 1
3.51167 | 10940.02 | 0.3207 | 0.01154167 | Speed 1
3.51333 | 10937.82 | 0.3207 | 0.01154167 | Speed 1
3.515 | 10936.45 | 0.3207 | 0.01154167 | Speed 1
3.51667 | 10937.55 | 0.3207 | 0.01154167 | Speed 1
3.51833 | 10941.66 | 0.3207 | 0.01154167 | Speed 1
3.52 | 10947.42 | 0.3207 | 0.01154167 | Speed 1
3.52167 | 10955.1 | 0.3207 | 0.01154167 | Speed 1
3.52333 | 10964.34 | 0.3207 | 0.01154167 | Speed 1
3.525 | 10975.04 | 0.3207 | 0.01154167 | Speed 1
3.52667 | 10987.02 | 0.3207 | 0.01154167 | Speed 1
3.52833 | 11000.55 | 0.321 | 0.01166667 | Speed 1
3.53 | 11008.41 | 0.321 | 0.01166667 | Speed 1
3.53167 | 11008.41 | 0.321 | 0.01166667 | Speed 1
3.53333 | 11004.21 | 0.321 | 0.01166667 | Speed 1
3.535 | 10998.72 | 0.321 | 0.01166667 | Speed 1
3.53667 | 10992.87 | 0.321 | 0.01166667 | Speed 1
3.53833 | 10987.38 | 0.321 | 0.01166667 | Speed 1
3.54 | 10982.54 | 0.321 | 0.01166667 | Speed 1
3.54167 | 10977.96 | 0.321 | 0.01166667 | Speed 1
3.54333 | 10974.21 | 0.321 | 0.01166667 | Speed 1
3.545 | 10971.65 | 0.321 | 0.01166667 | Speed 1
3.54667 | 10970.83 | 0.321 | 0.01166667 | Speed 1
3.54833 | 10972.75 | 0.321 | 0.01166667 | Speed 1
3.55 | 10976.96 | 0.321 | 0.01166667 | Speed 1
3.55167 | 10983.08 | 0.321 | 0.01166667 | Speed 1
3.55333 | 10990.77 | 0.321 | 0.01166667 | Speed 1
3.555 | 10999.45 | 0.321 | 0.01166667 | Speed 1
3.55667 | 11009.69 | 0.321 | 0.01166667 | Speed 1
3.55833 | 11021.67 | 0.3213 | 0.01179167 | Speed 1
3.56 | 11030.54 | 0.3213 | 0.01179167 | Speed 1
3.56167 | 11030.82 | 0.3213 | 0.01179167 | Speed 1
3.56333 | 11026.79 | 0.3213 | 0.01179167 | Speed 1
3.565 | 11020.67 | 0.3213 | 0.01179167 | Speed 1
3.56667 | 11014.08 | 0.3213 | 0.01179167 | Speed 1
3.56833 | 11007.77 | 0.3213 | 0.01179167 | Speed 1
3.57 | 11002.01 | 0.3213 | 0.01179167 | Speed 1
3.57167 | 10996.98 | 0.3213 | 0.01179167 | Speed 1
3.57333 | 10992.87 | 0.3213 | 0.01179167 | Speed 1
3.575 | 10989.48 | 0.3213 | 0.01179167 | Speed 1
3.57667 | 10986.83 | 0.3213 | 0.01179167 | Speed 1
3.57833 | 10985.1 | 0.3213 | 0.01179167 | Speed 1
3.58 | 10985.28 | 0.3213 | 0.01179167 | Speed 1
3.58167 | 10988.66 | 0.3213 | 0.01179167 | Speed 1
3.58333 | 10994.33 | 0.3213 | 0.01179167 | Speed 1
3.585 | 11001.74 | 0.3213 | 0.01179167 | Speed 1
3.58667 | 11010.33 | 0.3213 | 0.01179167 | Speed 1
3.58833 | 11020.67 | 0.3213 | 0.01179167 | Speed 1
3.59 | 11032.37 | 0.3213 | 0.01179167 | Speed 1
3.59167 | 11045.17 | 0.3213 | 0.01179167 | Speed 1
3.59333 | 11056.05 | 0.3215 | 0.011875 | Speed 1
3.595 | 11057.97 | 0.3215 | 0.011875 | Speed 1
3.59667 | 11055.23 | 0.3215 | 0.011875 | Speed 1
3.59833 | 11050.29 | 0.3215 | 0.011875 | Speed 1
3.6 | 11044.9 | 0.3215 | 0.011875 | Speed 1
3.60167 | 11039.59 | 0.3215 | 0.011875 | Speed 1
3.60333 | 11034.66 | 0.3215 | 0.011875 | Speed 1
3.605 | 11029.99 | 0.3215 | 0.011875 | Speed 1
3.60667 | 11026.34 | 0.3215 | 0.011875 | Speed 1
3.60833 | 11024.32 | 0.3215 | 0.011875 | Speed 1
3.61 | 11024.6 | 0.3215 | 0.011875 | Speed 1
3.61167 | 11027.07 | 0.3215 | 0.011875 | Speed 1
3.61333 | 11031.36 | 0.3215 | 0.011875 | Speed 1
3.615 | 11037.49 | 0.3215 | 0.011875 | Speed 1
3.61667 | 11045.08 | 0.3215 | 0.011875 | Speed 1
3.61833 | 11054.32 | 0.3215 | 0.011875 | Speed 1
3.62 | 11064.83 | 0.3215 | 0.011875 | Speed 1
3.62167 | 11074.98 | 0.3217 | 0.01195833 | Speed 1
3.62333 | 11076.72 | 0.3217 | 0.01195833 | Speed 1
3.625 | 11072.97 | 0.3217 | 0.01195833 | Speed 1
3.62667 | 11067.03 | 0.3217 | 0.01195833 | Speed 1
3.62833 | 11059.89 | 0.3217 | 0.01195833 | Speed 1
3.63 | 11053.13 | 0.3217 | 0.01195833 | Speed 1
3.63167 | 11047 | 0.3217 | 0.01195833 | Speed 1
3.63333 | 11041.51 | 0.3217 | 0.01195833 | Speed 1
3.635 | 11036.67 | 0.3217 | 0.01195833 | Speed 1
3.63667 | 11032.74 | 0.3217 | 0.01195833 | Speed 1
3.63833 | 11029.54 | 0.3217 | 0.01195833 | Speed 1
3.64 | 11027.07 | 0.3217 | 0.01195833 | Speed 1
3.64167 | 11025.51 | 0.3217 | 0.01195833 | Speed 1
3.64333 | 11026.43 | 0.3217 | 0.01195833 | Speed 1
3.645 | 11030.18 | 0.3217 | 0.01195833 | Speed 1
3.64667 | 11036.12 | 0.3217 | 0.01195833 | Speed 1
3.64833 | 11043.62 | 0.3217 | 0.01195833 | Speed 1
3.65 | 11053.04 | 0.3217 | 0.01195833 | Speed 1
3.65167 | 11063.55 | 0.3217 | 0.01195833 | Speed 1
3.65333 | 11075.07 | 0.3217 | 0.01195833 | Speed 1
3.655 | 11088.24 | 0.322 | 0.01208333 | Speed 1
3.65667 | 11097.11 | 0.322 | 0.01208333 | Speed 1
3.65833 | 11097.29 | 0.322 | 0.01208333 | Speed 1
3.66 | 11093.27 | 0.322 | 0.01208333 | Speed 1
3.66167 | 11087.69 | 0.322 | 0.01208333 | Speed 1
3.66333 | 11082.02 | 0.322 | 0.01208333 | Speed 1
3.665 | 11076.45 | 0.322 | 0.01208333 | Speed 1
3.66667 | 11071.14 | 0.322 | 0.01208333 | Speed 1
3.66833 | 11066.66 | 0.322 | 0.01208333 | Speed 1
3.67 | 11062.91 | 0.322 | 0.01208333 | Speed 1
3.67167 | 11059.71 | 0.322 | 0.01208333 | Speed 1
3.67333 | 11058.8 | 0.322 | 0.01208333 | Speed 1
3.675 | 11060.72 | 0.322 | 0.01208333 | Speed 1
3.67667 | 11064.56 | 0.322 | 0.01208333 | Speed 1
3.67833 | 11070.32 | 0.322 | 0.01208333 | Speed 1
3.68 | 11077.36 | 0.322 | 0.01208333 | Speed 1
3.68167 | 11086.14 | 0.322 | 0.01208333 | Speed 1
3.68333 | 11096.11 | 0.322 | 0.01208333 | Speed 1
3.685 | 11107.35 | 0.3222 | 0.01216667 | Speed 1
3.68667 | 11113.94 | 0.3222 | 0.01216667 | Speed 1
3.68833 | 11112.11 | 0.3222 | 0.01216667 | Speed 1
3.69 | 11106.99 | 0.3222 | 0.01216667 | Speed 1
3.69167 | 11100.31 | 0.3222 | 0.01216667 | Speed 1
3.69333 | 11093.64 | 0.3222 | 0.01216667 | Speed 1
3.695 | 11087.05 | 0.3222 | 0.01216667 | Speed 1
3.69667 | 11081.02 | 0.3222 | 0.01216667 | Speed 1
3.69833 | 11075.9 | 0.3222 | 0.01216667 | Speed 1
3.7 | 11071.51 | 0.3222 | 0.01216667 | Speed 1
3.70167 | 11067.67 | 0.3222 | 0.01216667 | Speed 1
3.70333 | 11064.38 | 0.3222 | 0.01216667 | Speed 1
3.705 | 11062 | 0.3222 | 0.01216667 | Speed 1
3.70667 | 11061.72 | 0.3222 | 0.01216667 | Speed 1
3.70833 | 11064.19 | 0.3222 | 0.01216667 | Speed 1
3.71 | 11069.04 | 0.3222 | 0.01216667 | Speed 1
3.71167 | 11076.08 | 0.3222 | 0.01216667 | Speed 1
3.71333 | 11084.49 | 0.3222 | 0.01216667 | Speed 1
3.715 | 11094.37 | 0.3222 | 0.01216667 | Speed 1
3.71667 | 11105.98 | 0.3222 | 0.01216667 | Speed 1
3.71833 | 11118.51 | 0.3225 | 0.01229167 | Speed 1
3.72 | 11128.93 | 0.3225 | 0.01229167 | Speed 1
3.72167 | 11129.94 | 0.3225 | 0.01229167 | Speed 1
3.72333 | 11126.37 | 0.3225 | 0.01229167 | Speed 1
3.725 | 11120.52 | 0.3225 | 0.01229167 | Speed 1
3.72667 | 11114.21 | 0.3225 | 0.01229167 | Speed 1
3.72833 | 11108.27 | 0.3225 | 0.01229167 | Speed 1
3.73 | 11102.78 | 0.3225 | 0.01229167 | Speed 1
3.73167 | 11097.93 | 0.3225 | 0.01229167 | Speed 1
3.73333 | 11094 | 0.3225 | 0.01229167 | Speed 1
3.735 | 11090.71 | 0.3225 | 0.01229167 | Speed 1
3.73667 | 11089.61 | 0.3225 | 0.01229167 | Speed 1
3.73833 | 11090.8 | 0.3225 | 0.01229167 | Speed 1
3.74 | 11094.28 | 0.3225 | 0.01229167 | Speed 1
3.74167 | 11099.4 | 0.3225 | 0.01229167 | Speed 1
3.74333 | 11105.98 | 0.3225 | 0.01229167 | Speed 1
3.745 | 11114.21 | 0.3225 | 0.01229167 | Speed 1
3.74667 | 11123.9 | 0.3225 | 0.01229167 | Speed 1
3.74833 | 11135.06 | 0.3227 | 0.012375 | Speed 1
3.75 | 11140.55 | 0.3227 | 0.012375 | Speed 1
3.75167 | 11138.53 | 0.3227 | 0.012375 | Speed 1
3.75333 | 11133.14 | 0.3227 | 0.012375 | Speed 1
3.755 | 11126.37 | 0.3227 | 0.012375 | Speed 1
3.75667 | 11119.33 | 0.3227 | 0.012375 | Speed 1
3.75833 | 11112.93 | 0.3227 | 0.012375 | Speed 1
3.76 | 11107.17 | 0.3227 | 0.012375 | Speed 1
3.76167 | 11102.51 | 0.3227 | 0.012375 | Speed 1
3.76333 | 11098.39 | 0.3227 | 0.012375 | Speed 1
3.765 | 11095.1 | 0.3227 | 0.012375 | Speed 1
3.76667 | 11092.36 | 0.3227 | 0.012375 | Speed 1
3.76833 | 11090.44 | 0.3227 | 0.012375 | Speed 1
3.77 | 11090.89 | 0.3227 | 0.012375 | Speed 1
3.77167 | 11094.37 | 0.3227 | 0.012375 | Speed 1
3.77333 | 11099.67 | 0.3227 | 0.012375 | Speed 1
3.775 | 11106.62 | 0.3227 | 0.012375 | Speed 1
3.77667 | 11115.22 | 0.3227 | 0.012375 | Speed 1
3.77833 | 11125.27 | 0.3227 | 0.012375 | Speed 1
3.78 | 11136.25 | 0.3227 | 0.012375 | Speed 1
3.78167 | 11149.14 | 0.3227 | 0.012375 | Speed 1
3.78333 | 11161.39 | 0.323 | 0.0125 | Speed 1
3.785 | 11164.41 | 0.323 | 0.0125 | Speed 1
3.78667 | 11161.67 | 0.323 | 0.0125 | Speed 1
3.78833 | 11156.27 | 0.323 | 0.0125 | Speed 1
3.79 | 11150.15 | 0.323 | 0.0125 | Speed 1
3.79167 | 11144.11 | 0.323 | 0.0125 | Speed 1
3.79333 | 11138.99 | 0.323 | 0.0125 | Speed 1
3.795 | 11133.87 | 0.323 | 0.0125 | Speed 1
3.79667 | 11129.66 | 0.323 | 0.0125 | Speed 1
3.79833 | 11127.01 | 0.323 | 0.0125 | Speed 1
3.8 | 11126.74 | 0.323 | 0.0125 | Speed 1
3.80167 | 11129.02 | 0.323 | 0.0125 | Speed 1
3.80333 | 11133.05 | 0.323 | 0.0125 | Speed 1
3.805 | 11138.72 | 0.323 | 0.0125 | Speed 1
3.80667 | 11146.03 | 0.323 | 0.0125 | Speed 1
3.80833 | 11154.81 | 0.323 | 0.0125 | Speed 1
3.81 | 11164.41 | 0.323 | 0.0125 | Speed 1
3.81167 | 11175.57 | 0.3232 | 0.01258333 | Speed 1
3.81333 | 11184.07 | 0.3232 | 0.01258333 | Speed 1
3.815 | 11183.8 | 0.3232 | 0.01258333 | Speed 1
3.81667 | 11178.95 | 0.3232 | 0.01258333 | Speed 1
3.81833 | 11172 | 0.3232 | 0.01258333 | Speed 1
3.82 | 11165.23 | 0.3232 | 0.01258333 | Speed 1
3.82167 | 11158.56 | 0.3232 | 0.01258333 | Speed 1
3.82333 | 11152.43 | 0.3232 | 0.01258333 | Speed 1
3.825 | 11146.95 | 0.3232 | 0.01258333 | Speed 1
3.82667 | 11142.37 | 0.3232 | 0.01258333 | Speed 1
3.82833 | 11138.44 | 0.3232 | 0.01258333 | Speed 1
3.83 | 11135.15 | 0.3232 | 0.01258333 | Speed 1
3.83167 | 11133.14 | 0.3232 | 0.01258333 | Speed 1
3.83333 | 11134.05 | 0.3232 | 0.01258333 | Speed 1
3.835 | 11137.53 | 0.3232 | 0.01258333 | Speed 1
3.83667 | 11143.11 | 0.3232 | 0.01258333 | Speed 1
3.83833 | 11150.7 | 0.3232 | 0.01258333 | Speed 1
3.84 | 11159.47 | 0.3232 | 0.01258333 | Speed 1
3.84167 | 11169.53 | 0.3232 | 0.01258333 | Speed 1
3.84333 | 11180.87 | 0.3232 | 0.01258333 | Speed 1
3.845 | 11193.49 | 0.3235 | 0.01270833 | Speed 1
3.84667 | 11201.81 | 0.3235 | 0.01270833 | Speed 1
3.84833 | 11201.35 | 0.3235 | 0.01270833 | Speed 1
3.85 | 11196.69 | 0.3235 | 0.01270833 | Speed 1
3.85167 | 11190.2 | 0.3235 | 0.01270833 | Speed 1
3.85333 | 11183.52 | 0.3235 | 0.01270833 | Speed 1
3.855 | 11177.3 | 0.3235 | 0.01270833 | Speed 1
3.85667 | 11171.82 | 0.3235 | 0.01270833 | Speed 1
3.85833 | 11166.97 | 0.3235 | 0.01270833 | Speed 1
3.86 | 11162.86 | 0.3235 | 0.01270833 | Speed 1
3.86167 | 11159.29 | 0.3235 | 0.01270833 | Speed 1
3.86333 | 11157.65 | 0.3235 | 0.01270833 | Speed 1
3.865 | 11158.74 | 0.3235 | 0.01270833 | Speed 1
3.86667 | 11162.31 | 0.3235 | 0.01270833 | Speed 1
3.86833 | 11167.61 | 0.3235 | 0.01270833 | Speed 1
3.87 | 11174.38 | 0.3235 | 0.01270833 | Speed 1
3.87167 | 11182.52 | 0.3235 | 0.01270833 | Speed 1
3.87333 | 11191.84 | 0.3235 | 0.01270833 | Speed 1
3.875 | 11202.45 | 0.3237 | 0.01279167 | Speed 1
3.87667 | 11210.5 | 0.3237 | 0.01279167 | Speed 1
3.87833 | 11209.86 | 0.3237 | 0.01279167 | Speed 1
3.88 | 11204.74 | 0.3237 | 0.01279167 | Speed 1
3.88167 | 11197.7 | 0.3237 | 0.01279167 | Speed 1
3.88333 | 11190.47 | 0.3237 | 0.01279167 | Speed 1
3.885 | 11183.61 | 0.3237 | 0.01279167 | Speed 1
3.88667 | 11177.4 | 0.3237 | 0.01279167 | Speed 1
3.88833 | 11172 | 0.3237 | 0.01279167 | Speed 1
3.89 | 11167.34 | 0.3237 | 0.01279167 | Speed 1
3.89167 | 11163.31 | 0.3237 | 0.01279167 | Speed 1
3.89333 | 11160.02 | 0.3237 | 0.01279167 | Speed 1
3.895 | 11157.55 | 0.3237 | 0.01279167 | Speed 1
3.89667 | 11157.55 | 0.3237 | 0.01279167 | Speed 1
3.89833 | 11160.57 | 0.3237 | 0.01279167 | Speed 1
3.9 | 11165.42 | 0.3237 | 0.01279167 | Speed 1
3.90167 | 11172 | 0.3237 | 0.01279167 | Speed 1
3.90333 | 11180.14 | 0.3237 | 0.01279167 | Speed 1
3.905 | 11190.11 | 0.3237 | 0.01279167 | Speed 1
3.90667 | 11200.99 | 0.3237 | 0.01279167 | Speed 1
3.90833 | 11213.33 | 0.3237 | 0.01279167 | Speed 1
3.91 | 11224.58 | 0.324 | 0.01291667 | Speed 1
3.91167 | 11226.32 | 0.324 | 0.01291667 | Speed 1
3.91333 | 11222.66 | 0.324 | 0.01291667 | Speed 1
3.915 | 11216.81 | 0.324 | 0.01291667 | Speed 1
3.91667 | 11210.32 | 0.324 | 0.01291667 | Speed 1
3.91833 | 11203.82 | 0.324 | 0.01291667 | Speed 1
3.92 | 11197.79 | 0.324 | 0.01291667 | Speed 1
3.92167 | 11192.48 | 0.324 | 0.01291667 | Speed 1
3.92333 | 11187.91 | 0.324 | 0.01291667 | Speed 1
3.925 | 11183.89 | 0.324 | 0.01291667 | Speed 1
3.92667 | 11182.06 | 0.324 | 0.01291667 | Speed 1
3.92833 | 11182.52 | 0.324 | 0.01291667 | Speed 1
3.93 | 11185.44 | 0.324 | 0.01291667 | Speed 1
3.93167 | 11190.02 | 0.324 | 0.01291667 | Speed 1
3.93333 | 11196.42 | 0.324 | 0.01291667 | Speed 1
3.935 | 11204.37 | 0.324 | 0.01291667 | Speed 1
3.93667 | 11213.61 | 0.324 | 0.01291667 | Speed 1
3.93833 | 11224.31 | 0.324 | 0.01291667 | Speed 1
3.94 | 11233.72 | 0.3242 | 0.013 | Speed 1
3.94167 | 11233.36 | 0.3242 | 0.013 | Speed 1
3.94333 | 11228.24 | 0.3242 | 0.013 | Speed 1
3.945 | 11221.11 | 0.3242 | 0.013 | Speed 1
3.94667 | 11213.42 | 0.3242 | 0.013 | Speed 1
3.94833 | 11205.74 | 0.3242 | 0.013 | Speed 1
3.95 | 11198.98 | 0.3242 | 0.013 | Speed 1
3.95167 | 11193.22 | 0.3242 | 0.013 | Speed 1
3.95333 | 11188.37 | 0.3242 | 0.013 | Speed 1
3.955 | 11184.16 | 0.3242 | 0.013 | Speed 1
3.95667 | 11180.14 | 0.3242 | 0.013 | Speed 1
3.95833 | 11177.12 | 0.3242 | 0.013 | Speed 1
3.96 | 11176.39 | 0.3242 | 0.013 | Speed 1
3.96167 | 11178.59 | 0.3242 | 0.013 | Speed 1
3.96333 | 11182.97 | 0.3242 | 0.013 | Speed 1
3.965 | 11189.19 | 0.3242 | 0.013 | Speed 1
3.96667 | 11197.15 | 0.3242 | 0.013 | Speed 1
3.96833 | 11206.29 | 0.3242 | 0.013 | Speed 1
3.97 | 11217.17 | 0.3242 | 0.013 | Speed 1
3.97167 | 11228.51 | 0.3245 | 0.013125 | Speed 1
3.97333 | 11237.29 | 0.3245 | 0.013125 | Speed 1
3.975 | 11237.2 | 0.3245 | 0.013125 | Speed 1
3.97667 | 11232.26 | 0.3245 | 0.013125 | Speed 1
3.97833 | 11225.4 | 0.3245 | 0.013125 | Speed 1
3.98 | 11218.64 | 0.3245 | 0.013125 | Speed 1
3.98167 | 11212.05 | 0.3245 | 0.013125 | Speed 1
3.98333 | 11205.74 | 0.3245 | 0.013125 | Speed 1
3.985 | 11200.35 | 0.3245 | 0.013125 | Speed 1
3.98667 | 11196.05 | 0.3245 | 0.013125 | Speed 1
3.98833 | 11192.12 | 0.3245 | 0.013125 | Speed 1
3.99 | 11189.28 | 0.3245 | 0.013125 | Speed 1
3.99167 | 11188.83 | 0.3245 | 0.013125 | Speed 1
3.99333 | 11190.93 | 0.3245 | 0.013125 | Speed 1
3.995 | 11195.41 | 0.3245 | 0.013125 | Speed 1
3.99667 | 11201.72 | 0.3245 | 0.013125 | Speed 1
3.99833 | 11209.68 | 0.3245 | 0.013125 | Speed 1
4 | 11218.82 | 0.3245 | 0.013125 | Speed 1
4.00167 | 11228.97 | 0.3245 | 0.013125 | Speed 1
4.00333 | 11239.76 | 0.3247 | 0.01320833 | Speed 1
4.005 | 11243.69 | 0.3247 | 0.01320833 | Speed 1
4.00667 | 11240.49 | 0.3247 | 0.01320833 | Speed 1
4.00833 | 11234.36 | 0.3247 | 0.01320833 | Speed 1
4.01 | 11226.87 | 0.3247 | 0.01320833 | Speed 1
4.01167 | 11219.37 | 0.3247 | 0.01320833 | Speed 1
4.01333 | 11212.33 | 0.3247 | 0.01320833 | Speed 1
4.015 | 11206.2 | 0.3247 | 0.01320833 | Speed 1
4.01667 | 11200.44 | 0.3247 | 0.01320833 | Speed 1
4.01833 | 11195.78 | 0.3247 | 0.01320833 | Speed 1
4.02 | 11191.75 | 0.3247 | 0.01320833 | Speed 1
4.02167 | 11188.64 | 0.3247 | 0.01320833 | Speed 1
4.02333 | 11187.64 | 0.3247 | 0.01320833 | Speed 1
4.025 | 11189.38 | 0.3247 | 0.01320833 | Speed 1
4.02667 | 11193.67 | 0.3247 | 0.01320833 | Speed 1
4.02833 | 11199.62 | 0.3247 | 0.01320833 | Speed 1
4.03 | 11207.11 | 0.3247 | 0.01320833 | Speed 1
4.03167 | 11215.8 | 0.3247 | 0.01320833 | Speed 1
4.03333 | 11226.13 | 0.3247 | 0.01320833 | Speed 1
4.035 | 11237.75 | 0.3247 | 0.01320833 | Speed 1
4.03667 | 11248.72 | 0.325 | 0.01333333 | Speed 1
4.03833 | 11250.55 | 0.325 | 0.01333333 | Speed 1
4.04 | 11246.71 | 0.325 | 0.01333333 | Speed 1
4.04167 | 11240.22 | 0.325 | 0.01333333 | Speed 1
4.04333 | 11233.08 | 0.325 | 0.01333333 | Speed 1
4.045 | 11225.68 | 0.325 | 0.01333333 | Speed 1
4.04667 | 11219.28 | 0.325 | 0.01333333 | Speed 1
4.04833 | 11213.42 | 0.325 | 0.01333333 | Speed 1
4.05 | 11208.03 | 0.325 | 0.01333333 | Speed 1
4.05167 | 11203.73 | 0.325 | 0.01333333 | Speed 1
4.05333 | 11200.62 | 0.325 | 0.01333333 | Speed 1
4.055 | 11199.71 | 0.325 | 0.01333333 | Speed 1
4.05667 | 11201.26 | 0.325 | 0.01333333 | Speed 1
4.05833 | 11205.1 | 0.325 | 0.01333333 | Speed 1
4.06 | 11210.96 | 0.325 | 0.01333333 | Speed 1
4.06167 | 11218.09 | 0.325 | 0.01333333 | Speed 1
4.06333 | 11226.68 | 0.325 | 0.01333333 | Speed 1
4.065 | 11236.47 | 0.325 | 0.01333333 | Speed 1
4.06667 | 11247.17 | 0.3252 | 0.01341667 | Speed 1
4.06833 | 11250.37 | 0.3252 | 0.01341667 | Speed 1
4.07 | 11246.62 | 0.3252 | 0.01341667 | Speed 1
4.07167 | 11239.67 | 0.3252 | 0.01341667 | Speed 1
4.07333 | 11231.9 | 0.3252 | 0.01341667 | Speed 1
4.075 | 11224.12 | 0.3252 | 0.01341667 | Speed 1
4.07667 | 11216.9 | 0.3252 | 0.01341667 | Speed 1
4.07833 | 11210.22 | 0.3252 | 0.01341667 | Speed 1
4.08 | 11204.37 | 0.3252 | 0.01341667 | Speed 1
4.08167 | 11199.43 | 0.3252 | 0.01341667 | Speed 1
4.08333 | 11195.23 | 0.3252 | 0.01341667 | Speed 1
4.085 | 11191.57 | 0.3252 | 0.01341667 | Speed 1
4.08667 | 11189.56 | 0.3252 | 0.01341667 | Speed 1
4.08833 | 11190.75 | 0.3252 | 0.01341667 | Speed 1
4.09 | 11193.67 | 0.3252 | 0.01341667 | Speed 1
4.09167 | 11198.79 | 0.3252 | 0.01341667 | Speed 1
4.09333 | 11205.65 | 0.3252 | 0.01341667 | Speed 1
4.095 | 11213.97 | 0.3252 | 0.01341667 | Speed 1
4.09667 | 11223.76 | 0.3252 | 0.01341667 | Speed 1
4.09833 | 11234.73 | 0.3252 | 0.01341667 | Speed 1
4.1 | 11246.53 | 0.3255 | 0.01354167 | Speed 1
4.10167 | 11252.29 | 0.3255 | 0.01354167 | Speed 1
4.10333 | 11250 | 0.3255 | 0.01354167 | Speed 1
4.105 | 11244.06 | 0.3255 | 0.01354167 | Speed 1
4.10667 | 11237.11 | 0.3255 | 0.01354167 | Speed 1
4.10833 | 11229.52 | 0.3255 | 0.01354167 | Speed 1
4.11 | 11222.39 | 0.3255 | 0.01354167 | Speed 1
4.11167 | 11215.8 | 0.3255 | 0.01354167 | Speed 1
4.11333 | 11210.13 | 0.3255 | 0.01354167 | Speed 1
4.115 | 11205.01 | 0.3255 | 0.01354167 | Speed 1
4.11667 | 11201.9 | 0.3255 | 0.01354167 | Speed 1
4.11833 | 11201.26 | 0.3255 | 0.01354167 | Speed 1
4.12 | 11202.82 | 0.3255 | 0.01354167 | Speed 1
4.12167 | 11206.38 | 0.3255 | 0.01354167 | Speed 1
4.12333 | 11211.6 | 0.3255 | 0.01354167 | Speed 1
4.125 | 11218.09 | 0.3255 | 0.01354167 | Speed 1
4.12667 | 11226.04 | 0.3255 | 0.01354167 | Speed 1
4.12833 | 11235.28 | 0.3255 | 0.01354167 | Speed 1
4.13 | 11244.97 | 0.3257 | 0.013625 | Speed 1
4.13167 | 11246.89 | 0.3257 | 0.013625 | Speed 1
4.13333 | 11242.32 | 0.3257 | 0.013625 | Speed 1
4.135 | 11235 | 0.3257 | 0.013625 | Speed 1
4.13667 | 11226.68 | 0.3257 | 0.013625 | Speed 1
4.13833 | 11218.36 | 0.3257 | 0.013625 | Speed 1
4.14 | 11210.59 | 0.3257 | 0.013625 | Speed 1
4.14167 | 11203.82 | 0.3257 | 0.013625 | Speed 1
4.14333 | 11197.88 | 0.3257 | 0.013625 | Speed 1
4.145 | 11192.48 | 0.3257 | 0.013625 | Speed 1
4.14667 | 11187.73 | 0.3257 | 0.013625 | Speed 1
4.14833 | 11184.16 | 0.3257 | 0.013625 | Speed 1
4.15 | 11182.7 | 0.3257 | 0.013625 | Speed 1
4.15167 | 11184.16 | 0.3257 | 0.013625 | Speed 1
4.15333 | 11187.55 | 0.3257 | 0.013625 | Speed 1
4.155 | 11192.76 | 0.3257 | 0.013625 | Speed 1
4.15667 | 11199.53 | 0.3257 | 0.013625 | Speed 1
4.15833 | 11207.66 | 0.3257 | 0.013625 | Speed 1
4.16 | 11216.72 | 0.3257 | 0.013625 | Speed 1
4.16167 | 11227.41 | 0.3257 | 0.013625 | Speed 1
4.16333 | 11238.2 | 0.326 | 0.01375 | Speed 1
4.165 | 11240.12 | 0.326 | 0.01375 | Speed 1
4.16667 | 11236.01 | 0.326 | 0.01375 | Speed 1
4.16833 | 11228.97 | 0.326 | 0.01375 | Speed 1
4.17 | 11221.2 | 0.326 | 0.01375 | Speed 1
4.17167 | 11213.33 | 0.326 | 0.01375 | Speed 1
4.17333 | 11206.2 | 0.326 | 0.01375 | Speed 1
4.175 | 11199.34 | 0.326 | 0.01375 | Speed 1
4.17667 | 11193.31 | 0.326 | 0.01375 | Speed 1
4.17833 | 11188.28 | 0.326 | 0.01375 | Speed 1
4.18 | 11184.71 | 0.326 | 0.01375 | Speed 1
4.18167 | 11183.8 | 0.326 | 0.01375 | Speed 1
4.18333 | 11184.99 | 0.326 | 0.01375 | Speed 1
4.185 | 11188.46 | 0.326 | 0.01375 | Speed 1
4.18667 | 11193.76 | 0.326 | 0.01375 | Speed 1
4.18833 | 11200.35 | 0.326 | 0.01375 | Speed 1
4.19 | 11208.03 | 0.326 | 0.01375 | Speed 1
4.19167 | 11216.99 | 0.326 | 0.01375 | Speed 1
4.19333 | 11226.96 | 0.3262 | 0.01383333 | Speed 1
4.195 | 11228.6 | 0.3262 | 0.01383333 | Speed 1
4.19667 | 11223.85 | 0.3262 | 0.01383333 | Speed 1
4.19833 | 11216.26 | 0.3262 | 0.01383333 | Speed 1
4.2 | 11207.66 | 0.3262 | 0.01383333 | Speed 1
4.20167 | 11198.79 | 0.3262 | 0.01383333 | Speed 1
4.20333 | 11190.29 | 0.3262 | 0.01383333 | Speed 1
4.205 | 11182.97 | 0.3262 | 0.01383333 | Speed 1
4.20667 | 11176.57 | 0.3262 | 0.01383333 | Speed 1
4.20833 | 11170.81 | 0.3262 | 0.01383333 | Speed 1
4.21 | 11165.6 | 0.3262 | 0.01383333 | Speed 1
4.21167 | 11161.12 | 0.3262 | 0.01383333 | Speed 1
4.21333 | 11158.83 | 0.3262 | 0.01383333 | Speed 1
4.215 | 11159.2 | 0.3262 | 0.01383333 | Speed 1
4.21667 | 11161.21 | 0.3262 | 0.01383333 | Speed 1
4.21833 | 11164.5 | 0.3262 | 0.01383333 | Speed 1
4.22 | 11169.08 | 0.3262 | 0.01383333 | Speed 1
4.22167 | 11175.57 | 0.3262 | 0.01383333 | Speed 1
4.22333 | 11183.52 | 0.3262 | 0.01383333 | Speed 1
4.225 | 11192.58 | 0.3262 | 0.01383333 | Speed 1
4.22667 | 11200.07 | 0.3265 | 0.01395833 | Speed 1
4.22833 | 11198.89 | 0.3265 | 0.01395833 | Speed 1
4.23 | 11192.48 | 0.3265 | 0.01395833 | Speed 1
4.23167 | 11183.98 | 0.3265 | 0.01395833 | Speed 1
4.23333 | 11175.11 | 0.3265 | 0.01395833 | Speed 1
4.235 | 11166.61 | 0.3265 | 0.01395833 | Speed 1
4.23667 | 11158.56 | 0.3265 | 0.01395833 | Speed 1
4.23833 | 11151.24 | 0.3265 | 0.01395833 | Speed 1
4.24 | 11144.57 | 0.3265 | 0.01395833 | Speed 1
4.24167 | 11138.9 | 0.3265 | 0.01395833 | Speed 1
4.24333 | 11134.24 | 0.3265 | 0.01395833 | Speed 1
4.245 | 11132.41 | 0.3265 | 0.01395833 | Speed 1
4.24667 | 11133.05 | 0.3265 | 0.01395833 | Speed 1
4.24833 | 11135.88 | 0.3265 | 0.01395833 | Speed 1
4.25 | 11140.64 | 0.3265 | 0.01395833 | Speed 1
4.25167 | 11147.22 | 0.3265 | 0.01395833 | Speed 1
4.25333 | 11155.18 | 0.3265 | 0.01395833 | Speed 1
4.255 | 11164.14 | 0.3265 | 0.01395833 | Speed 1
4.25667 | 11173.83 | 0.3267 | 0.01404167 | Speed 1
4.25833 | 11175.66 | 0.3267 | 0.01404167 | Speed 1
4.26 | 11170.72 | 0.3267 | 0.01404167 | Speed 1
4.26167 | 11162.95 | 0.3267 | 0.01404167 | Speed 1
4.26333 | 11154.17 | 0.3267 | 0.01404167 | Speed 1
4.265 | 11145.67 | 0.3267 | 0.01404167 | Speed 1
4.26667 | 11137.89 | 0.3267 | 0.01404167 | Speed 1
4.26833 | 11131.04 | 0.3267 | 0.01404167 | Speed 1
4.27 | 11124.91 | 0.3267 | 0.01404167 | Speed 1
4.27167 | 11119.79 | 0.3267 | 0.01404167 | Speed 1
4.27333 | 11115.49 | 0.3267 | 0.01404167 | Speed 1
4.275 | 11111.74 | 0.3267 | 0.01404167 | Speed 1
4.27667 | 11110.1 | 0.3267 | 0.01404167 | Speed 1
4.27833 | 11111.19 | 0.3267 | 0.01404167 | Speed 1
4.28 | 11114.48 | 0.3267 | 0.01404167 | Speed 1
4.28167 | 11119.88 | 0.3267 | 0.01404167 | Speed 1
4.28333 | 11127.01 | 0.3267 | 0.01404167 | Speed 1
4.285 | 11135.61 | 0.3267 | 0.01404167 | Speed 1
4.28667 | 11145.39 | 0.3267 | 0.01404167 | Speed 1
4.28833 | 11156 | 0.3267 | 0.01404167 | Speed 1
4.29 | 11166.42 | 0.327 | 0.01416667 | Speed 1
4.29167 | 11167.8 | 0.327 | 0.01416667 | Speed 1
4.29333 | 11163.22 | 0.327 | 0.01416667 | Speed 1
4.295 | 11156.09 | 0.327 | 0.01416667 | Speed 1
4.29667 | 11148.23 | 0.327 | 0.01416667 | Speed 1
4.29833 | 11140.55 | 0.327 | 0.01416667 | Speed 1
4.3 | 11133.32 | 0.327 | 0.01416667 | Speed 1
4.30167 | 11126.92 | 0.327 | 0.01416667 | Speed 1
4.30333 | 11121.25 | 0.327 | 0.01416667 | Speed 1
4.305 | 11115.95 | 0.327 | 0.01416667 | Speed 1
4.30667 | 11112.11 | 0.327 | 0.01416667 | Speed 1
4.30833 | 11111.01 | 0.327 | 0.01416667 | Speed 1
4.31 | 11112.47 | 0.327 | 0.01416667 | Speed 1
4.31167 | 11115.95 | 0.327 | 0.01416667 | Speed 1
4.31333 | 11120.98 | 0.327 | 0.01416667 | Speed 1
4.315 | 11127.74 | 0.327 | 0.01416667 | Speed 1
4.31667 | 11135.88 | 0.327 | 0.01416667 | Speed 1
4.31833 | 11145.3 | 0.327 | 0.01416667 | Speed 1
4.32 | 11155.08 | 0.3272 | 0.01425 | Speed 1
4.32167 | 11157.01 | 0.3272 | 0.01425 | Speed 1
4.32333 | 11152.25 | 0.3272 | 0.01425 | Speed 1
4.325 | 11144.75 | 0.3272 | 0.01425 | Speed 1
4.32667 | 11136.52 | 0.3272 | 0.01425 | Speed 1
4.32833 | 11128.48 | 0.3272 | 0.01425 | Speed 1
4.33 | 11120.7 | 0.3272 | 0.01425 | Speed 1
4.33167 | 11113.75 | 0.3272 | 0.01425 | Speed 1
4.33333 | 11107.63 | 0.3272 | 0.01425 | Speed 1
4.335 | 11102.14 | 0.3272 | 0.01425 | Speed 1
4.33667 | 11097.66 | 0.3272 | 0.01425 | Speed 1
4.33833 | 11093.64 | 0.3272 | 0.01425 | Speed 1
4.34 | 11091.35 | 0.3272 | 0.01425 | Speed 1
4.34167 | 11091.72 | 0.3272 | 0.01425 | Speed 1
4.34333 | 11094.92 | 0.3272 | 0.01425 | Speed 1
4.345 | 11099.85 | 0.3272 | 0.01425 | Speed 1
4.34667 | 11106.35 | 0.3272 | 0.01425 | Speed 1
4.34833 | 11114.58 | 0.3272 | 0.01425 | Speed 1
4.35 | 11123.99 | 0.3272 | 0.01425 | Speed 1
4.35167 | 11134.6 | 0.3272 | 0.01425 | Speed 1
4.35333 | 11146.67 | 0.3275 | 0.014375 | Speed 1
4.355 | 11152.71 | 0.3275 | 0.014375 | Speed 1
4.35667 | 11150.42 | 0.3275 | 0.014375 | Speed 1
4.35833 | 11144.39 | 0.3275 | 0.014375 | Speed 1
4.36 | 11137.25 | 0.3275 | 0.014375 | Speed 1
4.36167 | 11129.66 | 0.3275 | 0.014375 | Speed 1
4.36333 | 11122.71 | 0.3275 | 0.014375 | Speed 1
4.365 | 11116.04 | 0.3275 | 0.014375 | Speed 1
4.36667 | 11110.19 | 0.3275 | 0.014375 | Speed 1
4.36833 | 11105.16 | 0.3275 | 0.014375 | Speed 1
4.37 | 11101.32 | 0.3275 | 0.014375 | Speed 1
4.37167 | 11099.95 | 0.3275 | 0.014375 | Speed 1
4.37333 | 11101.04 | 0.3275 | 0.014375 | Speed 1
4.375 | 11104.24 | 0.3275 | 0.014375 | Speed 1
4.37667 | 11109.27 | 0.3275 | 0.014375 | Speed 1
4.37833 | 11115.86 | 0.3275 | 0.014375 | Speed 1
4.38 | 11123.9 | 0.3275 | 0.014375 | Speed 1
4.38167 | 11133.23 | 0.3275 | 0.014375 | Speed 1
4.38333 | 11143.01 | 0.3277 | 0.01445833 | Speed 1
4.385 | 11145.03 | 0.3277 | 0.01445833 | Speed 1
4.38667 | 11140.55 | 0.3277 | 0.01445833 | Speed 1
4.38833 | 11133.05 | 0.3277 | 0.01445833 | Speed 1
4.39 | 11125.09 | 0.3277 | 0.01445833 | Speed 1
4.39167 | 11116.77 | 0.3277 | 0.01445833 | Speed 1
4.39333 | 11109.27 | 0.3277 | 0.01445833 | Speed 1
4.395 | 11102.6 | 0.3277 | 0.01445833 | Speed 1
4.39667 | 11096.75 | 0.3277 | 0.01445833 | Speed 1
4.39833 | 11091.81 | 0.3277 | 0.01445833 | Speed 1
4.4 | 11087.42 | 0.3277 | 0.01445833 | Speed 1
4.40167 | 11083.49 | 0.3277 | 0.01445833 | Speed 1
4.40333 | 11081.57 | 0.3277 | 0.01445833 | Speed 1
4.405 | 11082.21 | 0.3277 | 0.01445833 | Speed 1
4.40667 | 11085.77 | 0.3277 | 0.01445833 | Speed 1
4.40833 | 11090.98 | 0.3277 | 0.01445833 | Speed 1
4.41 | 11097.57 | 0.3277 | 0.01445833 | Speed 1
4.41167 | 11105.62 | 0.3277 | 0.01445833 | Speed 1
4.41333 | 11115.03 | 0.3277 | 0.01445833 | Speed 1
4.415 | 11126.1 | 0.3277 | 0.01445833 | Speed 1
4.41667 | 11137.16 | 0.328 | 0.01458333 | Speed 1
4.41833 | 11139.91 | 0.328 | 0.01458333 | Speed 1
4.42 | 11136.16 | 0.328 | 0.01458333 | Speed 1
4.42167 | 11129.3 | 0.328 | 0.01458333 | Speed 1
4.42333 | 11122.07 | 0.328 | 0.01458333 | Speed 1
4.425 | 11114.39 | 0.328 | 0.01458333 | Speed 1
4.42667 | 11107.26 | 0.328 | 0.01458333 | Speed 1
4.42833 | 11101.13 | 0.328 | 0.01458333 | Speed 1
4.43 | 11095.56 | 0.328 | 0.01458333 | Speed 1
4.43167 | 11090.8 | 0.328 | 0.01458333 | Speed 1
4.43333 | 11086.87 | 0.328 | 0.01458333 | Speed 1
4.435 | 11085.04 | 0.328 | 0.01458333 | Speed 1
4.43667 | 11085.96 | 0.328 | 0.01458333 | Speed 1
4.43833 | 11088.7 | 0.328 | 0.01458333 | Speed 1
4.44 | 11093.27 | 0.328 | 0.01458333 | Speed 1
4.44167 | 11099.67 | 0.328 | 0.01458333 | Speed 1
4.44333 | 11107.35 | 0.328 | 0.01458333 | Speed 1
4.445 | 11116.59 | 0.328 | 0.01458333 | Speed 1
4.44667 | 11126.92 | 0.3282 | 0.01466667 | Speed 1
4.44833 | 11133.05 | 0.3282 | 0.01466667 | Speed 1
4.45 | 11130.85 | 0.3282 | 0.01466667 | Speed 1
4.45167 | 11124.54 | 0.3282 | 0.01466667 | Speed 1
4.45333 | 11116.95 | 0.3282 | 0.01466667 | Speed 1
4.455 | 11108.72 | 0.3282 | 0.01466667 | Speed 1
4.45667 | 11100.95 | 0.3282 | 0.01466667 | Speed 1
4.45833 | 11094 | 0.3282 | 0.01466667 | Speed 1
4.46 | 11087.97 | 0.3282 | 0.01466667 | Speed 1
4.46167 | 11082.3 | 0.3282 | 0.01466667 | Speed 1
4.46333 | 11077.54 | 0.3282 | 0.01466667 | Speed 1
4.465 | 11073.79 | 0.3282 | 0.01466667 | Speed 1
4.46667 | 11071.51 | 0.3282 | 0.01466667 | Speed 1
4.46833 | 11071.69 | 0.3282 | 0.01466667 | Speed 1
4.47 | 11074.34 | 0.3282 | 0.01466667 | Speed 1
4.47167 | 11079.1 | 0.3282 | 0.01466667 | Speed 1
4.47333 | 11085.59 | 0.3282 | 0.01466667 | Speed 1
4.475 | 11093.54 | 0.3282 | 0.01466667 | Speed 1
4.47667 | 11102.6 | 0.3282 | 0.01466667 | Speed 1
4.47833 | 11112.84 | 0.3282 | 0.01466667 | Speed 1
4.48 | 11124.09 | 0.3285 | 0.01479167 | Speed 1
4.48167 | 11127.2 | 0.3285 | 0.01479167 | Speed 1
4.48333 | 11123.54 | 0.3285 | 0.01479167 | Speed 1
4.485 | 11116.68 | 0.3285 | 0.01479167 | Speed 1
4.48667 | 11108.82 | 0.3285 | 0.01479167 | Speed 1
4.48833 | 11101.04 | 0.3285 | 0.01479167 | Speed 1
4.49 | 11093.82 | 0.3285 | 0.01479167 | Speed 1
4.49167 | 11087.14 | 0.3285 | 0.01479167 | Speed 1
4.49333 | 11081.29 | 0.3285 | 0.01479167 | Speed 1
4.495 | 11076.17 | 0.3285 | 0.01479167 | Speed 1
4.49667 | 11071.87 | 0.3285 | 0.01479167 | Speed 1
4.49833 | 11069.68 | 0.3285 | 0.01479167 | Speed 1
4.5 | 11070.32 | 0.3285 | 0.01479167 | Speed 1
4.50167 | 11072.88 | 0.3285 | 0.01479167 | Speed 1
4.50333 | 11077.27 | 0.3285 | 0.01479167 | Speed 1
4.505 | 11083.67 | 0.3285 | 0.01479167 | Speed 1
4.50667 | 11091.08 | 0.3285 | 0.01479167 | Speed 1
4.50833 | 11099.76 | 0.3285 | 0.01479167 | Speed 1
4.51 | 11109.91 | 0.3287 | 0.014875 | Speed 1
4.51167 | 11116.5 | 0.3287 | 0.014875 | Speed 1
4.51333 | 11114.48 | 0.3287 | 0.014875 | Speed 1
4.515 | 11108.27 | 0.3287 | 0.014875 | Speed 1
4.51667 | 11100.49 | 0.3287 | 0.014875 | Speed 1
4.51833 | 11092.36 | 0.3287 | 0.014875 | Speed 1
4.52 | 11084.58 | 0.3287 | 0.014875 | Speed 1
4.52167 | 11077.54 | 0.3287 | 0.014875 | Speed 1
4.52333 | 11070.78 | 0.3287 | 0.014875 | Speed 1
4.525 | 11065.47 | 0.3287 | 0.014875 | Speed 1
4.52667 | 11060.81 | 0.3287 | 0.014875 | Speed 1
4.52833 | 11056.88 | 0.3287 | 0.014875 | Speed 1
4.53 | 11054.5 | 0.3287 | 0.014875 | Speed 1
4.53167 | 11055.05 | 0.3287 | 0.014875 | Speed 1
4.53333 | 11057.79 | 0.3287 | 0.014875 | Speed 1
4.535 | 11062.55 | 0.3287 | 0.014875 | Speed 1
4.53667 | 11069.13 | 0.3287 | 0.014875 | Speed 1
4.53833 | 11076.72 | 0.3287 | 0.014875 | Speed 1
4.54 | 11086.14 | 0.3287 | 0.014875 | Speed 1
4.54167 | 11096.93 | 0.3287 | 0.014875 | Speed 1
4.54333 | 11107.99 | 0.329 | 0.015 | Speed 1
4.545 | 11111.38 | 0.329 | 0.015 | Speed 1
4.54667 | 11107.99 | 0.329 | 0.015 | Speed 1
4.54833 | 11101.41 | 0.329 | 0.015 | Speed 1
4.55 | 11093.64 | 0.329 | 0.015 | Speed 1
4.55167 | 11086.05 | 0.329 | 0.015 | Speed 1
4.55333 | 11078.64 | 0.329 | 0.015 | Speed 1
4.555 | 11072.06 | 0.329 | 0.015 | Speed 1
4.55667 | 11066.48 | 0.329 | 0.015 | Speed 1
4.55833 | 11061.63 | 0.329 | 0.015 | Speed 1
4.56 | 11057.43 | 0.329 | 0.015 | Speed 1
4.56167 | 11055.51 | 0.329 | 0.015 | Speed 1
4.56333 | 11056.24 | 0.329 | 0.015 | Speed 1
4.565 | 11059.16 | 0.329 | 0.015 | Speed 1
4.56667 | 11064.19 | 0.329 | 0.015 | Speed 1
4.56833 | 11070.68 | 0.329 | 0.015 | Speed 1
4.57 | 11078.37 | 0.329 | 0.015 | Speed 1
4.57167 | 11087.24 | 0.329 | 0.015 | Speed 1
4.57333 | 11097.29 | 0.3292 | 0.01508333 | Speed 1
4.575 | 11104.33 | 0.3292 | 0.01508333 | Speed 1
4.57667 | 11102.6 | 0.3292 | 0.01508333 | Speed 1
4.57833 | 11096.38 | 0.3292 | 0.01508333 | Speed 1
4.58 | 11088.61 | 0.3292 | 0.01508333 | Speed 1
4.58167 | 11080.65 | 0.3292 | 0.01508333 | Speed 1
4.58333 | 11072.7 | 0.3292 | 0.01508333 | Speed 1
4.585 | 11065.93 | 0.3292 | 0.01508333 | Speed 1
4.58667 | 11059.8 | 0.3292 | 0.01508333 | Speed 1
4.58833 | 11054.41 | 0.3292 | 0.01508333 | Speed 1
4.59 | 11050.02 | 0.3292 | 0.01508333 | Speed 1
4.59167 | 11046 | 0.3292 | 0.01508333 | Speed 1
4.59333 | 11043.71 | 0.3292 | 0.01508333 | Speed 1
4.595 | 11044.35 | 0.3292 | 0.01508333 | Speed 1
4.59667 | 11047.28 | 0.3292 | 0.01508333 | Speed 1
4.59833 | 11051.94 | 0.3292 | 0.01508333 | Speed 1
4.6 | 11058.43 | 0.3292 | 0.01508333 | Speed 1
4.60167 | 11066.48 | 0.3292 | 0.01508333 | Speed 1
4.60333 | 11075.99 | 0.3292 | 0.01508333 | Speed 1
4.605 | 11086.78 | 0.3292 | 0.01508333 | Speed 1
4.60667 | 11098.76 | 0.3295 | 0.01520833 | Speed 1
4.60833 | 11105.52 | 0.3295 | 0.01520833 | Speed 1
4.61 | 11103.33 | 0.3295 | 0.01520833 | Speed 1
4.61167 | 11097.48 | 0.3295 | 0.01520833 | Speed 1
4.61333 | 11090.16 | 0.3295 | 0.01520833 | Speed 1
4.615 | 11082.66 | 0.3295 | 0.01520833 | Speed 1
4.61667 | 11075.71 | 0.3295 | 0.01520833 | Speed 1
4.61833 | 11069.31 | 0.3295 | 0.01520833 | Speed 1
4.62 | 11063.55 | 0.3295 | 0.01520833 | Speed 1
4.62167 | 11058.61 | 0.3295 | 0.01520833 | Speed 1
4.62333 | 11054.5 | 0.3295 | 0.01520833 | Speed 1
4.625 | 11052.49 | 0.3295 | 0.01520833 | Speed 1
4.62667 | 11053.31 | 0.3295 | 0.01520833 | Speed 1
4.62833 | 11056.24 | 0.3295 | 0.01520833 | Speed 1
4.63 | 11060.81 | 0.3295 | 0.01520833 | Speed 1
4.63167 | 11067.48 | 0.3295 | 0.01520833 | Speed 1
4.63333 | 11075.44 | 0.3295 | 0.01520833 | Speed 1
4.635 | 11084.58 | 0.3295 | 0.01520833 | Speed 1
4.63667 | 11094.83 | 0.3297 | 0.01529167 | Speed 1
4.63833 | 11099.58 | 0.3297 | 0.01529167 | Speed 1
4.64 | 11096.29 | 0.3297 | 0.01529167 | Speed 1
4.64167 | 11089.52 | 0.3297 | 0.01529167 | Speed 1
4.64333 | 11081.66 | 0.3297 | 0.01529167 | Speed 1
4.645 | 11073.52 | 0.3297 | 0.01529167 | Speed 1
4.64667 | 11065.66 | 0.3297 | 0.01529167 | Speed 1
4.64833 | 11058.71 | 0.3297 | 0.01529167 | Speed 1
4.65 | 11052.49 | 0.3297 | 0.01529167 | Speed 1
4.65167 | 11047.28 | 0.3297 | 0.01529167 | Speed 1
4.65333 | 11042.98 | 0.3297 | 0.01529167 | Speed 1
4.655 | 11039.14 | 0.3297 | 0.01529167 | Speed 1
4.65667 | 11036.12 | 0.3297 | 0.01529167 | Speed 1
4.65833 | 11035.21 | 0.3297 | 0.01529167 | Speed 1
4.66 | 11037.03 | 0.3297 | 0.01529167 | Speed 1
4.66167 | 11041.33 | 0.3297 | 0.01529167 | Speed 1
4.66333 | 11047.64 | 0.3297 | 0.01529167 | Speed 1
4.665 | 11055.69 | 0.3297 | 0.01529167 | Speed 1
4.66667 | 11065.38 | 0.3297 | 0.01529167 | Speed 1
4.66833 | 11076.17 | 0.3297 | 0.01529167 | Speed 1
4.67 | 11088.24 | 0.3297 | 0.01529167 | Speed 1
4.67167 | 11098.3 | 0.33 | 0.01541667 | Speed 1
4.67333 | 11098.94 | 0.33 | 0.01541667 | Speed 1
4.675 | 11094.28 | 0.33 | 0.01541667 | Speed 1
4.67667 | 11087.88 | 0.33 | 0.01541667 | Speed 1
4.67833 | 11080.65 | 0.33 | 0.01541667 | Speed 1
4.68 | 11073.79 | 0.33 | 0.01541667 | Speed 1
4.68167 | 11067.12 | 0.33 | 0.01541667 | Speed 1
4.68333 | 11061.08 | 0.33 | 0.01541667 | Speed 1
4.685 | 11055.87 | 0.33 | 0.01541667 | Speed 1
4.68667 | 11051.76 | 0.33 | 0.01541667 | Speed 1
4.68833 | 11050.02 | 0.33 | 0.01541667 | Speed 1
4.69 | 11050.29 | 0.33 | 0.01541667 | Speed 1
4.69167 | 11052.67 | 0.33 | 0.01541667 | Speed 1
4.69333 | 11057.24 | 0.33 | 0.01541667 | Speed 1
4.695 | 11063.46 | 0.33 | 0.01541667 | Speed 1
4.69667 | 11071.05 | 0.33 | 0.01541667 | Speed 1
4.69833 | 11080.01 | 0.33 | 0.01541667 | Speed 1
4.7 | 11090.25 | 0.3302 | 0.0155 | Speed 1
4.70167 | 11097.02 | 0.3302 | 0.0155 | Speed 1
4.70333 | 11094.83 | 0.3302 | 0.0155 | Speed 1
4.705 | 11088.97 | 0.3302 | 0.0155 | Speed 1
4.70667 | 11081.38 | 0.3302 | 0.0155 | Speed 1
4.70833 | 11073.61 | 0.3302 | 0.0155 | Speed 1
4.71 | 11065.93 | 0.3302 | 0.0155 | Speed 1
4.71167 | 11058.8 | 0.3302 | 0.0155 | Speed 1
4.71333 | 11052.49 | 0.3302 | 0.0155 | Speed 1
4.715 | 11046.91 | 0.3302 | 0.0155 | Speed 1
4.71667 | 11042.43 | 0.3302 | 0.0155 | Speed 1
4.71833 | 11038.68 | 0.3302 | 0.0155 | Speed 1
4.72 | 11035.39 | 0.3302 | 0.0155 | Speed 1
4.72167 | 11034.84 | 0.3302 | 0.0155 | Speed 1
4.72333 | 11037.13 | 0.3302 | 0.0155 | Speed 1
4.725 | 11041.51 | 0.3302 | 0.0155 | Speed 1
4.72667 | 11047.82 | 0.3302 | 0.0155 | Speed 1
4.72833 | 11055.6 | 0.3302 | 0.0155 | Speed 1
4.73 | 11064.47 | 0.3302 | 0.0155 | Speed 1
4.73167 | 11074.71 | 0.3302 | 0.0155 | Speed 1
4.73333 | 11086.41 | 0.3305 | 0.015625 | Speed 1
4.735 | 11093.36 | 0.3305 | 0.015625 | Speed 1
4.73667 | 11091.9 | 0.3305 | 0.015625 | Speed 1
4.73833 | 11085.96 | 0.3305 | 0.015625 | Speed 1
4.74 | 11079.01 | 0.3305 | 0.015625 | Speed 1
4.74167 | 11071.69 | 0.3305 | 0.015625 | Speed 1
4.74333 | 11064.74 | 0.3305 | 0.015625 | Speed 1
4.745 | 11058.52 | 0.3305 | 0.015625 | Speed 1
4.74667 | 11053.04 | 0.3305 | 0.015625 | Speed 1
4.74833 | 11048.28 | 0.3305 | 0.015625 | Speed 1
4.75 | 11044.17 | 0.3305 | 0.015625 | Speed 1
4.75167 | 11041.33 | 0.3305 | 0.015625 | Speed 1
4.75333 | 11041.33 | 0.3305 | 0.015625 | Speed 1
4.755 | 11043.89 | 0.3305 | 0.015625 | Speed 1
4.75667 | 11048.19 | 0.3305 | 0.015625 | Speed 1
4.75833 | 11054.5 | 0.3305 | 0.015625 | Speed 1
4.76 | 11062.09 | 0.3305 | 0.015625 | Speed 1
4.76167 | 11071.42 | 0.3305 | 0.015625 | Speed 1
4.76333 | 11082.3 | 0.3307 | 0.01570833 | Speed 1
4.765 | 11089.89 | 0.3307 | 0.01570833 | Speed 1
4.76667 | 11088.52 | 0.3307 | 0.01570833 | Speed 1
4.76833 | 11082.85 | 0.3307 | 0.01570833 | Speed 1
4.77 | 11075.62 | 0.3307 | 0.01570833 | Speed 1
4.77167 | 11068.12 | 0.3307 | 0.01570833 | Speed 1
4.77333 | 11060.81 | 0.3307 | 0.01570833 | Speed 1
4.775 | 11054.04 | 0.3307 | 0.01570833 | Speed 1
4.77667 | 11048.37 | 0.3307 | 0.01570833 | Speed 1
4.77833 | 11043.25 | 0.3307 | 0.01570833 | Speed 1
4.78 | 11038.86 | 0.3307 | 0.01570833 | Speed 1
4.78167 | 11035.3 | 0.3307 | 0.01570833 | Speed 1
4.78333 | 11032.74 | 0.3307 | 0.01570833 | Speed 1
4.785 | 11032.19 | 0.3307 | 0.01570833 | Speed 1
4.78667 | 11034.47 | 0.3307 | 0.01570833 | Speed 1
4.78833 | 11039.05 | 0.3307 | 0.01570833 | Speed 1
4.79 | 11045.81 | 0.3307 | 0.01570833 | Speed 1
4.79167 | 11053.86 | 0.3307 | 0.01570833 | Speed 1
4.79333 | 11063.37 | 0.3307 | 0.01570833 | Speed 1
4.795 | 11074.16 | 0.3307 | 0.01570833 | Speed 1
4.79667 | 11086.14 | 0.3307 | 0.01570833 | Speed 1
4.79833 | 11096.38 | 0.331 | 0.01583333 | Speed 1
4.8 | 11097.29 | 0.331 | 0.01583333 | Speed 1
4.80167 | 11092.9 | 0.331 | 0.01583333 | Speed 1
4.80333 | 11086.05 | 0.331 | 0.01583333 | Speed 1
4.805 | 11079.19 | 0.331 | 0.01583333 | Speed 1
4.80667 | 11072.15 | 0.331 | 0.01583333 | Speed 1
4.80833 | 11065.75 | 0.331 | 0.01583333 | Speed 1
4.81 | 11059.99 | 0.331 | 0.01583333 | Speed 1
4.81167 | 11055.14 | 0.331 | 0.01583333 | Speed 1
4.81333 | 11050.93 | 0.331 | 0.01583333 | Speed 1
4.815 | 11048.19 | 0.331 | 0.01583333 | Speed 1
4.81667 | 11048.28 | 0.331 | 0.01583333 | Speed 1
4.81833 | 11050.75 | 0.331 | 0.01583333 | Speed 1
4.82 | 11055.6 | 0.331 | 0.01583333 | Speed 1
4.82167 | 11061.54 | 0.331 | 0.01583333 | Speed 1
4.82333 | 11069.31 | 0.331 | 0.01583333 | Speed 1
4.825 | 11078.37 | 0.331 | 0.01583333 | Speed 1
4.82667 | 11088.88 | 0.331 | 0.01583333 | Speed 1
4.82833 | 11099.12 | 0.3312 | 0.01591667 | Speed 1
4.83 | 11100.59 | 0.3312 | 0.01591667 | Speed 1
4.83167 | 11096.47 | 0.3312 | 0.01591667 | Speed 1
4.83333 | 11089.8 | 0.3312 | 0.01591667 | Speed 1
4.835 | 11082.39 | 0.3312 | 0.01591667 | Speed 1
4.83667 | 11074.89 | 0.3312 | 0.01591667 | Speed 1
4.83833 | 11068.12 | 0.3312 | 0.01591667 | Speed 1
4.84 | 11062 | 0.3312 | 0.01591667 | Speed 1
4.84167 | 11056.6 | 0.3312 | 0.01591667 | Speed 1
4.84333 | 11051.66 | 0.3312 | 0.01591667 | Speed 1
4.845 | 11048.1 | 0.3312 | 0.01591667 | Speed 1
4.84667 | 11044.81 | 0.3312 | 0.01591667 | Speed 1
4.84833 | 11044.26 | 0.3312 | 0.01591667 | Speed 1
4.85 | 11046.54 | 0.3312 | 0.01591667 | Speed 1
4.85167 | 11050.84 | 0.3312 | 0.01591667 | Speed 1
4.85333 | 11057.06 | 0.3312 | 0.01591667 | Speed 1
4.855 | 11064.74 | 0.3312 | 0.01591667 | Speed 1
4.85667 | 11073.52 | 0.3312 | 0.01591667 | Speed 1
4.85833 | 11084.31 | 0.3312 | 0.01591667 | Speed 1
4.86 | 11095.83 | 0.3312 | 0.01591667 | Speed 1
4.86167 | 11107.81 | 0.3315 | 0.01604167 | Speed 1
4.86333 | 11111.28 | 0.3315 | 0.01604167 | Speed 1
4.865 | 11108.18 | 0.3315 | 0.01604167 | Speed 1
4.86667 | 11101.96 | 0.3315 | 0.01604167 | Speed 1
4.86833 | 11095.19 | 0.3315 | 0.01604167 | Speed 1
4.87 | 11088.24 | 0.3315 | 0.01604167 | Speed 1
4.87167 | 11081.93 | 0.3315 | 0.01604167 | Speed 1
4.87333 | 11075.99 | 0.3315 | 0.01604167 | Speed 1
4.875 | 11070.87 | 0.3315 | 0.01604167 | Speed 1
4.87667 | 11066.3 | 0.3315 | 0.01604167 | Speed 1
4.87833 | 11063.83 | 0.3315 | 0.01604167 | Speed 1
4.88 | 11063.83 | 0.3315 | 0.01604167 | Speed 1
4.88167 | 11065.75 | 0.3315 | 0.01604167 | Speed 1
4.88333 | 11069.5 | 0.3315 | 0.01604167 | Speed 1
4.885 | 11075.44 | 0.3315 | 0.01604167 | Speed 1
4.88667 | 11082.48 | 0.3315 | 0.01604167 | Speed 1
4.88833 | 11090.71 | 0.3315 | 0.01604167 | Speed 1
4.89 | 11100.77 | 0.3315 | 0.01604167 | Speed 1
4.89167 | 11110 | 0.3317 | 0.016125 | Speed 1
4.89333 | 11110.83 | 0.3317 | 0.016125 | Speed 1
4.895 | 11106.07 | 0.3317 | 0.016125 | Speed 1
4.89667 | 11099.03 | 0.3317 | 0.016125 | Speed 1
4.89833 | 11091.44 | 0.3317 | 0.016125 | Speed 1
4.9 | 11083.58 | 0.3317 | 0.016125 | Speed 1
4.90167 | 11076.63 | 0.3317 | 0.016125 | Speed 1
4.90333 | 11070.32 | 0.3317 | 0.016125 | Speed 1
4.905 | 11064.83 | 0.3317 | 0.016125 | Speed 1
4.90667 | 11060.35 | 0.3317 | 0.016125 | Speed 1
4.90833 | 11056.6 | 0.3317 | 0.016125 | Speed 1
4.91 | 11053.68 | 0.3317 | 0.016125 | Speed 1
4.91167 | 11052.4 | 0.3317 | 0.016125 | Speed 1
4.91333 | 11053.77 | 0.3317 | 0.016125 | Speed 1
4.915 | 11057.97 | 0.3317 | 0.016125 | Speed 1
4.91667 | 11064.19 | 0.3317 | 0.016125 | Speed 1
4.91833 | 11071.78 | 0.3317 | 0.016125 | Speed 1
4.92 | 11081.02 | 0.3317 | 0.016125 | Speed 1
4.92167 | 11091.53 | 0.3317 | 0.016125 | Speed 1
4.92333 | 11103.24 | 0.3317 | 0.016125 | Speed 1
4.925 | 11115.86 | 0.332 | 0.01625 | Speed 1
4.92667 | 11121.25 | 0.332 | 0.01625 | Speed 1
4.92833 | 11119.06 | 0.332 | 0.01625 | Speed 1
4.93 | 11113.48 | 0.332 | 0.01625 | Speed 1
4.93167 | 11106.8 | 0.332 | 0.01625 | Speed 1
4.93333 | 11099.95 | 0.332 | 0.01625 | Speed 1
4.935 | 11093.36 | 0.332 | 0.01625 | Speed 1
4.93667 | 11087.51 | 0.332 | 0.01625 | Speed 1
4.93833 | 11082.57 | 0.332 | 0.01625 | Speed 1
4.94 | 11078.46 | 0.332 | 0.01625 | Speed 1
4.94167 | 11075.35 | 0.332 | 0.01625 | Speed 1
4.94333 | 11074.98 | 0.332 | 0.01625 | Speed 1
4.945 | 11077.09 | 0.332 | 0.01625 | Speed 1
4.94667 | 11080.65 | 0.332 | 0.01625 | Speed 1
4.94833 | 11085.86 | 0.332 | 0.01625 | Speed 1
4.95 | 11093 | 0.332 | 0.01625 | Speed 1
4.95167 | 11101.68 | 0.332 | 0.01625 | Speed 1
4.95333 | 11111.38 | 0.332 | 0.01625 | Speed 1
4.955 | 11121.53 | 0.3322 | 0.01633333 | Speed 1
4.95667 | 11123.26 | 0.3322 | 0.01633333 | Speed 1
4.95833 | 11119.15 | 0.3322 | 0.01633333 | Speed 1
4.96 | 11112.47 | 0.3322 | 0.01633333 | Speed 1
4.96167 | 11105.07 | 0.3322 | 0.01633333 | Speed 1
4.96333 | 11097.48 | 0.3322 | 0.01633333 | Speed 1
4.965 | 11090.53 | 0.3322 | 0.01633333 | Speed 1
4.96667 | 11084.22 | 0.3322 | 0.01633333 | Speed 1
4.96833 | 11079.1 | 0.3322 | 0.01633333 | Speed 1
4.97 | 11074.71 | 0.3322 | 0.01633333 | Speed 1
4.97167 | 11071.32 | 0.3322 | 0.01633333 | Speed 1
4.97333 | 11068.31 | 0.3322 | 0.01633333 | Speed 1
4.975 | 11066.75 | 0.3322 | 0.01633333 | Speed 1
4.97667 | 11068.22 | 0.3322 | 0.01633333 | Speed 1
4.97833 | 11072.33 | 0.3322 | 0.01633333 | Speed 1
4.98 | 11078.37 | 0.3322 | 0.01633333 | Speed 1
4.98167 | 11086.41 | 0.3322 | 0.01633333 | Speed 1
4.98333 | 11095.65 | 0.3322 | 0.01633333 | Speed 1
4.985 | 11106.26 | 0.3322 | 0.01633333 | Speed 1
4.98667 | 11118.23 | 0.3322 | 0.01633333 | Speed 1
4.98833 | 11130.49 | 0.3325 | 0.01645833 | Speed 1
4.99 | 11135.42 | 0.3325 | 0.01645833 | Speed 1
4.99167 | 11133.14 | 0.3325 | 0.01645833 | Speed 1
4.99333 | 11127.38 | 0.3325 | 0.01645833 | Speed 1
4.995 | 11120.52 | 0.3325 | 0.01645833 | Speed 1
4.99667 | 11113.48 | 0.3325 | 0.01645833 | Speed 1
4.99833 | 11106.99 | 0.3325 | 0.01645833 | Speed 1
5 | 11101.41 | 0.3325 | 0.01645833 | Speed 1
5.00167 | 11096.56 | 0.3325 | 0.01645833 | Speed 1
5.00333 | 11092.45 | 0.3325 | 0.01645833 | Speed 1
5.005 | 11089.16 | 0.3325 | 0.01645833 | Speed 1
5.00667 | 11088.15 | 0.3325 | 0.01645833 | Speed 1
5.00833 | 11089.89 | 0.3325 | 0.01645833 | Speed 1
5.01 | 11093.82 | 0.3325 | 0.01645833 | Speed 1
5.01167 | 11099.95 | 0.3325 | 0.01645833 | Speed 1
5.01333 | 11107.44 | 0.3325 | 0.01645833 | Speed 1
5.015 | 11116.68 | 0.3325 | 0.01645833 | Speed 1
5.01667 | 11127.2 | 0.3325 | 0.01645833 | Speed 1
5.01833 | 11138.44 | 0.3327 | 0.01654167 | Speed 1
5.02 | 11143.84 | 0.3327 | 0.01654167 | Speed 1
5.02167 | 11141.46 | 0.3327 | 0.01654167 | Speed 1
5.02333 | 11135.7 | 0.3327 | 0.01654167 | Speed 1
5.025 | 11128.84 | 0.3327 | 0.01654167 | Speed 1
5.02667 | 11121.71 | 0.3327 | 0.01654167 | Speed 1
5.02833 | 11114.94 | 0.3327 | 0.01654167 | Speed 1
5.03 | 11109.09 | 0.3327 | 0.01654167 | Speed 1
5.03167 | 11103.97 | 0.3327 | 0.01654167 | Speed 1
5.03333 | 11099.67 | 0.3327 | 0.01654167 | Speed 1
5.035 | 11095.83 | 0.3327 | 0.01654167 | Speed 1
5.03667 | 11092.72 | 0.3327 | 0.01654167 | Speed 1
5.03833 | 11090.98 | 0.3327 | 0.01654167 | Speed 1
5.04 | 11092.08 | 0.3327 | 0.01654167 | Speed 1
5.04167 | 11095.56 | 0.3327 | 0.01654167 | Speed 1
5.04333 | 11101.04 | 0.3327 | 0.01654167 | Speed 1
5.045 | 11108.72 | 0.3327 | 0.01654167 | Speed 1
5.04667 | 11117.87 | 0.3327 | 0.01654167 | Speed 1
5.04833 | 11128.11 | 0.3327 | 0.01654167 | Speed 1
5.05 | 11139.72 | 0.3327 | 0.01654167 | Speed 1
5.05167 | 11152.62 | 0.333 | 0.01666667 | Speed 1
5.05333 | 11160.39 | 0.333 | 0.01666667 | Speed 1
5.055 | 11159.57 | 0.333 | 0.01666667 | Speed 1
5.05667 | 11154.99 | 0.333 | 0.01666667 | Speed 1
5.05833 | 11148.59 | 0.333 | 0.01666667 | Speed 1
5.06 | 11142.01 | 0.333 | 0.01666667 | Speed 1
5.06167 | 11135.79 | 0.333 | 0.01666667 | Speed 1
5.06333 | 11130.03 | 0.333 | 0.01666667 | Speed 1
5.065 | 11124.91 | 0.333 | 0.01666667 | Speed 1
5.06667 | 11120.7 | 0.333 | 0.01666667 | Speed 1
5.06833 | 11117.41 | 0.333 | 0.01666667 | Speed 1
5.07 | 11116.59 | 0.333 | 0.01666667 | Speed 1
5.07167 | 11118.05 | 0.333 | 0.01666667 | Speed 1
5.07333 | 11121.25 | 0.333 | 0.01666667 | Speed 1
5.075 | 11126.37 | 0.333 | 0.01666667 | Speed 1
5.07667 | 11133.69 | 0.333 | 0.01666667 | Speed 1
5.07833 | 11142.56 | 0.333 | 0.01666667 | Speed 1
5.08 | 11152.8 | 0.333 | 0.01666667 | Speed 1
5.08167 | 11163.77 | 0.3332 | 0.01675 | Speed 1
5.08333 | 11168.71 | 0.3332 | 0.01675 | Speed 1
5.085 | 11166.33 | 0.3332 | 0.01675 | Speed 1
5.08667 | 11160.21 | 0.3332 | 0.01675 | Speed 1
5.08833 | 11153.07 | 0.3332 | 0.01675 | Speed 1
5.09 | 11145.85 | 0.3332 | 0.01675 | Speed 1
5.09167 | 11138.81 | 0.3332 | 0.01675 | Speed 1
5.09333 | 11132.77 | 0.3332 | 0.01675 | Speed 1
5.095 | 11127.38 | 0.3332 | 0.01675 | Speed 1
5.09667 | 11122.9 | 0.3332 | 0.01675 | Speed 1
5.09833 | 11119.42 | 0.3332 | 0.01675 | Speed 1
5.1 | 11116.5 | 0.3332 | 0.01675 | Speed 1
5.10167 | 11114.3 | 0.3332 | 0.01675 | Speed 1
5.10333 | 11114.48 | 0.3332 | 0.01675 | Speed 1
5.105 | 11117.78 | 0.3332 | 0.01675 | Speed 1
5.10667 | 11123.17 | 0.3332 | 0.01675 | Speed 1
5.10833 | 11130.4 | 0.3332 | 0.01675 | Speed 1
5.11 | 11139.36 | 0.3332 | 0.01675 | Speed 1
5.11167 | 11149.51 | 0.3332 | 0.01675 | Speed 1
5.11333 | 11161.12 | 0.3332 | 0.01675 | Speed 1
5.115 | 11173.83 | 0.3335 | 0.016875 | Speed 1
5.11667 | 11182.7 | 0.3335 | 0.016875 | Speed 1
5.11833 | 11182.33 | 0.3335 | 0.016875 | Speed 1
5.12 | 11177.67 | 0.3335 | 0.016875 | Speed 1
5.12167 | 11171.36 | 0.3335 | 0.016875 | Speed 1
5.12333 | 11164.87 | 0.3335 | 0.016875 | Speed 1
5.125 | 11158.83 | 0.3335 | 0.016875 | Speed 1
5.12667 | 11153.07 | 0.3335 | 0.016875 | Speed 1
5.12833 | 11148.04 | 0.3335 | 0.016875 | Speed 1
5.13 | 11143.93 | 0.3335 | 0.016875 | Speed 1
5.13167 | 11140.55 | 0.3335 | 0.016875 | Speed 1
5.13333 | 11138.99 | 0.3335 | 0.016875 | Speed 1
5.135 | 11140.09 | 0.3335 | 0.016875 | Speed 1
5.13667 | 11143.29 | 0.3335 | 0.016875 | Speed 1
5.13833 | 11148.5 | 0.3335 | 0.016875 | Speed 1
5.14 | 11155.27 | 0.3335 | 0.016875 | Speed 1
5.14167 | 11164.05 | 0.3335 | 0.016875 | Speed 1
5.14333 | 11174.01 | 0.3335 | 0.016875 | Speed 1
5.145 | 11185.17 | 0.3337 | 0.01695833 | Speed 1
5.14667 | 11194.22 | 0.3337 | 0.01695833 | Speed 1
5.14833 | 11194.13 | 0.3337 | 0.01695833 | Speed 1
5.15 | 11189.65 | 0.3337 | 0.01695833 | Speed 1
5.15167 | 11182.88 | 0.3337 | 0.01695833 | Speed 1
5.15333 | 11175.75 | 0.3337 | 0.01695833 | Speed 1
5.155 | 11168.8 | 0.3337 | 0.01695833 | Speed 1
5.15667 | 11162.77 | 0.3337 | 0.01695833 | Speed 1
5.15833 | 11157.19 | 0.3337 | 0.01695833 | Speed 1
5.16 | 11152.34 | 0.3337 | 0.01695833 | Speed 1
5.16167 | 11148.04 | 0.3337 | 0.01695833 | Speed 1
5.16333 | 11144.57 | 0.3337 | 0.01695833 | Speed 1
5.165 | 11142.37 | 0.3337 | 0.01695833 | Speed 1
5.16667 | 11142.74 | 0.3337 | 0.01695833 | Speed 1
5.16833 | 11145.57 | 0.3337 | 0.01695833 | Speed 1
5.17 | 11150.51 | 0.3337 | 0.01695833 | Speed 1
5.17167 | 11157.37 | 0.3337 | 0.01695833 | Speed 1
5.17333 | 11166.06 | 0.3337 | 0.01695833 | Speed 1
5.175 | 11175.84 | 0.3337 | 0.01695833 | Speed 1
5.17667 | 11187.09 | 0.3337 | 0.01695833 | Speed 1
5.17833 | 11199.53 | 0.3337 | 0.01695833 | Speed 1
5.18 | 11210.59 | 0.334 | 0.01708333 | Speed 1
5.18167 | 11212.42 | 0.334 | 0.01708333 | Speed 1
5.18333 | 11208.76 | 0.334 | 0.01708333 | Speed 1
5.185 | 11202.91 | 0.334 | 0.01708333 | Speed 1
5.18667 | 11196.23 | 0.334 | 0.01708333 | Speed 1
5.18833 | 11189.19 | 0.334 | 0.01708333 | Speed 1
5.19 | 11183.07 | 0.334 | 0.01708333 | Speed 1
5.19167 | 11177.95 | 0.334 | 0.01708333 | Speed 1
5.19333 | 11173.37 | 0.334 | 0.01708333 | Speed 1
5.195 | 11169.62 | 0.334 | 0.01708333 | Speed 1
5.19667 | 11167.43 | 0.334 | 0.01708333 | Speed 1
5.19833 | 11167.8 | 0.334 | 0.01708333 | Speed 1
5.2 | 11170.63 | 0.334 | 0.01708333 | Speed 1
5.20167 | 11175.29 | 0.334 | 0.01708333 | Speed 1
5.20333 | 11181.42 | 0.334 | 0.01708333 | Speed 1
5.205 | 11189.38 | 0.334 | 0.01708333 | Speed 1
5.20667 | 11198.61 | 0.334 | 0.01708333 | Speed 1
5.20833 | 11209.58 | 0.334 | 0.01708333 | Speed 1
5.21 | 11220.1 | 0.3342 | 0.01716667 | Speed 1
5.21167 | 11222.75 | 0.3342 | 0.01716667 | Speed 1
5.21333 | 11219.28 | 0.3342 | 0.01716667 | Speed 1
5.215 | 11212.97 | 0.3342 | 0.01716667 | Speed 1
5.21667 | 11206.02 | 0.3342 | 0.01716667 | Speed 1
5.21833 | 11199.16 | 0.3342 | 0.01716667 | Speed 1
5.22 | 11192.94 | 0.3342 | 0.01716667 | Speed 1
5.22167 | 11187.36 | 0.3342 | 0.01716667 | Speed 1
5.22333 | 11182.43 | 0.3342 | 0.01716667 | Speed 1
5.225 | 11178.13 | 0.3342 | 0.01716667 | Speed 1
5.22667 | 11174.65 | 0.3342 | 0.01716667 | Speed 1
5.22833 | 11172 | 0.3342 | 0.01716667 | Speed 1
5.23 | 11171.54 | 0.3342 | 0.01716667 | Speed 1
5.23167 | 11174.1 | 0.3342 | 0.01716667 | Speed 1
5.23333 | 11178.77 | 0.3342 | 0.01716667 | Speed 1
5.235 | 11185.44 | 0.3342 | 0.01716667 | Speed 1
5.23667 | 11193.67 | 0.3342 | 0.01716667 | Speed 1
5.23833 | 11203.27 | 0.3342 | 0.01716667 | Speed 1
5.24 | 11213.7 | 0.3342 | 0.01716667 | Speed 1
5.24167 | 11225.4 | 0.3342 | 0.01716667 | Speed 1
5.24333 | 11236.19 | 0.3345 | 0.01729167 | Speed 1
5.245 | 11238.3 | 0.3345 | 0.01729167 | Speed 1
5.24667 | 11234.82 | 0.3345 | 0.01729167 | Speed 1
5.24833 | 11229.06 | 0.3345 | 0.01729167 | Speed 1
5.25 | 11222.75 | 0.3345 | 0.01729167 | Speed 1
5.25167 | 11216.17 | 0.3345 | 0.01729167 | Speed 1
5.25333 | 11210.22 | 0.3345 | 0.01729167 | Speed 1
5.255 | 11205.01 | 0.3345 | 0.01729167 | Speed 1
5.25667 | 11200.9 | 0.3345 | 0.01729167 | Speed 1
5.25833 | 11197.06 | 0.3345 | 0.01729167 | Speed 1
5.26 | 11195.04 | 0.3345 | 0.01729167 | Speed 1
5.26167 | 11195.5 | 0.3345 | 0.01729167 | Speed 1
5.26333 | 11198.15 | 0.3345 | 0.01729167 | Speed 1
5.265 | 11202.54 | 0.3345 | 0.01729167 | Speed 1
5.26667 | 11208.58 | 0.3345 | 0.01729167 | Speed 1
5.26833 | 11216.35 | 0.3345 | 0.01729167 | Speed 1
5.27 | 11225.68 | 0.3345 | 0.01729167 | Speed 1
5.27167 | 11236.19 | 0.3345 | 0.01729167 | Speed 1
5.27333 | 11246.62 | 0.3347 | 0.017375 | Speed 1
5.275 | 11248.81 | 0.3347 | 0.017375 | Speed 1
5.27667 | 11244.97 | 0.3347 | 0.017375 | Speed 1
5.27833 | 11238.75 | 0.3347 | 0.017375 | Speed 1
5.28 | 11231.71 | 0.3347 | 0.017375 | Speed 1
5.28167 | 11224.85 | 0.3347 | 0.017375 | Speed 1
5.28333 | 11218.73 | 0.3347 | 0.017375 | Speed 1
5.285 | 11213.33 | 0.3347 | 0.017375 | Speed 1
5.28667 | 11208.49 | 0.3347 | 0.017375 | Speed 1
5.28833 | 11204.65 | 0.3347 | 0.017375 | Speed 1
5.29 | 11201.35 | 0.3347 | 0.017375 | Speed 1
5.29167 | 11198.52 | 0.3347 | 0.017375 | Speed 1
5.29333 | 11197.7 | 0.3347 | 0.017375 | Speed 1
5.295 | 11199.98 | 0.3347 | 0.017375 | Speed 1
5.29667 | 11204.83 | 0.3347 | 0.017375 | Speed 1
5.29833 | 11211.14 | 0.3347 | 0.017375 | Speed 1
5.3 | 11219.37 | 0.3347 | 0.017375 | Speed 1
5.30167 | 11229.15 | 0.3347 | 0.017375 | Speed 1
5.30333 | 11240.22 | 0.3347 | 0.017375 | Speed 1
5.305 | 11252.47 | 0.3347 | 0.017375 | Speed 1
5.30667 | 11263.81 | 0.335 | 0.0175 | Speed 1
5.30833 | 11265.55 | 0.335 | 0.0175 | Speed 1
5.31 | 11262.16 | 0.335 | 0.0175 | Speed 1
5.31167 | 11256.4 | 0.335 | 0.0175 | Speed 1
5.31333 | 11249.45 | 0.335 | 0.0175 | Speed 1
5.315 | 11242.96 | 0.335 | 0.0175 | Speed 1
5.31667 | 11237.11 | 0.335 | 0.0175 | Speed 1
5.31833 | 11231.99 | 0.335 | 0.0175 | Speed 1
5.32 | 11227.69 | 0.335 | 0.0175 | Speed 1
5.32167 | 11223.85 | 0.335 | 0.0175 | Speed 1
5.32333 | 11221.01 | 0.335 | 0.0175 | Speed 1
5.325 | 11221.01 | 0.335 | 0.0175 | Speed 1
5.32667 | 11223.3 | 0.335 | 0.0175 | Speed 1
5.32833 | 11227.51 | 0.335 | 0.0175 | Speed 1
5.33 | 11233.91 | 0.335 | 0.0175 | Speed 1
5.33167 | 11241.59 | 0.335 | 0.0175 | Speed 1
5.33333 | 11251.19 | 0.335 | 0.0175 | Speed 1
5.335 | 11262.07 | 0.335 | 0.0175 | Speed 1
5.33667 | 11273.96 | 0.3352 | 0.01758333 | Speed 1
5.33833 | 11279.81 | 0.3352 | 0.01758333 | Speed 1
5.34 | 11277.71 | 0.3352 | 0.01758333 | Speed 1
5.34167 | 11271.95 | 0.3352 | 0.01758333 | Speed 1
5.34333 | 11264.81 | 0.3352 | 0.01758333 | Speed 1
5.345 | 11257.68 | 0.3352 | 0.01758333 | Speed 1
5.34667 | 11251.1 | 0.3352 | 0.01758333 | Speed 1
5.34833 | 11245.34 | 0.3352 | 0.01758333 | Speed 1
5.35 | 11240.49 | 0.3352 | 0.01758333 | Speed 1
5.35167 | 11236.38 | 0.3352 | 0.01758333 | Speed 1
5.35333 | 11232.54 | 0.3352 | 0.01758333 | Speed 1
5.355 | 11230.07 | 0.3352 | 0.01758333 | Speed 1
5.35667 | 11228.6 | 0.3352 | 0.01758333 | Speed 1
5.35833 | 11229.79 | 0.3352 | 0.01758333 | Speed 1
5.36 | 11233.72 | 0.3352 | 0.01758333 | Speed 1
5.36167 | 11239.48 | 0.3352 | 0.01758333 | Speed 1
5.36333 | 11247.07 | 0.3352 | 0.01758333 | Speed 1
5.365 | 11256.31 | 0.3352 | 0.01758333 | Speed 1
5.36667 | 11266.92 | 0.3352 | 0.01758333 | Speed 1
5.36833 | 11278.44 | 0.3352 | 0.01758333 | Speed 1
5.37 | 11291.51 | 0.3355 | 0.01770833 | Speed 1
5.37167 | 11299.93 | 0.3355 | 0.01770833 | Speed 1
5.37333 | 11299.2 | 0.3355 | 0.01770833 | Speed 1
5.375 | 11294.62 | 0.3355 | 0.01770833 | Speed 1
5.37667 | 11288.5 | 0.3355 | 0.01770833 | Speed 1
5.37833 | 11282.37 | 0.3355 | 0.01770833 | Speed 1
5.38 | 11276.52 | 0.3355 | 0.01770833 | Speed 1
5.38167 | 11271.12 | 0.3355 | 0.01770833 | Speed 1
5.38333 | 11266.19 | 0.3355 | 0.01770833 | Speed 1
5.385 | 11262.07 | 0.3355 | 0.01770833 | Speed 1
5.38667 | 11260.06 | 0.3355 | 0.01770833 | Speed 1
5.38833 | 11260.52 | 0.3355 | 0.01770833 | Speed 1
5.39 | 11263.26 | 0.3355 | 0.01770833 | Speed 1
5.39167 | 11268.01 | 0.3355 | 0.01770833 | Speed 1
5.39333 | 11274.23 | 0.3355 | 0.01770833 | Speed 1
5.395 | 11281.64 | 0.3355 | 0.01770833 | Speed 1
5.39667 | 11290.6 | 0.3355 | 0.01770833 | Speed 1
5.39833 | 11300.57 | 0.3355 | 0.01770833 | Speed 1
5.4 | 11311.08 | 0.3357 | 0.01779167 | Speed 1
5.40167 | 11312.82 | 0.3357 | 0.01779167 | Speed 1
5.40333 | 11308.43 | 0.3357 | 0.01779167 | Speed 1
5.405 | 11301.76 | 0.3357 | 0.01779167 | Speed 1
5.40667 | 11294.17 | 0.3357 | 0.01779167 | Speed 1
5.40833 | 11287.03 | 0.3357 | 0.01779167 | Speed 1
5.41 | 11280.27 | 0.3357 | 0.01779167 | Speed 1
5.41167 | 11274.51 | 0.3357 | 0.01779167 | Speed 1
5.41333 | 11269.2 | 0.3357 | 0.01779167 | Speed 1
5.415 | 11265.27 | 0.3357 | 0.01779167 | Speed 1
5.41667 | 11261.8 | 0.3357 | 0.01779167 | Speed 1
5.41833 | 11258.96 | 0.3357 | 0.01779167 | Speed 1
5.42 | 11257.86 | 0.3357 | 0.01779167 | Speed 1
5.42167 | 11259.88 | 0.3357 | 0.01779167 | Speed 1
5.42333 | 11264.27 | 0.3357 | 0.01779167 | Speed 1
5.425 | 11270.76 | 0.3357 | 0.01779167 | Speed 1
5.42667 | 11278.8 | 0.3357 | 0.01779167 | Speed 1
5.42833 | 11288.13 | 0.3357 | 0.01779167 | Speed 1
5.43 | 11299.01 | 0.3357 | 0.01779167 | Speed 1
5.43167 | 11310.9 | 0.3357 | 0.01779167 | Speed 1
5.43333 | 11323.7 | 0.336 | 0.01791667 | Speed 1
5.435 | 11328.64 | 0.336 | 0.01791667 | Speed 1
5.43667 | 11326.08 | 0.336 | 0.01791667 | Speed 1
5.43833 | 11320.96 | 0.336 | 0.01791667 | Speed 1
5.44 | 11314.47 | 0.336 | 0.01791667 | Speed 1
5.44167 | 11307.88 | 0.336 | 0.01791667 | Speed 1
5.44333 | 11301.66 | 0.336 | 0.01791667 | Speed 1
5.445 | 11296.18 | 0.336 | 0.01791667 | Speed 1
5.44667 | 11291.51 | 0.336 | 0.01791667 | Speed 1
5.44833 | 11287.49 | 0.336 | 0.01791667 | Speed 1
5.45 | 11284.02 | 0.336 | 0.01791667 | Speed 1
5.45167 | 11283.65 | 0.336 | 0.01791667 | Speed 1
5.45333 | 11285.66 | 0.336 | 0.01791667 | Speed 1
5.455 | 11289.23 | 0.336 | 0.01791667 | Speed 1
5.45667 | 11294.81 | 0.336 | 0.01791667 | Speed 1
5.45833 | 11302.12 | 0.336 | 0.01791667 | Speed 1
5.46 | 11310.99 | 0.336 | 0.01791667 | Speed 1
5.46167 | 11320.96 | 0.336 | 0.01791667 | Speed 1
5.46333 | 11331.75 | 0.3362 | 0.018 | Speed 1
5.465 | 11335.04 | 0.3362 | 0.018 | Speed 1
5.46667 | 11331.2 | 0.3362 | 0.018 | Speed 1
5.46833 | 11324.8 | 0.3362 | 0.018 | Speed 1
5.47 | 11317.21 | 0.3362 | 0.018 | Speed 1
5.47167 | 11309.71 | 0.3362 | 0.018 | Speed 1
5.47333 | 11302.95 | 0.3362 | 0.018 | Speed 1
5.475 | 11296.91 | 0.3362 | 0.018 | Speed 1
5.47667 | 11291.79 | 0.3362 | 0.018 | Speed 1
5.47833 | 11287.22 | 0.3362 | 0.018 | Speed 1
5.48 | 11283.29 | 0.3362 | 0.018 | Speed 1
5.48167 | 11280.45 | 0.3362 | 0.018 | Speed 1
5.48333 | 11278.53 | 0.3362 | 0.018 | Speed 1
5.485 | 11279.44 | 0.3362 | 0.018 | Speed 1
5.48667 | 11283.19 | 0.3362 | 0.018 | Speed 1
5.48833 | 11288.86 | 0.3362 | 0.018 | Speed 1
5.49 | 11296.18 | 0.3362 | 0.018 | Speed 1
5.49167 | 11305.32 | 0.3362 | 0.018 | Speed 1
5.49333 | 11315.56 | 0.3362 | 0.018 | Speed 1
5.495 | 11326.99 | 0.3362 | 0.018 | Speed 1
5.49667 | 11339.16 | 0.3365 | 0.018125 | Speed 1
5.49833 | 11343.73 | 0.3365 | 0.018125 | Speed 1
5.5 | 11341.08 | 0.3365 | 0.018125 | Speed 1
5.50167 | 11335.13 | 0.3365 | 0.018125 | Speed 1
5.50333 | 11328.18 | 0.3365 | 0.018125 | Speed 1
5.505 | 11320.87 | 0.3365 | 0.018125 | Speed 1
5.50667 | 11314.28 | 0.3365 | 0.018125 | Speed 1
5.50833 | 11308.34 | 0.3365 | 0.018125 | Speed 1
5.51 | 11303.13 | 0.3365 | 0.018125 | Speed 1
5.51167 | 11298.65 | 0.3365 | 0.018125 | Speed 1
5.51333 | 11295.17 | 0.3365 | 0.018125 | Speed 1
5.515 | 11293.89 | 0.3365 | 0.018125 | Speed 1
5.51667 | 11295.36 | 0.3365 | 0.018125 | Speed 1
5.51833 | 11299.01 | 0.3365 | 0.018125 | Speed 1
5.52 | 11304.5 | 0.3365 | 0.018125 | Speed 1
5.52167 | 11311.27 | 0.3365 | 0.018125 | Speed 1
5.52333 | 11319.4 | 0.3365 | 0.018125 | Speed 1
5.525 | 11328.91 | 0.3365 | 0.018125 | Speed 1
5.52667 | 11339.52 | 0.3367 | 0.01820833 | Speed 1
5.52833 | 11344.83 | 0.3367 | 0.01820833 | Speed 1
5.53 | 11342.26 | 0.3367 | 0.01820833 | Speed 1
5.53167 | 11335.68 | 0.3367 | 0.01820833 | Speed 1
5.53333 | 11327.91 | 0.3367 | 0.01820833 | Speed 1
5.535 | 11319.86 | 0.3367 | 0.01820833 | Speed 1
5.53667 | 11312.64 | 0.3367 | 0.01820833 | Speed 1
5.53833 | 11306.33 | 0.3367 | 0.01820833 | Speed 1
5.54 | 11300.66 | 0.3367 | 0.01820833 | Speed 1
5.54167 | 11295.54 | 0.3367 | 0.01820833 | Speed 1
5.54333 | 11291.06 | 0.3367 | 0.01820833 | Speed 1
5.545 | 11287.31 | 0.3367 | 0.01820833 | Speed 1
5.54667 | 11284.84 | 0.3367 | 0.01820833 | Speed 1
5.54833 | 11284.93 | 0.3367 | 0.01820833 | Speed 1
5.55 | 11287.58 | 0.3367 | 0.01820833 | Speed 1
5.55167 | 11291.97 | 0.3367 | 0.01820833 | Speed 1
5.55333 | 11298.74 | 0.3367 | 0.01820833 | Speed 1
5.555 | 11306.51 | 0.3367 | 0.01820833 | Speed 1
5.55667 | 11315.84 | 0.3367 | 0.01820833 | Speed 1
5.55833 | 11326.45 | 0.3367 | 0.01820833 | Speed 1
5.56 | 11338.06 | 0.337 | 0.01833333 | Speed 1
5.56167 | 11343 | 0.337 | 0.01833333 | Speed 1
5.56333 | 11340.44 | 0.337 | 0.01833333 | Speed 1
5.565 | 11334.04 | 0.337 | 0.01833333 | Speed 1
5.56667 | 11326.35 | 0.337 | 0.01833333 | Speed 1
5.56833 | 11318.67 | 0.337 | 0.01833333 | Speed 1
5.57 | 11311.45 | 0.337 | 0.01833333 | Speed 1
5.57167 | 11304.68 | 0.337 | 0.01833333 | Speed 1
5.57333 | 11298.56 | 0.337 | 0.01833333 | Speed 1
5.575 | 11293.44 | 0.337 | 0.01833333 | Speed 1
5.57667 | 11288.86 | 0.337 | 0.01833333 | Speed 1
5.57833 | 11286.76 | 0.337 | 0.01833333 | Speed 1
5.58 | 11287.49 | 0.337 | 0.01833333 | Speed 1
5.58167 | 11290.51 | 0.337 | 0.01833333 | Speed 1
5.58333 | 11295.26 | 0.337 | 0.01833333 | Speed 1
5.585 | 11301.39 | 0.337 | 0.01833333 | Speed 1
5.58667 | 11309.25 | 0.337 | 0.01833333 | Speed 1
5.58833 | 11318.12 | 0.337 | 0.01833333 | Speed 1
5.59 | 11327.82 | 0.3372 | 0.01841667 | Speed 1
5.59167 | 11333.58 | 0.3372 | 0.01841667 | Speed 1
5.59333 | 11330.56 | 0.3372 | 0.01841667 | Speed 1
5.595 | 11323.61 | 0.3372 | 0.01841667 | Speed 1
5.59667 | 11315.11 | 0.3372 | 0.01841667 | Speed 1
5.59833 | 11306.6 | 0.3372 | 0.01841667 | Speed 1
5.6 | 11298.46 | 0.3372 | 0.01841667 | Speed 1
5.60167 | 11291.06 | 0.3372 | 0.01841667 | Speed 1
5.60333 | 11284.38 | 0.3372 | 0.01841667 | Speed 1
5.605 | 11278.44 | 0.3372 | 0.01841667 | Speed 1
5.60667 | 11273.5 | 0.3372 | 0.01841667 | Speed 1
5.60833 | 11269.39 | 0.3372 | 0.01841667 | Speed 1
5.61 | 11266.55 | 0.3372 | 0.01841667 | Speed 1
5.61167 | 11266.46 | 0.3372 | 0.01841667 | Speed 1
5.61333 | 11269.29 | 0.3372 | 0.01841667 | Speed 1
5.615 | 11273.78 | 0.3372 | 0.01841667 | Speed 1
5.61667 | 11279.9 | 0.3372 | 0.01841667 | Speed 1
5.61833 | 11287.31 | 0.3372 | 0.01841667 | Speed 1
5.62 | 11296.18 | 0.3372 | 0.01841667 | Speed 1
5.62167 | 11306.05 | 0.3372 | 0.01841667 | Speed 1
5.62333 | 11316.75 | 0.3375 | 0.01854167 | Speed 1
5.625 | 11320.96 | 0.3375 | 0.01854167 | Speed 1
5.62667 | 11316.84 | 0.3375 | 0.01854167 | Speed 1
5.62833 | 11310.08 | 0.3375 | 0.01854167 | Speed 1
5.63 | 11301.76 | 0.3375 | 0.01854167 | Speed 1
5.63167 | 11293.71 | 0.3375 | 0.01854167 | Speed 1
5.63333 | 11286.03 | 0.3375 | 0.01854167 | Speed 1
5.635 | 11278.62 | 0.3375 | 0.01854167 | Speed 1
5.63667 | 11272.13 | 0.3375 | 0.01854167 | Speed 1
5.63833 | 11266.37 | 0.3375 | 0.01854167 | Speed 1
5.64 | 11261.61 | 0.3375 | 0.01854167 | Speed 1
5.64167 | 11258.69 | 0.3375 | 0.01854167 | Speed 1
5.64333 | 11258.5 | 0.3375 | 0.01854167 | Speed 1
5.645 | 11260.79 | 0.3375 | 0.01854167 | Speed 1
5.64667 | 11265.18 | 0.3375 | 0.01854167 | Speed 1
5.64833 | 11271.21 | 0.3375 | 0.01854167 | Speed 1
5.65 | 11278.53 | 0.3375 | 0.01854167 | Speed 1
5.65167 | 11287.22 | 0.3375 | 0.01854167 | Speed 1
5.65333 | 11297 | 0.3377 | 0.018625 | Speed 1
5.655 | 11301.21 | 0.3377 | 0.018625 | Speed 1
5.65667 | 11297.82 | 0.3377 | 0.018625 | Speed 1
5.65833 | 11290.42 | 0.3377 | 0.018625 | Speed 1
5.66 | 11281.82 | 0.3377 | 0.018625 | Speed 1
5.66167 | 11273.32 | 0.3377 | 0.018625 | Speed 1
5.66333 | 11264.91 | 0.3377 | 0.018625 | Speed 1
5.665 | 11257.86 | 0.3377 | 0.018625 | Speed 1
5.66667 | 11251.28 | 0.3377 | 0.018625 | Speed 1
5.66833 | 11245.52 | 0.3377 | 0.018625 | Speed 1
5.67 | 11240.77 | 0.3377 | 0.018625 | Speed 1
5.67167 | 11237.02 | 0.3377 | 0.018625 | Speed 1
5.67333 | 11234.09 | 0.3377 | 0.018625 | Speed 1
5.675 | 11233.63 | 0.3377 | 0.018625 | Speed 1
5.67667 | 11235.83 | 0.3377 | 0.018625 | Speed 1
5.67833 | 11239.94 | 0.3377 | 0.018625 | Speed 1
5.68 | 11245.98 | 0.3377 | 0.018625 | Speed 1
5.68167 | 11253.48 | 0.3377 | 0.018625 | Speed 1
5.68333 | 11262.44 | 0.3377 | 0.018625 | Speed 1
5.685 | 11272.77 | 0.3377 | 0.018625 | Speed 1
5.68667 | 11284.02 | 0.338 | 0.01875 | Speed 1
5.68833 | 11292.15 | 0.338 | 0.01875 | Speed 1
5.69 | 11291.15 | 0.338 | 0.01875 | Speed 1
5.69167 | 11285.66 | 0.338 | 0.01875 | Speed 1
5.69333 | 11278.35 | 0.338 | 0.01875 | Speed 1
5.695 | 11270.39 | 0.338 | 0.01875 | Speed 1
5.69667 | 11262.8 | 0.338 | 0.01875 | Speed 1
5.69833 | 11256.22 | 0.338 | 0.01875 | Speed 1
5.7 | 11250.27 | 0.338 | 0.01875 | Speed 1
5.70167 | 11244.7 | 0.338 | 0.01875 | Speed 1
5.70333 | 11240.31 | 0.338 | 0.01875 | Speed 1
5.705 | 11238.75 | 0.338 | 0.01875 | Speed 1
5.70667 | 11240.03 | 0.338 | 0.01875 | Speed 1
5.70833 | 11243.05 | 0.338 | 0.01875 | Speed 1
5.71 | 11248.17 | 0.338 | 0.01875 | Speed 1
5.71167 | 11254.39 | 0.338 | 0.01875 | Speed 1
5.71333 | 11262.07 | 0.338 | 0.01875 | Speed 1
5.715 | 11270.94 | 0.338 | 0.01875 | Speed 1
5.71667 | 11280.91 | 0.3382 | 0.01883333 | Speed 1
5.71833 | 11283.1 | 0.3382 | 0.01883333 | Speed 1
5.72 | 11278.35 | 0.3382 | 0.01883333 | Speed 1
5.72167 | 11270.67 | 0.3382 | 0.01883333 | Speed 1
5.72333 | 11261.89 | 0.3382 | 0.01883333 | Speed 1
5.725 | 11253.38 | 0.3382 | 0.01883333 | Speed 1
5.72667 | 11245.52 | 0.3382 | 0.01883333 | Speed 1
5.72833 | 11238.39 | 0.3382 | 0.01883333 | Speed 1
5.73 | 11232.26 | 0.3382 | 0.01883333 | Speed 1
5.73167 | 11227.05 | 0.3382 | 0.01883333 | Speed 1
5.73333 | 11222.29 | 0.3382 | 0.01883333 | Speed 1
5.735 | 11218.54 | 0.3382 | 0.01883333 | Speed 1
5.73667 | 11215.53 | 0.3382 | 0.01883333 | Speed 1
5.73833 | 11214.25 | 0.3382 | 0.01883333 | Speed 1
5.74 | 11216.35 | 0.3382 | 0.01883333 | Speed 1
5.74167 | 11220.83 | 0.3382 | 0.01883333 | Speed 1
5.74333 | 11227.23 | 0.3382 | 0.01883333 | Speed 1
5.745 | 11235.19 | 0.3382 | 0.01883333 | Speed 1
5.74667 | 11244.79 | 0.3382 | 0.01883333 | Speed 1
5.74833 | 11255.67 | 0.3382 | 0.01883333 | Speed 1
5.75 | 11267.19 | 0.3385 | 0.01895833 | Speed 1
5.75167 | 11275.51 | 0.3385 | 0.01895833 | Speed 1
5.75333 | 11274.78 | 0.3385 | 0.01895833 | Speed 1
5.755 | 11269.29 | 0.3385 | 0.01895833 | Speed 1
5.75667 | 11261.89 | 0.3385 | 0.01895833 | Speed 1
5.75833 | 11253.84 | 0.3385 | 0.01895833 | Speed 1
5.76 | 11246.71 | 0.3385 | 0.01895833 | Speed 1
5.76167 | 11240.4 | 0.3385 | 0.01895833 | Speed 1
5.76333 | 11234.46 | 0.3385 | 0.01895833 | Speed 1
5.765 | 11229.33 | 0.3385 | 0.01895833 | Speed 1
5.76667 | 11224.85 | 0.3385 | 0.01895833 | Speed 1
5.76833 | 11221.84 | 0.3385 | 0.01895833 | Speed 1
5.77 | 11222.2 | 0.3385 | 0.01895833 | Speed 1
5.77167 | 11224.95 | 0.3385 | 0.01895833 | Speed 1
5.77333 | 11229.15 | 0.3385 | 0.01895833 | Speed 1
5.775 | 11234.82 | 0.3385 | 0.01895833 | Speed 1
5.77667 | 11242.69 | 0.3385 | 0.01895833 | Speed 1
5.77833 | 11251.65 | 0.3385 | 0.01895833 | Speed 1
5.78 | 11261.8 | 0.3387 | 0.01904167 | Speed 1
5.78167 | 11267.56 | 0.3387 | 0.01904167 | Speed 1
5.78333 | 11265.18 | 0.3387 | 0.01904167 | Speed 1
5.785 | 11258.78 | 0.3387 | 0.01904167 | Speed 1
5.78667 | 11251.01 | 0.3387 | 0.01904167 | Speed 1
5.78833 | 11243.05 | 0.3387 | 0.01904167 | Speed 1
5.79 | 11235.37 | 0.3387 | 0.01904167 | Speed 1
5.79167 | 11228.42 | 0.3387 | 0.01904167 | Speed 1
5.79333 | 11222.75 | 0.3387 | 0.01904167 | Speed 1
5.795 | 11217.63 | 0.3387 | 0.01904167 | Speed 1
5.79667 | 11213.33 | 0.3387 | 0.01904167 | Speed 1
5.79833 | 11210.22 | 0.3387 | 0.01904167 | Speed 1
5.8 | 11207.57 | 0.3387 | 0.01904167 | Speed 1
5.80167 | 11207.11 | 0.3387 | 0.01904167 | Speed 1
5.80333 | 11209.58 | 0.3387 | 0.01904167 | Speed 1
5.805 | 11214.43 | 0.3387 | 0.01904167 | Speed 1
5.80667 | 11221.11 | 0.3387 | 0.01904167 | Speed 1
5.80833 | 11229.52 | 0.3387 | 0.01904167 | Speed 1
5.81 | 11239.3 | 0.3387 | 0.01904167 | Speed 1
5.81167 | 11250.37 | 0.3387 | 0.01904167 | Speed 1
5.81333 | 11262.53 | 0.339 | 0.01916667 | Speed 1
5.815 | 11271.86 | 0.339 | 0.01916667 | Speed 1
5.81667 | 11271.21 | 0.339 | 0.01916667 | Speed 1
5.81833 | 11266 | 0.339 | 0.01916667 | Speed 1
5.82 | 11258.96 | 0.339 | 0.01916667 | Speed 1
5.82167 | 11251.65 | 0.339 | 0.01916667 | Speed 1
5.82333 | 11244.61 | 0.339 | 0.01916667 | Speed 1
5.825 | 11238.11 | 0.339 | 0.01916667 | Speed 1
5.82667 | 11232.35 | 0.339 | 0.01916667 | Speed 1
5.82833 | 11227.41 | 0.339 | 0.01916667 | Speed 1
5.83 | 11223.3 | 0.339 | 0.01916667 | Speed 1
5.83167 | 11221.29 | 0.339 | 0.01916667 | Speed 1
5.83333 | 11221.84 | 0.339 | 0.01916667 | Speed 1
5.835 | 11224.67 | 0.339 | 0.01916667 | Speed 1
5.83667 | 11229.15 | 0.339 | 0.01916667 | Speed 1
5.83833 | 11235.46 | 0.339 | 0.01916667 | Speed 1
5.84 | 11243.14 | 0.339 | 0.01916667 | Speed 1
5.84167 | 11252.2 | 0.339 | 0.01916667 | Speed 1
5.84333 | 11262.35 | 0.339 | 0.01916667 | Speed 1
5.845 | 11271.03 | 0.3392 | 0.01925 | Speed 1
5.84667 | 11270.76 | 0.3392 | 0.01925 | Speed 1
5.84833 | 11264.81 | 0.3392 | 0.01925 | Speed 1
5.85 | 11257.41 | 0.3392 | 0.01925 | Speed 1
5.85167 | 11249.27 | 0.3392 | 0.01925 | Speed 1
5.85333 | 11241.77 | 0.3392 | 0.01925 | Speed 1
5.855 | 11234.91 | 0.3392 | 0.01925 | Speed 1
5.85667 | 11228.97 | 0.3392 | 0.01925 | Speed 1
5.85833 | 11223.76 | 0.3392 | 0.01925 | Speed 1
5.86 | 11219.64 | 0.3392 | 0.01925 | Speed 1
5.86167 | 11215.8 | 0.3392 | 0.01925 | Speed 1
5.86333 | 11212.78 | 0.3392 | 0.01925 | Speed 1
5.865 | 11211.69 | 0.3392 | 0.01925 | Speed 1
5.86667 | 11213.61 | 0.3392 | 0.01925 | Speed 1
5.86833 | 11218.09 | 0.3392 | 0.01925 | Speed 1
5.87 | 11224.49 | 0.3392 | 0.01925 | Speed 1
5.87167 | 11232.35 | 0.3392 | 0.01925 | Speed 1
5.87333 | 11241.86 | 0.3392 | 0.01925 | Speed 1
5.875 | 11252.84 | 0.3392 | 0.01925 | Speed 1
5.87667 | 11264.36 | 0.3395 | 0.019375 | Speed 1
5.87833 | 11273.78 | 0.3395 | 0.019375 | Speed 1
5.88 | 11273.41 | 0.3395 | 0.019375 | Speed 1
5.88167 | 11268.29 | 0.3395 | 0.019375 | Speed 1
5.88333 | 11261.43 | 0.3395 | 0.019375 | Speed 1
5.885 | 11254.12 | 0.3395 | 0.019375 | Speed 1
5.88667 | 11246.89 | 0.3395 | 0.019375 | Speed 1
5.88833 | 11240.58 | 0.3395 | 0.019375 | Speed 1
5.89 | 11235.19 | 0.3395 | 0.019375 | Speed 1
5.89167 | 11230.43 | 0.3395 | 0.019375 | Speed 1
5.89333 | 11226.32 | 0.3395 | 0.019375 | Speed 1
5.895 | 11224.12 | 0.3395 | 0.019375 | Speed 1
5.89667 | 11224.58 | 0.3395 | 0.019375 | Speed 1
5.89833 | 11226.96 | 0.3395 | 0.019375 | Speed 1
5.9 | 11231.71 | 0.3395 | 0.019375 | Speed 1
5.90167 | 11238.02 | 0.3395 | 0.019375 | Speed 1
5.90333 | 11245.7 | 0.3395 | 0.019375 | Speed 1
5.905 | 11254.85 | 0.3395 | 0.019375 | Speed 1
5.90667 | 11265.09 | 0.3395 | 0.019375 | Speed 1
5.90833 | 11274.42 | 0.3397 | 0.01945833 | Speed 1
5.91 | 11274.51 | 0.3397 | 0.01945833 | Speed 1
5.91167 | 11269.39 | 0.3397 | 0.01945833 | Speed 1
5.91333 | 11261.89 | 0.3397 | 0.01945833 | Speed 1
5.915 | 11254.12 | 0.3397 | 0.01945833 | Speed 1
5.91667 | 11246.62 | 0.3397 | 0.01945833 | Speed 1
5.91833 | 11239.85 | 0.3397 | 0.01945833 | Speed 1
5.92 | 11233.82 | 0.3397 | 0.01945833 | Speed 1
5.92167 | 11228.51 | 0.3397 | 0.01945833 | Speed 1
5.92333 | 11224.21 | 0.3397 | 0.01945833 | Speed 1
5.925 | 11220.28 | 0.3397 | 0.01945833 | Speed 1
5.92667 | 11217.36 | 0.3397 | 0.01945833 | Speed 1
5.92833 | 11216.81 | 0.3397 | 0.01945833 | Speed 1
5.93 | 11219.46 | 0.3397 | 0.01945833 | Speed 1
5.93167 | 11224.21 | 0.3397 | 0.01945833 | Speed 1
5.93333 | 11230.8 | 0.3397 | 0.01945833 | Speed 1
5.935 | 11239.12 | 0.3397 | 0.01945833 | Speed 1
5.93667 | 11248.26 | 0.3397 | 0.01945833 | Speed 1
5.93833 | 11258.96 | 0.3397 | 0.01945833 | Speed 1
5.94 | 11270.76 | 0.34 | 0.01958333 | Speed 1
5.94167 | 11279.35 | 0.34 | 0.01958333 | Speed 1
5.94333 | 11278.71 | 0.34 | 0.01958333 | Speed 1
5.945 | 11273.5 | 0.34 | 0.01958333 | Speed 1
5.94667 | 11266.55 | 0.34 | 0.01958333 | Speed 1
5.94833 | 11259.33 | 0.34 | 0.01958333 | Speed 1
5.95 | 11252.29 | 0.34 | 0.01958333 | Speed 1
5.95167 | 11245.89 | 0.34 | 0.01958333 | Speed 1
5.95333 | 11240.22 | 0.34 | 0.01958333 | Speed 1
5.955 | 11235.19 | 0.34 | 0.01958333 | Speed 1
5.95667 | 11231.16 | 0.34 | 0.01958333 | Speed 1
5.95833 | 11228.51 | 0.34 | 0.01958333 | Speed 1
5.96 | 11228.97 | 0.34 | 0.01958333 | Speed 1
5.96167 | 11231.35 | 0.34 | 0.01958333 | Speed 1
5.96333 | 11235.83 | 0.34 | 0.01958333 | Speed 1
5.965 | 11241.77 | 0.34 | 0.01958333 | Speed 1
5.96667 | 11249.45 | 0.34 | 0.01958333 | Speed 1
5.96833 | 11258.32 | 0.34 | 0.01958333 | Speed 1
5.97 | 11268.75 | 0.34 | 0.01958333 | Speed 1
5.97167 | 11277.34 | 0.3402 | 0.01966667 | Speed 1
5.97333 | 11276.61 | 0.3402 | 0.01966667 | Speed 1
5.975 | 11271.21 | 0.3402 | 0.01966667 | Speed 1
5.97667 | 11263.63 | 0.3402 | 0.01966667 | Speed 1
5.97833 | 11255.76 | 0.3402 | 0.01966667 | Speed 1
5.98 | 11248.17 | 0.3402 | 0.01966667 | Speed 1
5.98167 | 11241.22 | 0.3402 | 0.01966667 | Speed 1
5.98333 | 11235.28 | 0.3402 | 0.01966667 | Speed 1
5.985 | 11229.98 | 0.3402 | 0.01966667 | Speed 1
5.98667 | 11225.68 | 0.3402 | 0.01966667 | Speed 1
5.98833 | 11222.11 | 0.3402 | 0.01966667 | Speed 1
5.99 | 11219.28 | 0.3402 | 0.01966667 | Speed 1
5.99167 | 11218.09 | 0.3402 | 0.01966667 | Speed 1
5.99333 | 11219.73 | 0.3402 | 0.01966667 | Speed 1
5.995 | 11224.12 | 0.3402 | 0.01966667 | Speed 1
5.99667 | 11230.25 | 0.3402 | 0.01966667 | Speed 1
5.99833 | 11238.39 | 0.3402 | 0.01966667 | Speed 1
6 | 11247.44 | 0.3402 | 0.01966667 | Speed 1
6.00167 | 11258.14 | 0.3402 | 0.01966667 | Speed 1
6.00333 | 11269.57 | 0.3405 | 0.01979167 | Speed 1
6.005 | 11278.71 | 0.3405 | 0.01979167 | Speed 1
6.00667 | 11278.99 | 0.3405 | 0.01979167 | Speed 1
6.00833 | 11274.14 | 0.3405 | 0.01979167 | Speed 1
6.01 | 11266.92 | 0.3405 | 0.01979167 | Speed 1
6.01167 | 11259.51 | 0.3405 | 0.01979167 | Speed 1
6.01333 | 11252.47 | 0.3405 | 0.01979167 | Speed 1
6.015 | 11245.98 | 0.3405 | 0.01979167 | Speed 1
6.01667 | 11240.12 | 0.3405 | 0.01979167 | Speed 1
6.01833 | 11235.37 | 0.3405 | 0.01979167 | Speed 1
6.02 | 11231.35 | 0.3405 | 0.01979167 | Speed 1
6.02167 | 11228.15 | 0.3405 | 0.01979167 | Speed 1
6.02333 | 11227.23 | 0.3405 | 0.01979167 | Speed 1
6.025 | 11228.88 | 0.3405 | 0.01979167 | Speed 1
6.02667 | 11233.18 | 0.3405 | 0.01979167 | Speed 1
6.02833 | 11239.21 | 0.3405 | 0.01979167 | Speed 1
6.03 | 11246.8 | 0.3405 | 0.01979167 | Speed 1
6.03167 | 11255.76 | 0.3405 | 0.01979167 | Speed 1
6.03333 | 11266.19 | 0.3405 | 0.01979167 | Speed 1
6.035 | 11277.34 | 0.3407 | 0.019875 | Speed 1
6.03667 | 11283.83 | 0.3407 | 0.019875 | Speed 1
6.03833 | 11281.64 | 0.3407 | 0.019875 | Speed 1
6.04 | 11275.79 | 0.3407 | 0.019875 | Speed 1
6.04167 | 11268.29 | 0.3407 | 0.019875 | Speed 1
6.04333 | 11261.16 | 0.3407 | 0.019875 | Speed 1
6.045 | 11253.93 | 0.3407 | 0.019875 | Speed 1
6.04667 | 11247.81 | 0.3407 | 0.019875 | Speed 1
6.04833 | 11242.32 | 0.3407 | 0.019875 | Speed 1
6.05 | 11238.02 | 0.3407 | 0.019875 | Speed 1
6.05167 | 11234 | 0.3407 | 0.019875 | Speed 1
6.05333 | 11230.98 | 0.3407 | 0.019875 | Speed 1
6.055 | 11230.16 | 0.3407 | 0.019875 | Speed 1
6.05667 | 11231.53 | 0.3407 | 0.019875 | Speed 1
6.05833 | 11235.46 | 0.3407 | 0.019875 | Speed 1
6.06 | 11241.22 | 0.3407 | 0.019875 | Speed 1
6.06167 | 11248.54 | 0.3407 | 0.019875 | Speed 1
6.06333 | 11257.59 | 0.3407 | 0.019875 | Speed 1
6.065 | 11267.92 | 0.3407 | 0.019875 | Speed 1
6.06667 | 11279.72 | 0.3407 | 0.019875 | Speed 1
6.06833 | 11290.78 | 0.341 | 0.02 | Speed 1
6.07 | 11292.7 | 0.341 | 0.02 | Speed 1
6.07167 | 11288.59 | 0.341 | 0.02 | Speed 1
6.07333 | 11281.82 | 0.341 | 0.02 | Speed 1
6.075 | 11274.32 | 0.341 | 0.02 | Speed 1
6.07667 | 11266.83 | 0.341 | 0.02 | Speed 1
6.07833 | 11260.15 | 0.341 | 0.02 | Speed 1
6.08 | 11254.21 | 0.341 | 0.02 | Speed 1
6.08167 | 11248.81 | 0.341 | 0.02 | Speed 1
6.08333 | 11244.33 | 0.341 | 0.02 | Speed 1
6.085 | 11240.67 | 0.341 | 0.02 | Speed 1
6.08667 | 11239.21 | 0.341 | 0.02 | Speed 1
6.08833 | 11240.58 | 0.341 | 0.02 | Speed 1
6.09 | 11244.06 | 0.341 | 0.02 | Speed 1
6.09167 | 11249.18 | 0.341 | 0.02 | Speed 1
6.09333 | 11256.04 | 0.341 | 0.02 | Speed 1
6.095 | 11264.08 | 0.341 | 0.02 | Speed 1
6.09667 | 11273.41 | 0.341 | 0.02 | Speed 1
6.09833 | 11284.2 | 0.3412 | 0.02008333 | Speed 1
6.1 | 11290.69 | 0.3412 | 0.02008333 | Speed 1
6.10167 | 11288.68 | 0.3412 | 0.02008333 | Speed 1
6.10333 | 11282.37 | 0.3412 | 0.02008333 | Speed 1
6.105 | 11274.78 | 0.3412 | 0.02008333 | Speed 1
6.10667 | 11267.1 | 0.3412 | 0.02008333 | Speed 1
6.10833 | 11259.97 | 0.3412 | 0.02008333 | Speed 1
6.11 | 11253.93 | 0.3412 | 0.02008333 | Speed 1
6.11167 | 11248.45 | 0.3412 | 0.02008333 | Speed 1
6.11333 | 11243.69 | 0.3412 | 0.02008333 | Speed 1
6.115 | 11239.48 | 0.3412 | 0.02008333 | Speed 1
6.11667 | 11235.92 | 0.3412 | 0.02008333 | Speed 1
6.11833 | 11234.09 | 0.3412 | 0.02008333 | Speed 1
6.12 | 11235.37 | 0.3412 | 0.02008333 | Speed 1
6.12167 | 11239.03 | 0.3412 | 0.02008333 | Speed 1
6.12333 | 11244.7 | 0.3412 | 0.02008333 | Speed 1
6.125 | 11252.2 | 0.3412 | 0.02008333 | Speed 1
6.12667 | 11260.88 | 0.3412 | 0.02008333 | Speed 1
6.12833 | 11271.12 | 0.3412 | 0.02008333 | Speed 1
6.13 | 11282.1 | 0.3412 | 0.02008333 | Speed 1
6.13167 | 11293.44 | 0.3415 | 0.02020833 | Speed 1
6.13333 | 11296.91 | 0.3415 | 0.02020833 | Speed 1
6.135 | 11293.44 | 0.3415 | 0.02020833 | Speed 1
6.13667 | 11286.85 | 0.3415 | 0.02020833 | Speed 1
6.13833 | 11279.08 | 0.3415 | 0.02020833 | Speed 1
6.14 | 11271.58 | 0.3415 | 0.02020833 | Speed 1
6.14167 | 11264.91 | 0.3415 | 0.02020833 | Speed 1
6.14333 | 11258.69 | 0.3415 | 0.02020833 | Speed 1
6.145 | 11253.57 | 0.3415 | 0.02020833 | Speed 1
6.14667 | 11248.99 | 0.3415 | 0.02020833 | Speed 1
6.14833 | 11245.34 | 0.3415 | 0.02020833 | Speed 1
6.15 | 11243.33 | 0.3415 | 0.02020833 | Speed 1
6.15167 | 11244.33 | 0.3415 | 0.02020833 | Speed 1
6.15333 | 11247.62 | 0.3415 | 0.02020833 | Speed 1
6.155 | 11253.2 | 0.3415 | 0.02020833 | Speed 1
6.15667 | 11260.52 | 0.3415 | 0.02020833 | Speed 1
6.15833 | 11268.93 | 0.3415 | 0.02020833 | Speed 1
6.16 | 11278.62 | 0.3415 | 0.02020833 | Speed 1
6.16167 | 11289.41 | 0.3417 | 0.02029167 | Speed 1
6.16333 | 11296.18 | 0.3417 | 0.02029167 | Speed 1
6.165 | 11294.26 | 0.3417 | 0.02029167 | Speed 1
6.16667 | 11288.5 | 0.3417 | 0.02029167 | Speed 1
6.16833 | 11281.18 | 0.3417 | 0.02029167 | Speed 1
6.17 | 11273.41 | 0.3417 | 0.02029167 | Speed 1
6.17167 | 11266.19 | 0.3417 | 0.02029167 | Speed 1
6.17333 | 11259.6 | 0.3417 | 0.02029167 | Speed 1
6.175 | 11254.02 | 0.3417 | 0.02029167 | Speed 1
6.17667 | 11249.27 | 0.3417 | 0.02029167 | Speed 1
6.17833 | 11245.06 | 0.3417 | 0.02029167 | Speed 1
6.18 | 11241.59 | 0.3417 | 0.02029167 | Speed 1
6.18167 | 11239.39 | 0.3417 | 0.02029167 | Speed 1
6.18333 | 11240.22 | 0.3417 | 0.02029167 | Speed 1
6.185 | 11243.42 | 0.3417 | 0.02029167 | Speed 1
6.18667 | 11248.99 | 0.3417 | 0.02029167 | Speed 1
6.18833 | 11256.04 | 0.3417 | 0.02029167 | Speed 1
6.19 | 11264.81 | 0.3417 | 0.02029167 | Speed 1
6.19167 | 11275.15 | 0.3417 | 0.02029167 | Speed 1
6.19333 | 11286.12 | 0.3417 | 0.02029167 | Speed 1
6.195 | 11298.01 | 0.342 | 0.02041667 | Speed 1
6.19667 | 11304.23 | 0.342 | 0.02041667 | Speed 1
6.19833 | 11302.12 | 0.342 | 0.02041667 | Speed 1
6.2 | 11296.27 | 0.342 | 0.02041667 | Speed 1
6.20167 | 11289.14 | 0.342 | 0.02041667 | Speed 1
6.20333 | 11281.82 | 0.342 | 0.02041667 | Speed 1
6.205 | 11274.87 | 0.342 | 0.02041667 | Speed 1
6.20667 | 11268.93 | 0.342 | 0.02041667 | Speed 1
6.20833 | 11263.63 | 0.342 | 0.02041667 | Speed 1
6.21 | 11259.51 | 0.342 | 0.02041667 | Speed 1
6.21167 | 11255.76 | 0.342 | 0.02041667 | Speed 1
6.21333 | 11254.85 | 0.342 | 0.02041667 | Speed 1
6.215 | 11256.31 | 0.342 | 0.02041667 | Speed 1
6.21667 | 11259.97 | 0.342 | 0.02041667 | Speed 1
6.21833 | 11265.55 | 0.342 | 0.02041667 | Speed 1
6.22 | 11272.59 | 0.342 | 0.02041667 | Speed 1
6.22167 | 11281.18 | 0.342 | 0.02041667 | Speed 1
6.22333 | 11290.78 | 0.342 | 0.02041667 | Speed 1
6.225 | 11301.02 | 0.3422 | 0.0205 | Speed 1
6.22667 | 11303.22 | 0.3422 | 0.0205 | Speed 1
6.22833 | 11299.01 | 0.3422 | 0.0205 | Speed 1
6.23 | 11291.97 | 0.3422 | 0.0205 | Speed 1
6.23167 | 11284.11 | 0.3422 | 0.0205 | Speed 1
6.23333 | 11276.15 | 0.3422 | 0.0205 | Speed 1
6.235 | 11268.93 | 0.3422 | 0.0205 | Speed 1
6.23667 | 11262.71 | 0.3422 | 0.0205 | Speed 1
6.23833 | 11257.22 | 0.3422 | 0.0205 | Speed 1
6.24 | 11252.47 | 0.3422 | 0.0205 | Speed 1
6.24167 | 11248.45 | 0.3422 | 0.0205 | Speed 1
6.24333 | 11245.34 | 0.3422 | 0.0205 | Speed 1
6.245 | 11242.96 | 0.3422 | 0.0205 | Speed 1
6.24667 | 11242.87 | 0.3422 | 0.0205 | Speed 1
6.24833 | 11245.79 | 0.3422 | 0.0205 | Speed 1
6.25 | 11250.73 | 0.3422 | 0.0205 | Speed 1
6.25167 | 11257.96 | 0.3422 | 0.0205 | Speed 1
6.25333 | 11266.55 | 0.3422 | 0.0205 | Speed 1
6.255 | 11276.52 | 0.3422 | 0.0205 | Speed 1
6.25667 | 11287.77 | 0.3422 | 0.0205 | Speed 1
6.25833 | 11300.29 | 0.3425 | 0.020625 | Speed 1
6.26 | 11306.88 | 0.3425 | 0.020625 | Speed 1
6.26167 | 11305.51 | 0.3425 | 0.020625 | Speed 1
6.26333 | 11300.2 | 0.3425 | 0.020625 | Speed 1
6.265 | 11293.16 | 0.3425 | 0.020625 | Speed 1
6.26667 | 11286.49 | 0.3425 | 0.020625 | Speed 1
6.26833 | 11280.08 | 0.3425 | 0.020625 | Speed 1
6.27 | 11274.14 | 0.3425 | 0.020625 | Speed 1
6.27167 | 11268.84 | 0.3425 | 0.020625 | Speed 1
6.27333 | 11264.17 | 0.3425 | 0.020625 | Speed 1
6.275 | 11260.24 | 0.3425 | 0.020625 | Speed 1
6.27667 | 11258.41 | 0.3425 | 0.020625 | Speed 1
6.27833 | 11259.14 | 0.3425 | 0.020625 | Speed 1
6.28 | 11262.62 | 0.3425 | 0.020625 | Speed 1
6.28167 | 11267.92 | 0.3425 | 0.020625 | Speed 1
6.28333 | 11274.87 | 0.3425 | 0.020625 | Speed 1
6.285 | 11283.01 | 0.3425 | 0.020625 | Speed 1
6.28667 | 11292.34 | 0.3425 | 0.020625 | Speed 1
6.28833 | 11302.95 | 0.3427 | 0.02070833 | Speed 1
6.29 | 11309.71 | 0.3427 | 0.02070833 | Speed 1
6.29167 | 11308.34 | 0.3427 | 0.02070833 | Speed 1
6.29333 | 11302.58 | 0.3427 | 0.02070833 | Speed 1
6.295 | 11295.17 | 0.3427 | 0.02070833 | Speed 1
6.29667 | 11287.49 | 0.3427 | 0.02070833 | Speed 1
6.29833 | 11280.27 | 0.3427 | 0.02070833 | Speed 1
6.3 | 11273.68 | 0.3427 | 0.02070833 | Speed 1
6.30167 | 11268.01 | 0.3427 | 0.02070833 | Speed 1
6.30333 | 11263.53 | 0.3427 | 0.02070833 | Speed 1
6.305 | 11259.6 | 0.3427 | 0.02070833 | Speed 1
6.30667 | 11256.49 | 0.3427 | 0.02070833 | Speed 1
6.30833 | 11254.3 | 0.3427 | 0.02070833 | Speed 1
6.31 | 11253.93 | 0.3427 | 0.02070833 | Speed 1
6.31167 | 11256.86 | 0.3427 | 0.02070833 | Speed 1
6.31333 | 11262.35 | 0.3427 | 0.02070833 | Speed 1
6.315 | 11269.29 | 0.3427 | 0.02070833 | Speed 1
6.31667 | 11277.52 | 0.3427 | 0.02070833 | Speed 1
6.31833 | 11287.4 | 0.3427 | 0.02070833 | Speed 1
6.32 | 11298.19 | 0.3427 | 0.02070833 | Speed 1
6.32167 | 11310.35 | 0.343 | 0.02083333 | Speed 1
6.32333 | 11320.14 | 0.343 | 0.02083333 | Speed 1
6.325 | 11320.68 | 0.343 | 0.02083333 | Speed 1
6.32667 | 11316.02 | 0.343 | 0.02083333 | Speed 1
6.32833 | 11309.53 | 0.343 | 0.02083333 | Speed 1
6.33 | 11302.58 | 0.343 | 0.02083333 | Speed 1
6.33167 | 11295.81 | 0.343 | 0.02083333 | Speed 1
6.33333 | 11289.78 | 0.343 | 0.02083333 | Speed 1
6.335 | 11284.29 | 0.343 | 0.02083333 | Speed 1
6.33667 | 11279.72 | 0.343 | 0.02083333 | Speed 1
6.33833 | 11276.06 | 0.343 | 0.02083333 | Speed 1
6.34 | 11273.96 | 0.343 | 0.02083333 | Speed 1
6.34167 | 11274.6 | 0.343 | 0.02083333 | Speed 1
6.34333 | 11277.62 | 0.343 | 0.02083333 | Speed 1
6.345 | 11282.19 | 0.343 | 0.02083333 | Speed 1
6.34667 | 11288.59 | 0.343 | 0.02083333 | Speed 1
6.34833 | 11296.73 | 0.343 | 0.02083333 | Speed 1
6.35 | 11305.87 | 0.343 | 0.02083333 | Speed 1
6.35167 | 11316.3 | 0.343 | 0.02083333 | Speed 1
6.35333 | 11325.35 | 0.3432 | 0.02091667 | Speed 1
6.355 | 11325.44 | 0.3432 | 0.02091667 | Speed 1
6.35667 | 11320.5 | 0.3432 | 0.02091667 | Speed 1
6.35833 | 11313.46 | 0.3432 | 0.02091667 | Speed 1
6.36 | 11306.15 | 0.3432 | 0.02091667 | Speed 1
6.36167 | 11299.1 | 0.3432 | 0.02091667 | Speed 1
6.36333 | 11292.98 | 0.3432 | 0.02091667 | Speed 1
6.365 | 11287.31 | 0.3432 | 0.02091667 | Speed 1
6.36667 | 11282.55 | 0.3432 | 0.02091667 | Speed 1
6.36833 | 11278.62 | 0.3432 | 0.02091667 | Speed 1
6.37 | 11274.96 | 0.3432 | 0.02091667 | Speed 1
6.37167 | 11272.4 | 0.3432 | 0.02091667 | Speed 1
6.37333 | 11271.76 | 0.3432 | 0.02091667 | Speed 1
6.375 | 11274.14 | 0.3432 | 0.02091667 | Speed 1
6.37667 | 11279.26 | 0.3432 | 0.02091667 | Speed 1
6.37833 | 11286.3 | 0.3432 | 0.02091667 | Speed 1
6.38 | 11294.9 | 0.3432 | 0.02091667 | Speed 1
6.38167 | 11304.5 | 0.3432 | 0.02091667 | Speed 1
6.38333 | 11315.56 | 0.3432 | 0.02091667 | Speed 1
6.385 | 11327.63 | 0.3432 | 0.02091667 | Speed 1
6.38667 | 11337.97 | 0.3435 | 0.02104167 | Speed 1
6.38833 | 11338.88 | 0.3435 | 0.02104167 | Speed 1
6.39 | 11334.77 | 0.3435 | 0.02104167 | Speed 1
6.39167 | 11328.37 | 0.3435 | 0.02104167 | Speed 1
6.39333 | 11321.42 | 0.3435 | 0.02104167 | Speed 1
6.395 | 11314.74 | 0.3435 | 0.02104167 | Speed 1
6.39667 | 11308.71 | 0.3435 | 0.02104167 | Speed 1
6.39833 | 11303.59 | 0.3435 | 0.02104167 | Speed 1
6.4 | 11299.38 | 0.3435 | 0.02104167 | Speed 1
6.40167 | 11295.54 | 0.3435 | 0.02104167 | Speed 1
6.40333 | 11293.8 | 0.3435 | 0.02104167 | Speed 1
6.405 | 11294.72 | 0.3435 | 0.02104167 | Speed 1
6.40667 | 11297.55 | 0.3435 | 0.02104167 | Speed 1
6.40833 | 11302.21 | 0.3435 | 0.02104167 | Speed 1
6.41 | 11308.71 | 0.3435 | 0.02104167 | Speed 1
6.41167 | 11316.75 | 0.3435 | 0.02104167 | Speed 1
6.41333 | 11326.17 | 0.3435 | 0.02104167 | Speed 1
6.415 | 11336.69 | 0.3435 | 0.02104167 | Speed 1
6.41667 | 11346.56 | 0.3437 | 0.021125 | Speed 1
6.41833 | 11347.75 | 0.3437 | 0.021125 | Speed 1
6.42 | 11343.18 | 0.3437 | 0.021125 | Speed 1
6.42167 | 11336.5 | 0.3437 | 0.021125 | Speed 1
6.42333 | 11329.01 | 0.3437 | 0.021125 | Speed 1
6.425 | 11321.78 | 0.3437 | 0.021125 | Speed 1
6.42667 | 11315.29 | 0.3437 | 0.021125 | Speed 1
6.42833 | 11309.62 | 0.3437 | 0.021125 | Speed 1
6.43 | 11304.5 | 0.3437 | 0.021125 | Speed 1
6.43167 | 11300.29 | 0.3437 | 0.021125 | Speed 1
6.43333 | 11296.64 | 0.3437 | 0.021125 | Speed 1
6.435 | 11294.08 | 0.3437 | 0.021125 | Speed 1
6.43667 | 11292.89 | 0.3437 | 0.021125 | Speed 1
6.43833 | 11294.81 | 0.3437 | 0.021125 | Speed 1
6.44 | 11299.56 | 0.3437 | 0.021125 | Speed 1
6.44167 | 11306.05 | 0.3437 | 0.021125 | Speed 1
6.44333 | 11314.28 | 0.3437 | 0.021125 | Speed 1
6.445 | 11323.89 | 0.3437 | 0.021125 | Speed 1
6.44667 | 11334.31 | 0.3437 | 0.021125 | Speed 1
6.44833 | 11345.56 | 0.3437 | 0.021125 | Speed 1
6.45 | 11357.63 | 0.344 | 0.02125 | Speed 1
6.45167 | 11361.74 | 0.344 | 0.02125 | Speed 1
6.45333 | 11358.91 | 0.344 | 0.02125 | Speed 1
6.455 | 11353.15 | 0.344 | 0.02125 | Speed 1
6.45667 | 11346.65 | 0.344 | 0.02125 | Speed 1
6.45833 | 11340.07 | 0.344 | 0.02125 | Speed 1
6.46 | 11333.76 | 0.344 | 0.02125 | Speed 1
6.46167 | 11328.37 | 0.344 | 0.02125 | Speed 1
6.46333 | 11323.7 | 0.344 | 0.02125 | Speed 1
6.465 | 11319.86 | 0.344 | 0.02125 | Speed 1
6.46667 | 11318.67 | 0.344 | 0.02125 | Speed 1
6.46833 | 11319.59 | 0.344 | 0.02125 | Speed 1
6.47 | 11322.51 | 0.344 | 0.02125 | Speed 1
6.47167 | 11327.54 | 0.344 | 0.02125 | Speed 1
6.47333 | 11334.49 | 0.344 | 0.02125 | Speed 1
6.475 | 11342.54 | 0.344 | 0.02125 | Speed 1
6.47667 | 11352.05 | 0.344 | 0.02125 | Speed 1
6.47833 | 11362.75 | 0.3442 | 0.02133333 | Speed 1
6.48 | 11368.97 | 0.3442 | 0.02133333 | Speed 1
6.48167 | 11366.59 | 0.3442 | 0.02133333 | Speed 1
6.48333 | 11360.19 | 0.3442 | 0.02133333 | Speed 1
6.485 | 11352.14 | 0.3442 | 0.02133333 | Speed 1
6.48667 | 11344.28 | 0.3442 | 0.02133333 | Speed 1
6.48833 | 11337.05 | 0.3442 | 0.02133333 | Speed 1
6.49 | 11330.65 | 0.3442 | 0.02133333 | Speed 1
6.49167 | 11324.8 | 0.3442 | 0.02133333 | Speed 1
6.49333 | 11320.04 | 0.3442 | 0.02133333 | Speed 1
6.495 | 11316.02 | 0.3442 | 0.02133333 | Speed 1
6.49667 | 11313 | 0.3442 | 0.02133333 | Speed 1
6.49833 | 11310.72 | 0.3442 | 0.02133333 | Speed 1
6.5 | 11309.89 | 0.3442 | 0.02133333 | Speed 1
6.50167 | 11312.27 | 0.3442 | 0.02133333 | Speed 1
6.50333 | 11317.03 | 0.3442 | 0.02133333 | Speed 1
6.505 | 11323.79 | 0.3442 | 0.02133333 | Speed 1
6.50667 | 11331.75 | 0.3442 | 0.02133333 | Speed 1
6.50833 | 11340.89 | 0.3442 | 0.02133333 | Speed 1
6.51 | 11350.86 | 0.3442 | 0.02133333 | Speed 1
6.51167 | 11362.02 | 0.3442 | 0.02133333 | Speed 1
6.51333 | 11371.43 | 0.3445 | 0.02145833 | Speed 1
6.515 | 11371.16 | 0.3445 | 0.02145833 | Speed 1
6.51667 | 11366.04 | 0.3445 | 0.02145833 | Speed 1
6.51833 | 11359.36 | 0.3445 | 0.02145833 | Speed 1
6.52 | 11351.77 | 0.3445 | 0.02145833 | Speed 1
6.52167 | 11344.92 | 0.3445 | 0.02145833 | Speed 1
6.52333 | 11338.61 | 0.3445 | 0.02145833 | Speed 1
6.525 | 11333.3 | 0.3445 | 0.02145833 | Speed 1
6.52667 | 11328.82 | 0.3445 | 0.02145833 | Speed 1
6.52833 | 11324.8 | 0.3445 | 0.02145833 | Speed 1
6.53 | 11321.87 | 0.3445 | 0.02145833 | Speed 1
6.53167 | 11321.87 | 0.3445 | 0.02145833 | Speed 1
6.53333 | 11324.34 | 0.3445 | 0.02145833 | Speed 1
6.535 | 11328.73 | 0.3445 | 0.02145833 | Speed 1
6.53667 | 11335.13 | 0.3445 | 0.02145833 | Speed 1
6.53833 | 11342.63 | 0.3445 | 0.02145833 | Speed 1
6.54 | 11351.87 | 0.3445 | 0.02145833 | Speed 1
6.54167 | 11362.11 | 0.3445 | 0.02145833 | Speed 1
6.54333 | 11372.17 | 0.3447 | 0.02154167 | Speed 1
6.545 | 11373.45 | 0.3447 | 0.02154167 | Speed 1
6.54667 | 11368.69 | 0.3447 | 0.02154167 | Speed 1
6.54833 | 11361.74 | 0.3447 | 0.02154167 | Speed 1
6.55 | 11353.97 | 0.3447 | 0.02154167 | Speed 1
6.55167 | 11346.56 | 0.3447 | 0.02154167 | Speed 1
6.55333 | 11339.8 | 0.3447 | 0.02154167 | Speed 1
6.555 | 11334.04 | 0.3447 | 0.02154167 | Speed 1
6.55667 | 11329.37 | 0.3447 | 0.02154167 | Speed 1
6.55833 | 11325.44 | 0.3447 | 0.02154167 | Speed 1
6.56 | 11322.24 | 0.3447 | 0.02154167 | Speed 1
6.56167 | 11319.31 | 0.3447 | 0.02154167 | Speed 1
6.56333 | 11318.58 | 0.3447 | 0.02154167 | Speed 1
6.565 | 11320.68 | 0.3447 | 0.02154167 | Speed 1
6.56667 | 11325.17 | 0.3447 | 0.02154167 | Speed 1
6.56833 | 11331.57 | 0.3447 | 0.02154167 | Speed 1
6.57 | 11339.43 | 0.3447 | 0.02154167 | Speed 1
6.57167 | 11348.85 | 0.3447 | 0.02154167 | Speed 1
6.57333 | 11359.82 | 0.3447 | 0.02154167 | Speed 1
6.575 | 11371.43 | 0.3447 | 0.02154167 | Speed 1
6.57667 | 11382.96 | 0.345 | 0.02166667 | Speed 1
6.57833 | 11386.8 | 0.345 | 0.02166667 | Speed 1
6.58 | 11383.87 | 0.345 | 0.02166667 | Speed 1
6.58167 | 11377.47 | 0.345 | 0.02166667 | Speed 1
6.58333 | 11370.43 | 0.345 | 0.02166667 | Speed 1
6.585 | 11363.48 | 0.345 | 0.02166667 | Speed 1
6.58667 | 11357.35 | 0.345 | 0.02166667 | Speed 1
6.58833 | 11352.05 | 0.345 | 0.02166667 | Speed 1
6.59 | 11347.39 | 0.345 | 0.02166667 | Speed 1
6.59167 | 11343.54 | 0.345 | 0.02166667 | Speed 1
6.59333 | 11341.35 | 0.345 | 0.02166667 | Speed 1
6.595 | 11341.72 | 0.345 | 0.02166667 | Speed 1
6.59667 | 11344.28 | 0.345 | 0.02166667 | Speed 1
6.59833 | 11348.85 | 0.345 | 0.02166667 | Speed 1
6.6 | 11354.98 | 0.345 | 0.02166667 | Speed 1
6.60167 | 11362.47 | 0.345 | 0.02166667 | Speed 1
6.60333 | 11371.34 | 0.345 | 0.02166667 | Speed 1
6.605 | 11381.4 | 0.345 | 0.02166667 | Speed 1
6.60667 | 11391.64 | 0.3452 | 0.02175 | Speed 1
6.60833 | 11393.2 | 0.3452 | 0.02175 | Speed 1
6.61 | 11388.63 | 0.3452 | 0.02175 | Speed 1
6.61167 | 11381.22 | 0.3452 | 0.02175 | Speed 1
6.61333 | 11373.45 | 0.3452 | 0.02175 | Speed 1
6.615 | 11366.04 | 0.3452 | 0.02175 | Speed 1
6.61667 | 11359.18 | 0.3452 | 0.02175 | Speed 1
6.61833 | 11353.24 | 0.3452 | 0.02175 | Speed 1
6.62 | 11348.03 | 0.3452 | 0.02175 | Speed 1
6.62167 | 11343.73 | 0.3452 | 0.02175 | Speed 1
6.62333 | 11339.98 | 0.3452 | 0.02175 | Speed 1
6.625 | 11337.14 | 0.3452 | 0.02175 | Speed 1
6.62667 | 11335.5 | 0.3452 | 0.02175 | Speed 1
6.62833 | 11337.05 | 0.3452 | 0.02175 | Speed 1
6.63 | 11341.35 | 0.3452 | 0.02175 | Speed 1
6.63167 | 11347.75 | 0.3452 | 0.02175 | Speed 1
6.63333 | 11355.71 | 0.3452 | 0.02175 | Speed 1
6.635 | 11365.12 | 0.3452 | 0.02175 | Speed 1
6.63667 | 11375.64 | 0.3452 | 0.02175 | Speed 1
6.63833 | 11387.44 | 0.3452 | 0.02175 | Speed 1
6.64 | 11399.42 | 0.3455 | 0.021875 | Speed 1
6.64167 | 11404.08 | 0.3455 | 0.021875 | Speed 1
6.64333 | 11401.34 | 0.3455 | 0.021875 | Speed 1
6.645 | 11395.57 | 0.3455 | 0.021875 | Speed 1
6.64667 | 11388.53 | 0.3455 | 0.021875 | Speed 1
6.64833 | 11381.49 | 0.3455 | 0.021875 | Speed 1
6.65 | 11375.09 | 0.3455 | 0.021875 | Speed 1
6.65167 | 11369.33 | 0.3455 | 0.021875 | Speed 1
6.65333 | 11364.39 | 0.3455 | 0.021875 | Speed 1
6.655 | 11360.1 | 0.3455 | 0.021875 | Speed 1
6.65667 | 11356.9 | 0.3455 | 0.021875 | Speed 1
6.65833 | 11356.71 | 0.3455 | 0.021875 | Speed 1
6.66 | 11359 | 0.3455 | 0.021875 | Speed 1
6.66167 | 11363.2 | 0.3455 | 0.021875 | Speed 1
6.66333 | 11369.06 | 0.3455 | 0.021875 | Speed 1
6.665 | 11376.28 | 0.3455 | 0.021875 | Speed 1
6.66667 | 11385.42 | 0.3455 | 0.021875 | Speed 1
6.66833 | 11395.12 | 0.3455 | 0.021875 | Speed 1
6.67 | 11405.91 | 0.3457 | 0.02195833 | Speed 1
6.67167 | 11408.65 | 0.3457 | 0.02195833 | Speed 1
6.67333 | 11404.63 | 0.3457 | 0.02195833 | Speed 1
6.675 | 11398.04 | 0.3457 | 0.02195833 | Speed 1
6.67667 | 11390.36 | 0.3457 | 0.02195833 | Speed 1
6.67833 | 11382.59 | 0.3457 | 0.02195833 | Speed 1
6.68 | 11376.1 | 0.3457 | 0.02195833 | Speed 1
6.68167 | 11370.25 | 0.3457 | 0.02195833 | Speed 1
6.68333 | 11364.94 | 0.3457 | 0.02195833 | Speed 1
6.685 | 11360.55 | 0.3457 | 0.02195833 | Speed 1
6.68667 | 11357.08 | 0.3457 | 0.02195833 | Speed 1
6.68833 | 11353.79 | 0.3457 | 0.02195833 | Speed 1
6.69 | 11352.78 | 0.3457 | 0.02195833 | Speed 1
6.69167 | 11354.52 | 0.3457 | 0.02195833 | Speed 1
6.69333 | 11358.45 | 0.3457 | 0.02195833 | Speed 1
6.695 | 11364.12 | 0.3457 | 0.02195833 | Speed 1
6.69667 | 11371.8 | 0.3457 | 0.02195833 | Speed 1
6.69833 | 11380.4 | 0.3457 | 0.02195833 | Speed 1
6.7 | 11390.36 | 0.3457 | 0.02195833 | Speed 1
6.70167 | 11401.7 | 0.3457 | 0.02195833 | Speed 1
6.70333 | 11413.13 | 0.346 | 0.02208333 | Speed 1
6.705 | 11416.42 | 0.346 | 0.02208333 | Speed 1
6.70667 | 11412.86 | 0.346 | 0.02208333 | Speed 1
6.70833 | 11406.64 | 0.346 | 0.02208333 | Speed 1
6.71 | 11399.6 | 0.346 | 0.02208333 | Speed 1
6.71167 | 11392.83 | 0.346 | 0.02208333 | Speed 1
6.71333 | 11386.52 | 0.346 | 0.02208333 | Speed 1
6.715 | 11380.76 | 0.346 | 0.02208333 | Speed 1
6.71667 | 11375.73 | 0.346 | 0.02208333 | Speed 1
6.71833 | 11371.62 | 0.346 | 0.02208333 | Speed 1
6.72 | 11368.51 | 0.346 | 0.02208333 | Speed 1
6.72167 | 11367.5 | 0.346 | 0.02208333 | Speed 1
6.72333 | 11368.97 | 0.346 | 0.02208333 | Speed 1
6.725 | 11372.71 | 0.346 | 0.02208333 | Speed 1
6.72667 | 11378.48 | 0.346 | 0.02208333 | Speed 1
6.72833 | 11385.61 | 0.346 | 0.02208333 | Speed 1
6.73 | 11394.2 | 0.346 | 0.02208333 | Speed 1
6.73167 | 11403.99 | 0.346 | 0.02208333 | Speed 1
6.73333 | 11414.69 | 0.3462 | 0.02216667 | Speed 1
6.735 | 11419.53 | 0.3462 | 0.02216667 | Speed 1
6.73667 | 11416.61 | 0.3462 | 0.02216667 | Speed 1
6.73833 | 11410.21 | 0.3462 | 0.02216667 | Speed 1
6.74 | 11402.43 | 0.3462 | 0.02216667 | Speed 1
6.74167 | 11395.12 | 0.3462 | 0.02216667 | Speed 1
6.74333 | 11388.26 | 0.3462 | 0.02216667 | Speed 1
6.745 | 11381.95 | 0.3462 | 0.02216667 | Speed 1
6.74667 | 11376.74 | 0.3462 | 0.02216667 | Speed 1
6.74833 | 11372.17 | 0.3462 | 0.02216667 | Speed 1
6.75 | 11367.87 | 0.3462 | 0.02216667 | Speed 1
6.75167 | 11364.76 | 0.3462 | 0.02216667 | Speed 1
6.75333 | 11362.66 | 0.3462 | 0.02216667 | Speed 1
6.755 | 11363.3 | 0.3462 | 0.02216667 | Speed 1
6.75667 | 11366.31 | 0.3462 | 0.02216667 | Speed 1
6.75833 | 11371.25 | 0.3462 | 0.02216667 | Speed 1
6.76 | 11378.57 | 0.3462 | 0.02216667 | Speed 1
6.76167 | 11387.35 | 0.3462 | 0.02216667 | Speed 1
6.76333 | 11397.59 | 0.3462 | 0.02216667 | Speed 1
6.765 | 11408.56 | 0.3462 | 0.02216667 | Speed 1
6.76667 | 11420.9 | 0.3465 | 0.02229167 | Speed 1
6.76833 | 11428.22 | 0.3465 | 0.02229167 | Speed 1
6.77 | 11426.39 | 0.3465 | 0.02229167 | Speed 1
6.77167 | 11420.72 | 0.3465 | 0.02229167 | Speed 1
6.77333 | 11413.86 | 0.3465 | 0.02229167 | Speed 1
6.775 | 11406.73 | 0.3465 | 0.02229167 | Speed 1
6.77667 | 11400.24 | 0.3465 | 0.02229167 | Speed 1
6.77833 | 11394.48 | 0.3465 | 0.02229167 | Speed 1
6.78 | 11389.54 | 0.3465 | 0.02229167 | Speed 1
6.78167 | 11385.15 | 0.3465 | 0.02229167 | Speed 1
6.78333 | 11381.77 | 0.3465 | 0.02229167 | Speed 1
6.785 | 11380.85 | 0.3465 | 0.02229167 | Speed 1
6.78667 | 11382.68 | 0.3465 | 0.02229167 | Speed 1
6.78833 | 11386.61 | 0.3465 | 0.02229167 | Speed 1
6.79 | 11391.92 | 0.3465 | 0.02229167 | Speed 1
6.79167 | 11399.05 | 0.3465 | 0.02229167 | Speed 1
6.79333 | 11407.37 | 0.3465 | 0.02229167 | Speed 1
6.795 | 11417.06 | 0.3465 | 0.02229167 | Speed 1
6.79667 | 11427.85 | 0.3467 | 0.022375 | Speed 1
6.79833 | 11432.61 | 0.3467 | 0.022375 | Speed 1
6.8 | 11429.41 | 0.3467 | 0.022375 | Speed 1
6.80167 | 11422.64 | 0.3467 | 0.022375 | Speed 1
6.80333 | 11414.87 | 0.3467 | 0.022375 | Speed 1
6.805 | 11407.37 | 0.3467 | 0.022375 | Speed 1
6.80667 | 11400.42 | 0.3467 | 0.022375 | Speed 1
6.80833 | 11394.11 | 0.3467 | 0.022375 | Speed 1
6.81 | 11388.72 | 0.3467 | 0.022375 | Speed 1
6.81167 | 11384.33 | 0.3467 | 0.022375 | Speed 1
6.81333 | 11380.58 | 0.3467 | 0.022375 | Speed 1
6.815 | 11377.65 | 0.3467 | 0.022375 | Speed 1
6.81667 | 11375.73 | 0.3467 | 0.022375 | Speed 1
6.81833 | 11377.1 | 0.3467 | 0.022375 | Speed 1
6.82 | 11380.85 | 0.3467 | 0.022375 | Speed 1
6.82167 | 11386.71 | 0.3467 | 0.022375 | Speed 1
6.82333 | 11393.84 | 0.3467 | 0.022375 | Speed 1
6.825 | 11402.71 | 0.3467 | 0.022375 | Speed 1
6.82667 | 11412.67 | 0.3467 | 0.022375 | Speed 1
6.82833 | 11423.92 | 0.3467 | 0.022375 | Speed 1
6.83 | 11435.9 | 0.347 | 0.0225 | Speed 1
6.83167 | 11442.76 | 0.347 | 0.0225 | Speed 1
6.83333 | 11440.93 | 0.347 | 0.0225 | Speed 1
6.835 | 11434.99 | 0.347 | 0.0225 | Speed 1
6.83667 | 11427.12 | 0.347 | 0.0225 | Speed 1
6.83833 | 11419.35 | 0.347 | 0.0225 | Speed 1
6.84 | 11412.22 | 0.347 | 0.0225 | Speed 1
6.84167 | 11405.27 | 0.347 | 0.0225 | Speed 1
6.84333 | 11399.32 | 0.347 | 0.0225 | Speed 1
6.845 | 11394.02 | 0.347 | 0.0225 | Speed 1
6.84667 | 11389.63 | 0.347 | 0.0225 | Speed 1
6.84833 | 11387.71 | 0.347 | 0.0225 | Speed 1
6.85 | 11387.99 | 0.347 | 0.0225 | Speed 1
6.85167 | 11390.73 | 0.347 | 0.0225 | Speed 1
6.85333 | 11395.39 | 0.347 | 0.0225 | Speed 1
6.855 | 11401.88 | 0.347 | 0.0225 | Speed 1
6.85667 | 11409.66 | 0.347 | 0.0225 | Speed 1
6.85833 | 11418.53 | 0.347 | 0.0225 | Speed 1
6.86 | 11428.59 | 0.3472 | 0.02258333 | Speed 1
6.86167 | 11434.99 | 0.3472 | 0.02258333 | Speed 1
6.86333 | 11432.97 | 0.3472 | 0.02258333 | Speed 1
6.865 | 11426.39 | 0.3472 | 0.02258333 | Speed 1
6.86667 | 11418.53 | 0.3472 | 0.02258333 | Speed 1
6.86833 | 11410.21 | 0.3472 | 0.02258333 | Speed 1
6.87 | 11402.71 | 0.3472 | 0.02258333 | Speed 1
6.87167 | 11396.03 | 0.3472 | 0.02258333 | Speed 1
6.87333 | 11390.45 | 0.3472 | 0.02258333 | Speed 1
6.875 | 11385.42 | 0.3472 | 0.02258333 | Speed 1
6.87667 | 11380.94 | 0.3472 | 0.02258333 | Speed 1
6.87833 | 11377.56 | 0.3472 | 0.02258333 | Speed 1
6.88 | 11375.18 | 0.3472 | 0.02258333 | Speed 1
6.88167 | 11375 | 0.3472 | 0.02258333 | Speed 1
6.88333 | 11378.29 | 0.3472 | 0.02258333 | Speed 1
6.885 | 11383.78 | 0.3472 | 0.02258333 | Speed 1
6.88667 | 11390.64 | 0.3472 | 0.02258333 | Speed 1
6.88833 | 11399.14 | 0.3472 | 0.02258333 | Speed 1
6.89 | 11409.38 | 0.3472 | 0.02258333 | Speed 1
6.89167 | 11420.54 | 0.3472 | 0.02258333 | Speed 1
6.89333 | 11432.61 | 0.3472 | 0.02258333 | Speed 1
6.895 | 11442.67 | 0.3475 | 0.02270833 | Speed 1
6.89667 | 11443.4 | 0.3475 | 0.02270833 | Speed 1
6.89833 | 11438.83 | 0.3475 | 0.02270833 | Speed 1
6.9 | 11432.15 | 0.3475 | 0.02270833 | Speed 1
6.90167 | 11424.84 | 0.3475 | 0.02270833 | Speed 1
6.90333 | 11417.98 | 0.3475 | 0.02270833 | Speed 1
6.905 | 11411.76 | 0.3475 | 0.02270833 | Speed 1
6.90667 | 11406.09 | 0.3475 | 0.02270833 | Speed 1
6.90833 | 11401.15 | 0.3475 | 0.02270833 | Speed 1
6.91 | 11397.4 | 0.3475 | 0.02270833 | Speed 1
6.91167 | 11396.21 | 0.3475 | 0.02270833 | Speed 1
6.91333 | 11397.4 | 0.3475 | 0.02270833 | Speed 1
6.915 | 11400.88 | 0.3475 | 0.02270833 | Speed 1
6.91667 | 11405.54 | 0.3475 | 0.02270833 | Speed 1
6.91833 | 11412.13 | 0.3475 | 0.02270833 | Speed 1
6.92 | 11420.45 | 0.3475 | 0.02270833 | Speed 1
6.92167 | 11429.5 | 0.3475 | 0.02270833 | Speed 1
6.92333 | 11439.83 | 0.3477 | 0.02279167 | Speed 1
6.925 | 11443.76 | 0.3477 | 0.02279167 | Speed 1
6.92667 | 11440.29 | 0.3477 | 0.02279167 | Speed 1
6.92833 | 11433.34 | 0.3477 | 0.02279167 | Speed 1
6.93 | 11425.66 | 0.3477 | 0.02279167 | Speed 1
6.93167 | 11417.43 | 0.3477 | 0.02279167 | Speed 1
6.93333 | 11410.11 | 0.3477 | 0.02279167 | Speed 1
6.935 | 11403.99 | 0.3477 | 0.02279167 | Speed 1
6.93667 | 11398.23 | 0.3477 | 0.02279167 | Speed 1
6.93833 | 11393.29 | 0.3477 | 0.02279167 | Speed 1
6.94 | 11389.45 | 0.3477 | 0.02279167 | Speed 1
6.94167 | 11386.25 | 0.3477 | 0.02279167 | Speed 1
6.94333 | 11383.6 | 0.3477 | 0.02279167 | Speed 1
6.945 | 11383.5 | 0.3477 | 0.02279167 | Speed 1
6.94667 | 11386.25 | 0.3477 | 0.02279167 | Speed 1
6.94833 | 11391.28 | 0.3477 | 0.02279167 | Speed 1
6.95 | 11398.23 | 0.3477 | 0.02279167 | Speed 1
6.95167 | 11406.91 | 0.3477 | 0.02279167 | Speed 1
6.95333 | 11416.88 | 0.3477 | 0.02279167 | Speed 1
6.955 | 11427.95 | 0.3477 | 0.02279167 | Speed 1
6.95667 | 11440.2 | 0.3477 | 0.02279167 | Speed 1
6.95833 | 11451.45 | 0.348 | 0.02291667 | Speed 1
6.96 | 11452.82 | 0.348 | 0.02291667 | Speed 1
6.96167 | 11448.89 | 0.348 | 0.02291667 | Speed 1
6.96333 | 11442.58 | 0.348 | 0.02291667 | Speed 1
6.965 | 11435.81 | 0.348 | 0.02291667 | Speed 1
6.96667 | 11429.23 | 0.348 | 0.02291667 | Speed 1
6.96833 | 11423.28 | 0.348 | 0.02291667 | Speed 1
6.97 | 11417.89 | 0.348 | 0.02291667 | Speed 1
6.97167 | 11413.04 | 0.348 | 0.02291667 | Speed 1
6.97333 | 11409.66 | 0.348 | 0.02291667 | Speed 1
6.975 | 11409.02 | 0.348 | 0.02291667 | Speed 1
6.97667 | 11410.39 | 0.348 | 0.02291667 | Speed 1
6.97833 | 11413.86 | 0.348 | 0.02291667 | Speed 1
6.98 | 11419.17 | 0.348 | 0.02291667 | Speed 1
6.98167 | 11426.21 | 0.348 | 0.02291667 | Speed 1
6.98333 | 11434.44 | 0.348 | 0.02291667 | Speed 1
6.985 | 11443.67 | 0.348 | 0.02291667 | Speed 1
6.98667 | 11454.28 | 0.3482 | 0.023 | Speed 1
6.98833 | 11459.13 | 0.3482 | 0.023 | Speed 1
6.99 | 11456.11 | 0.3482 | 0.023 | Speed 1
6.99167 | 11449.71 | 0.3482 | 0.023 | Speed 1
6.99333 | 11441.75 | 0.3482 | 0.023 | Speed 1
6.995 | 11434.35 | 0.3482 | 0.023 | Speed 1
6.99667 | 11427.03 | 0.3482 | 0.023 | Speed 1
6.99833 | 11420.72 | 0.3482 | 0.023 | Speed 1
7 | 11415.14 | 0.3482 | 0.023 | Speed 1
7.00167 | 11410.57 | 0.3482 | 0.023 | Speed 1
7.00333 | 11406.46 | 0.3482 | 0.023 | Speed 1
7.005 | 11403.07 | 0.3482 | 0.023 | Speed 1
7.00667 | 11400.51 | 0.3482 | 0.023 | Speed 1
7.00833 | 11400.33 | 0.3482 | 0.023 | Speed 1
7.01 | 11403.35 | 0.3482 | 0.023 | Speed 1
7.01167 | 11408.47 | 0.3482 | 0.023 | Speed 1
7.01333 | 11415.33 | 0.3482 | 0.023 | Speed 1
7.015 | 11424.01 | 0.3482 | 0.023 | Speed 1
7.01667 | 11433.8 | 0.3482 | 0.023 | Speed 1
7.01833 | 11444.86 | 0.3482 | 0.023 | Speed 1
7.02 | 11456.66 | 0.3482 | 0.023 | Speed 1
7.02167 | 11467.45 | 0.3485 | 0.023125 | Speed 1
7.02333 | 11468.09 | 0.3485 | 0.023125 | Speed 1
7.025 | 11463.52 | 0.3485 | 0.023125 | Speed 1
7.02667 | 11456.84 | 0.3485 | 0.023125 | Speed 1
7.02833 | 11449.8 | 0.3485 | 0.023125 | Speed 1
7.03 | 11443.03 | 0.3485 | 0.023125 | Speed 1
7.03167 | 11436.81 | 0.3485 | 0.023125 | Speed 1
7.03333 | 11431.6 | 0.3485 | 0.023125 | Speed 1
7.035 | 11427.03 | 0.3485 | 0.023125 | Speed 1
7.03667 | 11423.01 | 0.3485 | 0.023125 | Speed 1
7.03833 | 11420.81 | 0.3485 | 0.023125 | Speed 1
7.04 | 11421.36 | 0.3485 | 0.023125 | Speed 1
7.04167 | 11424.38 | 0.3485 | 0.023125 | Speed 1
7.04333 | 11429.32 | 0.3485 | 0.023125 | Speed 1
7.045 | 11435.72 | 0.3485 | 0.023125 | Speed 1
7.04667 | 11443.49 | 0.3485 | 0.023125 | Speed 1
7.04833 | 11452.82 | 0.3485 | 0.023125 | Speed 1
7.05 | 11463.33 | 0.3487 | 0.02320833 | Speed 1
7.05167 | 11471.01 | 0.3487 | 0.02320833 | Speed 1
7.05333 | 11469.73 | 0.3487 | 0.02320833 | Speed 1
7.055 | 11464.16 | 0.3487 | 0.02320833 | Speed 1
7.05667 | 11456.57 | 0.3487 | 0.02320833 | Speed 1
7.05833 | 11448.52 | 0.3487 | 0.02320833 | Speed 1
7.06 | 11441.02 | 0.3487 | 0.02320833 | Speed 1
7.06167 | 11434.53 | 0.3487 | 0.02320833 | Speed 1
7.06333 | 11428.95 | 0.3487 | 0.02320833 | Speed 1
7.065 | 11424.1 | 0.3487 | 0.02320833 | Speed 1
7.06667 | 11419.81 | 0.3487 | 0.02320833 | Speed 1
7.06833 | 11416.51 | 0.3487 | 0.02320833 | Speed 1
7.07 | 11413.86 | 0.3487 | 0.02320833 | Speed 1
7.07167 | 11413.31 | 0.3487 | 0.02320833 | Speed 1
7.07333 | 11415.87 | 0.3487 | 0.02320833 | Speed 1
7.075 | 11421.09 | 0.3487 | 0.02320833 | Speed 1
7.07667 | 11428.13 | 0.3487 | 0.02320833 | Speed 1
7.07833 | 11436.72 | 0.3487 | 0.02320833 | Speed 1
7.08 | 11446.42 | 0.3487 | 0.02320833 | Speed 1
7.08167 | 11457.02 | 0.3487 | 0.02320833 | Speed 1
7.08333 | 11468.64 | 0.3487 | 0.02320833 | Speed 1
7.085 | 11479.52 | 0.349 | 0.02333333 | Speed 1
7.08667 | 11480.62 | 0.349 | 0.02333333 | Speed 1
7.08833 | 11476.32 | 0.349 | 0.02333333 | Speed 1
7.09 | 11469.73 | 0.349 | 0.02333333 | Speed 1
7.09167 | 11462.42 | 0.349 | 0.02333333 | Speed 1
7.09333 | 11455.47 | 0.349 | 0.02333333 | Speed 1
7.095 | 11449.16 | 0.349 | 0.02333333 | Speed 1
7.09667 | 11443.49 | 0.349 | 0.02333333 | Speed 1
7.09833 | 11438.92 | 0.349 | 0.02333333 | Speed 1
7.1 | 11435.44 | 0.349 | 0.02333333 | Speed 1
7.10167 | 11432.79 | 0.349 | 0.02333333 | Speed 1
7.10333 | 11433.25 | 0.349 | 0.02333333 | Speed 1
7.105 | 11435.81 | 0.349 | 0.02333333 | Speed 1
7.10667 | 11440.38 | 0.349 | 0.02333333 | Speed 1
7.10833 | 11446.87 | 0.349 | 0.02333333 | Speed 1
7.11 | 11454.83 | 0.349 | 0.02333333 | Speed 1
7.11167 | 11464.52 | 0.349 | 0.02333333 | Speed 1
7.11333 | 11475.49 | 0.349 | 0.02333333 | Speed 1
7.115 | 11486.01 | 0.3492 | 0.02341667 | Speed 1
7.11667 | 11487.38 | 0.3492 | 0.02341667 | Speed 1
7.11833 | 11482.99 | 0.3492 | 0.02341667 | Speed 1
7.12 | 11475.95 | 0.3492 | 0.02341667 | Speed 1
7.12167 | 11468.45 | 0.3492 | 0.02341667 | Speed 1
7.12333 | 11461.14 | 0.3492 | 0.02341667 | Speed 1
7.125 | 11454.74 | 0.3492 | 0.02341667 | Speed 1
7.12667 | 11449.07 | 0.3492 | 0.02341667 | Speed 1
7.12833 | 11444.04 | 0.3492 | 0.02341667 | Speed 1
7.13 | 11440.2 | 0.3492 | 0.02341667 | Speed 1
7.13167 | 11437.09 | 0.3492 | 0.02341667 | Speed 1
7.13333 | 11435.17 | 0.3492 | 0.02341667 | Speed 1
7.135 | 11435.99 | 0.3492 | 0.02341667 | Speed 1
7.13667 | 11439.01 | 0.3492 | 0.02341667 | Speed 1
7.13833 | 11443.86 | 0.3492 | 0.02341667 | Speed 1
7.14 | 11450.44 | 0.3492 | 0.02341667 | Speed 1
7.14167 | 11458.3 | 0.3492 | 0.02341667 | Speed 1
7.14333 | 11467.63 | 0.3492 | 0.02341667 | Speed 1
7.145 | 11478.33 | 0.3492 | 0.02341667 | Speed 1
7.14667 | 11489.94 | 0.3492 | 0.02341667 | Speed 1
7.14833 | 11500.55 | 0.3495 | 0.02354167 | Speed 1
7.15 | 11501.56 | 0.3495 | 0.02354167 | Speed 1
7.15167 | 11496.43 | 0.3495 | 0.02354167 | Speed 1
7.15333 | 11489.58 | 0.3495 | 0.02354167 | Speed 1
7.155 | 11482.44 | 0.3495 | 0.02354167 | Speed 1
7.15667 | 11475.22 | 0.3495 | 0.02354167 | Speed 1
7.15833 | 11469.09 | 0.3495 | 0.02354167 | Speed 1
7.16 | 11463.52 | 0.3495 | 0.02354167 | Speed 1
7.16167 | 11459.04 | 0.3495 | 0.02354167 | Speed 1
7.16333 | 11455.38 | 0.3495 | 0.02354167 | Speed 1
7.165 | 11453 | 0.3495 | 0.02354167 | Speed 1
7.16667 | 11453.37 | 0.3495 | 0.02354167 | Speed 1
7.16833 | 11456.38 | 0.3495 | 0.02354167 | Speed 1
7.17 | 11461.41 | 0.3495 | 0.02354167 | Speed 1
7.17167 | 11467.81 | 0.3495 | 0.02354167 | Speed 1
7.17333 | 11475.86 | 0.3495 | 0.02354167 | Speed 1
7.175 | 11485.28 | 0.3495 | 0.02354167 | Speed 1
7.17667 | 11495.52 | 0.3495 | 0.02354167 | Speed 1
7.17833 | 11504.48 | 0.3497 | 0.023625 | Speed 1
7.18 | 11503.84 | 0.3497 | 0.023625 | Speed 1
7.18167 | 11498.08 | 0.3497 | 0.023625 | Speed 1
7.18333 | 11490.49 | 0.3497 | 0.023625 | Speed 1
7.185 | 11482.44 | 0.3497 | 0.023625 | Speed 1
7.18667 | 11474.76 | 0.3497 | 0.023625 | Speed 1
7.18833 | 11467.9 | 0.3497 | 0.023625 | Speed 1
7.19 | 11461.6 | 0.3497 | 0.023625 | Speed 1
7.19167 | 11456.2 | 0.3497 | 0.023625 | Speed 1
7.19333 | 11451.9 | 0.3497 | 0.023625 | Speed 1
7.195 | 11448.52 | 0.3497 | 0.023625 | Speed 1
7.19667 | 11445.78 | 0.3497 | 0.023625 | Speed 1
7.19833 | 11444.31 | 0.3497 | 0.023625 | Speed 1
7.2 | 11445.5 | 0.3497 | 0.023625 | Speed 1
7.20167 | 11449.34 | 0.3497 | 0.023625 | Speed 1
7.20333 | 11455.38 | 0.3497 | 0.023625 | Speed 1
7.205 | 11463.33 | 0.3497 | 0.023625 | Speed 1
7.20667 | 11472.39 | 0.3497 | 0.023625 | Speed 1
7.20833 | 11482.81 | 0.3497 | 0.023625 | Speed 1
7.21 | 11494.7 | 0.3497 | 0.023625 | Speed 1
7.21167 | 11507.32 | 0.35 | 0.02375 | Speed 1
7.21333 | 11515.73 | 0.35 | 0.02375 | Speed 1
7.215 | 11515.36 | 0.35 | 0.02375 | Speed 1
7.21667 | 11510.52 | 0.35 | 0.02375 | Speed 1
7.21833 | 11504.12 | 0.35 | 0.02375 | Speed 1
7.22 | 11497.62 | 0.35 | 0.02375 | Speed 1
7.22167 | 11491.13 | 0.35 | 0.02375 | Speed 1
7.22333 | 11485.46 | 0.35 | 0.02375 | Speed 1
7.225 | 11480.8 | 0.35 | 0.02375 | Speed 1
7.22667 | 11478.33 | 0.35 | 0.02375 | Speed 1
7.22833 | 11478.33 | 0.35 | 0.02375 | Speed 1
7.23 | 11480.25 | 0.35 | 0.02375 | Speed 1
7.23167 | 11484 | 0.35 | 0.02375 | Speed 1
7.23333 | 11489.3 | 0.35 | 0.02375 | Speed 1
7.235 | 11495.89 | 0.35 | 0.02375 | Speed 1
7.23667 | 11503.75 | 0.35 | 0.02375 | Speed 1
7.23833 | 11512.62 | 0.35 | 0.02375 | Speed 1
7.24 | 11522.13 | 0.3502 | 0.02383333 | Speed 1
7.24167 | 11523.14 | 0.3502 | 0.02383333 | Speed 1
7.24333 | 11517.74 | 0.3502 | 0.02383333 | Speed 1
7.245 | 11509.69 | 0.3502 | 0.02383333 | Speed 1
7.24667 | 11501.28 | 0.3502 | 0.02383333 | Speed 1
7.24833 | 11493.05 | 0.3502 | 0.02383333 | Speed 1
7.25 | 11485.64 | 0.3502 | 0.02383333 | Speed 1
7.25167 | 11479.06 | 0.3502 | 0.02383333 | Speed 1
7.25333 | 11473.76 | 0.3502 | 0.02383333 | Speed 1
7.255 | 11469 | 0.3502 | 0.02383333 | Speed 1
7.25667 | 11464.98 | 0.3502 | 0.02383333 | Speed 1
7.25833 | 11461.6 | 0.3502 | 0.02383333 | Speed 1
7.26 | 11459.22 | 0.3502 | 0.02383333 | Speed 1
7.26167 | 11458.58 | 0.3502 | 0.02383333 | Speed 1
7.26333 | 11461.14 | 0.3502 | 0.02383333 | Speed 1
7.265 | 11466.44 | 0.3502 | 0.02383333 | Speed 1
7.26667 | 11473.39 | 0.3502 | 0.02383333 | Speed 1
7.26833 | 11482.08 | 0.3502 | 0.02383333 | Speed 1
7.27 | 11491.95 | 0.3502 | 0.02383333 | Speed 1
7.27167 | 11503.11 | 0.3502 | 0.02383333 | Speed 1
7.27333 | 11515.45 | 0.3502 | 0.02383333 | Speed 1
7.275 | 11526.98 | 0.3505 | 0.02395833 | Speed 1
7.27667 | 11528.8 | 0.3505 | 0.02395833 | Speed 1
7.27833 | 11524.6 | 0.3505 | 0.02395833 | Speed 1
7.28 | 11518.01 | 0.3505 | 0.02395833 | Speed 1
7.28167 | 11511.06 | 0.3505 | 0.02395833 | Speed 1
7.28333 | 11504.21 | 0.3505 | 0.02395833 | Speed 1
7.285 | 11497.81 | 0.3505 | 0.02395833 | Speed 1
7.28667 | 11492.14 | 0.3505 | 0.02395833 | Speed 1
7.28833 | 11487.2 | 0.3505 | 0.02395833 | Speed 1
7.29 | 11483.27 | 0.3505 | 0.02395833 | Speed 1
7.29167 | 11481.99 | 0.3505 | 0.02395833 | Speed 1
7.29333 | 11483.63 | 0.3505 | 0.02395833 | Speed 1
7.295 | 11487.02 | 0.3505 | 0.02395833 | Speed 1
7.29667 | 11491.95 | 0.3505 | 0.02395833 | Speed 1
7.29833 | 11498.54 | 0.3505 | 0.02395833 | Speed 1
7.3 | 11506.58 | 0.3505 | 0.02395833 | Speed 1
7.30167 | 11515.64 | 0.3505 | 0.02395833 | Speed 1
7.30333 | 11525.88 | 0.3507 | 0.02404167 | Speed 1
7.305 | 11533.19 | 0.3507 | 0.02404167 | Speed 1
7.30667 | 11531.27 | 0.3507 | 0.02404167 | Speed 1
7.30833 | 11525.15 | 0.3507 | 0.02404167 | Speed 1
7.31 | 11517.1 | 0.3507 | 0.02404167 | Speed 1
7.31167 | 11509.33 | 0.3507 | 0.02404167 | Speed 1
7.31333 | 11501.46 | 0.3507 | 0.02404167 | Speed 1
7.315 | 11494.51 | 0.3507 | 0.02404167 | Speed 1
7.31667 | 11488.75 | 0.3507 | 0.02404167 | Speed 1
7.31833 | 11483.63 | 0.3507 | 0.02404167 | Speed 1
7.32 | 11479.33 | 0.3507 | 0.02404167 | Speed 1
7.32167 | 11476.23 | 0.3507 | 0.02404167 | Speed 1
7.32333 | 11473.48 | 0.3507 | 0.02404167 | Speed 1
7.325 | 11472.84 | 0.3507 | 0.02404167 | Speed 1
7.32667 | 11475.59 | 0.3507 | 0.02404167 | Speed 1
7.32833 | 11480.62 | 0.3507 | 0.02404167 | Speed 1
7.33 | 11487.47 | 0.3507 | 0.02404167 | Speed 1
7.33167 | 11496.16 | 0.3507 | 0.02404167 | Speed 1
7.33333 | 11506.22 | 0.3507 | 0.02404167 | Speed 1
7.335 | 11517.1 | 0.3507 | 0.02404167 | Speed 1
7.33667 | 11529.17 | 0.3507 | 0.02404167 | Speed 1
7.33833 | 11539.87 | 0.351 | 0.02416667 | Speed 1
7.34 | 11541.24 | 0.351 | 0.02416667 | Speed 1
7.34167 | 11536.94 | 0.351 | 0.02416667 | Speed 1
7.34333 | 11530.36 | 0.351 | 0.02416667 | Speed 1
7.345 | 11523.04 | 0.351 | 0.02416667 | Speed 1
7.34667 | 11515.64 | 0.351 | 0.02416667 | Speed 1
7.34833 | 11508.96 | 0.351 | 0.02416667 | Speed 1
7.35 | 11503.57 | 0.351 | 0.02416667 | Speed 1
7.35167 | 11498.63 | 0.351 | 0.02416667 | Speed 1
7.35333 | 11494.51 | 0.351 | 0.02416667 | Speed 1
7.355 | 11491.95 | 0.351 | 0.02416667 | Speed 1
7.35667 | 11492.5 | 0.351 | 0.02416667 | Speed 1
7.35833 | 11494.97 | 0.351 | 0.02416667 | Speed 1
7.36 | 11499.63 | 0.351 | 0.02416667 | Speed 1
7.36167 | 11505.94 | 0.351 | 0.02416667 | Speed 1
7.36333 | 11513.72 | 0.351 | 0.02416667 | Speed 1
7.365 | 11522.68 | 0.351 | 0.02416667 | Speed 1
7.36667 | 11532.74 | 0.351 | 0.02416667 | Speed 1
7.36833 | 11541.88 | 0.3512 | 0.02425 | Speed 1
7.37 | 11541.42 | 0.3512 | 0.02425 | Speed 1
7.37167 | 11535.94 | 0.3512 | 0.02425 | Speed 1
7.37333 | 11528.16 | 0.3512 | 0.02425 | Speed 1
7.375 | 11519.84 | 0.3512 | 0.02425 | Speed 1
7.37667 | 11512.07 | 0.3512 | 0.02425 | Speed 1
7.37833 | 11505.12 | 0.3512 | 0.02425 | Speed 1
7.38 | 11499.09 | 0.3512 | 0.02425 | Speed 1
7.38167 | 11493.51 | 0.3512 | 0.02425 | Speed 1
7.38333 | 11488.94 | 0.3512 | 0.02425 | Speed 1
7.385 | 11485.37 | 0.3512 | 0.02425 | Speed 1
7.38667 | 11482.54 | 0.3512 | 0.02425 | Speed 1
7.38833 | 11481.99 | 0.3512 | 0.02425 | Speed 1
7.39 | 11484.27 | 0.3512 | 0.02425 | Speed 1
7.39167 | 11489.03 | 0.3512 | 0.02425 | Speed 1
7.39333 | 11495.52 | 0.3512 | 0.02425 | Speed 1
7.395 | 11503.11 | 0.3512 | 0.02425 | Speed 1
7.39667 | 11512.35 | 0.3512 | 0.02425 | Speed 1
7.39833 | 11522.95 | 0.3512 | 0.02425 | Speed 1
7.4 | 11534.47 | 0.3512 | 0.02425 | Speed 1
7.40167 | 11545.17 | 0.3515 | 0.024375 | Speed 1
7.40333 | 11546.73 | 0.3515 | 0.024375 | Speed 1
7.405 | 11542.52 | 0.3515 | 0.024375 | Speed 1
7.40667 | 11535.66 | 0.3515 | 0.024375 | Speed 1
7.40833 | 11528.16 | 0.3515 | 0.024375 | Speed 1
7.41 | 11521.03 | 0.3515 | 0.024375 | Speed 1
7.41167 | 11514.45 | 0.3515 | 0.024375 | Speed 1
7.41333 | 11508.69 | 0.3515 | 0.024375 | Speed 1
7.415 | 11503.29 | 0.3515 | 0.024375 | Speed 1
7.41667 | 11499.09 | 0.3515 | 0.024375 | Speed 1
7.41833 | 11496.16 | 0.3515 | 0.024375 | Speed 1
7.42 | 11496.62 | 0.3515 | 0.024375 | Speed 1
7.42167 | 11499.27 | 0.3515 | 0.024375 | Speed 1
7.42333 | 11503.75 | 0.3515 | 0.024375 | Speed 1
7.425 | 11509.97 | 0.3515 | 0.024375 | Speed 1
7.42667 | 11517.47 | 0.3515 | 0.024375 | Speed 1
7.42833 | 11526.24 | 0.3515 | 0.024375 | Speed 1
7.43 | 11536.3 | 0.3515 | 0.024375 | Speed 1
7.43167 | 11544.62 | 0.3517 | 0.02445833 | Speed 1
7.43333 | 11544.17 | 0.3517 | 0.02445833 | Speed 1
7.435 | 11538.41 | 0.3517 | 0.02445833 | Speed 1
7.43667 | 11530.63 | 0.3517 | 0.02445833 | Speed 1
7.43833 | 11522.59 | 0.3517 | 0.02445833 | Speed 1
7.44 | 11515.09 | 0.3517 | 0.02445833 | Speed 1
7.44167 | 11508.32 | 0.3517 | 0.02445833 | Speed 1
7.44333 | 11502.47 | 0.3517 | 0.02445833 | Speed 1
7.445 | 11497.17 | 0.3517 | 0.02445833 | Speed 1
7.44667 | 11492.69 | 0.3517 | 0.02445833 | Speed 1
7.44833 | 11489.3 | 0.3517 | 0.02445833 | Speed 1
7.45 | 11486.47 | 0.3517 | 0.02445833 | Speed 1
7.45167 | 11485.64 | 0.3517 | 0.02445833 | Speed 1
7.45333 | 11488.2 | 0.3517 | 0.02445833 | Speed 1
7.455 | 11492.87 | 0.3517 | 0.02445833 | Speed 1
7.45667 | 11499.36 | 0.3517 | 0.02445833 | Speed 1
7.45833 | 11507.59 | 0.3517 | 0.02445833 | Speed 1
7.46 | 11516.83 | 0.3517 | 0.02445833 | Speed 1
7.46167 | 11527.16 | 0.3517 | 0.02445833 | Speed 1
7.46333 | 11538.68 | 0.3517 | 0.02445833 | Speed 1
7.465 | 11550.75 | 0.352 | 0.02458333 | Speed 1
7.46667 | 11555.78 | 0.352 | 0.02458333 | Speed 1
7.46833 | 11552.76 | 0.352 | 0.02458333 | Speed 1
7.47 | 11546.64 | 0.352 | 0.02458333 | Speed 1
7.47167 | 11539.41 | 0.352 | 0.02458333 | Speed 1
7.47333 | 11531.91 | 0.352 | 0.02458333 | Speed 1
7.475 | 11525.24 | 0.352 | 0.02458333 | Speed 1
7.47667 | 11519.11 | 0.352 | 0.02458333 | Speed 1
7.47833 | 11514.08 | 0.352 | 0.02458333 | Speed 1
7.48 | 11509.97 | 0.352 | 0.02458333 | Speed 1
7.48167 | 11507.96 | 0.352 | 0.02458333 | Speed 1
7.48333 | 11508.23 | 0.352 | 0.02458333 | Speed 1
7.485 | 11510.79 | 0.352 | 0.02458333 | Speed 1
7.48667 | 11515 | 0.352 | 0.02458333 | Speed 1
7.48833 | 11520.94 | 0.352 | 0.02458333 | Speed 1
7.49 | 11528.16 | 0.352 | 0.02458333 | Speed 1
7.49167 | 11536.67 | 0.352 | 0.02458333 | Speed 1
7.49333 | 11546.36 | 0.352 | 0.02458333 | Speed 1
7.495 | 11554.41 | 0.3522 | 0.02466667 | Speed 1
7.49667 | 11553.4 | 0.3522 | 0.02466667 | Speed 1
7.49833 | 11547.46 | 0.3522 | 0.02466667 | Speed 1
7.5 | 11539.96 | 0.3522 | 0.02466667 | Speed 1
7.50167 | 11532.01 | 0.3522 | 0.02466667 | Speed 1
7.50333 | 11524.42 | 0.3522 | 0.02466667 | Speed 1
7.505 | 11517.74 | 0.3522 | 0.02466667 | Speed 1
7.50667 | 11511.34 | 0.3522 | 0.02466667 | Speed 1
7.50833 | 11505.76 | 0.3522 | 0.02466667 | Speed 1
7.51 | 11501.19 | 0.3522 | 0.02466667 | Speed 1
7.51167 | 11497.53 | 0.3522 | 0.02466667 | Speed 1
7.51333 | 11494.79 | 0.3522 | 0.02466667 | Speed 1
7.515 | 11493.97 | 0.3522 | 0.02466667 | Speed 1
7.51667 | 11495.89 | 0.3522 | 0.02466667 | Speed 1
7.51833 | 11500 | 0.3522 | 0.02466667 | Speed 1
7.52 | 11506.13 | 0.3522 | 0.02466667 | Speed 1
7.52167 | 11513.9 | 0.3522 | 0.02466667 | Speed 1
7.52333 | 11522.95 | 0.3522 | 0.02466667 | Speed 1
7.525 | 11533.38 | 0.3522 | 0.02466667 | Speed 1
7.52667 | 11544.62 | 0.3522 | 0.02466667 | Speed 1
7.52833 | 11554.87 | 0.3525 | 0.02479167 | Speed 1
7.53 | 11555.96 | 0.3525 | 0.02479167 | Speed 1
7.53167 | 11551.39 | 0.3525 | 0.02479167 | Speed 1
7.53333 | 11544.35 | 0.3525 | 0.02479167 | Speed 1
7.535 | 11536.85 | 0.3525 | 0.02479167 | Speed 1
7.53667 | 11529.54 | 0.3525 | 0.02479167 | Speed 1
7.53833 | 11523.04 | 0.3525 | 0.02479167 | Speed 1
7.54 | 11517.1 | 0.3525 | 0.02479167 | Speed 1
7.54167 | 11512.07 | 0.3525 | 0.02479167 | Speed 1
7.54333 | 11507.68 | 0.3525 | 0.02479167 | Speed 1
7.545 | 11504.57 | 0.3525 | 0.02479167 | Speed 1
7.54667 | 11504.21 | 0.3525 | 0.02479167 | Speed 1
7.54833 | 11506.49 | 0.3525 | 0.02479167 | Speed 1
7.55 | 11510.7 | 0.3525 | 0.02479167 | Speed 1
7.55167 | 11516.37 | 0.3525 | 0.02479167 | Speed 1
7.55333 | 11523.41 | 0.3525 | 0.02479167 | Speed 1
7.555 | 11531.91 | 0.3525 | 0.02479167 | Speed 1
7.55667 | 11541.7 | 0.3525 | 0.02479167 | Speed 1
7.55833 | 11550.57 | 0.3527 | 0.024875 | Speed 1
7.56 | 11550.38 | 0.3527 | 0.024875 | Speed 1
7.56167 | 11544.62 | 0.3527 | 0.024875 | Speed 1
7.56333 | 11536.85 | 0.3527 | 0.024875 | Speed 1
7.565 | 11528.53 | 0.3527 | 0.024875 | Speed 1
7.56667 | 11521.12 | 0.3527 | 0.024875 | Speed 1
7.56833 | 11513.9 | 0.3527 | 0.024875 | Speed 1
7.57 | 11507.86 | 0.3527 | 0.024875 | Speed 1
7.57167 | 11502.56 | 0.3527 | 0.024875 | Speed 1
7.57333 | 11497.9 | 0.3527 | 0.024875 | Speed 1
7.575 | 11494.15 | 0.3527 | 0.024875 | Speed 1
7.57667 | 11491.31 | 0.3527 | 0.024875 | Speed 1
7.57833 | 11489.39 | 0.3527 | 0.024875 | Speed 1
7.58 | 11490.58 | 0.3527 | 0.024875 | Speed 1
7.58167 | 11494.79 | 0.3527 | 0.024875 | Speed 1
7.58333 | 11500.82 | 0.3527 | 0.024875 | Speed 1
7.585 | 11508.41 | 0.3527 | 0.024875 | Speed 1
7.58667 | 11517.37 | 0.3527 | 0.024875 | Speed 1
7.58833 | 11527.43 | 0.3527 | 0.024875 | Speed 1
7.59 | 11539.05 | 0.3527 | 0.024875 | Speed 1
7.59167 | 11551.21 | 0.353 | 0.025 | Speed 1
7.59333 | 11557.97 | 0.353 | 0.025 | Speed 1
7.595 | 11556.15 | 0.353 | 0.025 | Speed 1
7.59667 | 11550.48 | 0.353 | 0.025 | Speed 1
7.59833 | 11543.34 | 0.353 | 0.025 | Speed 1
7.6 | 11535.66 | 0.353 | 0.025 | Speed 1
7.60167 | 11528.9 | 0.353 | 0.025 | Speed 1
7.60333 | 11522.95 | 0.353 | 0.025 | Speed 1
7.605 | 11517.83 | 0.353 | 0.025 | Speed 1
7.60667 | 11513.35 | 0.353 | 0.025 | Speed 1
7.60833 | 11510.06 | 0.353 | 0.025 | Speed 1
7.61 | 11509.6 | 0.353 | 0.025 | Speed 1
7.61167 | 11511.61 | 0.353 | 0.025 | Speed 1
7.61333 | 11515.27 | 0.353 | 0.025 | Speed 1
7.615 | 11521.03 | 0.353 | 0.025 | Speed 1
7.61667 | 11528.07 | 0.353 | 0.025 | Speed 1
7.61833 | 11536.76 | 0.353 | 0.025 | Speed 1
7.62 | 11546.27 | 0.353 | 0.025 | Speed 1
7.62167 | 11556.88 | 0.3532 | 0.02508333 | Speed 1
7.62333 | 11562.18 | 0.3532 | 0.02508333 | Speed 1
7.625 | 11559.35 | 0.3532 | 0.02508333 | Speed 1
7.62667 | 11552.85 | 0.3532 | 0.02508333 | Speed 1
7.62833 | 11545.17 | 0.3532 | 0.02508333 | Speed 1
7.63 | 11537.03 | 0.3532 | 0.02508333 | Speed 1
7.63167 | 11529.44 | 0.3532 | 0.02508333 | Speed 1
7.63333 | 11523.04 | 0.3532 | 0.02508333 | Speed 1
7.635 | 11517.37 | 0.3532 | 0.02508333 | Speed 1
7.63667 | 11512.62 | 0.3532 | 0.02508333 | Speed 1
7.63833 | 11508.5 | 0.3532 | 0.02508333 | Speed 1
7.64 | 11505.21 | 0.3532 | 0.02508333 | Speed 1
7.64167 | 11503.57 | 0.3532 | 0.02508333 | Speed 1
7.64333 | 11505.3 | 0.3532 | 0.02508333 | Speed 1
7.645 | 11509.33 | 0.3532 | 0.02508333 | Speed 1
7.64667 | 11515.36 | 0.3532 | 0.02508333 | Speed 1
7.64833 | 11522.86 | 0.3532 | 0.02508333 | Speed 1
7.65 | 11531.64 | 0.3532 | 0.02508333 | Speed 1
7.65167 | 11541.61 | 0.3532 | 0.02508333 | Speed 1
7.65333 | 11552.58 | 0.3532 | 0.02508333 | Speed 1
7.655 | 11564.28 | 0.3535 | 0.02520833 | Speed 1
7.65667 | 11569.59 | 0.3535 | 0.02520833 | Speed 1
7.65833 | 11566.84 | 0.3535 | 0.02520833 | Speed 1
7.66 | 11560.81 | 0.3535 | 0.02520833 | Speed 1
7.66167 | 11553.59 | 0.3535 | 0.02520833 | Speed 1
7.66333 | 11545.9 | 0.3535 | 0.02520833 | Speed 1
7.665 | 11538.59 | 0.3535 | 0.02520833 | Speed 1
7.66667 | 11532.28 | 0.3535 | 0.02520833 | Speed 1
7.66833 | 11526.79 | 0.3535 | 0.02520833 | Speed 1
7.67 | 11521.95 | 0.3535 | 0.02520833 | Speed 1
7.67167 | 11518.2 | 0.3535 | 0.02520833 | Speed 1
7.67333 | 11517.01 | 0.3535 | 0.02520833 | Speed 1
7.675 | 11518.65 | 0.3535 | 0.02520833 | Speed 1
7.67667 | 11522.22 | 0.3535 | 0.02520833 | Speed 1
7.67833 | 11527.71 | 0.3535 | 0.02520833 | Speed 1
7.68 | 11534.47 | 0.3535 | 0.02520833 | Speed 1
7.68167 | 11542.8 | 0.3535 | 0.02520833 | Speed 1
7.68333 | 11552.21 | 0.3535 | 0.02520833 | Speed 1
7.685 | 11562.36 | 0.3537 | 0.02529167 | Speed 1
7.68667 | 11567.67 | 0.3537 | 0.02529167 | Speed 1
7.68833 | 11564.65 | 0.3537 | 0.02529167 | Speed 1
7.69 | 11557.7 | 0.3537 | 0.02529167 | Speed 1
7.69167 | 11549.47 | 0.3537 | 0.02529167 | Speed 1
7.69333 | 11541.7 | 0.3537 | 0.02529167 | Speed 1
7.695 | 11534.2 | 0.3537 | 0.02529167 | Speed 1
7.69667 | 11527.25 | 0.3537 | 0.02529167 | Speed 1
7.69833 | 11521.67 | 0.3537 | 0.02529167 | Speed 1
7.7 | 11516.19 | 0.3537 | 0.02529167 | Speed 1
7.70167 | 11511.71 | 0.3537 | 0.02529167 | Speed 1
7.70333 | 11507.77 | 0.3537 | 0.02529167 | Speed 1
7.705 | 11505.4 | 0.3537 | 0.02529167 | Speed 1
7.70667 | 11506.04 | 0.3537 | 0.02529167 | Speed 1
7.70833 | 11509.05 | 0.3537 | 0.02529167 | Speed 1
7.71 | 11513.9 | 0.3537 | 0.02529167 | Speed 1
7.71167 | 11520.48 | 0.3537 | 0.02529167 | Speed 1
7.71333 | 11528.35 | 0.3537 | 0.02529167 | Speed 1
7.715 | 11537.31 | 0.3537 | 0.02529167 | Speed 1
7.71667 | 11547.46 | 0.3537 | 0.02529167 | Speed 1
7.71833 | 11558.61 | 0.354 | 0.02541667 | Speed 1
7.72 | 11565.75 | 0.354 | 0.02541667 | Speed 1
7.72167 | 11564.19 | 0.354 | 0.02541667 | Speed 1
7.72333 | 11558.25 | 0.354 | 0.02541667 | Speed 1
7.725 | 11550.66 | 0.354 | 0.02541667 | Speed 1
7.72667 | 11542.61 | 0.354 | 0.02541667 | Speed 1
7.72833 | 11535.39 | 0.354 | 0.02541667 | Speed 1
7.73 | 11528.9 | 0.354 | 0.02541667 | Speed 1
7.73167 | 11522.86 | 0.354 | 0.02541667 | Speed 1
7.73333 | 11517.83 | 0.354 | 0.02541667 | Speed 1
7.735 | 11513.53 | 0.354 | 0.02541667 | Speed 1
7.73667 | 11512.25 | 0.354 | 0.02541667 | Speed 1
7.73833 | 11513.44 | 0.354 | 0.02541667 | Speed 1
7.74 | 11516.83 | 0.354 | 0.02541667 | Speed 1
7.74167 | 11521.86 | 0.354 | 0.02541667 | Speed 1
7.74333 | 11528.44 | 0.354 | 0.02541667 | Speed 1
7.745 | 11536.21 | 0.354 | 0.02541667 | Speed 1
7.74667 | 11545.45 | 0.354 | 0.02541667 | Speed 1
7.74833 | 11555.6 | 0.3542 | 0.0255 | Speed 1
7.75 | 11558.43 | 0.3542 | 0.0255 | Speed 1
7.75167 | 11553.86 | 0.3542 | 0.0255 | Speed 1
7.75333 | 11546.45 | 0.3542 | 0.0255 | Speed 1
7.755 | 11538.04 | 0.3542 | 0.0255 | Speed 1
7.75667 | 11529.44 | 0.3542 | 0.0255 | Speed 1
7.75833 | 11522.04 | 0.3542 | 0.0255 | Speed 1
7.76 | 11515.64 | 0.3542 | 0.0255 | Speed 1
7.76167 | 11510.06 | 0.3542 | 0.0255 | Speed 1
7.76333 | 11505.12 | 0.3542 | 0.0255 | Speed 1
7.765 | 11501.19 | 0.3542 | 0.0255 | Speed 1
7.76667 | 11497.81 | 0.3542 | 0.0255 | Speed 1
7.76833 | 11495.34 | 0.3542 | 0.0255 | Speed 1
7.77 | 11495.25 | 0.3542 | 0.0255 | Speed 1
7.77167 | 11497.71 | 0.3542 | 0.0255 | Speed 1
7.77333 | 11503.2 | 0.3542 | 0.0255 | Speed 1
7.775 | 11510.24 | 0.3542 | 0.0255 | Speed 1
7.77667 | 11518.47 | 0.3542 | 0.0255 | Speed 1
7.77833 | 11528.35 | 0.3542 | 0.0255 | Speed 1
7.78 | 11539.23 | 0.3542 | 0.0255 | Speed 1
7.78167 | 11550.84 | 0.3545 | 0.025625 | Speed 1
7.78333 | 11559.35 | 0.3545 | 0.025625 | Speed 1
7.785 | 11558.89 | 0.3545 | 0.025625 | Speed 1
7.78667 | 11553.59 | 0.3545 | 0.025625 | Speed 1
7.78833 | 11546.54 | 0.3545 | 0.025625 | Speed 1
7.79 | 11539.14 | 0.3545 | 0.025625 | Speed 1
7.79167 | 11532.19 | 0.3545 | 0.025625 | Speed 1
7.79333 | 11526.06 | 0.3545 | 0.025625 | Speed 1
7.795 | 11520.67 | 0.3545 | 0.025625 | Speed 1
7.79667 | 11515.91 | 0.3545 | 0.025625 | Speed 1
7.79833 | 11512.07 | 0.3545 | 0.025625 | Speed 1
7.8 | 11511.16 | 0.3545 | 0.025625 | Speed 1
7.80167 | 11512.8 | 0.3545 | 0.025625 | Speed 1
7.80333 | 11516.46 | 0.3545 | 0.025625 | Speed 1
7.805 | 11521.67 | 0.3545 | 0.025625 | Speed 1
7.80667 | 11528.26 | 0.3545 | 0.025625 | Speed 1
7.80833 | 11536.39 | 0.3545 | 0.025625 | Speed 1
7.81 | 11546.09 | 0.3545 | 0.025625 | Speed 1
7.81167 | 11556.05 | 0.3547 | 0.02570833 | Speed 1
7.81333 | 11559.16 | 0.3547 | 0.02570833 | Speed 1
7.815 | 11554.68 | 0.3547 | 0.02570833 | Speed 1
7.81667 | 11547.37 | 0.3547 | 0.02570833 | Speed 1
7.81833 | 11539.14 | 0.3547 | 0.02570833 | Speed 1
7.82 | 11531.27 | 0.3547 | 0.02570833 | Speed 1
7.82167 | 11523.96 | 0.3547 | 0.02570833 | Speed 1
7.82333 | 11517.65 | 0.3547 | 0.02570833 | Speed 1
7.825 | 11511.8 | 0.3547 | 0.02570833 | Speed 1
7.82667 | 11506.95 | 0.3547 | 0.02570833 | Speed 1
7.82833 | 11503.11 | 0.3547 | 0.02570833 | Speed 1
7.83 | 11500 | 0.3547 | 0.02570833 | Speed 1
7.83167 | 11497.81 | 0.3547 | 0.02570833 | Speed 1
7.83333 | 11497.71 | 0.3547 | 0.02570833 | Speed 1
7.835 | 11501.19 | 0.3547 | 0.02570833 | Speed 1
7.83667 | 11506.49 | 0.3547 | 0.02570833 | Speed 1
7.83833 | 11513.72 | 0.3547 | 0.02570833 | Speed 1
7.84 | 11522.31 | 0.3547 | 0.02570833 | Speed 1
7.84167 | 11532.19 | 0.3547 | 0.02570833 | Speed 1
7.84333 | 11543.07 | 0.3547 | 0.02570833 | Speed 1
7.845 | 11554.87 | 0.3547 | 0.02570833 | Speed 1
7.84667 | 11565.02 | 0.355 | 0.02583333 | Speed 1
7.84833 | 11565.66 | 0.355 | 0.02583333 | Speed 1
7.85 | 11560.99 | 0.355 | 0.02583333 | Speed 1
7.85167 | 11553.77 | 0.355 | 0.02583333 | Speed 1
7.85333 | 11546.36 | 0.355 | 0.02583333 | Speed 1
7.855 | 11539.41 | 0.355 | 0.02583333 | Speed 1
7.85667 | 11532.92 | 0.355 | 0.02583333 | Speed 1
7.85833 | 11527.34 | 0.355 | 0.02583333 | Speed 1
7.86 | 11522.59 | 0.355 | 0.02583333 | Speed 1
7.86167 | 11518.65 | 0.355 | 0.02583333 | Speed 1
7.86333 | 11516.73 | 0.355 | 0.02583333 | Speed 1
7.865 | 11517.65 | 0.355 | 0.02583333 | Speed 1
7.86667 | 11520.48 | 0.355 | 0.02583333 | Speed 1
7.86833 | 11525.51 | 0.355 | 0.02583333 | Speed 1
7.87 | 11531.91 | 0.355 | 0.02583333 | Speed 1
7.87167 | 11539.87 | 0.355 | 0.02583333 | Speed 1
7.87333 | 11548.92 | 0.355 | 0.02583333 | Speed 1
7.875 | 11559.07 | 0.355 | 0.02583333 | Speed 1
7.87667 | 11568.49 | 0.3552 | 0.02591667 | Speed 1
7.87833 | 11568.67 | 0.3552 | 0.02591667 | Speed 1
7.88 | 11562.91 | 0.3552 | 0.02591667 | Speed 1
7.88167 | 11555.23 | 0.3552 | 0.02591667 | Speed 1
7.88333 | 11547.37 | 0.3552 | 0.02591667 | Speed 1
7.885 | 11539.87 | 0.3552 | 0.02591667 | Speed 1
7.88667 | 11532.83 | 0.3552 | 0.02591667 | Speed 1
7.88833 | 11526.98 | 0.3552 | 0.02591667 | Speed 1
7.89 | 11521.58 | 0.3552 | 0.02591667 | Speed 1
7.89167 | 11517.01 | 0.3552 | 0.02591667 | Speed 1
7.89333 | 11513.17 | 0.3552 | 0.02591667 | Speed 1
7.895 | 11510.7 | 0.3552 | 0.02591667 | Speed 1
7.89667 | 11510.61 | 0.3552 | 0.02591667 | Speed 1
7.89833 | 11513.26 | 0.3552 | 0.02591667 | Speed 1
7.9 | 11518.2 | 0.3552 | 0.02591667 | Speed 1
7.90167 | 11525.15 | 0.3552 | 0.02591667 | Speed 1
7.90333 | 11533.19 | 0.3552 | 0.02591667 | Speed 1
7.905 | 11542.43 | 0.3552 | 0.02591667 | Speed 1
7.90667 | 11552.85 | 0.3552 | 0.02591667 | Speed 1
7.90833 | 11563.92 | 0.3555 | 0.02604167 | Speed 1
7.91 | 11572.79 | 0.3555 | 0.02604167 | Speed 1
7.91167 | 11572.33 | 0.3555 | 0.02604167 | Speed 1
7.91333 | 11566.84 | 0.3555 | 0.02604167 | Speed 1
7.915 | 11559.62 | 0.3555 | 0.02604167 | Speed 1
7.91667 | 11552.12 | 0.3555 | 0.02604167 | Speed 1
7.91833 | 11545.26 | 0.3555 | 0.02604167 | Speed 1
7.92 | 11538.86 | 0.3555 | 0.02604167 | Speed 1
7.92167 | 11533.38 | 0.3555 | 0.02604167 | Speed 1
7.92333 | 11528.26 | 0.3555 | 0.02604167 | Speed 1
7.925 | 11524.05 | 0.3555 | 0.02604167 | Speed 1
7.92667 | 11521.58 | 0.3555 | 0.02604167 | Speed 1
7.92833 | 11522.31 | 0.3555 | 0.02604167 | Speed 1
7.93 | 11524.96 | 0.3555 | 0.02604167 | Speed 1
7.93167 | 11529.9 | 0.3555 | 0.02604167 | Speed 1
7.93333 | 11536.03 | 0.3555 | 0.02604167 | Speed 1
7.935 | 11543.62 | 0.3555 | 0.02604167 | Speed 1
7.93667 | 11552.67 | 0.3555 | 0.02604167 | Speed 1
7.93833 | 11563 | 0.3555 | 0.02604167 | Speed 1
7.94 | 11572.15 | 0.3557 | 0.026125 | Speed 1
7.94167 | 11572.06 | 0.3557 | 0.026125 | Speed 1
7.94333 | 11566.57 | 0.3557 | 0.026125 | Speed 1
7.945 | 11559.07 | 0.3557 | 0.026125 | Speed 1
7.94667 | 11551.39 | 0.3557 | 0.026125 | Speed 1
7.94833 | 11543.62 | 0.3557 | 0.026125 | Speed 1
7.95 | 11536.3 | 0.3557 | 0.026125 | Speed 1
7.95167 | 11530.45 | 0.3557 | 0.026125 | Speed 1
7.95333 | 11525.51 | 0.3557 | 0.026125 | Speed 1
7.955 | 11521.21 | 0.3557 | 0.026125 | Speed 1
7.95667 | 11517.19 | 0.3557 | 0.026125 | Speed 1
7.95833 | 11514.27 | 0.3557 | 0.026125 | Speed 1
7.96 | 11513.63 | 0.3557 | 0.026125 | Speed 1
7.96167 | 11515.91 | 0.3557 | 0.026125 | Speed 1
7.96333 | 11520.76 | 0.3557 | 0.026125 | Speed 1
7.965 | 11527.07 | 0.3557 | 0.026125 | Speed 1
7.96667 | 11535.02 | 0.3557 | 0.026125 | Speed 1
7.96833 | 11544.53 | 0.3557 | 0.026125 | Speed 1
7.97 | 11554.77 | 0.3557 | 0.026125 | Speed 1
7.97167 | 11565.93 | 0.3557 | 0.026125 | Speed 1
7.97333 | 11577.73 | 0.356 | 0.02625 | Speed 1
7.975 | 11580.38 | 0.356 | 0.02625 | Speed 1
7.97667 | 11576.45 | 0.356 | 0.02625 | Speed 1
7.97833 | 11569.59 | 0.356 | 0.02625 | Speed 1
7.98 | 11562.09 | 0.356 | 0.02625 | Speed 1
7.98167 | 11554.68 | 0.356 | 0.02625 | Speed 1
7.98333 | 11548.01 | 0.356 | 0.02625 | Speed 1
7.985 | 11542.25 | 0.356 | 0.02625 | Speed 1
7.98667 | 11537.13 | 0.356 | 0.02625 | Speed 1
7.98833 | 11533.19 | 0.356 | 0.02625 | Speed 1
7.99 | 11530.82 | 0.356 | 0.02625 | Speed 1
7.99167 | 11531.27 | 0.356 | 0.02625 | Speed 1
7.99333 | 11533.65 | 0.356 | 0.02625 | Speed 1
7.995 | 11538.22 | 0.356 | 0.02625 | Speed 1
7.99667 | 11544.35 | 0.356 | 0.02625 | Speed 1
7.99833 | 11551.48 | 0.356 | 0.02625 | Speed 1
8 | 11560.35 | 0.356 | 0.02625 | Speed 1
8.00167 | 11570.14 | 0.356 | 0.02625 | Speed 1
8.00333 | 11579.83 | 0.3562 | 0.02633333 | Speed 1
8.005 | 11580.65 | 0.3562 | 0.02633333 | Speed 1
8.00667 | 11575.44 | 0.3562 | 0.02633333 | Speed 1
8.00833 | 11568.03 | 0.3562 | 0.02633333 | Speed 1
8.01 | 11559.99 | 0.3562 | 0.02633333 | Speed 1
8.01167 | 11552.21 | 0.3562 | 0.02633333 | Speed 1
8.01333 | 11545.17 | 0.3562 | 0.02633333 | Speed 1
8.015 | 11538.77 | 0.3562 | 0.02633333 | Speed 1
8.01667 | 11533.19 | 0.3562 | 0.02633333 | Speed 1
8.01833 | 11528.9 | 0.3562 | 0.02633333 | Speed 1
8.02 | 11525.15 | 0.3562 | 0.02633333 | Speed 1
8.02167 | 11522.31 | 0.3562 | 0.02633333 | Speed 1
8.02333 | 11521.4 | 0.3562 | 0.02633333 | Speed 1
8.025 | 11523.32 | 0.3562 | 0.02633333 | Speed 1
8.02667 | 11527.71 | 0.3562 | 0.02633333 | Speed 1
8.02833 | 11533.74 | 0.3562 | 0.02633333 | Speed 1
8.03 | 11541.61 | 0.3562 | 0.02633333 | Speed 1
8.03167 | 11550.38 | 0.3562 | 0.02633333 | Speed 1
8.03333 | 11560.63 | 0.3562 | 0.02633333 | Speed 1
8.035 | 11572.15 | 0.3562 | 0.02633333 | Speed 1
8.03667 | 11582.11 | 0.3565 | 0.02645833 | Speed 1
8.03833 | 11582.39 | 0.3565 | 0.02645833 | Speed 1
8.04 | 11577.09 | 0.3565 | 0.02645833 | Speed 1
8.04167 | 11570.23 | 0.3565 | 0.02645833 | Speed 1
8.04333 | 11562.64 | 0.3565 | 0.02645833 | Speed 1
8.045 | 11555.23 | 0.3565 | 0.02645833 | Speed 1
8.04667 | 11548.83 | 0.3565 | 0.02645833 | Speed 1
8.04833 | 11542.8 | 0.3565 | 0.02645833 | Speed 1
8.05 | 11537.95 | 0.3565 | 0.02645833 | Speed 1
8.05167 | 11533.93 | 0.3565 | 0.02645833 | Speed 1
8.05333 | 11530.82 | 0.3565 | 0.02645833 | Speed 1
8.055 | 11530.45 | 0.3565 | 0.02645833 | Speed 1
8.05667 | 11533.01 | 0.3565 | 0.02645833 | Speed 1
8.05833 | 11537.31 | 0.3565 | 0.02645833 | Speed 1
8.06 | 11543.44 | 0.3565 | 0.02645833 | Speed 1
8.06167 | 11550.93 | 0.3565 | 0.02645833 | Speed 1
8.06333 | 11559.62 | 0.3565 | 0.02645833 | Speed 1
8.065 | 11569.5 | 0.3565 | 0.02645833 | Speed 1
8.06667 | 11579.92 | 0.3567 | 0.02654167 | Speed 1
8.06833 | 11583.58 | 0.3567 | 0.02654167 | Speed 1
8.07 | 11579.83 | 0.3567 | 0.02654167 | Speed 1
8.07167 | 11572.88 | 0.3567 | 0.02654167 | Speed 1
8.07333 | 11564.92 | 0.3567 | 0.02654167 | Speed 1
8.075 | 11557.15 | 0.3567 | 0.02654167 | Speed 1
8.07667 | 11549.93 | 0.3567 | 0.02654167 | Speed 1
8.07833 | 11543.62 | 0.3567 | 0.02654167 | Speed 1
8.08 | 11538.31 | 0.3567 | 0.02654167 | Speed 1
8.08167 | 11533.93 | 0.3567 | 0.02654167 | Speed 1
8.08333 | 11530.36 | 0.3567 | 0.02654167 | Speed 1
8.085 | 11526.98 | 0.3567 | 0.02654167 | Speed 1
8.08667 | 11525.97 | 0.3567 | 0.02654167 | Speed 1
8.08833 | 11527.71 | 0.3567 | 0.02654167 | Speed 1
8.09 | 11531.91 | 0.3567 | 0.02654167 | Speed 1
8.09167 | 11537.95 | 0.3567 | 0.02654167 | Speed 1
8.09333 | 11545.36 | 0.3567 | 0.02654167 | Speed 1
8.095 | 11554.41 | 0.3567 | 0.02654167 | Speed 1
8.09667 | 11564.28 | 0.3567 | 0.02654167 | Speed 1
8.09833 | 11575.53 | 0.3567 | 0.02654167 | Speed 1
8.1 | 11586.78 | 0.357 | 0.02666667 | Speed 1
8.10167 | 11589.43 | 0.357 | 0.02666667 | Speed 1
8.10333 | 11585.59 | 0.357 | 0.02666667 | Speed 1
8.105 | 11579.19 | 0.357 | 0.02666667 | Speed 1
8.10667 | 11571.87 | 0.357 | 0.02666667 | Speed 1
8.10833 | 11564.65 | 0.357 | 0.02666667 | Speed 1
8.11 | 11557.97 | 0.357 | 0.02666667 | Speed 1
8.11167 | 11552.12 | 0.357 | 0.02666667 | Speed 1
8.11333 | 11547.09 | 0.357 | 0.02666667 | Speed 1
8.115 | 11542.7 | 0.357 | 0.02666667 | Speed 1
8.11667 | 11540.33 | 0.357 | 0.02666667 | Speed 1
8.11833 | 11540.6 | 0.357 | 0.02666667 | Speed 1
8.12 | 11543.07 | 0.357 | 0.02666667 | Speed 1
8.12167 | 11547.28 | 0.357 | 0.02666667 | Speed 1
8.12333 | 11552.95 | 0.357 | 0.02666667 | Speed 1
8.125 | 11559.89 | 0.357 | 0.02666667 | Speed 1
8.12667 | 11568.49 | 0.357 | 0.02666667 | Speed 1
8.12833 | 11578 | 0.357 | 0.02666667 | Speed 1
8.13 | 11588.15 | 0.3572 | 0.02675 | Speed 1
8.13167 | 11591.26 | 0.3572 | 0.02675 | Speed 1
8.13333 | 11587.24 | 0.3572 | 0.02675 | Speed 1
8.135 | 11580.19 | 0.3572 | 0.02675 | Speed 1
8.13667 | 11572.33 | 0.3572 | 0.02675 | Speed 1
8.13833 | 11564.83 | 0.3572 | 0.02675 | Speed 1
8.14 | 11557.43 | 0.3572 | 0.02675 | Speed 1
8.14167 | 11550.93 | 0.3572 | 0.02675 | Speed 1
8.14333 | 11545.45 | 0.3572 | 0.02675 | Speed 1
8.145 | 11540.78 | 0.3572 | 0.02675 | Speed 1
8.14667 | 11536.76 | 0.3572 | 0.02675 | Speed 1
8.14833 | 11534.02 | 0.3572 | 0.02675 | Speed 1
8.15 | 11533.56 | 0.3572 | 0.02675 | Speed 1
8.15167 | 11535.75 | 0.3572 | 0.02675 | Speed 1
8.15333 | 11539.78 | 0.3572 | 0.02675 | Speed 1
8.155 | 11546 | 0.3572 | 0.02675 | Speed 1
8.15667 | 11553.13 | 0.3572 | 0.02675 | Speed 1
8.15833 | 11562 | 0.3572 | 0.02675 | Speed 1
8.16 | 11571.69 | 0.3572 | 0.02675 | Speed 1
8.16167 | 11582.21 | 0.3572 | 0.02675 | Speed 1
8.16333 | 11593.36 | 0.3575 | 0.026875 | Speed 1
8.165 | 11595.56 | 0.3575 | 0.026875 | Speed 1
8.16667 | 11590.8 | 0.3575 | 0.026875 | Speed 1
8.16833 | 11583.76 | 0.3575 | 0.026875 | Speed 1
8.17 | 11576.08 | 0.3575 | 0.026875 | Speed 1
8.17167 | 11568.76 | 0.3575 | 0.026875 | Speed 1
8.17333 | 11561.72 | 0.3575 | 0.026875 | Speed 1
8.175 | 11555.78 | 0.3575 | 0.026875 | Speed 1
8.17667 | 11550.66 | 0.3575 | 0.026875 | Speed 1
8.17833 | 11546.27 | 0.3575 | 0.026875 | Speed 1
8.18 | 11542.61 | 0.3575 | 0.026875 | Speed 1
8.18167 | 11541.88 | 0.3575 | 0.026875 | Speed 1
8.18333 | 11543.44 | 0.3575 | 0.026875 | Speed 1
8.185 | 11547.18 | 0.3575 | 0.026875 | Speed 1
8.18667 | 11552.85 | 0.3575 | 0.026875 | Speed 1
8.18833 | 11559.99 | 0.3575 | 0.026875 | Speed 1
8.19 | 11568.03 | 0.3575 | 0.026875 | Speed 1
8.19167 | 11577.73 | 0.3575 | 0.026875 | Speed 1
8.19333 | 11588.7 | 0.3577 | 0.02695833 | Speed 1
8.195 | 11594.46 | 0.3577 | 0.02695833 | Speed 1
8.19667 | 11591.08 | 0.3577 | 0.02695833 | Speed 1
8.19833 | 11584.31 | 0.3577 | 0.02695833 | Speed 1
8.2 | 11576.45 | 0.3577 | 0.02695833 | Speed 1
8.20167 | 11568.31 | 0.3577 | 0.02695833 | Speed 1
8.20333 | 11561.08 | 0.3577 | 0.02695833 | Speed 1
8.205 | 11554.23 | 0.3577 | 0.02695833 | Speed 1
8.20667 | 11548.74 | 0.3577 | 0.02695833 | Speed 1
8.20833 | 11543.71 | 0.3577 | 0.02695833 | Speed 1
8.21 | 11539.59 | 0.3577 | 0.02695833 | Speed 1
8.21167 | 11536.21 | 0.3577 | 0.02695833 | Speed 1
8.21333 | 11534.66 | 0.3577 | 0.02695833 | Speed 1
8.215 | 11536.21 | 0.3577 | 0.02695833 | Speed 1
8.21667 | 11540.05 | 0.3577 | 0.02695833 | Speed 1
8.21833 | 11545.72 | 0.3577 | 0.02695833 | Speed 1
8.22 | 11552.95 | 0.3577 | 0.02695833 | Speed 1
8.22167 | 11561.45 | 0.3577 | 0.02695833 | Speed 1
8.22333 | 11571.14 | 0.3577 | 0.02695833 | Speed 1
8.225 | 11581.93 | 0.3577 | 0.02695833 | Speed 1
8.22667 | 11593.36 | 0.358 | 0.02708333 | Speed 1
8.22833 | 11599.21 | 0.358 | 0.02708333 | Speed 1
8.23 | 11596.56 | 0.358 | 0.02708333 | Speed 1
8.23167 | 11590.34 | 0.358 | 0.02708333 | Speed 1
8.23333 | 11582.85 | 0.358 | 0.02708333 | Speed 1
8.235 | 11575.53 | 0.358 | 0.02708333 | Speed 1
8.23667 | 11568.67 | 0.358 | 0.02708333 | Speed 1
8.23833 | 11562.45 | 0.358 | 0.02708333 | Speed 1
8.24 | 11556.97 | 0.358 | 0.02708333 | Speed 1
8.24167 | 11552.49 | 0.358 | 0.02708333 | Speed 1
8.24333 | 11548.83 | 0.358 | 0.02708333 | Speed 1
8.245 | 11548.01 | 0.358 | 0.02708333 | Speed 1
8.24667 | 11549.65 | 0.358 | 0.02708333 | Speed 1
8.24833 | 11553.4 | 0.358 | 0.02708333 | Speed 1
8.25 | 11558.71 | 0.358 | 0.02708333 | Speed 1
8.25167 | 11565.47 | 0.358 | 0.02708333 | Speed 1
8.25333 | 11573.52 | 0.358 | 0.02708333 | Speed 1
8.255 | 11583.12 | 0.358 | 0.02708333 | Speed 1
8.25667 | 11593.45 | 0.3582 | 0.02716667 | Speed 1
8.25833 | 11599.85 | 0.3582 | 0.02716667 | Speed 1
8.26 | 11597.11 | 0.3582 | 0.02716667 | Speed 1
8.26167 | 11590.53 | 0.3582 | 0.02716667 | Speed 1
8.26333 | 11582.94 | 0.3582 | 0.02716667 | Speed 1
8.265 | 11575.26 | 0.3582 | 0.02716667 | Speed 1
8.26667 | 11568.03 | 0.3582 | 0.02716667 | Speed 1
8.26833 | 11561.17 | 0.3582 | 0.02716667 | Speed 1
8.27 | 11555.41 | 0.3582 | 0.02716667 | Speed 1
8.27167 | 11550.48 | 0.3582 | 0.02716667 | Speed 1
8.27333 | 11546.54 | 0.3582 | 0.02716667 | Speed 1
8.275 | 11543.07 | 0.3582 | 0.02716667 | Speed 1
8.27667 | 11541.15 | 0.3582 | 0.02716667 | Speed 1
8.27833 | 11542.34 | 0.3582 | 0.02716667 | Speed 1
8.28 | 11546.18 | 0.3582 | 0.02716667 | Speed 1
8.28167 | 11551.48 | 0.3582 | 0.02716667 | Speed 1
8.28333 | 11558.43 | 0.3582 | 0.02716667 | Speed 1
8.285 | 11566.94 | 0.3582 | 0.02716667 | Speed 1
8.28667 | 11576.63 | 0.3582 | 0.02716667 | Speed 1
8.28833 | 11587.97 | 0.3582 | 0.02716667 | Speed 1
8.29 | 11599.58 | 0.3585 | 0.02729167 | Speed 1
8.29167 | 11602.69 | 0.3585 | 0.02729167 | Speed 1
8.29333 | 11598.39 | 0.3585 | 0.02729167 | Speed 1
8.295 | 11591.53 | 0.3585 | 0.02729167 | Speed 1
8.29667 | 11583.94 | 0.3585 | 0.02729167 | Speed 1
8.29833 | 11576.63 | 0.3585 | 0.02729167 | Speed 1
8.3 | 11570.14 | 0.3585 | 0.02729167 | Speed 1
8.30167 | 11564.01 | 0.3585 | 0.02729167 | Speed 1
8.30333 | 11558.61 | 0.3585 | 0.02729167 | Speed 1
8.305 | 11553.95 | 0.3585 | 0.02729167 | Speed 1
8.30667 | 11550.29 | 0.3585 | 0.02729167 | Speed 1
8.30833 | 11549.01 | 0.3585 | 0.02729167 | Speed 1
8.31 | 11550.57 | 0.3585 | 0.02729167 | Speed 1
8.31167 | 11554.32 | 0.3585 | 0.02729167 | Speed 1
8.31333 | 11559.53 | 0.3585 | 0.02729167 | Speed 1
8.315 | 11566.57 | 0.3585 | 0.02729167 | Speed 1
8.31667 | 11574.89 | 0.3585 | 0.02729167 | Speed 1
8.31833 | 11584.4 | 0.3585 | 0.02729167 | Speed 1
8.32 | 11595.01 | 0.3587 | 0.027375 | Speed 1
8.32167 | 11603.15 | 0.3587 | 0.027375 | Speed 1
8.32333 | 11602.05 | 0.3587 | 0.027375 | Speed 1
8.325 | 11596.11 | 0.3587 | 0.027375 | Speed 1
8.32667 | 11588.24 | 0.3587 | 0.027375 | Speed 1
8.32833 | 11580.38 | 0.3587 | 0.027375 | Speed 1
8.33 | 11572.88 | 0.3587 | 0.027375 | Speed 1
8.33167 | 11566.66 | 0.3587 | 0.027375 | Speed 1
8.33333 | 11560.81 | 0.3587 | 0.027375 | Speed 1
8.335 | 11555.96 | 0.3587 | 0.027375 | Speed 1
8.33667 | 11552.03 | 0.3587 | 0.027375 | Speed 1
8.33833 | 11548.56 | 0.3587 | 0.027375 | Speed 1
8.34 | 11546.73 | 0.3587 | 0.027375 | Speed 1
8.34167 | 11548.1 | 0.3587 | 0.027375 | Speed 1
8.34333 | 11552.03 | 0.3587 | 0.027375 | Speed 1
8.345 | 11558.07 | 0.3587 | 0.027375 | Speed 1
8.34667 | 11565.29 | 0.3587 | 0.027375 | Speed 1
8.34833 | 11573.89 | 0.3587 | 0.027375 | Speed 1
8.35 | 11583.85 | 0.3587 | 0.027375 | Speed 1
8.35167 | 11594.92 | 0.3587 | 0.027375 | Speed 1
8.35333 | 11606.8 | 0.359 | 0.0275 | Speed 1
8.355 | 11612.2 | 0.359 | 0.0275 | Speed 1
8.35667 | 11609.55 | 0.359 | 0.0275 | Speed 1
8.35833 | 11603.15 | 0.359 | 0.0275 | Speed 1
8.36 | 11595.37 | 0.359 | 0.0275 | Speed 1
8.36167 | 11587.97 | 0.359 | 0.0275 | Speed 1
8.36333 | 11581.2 | 0.359 | 0.0275 | Speed 1
8.365 | 11574.8 | 0.359 | 0.0275 | Speed 1
8.36667 | 11569.4 | 0.359 | 0.0275 | Speed 1
8.36833 | 11564.83 | 0.359 | 0.0275 | Speed 1
8.37 | 11560.9 | 0.359 | 0.0275 | Speed 1
8.37167 | 11559.25 | 0.359 | 0.0275 | Speed 1
8.37333 | 11560.17 | 0.359 | 0.0275 | Speed 1
8.375 | 11563.37 | 0.359 | 0.0275 | Speed 1
8.37667 | 11568.31 | 0.359 | 0.0275 | Speed 1
8.37833 | 11574.62 | 0.359 | 0.0275 | Speed 1
8.38 | 11582.3 | 0.359 | 0.0275 | Speed 1
8.38167 | 11591.81 | 0.359 | 0.0275 | Speed 1
8.38333 | 11601.87 | 0.3592 | 0.02758333 | Speed 1
8.385 | 11608.82 | 0.3592 | 0.02758333 | Speed 1
8.38667 | 11606.9 | 0.3592 | 0.02758333 | Speed 1
8.38833 | 11600.4 | 0.3592 | 0.02758333 | Speed 1
8.39 | 11592.17 | 0.3592 | 0.02758333 | Speed 1
8.39167 | 11584.22 | 0.3592 | 0.02758333 | Speed 1
8.39333 | 11576.99 | 0.3592 | 0.02758333 | Speed 1
8.395 | 11570.32 | 0.3592 | 0.02758333 | Speed 1
8.39667 | 11564.28 | 0.3592 | 0.02758333 | Speed 1
8.39833 | 11559.53 | 0.3592 | 0.02758333 | Speed 1
8.4 | 11555.78 | 0.3592 | 0.02758333 | Speed 1
8.40167 | 11552.49 | 0.3592 | 0.02758333 | Speed 1
8.40333 | 11550.2 | 0.3592 | 0.02758333 | Speed 1
8.405 | 11550.2 | 0.3592 | 0.02758333 | Speed 1
8.40667 | 11553.22 | 0.3592 | 0.02758333 | Speed 1
8.40833 | 11558.43 | 0.3592 | 0.02758333 | Speed 1
8.41 | 11565.11 | 0.3592 | 0.02758333 | Speed 1
8.41167 | 11573.34 | 0.3592 | 0.02758333 | Speed 1
8.41333 | 11583.03 | 0.3592 | 0.02758333 | Speed 1
8.415 | 11593.45 | 0.3592 | 0.02758333 | Speed 1
8.41667 | 11605.25 | 0.3592 | 0.02758333 | Speed 1
8.41833 | 11616.95 | 0.3595 | 0.02770833 | Speed 1
8.42 | 11619.79 | 0.3595 | 0.02770833 | Speed 1
8.42167 | 11616.13 | 0.3595 | 0.02770833 | Speed 1
8.42333 | 11609.55 | 0.3595 | 0.02770833 | Speed 1
8.425 | 11602.32 | 0.3595 | 0.02770833 | Speed 1
8.42667 | 11595.19 | 0.3595 | 0.02770833 | Speed 1
8.42833 | 11588.61 | 0.3595 | 0.02770833 | Speed 1
8.43 | 11582.85 | 0.3595 | 0.02770833 | Speed 1
8.43167 | 11577.91 | 0.3595 | 0.02770833 | Speed 1
8.43333 | 11573.7 | 0.3595 | 0.02770833 | Speed 1
8.435 | 11571.78 | 0.3595 | 0.02770833 | Speed 1
8.43667 | 11572.51 | 0.3595 | 0.02770833 | Speed 1
8.43833 | 11575.71 | 0.3595 | 0.02770833 | Speed 1
8.44 | 11580.65 | 0.3595 | 0.02770833 | Speed 1
8.44167 | 11587.33 | 0.3595 | 0.02770833 | Speed 1
8.44333 | 11595.28 | 0.3595 | 0.02770833 | Speed 1
8.445 | 11604.15 | 0.3595 | 0.02770833 | Speed 1
8.44667 | 11614.12 | 0.3595 | 0.02770833 | Speed 1
8.44833 | 11622.17 | 0.3597 | 0.02779167 | Speed 1
8.45 | 11621.16 | 0.3597 | 0.02779167 | Speed 1
8.45167 | 11615.22 | 0.3597 | 0.02779167 | Speed 1
8.45333 | 11607.44 | 0.3597 | 0.02779167 | Speed 1
8.455 | 11599.49 | 0.3597 | 0.02779167 | Speed 1
8.45667 | 11592.08 | 0.3597 | 0.02779167 | Speed 1
8.45833 | 11585.41 | 0.3597 | 0.02779167 | Speed 1
8.46 | 11579.65 | 0.3597 | 0.02779167 | Speed 1
8.46167 | 11574.98 | 0.3597 | 0.02779167 | Speed 1
8.46333 | 11570.5 | 0.3597 | 0.02779167 | Speed 1
8.465 | 11567.21 | 0.3597 | 0.02779167 | Speed 1
8.46667 | 11564.74 | 0.3597 | 0.02779167 | Speed 1
8.46833 | 11564.92 | 0.3597 | 0.02779167 | Speed 1
8.47 | 11567.85 | 0.3597 | 0.02779167 | Speed 1
8.47167 | 11572.7 | 0.3597 | 0.02779167 | Speed 1
8.47333 | 11579.46 | 0.3597 | 0.02779167 | Speed 1
8.475 | 11587.42 | 0.3597 | 0.02779167 | Speed 1
8.47667 | 11596.75 | 0.3597 | 0.02779167 | Speed 1
8.47833 | 11606.9 | 0.3597 | 0.02779167 | Speed 1
8.48 | 11618.14 | 0.3597 | 0.02779167 | Speed 1
8.48167 | 11627.93 | 0.36 | 0.02791667 | Speed 1
8.48333 | 11627.93 | 0.36 | 0.02791667 | Speed 1
8.485 | 11622.81 | 0.36 | 0.02791667 | Speed 1
8.48667 | 11615.49 | 0.36 | 0.02791667 | Speed 1
8.48833 | 11608.18 | 0.36 | 0.02791667 | Speed 1
8.49 | 11601.23 | 0.36 | 0.02791667 | Speed 1
8.49167 | 11594.83 | 0.36 | 0.02791667 | Speed 1
8.49333 | 11589.06 | 0.36 | 0.02791667 | Speed 1
8.495 | 11584.31 | 0.36 | 0.02791667 | Speed 1
8.49667 | 11580.29 | 0.36 | 0.02791667 | Speed 1
8.49833 | 11577.73 | 0.36 | 0.02791667 | Speed 1
8.5 | 11578.27 | 0.36 | 0.02791667 | Speed 1
8.50167 | 11580.93 | 0.36 | 0.02791667 | Speed 1
8.50333 | 11585.86 | 0.36 | 0.02791667 | Speed 1
8.505 | 11591.81 | 0.36 | 0.02791667 | Speed 1
8.50667 | 11599.58 | 0.36 | 0.02791667 | Speed 1
8.50833 | 11608.72 | 0.36 | 0.02791667 | Speed 1
8.51 | 11619.06 | 0.36 | 0.02791667 | Speed 1
8.51167 | 11629.3 | 0.3602 | 0.028 | Speed 1
8.51333 | 11631.4 | 0.3602 | 0.028 | Speed 1
8.515 | 11626.92 | 0.3602 | 0.028 | Speed 1
8.51667 | 11619.88 | 0.3602 | 0.028 | Speed 1
8.51833 | 11611.83 | 0.3602 | 0.028 | Speed 1
8.52 | 11604.06 | 0.3602 | 0.028 | Speed 1
8.52167 | 11597.02 | 0.3602 | 0.028 | Speed 1
8.52333 | 11590.98 | 0.3602 | 0.028 | Speed 1
8.525 | 11585.86 | 0.3602 | 0.028 | Speed 1
8.52667 | 11581.38 | 0.3602 | 0.028 | Speed 1
8.52833 | 11577.63 | 0.3602 | 0.028 | Speed 1
8.53 | 11574.8 | 0.3602 | 0.028 | Speed 1
8.53167 | 11574.53 | 0.3602 | 0.028 | Speed 1
8.53333 | 11577.54 | 0.3602 | 0.028 | Speed 1
8.535 | 11582.11 | 0.3602 | 0.028 | Speed 1
8.53667 | 11588.7 | 0.3602 | 0.028 | Speed 1
8.53833 | 11596.84 | 0.3602 | 0.028 | Speed 1
8.54 | 11605.98 | 0.3602 | 0.028 | Speed 1
8.54167 | 11616.04 | 0.3602 | 0.028 | Speed 1
8.54333 | 11627.01 | 0.3602 | 0.028 | Speed 1
8.545 | 11636.71 | 0.3605 | 0.028125 | Speed 1
8.54667 | 11636.06 | 0.3605 | 0.028125 | Speed 1
8.54833 | 11631.04 | 0.3605 | 0.028125 | Speed 1
8.55 | 11623.81 | 0.3605 | 0.028125 | Speed 1
8.55167 | 11616.22 | 0.3605 | 0.028125 | Speed 1
8.55333 | 11609.09 | 0.3605 | 0.028125 | Speed 1
8.555 | 11602.78 | 0.3605 | 0.028125 | Speed 1
8.55667 | 11597.11 | 0.3605 | 0.028125 | Speed 1
8.55833 | 11592.08 | 0.3605 | 0.028125 | Speed 1
8.56 | 11588.06 | 0.3605 | 0.028125 | Speed 1
8.56167 | 11585.22 | 0.3605 | 0.028125 | Speed 1
8.56333 | 11584.68 | 0.3605 | 0.028125 | Speed 1
8.565 | 11587.05 | 0.3605 | 0.028125 | Speed 1
8.56667 | 11591.53 | 0.3605 | 0.028125 | Speed 1
8.56833 | 11597.48 | 0.3605 | 0.028125 | Speed 1
8.57 | 11604.88 | 0.3605 | 0.028125 | Speed 1
8.57167 | 11613.11 | 0.3605 | 0.028125 | Speed 1
8.57333 | 11623.17 | 0.3605 | 0.028125 | Speed 1
8.575 | 11634.05 | 0.3607 | 0.02820833 | Speed 1
8.57667 | 11640.36 | 0.3607 | 0.02820833 | Speed 1
8.57833 | 11637.99 | 0.3607 | 0.02820833 | Speed 1
8.58 | 11631.95 | 0.3607 | 0.02820833 | Speed 1
8.58167 | 11624.18 | 0.3607 | 0.02820833 | Speed 1
8.58333 | 11616.77 | 0.3607 | 0.02820833 | Speed 1
8.585 | 11609.64 | 0.3607 | 0.02820833 | Speed 1
8.58667 | 11603.15 | 0.3607 | 0.02820833 | Speed 1
8.58833 | 11597.66 | 0.3607 | 0.02820833 | Speed 1
8.59 | 11592.81 | 0.3607 | 0.02820833 | Speed 1
8.59167 | 11588.97 | 0.3607 | 0.02820833 | Speed 1
8.59333 | 11585.68 | 0.3607 | 0.02820833 | Speed 1
8.595 | 11584.86 | 0.3607 | 0.02820833 | Speed 1
8.59667 | 11587.24 | 0.3607 | 0.02820833 | Speed 1
8.59833 | 11591.9 | 0.3607 | 0.02820833 | Speed 1
8.6 | 11598.12 | 0.3607 | 0.02820833 | Speed 1
8.60167 | 11605.71 | 0.3607 | 0.02820833 | Speed 1
8.60333 | 11615.03 | 0.3607 | 0.02820833 | Speed 1
8.605 | 11625.55 | 0.3607 | 0.02820833 | Speed 1
8.60667 | 11636.98 | 0.361 | 0.02833333 | Speed 1
8.60833 | 11646.58 | 0.361 | 0.02833333 | Speed 1
8.61 | 11646.4 | 0.361 | 0.02833333 | Speed 1
8.61167 | 11641.09 | 0.361 | 0.02833333 | Speed 1
8.61333 | 11633.78 | 0.361 | 0.02833333 | Speed 1
8.615 | 11626.19 | 0.361 | 0.02833333 | Speed 1
8.61667 | 11618.87 | 0.361 | 0.02833333 | Speed 1
8.61833 | 11612.56 | 0.361 | 0.02833333 | Speed 1
8.62 | 11607.08 | 0.361 | 0.02833333 | Speed 1
8.62167 | 11602.05 | 0.361 | 0.02833333 | Speed 1
8.62333 | 11597.66 | 0.361 | 0.02833333 | Speed 1
8.625 | 11594.37 | 0.361 | 0.02833333 | Speed 1
8.62667 | 11593.45 | 0.361 | 0.02833333 | Speed 1
8.62833 | 11595.28 | 0.361 | 0.02833333 | Speed 1
8.63 | 11599.12 | 0.361 | 0.02833333 | Speed 1
8.63167 | 11604.7 | 0.361 | 0.02833333 | Speed 1
8.63333 | 11612.2 | 0.361 | 0.02833333 | Speed 1
8.635 | 11620.79 | 0.361 | 0.02833333 | Speed 1
8.63667 | 11630.21 | 0.361 | 0.02833333 | Speed 1
8.63833 | 11641.28 | 0.361 | 0.02833333 | Speed 1
8.64 | 11651.52 | 0.3612 | 0.02841667 | Speed 1
8.64167 | 11652.16 | 0.3612 | 0.02841667 | Speed 1
8.64333 | 11646.95 | 0.3612 | 0.02841667 | Speed 1
8.645 | 11639.63 | 0.3612 | 0.02841667 | Speed 1
8.64667 | 11632.13 | 0.3612 | 0.02841667 | Speed 1
8.64833 | 11624.82 | 0.3612 | 0.02841667 | Speed 1
8.65 | 11618.05 | 0.3612 | 0.02841667 | Speed 1
8.65167 | 11611.92 | 0.3612 | 0.02841667 | Speed 1
8.65333 | 11606.71 | 0.3612 | 0.02841667 | Speed 1
8.655 | 11602.69 | 0.3612 | 0.02841667 | Speed 1
8.65667 | 11599.31 | 0.3612 | 0.02841667 | Speed 1
8.65833 | 11598.3 | 0.3612 | 0.02841667 | Speed 1
8.66 | 11600.31 | 0.3612 | 0.02841667 | Speed 1
8.66167 | 11604.33 | 0.3612 | 0.02841667 | Speed 1
8.66333 | 11610 | 0.3612 | 0.02841667 | Speed 1
8.665 | 11617.14 | 0.3612 | 0.02841667 | Speed 1
8.66667 | 11625.73 | 0.3612 | 0.02841667 | Speed 1
8.66833 | 11635.24 | 0.3612 | 0.02841667 | Speed 1
8.67 | 11645.85 | 0.3612 | 0.02841667 | Speed 1
8.67167 | 11657.65 | 0.3615 | 0.02854167 | Speed 1
8.67333 | 11662.95 | 0.3615 | 0.02854167 | Speed 1
8.675 | 11660.21 | 0.3615 | 0.02854167 | Speed 1
8.67667 | 11653.53 | 0.3615 | 0.02854167 | Speed 1
8.67833 | 11645.85 | 0.3615 | 0.02854167 | Speed 1
8.68 | 11638.26 | 0.3615 | 0.02854167 | Speed 1
8.68167 | 11631.04 | 0.3615 | 0.02854167 | Speed 1
8.68333 | 11624.63 | 0.3615 | 0.02854167 | Speed 1
8.685 | 11619.24 | 0.3615 | 0.02854167 | Speed 1
8.68667 | 11614.67 | 0.3615 | 0.02854167 | Speed 1
8.68833 | 11611.1 | 0.3615 | 0.02854167 | Speed 1
8.69 | 11610.1 | 0.3615 | 0.02854167 | Speed 1
8.69167 | 11611.56 | 0.3615 | 0.02854167 | Speed 1
8.69333 | 11615.03 | 0.3615 | 0.02854167 | Speed 1
8.695 | 11620.43 | 0.3615 | 0.02854167 | Speed 1
8.69667 | 11626.92 | 0.3615 | 0.02854167 | Speed 1
8.69833 | 11635.24 | 0.3615 | 0.02854167 | Speed 1
8.7 | 11644.39 | 0.3615 | 0.02854167 | Speed 1
8.70167 | 11654.72 | 0.3617 | 0.028625 | Speed 1
8.70333 | 11660.11 | 0.3617 | 0.028625 | Speed 1
8.705 | 11657.01 | 0.3617 | 0.028625 | Speed 1
8.70667 | 11650.24 | 0.3617 | 0.028625 | Speed 1
8.70833 | 11642.1 | 0.3617 | 0.028625 | Speed 1
8.71 | 11634.33 | 0.3617 | 0.028625 | Speed 1
8.71167 | 11627.2 | 0.3617 | 0.028625 | Speed 1
8.71333 | 11620.61 | 0.3617 | 0.028625 | Speed 1
8.715 | 11614.94 | 0.3617 | 0.028625 | Speed 1
8.71667 | 11610 | 0.3617 | 0.028625 | Speed 1
8.71833 | 11605.8 | 0.3617 | 0.028625 | Speed 1
8.72 | 11602.69 | 0.3617 | 0.028625 | Speed 1
8.72167 | 11600.59 | 0.3617 | 0.028625 | Speed 1
8.72333 | 11601.41 | 0.3617 | 0.028625 | Speed 1
8.725 | 11604.24 | 0.3617 | 0.028625 | Speed 1
8.72667 | 11609.55 | 0.3617 | 0.028625 | Speed 1
8.72833 | 11616.5 | 0.3617 | 0.028625 | Speed 1
8.73 | 11624.82 | 0.3617 | 0.028625 | Speed 1
8.73167 | 11634.97 | 0.3617 | 0.028625 | Speed 1
8.73333 | 11646.03 | 0.3617 | 0.028625 | Speed 1
8.735 | 11658.01 | 0.3617 | 0.028625 | Speed 1
8.73667 | 11667.61 | 0.362 | 0.02875 | Speed 1
8.73833 | 11668.07 | 0.362 | 0.02875 | Speed 1
8.74 | 11663.41 | 0.362 | 0.02875 | Speed 1
8.74167 | 11656.36 | 0.362 | 0.02875 | Speed 1
8.74333 | 11648.68 | 0.362 | 0.02875 | Speed 1
8.745 | 11641.92 | 0.362 | 0.02875 | Speed 1
8.74667 | 11635.61 | 0.362 | 0.02875 | Speed 1
8.74833 | 11630.03 | 0.362 | 0.02875 | Speed 1
8.75 | 11625.64 | 0.362 | 0.02875 | Speed 1
8.75167 | 11622.99 | 0.362 | 0.02875 | Speed 1
8.75333 | 11622.71 | 0.362 | 0.02875 | Speed 1
8.755 | 11624.82 | 0.362 | 0.02875 | Speed 1
8.75667 | 11628.48 | 0.362 | 0.02875 | Speed 1
8.75833 | 11634.05 | 0.362 | 0.02875 | Speed 1
8.76 | 11640.91 | 0.362 | 0.02875 | Speed 1
8.76167 | 11648.78 | 0.362 | 0.02875 | Speed 1
8.76333 | 11658.1 | 0.362 | 0.02875 | Speed 1
8.765 | 11667.98 | 0.3622 | 0.02883333 | Speed 1
8.76667 | 11671.27 | 0.3622 | 0.02883333 | Speed 1
8.76833 | 11667.34 | 0.3622 | 0.02883333 | Speed 1
8.77 | 11660.11 | 0.3622 | 0.02883333 | Speed 1
8.77167 | 11651.88 | 0.3622 | 0.02883333 | Speed 1
8.77333 | 11643.75 | 0.3622 | 0.02883333 | Speed 1
8.775 | 11636.16 | 0.3622 | 0.02883333 | Speed 1
8.77667 | 11629.48 | 0.3622 | 0.02883333 | Speed 1
8.77833 | 11623.9 | 0.3622 | 0.02883333 | Speed 1
8.78 | 11619.06 | 0.3622 | 0.02883333 | Speed 1
8.78167 | 11615.22 | 0.3622 | 0.02883333 | Speed 1
8.78333 | 11611.83 | 0.3622 | 0.02883333 | Speed 1
8.785 | 11610.74 | 0.3622 | 0.02883333 | Speed 1
8.78667 | 11612.29 | 0.3622 | 0.02883333 | Speed 1
8.78833 | 11616.13 | 0.3622 | 0.02883333 | Speed 1
8.79 | 11621.71 | 0.3622 | 0.02883333 | Speed 1
8.79167 | 11628.84 | 0.3622 | 0.02883333 | Speed 1
8.79333 | 11637.16 | 0.3622 | 0.02883333 | Speed 1
8.795 | 11646.95 | 0.3622 | 0.02883333 | Speed 1
8.79667 | 11657.65 | 0.3622 | 0.02883333 | Speed 1
8.79833 | 11669.53 | 0.3625 | 0.02895833 | Speed 1
8.8 | 11674.84 | 0.3625 | 0.02895833 | Speed 1
8.80167 | 11672.28 | 0.3625 | 0.02895833 | Speed 1
8.80333 | 11666.15 | 0.3625 | 0.02895833 | Speed 1
8.805 | 11658.93 | 0.3625 | 0.02895833 | Speed 1
8.80667 | 11651.43 | 0.3625 | 0.02895833 | Speed 1
8.80833 | 11644.11 | 0.3625 | 0.02895833 | Speed 1
8.81 | 11637.89 | 0.3625 | 0.02895833 | Speed 1
8.81167 | 11632.77 | 0.3625 | 0.02895833 | Speed 1
8.81333 | 11628.29 | 0.3625 | 0.02895833 | Speed 1
8.815 | 11624.82 | 0.3625 | 0.02895833 | Speed 1
8.81667 | 11624.18 | 0.3625 | 0.02895833 | Speed 1
8.81833 | 11626.19 | 0.3625 | 0.02895833 | Speed 1
8.82 | 11629.94 | 0.3625 | 0.02895833 | Speed 1
8.82167 | 11635.42 | 0.3625 | 0.02895833 | Speed 1
8.82333 | 11642.47 | 0.3625 | 0.02895833 | Speed 1
8.825 | 11650.42 | 0.3625 | 0.02895833 | Speed 1
8.82667 | 11659.66 | 0.3625 | 0.02895833 | Speed 1
8.82833 | 11669.72 | 0.3627 | 0.02904167 | Speed 1
8.83 | 11672.46 | 0.3627 | 0.02904167 | Speed 1
8.83167 | 11667.8 | 0.3627 | 0.02904167 | Speed 1
8.83333 | 11660.21 | 0.3627 | 0.02904167 | Speed 1
8.835 | 11652.07 | 0.3627 | 0.02904167 | Speed 1
8.83667 | 11644.29 | 0.3627 | 0.02904167 | Speed 1
8.83833 | 11637.07 | 0.3627 | 0.02904167 | Speed 1
8.84 | 11630.58 | 0.3627 | 0.02904167 | Speed 1
8.84167 | 11624.91 | 0.3627 | 0.02904167 | Speed 1
8.84333 | 11620.25 | 0.3627 | 0.02904167 | Speed 1
8.845 | 11616.59 | 0.3627 | 0.02904167 | Speed 1
8.84667 | 11613.48 | 0.3627 | 0.02904167 | Speed 1
8.84833 | 11611.38 | 0.3627 | 0.02904167 | Speed 1
8.85 | 11612.2 | 0.3627 | 0.02904167 | Speed 1
8.85167 | 11615.4 | 0.3627 | 0.02904167 | Speed 1
8.85333 | 11620.89 | 0.3627 | 0.02904167 | Speed 1
8.855 | 11627.65 | 0.3627 | 0.02904167 | Speed 1
8.85667 | 11635.97 | 0.3627 | 0.02904167 | Speed 1
8.85833 | 11645.76 | 0.3627 | 0.02904167 | Speed 1
8.86 | 11656.46 | 0.3627 | 0.02904167 | Speed 1
8.86167 | 11668.07 | 0.363 | 0.02916667 | Speed 1
8.86333 | 11674.47 | 0.363 | 0.02916667 | Speed 1
8.865 | 11672.46 | 0.363 | 0.02916667 | Speed 1
8.86667 | 11666.79 | 0.363 | 0.02916667 | Speed 1
8.86833 | 11659.75 | 0.363 | 0.02916667 | Speed 1
8.87 | 11652.43 | 0.363 | 0.02916667 | Speed 1
8.87167 | 11645.57 | 0.363 | 0.02916667 | Speed 1
8.87333 | 11639.36 | 0.363 | 0.02916667 | Speed 1
8.875 | 11634.24 | 0.363 | 0.02916667 | Speed 1
8.87667 | 11629.21 | 0.363 | 0.02916667 | Speed 1
8.87833 | 11625.64 | 0.363 | 0.02916667 | Speed 1
8.88 | 11624.73 | 0.363 | 0.02916667 | Speed 1
8.88167 | 11626.46 | 0.363 | 0.02916667 | Speed 1
8.88333 | 11629.85 | 0.363 | 0.02916667 | Speed 1
8.885 | 11635.06 | 0.363 | 0.02916667 | Speed 1
8.88667 | 11641.83 | 0.363 | 0.02916667 | Speed 1
8.88833 | 11650.24 | 0.363 | 0.02916667 | Speed 1
8.89 | 11660.02 | 0.363 | 0.02916667 | Speed 1
8.89167 | 11670.54 | 0.3632 | 0.02925 | Speed 1
8.89333 | 11678.49 | 0.3632 | 0.02925 | Speed 1
8.895 | 11677.03 | 0.3632 | 0.02925 | Speed 1
8.89667 | 11671.18 | 0.3632 | 0.02925 | Speed 1
8.89833 | 11663.77 | 0.3632 | 0.02925 | Speed 1
8.9 | 11655.82 | 0.3632 | 0.02925 | Speed 1
8.90167 | 11648.41 | 0.3632 | 0.02925 | Speed 1
8.90333 | 11641.46 | 0.3632 | 0.02925 | Speed 1
8.905 | 11635.61 | 0.3632 | 0.02925 | Speed 1
8.90667 | 11630.49 | 0.3632 | 0.02925 | Speed 1
8.90833 | 11626.56 | 0.3632 | 0.02925 | Speed 1
8.91 | 11622.9 | 0.3632 | 0.02925 | Speed 1
8.91167 | 11620.89 | 0.3632 | 0.02925 | Speed 1
8.91333 | 11621.89 | 0.3632 | 0.02925 | Speed 1
8.915 | 11625.27 | 0.3632 | 0.02925 | Speed 1
8.91667 | 11630.4 | 0.3632 | 0.02925 | Speed 1
8.91833 | 11637.25 | 0.3632 | 0.02925 | Speed 1
8.92 | 11645.21 | 0.3632 | 0.02925 | Speed 1
8.92167 | 11654.72 | 0.3632 | 0.02925 | Speed 1
8.92333 | 11665.51 | 0.3632 | 0.02925 | Speed 1
8.925 | 11677.4 | 0.3632 | 0.02925 | Speed 1
8.92667 | 11687.36 | 0.3635 | 0.029375 | Speed 1
8.92833 | 11687.55 | 0.3635 | 0.029375 | Speed 1
8.93 | 11683.07 | 0.3635 | 0.029375 | Speed 1
8.93167 | 11676.21 | 0.3635 | 0.029375 | Speed 1
8.93333 | 11668.71 | 0.3635 | 0.029375 | Speed 1
8.935 | 11661.94 | 0.3635 | 0.029375 | Speed 1
8.93667 | 11655.63 | 0.3635 | 0.029375 | Speed 1
8.93833 | 11650.06 | 0.3635 | 0.029375 | Speed 1
8.94 | 11644.93 | 0.3635 | 0.029375 | Speed 1
8.94167 | 11641.19 | 0.3635 | 0.029375 | Speed 1
8.94333 | 11640.27 | 0.3635 | 0.029375 | Speed 1
8.945 | 11641.55 | 0.3635 | 0.029375 | Speed 1
8.94667 | 11644.75 | 0.3635 | 0.029375 | Speed 1
8.94833 | 11649.32 | 0.3635 | 0.029375 | Speed 1
8.95 | 11655.63 | 0.3635 | 0.029375 | Speed 1
8.95167 | 11663.22 | 0.3635 | 0.029375 | Speed 1
8.95333 | 11672.18 | 0.3635 | 0.029375 | Speed 1
8.955 | 11682.06 | 0.3637 | 0.02945833 | Speed 1
8.95667 | 11687.82 | 0.3637 | 0.02945833 | Speed 1
8.95833 | 11685.26 | 0.3637 | 0.02945833 | Speed 1
8.96 | 11678.59 | 0.3637 | 0.02945833 | Speed 1
8.96167 | 11670.26 | 0.3637 | 0.02945833 | Speed 1
8.96333 | 11662.03 | 0.3637 | 0.02945833 | Speed 1
8.965 | 11654.44 | 0.3637 | 0.02945833 | Speed 1
8.96667 | 11647.5 | 0.3637 | 0.02945833 | Speed 1
8.96833 | 11641.37 | 0.3637 | 0.02945833 | Speed 1
8.97 | 11636.16 | 0.3637 | 0.02945833 | Speed 1
8.97167 | 11632.04 | 0.3637 | 0.02945833 | Speed 1
8.97333 | 11628.2 | 0.3637 | 0.02945833 | Speed 1
8.975 | 11625.55 | 0.3637 | 0.02945833 | Speed 1
8.97667 | 11625.64 | 0.3637 | 0.02945833 | Speed 1
8.97833 | 11628.48 | 0.3637 | 0.02945833 | Speed 1
8.98 | 11633.41 | 0.3637 | 0.02945833 | Speed 1
8.98167 | 11640 | 0.3637 | 0.02945833 | Speed 1
8.98333 | 11647.86 | 0.3637 | 0.02945833 | Speed 1
8.985 | 11657.37 | 0.3637 | 0.02945833 | Speed 1
8.98667 | 11667.7 | 0.3637 | 0.02945833 | Speed 1
8.98833 | 11679.23 | 0.3637 | 0.02945833 | Speed 1
8.99 | 11689.47 | 0.364 | 0.02958333 | Speed 1
8.99167 | 11690.29 | 0.364 | 0.02958333 | Speed 1
8.99333 | 11685.26 | 0.364 | 0.02958333 | Speed 1
8.995 | 11678.22 | 0.364 | 0.02958333 | Speed 1
8.99667 | 11670.54 | 0.364 | 0.02958333 | Speed 1
8.99833 | 11663.13 | 0.364 | 0.02958333 | Speed 1
9 | 11656.64 | 0.364 | 0.02958333 | Speed 1
9.00167 | 11650.6 | 0.364 | 0.02958333 | Speed 1
9.00333 | 11645.57 | 0.364 | 0.02958333 | Speed 1
9.005 | 11641.28 | 0.364 | 0.02958333 | Speed 1
9.00667 | 11639.54 | 0.364 | 0.02958333 | Speed 1
9.00833 | 11640.36 | 0.364 | 0.02958333 | Speed 1
9.01 | 11643.56 | 0.364 | 0.02958333 | Speed 1
9.01167 | 11647.95 | 0.364 | 0.02958333 | Speed 1
9.01333 | 11654.08 | 0.364 | 0.02958333 | Speed 1
9.015 | 11661.58 | 0.364 | 0.02958333 | Speed 1
9.01667 | 11670.54 | 0.364 | 0.02958333 | Speed 1
9.01833 | 11680.41 | 0.364 | 0.02958333 | Speed 1
9.02 | 11689.1 | 0.3642 | 0.02966667 | Speed 1
9.02167 | 11689.47 | 0.3642 | 0.02966667 | Speed 1
9.02333 | 11684.25 | 0.3642 | 0.02966667 | Speed 1
9.025 | 11676.85 | 0.3642 | 0.02966667 | Speed 1
9.02667 | 11669.08 | 0.3642 | 0.02966667 | Speed 1
9.02833 | 11661.39 | 0.3642 | 0.02966667 | Speed 1
9.03 | 11654.26 | 0.3642 | 0.02966667 | Speed 1
9.03167 | 11648.14 | 0.3642 | 0.02966667 | Speed 1
9.03333 | 11642.65 | 0.3642 | 0.02966667 | Speed 1
9.035 | 11637.89 | 0.3642 | 0.02966667 | Speed 1
9.03667 | 11634.24 | 0.3642 | 0.02966667 | Speed 1
9.03833 | 11631.86 | 0.3642 | 0.02966667 | Speed 1
9.04 | 11632.32 | 0.3642 | 0.02966667 | Speed 1
9.04167 | 11634.97 | 0.3642 | 0.02966667 | Speed 1
9.04333 | 11639.45 | 0.3642 | 0.02966667 | Speed 1
9.045 | 11645.85 | 0.3642 | 0.02966667 | Speed 1
9.04667 | 11653.71 | 0.3642 | 0.02966667 | Speed 1
9.04833 | 11662.31 | 0.3642 | 0.02966667 | Speed 1
9.05 | 11672.28 | 0.3642 | 0.02966667 | Speed 1
9.05167 | 11682.88 | 0.3645 | 0.02979167 | Speed 1
9.05333 | 11691.02 | 0.3645 | 0.02979167 | Speed 1
9.055 | 11690.11 | 0.3645 | 0.02979167 | Speed 1
9.05667 | 11684.53 | 0.3645 | 0.02979167 | Speed 1
9.05833 | 11677.3 | 0.3645 | 0.02979167 | Speed 1
9.06 | 11669.62 | 0.3645 | 0.02979167 | Speed 1
9.06167 | 11662.31 | 0.3645 | 0.02979167 | Speed 1
9.06333 | 11655.72 | 0.3645 | 0.02979167 | Speed 1
9.065 | 11649.78 | 0.3645 | 0.02979167 | Speed 1
9.06667 | 11644.57 | 0.3645 | 0.02979167 | Speed 1
9.06833 | 11640.36 | 0.3645 | 0.02979167 | Speed 1
9.07 | 11638.08 | 0.3645 | 0.02979167 | Speed 1
9.07167 | 11638.63 | 0.3645 | 0.02979167 | Speed 1
9.07333 | 11641.19 | 0.3645 | 0.02979167 | Speed 1
9.075 | 11645.76 | 0.3645 | 0.02979167 | Speed 1
9.07667 | 11651.88 | 0.3645 | 0.02979167 | Speed 1
9.07833 | 11659.38 | 0.3645 | 0.02979167 | Speed 1
9.08 | 11668.07 | 0.3645 | 0.02979167 | Speed 1
9.08167 | 11678.22 | 0.3645 | 0.02979167 | Speed 1
9.08333 | 11688.09 | 0.3647 | 0.029875 | Speed 1
9.085 | 11689.19 | 0.3647 | 0.029875 | Speed 1
9.08667 | 11684.07 | 0.3647 | 0.029875 | Speed 1
9.08833 | 11676.57 | 0.3647 | 0.029875 | Speed 1
9.09 | 11668.71 | 0.3647 | 0.029875 | Speed 1
9.09167 | 11660.57 | 0.3647 | 0.029875 | Speed 1
9.09333 | 11653.62 | 0.3647 | 0.029875 | Speed 1
9.095 | 11647.22 | 0.3647 | 0.029875 | Speed 1
9.09667 | 11641.92 | 0.3647 | 0.029875 | Speed 1
9.09833 | 11637.25 | 0.3647 | 0.029875 | Speed 1
9.1 | 11633.41 | 0.3647 | 0.029875 | Speed 1
9.10167 | 11630.76 | 0.3647 | 0.029875 | Speed 1
9.10333 | 11630.58 | 0.3647 | 0.029875 | Speed 1
9.105 | 11632.96 | 0.3647 | 0.029875 | Speed 1
9.10667 | 11637.35 | 0.3647 | 0.029875 | Speed 1
9.10833 | 11643.56 | 0.3647 | 0.029875 | Speed 1
9.11 | 11651.34 | 0.3647 | 0.029875 | Speed 1
9.11167 | 11660.3 | 0.3647 | 0.029875 | Speed 1
9.11333 | 11670.45 | 0.3647 | 0.029875 | Speed 1
9.115 | 11681.33 | 0.3647 | 0.029875 | Speed 1
9.11667 | 11692.3 | 0.365 | 0.03 | Speed 1
9.11833 | 11694.86 | 0.365 | 0.03 | Speed 1
9.12 | 11691.02 | 0.365 | 0.03 | Speed 1
9.12167 | 11684.35 | 0.365 | 0.03 | Speed 1
9.12333 | 11676.76 | 0.365 | 0.03 | Speed 1
9.125 | 11669.35 | 0.365 | 0.03 | Speed 1
9.12667 | 11662.58 | 0.365 | 0.03 | Speed 1
9.12833 | 11656.55 | 0.365 | 0.03 | Speed 1
9.13 | 11651.15 | 0.365 | 0.03 | Speed 1
9.13167 | 11646.58 | 0.365 | 0.03 | Speed 1
9.13333 | 11644.11 | 0.365 | 0.03 | Speed 1
9.135 | 11644.66 | 0.365 | 0.03 | Speed 1
9.13667 | 11647.13 | 0.365 | 0.03 | Speed 1
9.13833 | 11651.43 | 0.365 | 0.03 | Speed 1
9.14 | 11657.19 | 0.365 | 0.03 | Speed 1
9.14167 | 11664.32 | 0.365 | 0.03 | Speed 1
9.14333 | 11672.82 | 0.365 | 0.03 | Speed 1
9.145 | 11682.24 | 0.365 | 0.03 | Speed 1
9.14667 | 11691.66 | 0.3652 | 0.03008333 | Speed 1
9.14833 | 11693.03 | 0.3652 | 0.03008333 | Speed 1
9.15 | 11688.37 | 0.3652 | 0.03008333 | Speed 1
9.15167 | 11680.96 | 0.3652 | 0.03008333 | Speed 1
9.15333 | 11672.73 | 0.3652 | 0.03008333 | Speed 1
9.155 | 11664.78 | 0.3652 | 0.03008333 | Speed 1
9.15667 | 11657.55 | 0.3652 | 0.03008333 | Speed 1
9.15833 | 11651.06 | 0.3652 | 0.03008333 | Speed 1
9.16 | 11645.48 | 0.3652 | 0.03008333 | Speed 1
9.16167 | 11640.64 | 0.3652 | 0.03008333 | Speed 1
9.16333 | 11636.34 | 0.3652 | 0.03008333 | Speed 1
9.165 | 11633.05 | 0.3652 | 0.03008333 | Speed 1
9.16667 | 11632.5 | 0.3652 | 0.03008333 | Speed 1
9.16833 | 11634.42 | 0.3652 | 0.03008333 | Speed 1
9.17 | 11638.9 | 0.3652 | 0.03008333 | Speed 1
9.17167 | 11644.75 | 0.3652 | 0.03008333 | Speed 1
9.17333 | 11651.98 | 0.3652 | 0.03008333 | Speed 1
9.175 | 11660.48 | 0.3652 | 0.03008333 | Speed 1
9.17667 | 11670.63 | 0.3652 | 0.03008333 | Speed 1
9.17833 | 11681.69 | 0.3652 | 0.03008333 | Speed 1
9.18 | 11693.03 | 0.3655 | 0.03020833 | Speed 1
9.18167 | 11696.51 | 0.3655 | 0.03020833 | Speed 1
9.18333 | 11692.94 | 0.3655 | 0.03020833 | Speed 1
9.185 | 11686.45 | 0.3655 | 0.03020833 | Speed 1
9.18667 | 11678.77 | 0.3655 | 0.03020833 | Speed 1
9.18833 | 11671.09 | 0.3655 | 0.03020833 | Speed 1
9.19 | 11664.23 | 0.3655 | 0.03020833 | Speed 1
9.19167 | 11657.74 | 0.3655 | 0.03020833 | Speed 1
9.19333 | 11652.43 | 0.3655 | 0.03020833 | Speed 1
9.195 | 11647.68 | 0.3655 | 0.03020833 | Speed 1
9.19667 | 11645.03 | 0.3655 | 0.03020833 | Speed 1
9.19833 | 11645.12 | 0.3655 | 0.03020833 | Speed 1
9.2 | 11647.04 | 0.3655 | 0.03020833 | Speed 1
9.20167 | 11650.79 | 0.3655 | 0.03020833 | Speed 1
9.20333 | 11656.18 | 0.3655 | 0.03020833 | Speed 1
9.205 | 11663.31 | 0.3655 | 0.03020833 | Speed 1
9.20667 | 11671.45 | 0.3655 | 0.03020833 | Speed 1
9.20833 | 11680.87 | 0.3655 | 0.03020833 | Speed 1
9.21 | 11690.47 | 0.3657 | 0.03029167 | Speed 1
9.21167 | 11691.75 | 0.3657 | 0.03029167 | Speed 1
9.21333 | 11686.81 | 0.3657 | 0.03029167 | Speed 1
9.215 | 11679.23 | 0.3657 | 0.03029167 | Speed 1
9.21667 | 11670.72 | 0.3657 | 0.03029167 | Speed 1
9.21833 | 11662.58 | 0.3657 | 0.03029167 | Speed 1
9.22 | 11655.18 | 0.3657 | 0.03029167 | Speed 1
9.22167 | 11648.59 | 0.3657 | 0.03029167 | Speed 1
9.22333 | 11642.83 | 0.3657 | 0.03029167 | Speed 1
9.225 | 11637.71 | 0.3657 | 0.03029167 | Speed 1
9.22667 | 11633.41 | 0.3657 | 0.03029167 | Speed 1
9.22833 | 11630.03 | 0.3657 | 0.03029167 | Speed 1
9.23 | 11628.75 | 0.3657 | 0.03029167 | Speed 1
9.23167 | 11630.67 | 0.3657 | 0.03029167 | Speed 1
9.23333 | 11635.06 | 0.3657 | 0.03029167 | Speed 1
9.235 | 11641.37 | 0.3657 | 0.03029167 | Speed 1
9.23667 | 11649.23 | 0.3657 | 0.03029167 | Speed 1
9.23833 | 11658.38 | 0.3657 | 0.03029167 | Speed 1
9.24 | 11668.62 | 0.3657 | 0.03029167 | Speed 1
9.24167 | 11679.68 | 0.3657 | 0.03029167 | Speed 1
9.24333 | 11691.66 | 0.366 | 0.03041667 | Speed 1
9.245 | 11699.16 | 0.366 | 0.03041667 | Speed 1
9.24667 | 11697.6 | 0.366 | 0.03041667 | Speed 1
9.24833 | 11692.03 | 0.366 | 0.03041667 | Speed 1
9.25 | 11684.89 | 0.366 | 0.03041667 | Speed 1
9.25167 | 11677.03 | 0.366 | 0.03041667 | Speed 1
9.25333 | 11669.99 | 0.366 | 0.03041667 | Speed 1
9.255 | 11663.5 | 0.366 | 0.03041667 | Speed 1
9.25667 | 11657.65 | 0.366 | 0.03041667 | Speed 1
9.25833 | 11653.26 | 0.366 | 0.03041667 | Speed 1
9.26 | 11651.34 | 0.366 | 0.03041667 | Speed 1
9.26167 | 11651.61 | 0.366 | 0.03041667 | Speed 1
9.26333 | 11653.8 | 0.366 | 0.03041667 | Speed 1
9.265 | 11658.1 | 0.366 | 0.03041667 | Speed 1
9.26667 | 11663.59 | 0.366 | 0.03041667 | Speed 1
9.26833 | 11670.08 | 0.366 | 0.03041667 | Speed 1
9.27 | 11677.95 | 0.366 | 0.03041667 | Speed 1
9.27167 | 11687 | 0.3662 | 0.0305 | Speed 1
9.27333 | 11694.4 | 0.3662 | 0.0305 | Speed 1
9.275 | 11692.85 | 0.3662 | 0.0305 | Speed 1
9.27667 | 11686.54 | 0.3662 | 0.0305 | Speed 1
9.27833 | 11678.49 | 0.3662 | 0.0305 | Speed 1
9.28 | 11669.9 | 0.3662 | 0.0305 | Speed 1
9.28167 | 11661.94 | 0.3662 | 0.0305 | Speed 1
9.28333 | 11654.63 | 0.3662 | 0.0305 | Speed 1
9.285 | 11648.14 | 0.3662 | 0.0305 | Speed 1
9.28667 | 11642.37 | 0.3662 | 0.0305 | Speed 1
9.28833 | 11637.53 | 0.3662 | 0.0305 | Speed 1
9.29 | 11633.5 | 0.3662 | 0.0305 | Speed 1
9.29167 | 11630.03 | 0.3662 | 0.0305 | Speed 1
9.29333 | 11628.75 | 0.3662 | 0.0305 | Speed 1
9.295 | 11630.49 | 0.3662 | 0.0305 | Speed 1
9.29667 | 11634.69 | 0.3662 | 0.0305 | Speed 1
9.29833 | 11640.45 | 0.3662 | 0.0305 | Speed 1
9.3 | 11647.86 | 0.3662 | 0.0305 | Speed 1
9.30167 | 11656.82 | 0.3662 | 0.0305 | Speed 1
9.30333 | 11666.97 | 0.3662 | 0.0305 | Speed 1
9.305 | 11677.76 | 0.3662 | 0.0305 | Speed 1
9.30667 | 11689.19 | 0.3665 | 0.030625 | Speed 1
9.30833 | 11692.85 | 0.3665 | 0.030625 | Speed 1
9.31 | 11689.47 | 0.3665 | 0.030625 | Speed 1
9.31167 | 11682.97 | 0.3665 | 0.030625 | Speed 1
9.31333 | 11675.66 | 0.3665 | 0.030625 | Speed 1
9.315 | 11668.25 | 0.3665 | 0.030625 | Speed 1
9.31667 | 11661.39 | 0.3665 | 0.030625 | Speed 1
9.31833 | 11655.45 | 0.3665 | 0.030625 | Speed 1
9.32 | 11649.69 | 0.3665 | 0.030625 | Speed 1
9.32167 | 11644.93 | 0.3665 | 0.030625 | Speed 1
9.32333 | 11642.19 | 0.3665 | 0.030625 | Speed 1
9.325 | 11642.19 | 0.3665 | 0.030625 | Speed 1
9.32667 | 11644.57 | 0.3665 | 0.030625 | Speed 1
9.32833 | 11648.59 | 0.3665 | 0.030625 | Speed 1
9.33 | 11654.26 | 0.3665 | 0.030625 | Speed 1
9.33167 | 11661.21 | 0.3665 | 0.030625 | Speed 1
9.33333 | 11669.35 | 0.3665 | 0.030625 | Speed 1
9.335 | 11678.95 | 0.3665 | 0.030625 | Speed 1
9.33667 | 11686.72 | 0.3667 | 0.03070833 | Speed 1
9.33833 | 11685.72 | 0.3667 | 0.03070833 | Speed 1
9.34 | 11679.59 | 0.3667 | 0.03070833 | Speed 1
9.34167 | 11671.73 | 0.3667 | 0.03070833 | Speed 1
9.34333 | 11663.68 | 0.3667 | 0.03070833 | Speed 1
9.345 | 11655.82 | 0.3667 | 0.03070833 | Speed 1
9.34667 | 11648.59 | 0.3667 | 0.03070833 | Speed 1
9.34833 | 11642.01 | 0.3667 | 0.03070833 | Speed 1
9.35 | 11636.71 | 0.3667 | 0.03070833 | Speed 1
9.35167 | 11631.77 | 0.3667 | 0.03070833 | Speed 1
9.35333 | 11627.93 | 0.3667 | 0.03070833 | Speed 1
9.355 | 11624.73 | 0.3667 | 0.03070833 | Speed 1
9.35667 | 11623.35 | 0.3667 | 0.03070833 | Speed 1
9.35833 | 11625 | 0.3667 | 0.03070833 | Speed 1
9.36 | 11629.02 | 0.3667 | 0.03070833 | Speed 1
9.36167 | 11634.97 | 0.3667 | 0.03070833 | Speed 1
9.36333 | 11642.47 | 0.3667 | 0.03070833 | Speed 1
9.365 | 11651.52 | 0.3667 | 0.03070833 | Speed 1
9.36667 | 11661.85 | 0.3667 | 0.03070833 | Speed 1
9.36833 | 11672.73 | 0.3667 | 0.03070833 | Speed 1
9.37 | 11684.8 | 0.367 | 0.03083333 | Speed 1
9.37167 | 11692.58 | 0.367 | 0.03083333 | Speed 1
9.37333 | 11691.48 | 0.367 | 0.03083333 | Speed 1
9.375 | 11685.9 | 0.367 | 0.03083333 | Speed 1
9.37667 | 11678.77 | 0.367 | 0.03083333 | Speed 1
9.37833 | 11671.09 | 0.367 | 0.03083333 | Speed 1
9.38 | 11664.23 | 0.367 | 0.03083333 | Speed 1
9.38167 | 11658.1 | 0.367 | 0.03083333 | Speed 1
9.38333 | 11652.8 | 0.367 | 0.03083333 | Speed 1
9.385 | 11647.59 | 0.367 | 0.03083333 | Speed 1
9.38667 | 11645.03 | 0.367 | 0.03083333 | Speed 1
9.38833 | 11644.93 | 0.367 | 0.03083333 | Speed 1
9.39 | 11647.04 | 0.367 | 0.03083333 | Speed 1
9.39167 | 11650.7 | 0.367 | 0.03083333 | Speed 1
9.39333 | 11656.55 | 0.367 | 0.03083333 | Speed 1
9.395 | 11663.5 | 0.367 | 0.03083333 | Speed 1
9.39667 | 11671.82 | 0.367 | 0.03083333 | Speed 1
9.39833 | 11681.33 | 0.367 | 0.03083333 | Speed 1
9.4 | 11691.66 | 0.3672 | 0.03091667 | Speed 1
9.40167 | 11696.14 | 0.3672 | 0.03091667 | Speed 1
9.40333 | 11692.94 | 0.3672 | 0.03091667 | Speed 1
9.405 | 11686.27 | 0.3672 | 0.03091667 | Speed 1
9.40667 | 11678.13 | 0.3672 | 0.03091667 | Speed 1
9.40833 | 11669.99 | 0.3672 | 0.03091667 | Speed 1
9.41 | 11662.77 | 0.3672 | 0.03091667 | Speed 1
9.41167 | 11656.27 | 0.3672 | 0.03091667 | Speed 1
9.41333 | 11650.42 | 0.3672 | 0.03091667 | Speed 1
9.415 | 11645.3 | 0.3672 | 0.03091667 | Speed 1
9.41667 | 11640.55 | 0.3672 | 0.03091667 | Speed 1
9.41833 | 11636.98 | 0.3672 | 0.03091667 | Speed 1
9.42 | 11635.61 | 0.3672 | 0.03091667 | Speed 1
9.42167 | 11637.07 | 0.3672 | 0.03091667 | Speed 1
9.42333 | 11641 | 0.3672 | 0.03091667 | Speed 1
9.425 | 11646.67 | 0.3672 | 0.03091667 | Speed 1
9.42667 | 11653.99 | 0.3672 | 0.03091667 | Speed 1
9.42833 | 11662.49 | 0.3672 | 0.03091667 | Speed 1
9.43 | 11672.37 | 0.3672 | 0.03091667 | Speed 1
9.43167 | 11683.25 | 0.3672 | 0.03091667 | Speed 1
9.43333 | 11694.77 | 0.3675 | 0.03104167 | Speed 1
9.435 | 11699.25 | 0.3675 | 0.03104167 | Speed 1
9.43667 | 11696.42 | 0.3675 | 0.03104167 | Speed 1
9.43833 | 11690.38 | 0.3675 | 0.03104167 | Speed 1
9.44 | 11682.88 | 0.3675 | 0.03104167 | Speed 1
9.44167 | 11675.38 | 0.3675 | 0.03104167 | Speed 1
9.44333 | 11668.34 | 0.3675 | 0.03104167 | Speed 1
9.445 | 11661.94 | 0.3675 | 0.03104167 | Speed 1
9.44667 | 11656.46 | 0.3675 | 0.03104167 | Speed 1
9.44833 | 11651.61 | 0.3675 | 0.03104167 | Speed 1
9.45 | 11648.32 | 0.3675 | 0.03104167 | Speed 1
9.45167 | 11647.4 | 0.3675 | 0.03104167 | Speed 1
9.45333 | 11649.14 | 0.3675 | 0.03104167 | Speed 1
9.455 | 11652.71 | 0.3675 | 0.03104167 | Speed 1
9.45667 | 11658.47 | 0.3675 | 0.03104167 | Speed 1
9.45833 | 11665.6 | 0.3675 | 0.03104167 | Speed 1
9.46 | 11673.74 | 0.3675 | 0.03104167 | Speed 1
9.46167 | 11683.16 | 0.3675 | 0.03104167 | Speed 1
9.46333 | 11693.49 | 0.3677 | 0.031125 | Speed 1
9.465 | 11699.34 | 0.3677 | 0.031125 | Speed 1
9.46667 | 11696.78 | 0.3677 | 0.031125 | Speed 1
9.46833 | 11690.38 | 0.3677 | 0.031125 | Speed 1
9.47 | 11682.43 | 0.3677 | 0.031125 | Speed 1
9.47167 | 11674.56 | 0.3677 | 0.031125 | Speed 1
9.47333 | 11666.88 | 0.3677 | 0.031125 | Speed 1
9.475 | 11660.02 | 0.3677 | 0.031125 | Speed 1
9.47667 | 11654.17 | 0.3677 | 0.031125 | Speed 1
9.47833 | 11649.05 | 0.3677 | 0.031125 | Speed 1
9.48 | 11644.48 | 0.3677 | 0.031125 | Speed 1
9.48167 | 11640.82 | 0.3677 | 0.031125 | Speed 1
9.48333 | 11638.9 | 0.3677 | 0.031125 | Speed 1
9.485 | 11640.27 | 0.3677 | 0.031125 | Speed 1
9.48667 | 11643.84 | 0.3677 | 0.031125 | Speed 1
9.48833 | 11649.42 | 0.3677 | 0.031125 | Speed 1
9.49 | 11656.36 | 0.3677 | 0.031125 | Speed 1
9.49167 | 11664.96 | 0.3677 | 0.031125 | Speed 1
9.49333 | 11674.38 | 0.3677 | 0.031125 | Speed 1
9.495 | 11684.89 | 0.3677 | 0.031125 | Speed 1
9.49667 | 11696.78 | 0.368 | 0.03125 | Speed 1
9.49833 | 11705.1 | 0.368 | 0.03125 | Speed 1
9.5 | 11704.37 | 0.368 | 0.03125 | Speed 1
9.50167 | 11698.89 | 0.368 | 0.03125 | Speed 1
9.50333 | 11691.66 | 0.368 | 0.03125 | Speed 1
9.505 | 11683.98 | 0.368 | 0.03125 | Speed 1
9.50667 | 11676.94 | 0.368 | 0.03125 | Speed 1
9.50833 | 11670.81 | 0.368 | 0.03125 | Speed 1
9.51 | 11664.78 | 0.368 | 0.03125 | Speed 1
9.51167 | 11659.75 | 0.368 | 0.03125 | Speed 1
9.51333 | 11656.18 | 0.368 | 0.03125 | Speed 1
9.515 | 11655.08 | 0.368 | 0.03125 | Speed 1
9.51667 | 11656.55 | 0.368 | 0.03125 | Speed 1
9.51833 | 11659.75 | 0.368 | 0.03125 | Speed 1
9.52 | 11664.87 | 0.368 | 0.03125 | Speed 1
9.52167 | 11671.36 | 0.368 | 0.03125 | Speed 1
9.52333 | 11679.04 | 0.368 | 0.03125 | Speed 1
9.525 | 11688.19 | 0.368 | 0.03125 | Speed 1
9.52667 | 11698.43 | 0.3682 | 0.03133333 | Speed 1
9.52833 | 11703.55 | 0.3682 | 0.03133333 | Speed 1
9.53 | 11700.53 | 0.3682 | 0.03133333 | Speed 1
9.53167 | 11694.04 | 0.3682 | 0.03133333 | Speed 1
9.53333 | 11686.08 | 0.3682 | 0.03133333 | Speed 1
9.535 | 11678.13 | 0.3682 | 0.03133333 | Speed 1
9.53667 | 11670.36 | 0.3682 | 0.03133333 | Speed 1
9.53833 | 11663.59 | 0.3682 | 0.03133333 | Speed 1
9.54 | 11657.46 | 0.3682 | 0.03133333 | Speed 1
9.54167 | 11652.07 | 0.3682 | 0.03133333 | Speed 1
9.54333 | 11647.5 | 0.3682 | 0.03133333 | Speed 1
9.545 | 11643.93 | 0.3682 | 0.03133333 | Speed 1
9.54667 | 11641.92 | 0.3682 | 0.03133333 | Speed 1
9.54833 | 11643.01 | 0.3682 | 0.03133333 | Speed 1
9.55 | 11646.4 | 0.3682 | 0.03133333 | Speed 1
9.55167 | 11651.79 | 0.3682 | 0.03133333 | Speed 1
9.55333 | 11658.93 | 0.3682 | 0.03133333 | Speed 1
9.555 | 11667.15 | 0.3682 | 0.03133333 | Speed 1
9.55667 | 11676.66 | 0.3682 | 0.03133333 | Speed 1
9.55833 | 11687.09 | 0.3682 | 0.03133333 | Speed 1
9.56 | 11698.52 | 0.3685 | 0.03145833 | Speed 1
9.56167 | 11704.28 | 0.3685 | 0.03145833 | Speed 1
9.56333 | 11702.18 | 0.3685 | 0.03145833 | Speed 1
9.565 | 11695.96 | 0.3685 | 0.03145833 | Speed 1
9.56667 | 11688.64 | 0.3685 | 0.03145833 | Speed 1
9.56833 | 11681.15 | 0.3685 | 0.03145833 | Speed 1
9.57 | 11673.92 | 0.3685 | 0.03145833 | Speed 1
9.57167 | 11667.61 | 0.3685 | 0.03145833 | Speed 1
9.57333 | 11662.13 | 0.3685 | 0.03145833 | Speed 1
9.575 | 11657.28 | 0.3685 | 0.03145833 | Speed 1
9.57667 | 11653.07 | 0.3685 | 0.03145833 | Speed 1
9.57833 | 11651.61 | 0.3685 | 0.03145833 | Speed 1
9.58 | 11652.8 | 0.3685 | 0.03145833 | Speed 1
9.58167 | 11655.72 | 0.3685 | 0.03145833 | Speed 1
9.58333 | 11660.66 | 0.3685 | 0.03145833 | Speed 1
9.585 | 11666.97 | 0.3685 | 0.03145833 | Speed 1
9.58667 | 11674.56 | 0.3685 | 0.03145833 | Speed 1
9.58833 | 11683.89 | 0.3685 | 0.03145833 | Speed 1
9.59 | 11693.95 | 0.3685 | 0.03145833 | Speed 1
9.59167 | 11703.09 | 0.3687 | 0.03154167 | Speed 1
9.59333 | 11702.73 | 0.3687 | 0.03154167 | Speed 1
9.595 | 11697.51 | 0.3687 | 0.03154167 | Speed 1
9.59667 | 11690.75 | 0.3687 | 0.03154167 | Speed 1
9.59833 | 11683.34 | 0.3687 | 0.03154167 | Speed 1
9.6 | 11676.12 | 0.3687 | 0.03154167 | Speed 1
9.60167 | 11669.26 | 0.3687 | 0.03154167 | Speed 1
9.60333 | 11663.13 | 0.3687 | 0.03154167 | Speed 1
9.605 | 11657.65 | 0.3687 | 0.03154167 | Speed 1
9.60667 | 11652.62 | 0.3687 | 0.03154167 | Speed 1
9.60833 | 11648.87 | 0.3687 | 0.03154167 | Speed 1
9.61 | 11646.49 | 0.3687 | 0.03154167 | Speed 1
9.61167 | 11647.04 | 0.3687 | 0.03154167 | Speed 1
9.61333 | 11650.15 | 0.3687 | 0.03154167 | Speed 1
9.615 | 11654.99 | 0.3687 | 0.03154167 | Speed 1
9.61667 | 11661.3 | 0.3687 | 0.03154167 | Speed 1
9.61833 | 11669.53 | 0.3687 | 0.03154167 | Speed 1
9.62 | 11678.95 | 0.3687 | 0.03154167 | Speed 1
9.62167 | 11689.65 | 0.3687 | 0.03154167 | Speed 1
9.62333 | 11701.17 | 0.369 | 0.03166667 | Speed 1
9.625 | 11710.13 | 0.369 | 0.03166667 | Speed 1
9.62667 | 11709.95 | 0.369 | 0.03166667 | Speed 1
9.62833 | 11704.55 | 0.369 | 0.03166667 | Speed 1
9.63 | 11697.24 | 0.369 | 0.03166667 | Speed 1
9.63167 | 11689.47 | 0.369 | 0.03166667 | Speed 1
9.63333 | 11682.43 | 0.369 | 0.03166667 | Speed 1
9.635 | 11675.75 | 0.369 | 0.03166667 | Speed 1
9.63667 | 11669.81 | 0.369 | 0.03166667 | Speed 1
9.63833 | 11665.05 | 0.369 | 0.03166667 | Speed 1
9.64 | 11660.66 | 0.369 | 0.03166667 | Speed 1
9.64167 | 11659.2 | 0.369 | 0.03166667 | Speed 1
9.64333 | 11660.39 | 0.369 | 0.03166667 | Speed 1
9.645 | 11663.68 | 0.369 | 0.03166667 | Speed 1
9.64667 | 11668.53 | 0.369 | 0.03166667 | Speed 1
9.64833 | 11675.29 | 0.369 | 0.03166667 | Speed 1
9.65 | 11683.43 | 0.369 | 0.03166667 | Speed 1
9.65167 | 11692.76 | 0.369 | 0.03166667 | Speed 1
9.65333 | 11703.18 | 0.3692 | 0.03175 | Speed 1
9.655 | 11709.22 | 0.3692 | 0.03175 | Speed 1
9.65667 | 11706.57 | 0.3692 | 0.03175 | Speed 1
9.65833 | 11700.35 | 0.3692 | 0.03175 | Speed 1
9.66 | 11692.21 | 0.3692 | 0.03175 | Speed 1
9.66167 | 11684.07 | 0.3692 | 0.03175 | Speed 1
9.66333 | 11676.3 | 0.3692 | 0.03175 | Speed 1
9.665 | 11669.35 | 0.3692 | 0.03175 | Speed 1
9.66667 | 11663.22 | 0.3692 | 0.03175 | Speed 1
9.66833 | 11657.83 | 0.3692 | 0.03175 | Speed 1
9.67 | 11652.98 | 0.3692 | 0.03175 | Speed 1
9.67167 | 11649.14 | 0.3692 | 0.03175 | Speed 1
9.67333 | 11646.21 | 0.3692 | 0.03175 | Speed 1
9.675 | 11645.57 | 0.3692 | 0.03175 | Speed 1
9.67667 | 11648.04 | 0.3692 | 0.03175 | Speed 1
9.67833 | 11652.71 | 0.3692 | 0.03175 | Speed 1
9.68 | 11659.2 | 0.3692 | 0.03175 | Speed 1
9.68167 | 11667.15 | 0.3692 | 0.03175 | Speed 1
9.68333 | 11676.48 | 0.3692 | 0.03175 | Speed 1
9.685 | 11686.63 | 0.3692 | 0.03175 | Speed 1
9.68667 | 11698.24 | 0.3692 | 0.03175 | Speed 1
9.68833 | 11709.58 | 0.3695 | 0.031875 | Speed 1
9.69 | 11712.42 | 0.3695 | 0.031875 | Speed 1
9.69167 | 11708.39 | 0.3695 | 0.031875 | Speed 1
9.69333 | 11701.63 | 0.3695 | 0.031875 | Speed 1
9.695 | 11694.31 | 0.3695 | 0.031875 | Speed 1
9.69667 | 11687.27 | 0.3695 | 0.031875 | Speed 1
9.69833 | 11680.87 | 0.3695 | 0.031875 | Speed 1
9.7 | 11675.02 | 0.3695 | 0.031875 | Speed 1
9.70167 | 11669.81 | 0.3695 | 0.031875 | Speed 1
9.70333 | 11665.51 | 0.3695 | 0.031875 | Speed 1
9.705 | 11663.5 | 0.3695 | 0.031875 | Speed 1
9.70667 | 11664.05 | 0.3695 | 0.031875 | Speed 1
9.70833 | 11666.79 | 0.3695 | 0.031875 | Speed 1
9.71 | 11671.27 | 0.3695 | 0.031875 | Speed 1
9.71167 | 11677.3 | 0.3695 | 0.031875 | Speed 1
9.71333 | 11684.8 | 0.3695 | 0.031875 | Speed 1
9.715 | 11693.4 | 0.3695 | 0.031875 | Speed 1
9.71667 | 11702.91 | 0.3695 | 0.031875 | Speed 1
9.71833 | 11711.6 | 0.3697 | 0.03195833 | Speed 1
9.72 | 11711.6 | 0.3697 | 0.03195833 | Speed 1
9.72167 | 11706.47 | 0.3697 | 0.03195833 | Speed 1
9.72333 | 11699.16 | 0.3697 | 0.03195833 | Speed 1
9.725 | 11691.02 | 0.3697 | 0.03195833 | Speed 1
9.72667 | 11683.07 | 0.3697 | 0.03195833 | Speed 1
9.72833 | 11676.12 | 0.3697 | 0.03195833 | Speed 1
9.73 | 11669.62 | 0.3697 | 0.03195833 | Speed 1
9.73167 | 11664.23 | 0.3697 | 0.03195833 | Speed 1
9.73333 | 11659.47 | 0.3697 | 0.03195833 | Speed 1
9.735 | 11655.63 | 0.3697 | 0.03195833 | Speed 1
9.73667 | 11652.71 | 0.3697 | 0.03195833 | Speed 1
9.73833 | 11652.52 | 0.3697 | 0.03195833 | Speed 1
9.74 | 11654.81 | 0.3697 | 0.03195833 | Speed 1
9.74167 | 11659.29 | 0.3697 | 0.03195833 | Speed 1
9.74333 | 11665.51 | 0.3697 | 0.03195833 | Speed 1
9.745 | 11673.19 | 0.3697 | 0.03195833 | Speed 1
9.74667 | 11682.24 | 0.3697 | 0.03195833 | Speed 1
9.74833 | 11692.48 | 0.3697 | 0.03195833 | Speed 1
9.75 | 11703.46 | 0.3697 | 0.03195833 | Speed 1
9.75167 | 11714.61 | 0.37 | 0.03208333 | Speed 1
9.75333 | 11717.72 | 0.37 | 0.03208333 | Speed 1
9.755 | 11713.97 | 0.37 | 0.03208333 | Speed 1
9.75667 | 11707.3 | 0.37 | 0.03208333 | Speed 1
9.75833 | 11699.98 | 0.37 | 0.03208333 | Speed 1
9.76 | 11692.58 | 0.37 | 0.03208333 | Speed 1
9.76167 | 11685.63 | 0.37 | 0.03208333 | Speed 1
9.76333 | 11679.59 | 0.37 | 0.03208333 | Speed 1
9.765 | 11674.2 | 0.37 | 0.03208333 | Speed 1
9.76667 | 11669.62 | 0.37 | 0.03208333 | Speed 1
9.76833 | 11667.43 | 0.37 | 0.03208333 | Speed 1
9.77 | 11667.52 | 0.37 | 0.03208333 | Speed 1
9.77167 | 11670.08 | 0.37 | 0.03208333 | Speed 1
9.77333 | 11674.47 | 0.37 | 0.03208333 | Speed 1
9.775 | 11680.41 | 0.37 | 0.03208333 | Speed 1
9.77667 | 11687.82 | 0.37 | 0.03208333 | Speed 1
9.77833 | 11696.6 | 0.37 | 0.03208333 | Speed 1
9.78 | 11706.38 | 0.37 | 0.03208333 | Speed 1
9.78167 | 11715.53 | 0.3702 | 0.03216667 | Speed 1
9.78333 | 11715.71 | 0.3702 | 0.03216667 | Speed 1
9.785 | 11710.77 | 0.3702 | 0.03216667 | Speed 1
9.78667 | 11703.18 | 0.3702 | 0.03216667 | Speed 1
9.78833 | 11695.41 | 0.3702 | 0.03216667 | Speed 1
9.79 | 11687.91 | 0.3702 | 0.03216667 | Speed 1
9.79167 | 11680.87 | 0.3702 | 0.03216667 | Speed 1
9.79333 | 11674.38 | 0.3702 | 0.03216667 | Speed 1
9.795 | 11668.8 | 0.3702 | 0.03216667 | Speed 1
9.79667 | 11663.86 | 0.3702 | 0.03216667 | Speed 1
9.79833 | 11659.84 | 0.3702 | 0.03216667 | Speed 1
9.8 | 11656.82 | 0.3702 | 0.03216667 | Speed 1
9.80167 | 11656 | 0.3702 | 0.03216667 | Speed 1
9.80333 | 11657.83 | 0.3702 | 0.03216667 | Speed 1
9.805 | 11661.85 | 0.3702 | 0.03216667 | Speed 1
9.80667 | 11667.98 | 0.3702 | 0.03216667 | Speed 1
9.80833 | 11675.48 | 0.3702 | 0.03216667 | Speed 1
9.81 | 11684.44 | 0.3702 | 0.03216667 | Speed 1
9.81167 | 11694.5 | 0.3702 | 0.03216667 | Speed 1
9.81333 | 11705.74 | 0.3702 | 0.03216667 | Speed 1
9.815 | 11716.08 | 0.3705 | 0.03229167 | Speed 1
9.81667 | 11718.09 | 0.3705 | 0.03229167 | Speed 1
9.81833 | 11713.7 | 0.3705 | 0.03229167 | Speed 1
9.82 | 11707.21 | 0.3705 | 0.03229167 | Speed 1
9.82167 | 11699.62 | 0.3705 | 0.03229167 | Speed 1
9.82333 | 11692.58 | 0.3705 | 0.03229167 | Speed 1
9.825 | 11685.72 | 0.3705 | 0.03229167 | Speed 1
9.82667 | 11679.5 | 0.3705 | 0.03229167 | Speed 1
9.82833 | 11674.29 | 0.3705 | 0.03229167 | Speed 1
9.83 | 11669.44 | 0.3705 | 0.03229167 | Speed 1
9.83167 | 11666.79 | 0.3705 | 0.03229167 | Speed 1
9.83333 | 11666.88 | 0.3705 | 0.03229167 | Speed 1
9.835 | 11668.98 | 0.3705 | 0.03229167 | Speed 1
9.83667 | 11672.92 | 0.3705 | 0.03229167 | Speed 1
9.83833 | 11678.86 | 0.3705 | 0.03229167 | Speed 1
9.84 | 11685.99 | 0.3705 | 0.03229167 | Speed 1
9.84167 | 11694.68 | 0.3705 | 0.03229167 | Speed 1
9.84333 | 11704.46 | 0.3705 | 0.03229167 | Speed 1
9.845 | 11713.7 | 0.3707 | 0.032375 | Speed 1
9.84667 | 11714.34 | 0.3707 | 0.032375 | Speed 1
9.84833 | 11709.49 | 0.3707 | 0.032375 | Speed 1
9.85 | 11702.27 | 0.3707 | 0.032375 | Speed 1
9.85167 | 11694.59 | 0.3707 | 0.032375 | Speed 1
9.85333 | 11686.81 | 0.3707 | 0.032375 | Speed 1
9.855 | 11679.87 | 0.3707 | 0.032375 | Speed 1
9.85667 | 11673.46 | 0.3707 | 0.032375 | Speed 1
9.85833 | 11667.8 | 0.3707 | 0.032375 | Speed 1
9.86 | 11662.95 | 0.3707 | 0.032375 | Speed 1
9.86167 | 11658.56 | 0.3707 | 0.032375 | Speed 1
9.86333 | 11655.27 | 0.3707 | 0.032375 | Speed 1
9.865 | 11653.99 | 0.3707 | 0.032375 | Speed 1
9.86667 | 11655.54 | 0.3707 | 0.032375 | Speed 1
9.86833 | 11659.29 | 0.3707 | 0.032375 | Speed 1
9.87 | 11665.05 | 0.3707 | 0.032375 | Speed 1
9.87167 | 11672.18 | 0.3707 | 0.032375 | Speed 1
9.87333 | 11681.51 | 0.3707 | 0.032375 | Speed 1
9.875 | 11691.2 | 0.3707 | 0.032375 | Speed 1
9.87667 | 11702.27 | 0.3707 | 0.032375 | Speed 1
9.87833 | 11713.61 | 0.371 | 0.0325 | Speed 1
9.88 | 11716.99 | 0.371 | 0.0325 | Speed 1
9.88167 | 11713.52 | 0.371 | 0.0325 | Speed 1
9.88333 | 11706.84 | 0.371 | 0.0325 | Speed 1
9.885 | 11699.34 | 0.371 | 0.0325 | Speed 1
9.88667 | 11691.75 | 0.371 | 0.0325 | Speed 1
9.88833 | 11684.8 | 0.371 | 0.0325 | Speed 1
9.89 | 11678.49 | 0.371 | 0.0325 | Speed 1
9.89167 | 11672.82 | 0.371 | 0.0325 | Speed 1
9.89333 | 11668.07 | 0.371 | 0.0325 | Speed 1
9.895 | 11665.14 | 0.371 | 0.0325 | Speed 1
9.89667 | 11665.05 | 0.371 | 0.0325 | Speed 1
9.89833 | 11667.06 | 0.371 | 0.0325 | Speed 1
9.9 | 11670.81 | 0.371 | 0.0325 | Speed 1
9.90167 | 11676.12 | 0.371 | 0.0325 | Speed 1
9.90333 | 11683.52 | 0.371 | 0.0325 | Speed 1
9.905 | 11691.57 | 0.371 | 0.0325 | Speed 1
9.90667 | 11701.08 | 0.371 | 0.0325 | Speed 1
9.90833 | 11711.05 | 0.3712 | 0.03258333 | Speed 1
9.91 | 11714.52 | 0.3712 | 0.03258333 | Speed 1
9.91167 | 11710.68 | 0.3712 | 0.03258333 | Speed 1
9.91333 | 11703.64 | 0.3712 | 0.03258333 | Speed 1
9.915 | 11695.87 | 0.3712 | 0.03258333 | Speed 1
9.91667 | 11688.09 | 0.3712 | 0.03258333 | Speed 1
9.91833 | 11680.87 | 0.3712 | 0.03258333 | Speed 1
9.92 | 11674.38 | 0.3712 | 0.03258333 | Speed 1
9.92167 | 11668.71 | 0.3712 | 0.03258333 | Speed 1
9.92333 | 11663.68 | 0.3712 | 0.03258333 | Speed 1
9.925 | 11659.11 | 0.3712 | 0.03258333 | Speed 1
9.92667 | 11655.54 | 0.3712 | 0.03258333 | Speed 1
9.92833 | 11654.44 | 0.3712 | 0.03258333 | Speed 1
9.93 | 11656 | 0.3712 | 0.03258333 | Speed 1
9.93167 | 11659.75 | 0.3712 | 0.03258333 | Speed 1
9.93333 | 11665.33 | 0.3712 | 0.03258333 | Speed 1
9.935 | 11672.73 | 0.3712 | 0.03258333 | Speed 1
9.93667 | 11681.33 | 0.3712 | 0.03258333 | Speed 1
9.93833 | 11691.2 | 0.3712 | 0.03258333 | Speed 1
9.94 | 11702.09 | 0.3712 | 0.03258333 | Speed 1
9.94167 | 11713.24 | 0.3715 | 0.03270833 | Speed 1
9.94333 | 11716.9 | 0.3715 | 0.03270833 | Speed 1
9.945 | 11713.7 | 0.3715 | 0.03270833 | Speed 1
9.94667 | 11707.02 | 0.3715 | 0.03270833 | Speed 1
9.94833 | 11699.43 | 0.3715 | 0.03270833 | Speed 1
9.95 | 11691.94 | 0.3715 | 0.03270833 | Speed 1
9.95167 | 11685.08 | 0.3715 | 0.03270833 | Speed 1
9.95333 | 11679.04 | 0.3715 | 0.03270833 | Speed 1
9.955 | 11673.46 | 0.3715 | 0.03270833 | Speed 1
9.95667 | 11668.8 | 0.3715 | 0.03270833 | Speed 1
9.95833 | 11665.87 | 0.3715 | 0.03270833 | Speed 1
9.96 | 11665.51 | 0.3715 | 0.03270833 | Speed 1
9.96167 | 11667.43 | 0.3715 | 0.03270833 | Speed 1
9.96333 | 11671.18 | 0.3715 | 0.03270833 | Speed 1
9.965 | 11676.57 | 0.3715 | 0.03270833 | Speed 1
9.96667 | 11683.61 | 0.3715 | 0.03270833 | Speed 1
9.96833 | 11691.57 | 0.3715 | 0.03270833 | Speed 1
9.97 | 11701.08 | 0.3715 | 0.03270833 | Speed 1
9.97167 | 11710.77 | 0.3717 | 0.03279167 | Speed 1
9.97333 | 11712.33 | 0.3717 | 0.03279167 | Speed 1
9.975 | 11707.85 | 0.3717 | 0.03279167 | Speed 1
9.97667 | 11700.53 | 0.3717 | 0.03279167 | Speed 1
9.97833 | 11692.48 | 0.3717 | 0.03279167 | Speed 1
9.98 | 11684.8 | 0.3717 | 0.03279167 | Speed 1
9.98167 | 11677.67 | 0.3717 | 0.03279167 | Speed 1
9.98333 | 11671.54 | 0.3717 | 0.03279167 | Speed 1
9.985 | 11665.97 | 0.3717 | 0.03279167 | Speed 1
9.98667 | 11660.94 | 0.3717 | 0.03279167 | Speed 1
9.98833 | 11656.73 | 0.3717 | 0.03279167 | Speed 1
9.99 | 11653.26 | 0.3717 | 0.03279167 | Speed 1
9.99167 | 11651.34 | 0.3717 | 0.03279167 | Speed 1
9.99333 | 11652.62 | 0.3717 | 0.03279167 | Speed 1
9.995 | 11656.46 | 0.3717 | 0.03279167 | Speed 1
9.99667 | 11662.13 | 0.3717 | 0.03279167 | Speed 1
9.99833 | 11669.26 | 0.3717 | 0.03279167 | Speed 1
10 | 11677.58 | 0.3717 | 0.03279167 | Speed 1
10.00167 | 11687.27 | 0.3717 | 0.03279167 | Speed 1
10.00333 | 11698.34 | 0.3717 | 0.03279167 | Speed 1
10.005 | 11710.13 | 0.372 | 0.03291667 | Speed 1
10.00667 | 11717.26 | 0.372 | 0.03291667 | Speed 1
10.00833 | 11716.08 | 0.372 | 0.03291667 | Speed 1
10.01 | 11710.59 | 0.372 | 0.03291667 | Speed 1
10.01167 | 11703.64 | 0.372 | 0.03291667 | Speed 1
10.01333 | 11696.42 | 0.372 | 0.03291667 | Speed 1
10.015 | 11689.38 | 0.372 | 0.03291667 | Speed 1
10.01667 | 11683.52 | 0.372 | 0.03291667 | Speed 1
10.01833 | 11678.04 | 0.372 | 0.03291667 | Speed 1
10.02 | 11673.28 | 0.372 | 0.03291667 | Speed 1
10.02167 | 11669.99 | 0.372 | 0.03291667 | Speed 1
10.02333 | 11669.26 | 0.372 | 0.03291667 | Speed 1
10.025 | 11671.09 | 0.372 | 0.03291667 | Speed 1
10.02667 | 11674.65 | 0.372 | 0.03291667 | Speed 1
10.02833 | 11680.05 | 0.372 | 0.03291667 | Speed 1
10.03 | 11686.72 | 0.372 | 0.03291667 | Speed 1
10.03167 | 11694.86 | 0.372 | 0.03291667 | Speed 1
10.03333 | 11704.19 | 0.372 | 0.03291667 | Speed 1
10.035 | 11714.16 | 0.3722 | 0.033 | Speed 1
10.03667 | 11717.08 | 0.3722 | 0.033 | Speed 1
10.03833 | 11713.42 | 0.3722 | 0.033 | Speed 1
10.04 | 11706.47 | 0.3722 | 0.033 | Speed 1
10.04167 | 11698.52 | 0.3722 | 0.033 | Speed 1
10.04333 | 11690.75 | 0.3722 | 0.033 | Speed 1
10.045 | 11683.61 | 0.3722 | 0.033 | Speed 1
10.04667 | 11677.3 | 0.3722 | 0.033 | Speed 1
10.04833 | 11671.54 | 0.3722 | 0.033 | Speed 1
10.05 | 11666.61 | 0.3722 | 0.033 | Speed 1
10.05167 | 11662.22 | 0.3722 | 0.033 | Speed 1
10.05333 | 11658.65 | 0.3722 | 0.033 | Speed 1
10.055 | 11656.46 | 0.3722 | 0.033 | Speed 1
10.05667 | 11657.28 | 0.3722 | 0.033 | Speed 1
10.05833 | 11660.85 | 0.3722 | 0.033 | Speed 1
10.06 | 11666.61 | 0.3722 | 0.033 | Speed 1
10.06167 | 11673.83 | 0.3722 | 0.033 | Speed 1
10.06333 | 11682.33 | 0.3722 | 0.033 | Speed 1
10.065 | 11691.84 | 0.3722 | 0.033 | Speed 1
10.06667 | 11702.63 | 0.3722 | 0.033 | Speed 1
10.06833 | 11714.34 | 0.3725 | 0.033125 | Speed 1
10.07 | 11719.92 | 0.3725 | 0.033125 | Speed 1
10.07167 | 11717.54 | 0.3725 | 0.033125 | Speed 1
10.07333 | 11711.69 | 0.3725 | 0.033125 | Speed 1
10.075 | 11704.55 | 0.3725 | 0.033125 | Speed 1
10.07667 | 11697.33 | 0.3725 | 0.033125 | Speed 1
10.07833 | 11690.38 | 0.3725 | 0.033125 | Speed 1
10.08 | 11684.35 | 0.3725 | 0.033125 | Speed 1
10.08167 | 11678.86 | 0.3725 | 0.033125 | Speed 1
10.08333 | 11673.83 | 0.3725 | 0.033125 | Speed 1
10.085 | 11670.81 | 0.3725 | 0.033125 | Speed 1
10.08667 | 11670.26 | 0.3725 | 0.033125 | Speed 1
10.08833 | 11671.64 | 0.3725 | 0.033125 | Speed 1
10.09 | 11675.29 | 0.3725 | 0.033125 | Speed 1
10.09167 | 11680.87 | 0.3725 | 0.033125 | Speed 1
10.09333 | 11687.55 | 0.3725 | 0.033125 | Speed 1
10.095 | 11695.87 | 0.3725 | 0.033125 | Speed 1
10.09667 | 11705.29 | 0.3725 | 0.033125 | Speed 1
10.09833 | 11715.71 | 0.3727 | 0.03320833 | Speed 1
10.1 | 11719.83 | 0.3727 | 0.03320833 | Speed 1
10.10167 | 11716.44 | 0.3727 | 0.03320833 | Speed 1
10.10333 | 11709.77 | 0.3727 | 0.03320833 | Speed 1
10.105 | 11701.9 | 0.3727 | 0.03320833 | Speed 1
10.10667 | 11694.04 | 0.3727 | 0.03320833 | Speed 1
10.10833 | 11687 | 0.3727 | 0.03320833 | Speed 1
10.11 | 11680.6 | 0.3727 | 0.03320833 | Speed 1
10.11167 | 11674.93 | 0.3727 | 0.03320833 | Speed 1
10.11333 | 11670.17 | 0.3727 | 0.03320833 | Speed 1
10.115 | 11665.78 | 0.3727 | 0.03320833 | Speed 1
10.11667 | 11662.03 | 0.3727 | 0.03320833 | Speed 1
10.11833 | 11659.75 | 0.3727 | 0.03320833 | Speed 1
10.12 | 11660.48 | 0.3727 | 0.03320833 | Speed 1
10.12167 | 11663.59 | 0.3727 | 0.03320833 | Speed 1
10.12333 | 11668.89 | 0.3727 | 0.03320833 | Speed 1
10.125 | 11675.66 | 0.3727 | 0.03320833 | Speed 1
10.12667 | 11684.07 | 0.3727 | 0.03320833 | Speed 1
10.12833 | 11694.04 | 0.3727 | 0.03320833 | Speed 1
10.13 | 11705.01 | 0.3727 | 0.03320833 | Speed 1
10.13167 | 11716.9 | 0.373 | 0.03333333 | Speed 1
10.13333 | 11724.31 | 0.373 | 0.03333333 | Speed 1
10.135 | 11723.03 | 0.373 | 0.03333333 | Speed 1
10.13667 | 11717.9 | 0.373 | 0.03333333 | Speed 1
10.13833 | 11710.96 | 0.373 | 0.03333333 | Speed 1
10.14 | 11703.73 | 0.373 | 0.03333333 | Speed 1
10.14167 | 11696.96 | 0.373 | 0.03333333 | Speed 1
10.14333 | 11690.75 | 0.373 | 0.03333333 | Speed 1
10.145 | 11685.17 | 0.373 | 0.03333333 | Speed 1
10.14667 | 11680.41 | 0.373 | 0.03333333 | Speed 1
10.14833 | 11677.03 | 0.373 | 0.03333333 | Speed 1
10.15 | 11676.02 | 0.373 | 0.03333333 | Speed 1
10.15167 | 11677.67 | 0.373 | 0.03333333 | Speed 1
10.15333 | 11681.15 | 0.373 | 0.03333333 | Speed 1
10.155 | 11686.08 | 0.373 | 0.03333333 | Speed 1
10.15667 | 11692.39 | 0.373 | 0.03333333 | Speed 1
10.15833 | 11700.26 | 0.373 | 0.03333333 | Speed 1
10.16 | 11709.22 | 0.373 | 0.03333333 | Speed 1
10.16167 | 11719.55 | 0.3732 | 0.03341667 | Speed 1
10.16333 | 11726.23 | 0.3732 | 0.03341667 | Speed 1
10.165 | 11724.21 | 0.3732 | 0.03341667 | Speed 1
10.16667 | 11718.18 | 0.3732 | 0.03341667 | Speed 1
10.16833 | 11710.59 | 0.3732 | 0.03341667 | Speed 1
10.17 | 11702.91 | 0.3732 | 0.03341667 | Speed 1
10.17167 | 11695.78 | 0.3732 | 0.03341667 | Speed 1
10.17333 | 11689.1 | 0.3732 | 0.03341667 | Speed 1
10.175 | 11683.25 | 0.3732 | 0.03341667 | Speed 1
10.17667 | 11678.4 | 0.3732 | 0.03341667 | Speed 1
10.17833 | 11673.74 | 0.3732 | 0.03341667 | Speed 1
10.18 | 11669.99 | 0.3732 | 0.03341667 | Speed 1
10.18167 | 11668.16 | 0.3732 | 0.03341667 | Speed 1
10.18333 | 11669.26 | 0.3732 | 0.03341667 | Speed 1
10.185 | 11672.46 | 0.3732 | 0.03341667 | Speed 1
10.18667 | 11677.49 | 0.3732 | 0.03341667 | Speed 1
10.18833 | 11684.25 | 0.3732 | 0.03341667 | Speed 1
10.19 | 11692.21 | 0.3732 | 0.03341667 | Speed 1
10.19167 | 11701.63 | 0.3732 | 0.03341667 | Speed 1
10.19333 | 11712.14 | 0.3732 | 0.03341667 | Speed 1
10.195 | 11723.57 | 0.3735 | 0.03354167 | Speed 1
10.19667 | 11730.62 | 0.3735 | 0.03354167 | Speed 1
10.19833 | 11728.88 | 0.3735 | 0.03354167 | Speed 1
10.2 | 11723.21 | 0.3735 | 0.03354167 | Speed 1
10.20167 | 11715.98 | 0.3735 | 0.03354167 | Speed 1
10.20333 | 11708.49 | 0.3735 | 0.03354167 | Speed 1
10.205 | 11701.35 | 0.3735 | 0.03354167 | Speed 1
10.20667 | 11695.04 | 0.3735 | 0.03354167 | Speed 1
10.20833 | 11689.19 | 0.3735 | 0.03354167 | Speed 1
10.21 | 11684.25 | 0.3735 | 0.03354167 | Speed 1
10.21167 | 11680.14 | 0.3735 | 0.03354167 | Speed 1
10.21333 | 11678.31 | 0.3735 | 0.03354167 | Speed 1
10.215 | 11679.04 | 0.3735 | 0.03354167 | Speed 1
10.21667 | 11681.97 | 0.3735 | 0.03354167 | Speed 1
10.21833 | 11686.91 | 0.3735 | 0.03354167 | Speed 1
10.22 | 11693.4 | 0.3735 | 0.03354167 | Speed 1
10.22167 | 11701.35 | 0.3735 | 0.03354167 | Speed 1
10.22333 | 11710.41 | 0.3735 | 0.03354167 | Speed 1
10.225 | 11720.56 | 0.3737 | 0.033625 | Speed 1
10.22667 | 11728.24 | 0.3737 | 0.033625 | Speed 1
10.22833 | 11726.96 | 0.3737 | 0.033625 | Speed 1
10.23 | 11721.2 | 0.3737 | 0.033625 | Speed 1
10.23167 | 11713.88 | 0.3737 | 0.033625 | Speed 1
10.23333 | 11705.83 | 0.3737 | 0.033625 | Speed 1
10.235 | 11698.24 | 0.3737 | 0.033625 | Speed 1
10.23667 | 11691.48 | 0.3737 | 0.033625 | Speed 1
10.23833 | 11685.26 | 0.3737 | 0.033625 | Speed 1
10.24 | 11679.96 | 0.3737 | 0.033625 | Speed 1
10.24167 | 11675.38 | 0.3737 | 0.033625 | Speed 1
10.24333 | 11671.54 | 0.3737 | 0.033625 | Speed 1
10.245 | 11668.8 | 0.3737 | 0.033625 | Speed 1
10.24667 | 11668.98 | 0.3737 | 0.033625 | Speed 1
10.24833 | 11671.82 | 0.3737 | 0.033625 | Speed 1
10.25 | 11676.39 | 0.3737 | 0.033625 | Speed 1
10.25167 | 11682.97 | 0.3737 | 0.033625 | Speed 1
10.25333 | 11691.11 | 0.3737 | 0.033625 | Speed 1
10.255 | 11700.35 | 0.3737 | 0.033625 | Speed 1
10.25667 | 11710.77 | 0.3737 | 0.033625 | Speed 1
10.25833 | 11722.2 | 0.3737 | 0.033625 | Speed 1
10.26 | 11732.17 | 0.374 | 0.03375 | Speed 1
10.26167 | 11733.27 | 0.374 | 0.03375 | Speed 1
10.26333 | 11728.79 | 0.374 | 0.03375 | Speed 1
10.265 | 11721.93 | 0.374 | 0.03375 | Speed 1
10.26667 | 11714.61 | 0.374 | 0.03375 | Speed 1
10.26833 | 11707.48 | 0.374 | 0.03375 | Speed 1
10.27 | 11700.81 | 0.374 | 0.03375 | Speed 1
10.27167 | 11694.77 | 0.374 | 0.03375 | Speed 1
10.27333 | 11689.65 | 0.374 | 0.03375 | Speed 1
10.275 | 11685.17 | 0.374 | 0.03375 | Speed 1
10.27667 | 11683.25 | 0.374 | 0.03375 | Speed 1
10.27833 | 11684.16 | 0.374 | 0.03375 | Speed 1
10.28 | 11687.09 | 0.374 | 0.03375 | Speed 1
10.28167 | 11691.66 | 0.374 | 0.03375 | Speed 1
10.28333 | 11697.79 | 0.374 | 0.03375 | Speed 1
10.285 | 11705.29 | 0.374 | 0.03375 | Speed 1
10.28667 | 11713.97 | 0.374 | 0.03375 | Speed 1
10.28833 | 11723.85 | 0.3742 | 0.03383333 | Speed 1
10.29 | 11730.8 | 0.3742 | 0.03383333 | Speed 1
10.29167 | 11729.24 | 0.3742 | 0.03383333 | Speed 1
10.29333 | 11723.39 | 0.3742 | 0.03383333 | Speed 1
10.295 | 11715.71 | 0.3742 | 0.03383333 | Speed 1
10.29667 | 11707.75 | 0.3742 | 0.03383333 | Speed 1
10.29833 | 11700.07 | 0.3742 | 0.03383333 | Speed 1
10.3 | 11693.12 | 0.3742 | 0.03383333 | Speed 1
10.30167 | 11687.18 | 0.3742 | 0.03383333 | Speed 1
10.30333 | 11682.06 | 0.3742 | 0.03383333 | Speed 1
10.305 | 11677.49 | 0.3742 | 0.03383333 | Speed 1
10.30667 | 11673.37 | 0.3742 | 0.03383333 | Speed 1
10.30833 | 11670.45 | 0.3742 | 0.03383333 | Speed 1
10.31 | 11670.08 | 0.3742 | 0.03383333 | Speed 1
10.31167 | 11672.55 | 0.3742 | 0.03383333 | Speed 1
10.31333 | 11677.3 | 0.3742 | 0.03383333 | Speed 1
10.315 | 11683.61 | 0.3742 | 0.03383333 | Speed 1
10.31667 | 11691.57 | 0.3742 | 0.03383333 | Speed 1
10.31833 | 11700.81 | 0.3742 | 0.03383333 | Speed 1
10.32 | 11711.23 | 0.3742 | 0.03383333 | Speed 1
10.32167 | 11722.29 | 0.3745 | 0.03395833 | Speed 1
10.32333 | 11729.88 | 0.3745 | 0.03395833 | Speed 1
10.325 | 11728.79 | 0.3745 | 0.03395833 | Speed 1
10.32667 | 11723.39 | 0.3745 | 0.03395833 | Speed 1
10.32833 | 11716.72 | 0.3745 | 0.03395833 | Speed 1
10.33 | 11709.4 | 0.3745 | 0.03395833 | Speed 1
10.33167 | 11702.18 | 0.3745 | 0.03395833 | Speed 1
10.33333 | 11696.14 | 0.3745 | 0.03395833 | Speed 1
10.335 | 11690.56 | 0.3745 | 0.03395833 | Speed 1
10.33667 | 11685.72 | 0.3745 | 0.03395833 | Speed 1
10.33833 | 11681.69 | 0.3745 | 0.03395833 | Speed 1
10.34 | 11680.51 | 0.3745 | 0.03395833 | Speed 1
10.34167 | 11681.33 | 0.3745 | 0.03395833 | Speed 1
10.34333 | 11684.44 | 0.3745 | 0.03395833 | Speed 1
10.345 | 11689.01 | 0.3745 | 0.03395833 | Speed 1
10.34667 | 11695.04 | 0.3745 | 0.03395833 | Speed 1
10.34833 | 11702.82 | 0.3745 | 0.03395833 | Speed 1
10.35 | 11711.6 | 0.3745 | 0.03395833 | Speed 1
10.35167 | 11721.29 | 0.3747 | 0.03404167 | Speed 1
10.35333 | 11729.15 | 0.3747 | 0.03404167 | Speed 1
10.355 | 11728.05 | 0.3747 | 0.03404167 | Speed 1
10.35667 | 11722.11 | 0.3747 | 0.03404167 | Speed 1
10.35833 | 11714.61 | 0.3747 | 0.03404167 | Speed 1
10.36 | 11706.47 | 0.3747 | 0.03404167 | Speed 1
10.36167 | 11698.89 | 0.3747 | 0.03404167 | Speed 1
10.36333 | 11692.03 | 0.3747 | 0.03404167 | Speed 1
10.365 | 11685.9 | 0.3747 | 0.03404167 | Speed 1
10.36667 | 11680.23 | 0.3747 | 0.03404167 | Speed 1
10.36833 | 11675.75 | 0.3747 | 0.03404167 | Speed 1
10.37 | 11672.18 | 0.3747 | 0.03404167 | Speed 1
10.37167 | 11669.08 | 0.3747 | 0.03404167 | Speed 1
10.37333 | 11668.53 | 0.3747 | 0.03404167 | Speed 1
10.375 | 11670.72 | 0.3747 | 0.03404167 | Speed 1
10.37667 | 11674.93 | 0.3747 | 0.03404167 | Speed 1
10.37833 | 11680.87 | 0.3747 | 0.03404167 | Speed 1
10.38 | 11688.74 | 0.3747 | 0.03404167 | Speed 1
10.38167 | 11697.97 | 0.3747 | 0.03404167 | Speed 1
10.38333 | 11708.3 | 0.3747 | 0.03404167 | Speed 1
10.385 | 11719.46 | 0.3747 | 0.03404167 | Speed 1
10.38667 | 11729.43 | 0.375 | 0.03416667 | Speed 1
10.38833 | 11730.43 | 0.375 | 0.03416667 | Speed 1
10.39 | 11726.13 | 0.375 | 0.03416667 | Speed 1
10.39167 | 11719.37 | 0.375 | 0.03416667 | Speed 1
10.39333 | 11711.87 | 0.375 | 0.03416667 | Speed 1
10.395 | 11705.1 | 0.375 | 0.03416667 | Speed 1
10.39667 | 11698.34 | 0.375 | 0.03416667 | Speed 1
10.39833 | 11692.67 | 0.375 | 0.03416667 | Speed 1
10.4 | 11687.73 | 0.375 | 0.03416667 | Speed 1
10.40167 | 11683.52 | 0.375 | 0.03416667 | Speed 1
10.40333 | 11680.96 | 0.375 | 0.03416667 | Speed 1
10.405 | 11681.24 | 0.375 | 0.03416667 | Speed 1
10.40667 | 11683.43 | 0.375 | 0.03416667 | Speed 1
10.40833 | 11687.73 | 0.375 | 0.03416667 | Speed 1
10.41 | 11694.04 | 0.375 | 0.03416667 | Speed 1
10.41167 | 11701.72 | 0.375 | 0.03416667 | Speed 1
10.41333 | 11710.5 | 0.375 | 0.03416667 | Speed 1
10.415 | 11720.28 | 0.375 | 0.03416667 | Speed 1
10.41667 | 11729.88 | 0.3752 | 0.03425 | Speed 1
10.41833 | 11731.62 | 0.3752 | 0.03425 | Speed 1
10.42 | 11727.32 | 0.3752 | 0.03425 | Speed 1
10.42167 | 11720.37 | 0.3752 | 0.03425 | Speed 1
10.42333 | 11712.97 | 0.3752 | 0.03425 | Speed 1
10.425 | 11705.65 | 0.3752 | 0.03425 | Speed 1
10.42667 | 11698.61 | 0.3752 | 0.03425 | Speed 1
10.42833 | 11692.21 | 0.3752 | 0.03425 | Speed 1
10.43 | 11686.54 | 0.3752 | 0.03425 | Speed 1
10.43167 | 11681.69 | 0.3752 | 0.03425 | Speed 1
10.43333 | 11677.4 | 0.3752 | 0.03425 | Speed 1
10.435 | 11674.1 | 0.3752 | 0.03425 | Speed 1
10.43667 | 11673.65 | 0.3752 | 0.03425 | Speed 1
10.43833 | 11675.75 | 0.3752 | 0.03425 | Speed 1
10.44 | 11680.14 | 0.3752 | 0.03425 | Speed 1
10.44167 | 11686.17 | 0.3752 | 0.03425 | Speed 1
10.44333 | 11693.86 | 0.3752 | 0.03425 | Speed 1
10.445 | 11703.09 | 0.3752 | 0.03425 | Speed 1
10.44667 | 11713.15 | 0.3752 | 0.03425 | Speed 1
10.44833 | 11724.4 | 0.3752 | 0.03425 | Speed 1
10.45 | 11734.82 | 0.3755 | 0.034375 | Speed 1
10.45167 | 11736.1 | 0.3755 | 0.034375 | Speed 1
10.45333 | 11731.62 | 0.3755 | 0.034375 | Speed 1
10.455 | 11724.67 | 0.3755 | 0.034375 | Speed 1
10.45667 | 11717.36 | 0.3755 | 0.034375 | Speed 1
10.45833 | 11710.04 | 0.3755 | 0.034375 | Speed 1
10.46 | 11703.27 | 0.3755 | 0.034375 | Speed 1
10.46167 | 11697.24 | 0.3755 | 0.034375 | Speed 1
10.46333 | 11692.03 | 0.3755 | 0.034375 | Speed 1
10.465 | 11687.36 | 0.3755 | 0.034375 | Speed 1
10.46667 | 11684.44 | 0.3755 | 0.034375 | Speed 1
10.46833 | 11684.25 | 0.3755 | 0.034375 | Speed 1
10.47 | 11686.45 | 0.3755 | 0.034375 | Speed 1
10.47167 | 11690.93 | 0.3755 | 0.034375 | Speed 1
10.47333 | 11696.78 | 0.3755 | 0.034375 | Speed 1
10.475 | 11703.91 | 0.3755 | 0.034375 | Speed 1
10.47667 | 11712.6 | 0.3755 | 0.034375 | Speed 1
10.47833 | 11722.48 | 0.3755 | 0.034375 | Speed 1
10.48 | 11732.08 | 0.3757 | 0.03445833 | Speed 1
10.48167 | 11733.54 | 0.3757 | 0.03445833 | Speed 1
10.48333 | 11728.51 | 0.3757 | 0.03445833 | Speed 1
10.485 | 11721.29 | 0.3757 | 0.03445833 | Speed 1
10.48667 | 11713.33 | 0.3757 | 0.03445833 | Speed 1
10.48833 | 11705.74 | 0.3757 | 0.03445833 | Speed 1
10.49 | 11698.52 | 0.3757 | 0.03445833 | Speed 1
10.49167 | 11692.39 | 0.3757 | 0.03445833 | Speed 1
10.49333 | 11687.09 | 0.3757 | 0.03445833 | Speed 1
10.495 | 11682.33 | 0.3757 | 0.03445833 | Speed 1
10.49667 | 11678.22 | 0.3757 | 0.03445833 | Speed 1
10.49833 | 11674.74 | 0.3757 | 0.03445833 | Speed 1
10.5 | 11673.56 | 0.3757 | 0.03445833 | Speed 1
10.50167 | 11674.93 | 0.3757 | 0.03445833 | Speed 1
10.50333 | 11678.77 | 0.3757 | 0.03445833 | Speed 1
10.505 | 11684.8 | 0.3757 | 0.03445833 | Speed 1
10.50667 | 11692.3 | 0.3757 | 0.03445833 | Speed 1
10.50833 | 11701.17 | 0.3757 | 0.03445833 | Speed 1
10.51 | 11711.05 | 0.3757 | 0.03445833 | Speed 1
10.51167 | 11722.02 | 0.3757 | 0.03445833 | Speed 1
10.51333 | 11733.36 | 0.376 | 0.03458333 | Speed 1
10.515 | 11737.84 | 0.376 | 0.03458333 | Speed 1
10.51667 | 11735 | 0.376 | 0.03458333 | Speed 1
10.51833 | 11728.88 | 0.376 | 0.03458333 | Speed 1
10.52 | 11721.84 | 0.376 | 0.03458333 | Speed 1
10.52167 | 11714.8 | 0.376 | 0.03458333 | Speed 1
10.52333 | 11707.66 | 0.376 | 0.03458333 | Speed 1
10.525 | 11701.08 | 0.376 | 0.03458333 | Speed 1
10.52667 | 11695.32 | 0.376 | 0.03458333 | Speed 1
10.52833 | 11690.66 | 0.376 | 0.03458333 | Speed 1
10.53 | 11687.55 | 0.376 | 0.03458333 | Speed 1
10.53167 | 11687.36 | 0.376 | 0.03458333 | Speed 1
10.53333 | 11689.38 | 0.376 | 0.03458333 | Speed 1
10.535 | 11693.58 | 0.376 | 0.03458333 | Speed 1
10.53667 | 11699.25 | 0.376 | 0.03458333 | Speed 1
10.53833 | 11706.29 | 0.376 | 0.03458333 | Speed 1
10.54 | 11714.8 | 0.376 | 0.03458333 | Speed 1
10.54167 | 11723.94 | 0.376 | 0.03458333 | Speed 1
10.54333 | 11733.18 | 0.3762 | 0.03466667 | Speed 1
10.545 | 11734.09 | 0.3762 | 0.03466667 | Speed 1
10.54667 | 11729.43 | 0.3762 | 0.03466667 | Speed 1
10.54833 | 11721.93 | 0.3762 | 0.03466667 | Speed 1
10.55 | 11714.16 | 0.3762 | 0.03466667 | Speed 1
10.55167 | 11706.38 | 0.3762 | 0.03466667 | Speed 1
10.55333 | 11699.16 | 0.3762 | 0.03466667 | Speed 1
10.555 | 11692.94 | 0.3762 | 0.03466667 | Speed 1
10.55667 | 11687.18 | 0.3762 | 0.03466667 | Speed 1
10.55833 | 11682.33 | 0.3762 | 0.03466667 | Speed 1
10.56 | 11677.95 | 0.3762 | 0.03466667 | Speed 1
10.56167 | 11674.2 | 0.3762 | 0.03466667 | Speed 1
10.56333 | 11672.28 | 0.3762 | 0.03466667 | Speed 1
10.565 | 11673.46 | 0.3762 | 0.03466667 | Speed 1
10.56667 | 11677.03 | 0.3762 | 0.03466667 | Speed 1
10.56833 | 11682.61 | 0.3762 | 0.03466667 | Speed 1
10.57 | 11689.83 | 0.3762 | 0.03466667 | Speed 1
10.57167 | 11698.52 | 0.3762 | 0.03466667 | Speed 1
10.57333 | 11708.39 | 0.3762 | 0.03466667 | Speed 1
10.575 | 11719.18 | 0.3762 | 0.03466667 | Speed 1
10.57667 | 11729.52 | 0.3765 | 0.03479167 | Speed 1
10.57833 | 11730.89 | 0.3765 | 0.03479167 | Speed 1
10.58 | 11726.23 | 0.3765 | 0.03479167 | Speed 1
10.58167 | 11719.73 | 0.3765 | 0.03479167 | Speed 1
10.58333 | 11712.33 | 0.3765 | 0.03479167 | Speed 1
10.585 | 11705.1 | 0.3765 | 0.03479167 | Speed 1
10.58667 | 11698.52 | 0.3765 | 0.03479167 | Speed 1
10.58833 | 11692.48 | 0.3765 | 0.03479167 | Speed 1
10.59 | 11687.09 | 0.3765 | 0.03479167 | Speed 1
10.59167 | 11682.61 | 0.3765 | 0.03479167 | Speed 1
10.59333 | 11679.5 | 0.3765 | 0.03479167 | Speed 1
10.595 | 11678.86 | 0.3765 | 0.03479167 | Speed 1
10.59667 | 11680.69 | 0.3765 | 0.03479167 | Speed 1
10.59833 | 11684.35 | 0.3765 | 0.03479167 | Speed 1
10.6 | 11689.65 | 0.3765 | 0.03479167 | Speed 1
10.60167 | 11696.51 | 0.3765 | 0.03479167 | Speed 1
10.60333 | 11704.74 | 0.3765 | 0.03479167 | Speed 1
10.605 | 11714.34 | 0.3765 | 0.03479167 | Speed 1
10.60667 | 11724.49 | 0.3767 | 0.034875 | Speed 1
10.60833 | 11729.15 | 0.3767 | 0.034875 | Speed 1
10.61 | 11725.95 | 0.3767 | 0.034875 | Speed 1
10.61167 | 11719.37 | 0.3767 | 0.034875 | Speed 1
10.61333 | 11711.41 | 0.3767 | 0.034875 | Speed 1
10.615 | 11703.64 | 0.3767 | 0.034875 | Speed 1
10.61667 | 11696.23 | 0.3767 | 0.034875 | Speed 1
10.61833 | 11689.65 | 0.3767 | 0.034875 | Speed 1
10.62 | 11683.61 | 0.3767 | 0.034875 | Speed 1
10.62167 | 11678.31 | 0.3767 | 0.034875 | Speed 1
10.62333 | 11673.74 | 0.3767 | 0.034875 | Speed 1
10.625 | 11670.08 | 0.3767 | 0.034875 | Speed 1
10.62667 | 11668.34 | 0.3767 | 0.034875 | Speed 1
10.62833 | 11669.62 | 0.3767 | 0.034875 | Speed 1
10.63 | 11673.01 | 0.3767 | 0.034875 | Speed 1
10.63167 | 11678.22 | 0.3767 | 0.034875 | Speed 1
10.63333 | 11685.08 | 0.3767 | 0.034875 | Speed 1
10.635 | 11693.4 | 0.3767 | 0.034875 | Speed 1
10.63667 | 11703.37 | 0.3767 | 0.034875 | Speed 1
10.63833 | 11713.88 | 0.3767 | 0.034875 | Speed 1
10.64 | 11724.76 | 0.377 | 0.035 | Speed 1
10.64167 | 11728.6 | 0.377 | 0.035 | Speed 1
10.64333 | 11725.49 | 0.377 | 0.035 | Speed 1
10.645 | 11718.82 | 0.377 | 0.035 | Speed 1
10.64667 | 11711.41 | 0.377 | 0.035 | Speed 1
10.64833 | 11703.73 | 0.377 | 0.035 | Speed 1
10.65 | 11696.87 | 0.377 | 0.035 | Speed 1
10.65167 | 11690.2 | 0.377 | 0.035 | Speed 1
10.65333 | 11684.62 | 0.377 | 0.035 | Speed 1
10.655 | 11679.68 | 0.377 | 0.035 | Speed 1
10.65667 | 11675.84 | 0.377 | 0.035 | Speed 1
10.65833 | 11674.84 | 0.377 | 0.035 | Speed 1
10.66 | 11676.57 | 0.377 | 0.035 | Speed 1
10.66167 | 11680.05 | 0.377 | 0.035 | Speed 1
10.66333 | 11685.44 | 0.377 | 0.035 | Speed 1
10.665 | 11692.21 | 0.377 | 0.035 | Speed 1
10.66667 | 11700.26 | 0.377 | 0.035 | Speed 1
10.66833 | 11709.31 | 0.377 | 0.035 | Speed 1
10.67 | 11718.64 | 0.3772 | 0.03508333 | Speed 1
10.67167 | 11720.37 | 0.3772 | 0.03508333 | Speed 1
10.67333 | 11715.53 | 0.3772 | 0.03508333 | Speed 1
10.675 | 11708.3 | 0.3772 | 0.03508333 | Speed 1
10.67667 | 11700.35 | 0.3772 | 0.03508333 | Speed 1
10.67833 | 11692.67 | 0.3772 | 0.03508333 | Speed 1
10.68 | 11685.26 | 0.3772 | 0.03508333 | Speed 1
10.68167 | 11678.49 | 0.3772 | 0.03508333 | Speed 1
10.68333 | 11672.73 | 0.3772 | 0.03508333 | Speed 1
10.685 | 11668.07 | 0.3772 | 0.03508333 | Speed 1
10.68667 | 11663.86 | 0.3772 | 0.03508333 | Speed 1
10.68833 | 11660.39 | 0.3772 | 0.03508333 | Speed 1
10.69 | 11657.83 | 0.3772 | 0.03508333 | Speed 1
10.69167 | 11658.83 | 0.3772 | 0.03508333 | Speed 1
10.69333 | 11662.13 | 0.3772 | 0.03508333 | Speed 1
10.695 | 11667.61 | 0.3772 | 0.03508333 | Speed 1
10.69667 | 11674.56 | 0.3772 | 0.03508333 | Speed 1
10.69833 | 11683.34 | 0.3772 | 0.03508333 | Speed 1
10.7 | 11693.03 | 0.3772 | 0.03508333 | Speed 1
10.70167 | 11703.55 | 0.3772 | 0.03508333 | Speed 1
10.70333 | 11715.16 | 0.3775 | 0.03520833 | Speed 1
10.705 | 11723.03 | 0.3775 | 0.03520833 | Speed 1
10.70667 | 11722.39 | 0.3775 | 0.03520833 | Speed 1
10.70833 | 11717.17 | 0.3775 | 0.03520833 | Speed 1
10.71 | 11709.95 | 0.3775 | 0.03520833 | Speed 1
10.71167 | 11702.45 | 0.3775 | 0.03520833 | Speed 1
10.71333 | 11695.32 | 0.3775 | 0.03520833 | Speed 1
10.715 | 11688.92 | 0.3775 | 0.03520833 | Speed 1
10.71667 | 11683.07 | 0.3775 | 0.03520833 | Speed 1
10.71833 | 11678.04 | 0.3775 | 0.03520833 | Speed 1
10.72 | 11674.29 | 0.3775 | 0.03520833 | Speed 1
10.72167 | 11673.19 | 0.3775 | 0.03520833 | Speed 1
10.72333 | 11674.38 | 0.3775 | 0.03520833 | Speed 1
10.725 | 11677.85 | 0.3775 | 0.03520833 | Speed 1
10.72667 | 11682.7 | 0.3775 | 0.03520833 | Speed 1
10.72833 | 11689.19 | 0.3775 | 0.03520833 | Speed 1
10.73 | 11696.96 | 0.3775 | 0.03520833 | Speed 1
10.73167 | 11706.38 | 0.3775 | 0.03520833 | Speed 1
10.73333 | 11716.53 | 0.3777 | 0.03529167 | Speed 1
10.735 | 11721.29 | 0.3777 | 0.03529167 | Speed 1
10.73667 | 11718 | 0.3777 | 0.03529167 | Speed 1
10.73833 | 11711.32 | 0.3777 | 0.03529167 | Speed 1
10.74 | 11703.64 | 0.3777 | 0.03529167 | Speed 1
10.74167 | 11695.78 | 0.3777 | 0.03529167 | Speed 1
10.74333 | 11688.37 | 0.3777 | 0.03529167 | Speed 1
10.745 | 11681.79 | 0.3777 | 0.03529167 | Speed 1
10.74667 | 11675.84 | 0.3777 | 0.03529167 | Speed 1
10.74833 | 11670.63 | 0.3777 | 0.03529167 | Speed 1
10.75 | 11666.15 | 0.3777 | 0.03529167 | Speed 1
10.75167 | 11662.4 | 0.3777 | 0.03529167 | Speed 1
10.75333 | 11660.21 | 0.3777 | 0.03529167 | Speed 1
10.755 | 11661.03 | 0.3777 | 0.03529167 | Speed 1
10.75667 | 11664.5 | 0.3777 | 0.03529167 | Speed 1
10.75833 | 11669.62 | 0.3777 | 0.03529167 | Speed 1
10.76 | 11676.21 | 0.3777 | 0.03529167 | Speed 1
10.76167 | 11684.35 | 0.3777 | 0.03529167 | Speed 1
10.76333 | 11694.13 | 0.3777 | 0.03529167 | Speed 1
10.765 | 11705.29 | 0.3777 | 0.03529167 | Speed 1
10.76667 | 11716.81 | 0.378 | 0.03541667 | Speed 1
10.76833 | 11721.84 | 0.378 | 0.03541667 | Speed 1
10.77 | 11719.28 | 0.378 | 0.03541667 | Speed 1
10.77167 | 11713.15 | 0.378 | 0.03541667 | Speed 1
10.77333 | 11705.83 | 0.378 | 0.03541667 | Speed 1
10.775 | 11698.61 | 0.378 | 0.03541667 | Speed 1
10.77667 | 11691.75 | 0.378 | 0.03541667 | Speed 1
10.77833 | 11685.53 | 0.378 | 0.03541667 | Speed 1
10.78 | 11679.96 | 0.378 | 0.03541667 | Speed 1
10.78167 | 11674.74 | 0.378 | 0.03541667 | Speed 1
10.78333 | 11670.81 | 0.378 | 0.03541667 | Speed 1
10.785 | 11669.26 | 0.378 | 0.03541667 | Speed 1
10.78667 | 11670.26 | 0.378 | 0.03541667 | Speed 1
10.78833 | 11673.46 | 0.378 | 0.03541667 | Speed 1
10.79 | 11678.22 | 0.378 | 0.03541667 | Speed 1
10.79167 | 11684.53 | 0.378 | 0.03541667 | Speed 1
10.79333 | 11692.58 | 0.378 | 0.03541667 | Speed 1
10.795 | 11701.54 | 0.378 | 0.03541667 | Speed 1
10.79667 | 11711.41 | 0.3782 | 0.0355 | Speed 1
10.79833 | 11716.44 | 0.3782 | 0.0355 | Speed 1
10.8 | 11713.52 | 0.3782 | 0.0355 | Speed 1
10.80167 | 11706.93 | 0.3782 | 0.0355 | Speed 1
10.80333 | 11699.71 | 0.3782 | 0.0355 | Speed 1
10.805 | 11691.94 | 0.3782 | 0.0355 | Speed 1
10.80667 | 11684.53 | 0.3782 | 0.0355 | Speed 1
10.80833 | 11678.22 | 0.3782 | 0.0355 | Speed 1
10.81 | 11672.92 | 0.3782 | 0.0355 | Speed 1
10.81167 | 11667.7 | 0.3782 | 0.0355 | Speed 1
10.81333 | 11663.31 | 0.3782 | 0.0355 | Speed 1
10.815 | 11659.47 | 0.3782 | 0.0355 | Speed 1
10.81667 | 11656.73 | 0.3782 | 0.0355 | Speed 1
10.81833 | 11657.37 | 0.3782 | 0.0355 | Speed 1
10.82 | 11660.57 | 0.3782 | 0.0355 | Speed 1
10.82167 | 11665.51 | 0.3782 | 0.0355 | Speed 1
10.82333 | 11672.28 | 0.3782 | 0.0355 | Speed 1
10.825 | 11680.6 | 0.3782 | 0.0355 | Speed 1
10.82667 | 11689.83 | 0.3782 | 0.0355 | Speed 1
10.82833 | 11700.26 | 0.3782 | 0.0355 | Speed 1
10.83 | 11711.6 | 0.3785 | 0.035625 | Speed 1
10.83167 | 11716.44 | 0.3785 | 0.035625 | Speed 1
10.83333 | 11713.52 | 0.3785 | 0.035625 | Speed 1
10.835 | 11707.21 | 0.3785 | 0.035625 | Speed 1
10.83667 | 11699.62 | 0.3785 | 0.035625 | Speed 1
10.83833 | 11692.12 | 0.3785 | 0.035625 | Speed 1
10.84 | 11685.26 | 0.3785 | 0.035625 | Speed 1
10.84167 | 11678.95 | 0.3785 | 0.035625 | Speed 1
10.84333 | 11673.1 | 0.3785 | 0.035625 | Speed 1
10.845 | 11667.98 | 0.3785 | 0.035625 | Speed 1
10.84667 | 11663.77 | 0.3785 | 0.035625 | Speed 1
10.84833 | 11661.58 | 0.3785 | 0.035625 | Speed 1
10.85 | 11662.31 | 0.3785 | 0.035625 | Speed 1
10.85167 | 11664.96 | 0.3785 | 0.035625 | Speed 1
10.85333 | 11669.72 | 0.3785 | 0.035625 | Speed 1
10.855 | 11675.75 | 0.3785 | 0.035625 | Speed 1
10.85667 | 11683.43 | 0.3785 | 0.035625 | Speed 1
10.85833 | 11691.75 | 0.3785 | 0.035625 | Speed 1
10.86 | 11700.35 | 0.3787 | 0.03570833 | Speed 1
10.86167 | 11706.57 | 0.3787 | 0.03570833 | Speed 1
10.86333 | 11704.28 | 0.3787 | 0.03570833 | Speed 1
10.865 | 11697.88 | 0.3787 | 0.03570833 | Speed 1
10.86667 | 11689.83 | 0.3787 | 0.03570833 | Speed 1
10.86833 | 11681.51 | 0.3787 | 0.03570833 | Speed 1
10.87 | 11673.56 | 0.3787 | 0.03570833 | Speed 1
10.87167 | 11666.51 | 0.3787 | 0.03570833 | Speed 1
10.87333 | 11660.11 | 0.3787 | 0.03570833 | Speed 1
10.875 | 11654.44 | 0.3787 | 0.03570833 | Speed 1
10.87667 | 11649.69 | 0.3787 | 0.03570833 | Speed 1
10.87833 | 11645.57 | 0.3787 | 0.03570833 | Speed 1
10.88 | 11642.65 | 0.3787 | 0.03570833 | Speed 1
10.88167 | 11642.74 | 0.3787 | 0.03570833 | Speed 1
10.88333 | 11645.3 | 0.3787 | 0.03570833 | Speed 1
10.885 | 11650.06 | 0.3787 | 0.03570833 | Speed 1
10.88667 | 11656.55 | 0.3787 | 0.03570833 | Speed 1
10.88833 | 11664.69 | 0.3787 | 0.03570833 | Speed 1
10.89 | 11674.01 | 0.3787 | 0.03570833 | Speed 1
10.89167 | 11684.62 | 0.3787 | 0.03570833 | Speed 1
10.89333 | 11696.05 | 0.379 | 0.03583333 | Speed 1
10.895 | 11703.64 | 0.379 | 0.03583333 | Speed 1
10.89667 | 11702.18 | 0.379 | 0.03583333 | Speed 1
10.89833 | 11696.51 | 0.379 | 0.03583333 | Speed 1
10.9 | 11689.28 | 0.379 | 0.03583333 | Speed 1
10.90167 | 11681.88 | 0.379 | 0.03583333 | Speed 1
10.90333 | 11674.74 | 0.379 | 0.03583333 | Speed 1
10.905 | 11668.53 | 0.379 | 0.03583333 | Speed 1
10.90667 | 11662.77 | 0.379 | 0.03583333 | Speed 1
10.90833 | 11657.74 | 0.379 | 0.03583333 | Speed 1
10.91 | 11653.62 | 0.379 | 0.03583333 | Speed 1
10.91167 | 11652.07 | 0.379 | 0.03583333 | Speed 1
10.91333 | 11652.8 | 0.379 | 0.03583333 | Speed 1
10.915 | 11655.63 | 0.379 | 0.03583333 | Speed 1
10.91667 | 11660.57 | 0.379 | 0.03583333 | Speed 1
10.91833 | 11666.97 | 0.379 | 0.03583333 | Speed 1
10.92 | 11674.74 | 0.379 | 0.03583333 | Speed 1
10.92167 | 11684.07 | 0.379 | 0.03583333 | Speed 1
10.92333 | 11694.13 | 0.3792 | 0.03591667 | Speed 1
10.925 | 11702.09 | 0.3792 | 0.03591667 | Speed 1
10.92667 | 11700.81 | 0.3792 | 0.03591667 | Speed 1
10.92833 | 11695.41 | 0.3792 | 0.03591667 | Speed 1
10.93 | 11688.09 | 0.3792 | 0.03591667 | Speed 1
10.93167 | 11680.41 | 0.3792 | 0.03591667 | Speed 1
10.93333 | 11672.92 | 0.3792 | 0.03591667 | Speed 1
10.935 | 11665.87 | 0.3792 | 0.03591667 | Speed 1
10.93667 | 11659.75 | 0.3792 | 0.03591667 | Speed 1
10.93833 | 11654.63 | 0.3792 | 0.03591667 | Speed 1
10.94 | 11650.24 | 0.3792 | 0.03591667 | Speed 1
10.94167 | 11646.21 | 0.3792 | 0.03591667 | Speed 1
10.94333 | 11643.11 | 0.3792 | 0.03591667 | Speed 1
10.945 | 11642.92 | 0.3792 | 0.03591667 | Speed 1
10.94667 | 11645.57 | 0.3792 | 0.03591667 | Speed 1
10.94833 | 11650.33 | 0.3792 | 0.03591667 | Speed 1
10.95 | 11656.55 | 0.3792 | 0.03591667 | Speed 1
10.95167 | 11664.59 | 0.3792 | 0.03591667 | Speed 1
10.95333 | 11673.83 | 0.3792 | 0.03591667 | Speed 1
10.955 | 11684.62 | 0.3792 | 0.03591667 | Speed 1
10.95667 | 11696.32 | 0.3795 | 0.03604167 | Speed 1
10.95833 | 11704.28 | 0.3795 | 0.03604167 | Speed 1
10.96 | 11703.73 | 0.3795 | 0.03604167 | Speed 1
10.96167 | 11698.43 | 0.3795 | 0.03604167 | Speed 1
10.96333 | 11691.39 | 0.3795 | 0.03604167 | Speed 1
10.965 | 11684.16 | 0.3795 | 0.03604167 | Speed 1
10.96667 | 11677.03 | 0.3795 | 0.03604167 | Speed 1
10.96833 | 11670.54 | 0.3795 | 0.03604167 | Speed 1
10.97 | 11664.78 | 0.3795 | 0.03604167 | Speed 1
10.97167 | 11659.84 | 0.3795 | 0.03604167 | Speed 1
10.97333 | 11655.54 | 0.3795 | 0.03604167 | Speed 1
10.975 | 11653.35 | 0.3795 | 0.03604167 | Speed 1
10.97667 | 11653.99 | 0.3795 | 0.03604167 | Speed 1
10.97833 | 11656.73 | 0.3795 | 0.03604167 | Speed 1
10.98 | 11661.21 | 0.3795 | 0.03604167 | Speed 1
10.98167 | 11667.43 | 0.3795 | 0.03604167 | Speed 1
10.98333 | 11675.2 | 0.3795 | 0.03604167 | Speed 1
10.985 | 11684.35 | 0.3795 | 0.03604167 | Speed 1
10.98667 | 11694.31 | 0.3797 | 0.036125 | Speed 1
10.98833 | 11702.36 | 0.3797 | 0.036125 | Speed 1
10.99 | 11701.45 | 0.3797 | 0.036125 | Speed 1
10.99167 | 11695.59 | 0.3797 | 0.036125 | Speed 1
10.99333 | 11688.19 | 0.3797 | 0.036125 | Speed 1
10.995 | 11680.14 | 0.3797 | 0.036125 | Speed 1
10.99667 | 11672.64 | 0.3797 | 0.036125 | Speed 1
10.99833 | 11665.97 | 0.3797 | 0.036125 | Speed 1
11 | 11660.21 | 0.3797 | 0.036125 | Speed 1
11.00167 | 11655.18 | 0.3797 | 0.036125 | Speed 1
11.00333 | 11650.51 | 0.3797 | 0.036125 | Speed 1
11.005 | 11646.67 | 0.3797 | 0.036125 | Speed 1
11.00667 | 11643.84 | 0.3797 | 0.036125 | Speed 1
11.00833 | 11643.38 | 0.3797 | 0.036125 | Speed 1
11.01 | 11645.48 | 0.3797 | 0.036125 | Speed 1
11.01167 | 11650.06 | 0.3797 | 0.036125 | Speed 1
11.01333 | 11656.36 | 0.3797 | 0.036125 | Speed 1
11.015 | 11664.14 | 0.3797 | 0.036125 | Speed 1
11.01667 | 11673.46 | 0.3797 | 0.036125 | Speed 1
11.01833 | 11684.07 | 0.3797 | 0.036125 | Speed 1
11.02 | 11695.59 | 0.3797 | 0.036125 | Speed 1
11.02167 | 11705.56 | 0.38 | 0.03625 | Speed 1
11.02333 | 11706.75 | 0.38 | 0.03625 | Speed 1
11.025 | 11702.18 | 0.38 | 0.03625 | Speed 1
11.02667 | 11695.68 | 0.38 | 0.03625 | Speed 1
11.02833 | 11688.46 | 0.38 | 0.03625 | Speed 1
11.03 | 11681.33 | 0.38 | 0.03625 | Speed 1
11.03167 | 11675.11 | 0.38 | 0.03625 | Speed 1
11.03333 | 11669.26 | 0.38 | 0.03625 | Speed 1
11.035 | 11664.05 | 0.38 | 0.03625 | Speed 1
11.03667 | 11659.84 | 0.38 | 0.03625 | Speed 1
11.03833 | 11657.46 | 0.38 | 0.03625 | Speed 1
11.04 | 11657.46 | 0.38 | 0.03625 | Speed 1
11.04167 | 11659.84 | 0.38 | 0.03625 | Speed 1
11.04333 | 11664.23 | 0.38 | 0.03625 | Speed 1
11.045 | 11670.54 | 0.38 | 0.03625 | Speed 1
11.04667 | 11678.4 | 0.38 | 0.03625 | Speed 1
11.04833 | 11687.45 | 0.38 | 0.03625 | Speed 1
11.05 | 11697.33 | 0.38 | 0.03625 | Speed 1
11.05167 | 11705.47 | 0.3802 | 0.03633333 | Speed 1
11.05333 | 11704.92 | 0.3802 | 0.03633333 | Speed 1
11.055 | 11699.25 | 0.3802 | 0.03633333 | Speed 1
11.05667 | 11691.94 | 0.3802 | 0.03633333 | Speed 1
11.05833 | 11683.89 | 0.3802 | 0.03633333 | Speed 1
11.06 | 11676.3 | 0.3802 | 0.03633333 | Speed 1
11.06167 | 11669.99 | 0.3802 | 0.03633333 | Speed 1
11.06333 | 11663.77 | 0.3802 | 0.03633333 | Speed 1
11.065 | 11658.47 | 0.3802 | 0.03633333 | Speed 1
11.06667 | 11654.17 | 0.3802 | 0.03633333 | Speed 1
11.06833 | 11650.15 | 0.3802 | 0.03633333 | Speed 1
11.07 | 11646.86 | 0.3802 | 0.03633333 | Speed 1
11.07167 | 11645.85 | 0.3802 | 0.03633333 | Speed 1
11.07333 | 11647.86 | 0.3802 | 0.03633333 | Speed 1
11.075 | 11652.07 | 0.3802 | 0.03633333 | Speed 1
11.07667 | 11658.29 | 0.3802 | 0.03633333 | Speed 1
11.07833 | 11666.06 | 0.3802 | 0.03633333 | Speed 1
11.08 | 11675.29 | 0.3802 | 0.03633333 | Speed 1
11.08167 | 11685.53 | 0.3802 | 0.03633333 | Speed 1
11.08333 | 11697.06 | 0.3802 | 0.03633333 | Speed 1
11.085 | 11707.11 | 0.3805 | 0.03645833 | Speed 1
11.08667 | 11708.39 | 0.3805 | 0.03645833 | Speed 1
11.08833 | 11704.01 | 0.3805 | 0.03645833 | Speed 1
11.09 | 11697.33 | 0.3805 | 0.03645833 | Speed 1
11.09167 | 11690.02 | 0.3805 | 0.03645833 | Speed 1
11.09333 | 11683.07 | 0.3805 | 0.03645833 | Speed 1
11.095 | 11676.85 | 0.3805 | 0.03645833 | Speed 1
11.09667 | 11671.18 | 0.3805 | 0.03645833 | Speed 1
11.09833 | 11666.06 | 0.3805 | 0.03645833 | Speed 1
11.1 | 11661.67 | 0.3805 | 0.03645833 | Speed 1
11.10167 | 11659.02 | 0.3805 | 0.03645833 | Speed 1
11.10333 | 11658.93 | 0.3805 | 0.03645833 | Speed 1
11.105 | 11661.12 | 0.3805 | 0.03645833 | Speed 1
11.10667 | 11665.51 | 0.3805 | 0.03645833 | Speed 1
11.10833 | 11671.64 | 0.3805 | 0.03645833 | Speed 1
11.11 | 11679.32 | 0.3805 | 0.03645833 | Speed 1
11.11167 | 11688.19 | 0.3805 | 0.03645833 | Speed 1
11.11333 | 11698.15 | 0.3807 | 0.03654167 | Speed 1
11.115 | 11706.2 | 0.3807 | 0.03654167 | Speed 1
11.11667 | 11705.65 | 0.3807 | 0.03654167 | Speed 1
11.11833 | 11699.98 | 0.3807 | 0.03654167 | Speed 1
11.12 | 11692.39 | 0.3807 | 0.03654167 | Speed 1
11.12167 | 11684.53 | 0.3807 | 0.03654167 | Speed 1
11.12333 | 11677.3 | 0.3807 | 0.03654167 | Speed 1
11.125 | 11670.26 | 0.3807 | 0.03654167 | Speed 1
11.12667 | 11664.23 | 0.3807 | 0.03654167 | Speed 1
11.12833 | 11659.11 | 0.3807 | 0.03654167 | Speed 1
11.13 | 11654.35 | 0.3807 | 0.03654167 | Speed 1
11.13167 | 11650.51 | 0.3807 | 0.03654167 | Speed 1
11.13333 | 11647.59 | 0.3807 | 0.03654167 | Speed 1
11.135 | 11646.12 | 0.3807 | 0.03654167 | Speed 1
11.13667 | 11647.77 | 0.3807 | 0.03654167 | Speed 1
11.13833 | 11651.61 | 0.3807 | 0.03654167 | Speed 1
11.14 | 11657.92 | 0.3807 | 0.03654167 | Speed 1
11.14167 | 11665.69 | 0.3807 | 0.03654167 | Speed 1
11.14333 | 11674.74 | 0.3807 | 0.03654167 | Speed 1
11.145 | 11685.17 | 0.3807 | 0.03654167 | Speed 1
11.14667 | 11696.87 | 0.3807 | 0.03654167 | Speed 1
11.14833 | 11707.39 | 0.381 | 0.03666667 | Speed 1
11.15 | 11709.22 | 0.381 | 0.03666667 | Speed 1
11.15167 | 11704.83 | 0.381 | 0.03666667 | Speed 1
11.15333 | 11698.52 | 0.381 | 0.03666667 | Speed 1
11.155 | 11691.3 | 0.381 | 0.03666667 | Speed 1
11.15667 | 11684.16 | 0.381 | 0.03666667 | Speed 1
11.15833 | 11677.76 | 0.381 | 0.03666667 | Speed 1
11.16 | 11671.73 | 0.381 | 0.03666667 | Speed 1
11.16167 | 11666.33 | 0.381 | 0.03666667 | Speed 1
11.16333 | 11661.58 | 0.381 | 0.03666667 | Speed 1
11.165 | 11657.37 | 0.381 | 0.03666667 | Speed 1
11.16667 | 11654.9 | 0.381 | 0.03666667 | Speed 1
11.16833 | 11655.36 | 0.381 | 0.03666667 | Speed 1
11.17 | 11658.19 | 0.381 | 0.03666667 | Speed 1
11.17167 | 11662.86 | 0.381 | 0.03666667 | Speed 1
11.17333 | 11669.35 | 0.381 | 0.03666667 | Speed 1
11.175 | 11677.3 | 0.381 | 0.03666667 | Speed 1
11.17667 | 11686.91 | 0.381 | 0.03666667 | Speed 1
11.17833 | 11697.7 | 0.381 | 0.03666667 | Speed 1
11.18 | 11707.21 | 0.3812 | 0.03675 | Speed 1
11.18167 | 11707.48 | 0.3812 | 0.03675 | Speed 1
11.18333 | 11703.09 | 0.3812 | 0.03675 | Speed 1
11.185 | 11696.23 | 0.3812 | 0.03675 | Speed 1
11.18667 | 11688.83 | 0.3812 | 0.03675 | Speed 1
11.18833 | 11681.79 | 0.3812 | 0.03675 | Speed 1
11.19 | 11675.11 | 0.3812 | 0.03675 | Speed 1
11.19167 | 11669.08 | 0.3812 | 0.03675 | Speed 1
11.19333 | 11663.95 | 0.3812 | 0.03675 | Speed 1
11.195 | 11659.57 | 0.3812 | 0.03675 | Speed 1
11.19667 | 11655.63 | 0.3812 | 0.03675 | Speed 1
11.19833 | 11653.99 | 0.3812 | 0.03675 | Speed 1
11.2 | 11654.72 | 0.3812 | 0.03675 | Speed 1
11.20167 | 11657.92 | 0.3812 | 0.03675 | Speed 1
11.20333 | 11663.31 | 0.3812 | 0.03675 | Speed 1
11.205 | 11670.08 | 0.3812 | 0.03675 | Speed 1
11.20667 | 11678.31 | 0.3812 | 0.03675 | Speed 1
11.20833 | 11688 | 0.3812 | 0.03675 | Speed 1
11.21 | 11698.89 | 0.3812 | 0.03675 | Speed 1
11.21167 | 11710.5 | 0.3815 | 0.036875 | Speed 1
11.21333 | 11718.73 | 0.3815 | 0.036875 | Speed 1
11.215 | 11717.72 | 0.3815 | 0.036875 | Speed 1
11.21667 | 11712.33 | 0.3815 | 0.036875 | Speed 1
11.21833 | 11705.47 | 0.3815 | 0.036875 | Speed 1
11.22 | 11698.06 | 0.3815 | 0.036875 | Speed 1
11.22167 | 11690.93 | 0.3815 | 0.036875 | Speed 1
11.22333 | 11684.62 | 0.3815 | 0.036875 | Speed 1
11.225 | 11679.04 | 0.3815 | 0.036875 | Speed 1
11.22667 | 11673.83 | 0.3815 | 0.036875 | Speed 1
11.22833 | 11670.54 | 0.3815 | 0.036875 | Speed 1
11.23 | 11669.81 | 0.3815 | 0.036875 | Speed 1
11.23167 | 11671.09 | 0.3815 | 0.036875 | Speed 1
11.23333 | 11674.65 | 0.3815 | 0.036875 | Speed 1
11.235 | 11679.77 | 0.3815 | 0.036875 | Speed 1
11.23667 | 11685.99 | 0.3815 | 0.036875 | Speed 1
11.23833 | 11694.31 | 0.3815 | 0.036875 | Speed 1
11.24 | 11703.37 | 0.3815 | 0.036875 | Speed 1
11.24167 | 11712.78 | 0.3817 | 0.03695833 | Speed 1
11.24333 | 11714.34 | 0.3817 | 0.03695833 | Speed 1
11.245 | 11709.4 | 0.3817 | 0.03695833 | Speed 1
11.24667 | 11702.18 | 0.3817 | 0.03695833 | Speed 1
11.24833 | 11694.22 | 0.3817 | 0.03695833 | Speed 1
11.25 | 11686.36 | 0.3817 | 0.03695833 | Speed 1
11.25167 | 11679.04 | 0.3817 | 0.03695833 | Speed 1
11.25333 | 11672.55 | 0.3817 | 0.03695833 | Speed 1
11.255 | 11666.88 | 0.3817 | 0.03695833 | Speed 1
11.25667 | 11661.85 | 0.3817 | 0.03695833 | Speed 1
11.25833 | 11657.65 | 0.3817 | 0.03695833 | Speed 1
11.26 | 11654.08 | 0.3817 | 0.03695833 | Speed 1
11.26167 | 11651.61 | 0.3817 | 0.03695833 | Speed 1
11.26333 | 11652.16 | 0.3817 | 0.03695833 | Speed 1
11.265 | 11655.36 | 0.3817 | 0.03695833 | Speed 1
11.26667 | 11660.57 | 0.3817 | 0.03695833 | Speed 1
11.26833 | 11667.43 | 0.3817 | 0.03695833 | Speed 1
11.27 | 11675.84 | 0.3817 | 0.03695833 | Speed 1
11.27167 | 11685.44 | 0.3817 | 0.03695833 | Speed 1
11.27333 | 11696.42 | 0.3817 | 0.03695833 | Speed 1
11.275 | 11707.75 | 0.382 | 0.03708333 | Speed 1
11.27667 | 11713.15 | 0.382 | 0.03708333 | Speed 1
11.27833 | 11711.05 | 0.382 | 0.03708333 | Speed 1
11.28 | 11705.1 | 0.382 | 0.03708333 | Speed 1
11.28167 | 11697.88 | 0.382 | 0.03708333 | Speed 1
11.28333 | 11690.66 | 0.382 | 0.03708333 | Speed 1
11.285 | 11683.8 | 0.382 | 0.03708333 | Speed 1
11.28667 | 11677.76 | 0.382 | 0.03708333 | Speed 1
11.28833 | 11672.46 | 0.382 | 0.03708333 | Speed 1
11.29 | 11667.8 | 0.382 | 0.03708333 | Speed 1
11.29167 | 11663.68 | 0.382 | 0.03708333 | Speed 1
11.29333 | 11662.31 | 0.382 | 0.03708333 | Speed 1
11.295 | 11663.59 | 0.382 | 0.03708333 | Speed 1
11.29667 | 11667.06 | 0.382 | 0.03708333 | Speed 1
11.29833 | 11672.46 | 0.382 | 0.03708333 | Speed 1
11.3 | 11679.13 | 0.382 | 0.03708333 | Speed 1
11.30167 | 11687.18 | 0.382 | 0.03708333 | Speed 1
11.30333 | 11696.51 | 0.382 | 0.03708333 | Speed 1
11.305 | 11706.47 | 0.3822 | 0.03716667 | Speed 1
11.30667 | 11714.52 | 0.3822 | 0.03716667 | Speed 1
11.30833 | 11713.97 | 0.3822 | 0.03716667 | Speed 1
11.31 | 11708.76 | 0.3822 | 0.03716667 | Speed 1
11.31167 | 11701.63 | 0.3822 | 0.03716667 | Speed 1
11.31333 | 11693.86 | 0.3822 | 0.03716667 | Speed 1
11.315 | 11686.36 | 0.3822 | 0.03716667 | Speed 1
11.31667 | 11679.41 | 0.3822 | 0.03716667 | Speed 1
11.31833 | 11673.46 | 0.3822 | 0.03716667 | Speed 1
11.32 | 11668.25 | 0.3822 | 0.03716667 | Speed 1
11.32167 | 11663.5 | 0.3822 | 0.03716667 | Speed 1
11.32333 | 11659.47 | 0.3822 | 0.03716667 | Speed 1
11.325 | 11657.19 | 0.3822 | 0.03716667 | Speed 1
11.32667 | 11657.65 | 0.3822 | 0.03716667 | Speed 1
11.32833 | 11660.75 | 0.3822 | 0.03716667 | Speed 1
11.33 | 11665.78 | 0.3822 | 0.03716667 | Speed 1
11.33167 | 11672.28 | 0.3822 | 0.03716667 | Speed 1
11.33333 | 11680.51 | 0.3822 | 0.03716667 | Speed 1
11.335 | 11690.02 | 0.3822 | 0.03716667 | Speed 1
11.33667 | 11700.53 | 0.3822 | 0.03716667 | Speed 1
11.33833 | 11711.78 | 0.3825 | 0.03729167 | Speed 1
11.34 | 11715.62 | 0.3825 | 0.03729167 | Speed 1
11.34167 | 11712.24 | 0.3825 | 0.03729167 | Speed 1
11.34333 | 11706.02 | 0.3825 | 0.03729167 | Speed 1
11.345 | 11698.89 | 0.3825 | 0.03729167 | Speed 1
11.34667 | 11691.11 | 0.3825 | 0.03729167 | Speed 1
11.34833 | 11684.25 | 0.3825 | 0.03729167 | Speed 1
11.35 | 11678.04 | 0.3825 | 0.03729167 | Speed 1
11.35167 | 11672.64 | 0.3825 | 0.03729167 | Speed 1
11.35333 | 11667.8 | 0.3825 | 0.03729167 | Speed 1
11.355 | 11663.95 | 0.3825 | 0.03729167 | Speed 1
11.35667 | 11661.58 | 0.3825 | 0.03729167 | Speed 1
11.35833 | 11662.13 | 0.3825 | 0.03729167 | Speed 1
11.36 | 11665.05 | 0.3825 | 0.03729167 | Speed 1
11.36167 | 11669.53 | 0.3825 | 0.03729167 | Speed 1
11.36333 | 11676.02 | 0.3825 | 0.03729167 | Speed 1
11.365 | 11684.07 | 0.3825 | 0.03729167 | Speed 1
11.36667 | 11692.94 | 0.3825 | 0.03729167 | Speed 1
11.36833 | 11703.37 | 0.3827 | 0.037375 | Speed 1
11.37 | 11709.49 | 0.3827 | 0.037375 | Speed 1
11.37167 | 11707.21 | 0.3827 | 0.037375 | Speed 1
11.37333 | 11700.99 | 0.3827 | 0.037375 | Speed 1
11.375 | 11693.49 | 0.3827 | 0.037375 | Speed 1
11.37667 | 11685.81 | 0.3827 | 0.037375 | Speed 1
11.37833 | 11678.68 | 0.3827 | 0.037375 | Speed 1
11.38 | 11672.18 | 0.3827 | 0.037375 | Speed 1
11.38167 | 11666.42 | 0.3827 | 0.037375 | Speed 1
11.38333 | 11661.21 | 0.3827 | 0.037375 | Speed 1
11.385 | 11656.91 | 0.3827 | 0.037375 | Speed 1
11.38667 | 11653.35 | 0.3827 | 0.037375 | Speed 1
11.38833 | 11650.51 | 0.3827 | 0.037375 | Speed 1
11.39 | 11650.24 | 0.3827 | 0.037375 | Speed 1
11.39167 | 11652.89 | 0.3827 | 0.037375 | Speed 1
11.39333 | 11657.74 | 0.3827 | 0.037375 | Speed 1
11.395 | 11664.41 | 0.3827 | 0.037375 | Speed 1
11.39667 | 11672.28 | 0.3827 | 0.037375 | Speed 1
11.39833 | 11681.6 | 0.3827 | 0.037375 | Speed 1
11.4 | 11692.21 | 0.3827 | 0.037375 | Speed 1
11.40167 | 11703.64 | 0.3827 | 0.037375 | Speed 1
11.40333 | 11714.06 | 0.383 | 0.0375 | Speed 1
11.405 | 11715.62 | 0.383 | 0.0375 | Speed 1
11.40667 | 11711.69 | 0.383 | 0.0375 | Speed 1
11.40833 | 11705.29 | 0.383 | 0.0375 | Speed 1
11.41 | 11698.34 | 0.383 | 0.0375 | Speed 1
11.41167 | 11691.48 | 0.383 | 0.0375 | Speed 1
11.41333 | 11684.99 | 0.383 | 0.0375 | Speed 1
11.415 | 11679.5 | 0.383 | 0.0375 | Speed 1
11.41667 | 11674.74 | 0.383 | 0.0375 | Speed 1
11.41833 | 11672.18 | 0.383 | 0.0375 | Speed 1
11.42 | 11671.82 | 0.383 | 0.0375 | Speed 1
11.42167 | 11673.37 | 0.383 | 0.0375 | Speed 1
11.42333 | 11676.76 | 0.383 | 0.0375 | Speed 1
11.425 | 11681.88 | 0.383 | 0.0375 | Speed 1
11.42667 | 11688.28 | 0.383 | 0.0375 | Speed 1
11.42833 | 11695.59 | 0.383 | 0.0375 | Speed 1
11.43 | 11704.37 | 0.383 | 0.0375 | Speed 1
11.43167 | 11713.61 | 0.3832 | 0.03758333 | Speed 1
11.43333 | 11715.71 | 0.3832 | 0.03758333 | Speed 1
11.435 | 11711.14 | 0.3832 | 0.03758333 | Speed 1
11.43667 | 11703.55 | 0.3832 | 0.03758333 | Speed 1
11.43833 | 11695.32 | 0.3832 | 0.03758333 | Speed 1
11.44 | 11687 | 0.3832 | 0.03758333 | Speed 1
11.44167 | 11679.68 | 0.3832 | 0.03758333 | Speed 1
11.44333 | 11672.92 | 0.3832 | 0.03758333 | Speed 1
11.445 | 11667.15 | 0.3832 | 0.03758333 | Speed 1
11.44667 | 11661.85 | 0.3832 | 0.03758333 | Speed 1
11.44833 | 11657.37 | 0.3832 | 0.03758333 | Speed 1
11.45 | 11653.62 | 0.3832 | 0.03758333 | Speed 1
11.45167 | 11650.7 | 0.3832 | 0.03758333 | Speed 1
11.45333 | 11650.06 | 0.3832 | 0.03758333 | Speed 1
11.455 | 11652.71 | 0.3832 | 0.03758333 | Speed 1
11.45667 | 11657.37 | 0.3832 | 0.03758333 | Speed 1
11.45833 | 11664.23 | 0.3832 | 0.03758333 | Speed 1
11.46 | 11672.55 | 0.3832 | 0.03758333 | Speed 1
11.46167 | 11682.06 | 0.3832 | 0.03758333 | Speed 1
11.46333 | 11692.76 | 0.3832 | 0.03758333 | Speed 1
11.465 | 11704.28 | 0.3832 | 0.03758333 | Speed 1
11.46667 | 11714.89 | 0.3835 | 0.03770833 | Speed 1
11.46833 | 11716.44 | 0.3835 | 0.03770833 | Speed 1
11.47 | 11712.05 | 0.3835 | 0.03770833 | Speed 1
11.47167 | 11705.56 | 0.3835 | 0.03770833 | Speed 1
11.47333 | 11698.24 | 0.3835 | 0.03770833 | Speed 1
11.475 | 11690.93 | 0.3835 | 0.03770833 | Speed 1
11.47667 | 11684.16 | 0.3835 | 0.03770833 | Speed 1
11.47833 | 11678.31 | 0.3835 | 0.03770833 | Speed 1
11.48 | 11672.73 | 0.3835 | 0.03770833 | Speed 1
11.48167 | 11668.62 | 0.3835 | 0.03770833 | Speed 1
11.48333 | 11666.97 | 0.3835 | 0.03770833 | Speed 1
11.485 | 11667.89 | 0.3835 | 0.03770833 | Speed 1
11.48667 | 11670.54 | 0.3835 | 0.03770833 | Speed 1
11.48833 | 11675.02 | 0.3835 | 0.03770833 | Speed 1
11.49 | 11681.05 | 0.3835 | 0.03770833 | Speed 1
11.49167 | 11688.46 | 0.3835 | 0.03770833 | Speed 1
11.49333 | 11696.78 | 0.3835 | 0.03770833 | Speed 1
11.495 | 11706.38 | 0.3837 | 0.03779167 | Speed 1
11.49667 | 11708.03 | 0.3837 | 0.03779167 | Speed 1
11.49833 | 11703.18 | 0.3837 | 0.03779167 | Speed 1
11.5 | 11695.78 | 0.3837 | 0.03779167 | Speed 1
11.50167 | 11687.64 | 0.3837 | 0.03779167 | Speed 1
11.50333 | 11679.68 | 0.3837 | 0.03779167 | Speed 1
11.505 | 11672.55 | 0.3837 | 0.03779167 | Speed 1
11.50667 | 11665.78 | 0.3837 | 0.03779167 | Speed 1
11.50833 | 11659.38 | 0.3837 | 0.03779167 | Speed 1
11.51 | 11654.26 | 0.3837 | 0.03779167 | Speed 1
11.51167 | 11649.69 | 0.3837 | 0.03779167 | Speed 1
11.51333 | 11645.67 | 0.3837 | 0.03779167 | Speed 1
11.515 | 11642.83 | 0.3837 | 0.03779167 | Speed 1
11.51667 | 11642.37 | 0.3837 | 0.03779167 | Speed 1
11.51833 | 11644.75 | 0.3837 | 0.03779167 | Speed 1
11.52 | 11649.42 | 0.3837 | 0.03779167 | Speed 1
11.52167 | 11655.63 | 0.3837 | 0.03779167 | Speed 1
11.52333 | 11663.41 | 0.3837 | 0.03779167 | Speed 1
11.525 | 11672.55 | 0.3837 | 0.03779167 | Speed 1
11.52667 | 11683.07 | 0.3837 | 0.03779167 | Speed 1
11.52833 | 11694.5 | 0.384 | 0.03791667 | Speed 1
11.53 | 11703.09 | 0.384 | 0.03791667 | Speed 1
11.53167 | 11703.18 | 0.384 | 0.03791667 | Speed 1
11.53333 | 11697.97 | 0.384 | 0.03791667 | Speed 1
11.535 | 11691.3 | 0.384 | 0.03791667 | Speed 1
11.53667 | 11683.8 | 0.384 | 0.03791667 | Speed 1
11.53833 | 11676.94 | 0.384 | 0.03791667 | Speed 1
11.54 | 11670.45 | 0.384 | 0.03791667 | Speed 1
11.54167 | 11664.69 | 0.384 | 0.03791667 | Speed 1
11.54333 | 11659.38 | 0.384 | 0.03791667 | Speed 1
11.545 | 11654.99 | 0.384 | 0.03791667 | Speed 1
11.54667 | 11653.44 | 0.384 | 0.03791667 | Speed 1
11.54833 | 11654.35 | 0.384 | 0.03791667 | Speed 1
11.55 | 11657.28 | 0.384 | 0.03791667 | Speed 1
11.55167 | 11661.85 | 0.384 | 0.03791667 | Speed 1
11.55333 | 11668.16 | 0.384 | 0.03791667 | Speed 1
11.555 | 11675.66 | 0.384 | 0.03791667 | Speed 1
11.55667 | 11684.25 | 0.384 | 0.03791667 | Speed 1
11.55833 | 11694.13 | 0.3842 | 0.038 | Speed 1
11.56 | 11698.89 | 0.3842 | 0.038 | Speed 1
11.56167 | 11695.96 | 0.3842 | 0.038 | Speed 1
11.56333 | 11689.56 | 0.3842 | 0.038 | Speed 1
11.565 | 11681.6 | 0.3842 | 0.038 | Speed 1
11.56667 | 11673.56 | 0.3842 | 0.038 | Speed 1
11.56833 | 11666.06 | 0.3842 | 0.038 | Speed 1
11.57 | 11659.2 | 0.3842 | 0.038 | Speed 1
11.57167 | 11653.53 | 0.3842 | 0.038 | Speed 1
11.57333 | 11647.86 | 0.3842 | 0.038 | Speed 1
11.575 | 11643.2 | 0.3842 | 0.038 | Speed 1
11.57667 | 11639.36 | 0.3842 | 0.038 | Speed 1
11.57833 | 11636.34 | 0.3842 | 0.038 | Speed 1
11.58 | 11635.97 | 0.3842 | 0.038 | Speed 1
11.58167 | 11637.99 | 0.3842 | 0.038 | Speed 1
11.58333 | 11642.47 | 0.3842 | 0.038 | Speed 1
11.585 | 11648.96 | 0.3842 | 0.038 | Speed 1
11.58667 | 11656.91 | 0.3842 | 0.038 | Speed 1
11.58833 | 11666.24 | 0.3842 | 0.038 | Speed 1
11.59 | 11676.48 | 0.3842 | 0.038 | Speed 1
11.59167 | 11687.82 | 0.3845 | 0.038125 | Speed 1
11.59333 | 11696.14 | 0.3845 | 0.038125 | Speed 1
11.595 | 11695.68 | 0.3845 | 0.038125 | Speed 1
11.59667 | 11690.47 | 0.3845 | 0.038125 | Speed 1
11.59833 | 11683.43 | 0.3845 | 0.038125 | Speed 1
11.6 | 11676.21 | 0.3845 | 0.038125 | Speed 1
11.60167 | 11669.72 | 0.3845 | 0.038125 | Speed 1
11.60333 | 11663.5 | 0.3845 | 0.038125 | Speed 1
11.605 | 11657.83 | 0.3845 | 0.038125 | Speed 1
11.60667 | 11652.71 | 0.3845 | 0.038125 | Speed 1
11.60833 | 11648.78 | 0.3845 | 0.038125 | Speed 1
11.61 | 11647.59 | 0.3845 | 0.038125 | Speed 1
11.61167 | 11648.32 | 0.3845 | 0.038125 | Speed 1
11.61333 | 11651.43 | 0.3845 | 0.038125 | Speed 1
11.615 | 11656 | 0.3845 | 0.038125 | Speed 1
11.61667 | 11662.22 | 0.3845 | 0.038125 | Speed 1
11.61833 | 11669.72 | 0.3845 | 0.038125 | Speed 1
11.62 | 11678.31 | 0.3845 | 0.038125 | Speed 1
11.62167 | 11687.91 | 0.3847 | 0.03820833 | Speed 1
11.62333 | 11692.76 | 0.3847 | 0.03820833 | Speed 1
11.625 | 11689.74 | 0.3847 | 0.03820833 | Speed 1
11.62667 | 11683.25 | 0.3847 | 0.03820833 | Speed 1
11.62833 | 11675.29 | 0.3847 | 0.03820833 | Speed 1
11.63 | 11667.61 | 0.3847 | 0.03820833 | Speed 1
11.63167 | 11660.02 | 0.3847 | 0.03820833 | Speed 1
11.63333 | 11653.16 | 0.3847 | 0.03820833 | Speed 1
11.635 | 11647.13 | 0.3847 | 0.03820833 | Speed 1
11.63667 | 11641.83 | 0.3847 | 0.03820833 | Speed 1
11.63833 | 11637.53 | 0.3847 | 0.03820833 | Speed 1
11.64 | 11633.6 | 0.3847 | 0.03820833 | Speed 1
11.64167 | 11630.3 | 0.3847 | 0.03820833 | Speed 1
11.64333 | 11629.3 | 0.3847 | 0.03820833 | Speed 1
11.645 | 11631.22 | 0.3847 | 0.03820833 | Speed 1
11.64667 | 11635.7 | 0.3847 | 0.03820833 | Speed 1
11.64833 | 11641.92 | 0.3847 | 0.03820833 | Speed 1
11.65 | 11649.51 | 0.3847 | 0.03820833 | Speed 1
11.65167 | 11658.38 | 0.3847 | 0.03820833 | Speed 1
11.65333 | 11668.34 | 0.3847 | 0.03820833 | Speed 1
11.655 | 11679.68 | 0.3847 | 0.03820833 | Speed 1
11.65667 | 11690.47 | 0.385 | 0.03833333 | Speed 1
11.65833 | 11692.58 | 0.385 | 0.03833333 | Speed 1
11.66 | 11688.74 | 0.385 | 0.03833333 | Speed 1
11.66167 | 11682.33 | 0.385 | 0.03833333 | Speed 1
11.66333 | 11675.29 | 0.385 | 0.03833333 | Speed 1
11.665 | 11668.25 | 0.385 | 0.03833333 | Speed 1
11.66667 | 11661.49 | 0.385 | 0.03833333 | Speed 1
11.66833 | 11655.08 | 0.385 | 0.03833333 | Speed 1
11.67 | 11649.51 | 0.385 | 0.03833333 | Speed 1
11.67167 | 11644.84 | 0.385 | 0.03833333 | Speed 1
11.67333 | 11642.37 | 0.385 | 0.03833333 | Speed 1
11.675 | 11642.65 | 0.385 | 0.03833333 | Speed 1
11.67667 | 11644.75 | 0.385 | 0.03833333 | Speed 1
11.67833 | 11648.96 | 0.385 | 0.03833333 | Speed 1
11.68 | 11654.81 | 0.385 | 0.03833333 | Speed 1
11.68167 | 11662.03 | 0.385 | 0.03833333 | Speed 1
11.68333 | 11670.63 | 0.385 | 0.03833333 | Speed 1
11.685 | 11680.23 | 0.3852 | 0.03841667 | Speed 1
11.68667 | 11687.82 | 0.3852 | 0.03841667 | Speed 1
11.68833 | 11686.54 | 0.3852 | 0.03841667 | Speed 1
11.69 | 11680.51 | 0.3852 | 0.03841667 | Speed 1
11.69167 | 11672.73 | 0.3852 | 0.03841667 | Speed 1
11.69333 | 11664.78 | 0.3852 | 0.03841667 | Speed 1
11.695 | 11656.82 | 0.3852 | 0.03841667 | Speed 1
11.69667 | 11649.78 | 0.3852 | 0.03841667 | Speed 1
11.69833 | 11643.29 | 0.3852 | 0.03841667 | Speed 1
11.7 | 11637.8 | 0.3852 | 0.03841667 | Speed 1
11.70167 | 11633.05 | 0.3852 | 0.03841667 | Speed 1
11.70333 | 11628.84 | 0.3852 | 0.03841667 | Speed 1
11.705 | 11625.46 | 0.3852 | 0.03841667 | Speed 1
11.70667 | 11624.27 | 0.3852 | 0.03841667 | Speed 1
11.70833 | 11626.1 | 0.3852 | 0.03841667 | Speed 1
11.71 | 11630.21 | 0.3852 | 0.03841667 | Speed 1
11.71167 | 11636.43 | 0.3852 | 0.03841667 | Speed 1
11.71333 | 11643.75 | 0.3852 | 0.03841667 | Speed 1
11.715 | 11652.43 | 0.3852 | 0.03841667 | Speed 1
11.71667 | 11662.13 | 0.3852 | 0.03841667 | Speed 1
11.71833 | 11672.92 | 0.3852 | 0.03841667 | Speed 1
11.72 | 11682.7 | 0.3855 | 0.03854167 | Speed 1
11.72167 | 11684.35 | 0.3855 | 0.03854167 | Speed 1
11.72333 | 11680.14 | 0.3855 | 0.03854167 | Speed 1
11.725 | 11673.01 | 0.3855 | 0.03854167 | Speed 1
11.72667 | 11665.14 | 0.3855 | 0.03854167 | Speed 1
11.72833 | 11657.74 | 0.3855 | 0.03854167 | Speed 1
11.73 | 11650.51 | 0.3855 | 0.03854167 | Speed 1
11.73167 | 11644.29 | 0.3855 | 0.03854167 | Speed 1
11.73333 | 11638.63 | 0.3855 | 0.03854167 | Speed 1
11.735 | 11633.78 | 0.3855 | 0.03854167 | Speed 1
11.73667 | 11630.76 | 0.3855 | 0.03854167 | Speed 1
11.73833 | 11630.67 | 0.3855 | 0.03854167 | Speed 1
11.74 | 11632.59 | 0.3855 | 0.03854167 | Speed 1
11.74167 | 11636.43 | 0.3855 | 0.03854167 | Speed 1
11.74333 | 11641.83 | 0.3855 | 0.03854167 | Speed 1
11.745 | 11648.87 | 0.3855 | 0.03854167 | Speed 1
11.74667 | 11657.28 | 0.3855 | 0.03854167 | Speed 1
11.74833 | 11666.51 | 0.3857 | 0.038625 | Speed 1
11.75 | 11673.74 | 0.3857 | 0.038625 | Speed 1
11.75167 | 11672.28 | 0.3857 | 0.038625 | Speed 1
11.75333 | 11666.33 | 0.3857 | 0.038625 | Speed 1
11.755 | 11658.47 | 0.3857 | 0.038625 | Speed 1
11.75667 | 11650.6 | 0.3857 | 0.038625 | Speed 1
11.75833 | 11643.01 | 0.3857 | 0.038625 | Speed 1
11.76 | 11636.16 | 0.3857 | 0.038625 | Speed 1
11.76167 | 11630.12 | 0.3857 | 0.038625 | Speed 1
11.76333 | 11624.36 | 0.3857 | 0.038625 | Speed 1
11.765 | 11619.61 | 0.3857 | 0.038625 | Speed 1
11.76667 | 11615.58 | 0.3857 | 0.038625 | Speed 1
11.76833 | 11612.66 | 0.3857 | 0.038625 | Speed 1
11.77 | 11612.29 | 0.3857 | 0.038625 | Speed 1
11.77167 | 11614.94 | 0.3857 | 0.038625 | Speed 1
11.77333 | 11618.97 | 0.3857 | 0.038625 | Speed 1
11.775 | 11624.91 | 0.3857 | 0.038625 | Speed 1
11.77667 | 11632.41 | 0.3857 | 0.038625 | Speed 1
11.77833 | 11641 | 0.3857 | 0.038625 | Speed 1
11.78 | 11650.79 | 0.3857 | 0.038625 | Speed 1
11.78167 | 11661.49 | 0.386 | 0.03875 | Speed 1
11.78333 | 11669.62 | 0.386 | 0.03875 | Speed 1
11.785 | 11669.53 | 0.386 | 0.03875 | Speed 1
11.78667 | 11664.23 | 0.386 | 0.03875 | Speed 1
11.78833 | 11656.91 | 0.386 | 0.03875 | Speed 1
11.79 | 11649.32 | 0.386 | 0.03875 | Speed 1
11.79167 | 11642.01 | 0.386 | 0.03875 | Speed 1
11.79333 | 11635.33 | 0.386 | 0.03875 | Speed 1
11.795 | 11629.39 | 0.386 | 0.03875 | Speed 1
11.79667 | 11624.09 | 0.386 | 0.03875 | Speed 1
11.79833 | 11619.79 | 0.386 | 0.03875 | Speed 1
11.8 | 11616.59 | 0.386 | 0.03875 | Speed 1
11.80167 | 11616.5 | 0.386 | 0.03875 | Speed 1
11.80333 | 11618.6 | 0.386 | 0.03875 | Speed 1
11.805 | 11622.53 | 0.386 | 0.03875 | Speed 1
11.80667 | 11628.48 | 0.386 | 0.03875 | Speed 1
11.80833 | 11635.88 | 0.386 | 0.03875 | Speed 1
11.81 | 11644.48 | 0.386 | 0.03875 | Speed 1
11.81167 | 11654.08 | 0.386 | 0.03875 | Speed 1
11.81333 | 11663.77 | 0.3862 | 0.03883333 | Speed 1
11.815 | 11665.51 | 0.3862 | 0.03883333 | Speed 1
11.81667 | 11661.3 | 0.3862 | 0.03883333 | Speed 1
11.81833 | 11654.17 | 0.3862 | 0.03883333 | Speed 1
11.82 | 11646.4 | 0.3862 | 0.03883333 | Speed 1
11.82167 | 11638.72 | 0.3862 | 0.03883333 | Speed 1
11.82333 | 11631.58 | 0.3862 | 0.03883333 | Speed 1
11.825 | 11625.09 | 0.3862 | 0.03883333 | Speed 1
11.82667 | 11619.7 | 0.3862 | 0.03883333 | Speed 1
11.82833 | 11615.03 | 0.3862 | 0.03883333 | Speed 1
11.83 | 11611.01 | 0.3862 | 0.03883333 | Speed 1
11.83167 | 11607.9 | 0.3862 | 0.03883333 | Speed 1
11.83333 | 11606.44 | 0.3862 | 0.03883333 | Speed 1
11.835 | 11608.45 | 0.3862 | 0.03883333 | Speed 1
11.83667 | 11612.29 | 0.3862 | 0.03883333 | Speed 1
11.83833 | 11618.05 | 0.3862 | 0.03883333 | Speed 1
11.84 | 11625.46 | 0.3862 | 0.03883333 | Speed 1
11.84167 | 11634.33 | 0.3862 | 0.03883333 | Speed 1
11.84333 | 11644.48 | 0.3862 | 0.03883333 | Speed 1
11.845 | 11655.54 | 0.3865 | 0.03895833 | Speed 1
11.84667 | 11664.05 | 0.3865 | 0.03895833 | Speed 1
11.84833 | 11663.59 | 0.3865 | 0.03895833 | Speed 1
11.85 | 11658.19 | 0.3865 | 0.03895833 | Speed 1
11.85167 | 11650.97 | 0.3865 | 0.03895833 | Speed 1
11.85333 | 11643.56 | 0.3865 | 0.03895833 | Speed 1
11.855 | 11636.61 | 0.3865 | 0.03895833 | Speed 1
11.85667 | 11630.03 | 0.3865 | 0.03895833 | Speed 1
11.85833 | 11624.27 | 0.3865 | 0.03895833 | Speed 1
11.86 | 11619.15 | 0.3865 | 0.03895833 | Speed 1
11.86167 | 11614.85 | 0.3865 | 0.03895833 | Speed 1
11.86333 | 11611.56 | 0.3865 | 0.03895833 | Speed 1
11.865 | 11610.92 | 0.3865 | 0.03895833 | Speed 1
11.86667 | 11613.02 | 0.3865 | 0.03895833 | Speed 1
11.86833 | 11617.32 | 0.3865 | 0.03895833 | Speed 1
11.87 | 11622.9 | 0.3865 | 0.03895833 | Speed 1
11.87167 | 11629.94 | 0.3865 | 0.03895833 | Speed 1
11.87333 | 11638.44 | 0.3865 | 0.03895833 | Speed 1
11.875 | 11648.14 | 0.3865 | 0.03895833 | Speed 1
11.87667 | 11658.19 | 0.3867 | 0.03904167 | Speed 1
11.87833 | 11660.39 | 0.3867 | 0.03904167 | Speed 1
11.88 | 11656.18 | 0.3867 | 0.03904167 | Speed 1
11.88167 | 11649.23 | 0.3867 | 0.03904167 | Speed 1
11.88333 | 11641.28 | 0.3867 | 0.03904167 | Speed 1
11.885 | 11633.78 | 0.3867 | 0.03904167 | Speed 1
11.88667 | 11626.83 | 0.3867 | 0.03904167 | Speed 1
11.88833 | 11620.7 | 0.3867 | 0.03904167 | Speed 1
11.89 | 11615.22 | 0.3867 | 0.03904167 | Speed 1
11.89167 | 11610.64 | 0.3867 | 0.03904167 | Speed 1
11.89333 | 11606.71 | 0.3867 | 0.03904167 | Speed 1
11.895 | 11603.51 | 0.3867 | 0.03904167 | Speed 1
11.89667 | 11601.96 | 0.3867 | 0.03904167 | Speed 1
11.89833 | 11603.69 | 0.3867 | 0.03904167 | Speed 1
11.9 | 11607.81 | 0.3867 | 0.03904167 | Speed 1
11.90167 | 11613.57 | 0.3867 | 0.03904167 | Speed 1
11.90333 | 11621.16 | 0.3867 | 0.03904167 | Speed 1
11.905 | 11629.85 | 0.3867 | 0.03904167 | Speed 1
11.90667 | 11640.18 | 0.3867 | 0.03904167 | Speed 1
11.90833 | 11650.97 | 0.3867 | 0.03904167 | Speed 1
11.91 | 11661.49 | 0.387 | 0.03916667 | Speed 1
11.91167 | 11663.59 | 0.387 | 0.03916667 | Speed 1
11.91333 | 11659.75 | 0.387 | 0.03916667 | Speed 1
11.915 | 11653.35 | 0.387 | 0.03916667 | Speed 1
11.91667 | 11646.31 | 0.387 | 0.03916667 | Speed 1
11.91833 | 11638.99 | 0.387 | 0.03916667 | Speed 1
11.92 | 11632.5 | 0.387 | 0.03916667 | Speed 1
11.92167 | 11626.56 | 0.387 | 0.03916667 | Speed 1
11.92333 | 11621.43 | 0.387 | 0.03916667 | Speed 1
11.925 | 11617.14 | 0.387 | 0.03916667 | Speed 1
11.92667 | 11613.48 | 0.387 | 0.03916667 | Speed 1
11.92833 | 11612.93 | 0.387 | 0.03916667 | Speed 1
11.93 | 11614.76 | 0.387 | 0.03916667 | Speed 1
11.93167 | 11618.78 | 0.387 | 0.03916667 | Speed 1
11.93333 | 11624.63 | 0.387 | 0.03916667 | Speed 1
11.935 | 11631.86 | 0.387 | 0.03916667 | Speed 1
11.93667 | 11640.18 | 0.387 | 0.03916667 | Speed 1
11.93833 | 11649.87 | 0.387 | 0.03916667 | Speed 1
11.94 | 11660.11 | 0.3872 | 0.03925 | Speed 1
11.94167 | 11663.13 | 0.3872 | 0.03925 | Speed 1
11.94333 | 11659.11 | 0.3872 | 0.03925 | Speed 1
11.945 | 11652.34 | 0.3872 | 0.03925 | Speed 1
11.94667 | 11644.66 | 0.3872 | 0.03925 | Speed 1
11.94833 | 11636.8 | 0.3872 | 0.03925 | Speed 1
11.95 | 11630.12 | 0.3872 | 0.03925 | Speed 1
11.95167 | 11623.45 | 0.3872 | 0.03925 | Speed 1
11.95333 | 11617.87 | 0.3872 | 0.03925 | Speed 1
11.955 | 11612.84 | 0.3872 | 0.03925 | Speed 1
11.95667 | 11608.63 | 0.3872 | 0.03925 | Speed 1
11.95833 | 11605.43 | 0.3872 | 0.03925 | Speed 1
11.96 | 11603.51 | 0.3872 | 0.03925 | Speed 1
11.96167 | 11604.98 | 0.3872 | 0.03925 | Speed 1
11.96333 | 11608.63 | 0.3872 | 0.03925 | Speed 1
11.965 | 11614.39 | 0.3872 | 0.03925 | Speed 1
11.96667 | 11621.89 | 0.3872 | 0.03925 | Speed 1
11.96833 | 11630.76 | 0.3872 | 0.03925 | Speed 1
11.97 | 11640.36 | 0.3872 | 0.03925 | Speed 1
11.97167 | 11651.15 | 0.3872 | 0.03925 | Speed 1
11.97333 | 11662.86 | 0.3875 | 0.039375 | Speed 1
11.975 | 11668.62 | 0.3875 | 0.039375 | Speed 1
11.97667 | 11666.15 | 0.3875 | 0.039375 | Speed 1
11.97833 | 11660.21 | 0.3875 | 0.039375 | Speed 1
11.98 | 11653.16 | 0.3875 | 0.039375 | Speed 1
11.98167 | 11646.03 | 0.3875 | 0.039375 | Speed 1
11.98333 | 11639.27 | 0.3875 | 0.039375 | Speed 1
Failure stress: 11243 psi @ strain of 0.0135

## Neat cement 6000(drained)
Partner Data Point File
Time ( min ) | Stress ( psi ) | Position ( in ) | strain | Zone
0 | 6067.758 | 0.3455 | 0 | Speed 1
0.00167 | 6025.329 | 0.3455 | -0.0002083333 | Speed 1
0.00333 | 5982.078 | 0.345 | -0.0002083333 | Speed 1
0.005 | 5945.684 | 0.345 | -0.0002083333 | Speed 1
0.00667 | 5929.682 | 0.345 | -0.0002083333 | Speed 1
0.00833 | 5926.939 | 0.345 | -0.0002083333 | Speed 1
0.01 | 5933.34 | 0.345 | -0.0002083333 | Speed 1
0.01167 | 5947.604 | 0.345 | -0.0002083333 | Speed 1
0.01333 | 5971.288 | 0.345 | -0.0002083333 | Speed 1
0.015 | 6003.109 | 0.345 | -0.0002083333 | Speed 1
0.01667 | 6042.063 | 0.345 | -0.0002083333 | Speed 1
0.01833 | 6087.052 | 0.345 | -0.0002083333 | Speed 1
0.02 | 6138.442 | 0.345 | -0.0002083333 | Speed 1
0.02167 | 6195.136 | 0.345 | 0 | Speed 1
0.02333 | 6250.366 | 0.3455 | 0 | Speed 1
0.025 | 6285.662 | 0.3455 | 0 | Speed 1
0.02667 | 6309.62 | 0.3455 | 0 | Speed 1
0.02833 | 6328.365 | 0.3455 | 0 | Speed 1
0.03 | 6344.825 | 0.3455 | 0 | Speed 1
0.03167 | 6361.101 | 0.3455 | 0 | Speed 1
0.03333 | 6377.743 | 0.3455 | 0 | Speed 1
0.035 | 6395.209 | 0.3455 | 8.333333e-05 | Speed 1
0.03667 | 6413.223 | 0.3457 | 8.333333e-05 | Speed 1
0.03833 | 6422.641 | 0.3457 | 8.333333e-05 | Speed 1
0.04 | 6425.842 | 0.3457 | 8.333333e-05 | Speed 1
0.04167 | 6426.207 | 0.3457 | 8.333333e-05 | Speed 1
0.04333 | 6425.75 | 0.3457 | 8.333333e-05 | Speed 1
0.045 | 6425.384 | 0.3457 | 8.333333e-05 | Speed 1
0.04667 | 6425.019 | 0.3457 | 8.333333e-05 | Speed 1
0.04833 | 6424.836 | 0.3457 | 8.333333e-05 | Speed 1
0.05 | 6425.842 | 0.3457 | 8.333333e-05 | Speed 1
0.05167 | 6428.859 | 0.3457 | 8.333333e-05 | Speed 1
0.05333 | 6433.614 | 0.3457 | 8.333333e-05 | Speed 1
0.055 | 6440.655 | 0.3457 | 8.333333e-05 | Speed 1
0.05667 | 6448.885 | 0.3457 | 8.333333e-05 | Speed 1
0.05833 | 6458.486 | 0.3457 | 8.333333e-05 | Speed 1
0.06 | 6469.185 | 0.3457 | 8.333333e-05 | Speed 1
0.06167 | 6480.98 | 0.3457 | 8.333333e-05 | Speed 1
0.06333 | 6494.148 | 0.3457 | 8.333333e-05 | Speed 1
0.065 | 6508.779 | 0.3457 | 0.0002083333 | Speed 1
0.06667 | 6523.958 | 0.346 | 0.0002083333 | Speed 1
0.06833 | 6530.45 | 0.346 | 0.0002083333 | Speed 1
0.07 | 6531.822 | 0.346 | 0.0002083333 | Speed 1
0.07167 | 6531.182 | 0.346 | 0.0002083333 | Speed 1
0.07333 | 6529.901 | 0.346 | 0.0002083333 | Speed 1
0.075 | 6528.896 | 0.346 | 0.0002083333 | Speed 1
0.07667 | 6528.438 | 0.346 | 0.0002083333 | Speed 1
0.07833 | 6528.256 | 0.346 | 0.0002083333 | Speed 1
0.08 | 6528.713 | 0.346 | 0.0002083333 | Speed 1
0.08167 | 6529.627 | 0.346 | 0.0002083333 | Speed 1
0.08333 | 6531.639 | 0.346 | 0.0002083333 | Speed 1
0.085 | 6535.754 | 0.346 | 0.0002083333 | Speed 1
0.08667 | 6542.612 | 0.346 | 0.0002083333 | Speed 1
0.08833 | 6551.024 | 0.346 | 0.0002083333 | Speed 1
0.09 | 6560.991 | 0.346 | 0.0002083333 | Speed 1
0.09167 | 6571.964 | 0.346 | 0.0002083333 | Speed 1
0.09333 | 6584.492 | 0.346 | 0.0002083333 | Speed 1
0.095 | 6597.659 | 0.346 | 0.0002083333 | Speed 1
0.09667 | 6611.558 | 0.346 | 0.0002083333 | Speed 1
0.09833 | 6626.738 | 0.346 | 0.0002916667 | Speed 1
0.1 | 6642.74 | 0.3462 | 0.0002916667 | Speed 1
0.10167 | 6651.518 | 0.3462 | 0.0002916667 | Speed 1
0.10333 | 6653.621 | 0.3462 | 0.0002916667 | Speed 1
0.105 | 6653.256 | 0.3462 | 0.0002916667 | Speed 1
0.10667 | 6652.067 | 0.3462 | 0.0002916667 | Speed 1
0.10833 | 6651.244 | 0.3462 | 0.0002916667 | Speed 1
0.11 | 6650.604 | 0.3462 | 0.0002916667 | Speed 1
0.11167 | 6650.421 | 0.3462 | 0.0002916667 | Speed 1
0.11333 | 6650.787 | 0.3462 | 0.0002916667 | Speed 1
0.115 | 6651.975 | 0.3462 | 0.0002916667 | Speed 1
0.11667 | 6654.719 | 0.3462 | 0.0002916667 | Speed 1
0.11833 | 6660.114 | 0.3462 | 0.0002916667 | Speed 1
0.12 | 6667.52 | 0.3462 | 0.0002916667 | Speed 1
0.12167 | 6676.573 | 0.3462 | 0.0002916667 | Speed 1
0.12333 | 6686.632 | 0.3462 | 0.0002916667 | Speed 1
0.125 | 6697.97 | 0.3462 | 0.0002916667 | Speed 1
0.12667 | 6709.949 | 0.3462 | 0.0002916667 | Speed 1
0.12833 | 6723.117 | 0.3462 | 0.0002916667 | Speed 1
0.13 | 6737.381 | 0.3462 | 0.0004166667 | Speed 1
0.13167 | 6751.829 | 0.3465 | 0.0004166667 | Speed 1
0.13333 | 6757.773 | 0.3465 | 0.0004166667 | Speed 1
0.135 | 6758.321 | 0.3465 | 0.0004166667 | Speed 1
0.13667 | 6757.224 | 0.3465 | 0.0004166667 | Speed 1
0.13833 | 6755.487 | 0.3465 | 0.0004166667 | Speed 1
0.14 | 6754.389 | 0.3465 | 0.0004166667 | Speed 1
0.14167 | 6753.292 | 0.3465 | 0.0004166667 | Speed 1
0.14333 | 6753.018 | 0.3465 | 0.0004166667 | Speed 1
0.145 | 6753.292 | 0.3465 | 0.0004166667 | Speed 1
0.14667 | 6754.115 | 0.3465 | 0.0004166667 | Speed 1
0.14833 | 6756.035 | 0.3465 | 0.0004166667 | Speed 1
0.15 | 6760.516 | 0.3465 | 0.0004166667 | Speed 1
0.15167 | 6767.1 | 0.3465 | 0.0004166667 | Speed 1
0.15333 | 6775.604 | 0.3465 | 0.0004166667 | Speed 1
0.155 | 6785.571 | 0.3465 | 0.0004166667 | Speed 1
0.15667 | 6796.361 | 0.3465 | 0.0004166667 | Speed 1
0.15833 | 6808.157 | 0.3465 | 0.0004166667 | Speed 1
0.16 | 6820.867 | 0.3465 | 0.0004166667 | Speed 1
0.16167 | 6835.04 | 0.3465 | 0.0004166667 | Speed 1
0.16333 | 6850.128 | 0.3465 | 0.0005 | Speed 1
0.165 | 6866.039 | 0.3467 | 0.0005 | Speed 1
0.16667 | 6874.909 | 0.3467 | 0.0005 | Speed 1
0.16833 | 6877.103 | 0.3467 | 0.0005 | Speed 1
0.17 | 6876.555 | 0.3467 | 0.0005 | Speed 1
0.17167 | 6875.549 | 0.3467 | 0.0005 | Speed 1
0.17333 | 6874.36 | 0.3467 | 0.0005 | Speed 1
0.175 | 6873.537 | 0.3467 | 0.0005 | Speed 1
0.17667 | 6873.08 | 0.3467 | 0.0005 | Speed 1
0.17833 | 6873.263 | 0.3467 | 0.0005 | Speed 1
0.18 | 6874.177 | 0.3467 | 0.0005 | Speed 1
0.18167 | 6876.738 | 0.3467 | 0.0005 | Speed 1
0.18333 | 6881.584 | 0.3467 | 0.0005 | Speed 1
0.185 | 6888.716 | 0.3467 | 0.0005 | Speed 1
0.18667 | 6897.038 | 0.3467 | 0.0005 | Speed 1
0.18833 | 6906.547 | 0.3467 | 0.0005 | Speed 1
0.19 | 6917.429 | 0.3467 | 0.0005 | Speed 1
0.19167 | 6929.133 | 0.3467 | 0.0005 | Speed 1
0.19333 | 6941.935 | 0.3467 | 0.0005 | Speed 1
0.195 | 6955.926 | 0.3467 | 0.000625 | Speed 1
0.19667 | 6970.739 | 0.347 | 0.000625 | Speed 1
0.19833 | 6976.957 | 0.347 | 0.000625 | Speed 1
0.2 | 6977.597 | 0.347 | 0.000625 | Speed 1
0.20167 | 6976.043 | 0.347 | 0.000625 | Speed 1
0.20333 | 6974.214 | 0.347 | 0.000625 | Speed 1
0.205 | 6972.659 | 0.347 | 0.000625 | Speed 1
0.20667 | 6971.562 | 0.347 | 0.000625 | Speed 1
0.20833 | 6970.922 | 0.347 | 0.000625 | Speed 1
0.21 | 6970.739 | 0.347 | 0.000625 | Speed 1
0.21167 | 6971.379 | 0.347 | 0.000625 | Speed 1
0.21333 | 6972.842 | 0.347 | 0.000625 | Speed 1
0.215 | 6976.683 | 0.347 | 0.000625 | Speed 1
0.21667 | 6982.901 | 0.347 | 0.000625 | Speed 1
0.21833 | 6990.582 | 0.347 | 0.000625 | Speed 1
0.22 | 6999.634 | 0.347 | 0.000625 | Speed 1
0.22167 | 7009.784 | 0.347 | 0.000625 | Speed 1
0.22333 | 7021.215 | 0.347 | 0.000625 | Speed 1
0.225 | 7034.016 | 0.347 | 0.000625 | Speed 1
0.22667 | 7047.733 | 0.347 | 0.000625 | Speed 1
0.22833 | 7062.729 | 0.347 | 0.0007083333 | Speed 1
0.23 | 7077.634 | 0.3472 | 0.0007083333 | Speed 1
0.23167 | 7083.395 | 0.3472 | 0.0007083333 | Speed 1
0.23333 | 7084.218 | 0.3472 | 0.0007083333 | Speed 1
0.235 | 7082.572 | 0.3472 | 0.0007083333 | Speed 1
0.23667 | 7080.743 | 0.3472 | 0.0007083333 | Speed 1
0.23833 | 7079.28 | 0.3472 | 0.0007083333 | Speed 1
0.24 | 7078.091 | 0.3472 | 0.0007083333 | Speed 1
0.24167 | 7077.725 | 0.3472 | 0.0007083333 | Speed 1
0.24333 | 7078.091 | 0.3472 | 0.0007083333 | Speed 1
0.245 | 7078.731 | 0.3472 | 0.0007083333 | Speed 1
0.24667 | 7081.291 | 0.3472 | 0.0007083333 | Speed 1
0.24833 | 7086.138 | 0.3472 | 0.0007083333 | Speed 1
0.25 | 7092.722 | 0.3472 | 0.0007083333 | Speed 1
0.25167 | 7101.043 | 0.3472 | 0.0007083333 | Speed 1
0.25333 | 7110.461 | 0.3472 | 0.0007083333 | Speed 1
0.255 | 7120.977 | 0.3472 | 0.0007083333 | Speed 1
0.25667 | 7133.047 | 0.3472 | 0.0007083333 | Speed 1
0.25833 | 7146.032 | 0.3472 | 0.0007083333 | Speed 1
0.26 | 7160.571 | 0.3472 | 0.0008333333 | Speed 1
0.26167 | 7175.384 | 0.3475 | 0.0008333333 | Speed 1
0.26333 | 7181.602 | 0.3475 | 0.0008333333 | Speed 1
0.265 | 7182.334 | 0.3475 | 0.0008333333 | Speed 1
0.26667 | 7181.054 | 0.3475 | 0.0008333333 | Speed 1
0.26833 | 7178.768 | 0.3475 | 0.0008333333 | Speed 1
0.27 | 7176.939 | 0.3475 | 0.0008333333 | Speed 1
0.27167 | 7175.384 | 0.3475 | 0.0008333333 | Speed 1
0.27333 | 7174.378 | 0.3475 | 0.0008333333 | Speed 1
0.275 | 7174.47 | 0.3475 | 0.0008333333 | Speed 1
0.27667 | 7174.927 | 0.3475 | 0.0008333333 | Speed 1
0.27833 | 7176.482 | 0.3475 | 0.0008333333 | Speed 1
0.28 | 7180.231 | 0.3475 | 0.0008333333 | Speed 1
0.28167 | 7185.809 | 0.3475 | 0.0008333333 | Speed 1
0.28333 | 7193.215 | 0.3475 | 0.0008333333 | Speed 1
0.285 | 7202.268 | 0.3475 | 0.0008333333 | Speed 1
0.28667 | 7212.144 | 0.3475 | 0.0008333333 | Speed 1
0.28833 | 7223.117 | 0.3475 | 0.0008333333 | Speed 1
0.29 | 7235.644 | 0.3475 | 0.0008333333 | Speed 1
0.29167 | 7249.543 | 0.3475 | 0.0008333333 | Speed 1
0.29333 | 7264.631 | 0.3475 | 0.0009166667 | Speed 1
0.295 | 7280.084 | 0.3477 | 0.0009166667 | Speed 1
0.29667 | 7286.577 | 0.3477 | 0.0009166667 | Speed 1
0.29833 | 7287.583 | 0.3477 | 0.0009166667 | Speed 1
0.3 | 7285.937 | 0.3477 | 0.0009166667 | Speed 1
0.30167 | 7284.016 | 0.3477 | 0.0009166667 | Speed 1
0.30333 | 7282.553 | 0.3477 | 0.0009166667 | Speed 1
0.305 | 7281.273 | 0.3477 | 0.0009166667 | Speed 1
0.30667 | 7280.45 | 0.3477 | 0.0009166667 | Speed 1
0.30833 | 7280.084 | 0.3477 | 0.0009166667 | Speed 1
0.31 | 7280.45 | 0.3477 | 0.0009166667 | Speed 1
0.31167 | 7282.462 | 0.3477 | 0.0009166667 | Speed 1
0.31333 | 7286.942 | 0.3477 | 0.0009166667 | Speed 1
0.315 | 7293.252 | 0.3477 | 0.0009166667 | Speed 1
0.31667 | 7301.024 | 0.3477 | 0.0009166667 | Speed 1
0.31833 | 7310.443 | 0.3477 | 0.0009166667 | Speed 1
0.32 | 7321.416 | 0.3477 | 0.0009166667 | Speed 1
0.32167 | 7333.395 | 0.3477 | 0.0009166667 | Speed 1
0.32333 | 7346.745 | 0.3477 | 0.0009166667 | Speed 1
0.325 | 7361.376 | 0.3477 | 0.001041667 | Speed 1
0.32667 | 7375.732 | 0.348 | 0.001041667 | Speed 1
0.32833 | 7381.493 | 0.348 | 0.001041667 | Speed 1
0.33 | 7381.95 | 0.348 | 0.001041667 | Speed 1
0.33167 | 7380.304 | 0.348 | 0.001041667 | Speed 1
0.33333 | 7377.926 | 0.348 | 0.001041667 | Speed 1
0.335 | 7375.732 | 0.348 | 0.001041667 | Speed 1
0.33667 | 7374.269 | 0.348 | 0.001041667 | Speed 1
0.33833 | 7373.354 | 0.348 | 0.001041667 | Speed 1
0.34 | 7372.806 | 0.348 | 0.001041667 | Speed 1
0.34167 | 7373.171 | 0.348 | 0.001041667 | Speed 1
0.34333 | 7374.36 | 0.348 | 0.001041667 | Speed 1
0.345 | 7377.652 | 0.348 | 0.001041667 | Speed 1
0.34667 | 7383.23 | 0.348 | 0.001041667 | Speed 1
0.34833 | 7390.545 | 0.348 | 0.001041667 | Speed 1
0.35 | 7399.415 | 0.348 | 0.001041667 | Speed 1
0.35167 | 7409.291 | 0.348 | 0.001041667 | Speed 1
0.35333 | 7420.721 | 0.348 | 0.001041667 | Speed 1
0.355 | 7433.523 | 0.348 | 0.001041667 | Speed 1
0.35667 | 7447.422 | 0.348 | 0.001041667 | Speed 1
0.35833 | 7462.784 | 0.348 | 0.001125 | Speed 1
0.36 | 7478.603 | 0.3482 | 0.001125 | Speed 1
0.36167 | 7487.016 | 0.3482 | 0.001125 | Speed 1
0.36333 | 7488.57 | 0.3482 | 0.001125 | Speed 1
0.365 | 7487.656 | 0.3482 | 0.001125 | Speed 1
0.36667 | 7485.735 | 0.3482 | 0.001125 | Speed 1
0.36833 | 7483.907 | 0.3482 | 0.001125 | Speed 1
0.37 | 7481.986 | 0.3482 | 0.001125 | Speed 1
0.37167 | 7481.163 | 0.3482 | 0.001125 | Speed 1
0.37333 | 7480.706 | 0.3482 | 0.001125 | Speed 1
0.375 | 7480.889 | 0.3482 | 0.001125 | Speed 1
0.37667 | 7482.992 | 0.3482 | 0.001125 | Speed 1
0.37833 | 7487.473 | 0.3482 | 0.001125 | Speed 1
0.38 | 7493.965 | 0.3482 | 0.001125 | Speed 1
0.38167 | 7502.103 | 0.3482 | 0.001125 | Speed 1
0.38333 | 7511.613 | 0.3482 | 0.001125 | Speed 1
0.385 | 7522.769 | 0.3482 | 0.001125 | Speed 1
0.38667 | 7535.205 | 0.3482 | 0.001125 | Speed 1
0.38833 | 7548.83 | 0.3482 | 0.00125 | Speed 1
0.39 | 7563.735 | 0.3485 | 0.00125 | Speed 1
0.39167 | 7574.068 | 0.3485 | 0.00125 | Speed 1
0.39333 | 7576.262 | 0.3485 | 0.00125 | Speed 1
0.395 | 7575.165 | 0.3485 | 0.00125 | Speed 1
0.39667 | 7572.696 | 0.3485 | 0.00125 | Speed 1
0.39833 | 7570.41 | 0.3485 | 0.00125 | Speed 1
0.4 | 7568.307 | 0.3485 | 0.00125 | Speed 1
0.40167 | 7566.844 | 0.3485 | 0.00125 | Speed 1
0.40333 | 7566.204 | 0.3485 | 0.00125 | Speed 1
0.405 | 7565.838 | 0.3485 | 0.00125 | Speed 1
0.40667 | 7566.204 | 0.3485 | 0.00125 | Speed 1
0.40833 | 7567.209 | 0.3485 | 0.00125 | Speed 1
0.41 | 7570.501 | 0.3485 | 0.00125 | Speed 1
0.41167 | 7576.079 | 0.3485 | 0.00125 | Speed 1
0.41333 | 7583.486 | 0.3485 | 0.00125 | Speed 1
0.415 | 7592.904 | 0.3485 | 0.00125 | Speed 1
0.41667 | 7603.42 | 0.3485 | 0.00125 | Speed 1
0.41833 | 7615.582 | 0.3485 | 0.00125 | Speed 1
0.42 | 7628.749 | 0.3485 | 0.00125 | Speed 1
0.42167 | 7643.014 | 0.3485 | 0.00125 | Speed 1
0.42333 | 7658.468 | 0.3485 | 0.001333333 | Speed 1
0.425 | 7673.373 | 0.3487 | 0.001333333 | Speed 1
0.42667 | 7679.225 | 0.3487 | 0.001333333 | Speed 1
0.42833 | 7680.048 | 0.3487 | 0.001333333 | Speed 1
0.43 | 7678.951 | 0.3487 | 0.001333333 | Speed 1
0.43167 | 7676.482 | 0.3487 | 0.001333333 | Speed 1
0.43333 | 7674.653 | 0.3487 | 0.001333333 | Speed 1
0.435 | 7673.19 | 0.3487 | 0.001333333 | Speed 1
0.43667 | 7672.367 | 0.3487 | 0.001333333 | Speed 1
0.43833 | 7672.001 | 0.3487 | 0.001333333 | Speed 1
0.44 | 7672.367 | 0.3487 | 0.001333333 | Speed 1
0.44167 | 7675.11 | 0.3487 | 0.001333333 | Speed 1
0.44333 | 7680.048 | 0.3487 | 0.001333333 | Speed 1
0.445 | 7686.906 | 0.3487 | 0.001333333 | Speed 1
0.44667 | 7695.227 | 0.3487 | 0.001333333 | Speed 1
0.44833 | 7705.103 | 0.3487 | 0.001333333 | Speed 1
0.45 | 7716.35 | 0.3487 | 0.001333333 | Speed 1
0.45167 | 7728.786 | 0.3487 | 0.001333333 | Speed 1
0.45333 | 7742.228 | 0.3487 | 0.001458333 | Speed 1
0.455 | 7755.487 | 0.349 | 0.001458333 | Speed 1
0.45667 | 7760.059 | 0.349 | 0.001458333 | Speed 1
0.45833 | 7759.602 | 0.349 | 0.001458333 | Speed 1
0.46 | 7757.133 | 0.349 | 0.001458333 | Speed 1
0.46167 | 7754.389 | 0.349 | 0.001458333 | Speed 1
0.46333 | 7751.921 | 0.349 | 0.001458333 | Speed 1
0.465 | 7750.092 | 0.349 | 0.001458333 | Speed 1
0.46667 | 7748.812 | 0.349 | 0.001458333 | Speed 1
0.46833 | 7748.263 | 0.349 | 0.001458333 | Speed 1
0.47 | 7748.08 | 0.349 | 0.001458333 | Speed 1
0.47167 | 7748.446 | 0.349 | 0.001458333 | Speed 1
0.47333 | 7749.909 | 0.349 | 0.001458333 | Speed 1
0.475 | 7753.475 | 0.349 | 0.001458333 | Speed 1
0.47667 | 7759.236 | 0.349 | 0.001458333 | Speed 1
0.47833 | 7766.825 | 0.349 | 0.001458333 | Speed 1
0.48 | 7776.701 | 0.349 | 0.001458333 | Speed 1
0.48167 | 7787.583 | 0.349 | 0.001458333 | Speed 1
0.48333 | 7800.019 | 0.349 | 0.001458333 | Speed 1
0.485 | 7813.826 | 0.349 | 0.001458333 | Speed 1
0.48667 | 7828.457 | 0.349 | 0.001541667 | Speed 1
0.48833 | 7844.276 | 0.3492 | 0.001541667 | Speed 1
0.49 | 7856.072 | 0.3492 | 0.001541667 | Speed 1
0.49167 | 7859.089 | 0.3492 | 0.001541667 | Speed 1
0.49333 | 7858.541 | 0.3492 | 0.001541667 | Speed 1
0.495 | 7856.438 | 0.3492 | 0.001541667 | Speed 1
0.49667 | 7854.243 | 0.3492 | 0.001541667 | Speed 1
0.49833 | 7852.14 | 0.3492 | 0.001541667 | Speed 1
0.5 | 7850.768 | 0.3492 | 0.001541667 | Speed 1
0.50167 | 7849.763 | 0.3492 | 0.001541667 | Speed 1
0.50333 | 7849.488 | 0.3492 | 0.001541667 | Speed 1
0.505 | 7850.585 | 0.3492 | 0.001541667 | Speed 1
0.50667 | 7854.06 | 0.3492 | 0.001541667 | Speed 1
0.50833 | 7859.547 | 0.3492 | 0.001541667 | Speed 1
0.51 | 7866.862 | 0.3492 | 0.001541667 | Speed 1
0.51167 | 7876.006 | 0.3492 | 0.001541667 | Speed 1
0.51333 | 7886.43 | 0.3492 | 0.001541667 | Speed 1
0.515 | 7897.769 | 0.3492 | 0.001541667 | Speed 1
0.51667 | 7910.479 | 0.3492 | 0.001541667 | Speed 1
0.51833 | 7924.561 | 0.3492 | 0.001666667 | Speed 1
0.52 | 7937.455 | 0.3495 | 0.001666667 | Speed 1
0.52167 | 7941.295 | 0.3495 | 0.001666667 | Speed 1
0.52333 | 7940.198 | 0.3495 | 0.001666667 | Speed 1
0.525 | 7937.82 | 0.3495 | 0.001666667 | Speed 1
0.52667 | 7934.803 | 0.3495 | 0.001666667 | Speed 1
0.52833 | 7932.517 | 0.3495 | 0.001666667 | Speed 1
0.53 | 7930.596 | 0.3495 | 0.001666667 | Speed 1
0.53167 | 7929.499 | 0.3495 | 0.001666667 | Speed 1
0.53333 | 7928.676 | 0.3495 | 0.001666667 | Speed 1
0.535 | 7928.585 | 0.3495 | 0.001666667 | Speed 1
0.53667 | 7929.225 | 0.3495 | 0.001666667 | Speed 1
0.53833 | 7931.145 | 0.3495 | 0.001666667 | Speed 1
0.54 | 7935.351 | 0.3495 | 0.001666667 | Speed 1
0.54167 | 7941.935 | 0.3495 | 0.001666667 | Speed 1
0.54333 | 7950.348 | 0.3495 | 0.001666667 | Speed 1
0.545 | 7959.949 | 0.3495 | 0.001666667 | Speed 1
0.54667 | 7971.471 | 0.3495 | 0.001666667 | Speed 1
0.54833 | 7984.181 | 0.3495 | 0.001666667 | Speed 1
0.55 | 7998.171 | 0.3495 | 0.001666667 | Speed 1
0.55167 | 8013.076 | 0.3495 | 0.00175 | Speed 1
0.55333 | 8028.804 | 0.3497 | 0.00175 | Speed 1
0.555 | 8037.491 | 0.3497 | 0.00175 | Speed 1
0.55667 | 8038.863 | 0.3497 | 0.00175 | Speed 1
0.55833 | 8037.4 | 0.3497 | 0.00175 | Speed 1
0.56 | 8035.205 | 0.3497 | 0.00175 | Speed 1
0.56167 | 8033.193 | 0.3497 | 0.00175 | Speed 1
0.56333 | 8031.456 | 0.3497 | 0.00175 | Speed 1
0.565 | 8030.176 | 0.3497 | 0.00175 | Speed 1
0.56667 | 8029.261 | 0.3497 | 0.00175 | Speed 1
0.56833 | 8029.261 | 0.3497 | 0.00175 | Speed 1
0.57 | 8031.182 | 0.3497 | 0.00175 | Speed 1
0.57167 | 8035.297 | 0.3497 | 0.00175 | Speed 1
0.57333 | 8041.423 | 0.3497 | 0.00175 | Speed 1
0.575 | 8049.744 | 0.3497 | 0.00175 | Speed 1
0.57667 | 8059.437 | 0.3497 | 0.00175 | Speed 1
0.57833 | 8070.501 | 0.3497 | 0.00175 | Speed 1
0.58 | 8082.754 | 0.3497 | 0.00175 | Speed 1
0.58167 | 8096.105 | 0.3497 | 0.001875 | Speed 1
0.58333 | 8110.37 | 0.35 | 0.001875 | Speed 1
0.585 | 8120.428 | 0.35 | 0.001875 | Speed 1
0.58667 | 8122.348 | 0.35 | 0.001875 | Speed 1
0.58833 | 8120.885 | 0.35 | 0.001875 | Speed 1
0.59 | 8118.234 | 0.35 | 0.001875 | Speed 1
0.59167 | 8115.216 | 0.35 | 0.001875 | Speed 1
0.59333 | 8113.113 | 0.35 | 0.001875 | Speed 1
0.595 | 8111.193 | 0.35 | 0.001875 | Speed 1
0.59667 | 8109.821 | 0.35 | 0.001875 | Speed 1
0.59833 | 8109.455 | 0.35 | 0.001875 | Speed 1
0.6 | 8109.455 | 0.35 | 0.001875 | Speed 1
0.60167 | 8110.095 | 0.35 | 0.001875 | Speed 1
0.60333 | 8112.747 | 0.35 | 0.001875 | Speed 1
0.605 | 8117.868 | 0.35 | 0.001875 | Speed 1
0.60667 | 8125.092 | 0.35 | 0.001875 | Speed 1
0.60833 | 8134.144 | 0.35 | 0.001875 | Speed 1
0.61 | 8144.752 | 0.35 | 0.001875 | Speed 1
0.61167 | 8156.456 | 0.35 | 0.001875 | Speed 1
0.61333 | 8169.349 | 0.35 | 0.001875 | Speed 1
0.615 | 8183.705 | 0.35 | 0.001875 | Speed 1
0.61667 | 8198.793 | 0.35 | 0.001958333 | Speed 1
0.61833 | 8213.058 | 0.3502 | 0.001958333 | Speed 1
0.62 | 8218.179 | 0.3502 | 0.001958333 | Speed 1
0.62167 | 8218.545 | 0.3502 | 0.001958333 | Speed 1
0.62333 | 8216.533 | 0.3502 | 0.001958333 | Speed 1
0.625 | 8214.247 | 0.3502 | 0.001958333 | Speed 1
0.62667 | 8212.327 | 0.3502 | 0.001958333 | Speed 1
0.62833 | 8210.589 | 0.3502 | 0.001958333 | Speed 1
0.63 | 8209.4 | 0.3502 | 0.001958333 | Speed 1
0.63167 | 8208.943 | 0.3502 | 0.001958333 | Speed 1
0.63333 | 8209.218 | 0.3502 | 0.001958333 | Speed 1
0.635 | 8211.961 | 0.3502 | 0.001958333 | Speed 1
0.63667 | 8217.264 | 0.3502 | 0.001958333 | Speed 1
0.63833 | 8224.122 | 0.3502 | 0.001958333 | Speed 1
0.64 | 8232.809 | 0.3502 | 0.001958333 | Speed 1
0.64167 | 8242.594 | 0.3502 | 0.001958333 | Speed 1
0.64333 | 8253.658 | 0.3502 | 0.001958333 | Speed 1
0.645 | 8266.277 | 0.3502 | 0.001958333 | Speed 1
0.64667 | 8280.267 | 0.3502 | 0.002083333 | Speed 1
0.64833 | 8294.715 | 0.3505 | 0.002083333 | Speed 1
0.65 | 8304.408 | 0.3505 | 0.002083333 | Speed 1
0.65167 | 8305.962 | 0.3505 | 0.002083333 | Speed 1
0.65333 | 8304.133 | 0.3505 | 0.002083333 | Speed 1
0.655 | 8301.482 | 0.3505 | 0.002083333 | Speed 1
0.65667 | 8298.555 | 0.3505 | 0.002083333 | Speed 1
0.65833 | 8296.178 | 0.3505 | 0.002083333 | Speed 1
0.66 | 8294.166 | 0.3505 | 0.002083333 | Speed 1
0.66167 | 8292.886 | 0.3505 | 0.002083333 | Speed 1
0.66333 | 8292.703 | 0.3505 | 0.002083333 | Speed 1
0.665 | 8292.703 | 0.3505 | 0.002083333 | Speed 1
0.66667 | 8293.983 | 0.3505 | 0.002083333 | Speed 1
0.66833 | 8297.824 | 0.3505 | 0.002083333 | Speed 1
0.67 | 8303.951 | 0.3505 | 0.002083333 | Speed 1
0.67167 | 8311.906 | 0.3505 | 0.002083333 | Speed 1
0.67333 | 8321.507 | 0.3505 | 0.002083333 | Speed 1
0.675 | 8332.572 | 0.3505 | 0.002083333 | Speed 1
0.67667 | 8345.099 | 0.3505 | 0.002083333 | Speed 1
0.67833 | 8358.541 | 0.3505 | 0.002083333 | Speed 1
0.68 | 8373.446 | 0.3505 | 0.002166667 | Speed 1
0.68167 | 8389.082 | 0.3507 | 0.002166667 | Speed 1
0.68333 | 8400.878 | 0.3507 | 0.002166667 | Speed 1
0.685 | 8404.079 | 0.3507 | 0.002166667 | Speed 1
0.68667 | 8403.439 | 0.3507 | 0.002166667 | Speed 1
0.68833 | 8401.427 | 0.3507 | 0.002166667 | Speed 1
0.69 | 8398.775 | 0.3507 | 0.002166667 | Speed 1
0.69167 | 8396.489 | 0.3507 | 0.002166667 | Speed 1
0.69333 | 8394.66 | 0.3507 | 0.002166667 | Speed 1
0.695 | 8393.746 | 0.3507 | 0.002166667 | Speed 1
0.69667 | 8393.746 | 0.3507 | 0.002166667 | Speed 1
0.69833 | 8395.575 | 0.3507 | 0.002166667 | Speed 1
0.7 | 8399.415 | 0.3507 | 0.002166667 | Speed 1
0.70167 | 8405.176 | 0.3507 | 0.002166667 | Speed 1
0.70333 | 8412.766 | 0.3507 | 0.002166667 | Speed 1
0.705 | 8421.818 | 0.3507 | 0.002166667 | Speed 1
0.70667 | 8432.243 | 0.3507 | 0.002166667 | Speed 1
0.70833 | 8443.947 | 0.3507 | 0.002166667 | Speed 1
0.71 | 8456.657 | 0.3507 | 0.002291667 | Speed 1
0.71167 | 8470.556 | 0.351 | 0.002291667 | Speed 1
0.71333 | 8480.158 | 0.351 | 0.002291667 | Speed 1
0.715 | 8481.621 | 0.351 | 0.002291667 | Speed 1
0.71667 | 8479.883 | 0.351 | 0.002291667 | Speed 1
0.71833 | 8476.866 | 0.351 | 0.002291667 | Speed 1
0.72 | 8473.665 | 0.351 | 0.002291667 | Speed 1
0.72167 | 8471.105 | 0.351 | 0.002291667 | Speed 1
0.72333 | 8468.728 | 0.351 | 0.002291667 | Speed 1
0.725 | 8467.356 | 0.351 | 0.002291667 | Speed 1
0.72667 | 8466.442 | 0.351 | 0.002291667 | Speed 1
0.72833 | 8466.35 | 0.351 | 0.002291667 | Speed 1
0.73 | 8466.716 | 0.351 | 0.002291667 | Speed 1
0.73167 | 8468.362 | 0.351 | 0.002291667 | Speed 1
0.73333 | 8472.66 | 0.351 | 0.002291667 | Speed 1
0.735 | 8479.426 | 0.351 | 0.002291667 | Speed 1
0.73667 | 8487.93 | 0.351 | 0.002291667 | Speed 1
0.73833 | 8498.172 | 0.351 | 0.002291667 | Speed 1
0.74 | 8509.51 | 0.351 | 0.002291667 | Speed 1
0.74167 | 8522.312 | 0.351 | 0.002291667 | Speed 1
0.74333 | 8536.303 | 0.351 | 0.002291667 | Speed 1
0.745 | 8551.116 | 0.351 | 0.002375 | Speed 1
0.74667 | 8565.93 | 0.3512 | 0.002375 | Speed 1
0.74833 | 8571.416 | 0.3512 | 0.002375 | Speed 1
0.75 | 8571.142 | 0.3512 | 0.002375 | Speed 1
0.75167 | 8569.313 | 0.3512 | 0.002375 | Speed 1
0.75333 | 8566.844 | 0.3512 | 0.002375 | Speed 1
0.755 | 8564.466 | 0.3512 | 0.002375 | Speed 1
0.75667 | 8562.363 | 0.3512 | 0.002375 | Speed 1
0.75833 | 8560.992 | 0.3512 | 0.002375 | Speed 1
0.76 | 8560.169 | 0.3512 | 0.002375 | Speed 1
0.76167 | 8560.809 | 0.3512 | 0.002375 | Speed 1
0.76333 | 8563.461 | 0.3512 | 0.002375 | Speed 1
0.765 | 8568.216 | 0.3512 | 0.002375 | Speed 1
0.76667 | 8574.891 | 0.3512 | 0.002375 | Speed 1
0.76833 | 8583.212 | 0.3512 | 0.002375 | Speed 1
0.77 | 8592.813 | 0.3512 | 0.002375 | Speed 1
0.77167 | 8603.878 | 0.3512 | 0.002375 | Speed 1
0.77333 | 8615.674 | 0.3512 | 0.002375 | Speed 1
0.775 | 8629.024 | 0.3512 | 0.0025 | Speed 1
0.77667 | 8643.106 | 0.3515 | 0.0025 | Speed 1
0.77833 | 8650.055 | 0.3515 | 0.0025 | Speed 1
0.78 | 8650.147 | 0.3515 | 0.0025 | Speed 1
0.78167 | 8647.404 | 0.3515 | 0.0025 | Speed 1
0.78333 | 8644.02 | 0.3515 | 0.0025 | Speed 1
0.785 | 8640.637 | 0.3515 | 0.0025 | Speed 1
0.78667 | 8638.259 | 0.3515 | 0.0025 | Speed 1
0.78833 | 8635.882 | 0.3515 | 0.0025 | Speed 1
0.79 | 8634.51 | 0.3515 | 0.0025 | Speed 1
0.79167 | 8633.87 | 0.3515 | 0.0025 | Speed 1
0.79333 | 8633.687 | 0.3515 | 0.0025 | Speed 1
0.795 | 8634.236 | 0.3515 | 0.0025 | Speed 1
0.79667 | 8637.436 | 0.3515 | 0.0025 | Speed 1
0.79833 | 8643.014 | 0.3515 | 0.0025 | Speed 1
0.8 | 8650.421 | 0.3515 | 0.0025 | Speed 1
0.80167 | 8659.565 | 0.3515 | 0.0025 | Speed 1
0.80333 | 8670.081 | 0.3515 | 0.0025 | Speed 1
0.805 | 8681.785 | 0.3515 | 0.0025 | Speed 1
0.80667 | 8694.77 | 0.3515 | 0.0025 | Speed 1
0.80833 | 8708.761 | 0.3515 | 0.002583333 | Speed 1
0.81 | 8723.848 | 0.3517 | 0.002583333 | Speed 1
0.81167 | 8736.284 | 0.3517 | 0.002583333 | Speed 1
0.81333 | 8739.302 | 0.3517 | 0.002583333 | Speed 1
0.815 | 8738.205 | 0.3517 | 0.002583333 | Speed 1
0.81667 | 8735.553 | 0.3517 | 0.002583333 | Speed 1
0.81833 | 8732.81 | 0.3517 | 0.002583333 | Speed 1
0.82 | 8730.341 | 0.3517 | 0.002583333 | Speed 1
0.82167 | 8728.329 | 0.3517 | 0.002583333 | Speed 1
0.82333 | 8727.14 | 0.3517 | 0.002583333 | Speed 1
0.825 | 8726.866 | 0.3517 | 0.002583333 | Speed 1
0.82667 | 8728.055 | 0.3517 | 0.002583333 | Speed 1
0.82833 | 8731.529 | 0.3517 | 0.002583333 | Speed 1
0.83 | 8737.107 | 0.3517 | 0.002583333 | Speed 1
0.83167 | 8744.24 | 0.3517 | 0.002583333 | Speed 1
0.83333 | 8752.835 | 0.3517 | 0.002583333 | Speed 1
0.835 | 8762.802 | 0.3517 | 0.002583333 | Speed 1
0.83667 | 8774.05 | 0.3517 | 0.002583333 | Speed 1
0.83833 | 8786.486 | 0.3517 | 0.002583333 | Speed 1
0.84 | 8799.744 | 0.3517 | 0.002708333 | Speed 1
0.84167 | 8811.54 | 0.352 | 0.002708333 | Speed 1
0.84333 | 8814.466 | 0.352 | 0.002708333 | Speed 1
0.845 | 8813.003 | 0.352 | 0.002708333 | Speed 1
0.84667 | 8809.803 | 0.352 | 0.002708333 | Speed 1
0.84833 | 8805.962 | 0.352 | 0.002708333 | Speed 1
0.85 | 8802.671 | 0.352 | 0.002708333 | Speed 1
0.85167 | 8800.202 | 0.352 | 0.002708333 | Speed 1
0.85333 | 8798.281 | 0.352 | 0.002708333 | Speed 1
0.855 | 8797.001 | 0.352 | 0.002708333 | Speed 1
0.85667 | 8796.453 | 0.352 | 0.002708333 | Speed 1
0.85833 | 8796.635 | 0.352 | 0.002708333 | Speed 1
0.86 | 8798.281 | 0.352 | 0.002708333 | Speed 1
0.86167 | 8802.671 | 0.352 | 0.002708333 | Speed 1
0.86333 | 8808.98 | 0.352 | 0.002708333 | Speed 1
0.865 | 8817.118 | 0.352 | 0.002708333 | Speed 1
0.86667 | 8826.72 | 0.352 | 0.002708333 | Speed 1
0.86833 | 8837.51 | 0.352 | 0.002708333 | Speed 1
0.87 | 8849.946 | 0.352 | 0.002708333 | Speed 1
0.87167 | 8863.113 | 0.352 | 0.002708333 | Speed 1
0.87333 | 8877.378 | 0.352 | 0.002791667 | Speed 1
0.875 | 8891.46 | 0.3522 | 0.002791667 | Speed 1
0.87667 | 8896.946 | 0.3522 | 0.002791667 | Speed 1
0.87833 | 8897.038 | 0.3522 | 0.002791667 | Speed 1
0.88 | 8894.66 | 0.3522 | 0.002791667 | Speed 1
0.88167 | 8891.551 | 0.3522 | 0.002791667 | Speed 1
0.88333 | 8888.168 | 0.3522 | 0.002791667 | Speed 1
0.885 | 8885.608 | 0.3522 | 0.002791667 | Speed 1
0.88667 | 8883.962 | 0.3522 | 0.002791667 | Speed 1
0.88833 | 8882.956 | 0.3522 | 0.002791667 | Speed 1
0.89 | 8883.047 | 0.3522 | 0.002791667 | Speed 1
0.89167 | 8885.516 | 0.3522 | 0.002791667 | Speed 1
0.89333 | 8889.723 | 0.3522 | 0.002791667 | Speed 1
0.895 | 8895.666 | 0.3522 | 0.002791667 | Speed 1
0.89667 | 8903.53 | 0.3522 | 0.002791667 | Speed 1
0.89833 | 8912.857 | 0.3522 | 0.002791667 | Speed 1
0.9 | 8923.373 | 0.3522 | 0.002791667 | Speed 1
0.90167 | 8934.803 | 0.3522 | 0.002791667 | Speed 1
0.90333 | 8947.605 | 0.3522 | 0.002916667 | Speed 1
0.905 | 8960.772 | 0.3525 | 0.002916667 | Speed 1
0.90667 | 8966.716 | 0.3525 | 0.002916667 | Speed 1
0.90833 | 8966.259 | 0.3525 | 0.002916667 | Speed 1
0.91 | 8963.424 | 0.3525 | 0.002916667 | Speed 1
0.91167 | 8959.584 | 0.3525 | 0.002916667 | Speed 1
0.91333 | 8955.743 | 0.3525 | 0.002916667 | Speed 1
0.915 | 8952.817 | 0.3525 | 0.002916667 | Speed 1
0.91667 | 8950.439 | 0.3525 | 0.002916667 | Speed 1
0.91833 | 8948.611 | 0.3525 | 0.002916667 | Speed 1
0.92 | 8947.696 | 0.3525 | 0.002916667 | Speed 1
0.92167 | 8947.513 | 0.3525 | 0.002916667 | Speed 1
0.92333 | 8948.336 | 0.3525 | 0.002916667 | Speed 1
0.925 | 8951.902 | 0.3525 | 0.002916667 | Speed 1
0.92667 | 8957.023 | 0.3525 | 0.002916667 | Speed 1
0.92833 | 8963.973 | 0.3525 | 0.002916667 | Speed 1
0.93 | 8972.934 | 0.3525 | 0.002916667 | Speed 1
0.93167 | 8983.267 | 0.3525 | 0.002916667 | Speed 1
0.93333 | 8994.88 | 0.3525 | 0.002916667 | Speed 1
0.935 | 9007.59 | 0.3525 | 0.002916667 | Speed 1
0.93667 | 9021.215 | 0.3525 | 0.003 | Speed 1
0.93833 | 9036.028 | 0.3527 | 0.003 | Speed 1
0.94 | 9047.001 | 0.3527 | 0.003 | Speed 1
0.94167 | 9049.013 | 0.3527 | 0.003 | Speed 1
0.94333 | 9047.093 | 0.3527 | 0.003 | Speed 1
0.945 | 9043.709 | 0.3527 | 0.003 | Speed 1
0.94667 | 9040.326 | 0.3527 | 0.003 | Speed 1
0.94833 | 9037.217 | 0.3527 | 0.003 | Speed 1
0.95 | 9035.022 | 0.3527 | 0.003 | Speed 1
0.95167 | 9033.194 | 0.3527 | 0.003 | Speed 1
0.95333 | 9032.828 | 0.3527 | 0.003 | Speed 1
0.955 | 9034.748 | 0.3527 | 0.003 | Speed 1
0.95667 | 9038.223 | 0.3527 | 0.003 | Speed 1
0.95833 | 9044.075 | 0.3527 | 0.003 | Speed 1
0.96 | 9051.116 | 0.3527 | 0.003 | Speed 1
0.96167 | 9059.803 | 0.3527 | 0.003 | Speed 1
0.96333 | 9069.953 | 0.3527 | 0.003 | Speed 1
0.965 | 9081.383 | 0.3527 | 0.003 | Speed 1
0.96667 | 9093.636 | 0.3527 | 0.003125 | Speed 1
0.96833 | 9107.169 | 0.353 | 0.003125 | Speed 1
0.97 | 9116.314 | 0.353 | 0.003125 | Speed 1
0.97167 | 9116.862 | 0.353 | 0.003125 | Speed 1
0.97333 | 9114.21 | 0.353 | 0.003125 | Speed 1
0.975 | 9110.096 | 0.353 | 0.003125 | Speed 1
0.97667 | 9105.981 | 0.353 | 0.003125 | Speed 1
0.97833 | 9102.506 | 0.353 | 0.003125 | Speed 1
0.98 | 9099.58 | 0.353 | 0.003125 | Speed 1
0.98167 | 9097.202 | 0.353 | 0.003125 | Speed 1
0.98333 | 9095.648 | 0.353 | 0.003125 | Speed 1
0.985 | 9094.551 | 0.353 | 0.003125 | Speed 1
0.98667 | 9094.551 | 0.353 | 0.003125 | Speed 1
0.98833 | 9096.837 | 0.353 | 0.003125 | Speed 1
0.99 | 9101.409 | 0.353 | 0.003125 | Speed 1
0.99167 | 9108.175 | 0.353 | 0.003125 | Speed 1
0.99333 | 9116.222 | 0.353 | 0.003125 | Speed 1
0.995 | 9126.189 | 0.353 | 0.003125 | Speed 1
0.99667 | 9137.436 | 0.353 | 0.003125 | Speed 1
0.99833 | 9150.33 | 0.353 | 0.003125 | Speed 1
1 | 9164.32 | 0.353 | 0.003208333 | Speed 1
1.00167 | 9178.311 | 0.3532 | 0.003208333 | Speed 1
1.00333 | 9184.986 | 0.3532 | 0.003208333 | Speed 1
1.005 | 9184.894 | 0.3532 | 0.003208333 | Speed 1
1.00667 | 9182.06 | 0.3532 | 0.003208333 | Speed 1
1.00833 | 9178.402 | 0.3532 | 0.003208333 | Speed 1
1.01 | 9174.379 | 0.3532 | 0.003208333 | Speed 1
1.01167 | 9171.453 | 0.3532 | 0.003208333 | Speed 1
1.01333 | 9168.984 | 0.3532 | 0.003208333 | Speed 1
1.015 | 9167.155 | 0.3532 | 0.003208333 | Speed 1
1.01667 | 9166.332 | 0.3532 | 0.003208333 | Speed 1
1.01833 | 9167.612 | 0.3532 | 0.003208333 | Speed 1
1.02 | 9170.904 | 0.3532 | 0.003208333 | Speed 1
1.02167 | 9176.299 | 0.3532 | 0.003208333 | Speed 1
1.02333 | 9183.34 | 0.3532 | 0.003208333 | Speed 1
1.025 | 9191.753 | 0.3532 | 0.003208333 | Speed 1
1.02667 | 9201.628 | 0.3532 | 0.003208333 | Speed 1
1.02833 | 9212.418 | 0.3532 | 0.003208333 | Speed 1
1.03 | 9224.763 | 0.3532 | 0.003333333 | Speed 1
1.03167 | 9238.022 | 0.3535 | 0.003333333 | Speed 1
1.03333 | 9246.983 | 0.3535 | 0.003333333 | Speed 1
1.035 | 9247.714 | 0.3535 | 0.003333333 | Speed 1
1.03667 | 9244.788 | 0.3535 | 0.003333333 | Speed 1
1.03833 | 9240.856 | 0.3535 | 0.003333333 | Speed 1
1.04 | 9236.924 | 0.3535 | 0.003333333 | Speed 1
1.04167 | 9233.267 | 0.3535 | 0.003333333 | Speed 1
1.04333 | 9230.158 | 0.3535 | 0.003333333 | Speed 1
1.045 | 9227.506 | 0.3535 | 0.003333333 | Speed 1
1.04667 | 9225.586 | 0.3535 | 0.003333333 | Speed 1
1.04833 | 9224.397 | 0.3535 | 0.003333333 | Speed 1
1.05 | 9223.848 | 0.3535 | 0.003333333 | Speed 1
1.05167 | 9225.403 | 0.3535 | 0.003333333 | Speed 1
1.05333 | 9229.243 | 0.3535 | 0.003333333 | Speed 1
1.055 | 9235.004 | 0.3535 | 0.003333333 | Speed 1
1.05667 | 9242.594 | 0.3535 | 0.003333333 | Speed 1
1.05833 | 9251.555 | 0.3535 | 0.003333333 | Speed 1
1.06 | 9261.979 | 0.3535 | 0.003333333 | Speed 1
1.06167 | 9273.775 | 0.3535 | 0.003333333 | Speed 1
1.06333 | 9286.943 | 0.3535 | 0.003333333 | Speed 1
1.065 | 9300.75 | 0.3535 | 0.003416667 | Speed 1
1.06667 | 9312.546 | 0.3537 | 0.003416667 | Speed 1
1.06833 | 9315.655 | 0.3537 | 0.003416667 | Speed 1
1.07 | 9313.826 | 0.3537 | 0.003416667 | Speed 1
1.07167 | 9310.352 | 0.3537 | 0.003416667 | Speed 1
1.07333 | 9306.511 | 0.3537 | 0.003416667 | Speed 1
1.075 | 9302.762 | 0.3537 | 0.003416667 | Speed 1
1.07667 | 9299.562 | 0.3537 | 0.003416667 | Speed 1
1.07833 | 9297.093 | 0.3537 | 0.003416667 | Speed 1
1.08 | 9295.63 | 0.3537 | 0.003416667 | Speed 1
1.08167 | 9295.081 | 0.3537 | 0.003416667 | Speed 1
1.08333 | 9296.635 | 0.3537 | 0.003416667 | Speed 1
1.085 | 9300.659 | 0.3537 | 0.003416667 | Speed 1
1.08667 | 9306.145 | 0.3537 | 0.003416667 | Speed 1
1.08833 | 9313.644 | 0.3537 | 0.003416667 | Speed 1
1.09 | 9322.33 | 0.3537 | 0.003416667 | Speed 1
1.09167 | 9332.755 | 0.3537 | 0.003416667 | Speed 1
1.09333 | 9344.093 | 0.3537 | 0.003416667 | Speed 1
1.095 | 9357.169 | 0.3537 | 0.003541667 | Speed 1
1.09667 | 9370.337 | 0.354 | 0.003541667 | Speed 1
1.09833 | 9375.458 | 0.354 | 0.003541667 | Speed 1
1.1 | 9374.36 | 0.354 | 0.003541667 | Speed 1
1.10167 | 9370.337 | 0.354 | 0.003541667 | Speed 1
1.10333 | 9365.765 | 0.354 | 0.003541667 | Speed 1
1.105 | 9361.376 | 0.354 | 0.003541667 | Speed 1
1.10667 | 9357.535 | 0.354 | 0.003541667 | Speed 1
1.10833 | 9354.701 | 0.354 | 0.003541667 | Speed 1
1.11 | 9352.415 | 0.354 | 0.003541667 | Speed 1
1.11167 | 9350.769 | 0.354 | 0.003541667 | Speed 1
1.11333 | 9349.763 | 0.354 | 0.003541667 | Speed 1
1.115 | 9350.586 | 0.354 | 0.003541667 | Speed 1
1.11667 | 9353.695 | 0.354 | 0.003541667 | Speed 1
1.11833 | 9359.181 | 0.354 | 0.003541667 | Speed 1
1.12 | 9366.314 | 0.354 | 0.003541667 | Speed 1
1.12167 | 9375 | 0.354 | 0.003541667 | Speed 1
1.12333 | 9385.242 | 0.354 | 0.003541667 | Speed 1
1.125 | 9396.581 | 0.354 | 0.003541667 | Speed 1
1.12667 | 9408.742 | 0.354 | 0.003541667 | Speed 1
1.12833 | 9422.276 | 0.354 | 0.003625 | Speed 1
1.13 | 9436.998 | 0.3542 | 0.003625 | Speed 1
1.13167 | 9445.502 | 0.3542 | 0.003625 | Speed 1
1.13333 | 9446.142 | 0.3542 | 0.003625 | Speed 1
1.135 | 9443.49 | 0.3542 | 0.003625 | Speed 1
1.13667 | 9440.015 | 0.3542 | 0.003625 | Speed 1
1.13833 | 9435.626 | 0.3542 | 0.003625 | Speed 1
1.14 | 9431.328 | 0.3542 | 0.003625 | Speed 1
1.14167 | 9428.311 | 0.3542 | 0.003625 | Speed 1
1.14333 | 9425.75 | 0.3542 | 0.003625 | Speed 1
1.145 | 9424.562 | 0.3542 | 0.003625 | Speed 1
1.14667 | 9426.208 | 0.3542 | 0.003625 | Speed 1
1.14833 | 9429.957 | 0.3542 | 0.003625 | Speed 1
1.15 | 9435.26 | 0.3542 | 0.003625 | Speed 1
1.15167 | 9442.21 | 0.3542 | 0.003625 | Speed 1
1.15333 | 9450.348 | 0.3542 | 0.003625 | Speed 1
1.155 | 9459.949 | 0.3542 | 0.003625 | Speed 1
1.15667 | 9470.739 | 0.3542 | 0.003625 | Speed 1
1.15833 | 9482.535 | 0.3542 | 0.00375 | Speed 1
1.16 | 9495.246 | 0.3545 | 0.00375 | Speed 1
1.16167 | 9501.098 | 0.3545 | 0.00375 | Speed 1
1.16333 | 9500.183 | 0.3545 | 0.00375 | Speed 1
1.165 | 9496.709 | 0.3545 | 0.00375 | Speed 1
1.16667 | 9491.954 | 0.3545 | 0.00375 | Speed 1
1.16833 | 9487.565 | 0.3545 | 0.00375 | Speed 1
1.17 | 9483.267 | 0.3545 | 0.00375 | Speed 1
1.17167 | 9480.066 | 0.3545 | 0.00375 | Speed 1
1.17333 | 9477.506 | 0.3545 | 0.00375 | Speed 1
1.175 | 9475.403 | 0.3545 | 0.00375 | Speed 1
1.17667 | 9474.123 | 0.3545 | 0.00375 | Speed 1
1.17833 | 9474.214 | 0.3545 | 0.00375 | Speed 1
1.18 | 9476.134 | 0.3545 | 0.00375 | Speed 1
1.18167 | 9480.524 | 0.3545 | 0.00375 | Speed 1
1.18333 | 9486.924 | 0.3545 | 0.00375 | Speed 1
1.185 | 9494.788 | 0.3545 | 0.00375 | Speed 1
1.18667 | 9504.024 | 0.3545 | 0.00375 | Speed 1
1.18833 | 9514.723 | 0.3545 | 0.00375 | Speed 1
1.19 | 9526.61 | 0.3545 | 0.00375 | Speed 1
1.19167 | 9539.869 | 0.3545 | 0.003833333 | Speed 1
1.19333 | 9554.317 | 0.3547 | 0.003833333 | Speed 1
1.195 | 9563.278 | 0.3547 | 0.003833333 | Speed 1
1.19667 | 9563.826 | 0.3547 | 0.003833333 | Speed 1
1.19833 | 9561.175 | 0.3547 | 0.003833333 | Speed 1
1.2 | 9557.243 | 0.3547 | 0.003833333 | Speed 1
1.20167 | 9553.128 | 0.3547 | 0.003833333 | Speed 1
1.20333 | 9549.744 | 0.3547 | 0.003833333 | Speed 1
1.205 | 9546.727 | 0.3547 | 0.003833333 | Speed 1
1.20667 | 9544.075 | 0.3547 | 0.003833333 | Speed 1
1.20833 | 9542.429 | 0.3547 | 0.003833333 | Speed 1
1.21 | 9542.521 | 0.3547 | 0.003833333 | Speed 1
1.21167 | 9544.807 | 0.3547 | 0.003833333 | Speed 1
1.21333 | 9549.104 | 0.3547 | 0.003833333 | Speed 1
1.215 | 9555.322 | 0.3547 | 0.003833333 | Speed 1
1.21667 | 9563.278 | 0.3547 | 0.003833333 | Speed 1
1.21833 | 9572.879 | 0.3547 | 0.003833333 | Speed 1
1.22 | 9583.852 | 0.3547 | 0.003833333 | Speed 1
1.22167 | 9595.831 | 0.3547 | 0.003958333 | Speed 1
1.22333 | 9609.09 | 0.355 | 0.003958333 | Speed 1
1.225 | 9618.234 | 0.355 | 0.003958333 | Speed 1
1.22667 | 9618.783 | 0.355 | 0.003958333 | Speed 1
1.22833 | 9615.399 | 0.355 | 0.003958333 | Speed 1
1.23 | 9610.919 | 0.355 | 0.003958333 | Speed 1
1.23167 | 9605.798 | 0.355 | 0.003958333 | Speed 1
1.23333 | 9601.409 | 0.355 | 0.003958333 | Speed 1
1.235 | 9597.568 | 0.355 | 0.003958333 | Speed 1
1.23667 | 9594.459 | 0.355 | 0.003958333 | Speed 1
1.23833 | 9592.082 | 0.355 | 0.003958333 | Speed 1
1.24 | 9590.436 | 0.355 | 0.003958333 | Speed 1
1.24167 | 9589.613 | 0.355 | 0.003958333 | Speed 1
1.24333 | 9590.984 | 0.355 | 0.003958333 | Speed 1
1.245 | 9594.642 | 0.355 | 0.003958333 | Speed 1
1.24667 | 9600.677 | 0.355 | 0.003958333 | Speed 1
1.24833 | 9608.45 | 0.355 | 0.003958333 | Speed 1
1.25 | 9617.502 | 0.355 | 0.003958333 | Speed 1
1.25167 | 9628.018 | 0.355 | 0.003958333 | Speed 1
1.25333 | 9639.997 | 0.355 | 0.003958333 | Speed 1
1.255 | 9652.981 | 0.355 | 0.003958333 | Speed 1
1.25667 | 9666.789 | 0.355 | 0.004041667 | Speed 1
1.25833 | 9679.134 | 0.3552 | 0.004041667 | Speed 1
1.26 | 9682.06 | 0.3552 | 0.004041667 | Speed 1
1.26167 | 9680.139 | 0.3552 | 0.004041667 | Speed 1
1.26333 | 9676.208 | 0.3552 | 0.004041667 | Speed 1
1.265 | 9672.001 | 0.3552 | 0.004041667 | Speed 1
1.26667 | 9668.344 | 0.3552 | 0.004041667 | Speed 1
1.26833 | 9665.143 | 0.3552 | 0.004041667 | Speed 1
1.27 | 9662.308 | 0.3552 | 0.004041667 | Speed 1
1.27167 | 9660.022 | 0.3552 | 0.004041667 | Speed 1
1.27333 | 9659.199 | 0.3552 | 0.004041667 | Speed 1
1.275 | 9661.028 | 0.3552 | 0.004041667 | Speed 1
1.27667 | 9665.052 | 0.3552 | 0.004041667 | Speed 1
1.27833 | 9670.812 | 0.3552 | 0.004041667 | Speed 1
1.28 | 9677.762 | 0.3552 | 0.004041667 | Speed 1
1.28167 | 9686.723 | 0.3552 | 0.004041667 | Speed 1
1.28333 | 9696.69 | 0.3552 | 0.004041667 | Speed 1
1.285 | 9707.755 | 0.3552 | 0.004166667 | Speed 1
1.28667 | 9720.099 | 0.3555 | 0.004166667 | Speed 1
1.28833 | 9729.06 | 0.3555 | 0.004166667 | Speed 1
1.29 | 9729.335 | 0.3555 | 0.004166667 | Speed 1
1.29167 | 9726.226 | 0.3555 | 0.004166667 | Speed 1
1.29333 | 9721.562 | 0.3555 | 0.004166667 | Speed 1
1.295 | 9716.624 | 0.3555 | 0.004166667 | Speed 1
1.29667 | 9711.778 | 0.3555 | 0.004166667 | Speed 1
1.29833 | 9708.029 | 0.3555 | 0.004166667 | Speed 1
1.3 | 9704.554 | 0.3555 | 0.004166667 | Speed 1
1.30167 | 9702.085 | 0.3555 | 0.004166667 | Speed 1
1.30333 | 9700.439 | 0.3555 | 0.004166667 | Speed 1
1.305 | 9699.251 | 0.3555 | 0.004166667 | Speed 1
1.30667 | 9699.159 | 0.3555 | 0.004166667 | Speed 1
1.30833 | 9701.902 | 0.3555 | 0.004166667 | Speed 1
1.31 | 9706.932 | 0.3555 | 0.004166667 | Speed 1
1.31167 | 9713.881 | 0.3555 | 0.004166667 | Speed 1
1.31333 | 9722.294 | 0.3555 | 0.004166667 | Speed 1
1.315 | 9732.444 | 0.3555 | 0.004166667 | Speed 1
1.31667 | 9743.874 | 0.3555 | 0.004166667 | Speed 1
1.31833 | 9756.401 | 0.3555 | 0.004166667 | Speed 1
1.32 | 9769.935 | 0.3555 | 0.00425 | Speed 1
1.32167 | 9784.291 | 0.3557 | 0.00425 | Speed 1
1.32333 | 9790.875 | 0.3557 | 0.00425 | Speed 1
1.325 | 9790.509 | 0.3557 | 0.00425 | Speed 1
1.32667 | 9787.308 | 0.3557 | 0.00425 | Speed 1
1.32833 | 9783.468 | 0.3557 | 0.00425 | Speed 1
1.33 | 9779.445 | 0.3557 | 0.00425 | Speed 1
1.33167 | 9775.604 | 0.3557 | 0.00425 | Speed 1
1.33333 | 9772.586 | 0.3557 | 0.00425 | Speed 1
1.335 | 9770.3 | 0.3557 | 0.00425 | Speed 1
1.33667 | 9769.02 | 0.3557 | 0.00425 | Speed 1
1.33833 | 9769.935 | 0.3557 | 0.00425 | Speed 1
1.34 | 9773.318 | 0.3557 | 0.00425 | Speed 1
1.34167 | 9778.439 | 0.3557 | 0.00425 | Speed 1
1.34333 | 9785.297 | 0.3557 | 0.00425 | Speed 1
1.345 | 9793.618 | 0.3557 | 0.00425 | Speed 1
1.34667 | 9803.311 | 0.3557 | 0.00425 | Speed 1
1.34833 | 9814.101 | 0.3557 | 0.00425 | Speed 1
1.35 | 9826.445 | 0.3557 | 0.004375 | Speed 1
1.35167 | 9839.704 | 0.356 | 0.004375 | Speed 1
1.35333 | 9846.105 | 0.356 | 0.004375 | Speed 1
1.355 | 9845.282 | 0.356 | 0.004375 | Speed 1
1.35667 | 9841.442 | 0.356 | 0.004375 | Speed 1
1.35833 | 9836.504 | 0.356 | 0.004375 | Speed 1
1.36 | 9831.657 | 0.356 | 0.004375 | Speed 1
1.36167 | 9827.451 | 0.356 | 0.004375 | Speed 1
1.36333 | 9824.068 | 0.356 | 0.004375 | Speed 1
1.365 | 9821.142 | 0.356 | 0.004375 | Speed 1
1.36667 | 9818.764 | 0.356 | 0.004375 | Speed 1
1.36833 | 9817.484 | 0.356 | 0.004375 | Speed 1
1.37 | 9817.758 | 0.356 | 0.004375 | Speed 1
1.37167 | 9820.41 | 0.356 | 0.004375 | Speed 1
1.37333 | 9824.982 | 0.356 | 0.004375 | Speed 1
1.375 | 9831.292 | 0.356 | 0.004375 | Speed 1
1.37667 | 9839.521 | 0.356 | 0.004375 | Speed 1
1.37833 | 9849.031 | 0.356 | 0.004375 | Speed 1
1.38 | 9860.278 | 0.356 | 0.004375 | Speed 1
1.38167 | 9872.532 | 0.356 | 0.004375 | Speed 1
1.38333 | 9885.973 | 0.356 | 0.004458333 | Speed 1
1.385 | 9900.055 | 0.3562 | 0.004458333 | Speed 1
1.38667 | 9906.182 | 0.3562 | 0.004458333 | Speed 1
1.38833 | 9905.359 | 0.3562 | 0.004458333 | Speed 1
1.39 | 9901.793 | 0.3562 | 0.004458333 | Speed 1
1.39167 | 9897.221 | 0.3562 | 0.004458333 | Speed 1
1.39333 | 9892.74 | 0.3562 | 0.004458333 | Speed 1
1.395 | 9888.9 | 0.3562 | 0.004458333 | Speed 1
1.39667 | 9885.516 | 0.3562 | 0.004458333 | Speed 1
1.39833 | 9882.59 | 0.3562 | 0.004458333 | Speed 1
1.4 | 9880.67 | 0.3562 | 0.004458333 | Speed 1
1.40167 | 9880.67 | 0.3562 | 0.004458333 | Speed 1
1.40333 | 9883.413 | 0.3562 | 0.004458333 | Speed 1
1.405 | 9888.259 | 0.3562 | 0.004458333 | Speed 1
1.40667 | 9894.569 | 0.3562 | 0.004458333 | Speed 1
1.40833 | 9902.616 | 0.3562 | 0.004458333 | Speed 1
1.41 | 9912.217 | 0.3562 | 0.004458333 | Speed 1
1.41167 | 9922.916 | 0.3562 | 0.004458333 | Speed 1
1.41333 | 9934.803 | 0.3562 | 0.004583333 | Speed 1
1.415 | 9947.605 | 0.3565 | 0.004583333 | Speed 1
1.41667 | 9953.366 | 0.3565 | 0.004583333 | Speed 1
1.41833 | 9952.085 | 0.3565 | 0.004583333 | Speed 1
1.42 | 9948.245 | 0.3565 | 0.004583333 | Speed 1
1.42167 | 9943.398 | 0.3565 | 0.004583333 | Speed 1
1.42333 | 9938.369 | 0.3565 | 0.004583333 | Speed 1
1.425 | 9933.98 | 0.3565 | 0.004583333 | Speed 1
1.42667 | 9930.231 | 0.3565 | 0.004583333 | Speed 1
1.42833 | 9927.213 | 0.3565 | 0.004583333 | Speed 1
1.43 | 9924.927 | 0.3565 | 0.004583333 | Speed 1
1.43167 | 9923.19 | 0.3565 | 0.004583333 | Speed 1
1.43333 | 9922.184 | 0.3565 | 0.004583333 | Speed 1
1.435 | 9923.647 | 0.3565 | 0.004583333 | Speed 1
1.43667 | 9927.762 | 0.3565 | 0.004583333 | Speed 1
1.43833 | 9933.706 | 0.3565 | 0.004583333 | Speed 1
1.44 | 9941.387 | 0.3565 | 0.004583333 | Speed 1
1.44167 | 9950.805 | 0.3565 | 0.004583333 | Speed 1
1.44333 | 9961.504 | 0.3565 | 0.004583333 | Speed 1
1.445 | 9973.117 | 0.3565 | 0.004583333 | Speed 1
1.44667 | 9986.101 | 0.3565 | 0.004583333 | Speed 1
1.44833 | 10000.37 | 0.3565 | 0.004666667 | Speed 1
1.45 | 10012.98 | 0.3567 | 0.004666667 | Speed 1
1.45167 | 10016.37 | 0.3567 | 0.004666667 | Speed 1
1.45333 | 10014.63 | 0.3567 | 0.004666667 | Speed 1
1.455 | 10010.88 | 0.3567 | 0.004666667 | Speed 1
1.45667 | 10006.58 | 0.3567 | 0.004666667 | Speed 1
1.45833 | 10002.29 | 0.3567 | 0.004666667 | Speed 1
1.46 | 9998.629 | 0.3567 | 0.004666667 | Speed 1
1.46167 | 9995.886 | 0.3567 | 0.004666667 | Speed 1
1.46333 | 9993.417 | 0.3567 | 0.004666667 | Speed 1
1.465 | 9993.417 | 0.3567 | 0.004666667 | Speed 1
1.46667 | 9995.428 | 0.3567 | 0.004666667 | Speed 1
1.46833 | 9999.269 | 0.3567 | 0.004666667 | Speed 1
1.47 | 10004.94 | 0.3567 | 0.004666667 | Speed 1
1.47167 | 10012.07 | 0.3567 | 0.004666667 | Speed 1
1.47333 | 10020.94 | 0.3567 | 0.004666667 | Speed 1
1.475 | 10031.36 | 0.3567 | 0.004666667 | Speed 1
1.47667 | 10042.61 | 0.3567 | 0.004791667 | Speed 1
1.47833 | 10054.86 | 0.357 | 0.004791667 | Speed 1
1.48 | 10060.53 | 0.357 | 0.004791667 | Speed 1
1.48167 | 10059.35 | 0.357 | 0.004791667 | Speed 1
1.48333 | 10055.05 | 0.357 | 0.004791667 | Speed 1
1.485 | 10049.65 | 0.357 | 0.004791667 | Speed 1
1.48667 | 10044.26 | 0.357 | 0.004791667 | Speed 1
1.48833 | 10039.69 | 0.357 | 0.004791667 | Speed 1
1.49 | 10035.85 | 0.357 | 0.004791667 | Speed 1
1.49167 | 10032.46 | 0.357 | 0.004791667 | Speed 1
1.49333 | 10029.99 | 0.357 | 0.004791667 | Speed 1
1.495 | 10028.16 | 0.357 | 0.004791667 | Speed 1
1.49667 | 10027.16 | 0.357 | 0.004791667 | Speed 1
1.49833 | 10027.52 | 0.357 | 0.004791667 | Speed 1
1.5 | 10030.54 | 0.357 | 0.004791667 | Speed 1
1.50167 | 10035.85 | 0.357 | 0.004791667 | Speed 1
1.50333 | 10042.98 | 0.357 | 0.004791667 | Speed 1
1.505 | 10051.66 | 0.357 | 0.004791667 | Speed 1
1.50667 | 10062 | 0.357 | 0.004791667 | Speed 1
1.50833 | 10073.88 | 0.357 | 0.004791667 | Speed 1
1.51 | 10086.78 | 0.357 | 0.004791667 | Speed 1
1.51167 | 10100.68 | 0.357 | 0.004875 | Speed 1
1.51333 | 10113.02 | 0.3572 | 0.004875 | Speed 1
1.515 | 10116.13 | 0.3572 | 0.004875 | Speed 1
1.51667 | 10114.12 | 0.3572 | 0.004875 | Speed 1
1.51833 | 10110.19 | 0.3572 | 0.004875 | Speed 1
1.52 | 10105.71 | 0.3572 | 0.004875 | Speed 1
1.52167 | 10101.59 | 0.3572 | 0.004875 | Speed 1
1.52333 | 10098.12 | 0.3572 | 0.004875 | Speed 1
1.525 | 10095.1 | 0.3572 | 0.004875 | Speed 1
1.52667 | 10092.54 | 0.3572 | 0.004875 | Speed 1
1.52833 | 10091.35 | 0.3572 | 0.004875 | Speed 1
1.53 | 10092.54 | 0.3572 | 0.004875 | Speed 1
1.53167 | 10096.01 | 0.3572 | 0.004875 | Speed 1
1.53333 | 10101.59 | 0.3572 | 0.004875 | Speed 1
1.535 | 10108.45 | 0.3572 | 0.004875 | Speed 1
1.53667 | 10117.04 | 0.3572 | 0.004875 | Speed 1
1.53833 | 10127.19 | 0.3572 | 0.004875 | Speed 1
1.54 | 10138.53 | 0.3572 | 0.005 | Speed 1
1.54167 | 10151.06 | 0.3575 | 0.005 | Speed 1
1.54333 | 10161.03 | 0.3575 | 0.005 | Speed 1
1.545 | 10161.94 | 0.3575 | 0.005 | Speed 1
1.54667 | 10158.74 | 0.3575 | 0.005 | Speed 1
1.54833 | 10153.8 | 0.3575 | 0.005 | Speed 1
1.55 | 10148.5 | 0.3575 | 0.005 | Speed 1
1.55167 | 10143.47 | 0.3575 | 0.005 | Speed 1
1.55333 | 10138.9 | 0.3575 | 0.005 | Speed 1
1.555 | 10135.52 | 0.3575 | 0.005 | Speed 1
1.55667 | 10132.59 | 0.3575 | 0.005 | Speed 1
1.55833 | 10130.12 | 0.3575 | 0.005 | Speed 1
1.56 | 10129.02 | 0.3575 | 0.005 | Speed 1
1.56167 | 10128.84 | 0.3575 | 0.005 | Speed 1
1.56333 | 10131.4 | 0.3575 | 0.005 | Speed 1
1.565 | 10136.43 | 0.3575 | 0.005 | Speed 1
1.56667 | 10143.38 | 0.3575 | 0.005 | Speed 1
1.56833 | 10151.79 | 0.3575 | 0.005 | Speed 1
1.57 | 10161.58 | 0.3575 | 0.005 | Speed 1
1.57167 | 10173.19 | 0.3575 | 0.005 | Speed 1
1.57333 | 10185.72 | 0.3575 | 0.005 | Speed 1
1.575 | 10199.25 | 0.3575 | 0.005083333 | Speed 1
1.57667 | 10213.61 | 0.3577 | 0.005083333 | Speed 1
1.57833 | 10221.1 | 0.3577 | 0.005083333 | Speed 1
1.58 | 10220.92 | 0.3577 | 0.005083333 | Speed 1
1.58167 | 10217.26 | 0.3577 | 0.005083333 | Speed 1
1.58333 | 10212.6 | 0.3577 | 0.005083333 | Speed 1
1.585 | 10208.21 | 0.3577 | 0.005083333 | Speed 1
1.58667 | 10204.28 | 0.3577 | 0.005083333 | Speed 1
1.58833 | 10200.9 | 0.3577 | 0.005083333 | Speed 1
1.59 | 10198.34 | 0.3577 | 0.005083333 | Speed 1
1.59167 | 10196.69 | 0.3577 | 0.005083333 | Speed 1
1.59333 | 10197.51 | 0.3577 | 0.005083333 | Speed 1
1.595 | 10200.26 | 0.3577 | 0.005083333 | Speed 1
1.59667 | 10204.83 | 0.3577 | 0.005083333 | Speed 1
1.59833 | 10211.23 | 0.3577 | 0.005083333 | Speed 1
1.6 | 10219 | 0.3577 | 0.005083333 | Speed 1
1.60167 | 10228.51 | 0.3577 | 0.005083333 | Speed 1
1.60333 | 10239.21 | 0.3577 | 0.005083333 | Speed 1
1.605 | 10250.91 | 0.3577 | 0.005208333 | Speed 1
1.60667 | 10263.9 | 0.358 | 0.005208333 | Speed 1
1.60833 | 10271.31 | 0.358 | 0.005208333 | Speed 1
1.61 | 10271.03 | 0.358 | 0.005208333 | Speed 1
1.61167 | 10267.28 | 0.358 | 0.005208333 | Speed 1
1.61333 | 10262.44 | 0.358 | 0.005208333 | Speed 1
1.615 | 10257.5 | 0.358 | 0.005208333 | Speed 1
1.61667 | 10253.02 | 0.358 | 0.005208333 | Speed 1
1.61833 | 10249.36 | 0.358 | 0.005208333 | Speed 1
1.62 | 10246.53 | 0.358 | 0.005208333 | Speed 1
1.62167 | 10244.15 | 0.358 | 0.005208333 | Speed 1
1.62333 | 10242.69 | 0.358 | 0.005208333 | Speed 1
1.625 | 10243.42 | 0.358 | 0.005208333 | Speed 1
1.62667 | 10246.43 | 0.358 | 0.005208333 | Speed 1
1.62833 | 10251.19 | 0.358 | 0.005208333 | Speed 1
1.63 | 10257.96 | 0.358 | 0.005208333 | Speed 1
1.63167 | 10266.28 | 0.358 | 0.005208333 | Speed 1
1.63333 | 10276.06 | 0.358 | 0.005208333 | Speed 1
1.635 | 10287.22 | 0.358 | 0.005208333 | Speed 1
1.63667 | 10299.38 | 0.358 | 0.005208333 | Speed 1
1.63833 | 10312.73 | 0.358 | 0.005291667 | Speed 1
1.64 | 10324.89 | 0.3582 | 0.005291667 | Speed 1
1.64167 | 10327.45 | 0.3582 | 0.005291667 | Speed 1
1.64333 | 10325.26 | 0.3582 | 0.005291667 | Speed 1
1.645 | 10320.96 | 0.3582 | 0.005291667 | Speed 1
1.64667 | 10316.02 | 0.3582 | 0.005291667 | Speed 1
1.64833 | 10311.63 | 0.3582 | 0.005291667 | Speed 1
1.65 | 10307.7 | 0.3582 | 0.005291667 | Speed 1
1.65167 | 10304.41 | 0.3582 | 0.005291667 | Speed 1
1.65333 | 10301.94 | 0.3582 | 0.005291667 | Speed 1
1.655 | 10300.11 | 0.3582 | 0.005291667 | Speed 1
1.65667 | 10300.66 | 0.3582 | 0.005291667 | Speed 1
1.65833 | 10303.4 | 0.3582 | 0.005291667 | Speed 1
1.66 | 10307.79 | 0.3582 | 0.005291667 | Speed 1
1.66167 | 10314.37 | 0.3582 | 0.005291667 | Speed 1
1.66333 | 10322.51 | 0.3582 | 0.005291667 | Speed 1
1.665 | 10331.66 | 0.3582 | 0.005291667 | Speed 1
1.66667 | 10342.63 | 0.3582 | 0.005291667 | Speed 1
1.66833 | 10354.79 | 0.3582 | 0.005416667 | Speed 1
1.67 | 10368.33 | 0.3585 | 0.005416667 | Speed 1
1.67167 | 10375.09 | 0.3585 | 0.005416667 | Speed 1
1.67333 | 10374.36 | 0.3585 | 0.005416667 | Speed 1
1.675 | 10370.25 | 0.3585 | 0.005416667 | Speed 1
1.67667 | 10365.4 | 0.3585 | 0.005416667 | Speed 1
1.67833 | 10360 | 0.3585 | 0.005416667 | Speed 1
1.68 | 10355.25 | 0.3585 | 0.005416667 | Speed 1
1.68167 | 10351.32 | 0.3585 | 0.005416667 | Speed 1
1.68333 | 10348.03 | 0.3585 | 0.005416667 | Speed 1
1.685 | 10345.56 | 0.3585 | 0.005416667 | Speed 1
1.68667 | 10343.54 | 0.3585 | 0.005416667 | Speed 1
1.68833 | 10343.09 | 0.3585 | 0.005416667 | Speed 1
1.69 | 10345.01 | 0.3585 | 0.005416667 | Speed 1
1.69167 | 10349.21 | 0.3585 | 0.005416667 | Speed 1
1.69333 | 10355.34 | 0.3585 | 0.005416667 | Speed 1
1.695 | 10363.11 | 0.3585 | 0.005416667 | Speed 1
1.69667 | 10372.53 | 0.3585 | 0.005416667 | Speed 1
1.69833 | 10383.87 | 0.3585 | 0.005416667 | Speed 1
1.7 | 10396.21 | 0.3585 | 0.005416667 | Speed 1
1.70167 | 10409.66 | 0.3585 | 0.0055 | Speed 1
1.70333 | 10423.83 | 0.3587 | 0.0055 | Speed 1
1.705 | 10430.14 | 0.3587 | 0.0055 | Speed 1
1.70667 | 10429.41 | 0.3587 | 0.0055 | Speed 1
1.70833 | 10425.66 | 0.3587 | 0.0055 | Speed 1
1.71 | 10421.18 | 0.3587 | 0.0055 | Speed 1
1.71167 | 10416.51 | 0.3587 | 0.0055 | Speed 1
1.71333 | 10412.13 | 0.3587 | 0.0055 | Speed 1
1.715 | 10408.56 | 0.3587 | 0.0055 | Speed 1
1.71667 | 10405.72 | 0.3587 | 0.0055 | Speed 1
1.71833 | 10403.62 | 0.3587 | 0.0055 | Speed 1
1.72 | 10403.26 | 0.3587 | 0.0055 | Speed 1
1.72167 | 10405.54 | 0.3587 | 0.0055 | Speed 1
1.72333 | 10409.84 | 0.3587 | 0.0055 | Speed 1
1.725 | 10415.87 | 0.3587 | 0.0055 | Speed 1
1.72667 | 10423.65 | 0.3587 | 0.0055 | Speed 1
1.72833 | 10432.61 | 0.3587 | 0.0055 | Speed 1
1.73 | 10443.31 | 0.3587 | 0.0055 | Speed 1
1.73167 | 10454.92 | 0.3587 | 0.005625 | Speed 1
1.73333 | 10467.63 | 0.359 | 0.005625 | Speed 1
1.735 | 10474.4 | 0.359 | 0.005625 | Speed 1
1.73667 | 10473.48 | 0.359 | 0.005625 | Speed 1
1.73833 | 10469.28 | 0.359 | 0.005625 | Speed 1
1.74 | 10464.16 | 0.359 | 0.005625 | Speed 1
1.74167 | 10458.67 | 0.359 | 0.005625 | Speed 1
1.74333 | 10453.82 | 0.359 | 0.005625 | Speed 1
1.745 | 10449.52 | 0.359 | 0.005625 | Speed 1
1.74667 | 10446.32 | 0.359 | 0.005625 | Speed 1
1.74833 | 10443.67 | 0.359 | 0.005625 | Speed 1
1.75 | 10441.66 | 0.359 | 0.005625 | Speed 1
1.75167 | 10440.84 | 0.359 | 0.005625 | Speed 1
1.75333 | 10442.21 | 0.359 | 0.005625 | Speed 1
1.755 | 10446.14 | 0.359 | 0.005625 | Speed 1
1.75667 | 10451.99 | 0.359 | 0.005625 | Speed 1
1.75833 | 10459.49 | 0.359 | 0.005625 | Speed 1
1.76 | 10468.73 | 0.359 | 0.005625 | Speed 1
1.76167 | 10479.7 | 0.359 | 0.005625 | Speed 1
1.76333 | 10491.77 | 0.359 | 0.005625 | Speed 1
1.765 | 10504.76 | 0.359 | 0.005708333 | Speed 1
1.76667 | 10518.56 | 0.3592 | 0.005708333 | Speed 1
1.76833 | 10524.78 | 0.3592 | 0.005708333 | Speed 1
1.77 | 10523.78 | 0.3592 | 0.005708333 | Speed 1
1.77167 | 10519.93 | 0.3592 | 0.005708333 | Speed 1
1.77333 | 10515.27 | 0.3592 | 0.005708333 | Speed 1
1.775 | 10510.42 | 0.3592 | 0.005708333 | Speed 1
1.77667 | 10506.13 | 0.3592 | 0.005708333 | Speed 1
1.77833 | 10502.65 | 0.3592 | 0.005708333 | Speed 1
1.78 | 10499.63 | 0.3592 | 0.005708333 | Speed 1
1.78167 | 10497.17 | 0.3592 | 0.005708333 | Speed 1
1.78333 | 10496.43 | 0.3592 | 0.005708333 | Speed 1
1.785 | 10497.99 | 0.3592 | 0.005708333 | Speed 1
1.78667 | 10501.46 | 0.3592 | 0.005708333 | Speed 1
1.78833 | 10507.13 | 0.3592 | 0.005708333 | Speed 1
1.79 | 10514.63 | 0.3592 | 0.005708333 | Speed 1
1.79167 | 10523.23 | 0.3592 | 0.005708333 | Speed 1
1.79333 | 10533.56 | 0.3592 | 0.005708333 | Speed 1
1.795 | 10545.26 | 0.3592 | 0.005708333 | Speed 1
1.79667 | 10557.79 | 0.3592 | 0.005833333 | Speed 1
1.79833 | 10569.68 | 0.3595 | 0.005833333 | Speed 1
1.8 | 10572.7 | 0.3595 | 0.005833333 | Speed 1
1.80167 | 10570.23 | 0.3595 | 0.005833333 | Speed 1
1.80333 | 10565.56 | 0.3595 | 0.005833333 | Speed 1
1.805 | 10560.35 | 0.3595 | 0.005833333 | Speed 1
1.80667 | 10555.51 | 0.3595 | 0.005833333 | Speed 1
1.80833 | 10551.3 | 0.3595 | 0.005833333 | Speed 1
1.81 | 10547.46 | 0.3595 | 0.005833333 | Speed 1
1.81167 | 10544.17 | 0.3595 | 0.005833333 | Speed 1
1.81333 | 10541.79 | 0.3595 | 0.005833333 | Speed 1
1.815 | 10539.96 | 0.3595 | 0.005833333 | Speed 1
1.81667 | 10540.42 | 0.3595 | 0.005833333 | Speed 1
1.81833 | 10543.25 | 0.3595 | 0.005833333 | Speed 1
1.82 | 10548.28 | 0.3595 | 0.005833333 | Speed 1
1.82167 | 10555.14 | 0.3595 | 0.005833333 | Speed 1
1.82333 | 10563.55 | 0.3595 | 0.005833333 | Speed 1
1.825 | 10573.43 | 0.3595 | 0.005833333 | Speed 1
1.82667 | 10584.77 | 0.3595 | 0.005833333 | Speed 1
1.82833 | 10597.2 | 0.3595 | 0.005916667 | Speed 1
1.83 | 10610.83 | 0.3597 | 0.005916667 | Speed 1
1.83167 | 10620.98 | 0.3597 | 0.005916667 | Speed 1
1.83333 | 10622.17 | 0.3597 | 0.005916667 | Speed 1
1.835 | 10619.06 | 0.3597 | 0.005916667 | Speed 1
1.83667 | 10614.39 | 0.3597 | 0.005916667 | Speed 1
1.83833 | 10609.18 | 0.3597 | 0.005916667 | Speed 1
1.84 | 10604.7 | 0.3597 | 0.005916667 | Speed 1
1.84167 | 10600.49 | 0.3597 | 0.005916667 | Speed 1
1.84333 | 10597.29 | 0.3597 | 0.005916667 | Speed 1
1.845 | 10594.64 | 0.3597 | 0.005916667 | Speed 1
1.84667 | 10592.9 | 0.3597 | 0.005916667 | Speed 1
1.84833 | 10593.91 | 0.3597 | 0.005916667 | Speed 1
1.85 | 10596.93 | 0.3597 | 0.005916667 | Speed 1
1.85167 | 10601.68 | 0.3597 | 0.005916667 | Speed 1
1.85333 | 10608.36 | 0.3597 | 0.005916667 | Speed 1
1.855 | 10616.59 | 0.3597 | 0.005916667 | Speed 1
1.85667 | 10626.37 | 0.3597 | 0.005916667 | Speed 1
1.85833 | 10637.62 | 0.3597 | 0.005916667 | Speed 1
1.86 | 10650.06 | 0.3597 | 0.006041667 | Speed 1
1.86167 | 10662.95 | 0.36 | 0.006041667 | Speed 1
1.86333 | 10667.25 | 0.36 | 0.006041667 | Speed 1
1.865 | 10665.33 | 0.36 | 0.006041667 | Speed 1
1.86667 | 10660.48 | 0.36 | 0.006041667 | Speed 1
1.86833 | 10654.99 | 0.36 | 0.006041667 | Speed 1
1.87 | 10649.69 | 0.36 | 0.006041667 | Speed 1
1.87167 | 10645.12 | 0.36 | 0.006041667 | Speed 1
1.87333 | 10641.28 | 0.36 | 0.006041667 | Speed 1
1.875 | 10637.99 | 0.36 | 0.006041667 | Speed 1
1.87667 | 10635.15 | 0.36 | 0.006041667 | Speed 1
1.87833 | 10632.77 | 0.36 | 0.006041667 | Speed 1
1.88 | 10632.5 | 0.36 | 0.006041667 | Speed 1
1.88167 | 10634.78 | 0.36 | 0.006041667 | Speed 1
1.88333 | 10639.27 | 0.36 | 0.006041667 | Speed 1
1.885 | 10645.85 | 0.36 | 0.006041667 | Speed 1
1.88667 | 10654.08 | 0.36 | 0.006041667 | Speed 1
1.88833 | 10663.86 | 0.36 | 0.006041667 | Speed 1
1.89 | 10674.93 | 0.36 | 0.006041667 | Speed 1
1.89167 | 10687.27 | 0.36 | 0.006041667 | Speed 1
1.89333 | 10700.81 | 0.36 | 0.006125 | Speed 1
1.895 | 10713.42 | 0.3602 | 0.006125 | Speed 1
1.89667 | 10716.53 | 0.3602 | 0.006125 | Speed 1
1.89833 | 10714.43 | 0.3602 | 0.006125 | Speed 1
1.9 | 10710.04 | 0.3602 | 0.006125 | Speed 1
1.90167 | 10704.92 | 0.3602 | 0.006125 | Speed 1
1.90333 | 10699.8 | 0.3602 | 0.006125 | Speed 1
1.905 | 10695.5 | 0.3602 | 0.006125 | Speed 1
1.90667 | 10691.94 | 0.3602 | 0.006125 | Speed 1
1.90833 | 10688.74 | 0.3602 | 0.006125 | Speed 1
1.91 | 10686.63 | 0.3602 | 0.006125 | Speed 1
1.91167 | 10686.63 | 0.3602 | 0.006125 | Speed 1
1.91333 | 10689.01 | 0.3602 | 0.006125 | Speed 1
1.915 | 10693.49 | 0.3602 | 0.006125 | Speed 1
1.91667 | 10699.89 | 0.3602 | 0.006125 | Speed 1
1.91833 | 10707.66 | 0.3602 | 0.006125 | Speed 1
1.92 | 10716.62 | 0.3602 | 0.006125 | Speed 1
1.92167 | 10727.69 | 0.3602 | 0.006125 | Speed 1
1.92333 | 10739.85 | 0.3602 | 0.00625 | Speed 1
1.925 | 10752.93 | 0.3605 | 0.00625 | Speed 1
1.92667 | 10760.61 | 0.3605 | 0.00625 | Speed 1
1.92833 | 10760.24 | 0.3605 | 0.00625 | Speed 1
1.93 | 10756.22 | 0.3605 | 0.00625 | Speed 1
1.93167 | 10751.01 | 0.3605 | 0.00625 | Speed 1
1.93333 | 10745.43 | 0.3605 | 0.00625 | Speed 1
1.935 | 10740.58 | 0.3605 | 0.00625 | Speed 1
1.93667 | 10736.19 | 0.3605 | 0.00625 | Speed 1
1.93833 | 10732.54 | 0.3605 | 0.00625 | Speed 1
1.94 | 10729.52 | 0.3605 | 0.00625 | Speed 1
1.94167 | 10727.23 | 0.3605 | 0.00625 | Speed 1
1.94333 | 10726.23 | 0.3605 | 0.00625 | Speed 1
1.945 | 10728.24 | 0.3605 | 0.00625 | Speed 1
1.94667 | 10731.99 | 0.3605 | 0.00625 | Speed 1
1.94833 | 10737.84 | 0.3605 | 0.00625 | Speed 1
1.95 | 10745.61 | 0.3605 | 0.00625 | Speed 1
1.95167 | 10754.85 | 0.3605 | 0.00625 | Speed 1
1.95333 | 10765.45 | 0.3605 | 0.00625 | Speed 1
1.955 | 10777.34 | 0.3605 | 0.00625 | Speed 1
1.95667 | 10790.42 | 0.3605 | 0.006333333 | Speed 1
1.95833 | 10804.41 | 0.3607 | 0.006333333 | Speed 1
1.96 | 10815.02 | 0.3607 | 0.006333333 | Speed 1
1.96167 | 10816.66 | 0.3607 | 0.006333333 | Speed 1
1.96333 | 10813.55 | 0.3607 | 0.006333333 | Speed 1
1.965 | 10808.89 | 0.3607 | 0.006333333 | Speed 1
1.96667 | 10803.77 | 0.3607 | 0.006333333 | Speed 1
1.96833 | 10798.83 | 0.3607 | 0.006333333 | Speed 1
1.97 | 10794.72 | 0.3607 | 0.006333333 | Speed 1
1.97167 | 10791.42 | 0.3607 | 0.006333333 | Speed 1
1.97333 | 10789.23 | 0.3607 | 0.006333333 | Speed 1
1.975 | 10789.41 | 0.3607 | 0.006333333 | Speed 1
1.97667 | 10791.51 | 0.3607 | 0.006333333 | Speed 1
1.97833 | 10795.26 | 0.3607 | 0.006333333 | Speed 1
1.98 | 10800.48 | 0.3607 | 0.006333333 | Speed 1
1.98167 | 10807.88 | 0.3607 | 0.006333333 | Speed 1
1.98333 | 10816.66 | 0.3607 | 0.006333333 | Speed 1
1.985 | 10826.9 | 0.3607 | 0.006333333 | Speed 1
1.98667 | 10838.33 | 0.3607 | 0.006458333 | Speed 1
1.98833 | 10850.77 | 0.361 | 0.006458333 | Speed 1
1.99 | 10857.26 | 0.361 | 0.006458333 | Speed 1
1.99167 | 10855.89 | 0.361 | 0.006458333 | Speed 1
1.99333 | 10851.41 | 0.361 | 0.006458333 | Speed 1
1.995 | 10845.65 | 0.361 | 0.006458333 | Speed 1
1.99667 | 10840.07 | 0.361 | 0.006458333 | Speed 1
1.99833 | 10834.95 | 0.361 | 0.006458333 | Speed 1
2 | 10830.38 | 0.361 | 0.006458333 | Speed 1
2.00167 | 10826.54 | 0.361 | 0.006458333 | Speed 1
2.00333 | 10823.34 | 0.361 | 0.006458333 | Speed 1
2.005 | 10820.68 | 0.361 | 0.006458333 | Speed 1
2.00667 | 10819.04 | 0.361 | 0.006458333 | Speed 1
2.00833 | 10819.68 | 0.361 | 0.006458333 | Speed 1
2.01 | 10822.97 | 0.361 | 0.006458333 | Speed 1
2.01167 | 10828.18 | 0.361 | 0.006458333 | Speed 1
2.01333 | 10835.59 | 0.361 | 0.006458333 | Speed 1
2.015 | 10844.37 | 0.361 | 0.006458333 | Speed 1
2.01667 | 10854.43 | 0.361 | 0.006458333 | Speed 1
2.01833 | 10866.04 | 0.361 | 0.006458333 | Speed 1
2.02 | 10878.84 | 0.361 | 0.006541667 | Speed 1
2.02167 | 10892.56 | 0.3612 | 0.006541667 | Speed 1
2.02333 | 10899.42 | 0.3612 | 0.006541667 | Speed 1
2.025 | 10898.68 | 0.3612 | 0.006541667 | Speed 1
2.02667 | 10894.66 | 0.3612 | 0.006541667 | Speed 1
2.02833 | 10889.54 | 0.3612 | 0.006541667 | Speed 1
2.03 | 10884.42 | 0.3612 | 0.006541667 | Speed 1
2.03167 | 10879.57 | 0.3612 | 0.006541667 | Speed 1
2.03333 | 10875.37 | 0.3612 | 0.006541667 | Speed 1
2.035 | 10871.8 | 0.3612 | 0.006541667 | Speed 1
2.03667 | 10868.87 | 0.3612 | 0.006541667 | Speed 1
2.03833 | 10867.5 | 0.3612 | 0.006541667 | Speed 1
2.04 | 10868.78 | 0.3612 | 0.006541667 | Speed 1
2.04167 | 10872.44 | 0.3612 | 0.006541667 | Speed 1
2.04333 | 10877.84 | 0.3612 | 0.006541667 | Speed 1
2.045 | 10885.06 | 0.3612 | 0.006541667 | Speed 1
2.04667 | 10893.2 | 0.3612 | 0.006541667 | Speed 1
2.04833 | 10903.16 | 0.3612 | 0.006541667 | Speed 1
2.05 | 10914.41 | 0.3612 | 0.006666667 | Speed 1
2.05167 | 10926.94 | 0.3615 | 0.006666667 | Speed 1
2.05333 | 10935.35 | 0.3615 | 0.006666667 | Speed 1
2.055 | 10934.99 | 0.3615 | 0.006666667 | Speed 1
2.05667 | 10930.6 | 0.3615 | 0.006666667 | Speed 1
2.05833 | 10924.93 | 0.3615 | 0.006666667 | Speed 1
2.06 | 10919.35 | 0.3615 | 0.006666667 | Speed 1
2.06167 | 10913.86 | 0.3615 | 0.006666667 | Speed 1
2.06333 | 10908.74 | 0.3615 | 0.006666667 | Speed 1
2.065 | 10904.72 | 0.3615 | 0.006666667 | Speed 1
2.06667 | 10901.24 | 0.3615 | 0.006666667 | Speed 1
2.06833 | 10898.5 | 0.3615 | 0.006666667 | Speed 1
2.07 | 10896.86 | 0.3615 | 0.006666667 | Speed 1
2.07167 | 10896.67 | 0.3615 | 0.006666667 | Speed 1
2.07333 | 10899.51 | 0.3615 | 0.006666667 | Speed 1
2.075 | 10904.81 | 0.3615 | 0.006666667 | Speed 1
2.07667 | 10912.13 | 0.3615 | 0.006666667 | Speed 1
2.07833 | 10921.09 | 0.3615 | 0.006666667 | Speed 1
2.08 | 10931.51 | 0.3615 | 0.006666667 | Speed 1
2.08167 | 10942.85 | 0.3615 | 0.006666667 | Speed 1
2.08333 | 10955.47 | 0.3615 | 0.006666667 | Speed 1
2.085 | 10969.37 | 0.3615 | 0.00675 | Speed 1
2.08667 | 10982.63 | 0.3617 | 0.00675 | Speed 1
2.08833 | 10986.56 | 0.3617 | 0.00675 | Speed 1
2.09 | 10984.82 | 0.3617 | 0.00675 | Speed 1
2.09167 | 10980.25 | 0.3617 | 0.00675 | Speed 1
2.09333 | 10975.4 | 0.3617 | 0.00675 | Speed 1
2.095 | 10970.37 | 0.3617 | 0.00675 | Speed 1
2.09667 | 10965.98 | 0.3617 | 0.00675 | Speed 1
2.09833 | 10962.14 | 0.3617 | 0.00675 | Speed 1
2.1 | 10958.76 | 0.3617 | 0.00675 | Speed 1
2.10167 | 10957.3 | 0.3617 | 0.00675 | Speed 1
2.10333 | 10958.03 | 0.3617 | 0.00675 | Speed 1
2.105 | 10960.86 | 0.3617 | 0.00675 | Speed 1
2.10667 | 10965.89 | 0.3617 | 0.00675 | Speed 1
2.10833 | 10972.66 | 0.3617 | 0.00675 | Speed 1
2.11 | 10980.71 | 0.3617 | 0.00675 | Speed 1
2.11167 | 10990.12 | 0.3617 | 0.00675 | Speed 1
2.11333 | 11001.01 | 0.3617 | 0.006875 | Speed 1
2.115 | 11012.8 | 0.362 | 0.006875 | Speed 1
2.11667 | 11022.68 | 0.362 | 0.006875 | Speed 1
2.11833 | 11023.32 | 0.362 | 0.006875 | Speed 1
2.12 | 11019.48 | 0.362 | 0.006875 | Speed 1
2.12167 | 11013.99 | 0.362 | 0.006875 | Speed 1
2.12333 | 11008.23 | 0.362 | 0.006875 | Speed 1
2.125 | 11002.47 | 0.362 | 0.006875 | Speed 1
2.12667 | 10997.44 | 0.362 | 0.006875 | Speed 1
2.12833 | 10993.33 | 0.362 | 0.006875 | Speed 1
2.13 | 10989.67 | 0.362 | 0.006875 | Speed 1
2.13167 | 10986.74 | 0.362 | 0.006875 | Speed 1
2.13333 | 10984.64 | 0.362 | 0.006875 | Speed 1
2.135 | 10984 | 0.362 | 0.006875 | Speed 1
2.13667 | 10986.01 | 0.362 | 0.006875 | Speed 1
2.13833 | 10990.31 | 0.362 | 0.006875 | Speed 1
2.14 | 10996.43 | 0.362 | 0.006875 | Speed 1
2.14167 | 11004.57 | 0.362 | 0.006875 | Speed 1
2.14333 | 11014.08 | 0.362 | 0.006875 | Speed 1
2.145 | 11024.96 | 0.362 | 0.006875 | Speed 1
2.14667 | 11037.31 | 0.362 | 0.006875 | Speed 1
2.14833 | 11050.48 | 0.362 | 0.006958333 | Speed 1
2.15 | 11064.38 | 0.3622 | 0.006958333 | Speed 1
2.15167 | 11070.5 | 0.3622 | 0.006958333 | Speed 1
2.15333 | 11069.22 | 0.3622 | 0.006958333 | Speed 1
2.155 | 11065.02 | 0.3622 | 0.006958333 | Speed 1
2.15667 | 11059.99 | 0.3622 | 0.006958333 | Speed 1
2.15833 | 11055.05 | 0.3622 | 0.006958333 | Speed 1
2.16 | 11050.48 | 0.3622 | 0.006958333 | Speed 1
2.16167 | 11046.27 | 0.3622 | 0.006958333 | Speed 1
2.16333 | 11042.34 | 0.3622 | 0.006958333 | Speed 1
2.165 | 11039.87 | 0.3622 | 0.006958333 | Speed 1
2.16667 | 11039.69 | 0.3622 | 0.006958333 | Speed 1
2.16833 | 11042.06 | 0.3622 | 0.006958333 | Speed 1
2.17 | 11046.36 | 0.3622 | 0.006958333 | Speed 1
2.17167 | 11052.3 | 0.3622 | 0.006958333 | Speed 1
2.17333 | 11059.62 | 0.3622 | 0.006958333 | Speed 1
2.175 | 11068.86 | 0.3622 | 0.006958333 | Speed 1
2.17667 | 11079.55 | 0.3622 | 0.006958333 | Speed 1
2.17833 | 11091.08 | 0.3622 | 0.007083333 | Speed 1
2.18 | 11102.05 | 0.3625 | 0.007083333 | Speed 1
2.18167 | 11103.51 | 0.3625 | 0.007083333 | Speed 1
2.18333 | 11100.13 | 0.3625 | 0.007083333 | Speed 1
2.185 | 11094.55 | 0.3625 | 0.007083333 | Speed 1
2.18667 | 11088.42 | 0.3625 | 0.007083333 | Speed 1
2.18833 | 11082.75 | 0.3625 | 0.007083333 | Speed 1
2.19 | 11077.18 | 0.3625 | 0.007083333 | Speed 1
2.19167 | 11072.88 | 0.3625 | 0.007083333 | Speed 1
2.19333 | 11069.31 | 0.3625 | 0.007083333 | Speed 1
2.195 | 11066.57 | 0.3625 | 0.007083333 | Speed 1
2.19667 | 11064.47 | 0.3625 | 0.007083333 | Speed 1
2.19833 | 11063.19 | 0.3625 | 0.007083333 | Speed 1
2.2 | 11064.38 | 0.3625 | 0.007083333 | Speed 1
2.20167 | 11068.12 | 0.3625 | 0.007083333 | Speed 1
2.20333 | 11073.89 | 0.3625 | 0.007083333 | Speed 1
2.205 | 11081.2 | 0.3625 | 0.007083333 | Speed 1
2.20667 | 11090.16 | 0.3625 | 0.007083333 | Speed 1
2.20833 | 11100.4 | 0.3625 | 0.007083333 | Speed 1
2.21 | 11112.38 | 0.3625 | 0.007083333 | Speed 1
2.21167 | 11125.82 | 0.3625 | 0.007166667 | Speed 1
2.21333 | 11140.27 | 0.3627 | 0.007166667 | Speed 1
2.215 | 11149.87 | 0.3627 | 0.007166667 | Speed 1
2.21667 | 11150.51 | 0.3627 | 0.007166667 | Speed 1
2.21833 | 11146.86 | 0.3627 | 0.007166667 | Speed 1
2.22 | 11142.01 | 0.3627 | 0.007166667 | Speed 1
2.22167 | 11136.61 | 0.3627 | 0.007166667 | Speed 1
2.22333 | 11131.31 | 0.3627 | 0.007166667 | Speed 1
2.225 | 11126.83 | 0.3627 | 0.007166667 | Speed 1
2.22667 | 11123.26 | 0.3627 | 0.007166667 | Speed 1
2.22833 | 11120.7 | 0.3627 | 0.007166667 | Speed 1
2.23 | 11119.88 | 0.3627 | 0.007166667 | Speed 1
2.23167 | 11121.62 | 0.3627 | 0.007166667 | Speed 1
2.23333 | 11125.73 | 0.3627 | 0.007166667 | Speed 1
2.235 | 11131.31 | 0.3627 | 0.007166667 | Speed 1
2.23667 | 11138.72 | 0.3627 | 0.007166667 | Speed 1
2.23833 | 11147.22 | 0.3627 | 0.007166667 | Speed 1
2.24 | 11157.19 | 0.3627 | 0.007166667 | Speed 1
2.24167 | 11168.44 | 0.3627 | 0.007291667 | Speed 1
2.24333 | 11181.05 | 0.363 | 0.007291667 | Speed 1
2.245 | 11185.9 | 0.363 | 0.007291667 | Speed 1
2.24667 | 11183.61 | 0.363 | 0.007291667 | Speed 1
2.24833 | 11178.49 | 0.363 | 0.007291667 | Speed 1
2.25 | 11172.46 | 0.363 | 0.007291667 | Speed 1
2.25167 | 11166.51 | 0.363 | 0.007291667 | Speed 1
2.25333 | 11161.12 | 0.363 | 0.007291667 | Speed 1
2.255 | 11156.46 | 0.363 | 0.007291667 | Speed 1
2.25667 | 11152.52 | 0.363 | 0.007291667 | Speed 1
2.25833 | 11149.23 | 0.363 | 0.007291667 | Speed 1
2.26 | 11146.58 | 0.363 | 0.007291667 | Speed 1
2.26167 | 11144.75 | 0.363 | 0.007291667 | Speed 1
2.26333 | 11145.3 | 0.363 | 0.007291667 | Speed 1
2.265 | 11148.59 | 0.363 | 0.007291667 | Speed 1
2.26667 | 11153.99 | 0.363 | 0.007291667 | Speed 1
2.26833 | 11161.12 | 0.363 | 0.007291667 | Speed 1
2.27 | 11169.81 | 0.363 | 0.007291667 | Speed 1
2.27167 | 11180.14 | 0.363 | 0.007291667 | Speed 1
2.27333 | 11191.66 | 0.363 | 0.007291667 | Speed 1
2.275 | 11204.65 | 0.363 | 0.007375 | Speed 1
2.27667 | 11218.36 | 0.3632 | 0.007375 | Speed 1
2.27833 | 11226.23 | 0.3632 | 0.007375 | Speed 1
2.28 | 11225.68 | 0.3632 | 0.007375 | Speed 1
2.28167 | 11221.75 | 0.3632 | 0.007375 | Speed 1
2.28333 | 11216.62 | 0.3632 | 0.007375 | Speed 1
2.285 | 11211.14 | 0.3632 | 0.007375 | Speed 1
2.28667 | 11206.11 | 0.3632 | 0.007375 | Speed 1
2.28833 | 11201.72 | 0.3632 | 0.007375 | Speed 1
2.29 | 11197.79 | 0.3632 | 0.007375 | Speed 1
2.29167 | 11194.68 | 0.3632 | 0.007375 | Speed 1
2.29333 | 11193.22 | 0.3632 | 0.007375 | Speed 1
2.295 | 11194.31 | 0.3632 | 0.007375 | Speed 1
2.29667 | 11197.6 | 0.3632 | 0.007375 | Speed 1
2.29833 | 11202.82 | 0.3632 | 0.007375 | Speed 1
2.3 | 11209.68 | 0.3632 | 0.007375 | Speed 1
2.30167 | 11218.18 | 0.3632 | 0.007375 | Speed 1
2.30333 | 11228.24 | 0.3632 | 0.007375 | Speed 1
2.305 | 11239.3 | 0.3632 | 0.0075 | Speed 1
2.30667 | 11251.74 | 0.3635 | 0.0075 | Speed 1
2.30833 | 11261.52 | 0.3635 | 0.0075 | Speed 1
2.31 | 11262.16 | 0.3635 | 0.0075 | Speed 1
2.31167 | 11258.41 | 0.3635 | 0.0075 | Speed 1
2.31333 | 11252.47 | 0.3635 | 0.0075 | Speed 1
2.315 | 11246.8 | 0.3635 | 0.0075 | Speed 1
2.31667 | 11241.04 | 0.3635 | 0.0075 | Speed 1
2.31833 | 11235.83 | 0.3635 | 0.0075 | Speed 1
2.32 | 11231.53 | 0.3635 | 0.0075 | Speed 1
2.32167 | 11227.96 | 0.3635 | 0.0075 | Speed 1
2.32333 | 11225.04 | 0.3635 | 0.0075 | Speed 1
2.325 | 11222.93 | 0.3635 | 0.0075 | Speed 1
2.32667 | 11223.3 | 0.3635 | 0.0075 | Speed 1
2.32833 | 11225.86 | 0.3635 | 0.0075 | Speed 1
2.33 | 11230.62 | 0.3635 | 0.0075 | Speed 1
2.33167 | 11237.29 | 0.3635 | 0.0075 | Speed 1
2.33333 | 11245.61 | 0.3635 | 0.0075 | Speed 1
2.335 | 11255.12 | 0.3635 | 0.0075 | Speed 1
2.33667 | 11266.37 | 0.3635 | 0.0075 | Speed 1
2.33833 | 11278.62 | 0.3635 | 0.007583333 | Speed 1
2.34 | 11291.97 | 0.3637 | 0.007583333 | Speed 1
2.34167 | 11303.04 | 0.3637 | 0.007583333 | Speed 1
2.34333 | 11304.23 | 0.3637 | 0.007583333 | Speed 1
2.345 | 11300.75 | 0.3637 | 0.007583333 | Speed 1
2.34667 | 11295.26 | 0.3637 | 0.007583333 | Speed 1
2.34833 | 11289.5 | 0.3637 | 0.007583333 | Speed 1
2.35 | 11284.2 | 0.3637 | 0.007583333 | Speed 1
2.35167 | 11279.72 | 0.3637 | 0.007583333 | Speed 1
2.35333 | 11275.97 | 0.3637 | 0.007583333 | Speed 1
2.355 | 11272.68 | 0.3637 | 0.007583333 | Speed 1
2.35667 | 11270.48 | 0.3637 | 0.007583333 | Speed 1
2.35833 | 11271.03 | 0.3637 | 0.007583333 | Speed 1
2.36 | 11273.68 | 0.3637 | 0.007583333 | Speed 1
2.36167 | 11278.35 | 0.3637 | 0.007583333 | Speed 1
2.36333 | 11284.66 | 0.3637 | 0.007583333 | Speed 1
2.365 | 11292.52 | 0.3637 | 0.007583333 | Speed 1
2.36667 | 11301.85 | 0.3637 | 0.007583333 | Speed 1
2.36833 | 11312.64 | 0.3637 | 0.007583333 | Speed 1
2.37 | 11324.62 | 0.3637 | 0.007708333 | Speed 1
2.37167 | 11334.95 | 0.364 | 0.007708333 | Speed 1
2.37333 | 11336.32 | 0.364 | 0.007708333 | Speed 1
2.375 | 11332.75 | 0.364 | 0.007708333 | Speed 1
2.37667 | 11326.9 | 0.364 | 0.007708333 | Speed 1
2.37833 | 11320.59 | 0.364 | 0.007708333 | Speed 1
2.38 | 11314.83 | 0.364 | 0.007708333 | Speed 1
2.38167 | 11309.53 | 0.364 | 0.007708333 | Speed 1
2.38333 | 11304.96 | 0.364 | 0.007708333 | Speed 1
2.385 | 11301.21 | 0.364 | 0.007708333 | Speed 1
2.38667 | 11298.01 | 0.364 | 0.007708333 | Speed 1
2.38833 | 11295.72 | 0.364 | 0.007708333 | Speed 1
2.39 | 11294.9 | 0.364 | 0.007708333 | Speed 1
2.39167 | 11296.82 | 0.364 | 0.007708333 | Speed 1
2.39333 | 11301.3 | 0.364 | 0.007708333 | Speed 1
2.395 | 11307.33 | 0.364 | 0.007708333 | Speed 1
2.39667 | 11314.83 | 0.364 | 0.007708333 | Speed 1
2.39833 | 11323.89 | 0.364 | 0.007708333 | Speed 1
2.4 | 11334.58 | 0.364 | 0.007708333 | Speed 1
2.40167 | 11346.38 | 0.364 | 0.007708333 | Speed 1
2.40333 | 11359.36 | 0.364 | 0.007791667 | Speed 1
2.405 | 11372.35 | 0.3642 | 0.007791667 | Speed 1
2.40667 | 11376.28 | 0.3642 | 0.007791667 | Speed 1
2.40833 | 11373.81 | 0.3642 | 0.007791667 | Speed 1
2.41 | 11368.78 | 0.3642 | 0.007791667 | Speed 1
2.41167 | 11363.02 | 0.3642 | 0.007791667 | Speed 1
2.41333 | 11357.54 | 0.3642 | 0.007791667 | Speed 1
2.415 | 11353.05 | 0.3642 | 0.007791667 | Speed 1
2.41667 | 11348.94 | 0.3642 | 0.007791667 | Speed 1
2.41833 | 11345.28 | 0.3642 | 0.007791667 | Speed 1
2.42 | 11342.45 | 0.3642 | 0.007791667 | Speed 1
2.42167 | 11342.54 | 0.3642 | 0.007791667 | Speed 1
2.42333 | 11344.73 | 0.3642 | 0.007791667 | Speed 1
2.425 | 11348.94 | 0.3642 | 0.007791667 | Speed 1
2.42667 | 11354.88 | 0.3642 | 0.007791667 | Speed 1
2.42833 | 11362.11 | 0.3642 | 0.007791667 | Speed 1
2.43 | 11371.16 | 0.3642 | 0.007791667 | Speed 1
2.43167 | 11381.68 | 0.3642 | 0.007791667 | Speed 1
2.43333 | 11393.38 | 0.3642 | 0.007916667 | Speed 1
2.435 | 11404.26 | 0.3645 | 0.007916667 | Speed 1
2.43667 | 11405.82 | 0.3645 | 0.007916667 | Speed 1
2.43833 | 11401.98 | 0.3645 | 0.007916667 | Speed 1
2.44 | 11395.94 | 0.3645 | 0.007916667 | Speed 1
2.44167 | 11389.27 | 0.3645 | 0.007916667 | Speed 1
2.44333 | 11383.05 | 0.3645 | 0.007916667 | Speed 1
2.445 | 11377.56 | 0.3645 | 0.007916667 | Speed 1
2.44667 | 11372.71 | 0.3645 | 0.007916667 | Speed 1
2.44833 | 11368.69 | 0.3645 | 0.007916667 | Speed 1
2.45 | 11365.31 | 0.3645 | 0.007916667 | Speed 1
2.45167 | 11362.66 | 0.3645 | 0.007916667 | Speed 1
2.45333 | 11361.19 | 0.3645 | 0.007916667 | Speed 1
2.455 | 11362.38 | 0.3645 | 0.007916667 | Speed 1
2.45667 | 11366.04 | 0.3645 | 0.007916667 | Speed 1
2.45833 | 11371.71 | 0.3645 | 0.007916667 | Speed 1
2.46 | 11378.84 | 0.3645 | 0.007916667 | Speed 1
2.46167 | 11388.08 | 0.3645 | 0.007916667 | Speed 1
2.46333 | 11398.5 | 0.3645 | 0.007916667 | Speed 1
2.465 | 11410.21 | 0.3645 | 0.007916667 | Speed 1
2.46667 | 11423.28 | 0.3645 | 0.008 | Speed 1
2.46833 | 11437.27 | 0.3647 | 0.008 | Speed 1
2.47 | 11445.87 | 0.3647 | 0.008 | Speed 1
2.47167 | 11445.41 | 0.3647 | 0.008 | Speed 1
2.47333 | 11441.02 | 0.3647 | 0.008 | Speed 1
2.475 | 11435.26 | 0.3647 | 0.008 | Speed 1
2.47667 | 11429.59 | 0.3647 | 0.008 | Speed 1
2.47833 | 11424.38 | 0.3647 | 0.008 | Speed 1
2.48 | 11419.72 | 0.3647 | 0.008 | Speed 1
2.48167 | 11415.78 | 0.3647 | 0.008 | Speed 1
2.48333 | 11412.86 | 0.3647 | 0.008 | Speed 1
2.485 | 11412.31 | 0.3647 | 0.008 | Speed 1
2.48667 | 11413.59 | 0.3647 | 0.008 | Speed 1
2.48833 | 11417.34 | 0.3647 | 0.008 | Speed 1
2.49 | 11422.82 | 0.3647 | 0.008 | Speed 1
2.49167 | 11429.87 | 0.3647 | 0.008 | Speed 1
2.49333 | 11438.37 | 0.3647 | 0.008 | Speed 1
2.495 | 11448.34 | 0.3647 | 0.008 | Speed 1
2.49667 | 11459.68 | 0.3647 | 0.008125 | Speed 1
2.49833 | 11471.38 | 0.365 | 0.008125 | Speed 1
2.5 | 11474.4 | 0.365 | 0.008125 | Speed 1
2.50167 | 11471.01 | 0.365 | 0.008125 | Speed 1
2.50333 | 11465.34 | 0.365 | 0.008125 | Speed 1
2.505 | 11458.58 | 0.365 | 0.008125 | Speed 1
2.50667 | 11452.27 | 0.365 | 0.008125 | Speed 1
2.50833 | 11446.51 | 0.365 | 0.008125 | Speed 1
2.51 | 11441.3 | 0.365 | 0.008125 | Speed 1
2.51167 | 11437.18 | 0.365 | 0.008125 | Speed 1
2.51333 | 11433.43 | 0.365 | 0.008125 | Speed 1
2.515 | 11430.32 | 0.365 | 0.008125 | Speed 1
2.51667 | 11428.49 | 0.365 | 0.008125 | Speed 1
2.51833 | 11429.04 | 0.365 | 0.008125 | Speed 1
2.52 | 11431.97 | 0.365 | 0.008125 | Speed 1
2.52167 | 11437.18 | 0.365 | 0.008125 | Speed 1
2.52333 | 11444.22 | 0.365 | 0.008125 | Speed 1
2.525 | 11453.09 | 0.365 | 0.008125 | Speed 1
2.52667 | 11463.06 | 0.365 | 0.008125 | Speed 1
2.52833 | 11474.4 | 0.365 | 0.008125 | Speed 1
2.53 | 11487.11 | 0.365 | 0.008208333 | Speed 1
2.53167 | 11500.73 | 0.3652 | 0.008208333 | Speed 1
2.53333 | 11507.59 | 0.3652 | 0.008208333 | Speed 1
2.535 | 11506.22 | 0.3652 | 0.008208333 | Speed 1
2.53667 | 11501.65 | 0.3652 | 0.008208333 | Speed 1
2.53833 | 11495.89 | 0.3652 | 0.008208333 | Speed 1
2.54 | 11489.67 | 0.3652 | 0.008208333 | Speed 1
2.54167 | 11484.09 | 0.3652 | 0.008208333 | Speed 1
2.54333 | 11479.06 | 0.3652 | 0.008208333 | Speed 1
2.545 | 11474.95 | 0.3652 | 0.008208333 | Speed 1
2.54667 | 11471.47 | 0.3652 | 0.008208333 | Speed 1
2.54833 | 11470.01 | 0.3652 | 0.008208333 | Speed 1
2.55 | 11470.92 | 0.3652 | 0.008208333 | Speed 1
2.55167 | 11473.94 | 0.3652 | 0.008208333 | Speed 1
2.55333 | 11478.88 | 0.3652 | 0.008208333 | Speed 1
2.555 | 11485.37 | 0.3652 | 0.008208333 | Speed 1
2.55667 | 11493.6 | 0.3652 | 0.008208333 | Speed 1
2.55833 | 11503.02 | 0.3652 | 0.008208333 | Speed 1
2.56 | 11514.08 | 0.3652 | 0.008333333 | Speed 1
2.56167 | 11525.97 | 0.3655 | 0.008333333 | Speed 1
2.56333 | 11529.9 | 0.3655 | 0.008333333 | Speed 1
2.565 | 11526.88 | 0.3655 | 0.008333333 | Speed 1
2.56667 | 11520.85 | 0.3655 | 0.008333333 | Speed 1
2.56833 | 11513.99 | 0.3655 | 0.008333333 | Speed 1
2.57 | 11507.22 | 0.3655 | 0.008333333 | Speed 1
2.57167 | 11501.1 | 0.3655 | 0.008333333 | Speed 1
2.57333 | 11495.7 | 0.3655 | 0.008333333 | Speed 1
2.575 | 11491.31 | 0.3655 | 0.008333333 | Speed 1
2.57667 | 11487.47 | 0.3655 | 0.008333333 | Speed 1
2.57833 | 11484 | 0.3655 | 0.008333333 | Speed 1
2.58 | 11481.62 | 0.3655 | 0.008333333 | Speed 1
2.58167 | 11481.71 | 0.3655 | 0.008333333 | Speed 1
2.58333 | 11484.18 | 0.3655 | 0.008333333 | Speed 1
2.585 | 11488.75 | 0.3655 | 0.008333333 | Speed 1
2.58667 | 11495.15 | 0.3655 | 0.008333333 | Speed 1
2.58833 | 11503.38 | 0.3655 | 0.008333333 | Speed 1
2.59 | 11513.08 | 0.3655 | 0.008333333 | Speed 1
2.59167 | 11524.14 | 0.3655 | 0.008333333 | Speed 1
2.59333 | 11535.94 | 0.3655 | 0.008333333 | Speed 1
2.595 | 11549.1 | 0.3655 | 0.008416667 | Speed 1
2.59667 | 11560.99 | 0.3657 | 0.008416667 | Speed 1
2.59833 | 11563.64 | 0.3657 | 0.008416667 | Speed 1
2.6 | 11560.53 | 0.3657 | 0.008416667 | Speed 1
2.60167 | 11555.23 | 0.3657 | 0.008416667 | Speed 1
2.60333 | 11549.56 | 0.3657 | 0.008416667 | Speed 1
2.605 | 11543.89 | 0.3657 | 0.008416667 | Speed 1
2.60667 | 11538.86 | 0.3657 | 0.008416667 | Speed 1
2.60833 | 11534.38 | 0.3657 | 0.008416667 | Speed 1
2.61 | 11530.82 | 0.3657 | 0.008416667 | Speed 1
2.61167 | 11529.08 | 0.3657 | 0.008416667 | Speed 1
2.61333 | 11529.54 | 0.3657 | 0.008416667 | Speed 1
2.615 | 11532.01 | 0.3657 | 0.008416667 | Speed 1
2.61667 | 11536.49 | 0.3657 | 0.008416667 | Speed 1
2.61833 | 11542.52 | 0.3657 | 0.008416667 | Speed 1
2.62 | 11550.2 | 0.3657 | 0.008416667 | Speed 1
2.62167 | 11559.07 | 0.3657 | 0.008416667 | Speed 1
2.62333 | 11569.5 | 0.3657 | 0.008416667 | Speed 1
2.625 | 11581.11 | 0.3657 | 0.008541667 | Speed 1
2.62667 | 11591.17 | 0.366 | 0.008541667 | Speed 1
2.62833 | 11591.62 | 0.366 | 0.008541667 | Speed 1
2.63 | 11587.14 | 0.366 | 0.008541667 | Speed 1
2.63167 | 11580.47 | 0.366 | 0.008541667 | Speed 1
2.63333 | 11573.89 | 0.366 | 0.008541667 | Speed 1
2.635 | 11567.58 | 0.366 | 0.008541667 | Speed 1
2.63667 | 11561.72 | 0.366 | 0.008541667 | Speed 1
2.63833 | 11556.6 | 0.366 | 0.008541667 | Speed 1
2.64 | 11552.12 | 0.366 | 0.008541667 | Speed 1
2.64167 | 11548.37 | 0.366 | 0.008541667 | Speed 1
2.64333 | 11545.45 | 0.366 | 0.008541667 | Speed 1
2.645 | 11545.36 | 0.366 | 0.008541667 | Speed 1
2.64667 | 11547.55 | 0.366 | 0.008541667 | Speed 1
2.64833 | 11551.85 | 0.366 | 0.008541667 | Speed 1
2.65 | 11557.79 | 0.366 | 0.008541667 | Speed 1
2.65167 | 11565.38 | 0.366 | 0.008541667 | Speed 1
2.65333 | 11574.16 | 0.366 | 0.008541667 | Speed 1
2.655 | 11584.4 | 0.366 | 0.008541667 | Speed 1
2.65667 | 11596.2 | 0.366 | 0.008625 | Speed 1
2.65833 | 11608.72 | 0.3662 | 0.008625 | Speed 1
2.66 | 11618.69 | 0.3662 | 0.008625 | Speed 1
2.66167 | 11618.97 | 0.3662 | 0.008625 | Speed 1
2.66333 | 11614.94 | 0.3662 | 0.008625 | Speed 1
2.665 | 11609.09 | 0.3662 | 0.008625 | Speed 1
2.66667 | 11602.96 | 0.3662 | 0.008625 | Speed 1
2.66833 | 11597.29 | 0.3662 | 0.008625 | Speed 1
2.67 | 11591.9 | 0.3662 | 0.008625 | Speed 1
2.67167 | 11586.78 | 0.3662 | 0.008625 | Speed 1
2.67333 | 11582.57 | 0.3662 | 0.008625 | Speed 1
2.675 | 11579.74 | 0.3662 | 0.008625 | Speed 1
2.67667 | 11579.55 | 0.3662 | 0.008625 | Speed 1
2.67833 | 11581.57 | 0.3662 | 0.008625 | Speed 1
2.68 | 11585.59 | 0.3662 | 0.008625 | Speed 1
2.68167 | 11591.35 | 0.3662 | 0.008625 | Speed 1
2.68333 | 11598.48 | 0.3662 | 0.008625 | Speed 1
2.685 | 11607.08 | 0.3662 | 0.008625 | Speed 1
2.68667 | 11617.05 | 0.3662 | 0.00875 | Speed 1
2.68833 | 11628.48 | 0.3665 | 0.00875 | Speed 1
2.69 | 11635.33 | 0.3665 | 0.00875 | Speed 1
2.69167 | 11633.5 | 0.3665 | 0.00875 | Speed 1
2.69333 | 11627.84 | 0.3665 | 0.00875 | Speed 1
2.695 | 11620.98 | 0.3665 | 0.00875 | Speed 1
2.69667 | 11614.03 | 0.3665 | 0.00875 | Speed 1
2.69833 | 11607.63 | 0.3665 | 0.00875 | Speed 1
2.7 | 11601.77 | 0.3665 | 0.00875 | Speed 1
2.70167 | 11596.84 | 0.3665 | 0.00875 | Speed 1
2.70333 | 11592.72 | 0.3665 | 0.00875 | Speed 1
2.705 | 11589.25 | 0.3665 | 0.00875 | Speed 1
2.70667 | 11586.5 | 0.3665 | 0.00875 | Speed 1
2.70833 | 11585.13 | 0.3665 | 0.00875 | Speed 1
2.71 | 11586.32 | 0.3665 | 0.00875 | Speed 1
2.71167 | 11589.8 | 0.3665 | 0.00875 | Speed 1
2.71333 | 11595.47 | 0.3665 | 0.00875 | Speed 1
2.715 | 11602.6 | 0.3665 | 0.00875 | Speed 1
2.71667 | 11611.1 | 0.3665 | 0.00875 | Speed 1
2.71833 | 11621.07 | 0.3665 | 0.00875 | Speed 1
2.72 | 11632.5 | 0.3665 | 0.00875 | Speed 1
2.72167 | 11645.57 | 0.3665 | 0.008833333 | Speed 1
2.72333 | 11658.1 | 0.3667 | 0.008833333 | Speed 1
2.725 | 11661.21 | 0.3667 | 0.008833333 | Speed 1
2.72667 | 11658.1 | 0.3667 | 0.008833333 | Speed 1
2.72833 | 11652.71 | 0.3667 | 0.008833333 | Speed 1
2.73 | 11646.31 | 0.3667 | 0.008833333 | Speed 1
2.73167 | 11640.09 | 0.3667 | 0.008833333 | Speed 1
2.73333 | 11634.42 | 0.3667 | 0.008833333 | Speed 1
2.735 | 11629.48 | 0.3667 | 0.008833333 | Speed 1
2.73667 | 11625.27 | 0.3667 | 0.008833333 | Speed 1
2.73833 | 11622.26 | 0.3667 | 0.008833333 | Speed 1
2.74 | 11621.8 | 0.3667 | 0.008833333 | Speed 1
2.74167 | 11623.45 | 0.3667 | 0.008833333 | Speed 1
2.74333 | 11627.01 | 0.3667 | 0.008833333 | Speed 1
2.745 | 11632.41 | 0.3667 | 0.008833333 | Speed 1
2.74667 | 11639.36 | 0.3667 | 0.008833333 | Speed 1
2.74833 | 11647.95 | 0.3667 | 0.008833333 | Speed 1
2.75 | 11657.74 | 0.3667 | 0.008833333 | Speed 1
2.75167 | 11668.98 | 0.3667 | 0.008958333 | Speed 1
2.75333 | 11679.59 | 0.367 | 0.008958333 | Speed 1
2.755 | 11680.14 | 0.367 | 0.008958333 | Speed 1
2.75667 | 11675.57 | 0.367 | 0.008958333 | Speed 1
2.75833 | 11669.08 | 0.367 | 0.008958333 | Speed 1
2.76 | 11662.13 | 0.367 | 0.008958333 | Speed 1
2.76167 | 11655.54 | 0.367 | 0.008958333 | Speed 1
2.76333 | 11649.51 | 0.367 | 0.008958333 | Speed 1
2.765 | 11644.11 | 0.367 | 0.008958333 | Speed 1
2.76667 | 11639.17 | 0.367 | 0.008958333 | Speed 1
2.76833 | 11635.33 | 0.367 | 0.008958333 | Speed 1
2.77 | 11632.41 | 0.367 | 0.008958333 | Speed 1
2.77167 | 11630.85 | 0.367 | 0.008958333 | Speed 1
2.77333 | 11632.04 | 0.367 | 0.008958333 | Speed 1
2.775 | 11635.61 | 0.367 | 0.008958333 | Speed 1
2.77667 | 11640.82 | 0.367 | 0.008958333 | Speed 1
2.77833 | 11648.04 | 0.367 | 0.008958333 | Speed 1
2.78 | 11656.82 | 0.367 | 0.008958333 | Speed 1
2.78167 | 11666.88 | 0.367 | 0.008958333 | Speed 1
2.78333 | 11678.31 | 0.367 | 0.008958333 | Speed 1
2.785 | 11690.56 | 0.367 | 0.009041667 | Speed 1
2.78667 | 11702.63 | 0.3672 | 0.009041667 | Speed 1
2.78833 | 11705.83 | 0.3672 | 0.009041667 | Speed 1
2.79 | 11702.54 | 0.3672 | 0.009041667 | Speed 1
2.79167 | 11696.23 | 0.3672 | 0.009041667 | Speed 1
2.79333 | 11689.56 | 0.3672 | 0.009041667 | Speed 1
2.795 | 11682.79 | 0.3672 | 0.009041667 | Speed 1
2.79667 | 11676.66 | 0.3672 | 0.009041667 | Speed 1
2.79833 | 11671.73 | 0.3672 | 0.009041667 | Speed 1
2.8 | 11666.97 | 0.3672 | 0.009041667 | Speed 1
2.80167 | 11663.86 | 0.3672 | 0.009041667 | Speed 1
2.80333 | 11662.67 | 0.3672 | 0.009041667 | Speed 1
2.805 | 11663.86 | 0.3672 | 0.009041667 | Speed 1
2.80667 | 11667.34 | 0.3672 | 0.009041667 | Speed 1
2.80833 | 11672.37 | 0.3672 | 0.009041667 | Speed 1
2.81 | 11679.13 | 0.3672 | 0.009041667 | Speed 1
2.81167 | 11687.09 | 0.3672 | 0.009041667 | Speed 1
2.81333 | 11696.51 | 0.3672 | 0.009041667 | Speed 1
2.815 | 11707.3 | 0.3672 | 0.009166667 | Speed 1
2.81667 | 11717.63 | 0.3675 | 0.009166667 | Speed 1
2.81833 | 11718.54 | 0.3675 | 0.009166667 | Speed 1
2.82 | 11713.7 | 0.3675 | 0.009166667 | Speed 1
2.82167 | 11706.75 | 0.3675 | 0.009166667 | Speed 1
2.82333 | 11699.34 | 0.3675 | 0.009166667 | Speed 1
2.825 | 11692.03 | 0.3675 | 0.009166667 | Speed 1
2.82667 | 11685.35 | 0.3675 | 0.009166667 | Speed 1
2.82833 | 11680.05 | 0.3675 | 0.009166667 | Speed 1
2.83 | 11675.2 | 0.3675 | 0.009166667 | Speed 1
2.83167 | 11671 | 0.3675 | 0.009166667 | Speed 1
2.83333 | 11667.43 | 0.3675 | 0.009166667 | Speed 1
2.835 | 11665.23 | 0.3675 | 0.009166667 | Speed 1
2.83667 | 11665.6 | 0.3675 | 0.009166667 | Speed 1
2.83833 | 11668.71 | 0.3675 | 0.009166667 | Speed 1
2.84 | 11673.56 | 0.3675 | 0.009166667 | Speed 1
2.84167 | 11680.23 | 0.3675 | 0.009166667 | Speed 1
2.84333 | 11688.46 | 0.3675 | 0.009166667 | Speed 1
2.845 | 11698.15 | 0.3675 | 0.009166667 | Speed 1
2.84667 | 11709.13 | 0.3675 | 0.009166667 | Speed 1
2.84833 | 11721.47 | 0.3675 | 0.00925 | Speed 1
2.85 | 11734.91 | 0.3677 | 0.00925 | Speed 1
2.85167 | 11742.87 | 0.3677 | 0.00925 | Speed 1
2.85333 | 11741.5 | 0.3677 | 0.00925 | Speed 1
2.855 | 11736.65 | 0.3677 | 0.00925 | Speed 1
2.85667 | 11730.34 | 0.3677 | 0.00925 | Speed 1
2.85833 | 11723.76 | 0.3677 | 0.00925 | Speed 1
2.86 | 11717.63 | 0.3677 | 0.00925 | Speed 1
2.86167 | 11712.24 | 0.3677 | 0.00925 | Speed 1
2.86333 | 11707.57 | 0.3677 | 0.00925 | Speed 1
2.865 | 11703.73 | 0.3677 | 0.00925 | Speed 1
2.86667 | 11702.36 | 0.3677 | 0.00925 | Speed 1
2.86833 | 11703.27 | 0.3677 | 0.00925 | Speed 1
2.87 | 11706.38 | 0.3677 | 0.00925 | Speed 1
2.87167 | 11711.23 | 0.3677 | 0.00925 | Speed 1
2.87333 | 11717.45 | 0.3677 | 0.00925 | Speed 1
2.875 | 11725.4 | 0.3677 | 0.00925 | Speed 1
2.87667 | 11734.55 | 0.3677 | 0.00925 | Speed 1
2.87833 | 11745.15 | 0.3677 | 0.009375 | Speed 1
2.88 | 11755.94 | 0.368 | 0.009375 | Speed 1
2.88167 | 11757.77 | 0.368 | 0.009375 | Speed 1
2.88333 | 11753.29 | 0.368 | 0.009375 | Speed 1
2.885 | 11746.53 | 0.368 | 0.009375 | Speed 1
2.88667 | 11739.3 | 0.368 | 0.009375 | Speed 1
2.88833 | 11732.17 | 0.368 | 0.009375 | Speed 1
2.89 | 11725.59 | 0.368 | 0.009375 | Speed 1
2.89167 | 11720.01 | 0.368 | 0.009375 | Speed 1
2.89333 | 11714.8 | 0.368 | 0.009375 | Speed 1
2.895 | 11710.68 | 0.368 | 0.009375 | Speed 1
2.89667 | 11706.93 | 0.368 | 0.009375 | Speed 1
2.89833 | 11704.46 | 0.368 | 0.009375 | Speed 1
2.9 | 11704.55 | 0.368 | 0.009375 | Speed 1
2.90167 | 11707.11 | 0.368 | 0.009375 | Speed 1
2.90333 | 11712.05 | 0.368 | 0.009375 | Speed 1
2.905 | 11718.64 | 0.368 | 0.009375 | Speed 1
2.90667 | 11726.68 | 0.368 | 0.009375 | Speed 1
2.90833 | 11736.28 | 0.368 | 0.009375 | Speed 1
2.91 | 11746.98 | 0.368 | 0.009375 | Speed 1
2.91167 | 11758.78 | 0.368 | 0.009458333 | Speed 1
2.91333 | 11771.67 | 0.3682 | 0.009458333 | Speed 1
2.915 | 11776.43 | 0.3682 | 0.009458333 | Speed 1
2.91667 | 11773.78 | 0.3682 | 0.009458333 | Speed 1
2.91833 | 11768.11 | 0.3682 | 0.009458333 | Speed 1
2.92 | 11761.16 | 0.3682 | 0.009458333 | Speed 1
2.92167 | 11754.48 | 0.3682 | 0.009458333 | Speed 1
2.92333 | 11748.35 | 0.3682 | 0.009458333 | Speed 1
2.925 | 11742.96 | 0.3682 | 0.009458333 | Speed 1
2.92667 | 11738.11 | 0.3682 | 0.009458333 | Speed 1
2.92833 | 11734.36 | 0.3682 | 0.009458333 | Speed 1
2.93 | 11732.63 | 0.3682 | 0.009458333 | Speed 1
2.93167 | 11733.45 | 0.3682 | 0.009458333 | Speed 1
2.93333 | 11736.01 | 0.3682 | 0.009458333 | Speed 1
2.935 | 11740.95 | 0.3682 | 0.009458333 | Speed 1
2.93667 | 11747.17 | 0.3682 | 0.009458333 | Speed 1
2.93833 | 11755.12 | 0.3682 | 0.009458333 | Speed 1
2.94 | 11764.17 | 0.3682 | 0.009458333 | Speed 1
2.94167 | 11774.32 | 0.3682 | 0.009583333 | Speed 1
2.94333 | 11785.66 | 0.3685 | 0.009583333 | Speed 1
2.945 | 11790.42 | 0.3685 | 0.009583333 | Speed 1
2.94667 | 11787.4 | 0.3685 | 0.009583333 | Speed 1
2.94833 | 11781.36 | 0.3685 | 0.009583333 | Speed 1
2.95 | 11774.32 | 0.3685 | 0.009583333 | Speed 1
2.95167 | 11767.65 | 0.3685 | 0.009583333 | Speed 1
2.95333 | 11761.16 | 0.3685 | 0.009583333 | Speed 1
2.955 | 11755.12 | 0.3685 | 0.009583333 | Speed 1
2.95667 | 11750 | 0.3685 | 0.009583333 | Speed 1
2.95833 | 11745.52 | 0.3685 | 0.009583333 | Speed 1
2.96 | 11742.05 | 0.3685 | 0.009583333 | Speed 1
2.96167 | 11739.58 | 0.3685 | 0.009583333 | Speed 1
2.96333 | 11739.3 | 0.3685 | 0.009583333 | Speed 1
2.965 | 11741.77 | 0.3685 | 0.009583333 | Speed 1
2.96667 | 11746.07 | 0.3685 | 0.009583333 | Speed 1
2.96833 | 11752.38 | 0.3685 | 0.009583333 | Speed 1
2.97 | 11760.24 | 0.3685 | 0.009583333 | Speed 1
2.97167 | 11769.66 | 0.3685 | 0.009583333 | Speed 1
2.97333 | 11780.45 | 0.3685 | 0.009583333 | Speed 1
2.975 | 11792.15 | 0.3685 | 0.009666667 | Speed 1
2.97667 | 11804.96 | 0.3687 | 0.009666667 | Speed 1
2.97833 | 11812.45 | 0.3687 | 0.009666667 | Speed 1
2.98 | 11810.81 | 0.3687 | 0.009666667 | Speed 1
2.98167 | 11806.05 | 0.3687 | 0.009666667 | Speed 1
2.98333 | 11799.56 | 0.3687 | 0.009666667 | Speed 1
2.985 | 11792.7 | 0.3687 | 0.009666667 | Speed 1
2.98667 | 11786.58 | 0.3687 | 0.009666667 | Speed 1
2.98833 | 11780.91 | 0.3687 | 0.009666667 | Speed 1
2.99 | 11775.97 | 0.3687 | 0.009666667 | Speed 1
2.99167 | 11771.58 | 0.3687 | 0.009666667 | Speed 1
2.99333 | 11769.11 | 0.3687 | 0.009666667 | Speed 1
2.995 | 11769.66 | 0.3687 | 0.009666667 | Speed 1
2.99667 | 11772.04 | 0.3687 | 0.009666667 | Speed 1
2.99833 | 11776.43 | 0.3687 | 0.009666667 | Speed 1
3 | 11782.01 | 0.3687 | 0.009666667 | Speed 1
3.00167 | 11789.14 | 0.3687 | 0.009666667 | Speed 1
3.00333 | 11797.73 | 0.3687 | 0.009666667 | Speed 1
3.005 | 11807.97 | 0.3687 | 0.009791667 | Speed 1
3.00667 | 11819.31 | 0.369 | 0.009791667 | Speed 1
3.00833 | 11823.89 | 0.369 | 0.009791667 | Speed 1
3.01 | 11820.68 | 0.369 | 0.009791667 | Speed 1
3.01167 | 11814.38 | 0.369 | 0.009791667 | Speed 1
3.01333 | 11807.24 | 0.369 | 0.009791667 | Speed 1
3.015 | 11800.75 | 0.369 | 0.009791667 | Speed 1
3.01667 | 11794.17 | 0.369 | 0.009791667 | Speed 1
3.01833 | 11788.41 | 0.369 | 0.009791667 | Speed 1
3.02 | 11783.01 | 0.369 | 0.009791667 | Speed 1
3.02167 | 11778.62 | 0.369 | 0.009791667 | Speed 1
3.02333 | 11774.96 | 0.369 | 0.009791667 | Speed 1
3.025 | 11771.76 | 0.369 | 0.009791667 | Speed 1
3.02667 | 11770.76 | 0.369 | 0.009791667 | Speed 1
3.02833 | 11772.77 | 0.369 | 0.009791667 | Speed 1
3.03 | 11776.98 | 0.369 | 0.009791667 | Speed 1
3.03167 | 11783.1 | 0.369 | 0.009791667 | Speed 1
3.03333 | 11790.51 | 0.369 | 0.009791667 | Speed 1
3.035 | 11799.47 | 0.369 | 0.009791667 | Speed 1
3.03667 | 11809.8 | 0.369 | 0.009791667 | Speed 1
3.03833 | 11821.51 | 0.369 | 0.009875 | Speed 1
3.04 | 11834.22 | 0.3692 | 0.009875 | Speed 1
3.04167 | 11842.17 | 0.3692 | 0.009875 | Speed 1
3.04333 | 11840.89 | 0.3692 | 0.009875 | Speed 1
3.045 | 11835.96 | 0.3692 | 0.009875 | Speed 1
3.04667 | 11829.19 | 0.3692 | 0.009875 | Speed 1
3.04833 | 11822.42 | 0.3692 | 0.009875 | Speed 1
3.05 | 11816.3 | 0.3692 | 0.009875 | Speed 1
3.05167 | 11810.81 | 0.3692 | 0.009875 | Speed 1
3.05333 | 11805.78 | 0.3692 | 0.009875 | Speed 1
3.055 | 11801.57 | 0.3692 | 0.009875 | Speed 1
3.05667 | 11798.83 | 0.3692 | 0.009875 | Speed 1
3.05833 | 11798.28 | 0.3692 | 0.009875 | Speed 1
3.06 | 11800.57 | 0.3692 | 0.009875 | Speed 1
3.06167 | 11804.5 | 0.3692 | 0.009875 | Speed 1
3.06333 | 11810.44 | 0.3692 | 0.009875 | Speed 1
3.065 | 11817.67 | 0.3692 | 0.009875 | Speed 1
3.06667 | 11826.63 | 0.3692 | 0.009875 | Speed 1
3.06833 | 11836.87 | 0.3692 | 0.01 | Speed 1
3.07 | 11848.12 | 0.3695 | 0.01 | Speed 1
3.07167 | 11856.26 | 0.3695 | 0.01 | Speed 1
3.07333 | 11855.16 | 0.3695 | 0.01 | Speed 1
3.075 | 11850.13 | 0.3695 | 0.01 | Speed 1
3.07667 | 11843.36 | 0.3695 | 0.01 | Speed 1
3.07833 | 11836.32 | 0.3695 | 0.01 | Speed 1
3.08 | 11829.65 | 0.3695 | 0.01 | Speed 1
3.08167 | 11823.52 | 0.3695 | 0.01 | Speed 1
3.08333 | 11818.4 | 0.3695 | 0.01 | Speed 1
3.085 | 11813.92 | 0.3695 | 0.01 | Speed 1
3.08667 | 11810.26 | 0.3695 | 0.01 | Speed 1
3.08833 | 11807.33 | 0.3695 | 0.01 | Speed 1
3.09 | 11806.33 | 0.3695 | 0.01 | Speed 1
3.09167 | 11807.88 | 0.3695 | 0.01 | Speed 1
3.09333 | 11811.81 | 0.3695 | 0.01 | Speed 1
3.095 | 11817.58 | 0.3695 | 0.01 | Speed 1
3.09667 | 11824.98 | 0.3695 | 0.01 | Speed 1
3.09833 | 11833.67 | 0.3695 | 0.01 | Speed 1
3.1 | 11843.45 | 0.3695 | 0.01 | Speed 1
3.10167 | 11854.52 | 0.3695 | 0.01 | Speed 1
3.10333 | 11867.05 | 0.3695 | 0.01008333 | Speed 1
3.105 | 11878.48 | 0.3697 | 0.01008333 | Speed 1
3.10667 | 11880.4 | 0.3697 | 0.01008333 | Speed 1
3.10833 | 11876.56 | 0.3697 | 0.01008333 | Speed 1
3.11 | 11870.52 | 0.3697 | 0.01008333 | Speed 1
3.11167 | 11863.66 | 0.3697 | 0.01008333 | Speed 1
3.11333 | 11857.17 | 0.3697 | 0.01008333 | Speed 1
3.115 | 11851.5 | 0.3697 | 0.01008333 | Speed 1
3.11667 | 11846.38 | 0.3697 | 0.01008333 | Speed 1
3.11833 | 11841.72 | 0.3697 | 0.01008333 | Speed 1
3.12 | 11838.61 | 0.3697 | 0.01008333 | Speed 1
3.12167 | 11838.06 | 0.3697 | 0.01008333 | Speed 1
3.12333 | 11839.7 | 0.3697 | 0.01008333 | Speed 1
3.125 | 11843.27 | 0.3697 | 0.01008333 | Speed 1
3.12667 | 11848.48 | 0.3697 | 0.01008333 | Speed 1
3.12833 | 11855.43 | 0.3697 | 0.01008333 | Speed 1
3.13 | 11863.48 | 0.3697 | 0.01008333 | Speed 1
3.13167 | 11872.9 | 0.3697 | 0.01008333 | Speed 1
3.13333 | 11883.69 | 0.3697 | 0.01020833 | Speed 1
3.135 | 11894.57 | 0.37 | 0.01020833 | Speed 1
3.13667 | 11895.85 | 0.37 | 0.01020833 | Speed 1
3.13833 | 11891.46 | 0.37 | 0.01020833 | Speed 1
3.14 | 11884.88 | 0.37 | 0.01020833 | Speed 1
3.14167 | 11877.47 | 0.37 | 0.01020833 | Speed 1
3.14333 | 11870.52 | 0.37 | 0.01020833 | Speed 1
3.145 | 11864.21 | 0.37 | 0.01020833 | Speed 1
3.14667 | 11858.82 | 0.37 | 0.01020833 | Speed 1
3.14833 | 11853.51 | 0.37 | 0.01020833 | Speed 1
3.15 | 11849.03 | 0.37 | 0.01020833 | Speed 1
3.15167 | 11845.65 | 0.37 | 0.01020833 | Speed 1
3.15333 | 11844.28 | 0.37 | 0.01020833 | Speed 1
3.155 | 11845.65 | 0.37 | 0.01020833 | Speed 1
3.15667 | 11849.12 | 0.37 | 0.01020833 | Speed 1
3.15833 | 11854.7 | 0.37 | 0.01020833 | Speed 1
3.16 | 11861.56 | 0.37 | 0.01020833 | Speed 1
3.16167 | 11870.25 | 0.37 | 0.01020833 | Speed 1
3.16333 | 11880.03 | 0.37 | 0.01020833 | Speed 1
3.165 | 11891 | 0.37 | 0.01029167 | Speed 1
3.16667 | 11903.26 | 0.3702 | 0.01029167 | Speed 1
3.16833 | 11911.03 | 0.3702 | 0.01029167 | Speed 1
3.17 | 11909.57 | 0.3702 | 0.01029167 | Speed 1
3.17167 | 11904.08 | 0.3702 | 0.01029167 | Speed 1
3.17333 | 11897.31 | 0.3702 | 0.01029167 | Speed 1
3.175 | 11890.45 | 0.3702 | 0.01029167 | Speed 1
3.17667 | 11884.05 | 0.3702 | 0.01029167 | Speed 1
3.17833 | 11878.29 | 0.3702 | 0.01029167 | Speed 1
3.18 | 11873.08 | 0.3702 | 0.01029167 | Speed 1
3.18167 | 11868.87 | 0.3702 | 0.01029167 | Speed 1
3.18333 | 11865.4 | 0.3702 | 0.01029167 | Speed 1
3.185 | 11864.76 | 0.3702 | 0.01029167 | Speed 1
3.18667 | 11866.59 | 0.3702 | 0.01029167 | Speed 1
3.18833 | 11869.97 | 0.3702 | 0.01029167 | Speed 1
3.19 | 11874.91 | 0.3702 | 0.01029167 | Speed 1
3.19167 | 11881.77 | 0.3702 | 0.01029167 | Speed 1
3.19333 | 11890.09 | 0.3702 | 0.01029167 | Speed 1
3.195 | 11899.51 | 0.3702 | 0.01029167 | Speed 1
3.19667 | 11910.48 | 0.3702 | 0.01041667 | Speed 1
3.19833 | 11919.62 | 0.3705 | 0.01041667 | Speed 1
3.2 | 11919.08 | 0.3705 | 0.01041667 | Speed 1
3.20167 | 11913.86 | 0.3705 | 0.01041667 | Speed 1
3.20333 | 11906.91 | 0.3705 | 0.01041667 | Speed 1
3.205 | 11899.78 | 0.3705 | 0.01041667 | Speed 1
3.20667 | 11892.65 | 0.3705 | 0.01041667 | Speed 1
3.20833 | 11886.34 | 0.3705 | 0.01041667 | Speed 1
3.21 | 11880.67 | 0.3705 | 0.01041667 | Speed 1
3.21167 | 11875.82 | 0.3705 | 0.01041667 | Speed 1
3.21333 | 11871.53 | 0.3705 | 0.01041667 | Speed 1
3.215 | 11868.05 | 0.3705 | 0.01041667 | Speed 1
3.21667 | 11866.13 | 0.3705 | 0.01041667 | Speed 1
3.21833 | 11867.41 | 0.3705 | 0.01041667 | Speed 1
3.22 | 11870.34 | 0.3705 | 0.01041667 | Speed 1
3.22167 | 11875.37 | 0.3705 | 0.01041667 | Speed 1
3.22333 | 11882.32 | 0.3705 | 0.01041667 | Speed 1
3.225 | 11890.45 | 0.3705 | 0.01041667 | Speed 1
3.22667 | 11900.15 | 0.3705 | 0.01041667 | Speed 1
3.22833 | 11910.94 | 0.3705 | 0.01041667 | Speed 1
3.23 | 11923.01 | 0.3705 | 0.0105 | Speed 1
3.23167 | 11935.63 | 0.3707 | 0.0105 | Speed 1
3.23333 | 11940.2 | 0.3707 | 0.0105 | Speed 1
3.235 | 11937.55 | 0.3707 | 0.0105 | Speed 1
3.23667 | 11931.69 | 0.3707 | 0.0105 | Speed 1
3.23833 | 11924.93 | 0.3707 | 0.0105 | Speed 1
3.24 | 11917.98 | 0.3707 | 0.0105 | Speed 1
3.24167 | 11911.76 | 0.3707 | 0.0105 | Speed 1
3.24333 | 11906 | 0.3707 | 0.0105 | Speed 1
3.245 | 11900.97 | 0.3707 | 0.0105 | Speed 1
3.24667 | 11897.5 | 0.3707 | 0.0105 | Speed 1
3.24833 | 11896.4 | 0.3707 | 0.0105 | Speed 1
3.25 | 11897.4 | 0.3707 | 0.0105 | Speed 1
3.25167 | 11900.24 | 0.3707 | 0.0105 | Speed 1
3.25333 | 11904.9 | 0.3707 | 0.0105 | Speed 1
3.255 | 11911.21 | 0.3707 | 0.0105 | Speed 1
3.25667 | 11918.98 | 0.3707 | 0.0105 | Speed 1
3.25833 | 11928.13 | 0.3707 | 0.0105 | Speed 1
3.26 | 11938.37 | 0.3707 | 0.010625 | Speed 1
3.26167 | 11946.78 | 0.371 | 0.010625 | Speed 1
3.26333 | 11945.68 | 0.371 | 0.010625 | Speed 1
3.265 | 11939.74 | 0.371 | 0.010625 | Speed 1
3.26667 | 11931.97 | 0.371 | 0.010625 | Speed 1
3.26833 | 11924.47 | 0.371 | 0.010625 | Speed 1
3.27 | 11917.25 | 0.371 | 0.010625 | Speed 1
3.27167 | 11910.57 | 0.371 | 0.010625 | Speed 1
3.27333 | 11904.35 | 0.371 | 0.010625 | Speed 1
3.275 | 11899.14 | 0.371 | 0.010625 | Speed 1
3.27667 | 11894.75 | 0.371 | 0.010625 | Speed 1
3.27833 | 11890.91 | 0.371 | 0.010625 | Speed 1
3.28 | 11888.44 | 0.371 | 0.010625 | Speed 1
3.28167 | 11888.9 | 0.371 | 0.010625 | Speed 1
3.28333 | 11891.73 | 0.371 | 0.010625 | Speed 1
3.285 | 11896.58 | 0.371 | 0.010625 | Speed 1
3.28667 | 11902.98 | 0.371 | 0.010625 | Speed 1
3.28833 | 11911.12 | 0.371 | 0.010625 | Speed 1
3.29 | 11920.63 | 0.371 | 0.010625 | Speed 1
3.29167 | 11931.42 | 0.371 | 0.010625 | Speed 1
3.29333 | 11943.12 | 0.371 | 0.01070833 | Speed 1
3.295 | 11953.91 | 0.3712 | 0.01070833 | Speed 1
3.29667 | 11954.83 | 0.3712 | 0.01070833 | Speed 1
3.29833 | 11950.53 | 0.3712 | 0.01070833 | Speed 1
3.3 | 11944.4 | 0.3712 | 0.01070833 | Speed 1
3.30167 | 11937.36 | 0.3712 | 0.01070833 | Speed 1
3.30333 | 11930.69 | 0.3712 | 0.01070833 | Speed 1
3.305 | 11924.29 | 0.3712 | 0.01070833 | Speed 1
3.30667 | 11918.71 | 0.3712 | 0.01070833 | Speed 1
3.30833 | 11913.86 | 0.3712 | 0.01070833 | Speed 1
3.31 | 11909.84 | 0.3712 | 0.01070833 | Speed 1
3.31167 | 11908.47 | 0.3712 | 0.01070833 | Speed 1
3.31333 | 11909.38 | 0.3712 | 0.01070833 | Speed 1
3.315 | 11912.31 | 0.3712 | 0.01070833 | Speed 1
3.31667 | 11917.06 | 0.3712 | 0.01070833 | Speed 1
3.31833 | 11923.28 | 0.3712 | 0.01070833 | Speed 1
3.32 | 11931.05 | 0.3712 | 0.01070833 | Speed 1
3.32167 | 11940.11 | 0.3712 | 0.01070833 | Speed 1
3.32333 | 11950.62 | 0.3712 | 0.01083333 | Speed 1
3.325 | 11962.14 | 0.3715 | 0.01083333 | Speed 1
3.32667 | 11966.72 | 0.3715 | 0.01083333 | Speed 1
3.32833 | 11963.52 | 0.3715 | 0.01083333 | Speed 1
3.33 | 11957.21 | 0.3715 | 0.01083333 | Speed 1
3.33167 | 11949.8 | 0.3715 | 0.01083333 | Speed 1
3.33333 | 11942.58 | 0.3715 | 0.01083333 | Speed 1
3.335 | 11935.81 | 0.3715 | 0.01083333 | Speed 1
3.33667 | 11929.59 | 0.3715 | 0.01083333 | Speed 1
3.33833 | 11924.29 | 0.3715 | 0.01083333 | Speed 1
3.34 | 11919.53 | 0.3715 | 0.01083333 | Speed 1
3.34167 | 11915.69 | 0.3715 | 0.01083333 | Speed 1
3.34333 | 11913.5 | 0.3715 | 0.01083333 | Speed 1
3.345 | 11913.95 | 0.3715 | 0.01083333 | Speed 1
3.34667 | 11916.61 | 0.3715 | 0.01083333 | Speed 1
3.34833 | 11921 | 0.3715 | 0.01083333 | Speed 1
3.35 | 11927.12 | 0.3715 | 0.01083333 | Speed 1
3.35167 | 11934.99 | 0.3715 | 0.01083333 | Speed 1
3.35333 | 11944.22 | 0.3715 | 0.01083333 | Speed 1
3.355 | 11954.55 | 0.3715 | 0.01083333 | Speed 1
3.35667 | 11966.35 | 0.3715 | 0.01091667 | Speed 1
3.35833 | 11978.42 | 0.3717 | 0.01091667 | Speed 1
3.36 | 11982.72 | 0.3717 | 0.01091667 | Speed 1
3.36167 | 11979.79 | 0.3717 | 0.01091667 | Speed 1
3.36333 | 11973.76 | 0.3717 | 0.01091667 | Speed 1
3.365 | 11966.35 | 0.3717 | 0.01091667 | Speed 1
3.36667 | 11959.4 | 0.3717 | 0.01091667 | Speed 1
3.36833 | 11952.82 | 0.3717 | 0.01091667 | Speed 1
3.37 | 11946.6 | 0.3717 | 0.01091667 | Speed 1
3.37167 | 11941.3 | 0.3717 | 0.01091667 | Speed 1
3.37333 | 11937.18 | 0.3717 | 0.01091667 | Speed 1
3.375 | 11935.53 | 0.3717 | 0.01091667 | Speed 1
3.37667 | 11935.99 | 0.3717 | 0.01091667 | Speed 1
3.37833 | 11938.55 | 0.3717 | 0.01091667 | Speed 1
3.38 | 11942.85 | 0.3717 | 0.01091667 | Speed 1
3.38167 | 11948.98 | 0.3717 | 0.01091667 | Speed 1
3.38333 | 11956.2 | 0.3717 | 0.01091667 | Speed 1
3.385 | 11964.7 | 0.3717 | 0.01091667 | Speed 1
3.38667 | 11974.31 | 0.3717 | 0.01104167 | Speed 1
3.38833 | 11985.74 | 0.372 | 0.01104167 | Speed 1
3.39 | 11991.5 | 0.372 | 0.01104167 | Speed 1
3.39167 | 11988.75 | 0.372 | 0.01104167 | Speed 1
3.39333 | 11982.54 | 0.372 | 0.01104167 | Speed 1
3.395 | 11974.85 | 0.372 | 0.01104167 | Speed 1
3.39667 | 11967.45 | 0.372 | 0.01104167 | Speed 1
3.39833 | 11960.5 | 0.372 | 0.01104167 | Speed 1
3.4 | 11953.73 | 0.372 | 0.01104167 | Speed 1
3.40167 | 11948.24 | 0.372 | 0.01104167 | Speed 1
3.40333 | 11943.03 | 0.372 | 0.01104167 | Speed 1
3.405 | 11938.83 | 0.372 | 0.01104167 | Speed 1
3.40667 | 11936.45 | 0.372 | 0.01104167 | Speed 1
3.40833 | 11936.81 | 0.372 | 0.01104167 | Speed 1
3.41 | 11939.65 | 0.372 | 0.01104167 | Speed 1
3.41167 | 11943.95 | 0.372 | 0.01104167 | Speed 1
3.41333 | 11950.07 | 0.372 | 0.01104167 | Speed 1
3.415 | 11957.39 | 0.372 | 0.01104167 | Speed 1
3.41667 | 11966.26 | 0.372 | 0.01104167 | Speed 1
3.41833 | 11976.5 | 0.372 | 0.01104167 | Speed 1
3.42 | 11987.56 | 0.372 | 0.011125 | Speed 1
3.42167 | 11998.35 | 0.3722 | 0.011125 | Speed 1
3.42333 | 11999.63 | 0.3722 | 0.011125 | Speed 1
3.425 | 11995.06 | 0.3722 | 0.011125 | Speed 1
3.42667 | 11988.02 | 0.3722 | 0.011125 | Speed 1
3.42833 | 11980.71 | 0.3722 | 0.011125 | Speed 1
3.43 | 11973.21 | 0.3722 | 0.011125 | Speed 1
3.43167 | 11966.81 | 0.3722 | 0.011125 | Speed 1
3.43333 | 11960.96 | 0.3722 | 0.011125 | Speed 1
3.435 | 11955.47 | 0.3722 | 0.011125 | Speed 1
3.43667 | 11951.17 | 0.3722 | 0.011125 | Speed 1
3.43833 | 11949.16 | 0.3722 | 0.011125 | Speed 1
3.44 | 11949.34 | 0.3722 | 0.011125 | Speed 1
3.44167 | 11952.09 | 0.3722 | 0.011125 | Speed 1
3.44333 | 11956.02 | 0.3722 | 0.011125 | Speed 1
3.445 | 11961.87 | 0.3722 | 0.011125 | Speed 1
3.44667 | 11969.18 | 0.3722 | 0.011125 | Speed 1
3.44833 | 11977.96 | 0.3722 | 0.011125 | Speed 1
3.45 | 11987.75 | 0.3722 | 0.01125 | Speed 1
3.45167 | 11998.08 | 0.3725 | 0.01125 | Speed 1
3.45333 | 11999.63 | 0.3725 | 0.01125 | Speed 1
3.455 | 11995.15 | 0.3725 | 0.01125 | Speed 1
3.45667 | 11987.75 | 0.3725 | 0.01125 | Speed 1
3.45833 | 11979.98 | 0.3725 | 0.01125 | Speed 1
3.46 | 11972.48 | 0.3725 | 0.01125 | Speed 1
3.46167 | 11965.25 | 0.3725 | 0.01125 | Speed 1
3.46333 | 11958.67 | 0.3725 | 0.01125 | Speed 1
3.465 | 11952.82 | 0.3725 | 0.01125 | Speed 1
3.46667 | 11947.97 | 0.3725 | 0.01125 | Speed 1
3.46833 | 11943.58 | 0.3725 | 0.01125 | Speed 1
3.47 | 11940.38 | 0.3725 | 0.01125 | Speed 1
3.47167 | 11939.74 | 0.3725 | 0.01125 | Speed 1
3.47333 | 11941.48 | 0.3725 | 0.01125 | Speed 1
3.475 | 11945.78 | 0.3725 | 0.01125 | Speed 1
3.47667 | 11951.72 | 0.3725 | 0.01125 | Speed 1
3.47833 | 11959.04 | 0.3725 | 0.01125 | Speed 1
3.48 | 11967.81 | 0.3725 | 0.01125 | Speed 1
3.48167 | 11977.32 | 0.3725 | 0.01125 | Speed 1
3.48333 | 11988.39 | 0.3725 | 0.01133333 | Speed 1
3.485 | 12000.46 | 0.3727 | 0.01133333 | Speed 1
3.48667 | 12005.3 | 0.3727 | 0.01133333 | Speed 1
3.48833 | 12002.38 | 0.3727 | 0.01133333 | Speed 1
3.49 | 11995.98 | 0.3727 | 0.01133333 | Speed 1
3.49167 | 11988.66 | 0.3727 | 0.01133333 | Speed 1
3.49333 | 11981.35 | 0.3727 | 0.01133333 | Speed 1
3.495 | 11974.58 | 0.3727 | 0.01133333 | Speed 1
3.49667 | 11968.45 | 0.3727 | 0.01133333 | Speed 1
3.49833 | 11962.69 | 0.3727 | 0.01133333 | Speed 1
3.5 | 11958.3 | 0.3727 | 0.01133333 | Speed 1
3.50167 | 11956.11 | 0.3727 | 0.01133333 | Speed 1
3.50333 | 11956.2 | 0.3727 | 0.01133333 | Speed 1
3.505 | 11958.12 | 0.3727 | 0.01133333 | Speed 1
3.50667 | 11961.87 | 0.3727 | 0.01133333 | Speed 1
3.50833 | 11967.08 | 0.3727 | 0.01133333 | Speed 1
3.51 | 11974.03 | 0.3727 | 0.01133333 | Speed 1
3.51167 | 11982.26 | 0.3727 | 0.01133333 | Speed 1
3.51333 | 11991.77 | 0.3727 | 0.01145833 | Speed 1
3.515 | 12002.74 | 0.373 | 0.01145833 | Speed 1
3.51667 | 12007.32 | 0.373 | 0.01145833 | Speed 1
3.51833 | 12004.12 | 0.373 | 0.01145833 | Speed 1
3.52 | 11997.17 | 0.373 | 0.01145833 | Speed 1
3.52167 | 11989.3 | 0.373 | 0.01145833 | Speed 1
3.52333 | 11981.44 | 0.373 | 0.01145833 | Speed 1
3.525 | 11974.21 | 0.373 | 0.01145833 | Speed 1
3.52667 | 11967.54 | 0.373 | 0.01145833 | Speed 1
3.52833 | 11961.5 | 0.373 | 0.01145833 | Speed 1
3.53 | 11956.2 | 0.373 | 0.01145833 | Speed 1
3.53167 | 11951.81 | 0.373 | 0.01145833 | Speed 1
3.53333 | 11948.52 | 0.373 | 0.01145833 | Speed 1
3.535 | 11948.43 | 0.373 | 0.01145833 | Speed 1
3.53667 | 11950.62 | 0.373 | 0.01145833 | Speed 1
3.53833 | 11954.74 | 0.373 | 0.01145833 | Speed 1
3.54 | 11960.22 | 0.373 | 0.01145833 | Speed 1
3.54167 | 11967.45 | 0.373 | 0.01145833 | Speed 1
3.54333 | 11976.13 | 0.373 | 0.01145833 | Speed 1
3.545 | 11985.92 | 0.373 | 0.01145833 | Speed 1
3.54667 | 11996.98 | 0.373 | 0.01154167 | Speed 1
3.54833 | 12008.5 | 0.3732 | 0.01154167 | Speed 1
3.55 | 12012.35 | 0.3732 | 0.01154167 | Speed 1
3.55167 | 12008.78 | 0.3732 | 0.01154167 | Speed 1
3.55333 | 12001.74 | 0.3732 | 0.01154167 | Speed 1
3.555 | 11993.97 | 0.3732 | 0.01154167 | Speed 1
3.55667 | 11986.65 | 0.3732 | 0.01154167 | Speed 1
3.55833 | 11979.79 | 0.3732 | 0.01154167 | Speed 1
3.56 | 11973.48 | 0.3732 | 0.01154167 | Speed 1
3.56167 | 11967.9 | 0.3732 | 0.01154167 | Speed 1
3.56333 | 11963.15 | 0.3732 | 0.01154167 | Speed 1
3.565 | 11960.32 | 0.3732 | 0.01154167 | Speed 1
3.56667 | 11960.5 | 0.3732 | 0.01154167 | Speed 1
3.56833 | 11962.51 | 0.3732 | 0.01154167 | Speed 1
3.57 | 11965.98 | 0.3732 | 0.01154167 | Speed 1
3.57167 | 11971.56 | 0.3732 | 0.01154167 | Speed 1
3.57333 | 11978.24 | 0.3732 | 0.01154167 | Speed 1
3.575 | 11986.65 | 0.3732 | 0.01154167 | Speed 1
3.57667 | 11996.53 | 0.3732 | 0.01166667 | Speed 1
3.57833 | 12006.77 | 0.3735 | 0.01166667 | Speed 1
3.58 | 12008.96 | 0.3735 | 0.01166667 | Speed 1
3.58167 | 12004.21 | 0.3735 | 0.01166667 | Speed 1
3.58333 | 11996.8 | 0.3735 | 0.01166667 | Speed 1
3.585 | 11988.75 | 0.3735 | 0.01166667 | Speed 1
3.58667 | 11980.71 | 0.3735 | 0.01166667 | Speed 1
3.58833 | 11973.21 | 0.3735 | 0.01166667 | Speed 1
3.59 | 11966.9 | 0.3735 | 0.01166667 | Speed 1
3.59167 | 11960.96 | 0.3735 | 0.01166667 | Speed 1
3.59333 | 11955.65 | 0.3735 | 0.01166667 | Speed 1
3.595 | 11951.26 | 0.3735 | 0.01166667 | Speed 1
3.59667 | 11947.88 | 0.3735 | 0.01166667 | Speed 1
3.59833 | 11946.69 | 0.3735 | 0.01166667 | Speed 1
3.6 | 11948.24 | 0.3735 | 0.01166667 | Speed 1
3.60167 | 11951.72 | 0.3735 | 0.01166667 | Speed 1
3.60333 | 11957.21 | 0.3735 | 0.01166667 | Speed 1
3.605 | 11964.16 | 0.3735 | 0.01166667 | Speed 1
3.60667 | 11972.66 | 0.3735 | 0.01166667 | Speed 1
3.60833 | 11982.72 | 0.3735 | 0.01166667 | Speed 1
3.61 | 11993.6 | 0.3735 | 0.01175 | Speed 1
3.61167 | 12005.49 | 0.3737 | 0.01175 | Speed 1
3.61333 | 12011.52 | 0.3737 | 0.01175 | Speed 1
3.615 | 12009.05 | 0.3737 | 0.01175 | Speed 1
3.61667 | 12003.11 | 0.3737 | 0.01175 | Speed 1
3.61833 | 11995.43 | 0.3737 | 0.01175 | Speed 1
3.62 | 11987.84 | 0.3737 | 0.01175 | Speed 1
3.62167 | 11980.89 | 0.3737 | 0.01175 | Speed 1
3.62333 | 11974.31 | 0.3737 | 0.01175 | Speed 1
3.625 | 11968.45 | 0.3737 | 0.01175 | Speed 1
3.62667 | 11963.61 | 0.3737 | 0.01175 | Speed 1
3.62833 | 11960.77 | 0.3737 | 0.01175 | Speed 1
3.63 | 11960.5 | 0.3737 | 0.01175 | Speed 1
3.63167 | 11962.42 | 0.3737 | 0.01175 | Speed 1
3.63333 | 11965.71 | 0.3737 | 0.01175 | Speed 1
3.635 | 11970.65 | 0.3737 | 0.01175 | Speed 1
3.63667 | 11977.32 | 0.3737 | 0.01175 | Speed 1
3.63833 | 11985.19 | 0.3737 | 0.01175 | Speed 1
3.64 | 11994.15 | 0.3737 | 0.011875 | Speed 1
3.64167 | 12004.57 | 0.374 | 0.011875 | Speed 1
3.64333 | 12010.79 | 0.374 | 0.011875 | Speed 1
3.645 | 12008.14 | 0.374 | 0.011875 | Speed 1
3.64667 | 12001.19 | 0.374 | 0.011875 | Speed 1
3.64833 | 11993.05 | 0.374 | 0.011875 | Speed 1
3.65 | 11984.73 | 0.374 | 0.011875 | Speed 1
3.65167 | 11977.05 | 0.374 | 0.011875 | Speed 1
3.65333 | 11969.92 | 0.374 | 0.011875 | Speed 1
3.655 | 11963.88 | 0.374 | 0.011875 | Speed 1
3.65667 | 11958.39 | 0.374 | 0.011875 | Speed 1
3.65833 | 11953.55 | 0.374 | 0.011875 | Speed 1
3.66 | 11949.62 | 0.374 | 0.011875 | Speed 1
3.66167 | 11948.7 | 0.374 | 0.011875 | Speed 1
3.66333 | 11950.17 | 0.374 | 0.011875 | Speed 1
3.665 | 11953.55 | 0.374 | 0.011875 | Speed 1
3.66667 | 11958.58 | 0.374 | 0.011875 | Speed 1
3.66833 | 11965.34 | 0.374 | 0.011875 | Speed 1
3.67 | 11973.3 | 0.374 | 0.011875 | Speed 1
3.67167 | 11982.81 | 0.374 | 0.011875 | Speed 1
3.67333 | 11993.51 | 0.374 | 0.01195833 | Speed 1
3.675 | 12005.3 | 0.3742 | 0.01195833 | Speed 1
3.67667 | 12014.17 | 0.3742 | 0.01195833 | Speed 1
3.67833 | 12013.26 | 0.3742 | 0.01195833 | Speed 1
3.68 | 12007.5 | 0.3742 | 0.01195833 | Speed 1
3.68167 | 11999.91 | 0.3742 | 0.01195833 | Speed 1
3.68333 | 11992.32 | 0.3742 | 0.01195833 | Speed 1
3.685 | 11984.82 | 0.3742 | 0.01195833 | Speed 1
3.68667 | 11977.6 | 0.3742 | 0.01195833 | Speed 1
3.68833 | 11971.47 | 0.3742 | 0.01195833 | Speed 1
3.69 | 11966.17 | 0.3742 | 0.01195833 | Speed 1
3.69167 | 11963.15 | 0.3742 | 0.01195833 | Speed 1
3.69333 | 11962.33 | 0.3742 | 0.01195833 | Speed 1
3.695 | 11963.79 | 0.3742 | 0.01195833 | Speed 1
3.69667 | 11966.9 | 0.3742 | 0.01195833 | Speed 1
3.69833 | 11971.65 | 0.3742 | 0.01195833 | Speed 1
3.7 | 11978.05 | 0.3742 | 0.01195833 | Speed 1
3.70167 | 11985.55 | 0.3742 | 0.01195833 | Speed 1
3.70333 | 11994.61 | 0.3742 | 0.01208333 | Speed 1
3.705 | 12004.76 | 0.3745 | 0.01208333 | Speed 1
3.70667 | 12009.97 | 0.3745 | 0.01208333 | Speed 1
3.70833 | 12006.68 | 0.3745 | 0.01208333 | Speed 1
3.71 | 11999.82 | 0.3745 | 0.01208333 | Speed 1
3.71167 | 11991.77 | 0.3745 | 0.01208333 | Speed 1
3.71333 | 11983.36 | 0.3745 | 0.01208333 | Speed 1
3.715 | 11975.59 | 0.3745 | 0.01208333 | Speed 1
3.71667 | 11968.54 | 0.3745 | 0.01208333 | Speed 1
3.71833 | 11962.33 | 0.3745 | 0.01208333 | Speed 1
3.72 | 11957.02 | 0.3745 | 0.01208333 | Speed 1
3.72167 | 11952.18 | 0.3745 | 0.01208333 | Speed 1
3.72333 | 11948.34 | 0.3745 | 0.01208333 | Speed 1
3.725 | 11947.24 | 0.3745 | 0.01208333 | Speed 1
3.72667 | 11948.34 | 0.3745 | 0.01208333 | Speed 1
3.72833 | 11951.72 | 0.3745 | 0.01208333 | Speed 1
3.73 | 11956.93 | 0.3745 | 0.01208333 | Speed 1
3.73167 | 11963.88 | 0.3745 | 0.01208333 | Speed 1
3.73333 | 11972.2 | 0.3745 | 0.01208333 | Speed 1
3.735 | 11981.62 | 0.3745 | 0.01208333 | Speed 1
3.73667 | 11992.23 | 0.3745 | 0.01216667 | Speed 1
3.73833 | 12003.93 | 0.3747 | 0.01216667 | Speed 1
3.74 | 12012.53 | 0.3747 | 0.01216667 | Speed 1
3.74167 | 12011.43 | 0.3747 | 0.01216667 | Speed 1
3.74333 | 12005.49 | 0.3747 | 0.01216667 | Speed 1
3.745 | 11997.62 | 0.3747 | 0.01216667 | Speed 1
3.74667 | 11989.85 | 0.3747 | 0.01216667 | Speed 1
3.74833 | 11982.44 | 0.3747 | 0.01216667 | Speed 1
3.75 | 11975.49 | 0.3747 | 0.01216667 | Speed 1
3.75167 | 11969.18 | 0.3747 | 0.01216667 | Speed 1
3.75333 | 11963.61 | 0.3747 | 0.01216667 | Speed 1
3.755 | 11960.41 | 0.3747 | 0.01216667 | Speed 1
3.75667 | 11959.22 | 0.3747 | 0.01216667 | Speed 1
3.75833 | 11960.68 | 0.3747 | 0.01216667 | Speed 1
3.76 | 11963.97 | 0.3747 | 0.01216667 | Speed 1
3.76167 | 11969 | 0.3747 | 0.01216667 | Speed 1
3.76333 | 11975.4 | 0.3747 | 0.01216667 | Speed 1
3.765 | 11982.9 | 0.3747 | 0.01216667 | Speed 1
3.76667 | 11992.05 | 0.3747 | 0.01229167 | Speed 1
3.76833 | 12002.29 | 0.375 | 0.01229167 | Speed 1
3.77 | 12007.96 | 0.375 | 0.01229167 | Speed 1
3.77167 | 12004.76 | 0.375 | 0.01229167 | Speed 1
3.77333 | 11997.9 | 0.375 | 0.01229167 | Speed 1
3.775 | 11989.67 | 0.375 | 0.01229167 | Speed 1
3.77667 | 11981.53 | 0.375 | 0.01229167 | Speed 1
3.77833 | 11973.76 | 0.375 | 0.01229167 | Speed 1
3.78 | 11966.99 | 0.375 | 0.01229167 | Speed 1
3.78167 | 11960.77 | 0.375 | 0.01229167 | Speed 1
3.78333 | 11955.29 | 0.375 | 0.01229167 | Speed 1
3.785 | 11950.35 | 0.375 | 0.01229167 | Speed 1
3.78667 | 11946.42 | 0.375 | 0.01229167 | Speed 1
3.78833 | 11944.77 | 0.375 | 0.01229167 | Speed 1
3.79 | 11945.78 | 0.375 | 0.01229167 | Speed 1
3.79167 | 11949.07 | 0.375 | 0.01229167 | Speed 1
3.79333 | 11954.1 | 0.375 | 0.01229167 | Speed 1
3.795 | 11960.77 | 0.375 | 0.01229167 | Speed 1
3.79667 | 11969 | 0.375 | 0.01229167 | Speed 1
3.79833 | 11978.24 | 0.375 | 0.01229167 | Speed 1
3.8 | 11989.03 | 0.375 | 0.012375 | Speed 1
3.80167 | 12000.92 | 0.3752 | 0.012375 | Speed 1
3.80333 | 12009.6 | 0.3752 | 0.012375 | Speed 1
3.805 | 12008.32 | 0.3752 | 0.012375 | Speed 1
3.80667 | 12002.56 | 0.3752 | 0.012375 | Speed 1
3.80833 | 11994.7 | 0.3752 | 0.012375 | Speed 1
3.81 | 11987.02 | 0.3752 | 0.012375 | Speed 1
3.81167 | 11979.7 | 0.3752 | 0.012375 | Speed 1
3.81333 | 11973.12 | 0.3752 | 0.012375 | Speed 1
3.815 | 11966.99 | 0.3752 | 0.012375 | Speed 1
3.81667 | 11961.78 | 0.3752 | 0.012375 | Speed 1
3.81833 | 11958.58 | 0.3752 | 0.012375 | Speed 1
3.82 | 11957.66 | 0.3752 | 0.012375 | Speed 1
3.82167 | 11959.13 | 0.3752 | 0.012375 | Speed 1
3.82333 | 11962.14 | 0.3752 | 0.012375 | Speed 1
3.825 | 11966.81 | 0.3752 | 0.012375 | Speed 1
3.82667 | 11973.57 | 0.3752 | 0.012375 | Speed 1
3.82833 | 11981.53 | 0.3752 | 0.012375 | Speed 1
3.83 | 11990.67 | 0.3752 | 0.0125 | Speed 1
3.83167 | 12000.92 | 0.3755 | 0.0125 | Speed 1
3.83333 | 12006.58 | 0.3755 | 0.0125 | Speed 1
3.835 | 12003.29 | 0.3755 | 0.0125 | Speed 1
3.83667 | 11995.98 | 0.3755 | 0.0125 | Speed 1
3.83833 | 11987.84 | 0.3755 | 0.0125 | Speed 1
3.84 | 11979.33 | 0.3755 | 0.0125 | Speed 1
3.84167 | 11971.84 | 0.3755 | 0.0125 | Speed 1
3.84333 | 11964.8 | 0.3755 | 0.0125 | Speed 1
3.845 | 11958.39 | 0.3755 | 0.0125 | Speed 1
3.84667 | 11952.63 | 0.3755 | 0.0125 | Speed 1
3.84833 | 11947.79 | 0.3755 | 0.0125 | Speed 1
3.85 | 11943.86 | 0.3755 | 0.0125 | Speed 1
3.85167 | 11942.03 | 0.3755 | 0.0125 | Speed 1
3.85333 | 11943.03 | 0.3755 | 0.0125 | Speed 1
3.855 | 11946.32 | 0.3755 | 0.0125 | Speed 1
3.85667 | 11951.17 | 0.3755 | 0.0125 | Speed 1
3.85833 | 11957.75 | 0.3755 | 0.0125 | Speed 1
3.86 | 11965.89 | 0.3755 | 0.0125 | Speed 1
3.86167 | 11975.13 | 0.3755 | 0.0125 | Speed 1
3.86333 | 11986.19 | 0.3755 | 0.0125 | Speed 1
3.865 | 11997.9 | 0.3755 | 0.01258333 | Speed 1
3.86667 | 12008.41 | 0.3757 | 0.01258333 | Speed 1
3.86833 | 12009.05 | 0.3757 | 0.01258333 | Speed 1
3.87 | 12004.12 | 0.3757 | 0.01258333 | Speed 1
3.87167 | 11997.07 | 0.3757 | 0.01258333 | Speed 1
3.87333 | 11989.39 | 0.3757 | 0.01258333 | Speed 1
3.875 | 11981.71 | 0.3757 | 0.01258333 | Speed 1
3.87667 | 11974.67 | 0.3757 | 0.01258333 | Speed 1
3.87833 | 11968.36 | 0.3757 | 0.01258333 | Speed 1
3.88 | 11963.15 | 0.3757 | 0.01258333 | Speed 1
3.88167 | 11959.77 | 0.3757 | 0.01258333 | Speed 1
3.88333 | 11959.13 | 0.3757 | 0.01258333 | Speed 1
3.885 | 11959.95 | 0.3757 | 0.01258333 | Speed 1
3.88667 | 11962.69 | 0.3757 | 0.01258333 | Speed 1
3.88833 | 11967.45 | 0.3757 | 0.01258333 | Speed 1
3.89 | 11973.76 | 0.3757 | 0.01258333 | Speed 1
3.89167 | 11981.44 | 0.3757 | 0.01258333 | Speed 1
3.89333 | 11990.22 | 0.3757 | 0.01270833 | Speed 1
3.895 | 12000.27 | 0.376 | 0.01270833 | Speed 1
3.89667 | 12007.04 | 0.376 | 0.01270833 | Speed 1
3.89833 | 12004.39 | 0.376 | 0.01270833 | Speed 1
3.9 | 11997.81 | 0.376 | 0.01270833 | Speed 1
3.90167 | 11989.67 | 0.376 | 0.01270833 | Speed 1
3.90333 | 11981.07 | 0.376 | 0.01270833 | Speed 1
3.905 | 11973.12 | 0.376 | 0.01270833 | Speed 1
3.90667 | 11965.8 | 0.376 | 0.01270833 | Speed 1
3.90833 | 11959.4 | 0.376 | 0.01270833 | Speed 1
3.91 | 11954.01 | 0.376 | 0.01270833 | Speed 1
3.91167 | 11949.25 | 0.376 | 0.01270833 | Speed 1
3.91333 | 11945.23 | 0.376 | 0.01270833 | Speed 1
3.915 | 11943.49 | 0.376 | 0.01270833 | Speed 1
3.91667 | 11944.59 | 0.376 | 0.01270833 | Speed 1
3.91833 | 11947.79 | 0.376 | 0.01270833 | Speed 1
3.92 | 11952.63 | 0.376 | 0.01270833 | Speed 1
3.92167 | 11959.04 | 0.376 | 0.01270833 | Speed 1
3.92333 | 11966.9 | 0.376 | 0.01270833 | Speed 1
3.925 | 11976.04 | 0.376 | 0.01270833 | Speed 1
3.92667 | 11986.19 | 0.376 | 0.01270833 | Speed 1
3.92833 | 11997.81 | 0.376 | 0.01279167 | Speed 1
3.93 | 12009.14 | 0.3762 | 0.01279167 | Speed 1
3.93167 | 12010.79 | 0.3762 | 0.01279167 | Speed 1
3.93333 | 12006.13 | 0.3762 | 0.01279167 | Speed 1
3.935 | 11999.18 | 0.3762 | 0.01279167 | Speed 1
3.93667 | 11991.5 | 0.3762 | 0.01279167 | Speed 1
3.93833 | 11983.91 | 0.3762 | 0.01279167 | Speed 1
3.94 | 11977.05 | 0.3762 | 0.01279167 | Speed 1
3.94167 | 11970.65 | 0.3762 | 0.01279167 | Speed 1
3.94333 | 11965.25 | 0.3762 | 0.01279167 | Speed 1
3.945 | 11961.23 | 0.3762 | 0.01279167 | Speed 1
3.94667 | 11959.95 | 0.3762 | 0.01279167 | Speed 1
3.94833 | 11960.68 | 0.3762 | 0.01279167 | Speed 1
3.95 | 11963.7 | 0.3762 | 0.01279167 | Speed 1
3.95167 | 11968.09 | 0.3762 | 0.01279167 | Speed 1
3.95333 | 11974.21 | 0.3762 | 0.01279167 | Speed 1
3.955 | 11981.9 | 0.3762 | 0.01279167 | Speed 1
3.95667 | 11990.67 | 0.3762 | 0.01279167 | Speed 1
3.95833 | 12000.55 | 0.3762 | 0.01291667 | Speed 1
3.96 | 12008.78 | 0.3765 | 0.01291667 | Speed 1
3.96167 | 12007.5 | 0.3765 | 0.01291667 | Speed 1
3.96333 | 12001.01 | 0.3765 | 0.01291667 | Speed 1
3.965 | 11992.69 | 0.3765 | 0.01291667 | Speed 1
3.96667 | 11984.27 | 0.3765 | 0.01291667 | Speed 1
3.96833 | 11976.13 | 0.3765 | 0.01291667 | Speed 1
3.97 | 11969 | 0.3765 | 0.01291667 | Speed 1
3.97167 | 11962.42 | 0.3765 | 0.01291667 | Speed 1
3.97333 | 11956.57 | 0.3765 | 0.01291667 | Speed 1
3.975 | 11951.72 | 0.3765 | 0.01291667 | Speed 1
3.97667 | 11947.51 | 0.3765 | 0.01291667 | Speed 1
3.97833 | 11945.23 | 0.3765 | 0.01291667 | Speed 1
3.98 | 11945.59 | 0.3765 | 0.01291667 | Speed 1
3.98167 | 11948.15 | 0.3765 | 0.01291667 | Speed 1
3.98333 | 11953.18 | 0.3765 | 0.01291667 | Speed 1
3.985 | 11959.58 | 0.3765 | 0.01291667 | Speed 1
3.98667 | 11967.45 | 0.3765 | 0.01291667 | Speed 1
3.98833 | 11976.23 | 0.3765 | 0.01291667 | Speed 1
3.99 | 11986.56 | 0.3765 | 0.01291667 | Speed 1
3.99167 | 11997.81 | 0.3765 | 0.013 | Speed 1
3.99333 | 12008.6 | 0.3767 | 0.013 | Speed 1
3.995 | 12009.78 | 0.3767 | 0.013 | Speed 1
3.99667 | 12004.76 | 0.3767 | 0.013 | Speed 1
3.99833 | 11997.17 | 0.3767 | 0.013 | Speed 1
4 | 11989.48 | 0.3767 | 0.013 | Speed 1
4.00167 | 11981.53 | 0.3767 | 0.013 | Speed 1
4.00333 | 11974.4 | 0.3767 | 0.013 | Speed 1
4.005 | 11967.72 | 0.3767 | 0.013 | Speed 1
4.00667 | 11961.78 | 0.3767 | 0.013 | Speed 1
4.00833 | 11957.39 | 0.3767 | 0.013 | Speed 1
4.01 | 11955.65 | 0.3767 | 0.013 | Speed 1
4.01167 | 11956.29 | 0.3767 | 0.013 | Speed 1
4.01333 | 11958.58 | 0.3767 | 0.013 | Speed 1
4.015 | 11962.78 | 0.3767 | 0.013 | Speed 1
4.01667 | 11968.73 | 0.3767 | 0.013 | Speed 1
4.01833 | 11975.95 | 0.3767 | 0.013 | Speed 1
4.02 | 11984.46 | 0.3767 | 0.013 | Speed 1
4.02167 | 11994.06 | 0.3767 | 0.013125 | Speed 1
4.02333 | 12002.56 | 0.377 | 0.013125 | Speed 1
4.025 | 12001.56 | 0.377 | 0.013125 | Speed 1
4.02667 | 11995.06 | 0.377 | 0.013125 | Speed 1
4.02833 | 11986.65 | 0.377 | 0.013125 | Speed 1
4.03 | 11977.96 | 0.377 | 0.013125 | Speed 1
4.03167 | 11969.64 | 0.377 | 0.013125 | Speed 1
4.03333 | 11961.78 | 0.377 | 0.013125 | Speed 1
4.035 | 11954.83 | 0.377 | 0.013125 | Speed 1
4.03667 | 11948.52 | 0.377 | 0.013125 | Speed 1
4.03833 | 11942.94 | 0.377 | 0.013125 | Speed 1
4.04 | 11937.82 | 0.377 | 0.013125 | Speed 1
4.04167 | 11934.99 | 0.377 | 0.013125 | Speed 1
4.04333 | 11934.62 | 0.377 | 0.013125 | Speed 1
4.045 | 11936.72 | 0.377 | 0.013125 | Speed 1
4.04667 | 11940.66 | 0.377 | 0.013125 | Speed 1
4.04833 | 11946.14 | 0.377 | 0.013125 | Speed 1
4.05 | 11952.91 | 0.377 | 0.013125 | Speed 1
4.05167 | 11961.14 | 0.377 | 0.013125 | Speed 1
4.05333 | 11970.47 | 0.377 | 0.01320833 | Speed 1
4.055 | 11980.89 | 0.3772 | 0.01320833 | Speed 1
4.05667 | 11988.39 | 0.3772 | 0.01320833 | Speed 1
4.05833 | 11986.28 | 0.3772 | 0.01320833 | Speed 1
4.06 | 11979.43 | 0.3772 | 0.01320833 | Speed 1
4.06167 | 11970.65 | 0.3772 | 0.01320833 | Speed 1
4.06333 | 11961.69 | 0.3772 | 0.01320833 | Speed 1
4.065 | 11953.27 | 0.3772 | 0.01320833 | Speed 1
4.06667 | 11945.41 | 0.3772 | 0.01320833 | Speed 1
4.06833 | 11938.19 | 0.3772 | 0.01320833 | Speed 1
4.07 | 11931.88 | 0.3772 | 0.01320833 | Speed 1
4.07167 | 11926.94 | 0.3772 | 0.01320833 | Speed 1
4.07333 | 11924.56 | 0.3772 | 0.01320833 | Speed 1
4.075 | 11924.74 | 0.3772 | 0.01320833 | Speed 1
4.07667 | 11926.76 | 0.3772 | 0.01320833 | Speed 1
4.07833 | 11930.69 | 0.3772 | 0.01320833 | Speed 1
4.08 | 11935.99 | 0.3772 | 0.01320833 | Speed 1
4.08167 | 11943.03 | 0.3772 | 0.01320833 | Speed 1
4.08333 | 11951.17 | 0.3772 | 0.01320833 | Speed 1
4.085 | 11960.22 | 0.3772 | 0.01333333 | Speed 1
4.08667 | 11968.45 | 0.3775 | 0.01333333 | Speed 1
4.08833 | 11967.36 | 0.3775 | 0.01333333 | Speed 1
4.09 | 11960.68 | 0.3775 | 0.01333333 | Speed 1
4.09167 | 11952.09 | 0.3775 | 0.01333333 | Speed 1
4.09333 | 11943.03 | 0.3775 | 0.01333333 | Speed 1
4.095 | 11934.53 | 0.3775 | 0.01333333 | Speed 1
4.09667 | 11926.57 | 0.3775 | 0.01333333 | Speed 1
4.09833 | 11919.17 | 0.3775 | 0.01333333 | Speed 1
4.1 | 11912.67 | 0.3775 | 0.01333333 | Speed 1
4.10167 | 11906.91 | 0.3775 | 0.01333333 | Speed 1
4.10333 | 11902.25 | 0.3775 | 0.01333333 | Speed 1
4.105 | 11899.69 | 0.3775 | 0.01333333 | Speed 1
4.10667 | 11899.87 | 0.3775 | 0.01333333 | Speed 1
4.10833 | 11901.79 | 0.3775 | 0.01333333 | Speed 1
4.11 | 11905.54 | 0.3775 | 0.01333333 | Speed 1
4.11167 | 11911.21 | 0.3775 | 0.01333333 | Speed 1
4.11333 | 11918.53 | 0.3775 | 0.01333333 | Speed 1
4.115 | 11927.21 | 0.3775 | 0.01333333 | Speed 1
4.11667 | 11937.09 | 0.3775 | 0.01341667 | Speed 1
4.11833 | 11948.24 | 0.3777 | 0.01341667 | Speed 1
4.12 | 11956.66 | 0.3777 | 0.01341667 | Speed 1
4.12167 | 11955.01 | 0.3777 | 0.01341667 | Speed 1
4.12333 | 11948.79 | 0.3777 | 0.01341667 | Speed 1
4.125 | 11940.66 | 0.3777 | 0.01341667 | Speed 1
4.12667 | 11932.06 | 0.3777 | 0.01341667 | Speed 1
4.12833 | 11923.83 | 0.3777 | 0.01341667 | Speed 1
4.13 | 11916.33 | 0.3777 | 0.01341667 | Speed 1
4.13167 | 11909.66 | 0.3777 | 0.01341667 | Speed 1
4.13333 | 11903.44 | 0.3777 | 0.01341667 | Speed 1
4.135 | 11898.59 | 0.3777 | 0.01341667 | Speed 1
4.13667 | 11896.49 | 0.3777 | 0.01341667 | Speed 1
4.13833 | 11896.86 | 0.3777 | 0.01341667 | Speed 1
4.14 | 11899.05 | 0.3777 | 0.01341667 | Speed 1
4.14167 | 11902.8 | 0.3777 | 0.01341667 | Speed 1
4.14333 | 11908.29 | 0.3777 | 0.01341667 | Speed 1
4.145 | 11915.23 | 0.3777 | 0.01341667 | Speed 1
4.14667 | 11924.1 | 0.3777 | 0.01341667 | Speed 1
4.14833 | 11933.43 | 0.3777 | 0.01354167 | Speed 1
4.15 | 11942.03 | 0.378 | 0.01354167 | Speed 1
4.15167 | 11940.84 | 0.378 | 0.01354167 | Speed 1
4.15333 | 11934.53 | 0.378 | 0.01354167 | Speed 1
4.155 | 11926.12 | 0.378 | 0.01354167 | Speed 1
4.15667 | 11917.25 | 0.378 | 0.01354167 | Speed 1
4.15833 | 11908.65 | 0.378 | 0.01354167 | Speed 1
4.16 | 11900.79 | 0.378 | 0.01354167 | Speed 1
4.16167 | 11893.75 | 0.378 | 0.01354167 | Speed 1
4.16333 | 11887.44 | 0.378 | 0.01354167 | Speed 1
4.165 | 11882.32 | 0.378 | 0.01354167 | Speed 1
4.16667 | 11877.74 | 0.378 | 0.01354167 | Speed 1
4.16833 | 11875.09 | 0.378 | 0.01354167 | Speed 1
4.17 | 11874.73 | 0.378 | 0.01354167 | Speed 1
4.17167 | 11876.74 | 0.378 | 0.01354167 | Speed 1
4.17333 | 11880.85 | 0.378 | 0.01354167 | Speed 1
4.175 | 11886.43 | 0.378 | 0.01354167 | Speed 1
4.17667 | 11893.65 | 0.378 | 0.01354167 | Speed 1
4.17833 | 11902.16 | 0.378 | 0.01354167 | Speed 1
4.18 | 11911.85 | 0.378 | 0.01354167 | Speed 1
4.18167 | 11922.92 | 0.378 | 0.013625 | Speed 1
4.18333 | 11934.44 | 0.3782 | 0.013625 | Speed 1
4.185 | 11937.55 | 0.3782 | 0.013625 | Speed 1
4.18667 | 11933.07 | 0.3782 | 0.013625 | Speed 1
4.18833 | 11925.66 | 0.3782 | 0.013625 | Speed 1
4.19 | 11917.06 | 0.3782 | 0.013625 | Speed 1
4.19167 | 11908.56 | 0.3782 | 0.013625 | Speed 1
4.19333 | 11900.79 | 0.3782 | 0.013625 | Speed 1
4.195 | 11893.56 | 0.3782 | 0.013625 | Speed 1
4.19667 | 11887.16 | 0.3782 | 0.013625 | Speed 1
4.19833 | 11882.32 | 0.3782 | 0.013625 | Speed 1
4.2 | 11879.85 | 0.3782 | 0.013625 | Speed 1
4.20167 | 11879.94 | 0.3782 | 0.013625 | Speed 1
4.20333 | 11882.04 | 0.3782 | 0.013625 | Speed 1
4.205 | 11885.88 | 0.3782 | 0.013625 | Speed 1
4.20667 | 11891.55 | 0.3782 | 0.013625 | Speed 1
4.20833 | 11898.23 | 0.3782 | 0.013625 | Speed 1
4.21 | 11906.18 | 0.3782 | 0.013625 | Speed 1
4.21167 | 11915.05 | 0.3782 | 0.01375 | Speed 1
4.21333 | 11923.01 | 0.3785 | 0.01375 | Speed 1
4.215 | 11921.09 | 0.3785 | 0.01375 | Speed 1
4.21667 | 11913.95 | 0.3785 | 0.01375 | Speed 1
4.21833 | 11904.99 | 0.3785 | 0.01375 | Speed 1
4.22 | 11895.48 | 0.3785 | 0.01375 | Speed 1
4.22167 | 11886.61 | 0.3785 | 0.01375 | Speed 1
4.22333 | 11878.48 | 0.3785 | 0.01375 | Speed 1
4.225 | 11871.53 | 0.3785 | 0.01375 | Speed 1
4.22667 | 11864.94 | 0.3785 | 0.01375 | Speed 1
4.22833 | 11859.18 | 0.3785 | 0.01375 | Speed 1
4.23 | 11854.24 | 0.3785 | 0.01375 | Speed 1
4.23167 | 11850.77 | 0.3785 | 0.01375 | Speed 1
4.23333 | 11850.13 | 0.3785 | 0.01375 | Speed 1
4.235 | 11852.14 | 0.3785 | 0.01375 | Speed 1
4.23667 | 11856.16 | 0.3785 | 0.01375 | Speed 1
4.23833 | 11861.74 | 0.3785 | 0.01375 | Speed 1
4.24 | 11868.6 | 0.3785 | 0.01375 | Speed 1
4.24167 | 11876.74 | 0.3785 | 0.01375 | Speed 1
4.24333 | 11886.25 | 0.3785 | 0.01375 | Speed 1
4.245 | 11896.95 | 0.3785 | 0.01383333 | Speed 1
4.24667 | 11907.55 | 0.3787 | 0.01383333 | Speed 1
4.24833 | 11908.47 | 0.3787 | 0.01383333 | Speed 1
4.25 | 11903.16 | 0.3787 | 0.01383333 | Speed 1
4.25167 | 11895.3 | 0.3787 | 0.01383333 | Speed 1
4.25333 | 11886.8 | 0.3787 | 0.01383333 | Speed 1
4.255 | 11878.38 | 0.3787 | 0.01383333 | Speed 1
4.25667 | 11870.61 | 0.3787 | 0.01383333 | Speed 1
4.25833 | 11863.11 | 0.3787 | 0.01383333 | Speed 1
4.26 | 11856.35 | 0.3787 | 0.01383333 | Speed 1
4.26167 | 11851.04 | 0.3787 | 0.01383333 | Speed 1
4.26333 | 11848.57 | 0.3787 | 0.01383333 | Speed 1
4.265 | 11848.57 | 0.3787 | 0.01383333 | Speed 1
4.26667 | 11850.4 | 0.3787 | 0.01383333 | Speed 1
4.26833 | 11854.24 | 0.3787 | 0.01383333 | Speed 1
4.27 | 11859.36 | 0.3787 | 0.01383333 | Speed 1
4.27167 | 11865.67 | 0.3787 | 0.01383333 | Speed 1
4.27333 | 11873.26 | 0.3787 | 0.01383333 | Speed 1
4.275 | 11882.13 | 0.3787 | 0.01395833 | Speed 1
4.27667 | 11891.19 | 0.379 | 0.01395833 | Speed 1
4.27833 | 11890.91 | 0.379 | 0.01395833 | Speed 1
4.28 | 11884.24 | 0.379 | 0.01395833 | Speed 1
4.28167 | 11875.27 | 0.379 | 0.01395833 | Speed 1
4.28333 | 11865.95 | 0.379 | 0.01395833 | Speed 1
4.285 | 11856.71 | 0.379 | 0.01395833 | Speed 1
4.28667 | 11848.21 | 0.379 | 0.01395833 | Speed 1
4.28833 | 11840.62 | 0.379 | 0.01395833 | Speed 1
4.29 | 11833.67 | 0.379 | 0.01395833 | Speed 1
4.29167 | 11827.63 | 0.379 | 0.01395833 | Speed 1
4.29333 | 11822.51 | 0.379 | 0.01395833 | Speed 1
4.295 | 11819.04 | 0.379 | 0.01395833 | Speed 1
4.29667 | 11818.67 | 0.379 | 0.01395833 | Speed 1
4.29833 | 11820.23 | 0.379 | 0.01395833 | Speed 1
4.3 | 11824.16 | 0.379 | 0.01395833 | Speed 1
4.30167 | 11829.65 | 0.379 | 0.01395833 | Speed 1
4.30333 | 11836.23 | 0.379 | 0.01395833 | Speed 1
4.305 | 11844.37 | 0.379 | 0.01395833 | Speed 1
4.30667 | 11853.51 | 0.379 | 0.01395833 | Speed 1
4.30833 | 11863.57 | 0.379 | 0.01404167 | Speed 1
4.31 | 11871.43 | 0.3792 | 0.01404167 | Speed 1
4.31167 | 11869.79 | 0.3792 | 0.01404167 | Speed 1
4.31333 | 11863.02 | 0.3792 | 0.01404167 | Speed 1
4.315 | 11854.33 | 0.3792 | 0.01404167 | Speed 1
4.31667 | 11845.37 | 0.3792 | 0.01404167 | Speed 1
4.31833 | 11836.78 | 0.3792 | 0.01404167 | Speed 1
4.32 | 11828.73 | 0.3792 | 0.01404167 | Speed 1
4.32167 | 11821.32 | 0.3792 | 0.01404167 | Speed 1
4.32333 | 11814.74 | 0.3792 | 0.01404167 | Speed 1
4.325 | 11809.53 | 0.3792 | 0.01404167 | Speed 1
4.32667 | 11806.6 | 0.3792 | 0.01404167 | Speed 1
4.32833 | 11806.05 | 0.3792 | 0.01404167 | Speed 1
4.33 | 11807.7 | 0.3792 | 0.01404167 | Speed 1
4.33167 | 11811.45 | 0.3792 | 0.01404167 | Speed 1
4.33333 | 11816.39 | 0.3792 | 0.01404167 | Speed 1
4.335 | 11823.06 | 0.3792 | 0.01404167 | Speed 1
4.33667 | 11831.02 | 0.3792 | 0.01404167 | Speed 1
4.33833 | 11839.98 | 0.3792 | 0.01416667 | Speed 1
4.34 | 11849.31 | 0.3795 | 0.01416667 | Speed 1
4.34167 | 11850.22 | 0.3795 | 0.01416667 | Speed 1
4.34333 | 11844.28 | 0.3795 | 0.01416667 | Speed 1
4.345 | 11835.77 | 0.3795 | 0.01416667 | Speed 1
4.34667 | 11826.54 | 0.3795 | 0.01416667 | Speed 1
4.34833 | 11817.67 | 0.3795 | 0.01416667 | Speed 1
4.35 | 11808.98 | 0.3795 | 0.01416667 | Speed 1
4.35167 | 11801.39 | 0.3795 | 0.01416667 | Speed 1
4.35333 | 11794.62 | 0.3795 | 0.01416667 | Speed 1
4.355 | 11788.59 | 0.3795 | 0.01416667 | Speed 1
4.35667 | 11783.19 | 0.3795 | 0.01416667 | Speed 1
4.35833 | 11780.18 | 0.3795 | 0.01416667 | Speed 1
4.36 | 11779.99 | 0.3795 | 0.01416667 | Speed 1
4.36167 | 11781.82 | 0.3795 | 0.01416667 | Speed 1
4.36333 | 11785.66 | 0.3795 | 0.01416667 | Speed 1
4.365 | 11791.06 | 0.3795 | 0.01416667 | Speed 1
4.36667 | 11797.64 | 0.3795 | 0.01416667 | Speed 1
4.36833 | 11805.6 | 0.3795 | 0.01416667 | Speed 1
4.37 | 11815.11 | 0.3795 | 0.01416667 | Speed 1
4.37167 | 11825.71 | 0.3795 | 0.01425 | Speed 1
4.37333 | 11835.86 | 0.3797 | 0.01425 | Speed 1
4.375 | 11836.69 | 0.3797 | 0.01425 | Speed 1
4.37667 | 11831.2 | 0.3797 | 0.01425 | Speed 1
4.37833 | 11823.06 | 0.3797 | 0.01425 | Speed 1
4.38 | 11814.19 | 0.3797 | 0.01425 | Speed 1
4.38167 | 11805.6 | 0.3797 | 0.01425 | Speed 1
4.38333 | 11797.92 | 0.3797 | 0.01425 | Speed 1
4.385 | 11790.97 | 0.3797 | 0.01425 | Speed 1
4.38667 | 11784.57 | 0.3797 | 0.01425 | Speed 1
4.38833 | 11779.44 | 0.3797 | 0.01425 | Speed 1
4.39 | 11777.16 | 0.3797 | 0.01425 | Speed 1
4.39167 | 11776.88 | 0.3797 | 0.01425 | Speed 1
4.39333 | 11778.9 | 0.3797 | 0.01425 | Speed 1
4.395 | 11782.37 | 0.3797 | 0.01425 | Speed 1
4.39667 | 11787.86 | 0.3797 | 0.01425 | Speed 1
4.39833 | 11794.72 | 0.3797 | 0.01425 | Speed 1
4.4 | 11802.67 | 0.3797 | 0.01425 | Speed 1
4.40167 | 11812.18 | 0.3797 | 0.014375 | Speed 1
4.40333 | 11822.06 | 0.38 | 0.014375 | Speed 1
4.405 | 11823.52 | 0.38 | 0.014375 | Speed 1
4.40667 | 11817.85 | 0.38 | 0.014375 | Speed 1
4.40833 | 11809.71 | 0.38 | 0.014375 | Speed 1
4.41 | 11800.66 | 0.38 | 0.014375 | Speed 1
4.41167 | 11791.79 | 0.38 | 0.014375 | Speed 1
4.41333 | 11783.38 | 0.38 | 0.014375 | Speed 1
4.415 | 11776.24 | 0.38 | 0.014375 | Speed 1
4.41667 | 11769.57 | 0.38 | 0.014375 | Speed 1
4.41833 | 11763.9 | 0.38 | 0.014375 | Speed 1
4.42 | 11759.05 | 0.38 | 0.014375 | Speed 1
4.42167 | 11756.13 | 0.38 | 0.014375 | Speed 1
4.42333 | 11755.94 | 0.38 | 0.014375 | Speed 1
4.425 | 11757.96 | 0.38 | 0.014375 | Speed 1
4.42667 | 11762.07 | 0.38 | 0.014375 | Speed 1
4.42833 | 11767.47 | 0.38 | 0.014375 | Speed 1
4.43 | 11774.32 | 0.38 | 0.014375 | Speed 1
4.43167 | 11782.92 | 0.38 | 0.014375 | Speed 1
4.43333 | 11792.52 | 0.38 | 0.014375 | Speed 1
4.435 | 11802.95 | 0.38 | 0.01445833 | Speed 1
4.43667 | 11813.28 | 0.3802 | 0.01445833 | Speed 1
4.43833 | 11813.92 | 0.3802 | 0.01445833 | Speed 1
4.44 | 11808.43 | 0.3802 | 0.01445833 | Speed 1
4.44167 | 11800.84 | 0.3802 | 0.01445833 | Speed 1
4.44333 | 11792.52 | 0.3802 | 0.01445833 | Speed 1
4.445 | 11784.57 | 0.3802 | 0.01445833 | Speed 1
4.44667 | 11776.98 | 0.3802 | 0.01445833 | Speed 1
4.44833 | 11770.03 | 0.3802 | 0.01445833 | Speed 1
4.45 | 11763.72 | 0.3802 | 0.01445833 | Speed 1
4.45167 | 11758.87 | 0.3802 | 0.01445833 | Speed 1
4.45333 | 11756.68 | 0.3802 | 0.01445833 | Speed 1
4.455 | 11756.86 | 0.3802 | 0.01445833 | Speed 1
4.45667 | 11759.05 | 0.3802 | 0.01445833 | Speed 1
4.45833 | 11763.08 | 0.3802 | 0.01445833 | Speed 1
4.46 | 11768.93 | 0.3802 | 0.01445833 | Speed 1
4.46167 | 11775.6 | 0.3802 | 0.01445833 | Speed 1
4.46333 | 11783.56 | 0.3802 | 0.01445833 | Speed 1
4.465 | 11792.52 | 0.3802 | 0.01458333 | Speed 1
4.46667 | 11801.66 | 0.3805 | 0.01458333 | Speed 1
4.46833 | 11801.3 | 0.3805 | 0.01458333 | Speed 1
4.47 | 11795.08 | 0.3805 | 0.01458333 | Speed 1
4.47167 | 11786.76 | 0.3805 | 0.01458333 | Speed 1
4.47333 | 11777.8 | 0.3805 | 0.01458333 | Speed 1
4.475 | 11768.75 | 0.3805 | 0.01458333 | Speed 1
4.47667 | 11760.52 | 0.3805 | 0.01458333 | Speed 1
4.47833 | 11753.48 | 0.3805 | 0.01458333 | Speed 1
4.48 | 11747.17 | 0.3805 | 0.01458333 | Speed 1
4.48167 | 11741.31 | 0.3805 | 0.01458333 | Speed 1
4.48333 | 11736.28 | 0.3805 | 0.01458333 | Speed 1
4.485 | 11732.54 | 0.3805 | 0.01458333 | Speed 1
4.48667 | 11731.8 | 0.3805 | 0.01458333 | Speed 1
4.48833 | 11733.72 | 0.3805 | 0.01458333 | Speed 1
4.49 | 11738.02 | 0.3805 | 0.01458333 | Speed 1
4.49167 | 11743.69 | 0.3805 | 0.01458333 | Speed 1
4.49333 | 11750.92 | 0.3805 | 0.01458333 | Speed 1
4.495 | 11759.24 | 0.3805 | 0.01458333 | Speed 1
4.49667 | 11769.11 | 0.3805 | 0.01458333 | Speed 1
4.49833 | 11779.9 | 0.3805 | 0.01466667 | Speed 1
4.5 | 11790.97 | 0.3807 | 0.01466667 | Speed 1
4.50167 | 11793.44 | 0.3807 | 0.01466667 | Speed 1
4.50333 | 11788.95 | 0.3807 | 0.01466667 | Speed 1
4.505 | 11781.82 | 0.3807 | 0.01466667 | Speed 1
4.50667 | 11773.5 | 0.3807 | 0.01466667 | Speed 1
4.50833 | 11765.09 | 0.3807 | 0.01466667 | Speed 1
4.51 | 11757.32 | 0.3807 | 0.01466667 | Speed 1
4.51167 | 11750.18 | 0.3807 | 0.01466667 | Speed 1
4.51333 | 11743.87 | 0.3807 | 0.01466667 | Speed 1
4.515 | 11738.66 | 0.3807 | 0.01466667 | Speed 1
4.51667 | 11736.28 | 0.3807 | 0.01466667 | Speed 1
4.51833 | 11736.19 | 0.3807 | 0.01466667 | Speed 1
4.52 | 11738.02 | 0.3807 | 0.01466667 | Speed 1
4.52167 | 11742.14 | 0.3807 | 0.01466667 | Speed 1
4.52333 | 11747.62 | 0.3807 | 0.01466667 | Speed 1
4.525 | 11754.57 | 0.3807 | 0.01466667 | Speed 1
4.52667 | 11762.89 | 0.3807 | 0.01466667 | Speed 1
4.52833 | 11772.4 | 0.3807 | 0.01479167 | Speed 1
4.53 | 11781.64 | 0.381 | 0.01479167 | Speed 1
4.53167 | 11781.82 | 0.381 | 0.01479167 | Speed 1
4.53333 | 11775.97 | 0.381 | 0.01479167 | Speed 1
4.535 | 11767.74 | 0.381 | 0.01479167 | Speed 1
4.53667 | 11758.87 | 0.381 | 0.01479167 | Speed 1
4.53833 | 11750.37 | 0.381 | 0.01479167 | Speed 1
4.54 | 11742.41 | 0.381 | 0.01479167 | Speed 1
4.54167 | 11735.55 | 0.381 | 0.01479167 | Speed 1
4.54333 | 11729.06 | 0.381 | 0.01479167 | Speed 1
4.545 | 11723.48 | 0.381 | 0.01479167 | Speed 1
4.54667 | 11719.09 | 0.381 | 0.01479167 | Speed 1
4.54833 | 11715.8 | 0.381 | 0.01479167 | Speed 1
4.55 | 11715.44 | 0.381 | 0.01479167 | Speed 1
4.55167 | 11717.63 | 0.381 | 0.01479167 | Speed 1
4.55333 | 11721.93 | 0.381 | 0.01479167 | Speed 1
4.555 | 11727.96 | 0.381 | 0.01479167 | Speed 1
4.55667 | 11735.1 | 0.381 | 0.01479167 | Speed 1
4.55833 | 11743.78 | 0.381 | 0.01479167 | Speed 1
4.56 | 11754.02 | 0.381 | 0.01479167 | Speed 1
4.56167 | 11765.36 | 0.381 | 0.014875 | Speed 1
4.56333 | 11777.62 | 0.3812 | 0.014875 | Speed 1
4.565 | 11783.65 | 0.3812 | 0.014875 | Speed 1
4.56667 | 11780.72 | 0.3812 | 0.014875 | Speed 1
4.56833 | 11773.96 | 0.3812 | 0.014875 | Speed 1
4.57 | 11766 | 0.3812 | 0.014875 | Speed 1
4.57167 | 11758.05 | 0.3812 | 0.014875 | Speed 1
4.57333 | 11750.37 | 0.3812 | 0.014875 | Speed 1
4.575 | 11743.33 | 0.3812 | 0.014875 | Speed 1
4.57667 | 11737.47 | 0.3812 | 0.014875 | Speed 1
4.57833 | 11732.63 | 0.3812 | 0.014875 | Speed 1
4.58 | 11730.07 | 0.3812 | 0.014875 | Speed 1
4.58167 | 11730.16 | 0.3812 | 0.014875 | Speed 1
4.58333 | 11732.35 | 0.3812 | 0.014875 | Speed 1
4.585 | 11736.38 | 0.3812 | 0.014875 | Speed 1
4.58667 | 11741.86 | 0.3812 | 0.014875 | Speed 1
4.58833 | 11748.72 | 0.3812 | 0.014875 | Speed 1
4.59 | 11757.04 | 0.3812 | 0.014875 | Speed 1
4.59167 | 11766.83 | 0.3812 | 0.015 | Speed 1
4.59333 | 11776.88 | 0.3815 | 0.015 | Speed 1
4.595 | 11779.44 | 0.3815 | 0.015 | Speed 1
4.59667 | 11774.78 | 0.3815 | 0.015 | Speed 1
4.59833 | 11766.92 | 0.3815 | 0.015 | Speed 1
4.6 | 11757.96 | 0.3815 | 0.015 | Speed 1
4.60167 | 11749.18 | 0.3815 | 0.015 | Speed 1
4.60333 | 11741.41 | 0.3815 | 0.015 | Speed 1
4.605 | 11734.36 | 0.3815 | 0.015 | Speed 1
4.60667 | 11727.96 | 0.3815 | 0.015 | Speed 1
4.60833 | 11722.48 | 0.3815 | 0.015 | Speed 1
4.61 | 11717.81 | 0.3815 | 0.015 | Speed 1
4.61167 | 11714.16 | 0.3815 | 0.015 | Speed 1
4.61333 | 11713.61 | 0.3815 | 0.015 | Speed 1
4.615 | 11715.62 | 0.3815 | 0.015 | Speed 1
4.61667 | 11719.64 | 0.3815 | 0.015 | Speed 1
4.61833 | 11725.4 | 0.3815 | 0.015 | Speed 1
4.62 | 11732.99 | 0.3815 | 0.015 | Speed 1
4.62167 | 11741.77 | 0.3815 | 0.015 | Speed 1
4.62333 | 11752.01 | 0.3815 | 0.015 | Speed 1
4.625 | 11763.17 | 0.3815 | 0.01508333 | Speed 1
4.62667 | 11775.06 | 0.3817 | 0.01508333 | Speed 1
4.62833 | 11779.81 | 0.3817 | 0.01508333 | Speed 1
4.63 | 11776.52 | 0.3817 | 0.01508333 | Speed 1
4.63167 | 11769.66 | 0.3817 | 0.01508333 | Speed 1
4.63333 | 11761.43 | 0.3817 | 0.01508333 | Speed 1
4.635 | 11753.66 | 0.3817 | 0.01508333 | Speed 1
4.63667 | 11746.25 | 0.3817 | 0.01508333 | Speed 1
4.63833 | 11739.48 | 0.3817 | 0.01508333 | Speed 1
4.64 | 11733.63 | 0.3817 | 0.01508333 | Speed 1
4.64167 | 11728.79 | 0.3817 | 0.01508333 | Speed 1
4.64333 | 11726.23 | 0.3817 | 0.01508333 | Speed 1
4.645 | 11726.13 | 0.3817 | 0.01508333 | Speed 1
4.64667 | 11727.87 | 0.3817 | 0.01508333 | Speed 1
4.64833 | 11731.8 | 0.3817 | 0.01508333 | Speed 1
4.65 | 11737.11 | 0.3817 | 0.01508333 | Speed 1
4.65167 | 11744.15 | 0.3817 | 0.01508333 | Speed 1
4.65333 | 11752.93 | 0.3817 | 0.01508333 | Speed 1
4.655 | 11762.35 | 0.3817 | 0.01520833 | Speed 1
4.65667 | 11772.95 | 0.382 | 0.01520833 | Speed 1
4.65833 | 11776.88 | 0.382 | 0.01520833 | Speed 1
4.66 | 11772.68 | 0.382 | 0.01520833 | Speed 1
4.66167 | 11765 | 0.382 | 0.01520833 | Speed 1
4.66333 | 11756.31 | 0.382 | 0.01520833 | Speed 1
4.665 | 11747.81 | 0.382 | 0.01520833 | Speed 1
4.66667 | 11739.76 | 0.382 | 0.01520833 | Speed 1
4.66833 | 11732.44 | 0.382 | 0.01520833 | Speed 1
4.67 | 11726.04 | 0.382 | 0.01520833 | Speed 1
4.67167 | 11720.65 | 0.382 | 0.01520833 | Speed 1
4.67333 | 11715.98 | 0.382 | 0.01520833 | Speed 1
4.675 | 11712.42 | 0.382 | 0.01520833 | Speed 1
4.67667 | 11711.41 | 0.382 | 0.01520833 | Speed 1
4.67833 | 11712.97 | 0.382 | 0.01520833 | Speed 1
4.68 | 11716.44 | 0.382 | 0.01520833 | Speed 1
4.68167 | 11722.2 | 0.382 | 0.01520833 | Speed 1
4.68333 | 11729.15 | 0.382 | 0.01520833 | Speed 1
4.685 | 11737.47 | 0.382 | 0.01520833 | Speed 1
4.68667 | 11747.07 | 0.382 | 0.01520833 | Speed 1
4.68833 | 11757.68 | 0.382 | 0.01529167 | Speed 1
4.69 | 11769.57 | 0.3822 | 0.01529167 | Speed 1
4.69167 | 11775.06 | 0.3822 | 0.01529167 | Speed 1
4.69333 | 11771.76 | 0.3822 | 0.01529167 | Speed 1
4.695 | 11764.27 | 0.3822 | 0.01529167 | Speed 1
4.69667 | 11755.58 | 0.3822 | 0.01529167 | Speed 1
4.69833 | 11747.07 | 0.3822 | 0.01529167 | Speed 1
4.7 | 11739.12 | 0.3822 | 0.01529167 | Speed 1
4.70167 | 11731.9 | 0.3822 | 0.01529167 | Speed 1
4.70333 | 11725.31 | 0.3822 | 0.01529167 | Speed 1
4.705 | 11719.55 | 0.3822 | 0.01529167 | Speed 1
4.70667 | 11716.26 | 0.3822 | 0.01529167 | Speed 1
4.70833 | 11715.34 | 0.3822 | 0.01529167 | Speed 1
4.71 | 11716.81 | 0.3822 | 0.01529167 | Speed 1
4.71167 | 11720.01 | 0.3822 | 0.01529167 | Speed 1
4.71333 | 11725.13 | 0.3822 | 0.01529167 | Speed 1
4.715 | 11731.62 | 0.3822 | 0.01529167 | Speed 1
4.71667 | 11739.39 | 0.3822 | 0.01529167 | Speed 1
4.71833 | 11748.54 | 0.3822 | 0.01541667 | Speed 1
4.72 | 11758.87 | 0.3825 | 0.01541667 | Speed 1
4.72167 | 11762.07 | 0.3825 | 0.01541667 | Speed 1
4.72333 | 11757.22 | 0.3825 | 0.01541667 | Speed 1
4.725 | 11749.36 | 0.3825 | 0.01541667 | Speed 1
4.72667 | 11740.22 | 0.3825 | 0.01541667 | Speed 1
4.72833 | 11731.16 | 0.3825 | 0.01541667 | Speed 1
4.73 | 11722.75 | 0.3825 | 0.01541667 | Speed 1
4.73167 | 11715.16 | 0.3825 | 0.01541667 | Speed 1
4.73333 | 11708.58 | 0.3825 | 0.01541667 | Speed 1
4.735 | 11702.91 | 0.3825 | 0.01541667 | Speed 1
4.73667 | 11698.06 | 0.3825 | 0.01541667 | Speed 1
4.73833 | 11694.04 | 0.3825 | 0.01541667 | Speed 1
4.74 | 11692.67 | 0.3825 | 0.01541667 | Speed 1
4.74167 | 11694.31 | 0.3825 | 0.01541667 | Speed 1
4.74333 | 11697.97 | 0.3825 | 0.01541667 | Speed 1
4.745 | 11703.46 | 0.3825 | 0.01541667 | Speed 1
4.74667 | 11710.59 | 0.3825 | 0.01541667 | Speed 1
4.74833 | 11719.09 | 0.3825 | 0.01541667 | Speed 1
4.75 | 11728.79 | 0.3825 | 0.01541667 | Speed 1
4.75167 | 11739.67 | 0.3825 | 0.0155 | Speed 1
4.75333 | 11751.19 | 0.3827 | 0.0155 | Speed 1
4.755 | 11756.86 | 0.3827 | 0.0155 | Speed 1
4.75667 | 11753.57 | 0.3827 | 0.0155 | Speed 1
4.75833 | 11746.53 | 0.3827 | 0.0155 | Speed 1
4.76 | 11738.3 | 0.3827 | 0.0155 | Speed 1
4.76167 | 11730.16 | 0.3827 | 0.0155 | Speed 1
4.76333 | 11722.11 | 0.3827 | 0.0155 | Speed 1
4.765 | 11715.07 | 0.3827 | 0.0155 | Speed 1
4.76667 | 11708.21 | 0.3827 | 0.0155 | Speed 1
4.76833 | 11702.27 | 0.3827 | 0.0155 | Speed 1
4.77 | 11698.79 | 0.3827 | 0.0155 | Speed 1
4.77167 | 11698.24 | 0.3827 | 0.0155 | Speed 1
4.77333 | 11699.89 | 0.3827 | 0.0155 | Speed 1
4.775 | 11702.91 | 0.3827 | 0.0155 | Speed 1
4.77667 | 11708.12 | 0.3827 | 0.0155 | Speed 1
4.77833 | 11714.52 | 0.3827 | 0.0155 | Speed 1
4.78 | 11722.66 | 0.3827 | 0.0155 | Speed 1
4.78167 | 11732.08 | 0.3827 | 0.015625 | Speed 1
4.78333 | 11742.14 | 0.383 | 0.015625 | Speed 1
4.785 | 11745.61 | 0.383 | 0.015625 | Speed 1
4.78667 | 11740.67 | 0.383 | 0.015625 | Speed 1
4.78833 | 11733.08 | 0.383 | 0.015625 | Speed 1
4.79 | 11724.21 | 0.383 | 0.015625 | Speed 1
4.79167 | 11715.44 | 0.383 | 0.015625 | Speed 1
4.79333 | 11707.39 | 0.383 | 0.015625 | Speed 1
4.795 | 11699.89 | 0.383 | 0.015625 | Speed 1
4.79667 | 11693.4 | 0.383 | 0.015625 | Speed 1
4.79833 | 11688.09 | 0.383 | 0.015625 | Speed 1
4.8 | 11683.25 | 0.383 | 0.015625 | Speed 1
4.80167 | 11679.77 | 0.383 | 0.015625 | Speed 1
4.80333 | 11678.59 | 0.383 | 0.015625 | Speed 1
4.805 | 11680.32 | 0.383 | 0.015625 | Speed 1
4.80667 | 11684.16 | 0.383 | 0.015625 | Speed 1
4.80833 | 11689.74 | 0.383 | 0.015625 | Speed 1
4.81 | 11696.42 | 0.383 | 0.015625 | Speed 1
4.81167 | 11705.01 | 0.383 | 0.015625 | Speed 1
4.81333 | 11714.98 | 0.383 | 0.015625 | Speed 1
4.815 | 11725.95 | 0.383 | 0.01570833 | Speed 1
4.81667 | 11737.84 | 0.3832 | 0.01570833 | Speed 1
4.81833 | 11742.87 | 0.3832 | 0.01570833 | Speed 1
4.82 | 11739.3 | 0.3832 | 0.01570833 | Speed 1
4.82167 | 11732.08 | 0.3832 | 0.01570833 | Speed 1
4.82333 | 11723.94 | 0.3832 | 0.01570833 | Speed 1
4.825 | 11715.8 | 0.3832 | 0.01570833 | Speed 1
4.82667 | 11708.58 | 0.3832 | 0.01570833 | Speed 1
4.82833 | 11702.09 | 0.3832 | 0.01570833 | Speed 1
4.83 | 11696.14 | 0.3832 | 0.01570833 | Speed 1
4.83167 | 11691.02 | 0.3832 | 0.01570833 | Speed 1
4.83333 | 11688.09 | 0.3832 | 0.01570833 | Speed 1
4.835 | 11687.55 | 0.3832 | 0.01570833 | Speed 1
4.83667 | 11689.1 | 0.3832 | 0.01570833 | Speed 1
4.83833 | 11692.58 | 0.3832 | 0.01570833 | Speed 1
4.84 | 11698.24 | 0.3832 | 0.01570833 | Speed 1
4.84167 | 11705.1 | 0.3832 | 0.01570833 | Speed 1
4.84333 | 11713.42 | 0.3832 | 0.01570833 | Speed 1
4.845 | 11723.48 | 0.3832 | 0.01583333 | Speed 1
4.84667 | 11734.36 | 0.3835 | 0.01583333 | Speed 1
4.84833 | 11741.31 | 0.3835 | 0.01583333 | Speed 1
4.85 | 11738.94 | 0.3835 | 0.01583333 | Speed 1
4.85167 | 11732.26 | 0.3835 | 0.01583333 | Speed 1
4.85333 | 11724.31 | 0.3835 | 0.01583333 | Speed 1
4.855 | 11716.26 | 0.3835 | 0.01583333 | Speed 1
4.85667 | 11708.21 | 0.3835 | 0.01583333 | Speed 1
4.85833 | 11701.17 | 0.3835 | 0.01583333 | Speed 1
4.86 | 11695.23 | 0.3835 | 0.01583333 | Speed 1
4.86167 | 11689.83 | 0.3835 | 0.01583333 | Speed 1
4.86333 | 11685.44 | 0.3835 | 0.01583333 | Speed 1
4.865 | 11681.97 | 0.3835 | 0.01583333 | Speed 1
4.86667 | 11680.6 | 0.3835 | 0.01583333 | Speed 1
4.86833 | 11682.24 | 0.3835 | 0.01583333 | Speed 1
4.87 | 11685.99 | 0.3835 | 0.01583333 | Speed 1
4.87167 | 11691.48 | 0.3835 | 0.01583333 | Speed 1
4.87333 | 11698.79 | 0.3835 | 0.01583333 | Speed 1
4.875 | 11707.57 | 0.3835 | 0.01583333 | Speed 1
4.87667 | 11717.17 | 0.3835 | 0.01583333 | Speed 1
4.87833 | 11728.42 | 0.3835 | 0.01583333 | Speed 1
4.88 | 11740.86 | 0.3835 | 0.01591667 | Speed 1
4.88167 | 11751.37 | 0.3837 | 0.01591667 | Speed 1
4.88333 | 11751.74 | 0.3837 | 0.01591667 | Speed 1
4.885 | 11747.17 | 0.3837 | 0.01591667 | Speed 1
4.88667 | 11739.67 | 0.3837 | 0.01591667 | Speed 1
4.88833 | 11731.8 | 0.3837 | 0.01591667 | Speed 1
4.89 | 11724.12 | 0.3837 | 0.01591667 | Speed 1
4.89167 | 11717.26 | 0.3837 | 0.01591667 | Speed 1
4.89333 | 11711.14 | 0.3837 | 0.01591667 | Speed 1
4.895 | 11706.11 | 0.3837 | 0.01591667 | Speed 1
4.89667 | 11702.82 | 0.3837 | 0.01591667 | Speed 1
4.89833 | 11701.9 | 0.3837 | 0.01591667 | Speed 1
4.9 | 11703.46 | 0.3837 | 0.01591667 | Speed 1
4.90167 | 11707.02 | 0.3837 | 0.01591667 | Speed 1
4.90333 | 11712.33 | 0.3837 | 0.01591667 | Speed 1
4.905 | 11719.18 | 0.3837 | 0.01591667 | Speed 1
4.90667 | 11727.14 | 0.3837 | 0.01591667 | Speed 1
4.90833 | 11736.65 | 0.3837 | 0.01604167 | Speed 1
4.91 | 11747.26 | 0.384 | 0.01604167 | Speed 1
4.91167 | 11755.49 | 0.384 | 0.01604167 | Speed 1
4.91333 | 11753.93 | 0.384 | 0.01604167 | Speed 1
4.915 | 11747.62 | 0.384 | 0.01604167 | Speed 1
4.91667 | 11739.94 | 0.384 | 0.01604167 | Speed 1
4.91833 | 11731.9 | 0.384 | 0.01604167 | Speed 1
4.92 | 11723.67 | 0.384 | 0.01604167 | Speed 1
4.92167 | 11716.53 | 0.384 | 0.01604167 | Speed 1
4.92333 | 11710.41 | 0.384 | 0.01604167 | Speed 1
4.925 | 11704.92 | 0.384 | 0.01604167 | Speed 1
4.92667 | 11700.26 | 0.384 | 0.01604167 | Speed 1
4.92833 | 11696.32 | 0.384 | 0.01604167 | Speed 1
4.93 | 11695.23 | 0.384 | 0.01604167 | Speed 1
4.93167 | 11696.6 | 0.384 | 0.01604167 | Speed 1
4.93333 | 11699.89 | 0.384 | 0.01604167 | Speed 1
4.935 | 11705.1 | 0.384 | 0.01604167 | Speed 1
4.93667 | 11711.96 | 0.384 | 0.01604167 | Speed 1
4.93833 | 11720.37 | 0.384 | 0.01604167 | Speed 1
4.94 | 11730.16 | 0.384 | 0.01604167 | Speed 1
4.94167 | 11741.31 | 0.384 | 0.01604167 | Speed 1
4.94333 | 11753.48 | 0.384 | 0.016125 | Speed 1
4.945 | 11764.27 | 0.3842 | 0.016125 | Speed 1
4.94667 | 11764.91 | 0.3842 | 0.016125 | Speed 1
4.94833 | 11760.06 | 0.3842 | 0.016125 | Speed 1
4.95 | 11753.02 | 0.3842 | 0.016125 | Speed 1
4.95167 | 11745.34 | 0.3842 | 0.016125 | Speed 1
4.95333 | 11737.93 | 0.3842 | 0.016125 | Speed 1
4.955 | 11731.26 | 0.3842 | 0.016125 | Speed 1
4.95667 | 11725.31 | 0.3842 | 0.016125 | Speed 1
4.95833 | 11719.83 | 0.3842 | 0.016125 | Speed 1
4.96 | 11716.17 | 0.3842 | 0.016125 | Speed 1
4.96167 | 11715.44 | 0.3842 | 0.016125 | Speed 1
4.96333 | 11717.26 | 0.3842 | 0.016125 | Speed 1
4.965 | 11720.65 | 0.3842 | 0.016125 | Speed 1
4.96667 | 11725.77 | 0.3842 | 0.016125 | Speed 1
4.96833 | 11732.26 | 0.3842 | 0.016125 | Speed 1
4.97 | 11740.03 | 0.3842 | 0.016125 | Speed 1
4.97167 | 11749.36 | 0.3842 | 0.01625 | Speed 1
4.97333 | 11759.88 | 0.3845 | 0.01625 | Speed 1
4.975 | 11767.37 | 0.3845 | 0.01625 | Speed 1
4.97667 | 11765.27 | 0.3845 | 0.01625 | Speed 1
4.97833 | 11758.5 | 0.3845 | 0.01625 | Speed 1
4.98 | 11750.46 | 0.3845 | 0.01625 | Speed 1
4.98167 | 11742.32 | 0.3845 | 0.01625 | Speed 1
4.98333 | 11734.55 | 0.3845 | 0.01625 | Speed 1
4.985 | 11727.32 | 0.3845 | 0.01625 | Speed 1
4.98667 | 11721.01 | 0.3845 | 0.01625 | Speed 1
4.98833 | 11715.89 | 0.3845 | 0.01625 | Speed 1
4.99 | 11711.32 | 0.3845 | 0.01625 | Speed 1
4.99167 | 11707.66 | 0.3845 | 0.01625 | Speed 1
4.99333 | 11705.83 | 0.3845 | 0.01625 | Speed 1
4.995 | 11706.84 | 0.3845 | 0.01625 | Speed 1
4.99667 | 11709.86 | 0.3845 | 0.01625 | Speed 1
4.99833 | 11715.16 | 0.3845 | 0.01625 | Speed 1
5 | 11721.93 | 0.3845 | 0.01625 | Speed 1
5.00167 | 11730.34 | 0.3845 | 0.01625 | Speed 1
5.00333 | 11740.22 | 0.3845 | 0.01625 | Speed 1
5.005 | 11751.1 | 0.3845 | 0.01625 | Speed 1
5.00667 | 11763.17 | 0.3845 | 0.01633333 | Speed 1
5.00833 | 11775.7 | 0.3847 | 0.01633333 | Speed 1
5.01 | 11778.71 | 0.3847 | 0.01633333 | Speed 1
5.01167 | 11774.78 | 0.3847 | 0.01633333 | Speed 1
5.01333 | 11768.11 | 0.3847 | 0.01633333 | Speed 1
5.015 | 11760.42 | 0.3847 | 0.01633333 | Speed 1
5.01667 | 11752.93 | 0.3847 | 0.01633333 | Speed 1
5.01833 | 11746.07 | 0.3847 | 0.01633333 | Speed 1
5.02 | 11739.94 | 0.3847 | 0.01633333 | Speed 1
5.02167 | 11734.55 | 0.3847 | 0.01633333 | Speed 1
5.02333 | 11730.07 | 0.3847 | 0.01633333 | Speed 1
5.025 | 11728.79 | 0.3847 | 0.01633333 | Speed 1
5.02667 | 11729.98 | 0.3847 | 0.01633333 | Speed 1
5.02833 | 11733.27 | 0.3847 | 0.01633333 | Speed 1
5.03 | 11738.02 | 0.3847 | 0.01633333 | Speed 1
5.03167 | 11744.42 | 0.3847 | 0.01633333 | Speed 1
5.03333 | 11752.29 | 0.3847 | 0.01633333 | Speed 1
5.035 | 11761.52 | 0.3847 | 0.01633333 | Speed 1
5.03667 | 11772.04 | 0.3847 | 0.01645833 | Speed 1
5.03833 | 11780.36 | 0.385 | 0.01645833 | Speed 1
5.04 | 11779.26 | 0.385 | 0.01645833 | Speed 1
5.04167 | 11773.32 | 0.385 | 0.01645833 | Speed 1
5.04333 | 11765.45 | 0.385 | 0.01645833 | Speed 1
5.045 | 11757.41 | 0.385 | 0.01645833 | Speed 1
5.04667 | 11749.63 | 0.385 | 0.01645833 | Speed 1
5.04833 | 11742.5 | 0.385 | 0.01645833 | Speed 1
5.05 | 11736.19 | 0.385 | 0.01645833 | Speed 1
5.05167 | 11730.89 | 0.385 | 0.01645833 | Speed 1
5.05333 | 11726.59 | 0.385 | 0.01645833 | Speed 1
5.055 | 11722.93 | 0.385 | 0.01645833 | Speed 1
5.05667 | 11720.56 | 0.385 | 0.01645833 | Speed 1
5.05833 | 11720.92 | 0.385 | 0.01645833 | Speed 1
5.06 | 11723.85 | 0.385 | 0.01645833 | Speed 1
5.06167 | 11728.97 | 0.385 | 0.01645833 | Speed 1
5.06333 | 11735.64 | 0.385 | 0.01645833 | Speed 1
5.065 | 11743.78 | 0.385 | 0.01645833 | Speed 1
5.06667 | 11753.66 | 0.385 | 0.01645833 | Speed 1
5.06833 | 11764.36 | 0.385 | 0.01654167 | Speed 1
5.07 | 11775.6 | 0.3852 | 0.01654167 | Speed 1
5.07167 | 11777.98 | 0.3852 | 0.01654167 | Speed 1
5.07333 | 11774.05 | 0.3852 | 0.01654167 | Speed 1
5.075 | 11767.28 | 0.3852 | 0.01654167 | Speed 1
5.07667 | 11759.6 | 0.3852 | 0.01654167 | Speed 1
5.07833 | 11751.83 | 0.3852 | 0.01654167 | Speed 1
5.08 | 11744.97 | 0.3852 | 0.01654167 | Speed 1
5.08167 | 11739.3 | 0.3852 | 0.01654167 | Speed 1
5.08333 | 11734.36 | 0.3852 | 0.01654167 | Speed 1
5.085 | 11729.61 | 0.3852 | 0.01654167 | Speed 1
5.08667 | 11726.04 | 0.3852 | 0.01654167 | Speed 1
5.08833 | 11723.85 | 0.3852 | 0.01654167 | Speed 1
5.09 | 11724.4 | 0.3852 | 0.01654167 | Speed 1
5.09167 | 11727.41 | 0.3852 | 0.01654167 | Speed 1
5.09333 | 11732.35 | 0.3852 | 0.01654167 | Speed 1
5.095 | 11738.84 | 0.3852 | 0.01654167 | Speed 1
5.09667 | 11746.98 | 0.3852 | 0.01654167 | Speed 1
5.09833 | 11756.95 | 0.3852 | 0.01654167 | Speed 1
5.1 | 11767.92 | 0.3852 | 0.01666667 | Speed 1
5.10167 | 11779.9 | 0.3855 | 0.01666667 | Speed 1
5.10333 | 11788.13 | 0.3855 | 0.01666667 | Speed 1
5.105 | 11787.4 | 0.3855 | 0.01666667 | Speed 1
5.10667 | 11781.91 | 0.3855 | 0.01666667 | Speed 1
5.10833 | 11774.96 | 0.3855 | 0.01666667 | Speed 1
5.11 | 11767.47 | 0.3855 | 0.01666667 | Speed 1
5.11167 | 11760.42 | 0.3855 | 0.01666667 | Speed 1
5.11333 | 11754.02 | 0.3855 | 0.01666667 | Speed 1
5.115 | 11748.35 | 0.3855 | 0.01666667 | Speed 1
5.11667 | 11743.42 | 0.3855 | 0.01666667 | Speed 1
5.11833 | 11739.3 | 0.3855 | 0.01666667 | Speed 1
5.12 | 11737.11 | 0.3855 | 0.01666667 | Speed 1
5.12167 | 11738.02 | 0.3855 | 0.01666667 | Speed 1
5.12333 | 11741.04 | 0.3855 | 0.01666667 | Speed 1
5.125 | 11745.89 | 0.3855 | 0.01666667 | Speed 1
5.12667 | 11752.56 | 0.3855 | 0.01666667 | Speed 1
5.12833 | 11760.42 | 0.3855 | 0.01666667 | Speed 1
5.13 | 11769.57 | 0.3855 | 0.01666667 | Speed 1
5.13167 | 11780.08 | 0.3855 | 0.01666667 | Speed 1
5.13333 | 11791.7 | 0.3855 | 0.01675 | Speed 1
5.135 | 11803.86 | 0.3857 | 0.01675 | Speed 1
5.13667 | 11807.79 | 0.3857 | 0.01675 | Speed 1
5.13833 | 11803.95 | 0.3857 | 0.01675 | Speed 1
5.14 | 11797 | 0.3857 | 0.01675 | Speed 1
5.14167 | 11789.5 | 0.3857 | 0.01675 | Speed 1
5.14333 | 11781.91 | 0.3857 | 0.01675 | Speed 1
5.145 | 11774.6 | 0.3857 | 0.01675 | Speed 1
5.14667 | 11768.01 | 0.3857 | 0.01675 | Speed 1
5.14833 | 11762.44 | 0.3857 | 0.01675 | Speed 1
5.15 | 11757.5 | 0.3857 | 0.01675 | Speed 1
5.15167 | 11755.49 | 0.3857 | 0.01675 | Speed 1
5.15333 | 11755.4 | 0.3857 | 0.01675 | Speed 1
5.155 | 11757.96 | 0.3857 | 0.01675 | Speed 1
5.15667 | 11762.07 | 0.3857 | 0.01675 | Speed 1
5.15833 | 11767.83 | 0.3857 | 0.01675 | Speed 1
5.16 | 11775.06 | 0.3857 | 0.01675 | Speed 1
5.16167 | 11783.56 | 0.3857 | 0.01675 | Speed 1
5.16333 | 11792.98 | 0.3857 | 0.016875 | Speed 1
5.165 | 11803.59 | 0.386 | 0.016875 | Speed 1
5.16667 | 11809.07 | 0.386 | 0.016875 | Speed 1
5.16833 | 11805.6 | 0.386 | 0.016875 | Speed 1
5.17 | 11798.46 | 0.386 | 0.016875 | Speed 1
5.17167 | 11790.33 | 0.386 | 0.016875 | Speed 1
5.17333 | 11782.1 | 0.386 | 0.016875 | Speed 1
5.175 | 11774.23 | 0.386 | 0.016875 | Speed 1
5.17667 | 11767.19 | 0.386 | 0.016875 | Speed 1
5.17833 | 11760.97 | 0.386 | 0.016875 | Speed 1
5.18 | 11755.49 | 0.386 | 0.016875 | Speed 1
5.18167 | 11750.82 | 0.386 | 0.016875 | Speed 1
5.18333 | 11747.62 | 0.386 | 0.016875 | Speed 1
5.185 | 11747.35 | 0.386 | 0.016875 | Speed 1
5.18667 | 11749.45 | 0.386 | 0.016875 | Speed 1
5.18833 | 11753.75 | 0.386 | 0.016875 | Speed 1
5.19 | 11759.78 | 0.386 | 0.016875 | Speed 1
5.19167 | 11767.01 | 0.386 | 0.016875 | Speed 1
5.19333 | 11775.88 | 0.386 | 0.016875 | Speed 1
5.195 | 11786.03 | 0.386 | 0.016875 | Speed 1
5.19667 | 11797.28 | 0.386 | 0.01695833 | Speed 1
5.19833 | 11809.35 | 0.3862 | 0.01695833 | Speed 1
5.2 | 11816.48 | 0.3862 | 0.01695833 | Speed 1
5.20167 | 11814.47 | 0.3862 | 0.01695833 | Speed 1
5.20333 | 11808.25 | 0.3862 | 0.01695833 | Speed 1
5.205 | 11800.57 | 0.3862 | 0.01695833 | Speed 1
5.20667 | 11792.8 | 0.3862 | 0.01695833 | Speed 1
5.20833 | 11785.39 | 0.3862 | 0.01695833 | Speed 1
5.21 | 11778.62 | 0.3862 | 0.01695833 | Speed 1
5.21167 | 11772.59 | 0.3862 | 0.01695833 | Speed 1
5.21333 | 11767.74 | 0.3862 | 0.01695833 | Speed 1
5.215 | 11765.18 | 0.3862 | 0.01695833 | Speed 1
5.21667 | 11765 | 0.3862 | 0.01695833 | Speed 1
5.21833 | 11767.1 | 0.3862 | 0.01695833 | Speed 1
5.22 | 11770.85 | 0.3862 | 0.01695833 | Speed 1
5.22167 | 11776.52 | 0.3862 | 0.01695833 | Speed 1
5.22333 | 11783.47 | 0.3862 | 0.01695833 | Speed 1
5.225 | 11791.61 | 0.3862 | 0.01695833 | Speed 1
5.22667 | 11801.21 | 0.3862 | 0.01708333 | Speed 1
5.22833 | 11812 | 0.3865 | 0.01708333 | Speed 1
5.23 | 11816.66 | 0.3865 | 0.01708333 | Speed 1
5.23167 | 11813.37 | 0.3865 | 0.01708333 | Speed 1
5.23333 | 11806.05 | 0.3865 | 0.01708333 | Speed 1
5.235 | 11797.92 | 0.3865 | 0.01708333 | Speed 1
5.23667 | 11789.5 | 0.3865 | 0.01708333 | Speed 1
5.23833 | 11781.91 | 0.3865 | 0.01708333 | Speed 1
5.24 | 11775.24 | 0.3865 | 0.01708333 | Speed 1
5.24167 | 11769.48 | 0.3865 | 0.01708333 | Speed 1
5.24333 | 11764.27 | 0.3865 | 0.01708333 | Speed 1
5.245 | 11759.51 | 0.3865 | 0.01708333 | Speed 1
5.24667 | 11756.04 | 0.3865 | 0.01708333 | Speed 1
5.24833 | 11755.76 | 0.3865 | 0.01708333 | Speed 1
5.25 | 11757.68 | 0.3865 | 0.01708333 | Speed 1
5.25167 | 11761.61 | 0.3865 | 0.01708333 | Speed 1
5.25333 | 11767.56 | 0.3865 | 0.01708333 | Speed 1
5.255 | 11775.15 | 0.3865 | 0.01708333 | Speed 1
5.25667 | 11783.93 | 0.3865 | 0.01708333 | Speed 1
5.25833 | 11794.17 | 0.3865 | 0.01708333 | Speed 1
5.26 | 11805.6 | 0.3865 | 0.01716667 | Speed 1
5.26167 | 11818.12 | 0.3867 | 0.01716667 | Speed 1
5.26333 | 11826.63 | 0.3867 | 0.01716667 | Speed 1
5.265 | 11825.17 | 0.3867 | 0.01716667 | Speed 1
5.26667 | 11819.31 | 0.3867 | 0.01716667 | Speed 1
5.26833 | 11812.09 | 0.3867 | 0.01716667 | Speed 1
5.27 | 11804.59 | 0.3867 | 0.01716667 | Speed 1
5.27167 | 11797.73 | 0.3867 | 0.01716667 | Speed 1
5.27333 | 11791.33 | 0.3867 | 0.01716667 | Speed 1
5.275 | 11786.03 | 0.3867 | 0.01716667 | Speed 1
5.27667 | 11781.36 | 0.3867 | 0.01716667 | Speed 1
5.27833 | 11779.08 | 0.3867 | 0.01716667 | Speed 1
5.28 | 11779.44 | 0.3867 | 0.01716667 | Speed 1
5.28167 | 11781.73 | 0.3867 | 0.01716667 | Speed 1
5.28333 | 11785.57 | 0.3867 | 0.01716667 | Speed 1
5.285 | 11791.24 | 0.3867 | 0.01716667 | Speed 1
5.28667 | 11798.56 | 0.3867 | 0.01716667 | Speed 1
5.28833 | 11806.79 | 0.3867 | 0.01716667 | Speed 1
5.29 | 11816.66 | 0.3867 | 0.01729167 | Speed 1
5.29167 | 11827.63 | 0.387 | 0.01729167 | Speed 1
5.29333 | 11831.75 | 0.387 | 0.01729167 | Speed 1
5.295 | 11827.91 | 0.387 | 0.01729167 | Speed 1
5.29667 | 11820.59 | 0.387 | 0.01729167 | Speed 1
5.29833 | 11812.27 | 0.387 | 0.01729167 | Speed 1
5.3 | 11803.95 | 0.387 | 0.01729167 | Speed 1
5.30167 | 11796.54 | 0.387 | 0.01729167 | Speed 1
5.30333 | 11790.05 | 0.387 | 0.01729167 | Speed 1
5.305 | 11784.2 | 0.387 | 0.01729167 | Speed 1
5.30667 | 11779.17 | 0.387 | 0.01729167 | Speed 1
5.30833 | 11774.78 | 0.387 | 0.01729167 | Speed 1
5.31 | 11771.49 | 0.387 | 0.01729167 | Speed 1
5.31167 | 11770.94 | 0.387 | 0.01729167 | Speed 1
5.31333 | 11772.86 | 0.387 | 0.01729167 | Speed 1
5.315 | 11776.7 | 0.387 | 0.01729167 | Speed 1
5.31667 | 11782.37 | 0.387 | 0.01729167 | Speed 1
5.31833 | 11789.78 | 0.387 | 0.01729167 | Speed 1
5.32 | 11798.56 | 0.387 | 0.01729167 | Speed 1
5.32167 | 11808.52 | 0.387 | 0.01729167 | Speed 1
5.32333 | 11819.59 | 0.387 | 0.017375 | Speed 1
5.325 | 11830.65 | 0.3872 | 0.017375 | Speed 1
5.32667 | 11831.66 | 0.3872 | 0.017375 | Speed 1
5.32833 | 11826.99 | 0.3872 | 0.017375 | Speed 1
5.33 | 11820.14 | 0.3872 | 0.017375 | Speed 1
5.33167 | 11812.45 | 0.3872 | 0.017375 | Speed 1
5.33333 | 11805.05 | 0.3872 | 0.017375 | Speed 1
5.335 | 11798.37 | 0.3872 | 0.017375 | Speed 1
5.33667 | 11792.43 | 0.3872 | 0.017375 | Speed 1
5.33833 | 11787.31 | 0.3872 | 0.017375 | Speed 1
5.34 | 11783.19 | 0.3872 | 0.017375 | Speed 1
5.34167 | 11779.9 | 0.3872 | 0.017375 | Speed 1
5.34333 | 11779.44 | 0.3872 | 0.017375 | Speed 1
5.345 | 11781.36 | 0.3872 | 0.017375 | Speed 1
5.34667 | 11785.66 | 0.3872 | 0.017375 | Speed 1
5.34833 | 11791.24 | 0.3872 | 0.017375 | Speed 1
5.35 | 11798.65 | 0.3872 | 0.017375 | Speed 1
5.35167 | 11807.52 | 0.3872 | 0.017375 | Speed 1
5.35333 | 11817.76 | 0.3872 | 0.017375 | Speed 1
5.355 | 11828.91 | 0.3872 | 0.0175 | Speed 1
5.35667 | 11838.42 | 0.3875 | 0.0175 | Speed 1
5.35833 | 11838.24 | 0.3875 | 0.0175 | Speed 1
5.36 | 11832.94 | 0.3875 | 0.0175 | Speed 1
5.36167 | 11825.62 | 0.3875 | 0.0175 | Speed 1
5.36333 | 11817.76 | 0.3875 | 0.0175 | Speed 1
5.365 | 11810.17 | 0.3875 | 0.0175 | Speed 1
5.36667 | 11803.4 | 0.3875 | 0.0175 | Speed 1
5.36833 | 11797.55 | 0.3875 | 0.0175 | Speed 1
5.37 | 11792.34 | 0.3875 | 0.0175 | Speed 1
5.37167 | 11788.31 | 0.3875 | 0.0175 | Speed 1
5.37333 | 11784.75 | 0.3875 | 0.0175 | Speed 1
5.375 | 11784.11 | 0.3875 | 0.0175 | Speed 1
5.37667 | 11785.85 | 0.3875 | 0.0175 | Speed 1
5.37833 | 11789.78 | 0.3875 | 0.0175 | Speed 1
5.38 | 11795.17 | 0.3875 | 0.0175 | Speed 1
5.38167 | 11802.67 | 0.3875 | 0.0175 | Speed 1
5.38333 | 11811.36 | 0.3875 | 0.0175 | Speed 1
5.385 | 11821.51 | 0.3875 | 0.0175 | Speed 1
5.38667 | 11832.48 | 0.3875 | 0.01758333 | Speed 1
5.38833 | 11845.1 | 0.3877 | 0.01758333 | Speed 1
5.39 | 11853.6 | 0.3877 | 0.01758333 | Speed 1
5.39167 | 11852.6 | 0.3877 | 0.01758333 | Speed 1
5.39333 | 11847.2 | 0.3877 | 0.01758333 | Speed 1
5.395 | 11839.8 | 0.3877 | 0.01758333 | Speed 1
5.39667 | 11832.39 | 0.3877 | 0.01758333 | Speed 1
5.39833 | 11825.17 | 0.3877 | 0.01758333 | Speed 1
5.4 | 11818.67 | 0.3877 | 0.01758333 | Speed 1
5.40167 | 11812.91 | 0.3877 | 0.01758333 | Speed 1
5.40333 | 11808.16 | 0.3877 | 0.01758333 | Speed 1
5.405 | 11804.87 | 0.3877 | 0.01758333 | Speed 1
5.40667 | 11804.41 | 0.3877 | 0.01758333 | Speed 1
5.40833 | 11806.33 | 0.3877 | 0.01758333 | Speed 1
5.41 | 11810.08 | 0.3877 | 0.01758333 | Speed 1
5.41167 | 11815.56 | 0.3877 | 0.01758333 | Speed 1
5.41333 | 11822.33 | 0.3877 | 0.01758333 | Speed 1
5.415 | 11830.56 | 0.3877 | 0.01758333 | Speed 1
5.41667 | 11840.07 | 0.3877 | 0.01758333 | Speed 1
5.41833 | 11850.95 | 0.3877 | 0.01770833 | Speed 1
5.42 | 11861.83 | 0.388 | 0.01770833 | Speed 1
5.42167 | 11864.3 | 0.388 | 0.01770833 | Speed 1
5.42333 | 11859.73 | 0.388 | 0.01770833 | Speed 1
5.425 | 11852.69 | 0.388 | 0.01770833 | Speed 1
5.42667 | 11844.37 | 0.388 | 0.01770833 | Speed 1
5.42833 | 11836.41 | 0.388 | 0.01770833 | Speed 1
5.43 | 11828.91 | 0.388 | 0.01770833 | Speed 1
5.43167 | 11822.6 | 0.388 | 0.01770833 | Speed 1
5.43333 | 11817.12 | 0.388 | 0.01770833 | Speed 1
5.435 | 11812.45 | 0.388 | 0.01770833 | Speed 1
5.43667 | 11808.71 | 0.388 | 0.01770833 | Speed 1
5.43833 | 11807.52 | 0.388 | 0.01770833 | Speed 1
5.44 | 11808.8 | 0.388 | 0.01770833 | Speed 1
5.44167 | 11812 | 0.388 | 0.01770833 | Speed 1
5.44333 | 11817.39 | 0.388 | 0.01770833 | Speed 1
5.445 | 11824.25 | 0.388 | 0.01770833 | Speed 1
5.44667 | 11832.57 | 0.388 | 0.01770833 | Speed 1
5.44833 | 11842.26 | 0.388 | 0.01770833 | Speed 1
5.45 | 11853.15 | 0.388 | 0.01779167 | Speed 1
5.45167 | 11865.12 | 0.3882 | 0.01779167 | Speed 1
5.45333 | 11874.36 | 0.3882 | 0.01779167 | Speed 1
5.455 | 11873.63 | 0.3882 | 0.01779167 | Speed 1
5.45667 | 11868.05 | 0.3882 | 0.01779167 | Speed 1
5.45833 | 11860.64 | 0.3882 | 0.01779167 | Speed 1
5.46 | 11852.87 | 0.3882 | 0.01779167 | Speed 1
5.46167 | 11845.47 | 0.3882 | 0.01779167 | Speed 1
5.46333 | 11839.16 | 0.3882 | 0.01779167 | Speed 1
5.465 | 11833.12 | 0.3882 | 0.01779167 | Speed 1
5.46667 | 11828 | 0.3882 | 0.01779167 | Speed 1
5.46833 | 11824.34 | 0.3882 | 0.01779167 | Speed 1
5.47 | 11823.52 | 0.3882 | 0.01779167 | Speed 1
5.47167 | 11824.89 | 0.3882 | 0.01779167 | Speed 1
5.47333 | 11828.46 | 0.3882 | 0.01779167 | Speed 1
5.475 | 11833.76 | 0.3882 | 0.01779167 | Speed 1
5.47667 | 11840.25 | 0.3882 | 0.01779167 | Speed 1
5.47833 | 11848.48 | 0.3882 | 0.01779167 | Speed 1
5.48 | 11857.63 | 0.3882 | 0.01779167 | Speed 1
5.48167 | 11868.05 | 0.3882 | 0.01791667 | Speed 1
5.48333 | 11877.29 | 0.3885 | 0.01791667 | Speed 1
5.485 | 11877.1 | 0.3885 | 0.01791667 | Speed 1
5.48667 | 11871.53 | 0.3885 | 0.01791667 | Speed 1
5.48833 | 11863.3 | 0.3885 | 0.01791667 | Speed 1
5.49 | 11855.43 | 0.3885 | 0.01791667 | Speed 1
5.49167 | 11847.66 | 0.3885 | 0.01791667 | Speed 1
5.49333 | 11840.62 | 0.3885 | 0.01791667 | Speed 1
5.495 | 11834.68 | 0.3885 | 0.01791667 | Speed 1
5.49667 | 11829.19 | 0.3885 | 0.01791667 | Speed 1
5.49833 | 11824.8 | 0.3885 | 0.01791667 | Speed 1
5.5 | 11821.05 | 0.3885 | 0.01791667 | Speed 1
5.50167 | 11818.76 | 0.3885 | 0.01791667 | Speed 1
5.50333 | 11819.4 | 0.3885 | 0.01791667 | Speed 1
5.505 | 11822.88 | 0.3885 | 0.01791667 | Speed 1
5.50667 | 11828.09 | 0.3885 | 0.01791667 | Speed 1
5.50833 | 11835.13 | 0.3885 | 0.01791667 | Speed 1
5.51 | 11843.54 | 0.3885 | 0.01791667 | Speed 1
5.51167 | 11853.24 | 0.3885 | 0.01791667 | Speed 1
5.51333 | 11864.39 | 0.3885 | 0.01791667 | Speed 1
5.515 | 11876.65 | 0.3885 | 0.018 | Speed 1
5.51667 | 11888.44 | 0.3887 | 0.018 | Speed 1
5.51833 | 11890.73 | 0.3887 | 0.018 | Speed 1
5.52 | 11886.34 | 0.3887 | 0.018 | Speed 1
5.52167 | 11879.76 | 0.3887 | 0.018 | Speed 1
5.52333 | 11872.26 | 0.3887 | 0.018 | Speed 1
5.525 | 11865.03 | 0.3887 | 0.018 | Speed 1
5.52667 | 11858.45 | 0.3887 | 0.018 | Speed 1
5.52833 | 11852.14 | 0.3887 | 0.018 | Speed 1
5.53 | 11846.93 | 0.3887 | 0.018 | Speed 1
5.53167 | 11843.36 | 0.3887 | 0.018 | Speed 1
5.53333 | 11842.17 | 0.3887 | 0.018 | Speed 1
5.535 | 11843.18 | 0.3887 | 0.018 | Speed 1
5.53667 | 11846.47 | 0.3887 | 0.018 | Speed 1
5.53833 | 11851.13 | 0.3887 | 0.018 | Speed 1
5.54 | 11857.44 | 0.3887 | 0.018 | Speed 1
5.54167 | 11865.58 | 0.3887 | 0.018 | Speed 1
5.54333 | 11874.73 | 0.3887 | 0.018 | Speed 1
5.545 | 11885.06 | 0.3887 | 0.018125 | Speed 1
5.54667 | 11895.76 | 0.389 | 0.018125 | Speed 1
5.54833 | 11897.86 | 0.389 | 0.018125 | Speed 1
5.55 | 11893.11 | 0.389 | 0.018125 | Speed 1
5.55167 | 11885.7 | 0.389 | 0.018125 | Speed 1
5.55333 | 11877.84 | 0.389 | 0.018125 | Speed 1
5.555 | 11869.79 | 0.389 | 0.018125 | Speed 1
5.55667 | 11862.75 | 0.389 | 0.018125 | Speed 1
5.55833 | 11856.35 | 0.389 | 0.018125 | Speed 1
5.56 | 11851.04 | 0.389 | 0.018125 | Speed 1
5.56167 | 11846.38 | 0.389 | 0.018125 | Speed 1
5.56333 | 11842.17 | 0.389 | 0.018125 | Speed 1
5.565 | 11839.89 | 0.389 | 0.018125 | Speed 1
5.56667 | 11840.25 | 0.389 | 0.018125 | Speed 1
5.56833 | 11843.09 | 0.389 | 0.018125 | Speed 1
5.57 | 11847.93 | 0.389 | 0.018125 | Speed 1
5.57167 | 11854.61 | 0.389 | 0.018125 | Speed 1
5.57333 | 11862.47 | 0.389 | 0.018125 | Speed 1
5.575 | 11871.8 | 0.389 | 0.018125 | Speed 1
5.57667 | 11882.32 | 0.389 | 0.018125 | Speed 1
5.57833 | 11894.11 | 0.389 | 0.01820833 | Speed 1
5.58 | 11906.36 | 0.3892 | 0.01820833 | Speed 1
5.58167 | 11909.38 | 0.3892 | 0.01820833 | Speed 1
5.58333 | 11905.63 | 0.3892 | 0.01820833 | Speed 1
5.585 | 11898.68 | 0.3892 | 0.01820833 | Speed 1
5.58667 | 11891 | 0.3892 | 0.01820833 | Speed 1
5.58833 | 11883.6 | 0.3892 | 0.01820833 | Speed 1
5.59 | 11876.46 | 0.3892 | 0.01820833 | Speed 1
5.59167 | 11870.43 | 0.3892 | 0.01820833 | Speed 1
5.59333 | 11865.49 | 0.3892 | 0.01820833 | Speed 1
5.595 | 11861.56 | 0.3892 | 0.01820833 | Speed 1
5.59667 | 11860.19 | 0.3892 | 0.01820833 | Speed 1
5.59833 | 11860.74 | 0.3892 | 0.01820833 | Speed 1
5.6 | 11863.48 | 0.3892 | 0.01820833 | Speed 1
5.60167 | 11868.05 | 0.3892 | 0.01820833 | Speed 1
5.60333 | 11874.09 | 0.3892 | 0.01820833 | Speed 1
5.605 | 11881.68 | 0.3892 | 0.01820833 | Speed 1
5.60667 | 11890.64 | 0.3892 | 0.01820833 | Speed 1
5.60833 | 11900.79 | 0.3892 | 0.01833333 | Speed 1
5.61 | 11911.85 | 0.3895 | 0.01833333 | Speed 1
5.61167 | 11915.23 | 0.3895 | 0.01833333 | Speed 1
5.61333 | 11911.21 | 0.3895 | 0.01833333 | Speed 1
5.615 | 11904.17 | 0.3895 | 0.01833333 | Speed 1
5.61667 | 11896.12 | 0.3895 | 0.01833333 | Speed 1
5.61833 | 11888.08 | 0.3895 | 0.01833333 | Speed 1
5.62 | 11880.49 | 0.3895 | 0.01833333 | Speed 1
5.62167 | 11873.99 | 0.3895 | 0.01833333 | Speed 1
5.62333 | 11868.6 | 0.3895 | 0.01833333 | Speed 1
5.625 | 11863.39 | 0.3895 | 0.01833333 | Speed 1
5.62667 | 11859.27 | 0.3895 | 0.01833333 | Speed 1
5.62833 | 11856.71 | 0.3895 | 0.01833333 | Speed 1
5.63 | 11856.99 | 0.3895 | 0.01833333 | Speed 1
5.63167 | 11859.82 | 0.3895 | 0.01833333 | Speed 1
5.63333 | 11864.58 | 0.3895 | 0.01833333 | Speed 1
5.635 | 11870.7 | 0.3895 | 0.01833333 | Speed 1
5.63667 | 11878.38 | 0.3895 | 0.01833333 | Speed 1
5.63833 | 11887.89 | 0.3895 | 0.01833333 | Speed 1
5.64 | 11898.5 | 0.3895 | 0.01833333 | Speed 1
5.64167 | 11910.48 | 0.3895 | 0.01841667 | Speed 1
5.64333 | 11921.27 | 0.3897 | 0.01841667 | Speed 1
5.645 | 11922 | 0.3897 | 0.01841667 | Speed 1
5.64667 | 11917.06 | 0.3897 | 0.01841667 | Speed 1
5.64833 | 11909.93 | 0.3897 | 0.01841667 | Speed 1
5.65 | 11902.07 | 0.3897 | 0.01841667 | Speed 1
5.65167 | 11894.75 | 0.3897 | 0.01841667 | Speed 1
5.65333 | 11887.99 | 0.3897 | 0.01841667 | Speed 1
5.655 | 11882.04 | 0.3897 | 0.01841667 | Speed 1
5.65667 | 11877.1 | 0.3897 | 0.01841667 | Speed 1
5.65833 | 11872.71 | 0.3897 | 0.01841667 | Speed 1
5.66 | 11870.52 | 0.3897 | 0.01841667 | Speed 1
5.66167 | 11871.25 | 0.3897 | 0.01841667 | Speed 1
5.66333 | 11873.99 | 0.3897 | 0.01841667 | Speed 1
5.665 | 11878.57 | 0.3897 | 0.01841667 | Speed 1
5.66667 | 11884.51 | 0.3897 | 0.01841667 | Speed 1
5.66833 | 11892.1 | 0.3897 | 0.01841667 | Speed 1
5.67 | 11901.34 | 0.3897 | 0.01841667 | Speed 1
5.67167 | 11911.58 | 0.3897 | 0.01854167 | Speed 1
5.67333 | 11922.92 | 0.39 | 0.01854167 | Speed 1
5.675 | 11929.87 | 0.39 | 0.01854167 | Speed 1
5.67667 | 11927.49 | 0.39 | 0.01854167 | Speed 1
5.67833 | 11921.09 | 0.39 | 0.01854167 | Speed 1
5.68 | 11913.13 | 0.39 | 0.01854167 | Speed 1
5.68167 | 11904.9 | 0.39 | 0.01854167 | Speed 1
5.68333 | 11897.4 | 0.39 | 0.01854167 | Speed 1
5.685 | 11890.73 | 0.39 | 0.01854167 | Speed 1
5.68667 | 11884.78 | 0.39 | 0.01854167 | Speed 1
5.68833 | 11879.66 | 0.39 | 0.01854167 | Speed 1
5.69 | 11875 | 0.39 | 0.01854167 | Speed 1
5.69167 | 11872.17 | 0.39 | 0.01854167 | Speed 1
5.69333 | 11872.35 | 0.39 | 0.01854167 | Speed 1
5.695 | 11874.63 | 0.39 | 0.01854167 | Speed 1
5.69667 | 11878.84 | 0.39 | 0.01854167 | Speed 1
5.69833 | 11884.78 | 0.39 | 0.01854167 | Speed 1
5.7 | 11892.47 | 0.39 | 0.01854167 | Speed 1
5.70167 | 11901.24 | 0.39 | 0.01854167 | Speed 1
5.70333 | 11911.39 | 0.39 | 0.01854167 | Speed 1
5.705 | 11922.55 | 0.39 | 0.018625 | Speed 1
5.70667 | 11934.89 | 0.3902 | 0.018625 | Speed 1
5.70833 | 11940.56 | 0.3902 | 0.018625 | Speed 1
5.71 | 11937.36 | 0.3902 | 0.018625 | Speed 1
5.71167 | 11931.15 | 0.3902 | 0.018625 | Speed 1
5.71333 | 11923.37 | 0.3902 | 0.018625 | Speed 1
5.715 | 11915.6 | 0.3902 | 0.018625 | Speed 1
5.71667 | 11908.1 | 0.3902 | 0.018625 | Speed 1
5.71833 | 11901.24 | 0.3902 | 0.018625 | Speed 1
5.72 | 11895.12 | 0.3902 | 0.018625 | Speed 1
5.72167 | 11890.09 | 0.3902 | 0.018625 | Speed 1
5.72333 | 11887.62 | 0.3902 | 0.018625 | Speed 1
5.725 | 11887.44 | 0.3902 | 0.018625 | Speed 1
5.72667 | 11889.17 | 0.3902 | 0.018625 | Speed 1
5.72833 | 11892.92 | 0.3902 | 0.018625 | Speed 1
5.73 | 11898.59 | 0.3902 | 0.018625 | Speed 1
5.73167 | 11905.91 | 0.3902 | 0.018625 | Speed 1
5.73333 | 11914.32 | 0.3902 | 0.018625 | Speed 1
5.735 | 11924.1 | 0.3902 | 0.01875 | Speed 1
5.73667 | 11934.35 | 0.3905 | 0.01875 | Speed 1
5.73833 | 11936.36 | 0.3905 | 0.01875 | Speed 1
5.74 | 11931.33 | 0.3905 | 0.01875 | Speed 1
5.74167 | 11923.28 | 0.3905 | 0.01875 | Speed 1
5.74333 | 11914.41 | 0.3905 | 0.01875 | Speed 1
5.745 | 11906 | 0.3905 | 0.01875 | Speed 1
5.74667 | 11898.5 | 0.3905 | 0.01875 | Speed 1
5.74833 | 11891.92 | 0.3905 | 0.01875 | Speed 1
5.75 | 11886.06 | 0.3905 | 0.01875 | Speed 1
5.75167 | 11880.94 | 0.3905 | 0.01875 | Speed 1
5.75333 | 11876.46 | 0.3905 | 0.01875 | Speed 1
5.755 | 11873.08 | 0.3905 | 0.01875 | Speed 1
5.75667 | 11872.53 | 0.3905 | 0.01875 | Speed 1
5.75833 | 11874.45 | 0.3905 | 0.01875 | Speed 1
5.76 | 11878.75 | 0.3905 | 0.01875 | Speed 1
5.76167 | 11884.6 | 0.3905 | 0.01875 | Speed 1
5.76333 | 11891.73 | 0.3905 | 0.01875 | Speed 1
5.765 | 11900.42 | 0.3905 | 0.01875 | Speed 1
5.76667 | 11910.21 | 0.3905 | 0.01875 | Speed 1
5.76833 | 11921.45 | 0.3905 | 0.01883333 | Speed 1
5.77 | 11933.61 | 0.3907 | 0.01883333 | Speed 1
5.77167 | 11940.38 | 0.3907 | 0.01883333 | Speed 1
5.77333 | 11937.73 | 0.3907 | 0.01883333 | Speed 1
5.775 | 11930.69 | 0.3907 | 0.01883333 | Speed 1
5.77667 | 11921.91 | 0.3907 | 0.01883333 | Speed 1
5.77833 | 11913.04 | 0.3907 | 0.01883333 | Speed 1
5.78 | 11904.63 | 0.3907 | 0.01883333 | Speed 1
5.78167 | 11896.95 | 0.3907 | 0.01883333 | Speed 1
5.78333 | 11889.81 | 0.3907 | 0.01883333 | Speed 1
5.785 | 11883.32 | 0.3907 | 0.01883333 | Speed 1
5.78667 | 11879.3 | 0.3907 | 0.01883333 | Speed 1
5.78833 | 11877.47 | 0.3907 | 0.01883333 | Speed 1
5.79 | 11877.65 | 0.3907 | 0.01883333 | Speed 1
5.79167 | 11879.02 | 0.3907 | 0.01883333 | Speed 1
5.79333 | 11882.13 | 0.3907 | 0.01883333 | Speed 1
5.795 | 11886.06 | 0.3907 | 0.01883333 | Speed 1
5.79667 | 11891 | 0.3907 | 0.01883333 | Speed 1
5.79833 | 11896.31 | 0.3907 | 0.01895833 | Speed 1
5.8 | 11901.52 | 0.391 | 0.01895833 | Speed 1
5.80167 | 11897.4 | 0.391 | 0.01895833 | Speed 1
5.80333 | 11885.42 | 0.391 | 0.01895833 | Speed 1
5.805 | 11870.34 | 0.391 | 0.01895833 | Speed 1
5.80667 | 11853.97 | 0.391 | 0.01895833 | Speed 1
5.80833 | 11837.78 | 0.391 | 0.01895833 | Speed 1
5.81 | 11822.06 | 0.391 | 0.01895833 | Speed 1
5.81167 | 11807.43 | 0.391 | 0.01895833 | Speed 1
5.81333 | 11793.8 | 0.391 | 0.01895833 | Speed 1
5.815 | 11781.36 | 0.391 | 0.01895833 | Speed 1
5.81667 | 11770.67 | 0.391 | 0.01895833 | Speed 1
5.81833 | 11762.53 | 0.391 | 0.01895833 | Speed 1
5.82 | 11757.41 | 0.391 | 0.01895833 | Speed 1
5.82167 | 11754.94 | 0.391 | 0.01895833 | Speed 1
5.82333 | 11754.57 | 0.391 | 0.01895833 | Speed 1
5.825 | 11755.58 | 0.391 | 0.01895833 | Speed 1
5.82667 | 11758.32 | 0.391 | 0.01895833 | Speed 1
5.82833 | 11762.16 | 0.391 | 0.01895833 | Speed 1
5.83 | 11767.37 | 0.391 | 0.01904167 | Speed 1
5.83167 | 11773.68 | 0.3912 | 0.01904167 | Speed 1
5.83333 | 11772.95 | 0.3912 | 0.01904167 | Speed 1
5.835 | 11763.99 | 0.3912 | 0.01904167 | Speed 1
5.83667 | 11751.83 | 0.3912 | 0.01904167 | Speed 1
5.83833 | 11739.12 | 0.3912 | 0.01904167 | Speed 1
5.84 | 11726.59 | 0.3912 | 0.01904167 | Speed 1
5.84167 | 11714.89 | 0.3912 | 0.01904167 | Speed 1
5.84333 | 11704.37 | 0.3912 | 0.01904167 | Speed 1
5.845 | 11694.31 | 0.3912 | 0.01904167 | Speed 1
5.84667 | 11685.35 | 0.3912 | 0.01904167 | Speed 1
5.84833 | 11677.21 | 0.3912 | 0.01904167 | Speed 1
5.85 | 11672.18 | 0.3912 | 0.01904167 | Speed 1
5.85167 | 11669.81 | 0.3912 | 0.01904167 | Speed 1
5.85333 | 11669.35 | 0.3912 | 0.01904167 | Speed 1
5.855 | 11670.9 | 0.3912 | 0.01904167 | Speed 1
5.85667 | 11673.92 | 0.3912 | 0.01904167 | Speed 1
5.85833 | 11678.22 | 0.3912 | 0.01904167 | Speed 1
5.86 | 11683.71 | 0.3912 | 0.01904167 | Speed 1
5.86167 | 11690.11 | 0.3912 | 0.01916667 | Speed 1
5.86333 | 11695.32 | 0.3915 | 0.01916667 | Speed 1
5.865 | 11691.02 | 0.3915 | 0.01916667 | Speed 1
5.86667 | 11681.24 | 0.3915 | 0.01916667 | Speed 1
5.86833 | 11669.35 | 0.3915 | 0.01916667 | Speed 1
5.87 | 11657.37 | 0.3915 | 0.01916667 | Speed 1
5.87167 | 11645.85 | 0.3915 | 0.01916667 | Speed 1
5.87333 | 11634.78 | 0.3915 | 0.01916667 | Speed 1
5.875 | 11625 | 0.3915 | 0.01916667 | Speed 1
5.87667 | 11616.13 | 0.3915 | 0.01916667 | Speed 1
5.87833 | 11608.08 | 0.3915 | 0.01916667 | Speed 1
5.88 | 11601.23 | 0.3915 | 0.01916667 | Speed 1
5.88167 | 11596.75 | 0.3915 | 0.01916667 | Speed 1
5.88333 | 11594.83 | 0.3915 | 0.01916667 | Speed 1
5.885 | 11594.92 | 0.3915 | 0.01916667 | Speed 1
5.88667 | 11597.2 | 0.3915 | 0.01916667 | Speed 1
5.88833 | 11600.95 | 0.3915 | 0.01916667 | Speed 1
5.89 | 11605.62 | 0.3915 | 0.01916667 | Speed 1
5.89167 | 11611.83 | 0.3915 | 0.01916667 | Speed 1
5.89333 | 11619.06 | 0.3915 | 0.01916667 | Speed 1
5.895 | 11627.38 | 0.3915 | 0.01925 | Speed 1
5.89667 | 11633.14 | 0.3917 | 0.01925 | Speed 1
5.89833 | 11628.48 | 0.3917 | 0.01925 | Speed 1
5.9 | 11618.51 | 0.3917 | 0.01925 | Speed 1
5.90167 | 11606.9 | 0.3917 | 0.01925 | Speed 1
5.90333 | 11595.47 | 0.3917 | 0.01925 | Speed 1
5.905 | 11583.94 | 0.3917 | 0.01925 | Speed 1
5.90667 | 11573.7 | 0.3917 | 0.01925 | Speed 1
5.90833 | 11564.01 | 0.3917 | 0.01925 | Speed 1
5.91 | 11555.69 | 0.3917 | 0.01925 | Speed 1
5.91167 | 11549.38 | 0.3917 | 0.01925 | Speed 1
5.91333 | 11545.72 | 0.3917 | 0.01925 | Speed 1
5.915 | 11544.53 | 0.3917 | 0.01925 | Speed 1
5.91667 | 11544.99 | 0.3917 | 0.01925 | Speed 1
5.91833 | 11547.09 | 0.3917 | 0.01925 | Speed 1
5.92 | 11550.66 | 0.3917 | 0.01925 | Speed 1
5.92167 | 11555.6 | 0.3917 | 0.01925 | Speed 1
5.92333 | 11561.54 | 0.3917 | 0.01925 | Speed 1
5.925 | 11568.67 | 0.3917 | 0.019375 | Speed 1
5.92667 | 11573.98 | 0.392 | 0.019375 | Speed 1
5.92833 | 11569.4 | 0.392 | 0.019375 | Speed 1
5.93 | 11559.62 | 0.392 | 0.019375 | Speed 1
5.93167 | 11548.1 | 0.392 | 0.019375 | Speed 1
5.93333 | 11536.67 | 0.392 | 0.019375 | Speed 1
5.935 | 11525.6 | 0.392 | 0.019375 | Speed 1
5.93667 | 11515.36 | 0.392 | 0.019375 | Speed 1
5.93833 | 11506.58 | 0.392 | 0.019375 | Speed 1
5.94 | 11498.35 | 0.392 | 0.019375 | Speed 1
5.94167 | 11491.13 | 0.392 | 0.019375 | Speed 1
5.94333 | 11485.28 | 0.392 | 0.019375 | Speed 1
5.945 | 11481.9 | 0.392 | 0.019375 | Speed 1
5.94667 | 11481.44 | 0.392 | 0.019375 | Speed 1
5.94833 | 11483.08 | 0.392 | 0.019375 | Speed 1
5.95 | 11486.65 | 0.392 | 0.019375 | Speed 1
5.95167 | 11491.68 | 0.392 | 0.019375 | Speed 1
5.95333 | 11497.99 | 0.392 | 0.019375 | Speed 1
5.955 | 11505.49 | 0.392 | 0.019375 | Speed 1
5.95667 | 11514.45 | 0.392 | 0.01945833 | Speed 1
5.95833 | 11523.96 | 0.3922 | 0.01945833 | Speed 1
5.96 | 11528.07 | 0.3922 | 0.01945833 | Speed 1
5.96167 | 11522.77 | 0.3922 | 0.01945833 | Speed 1
5.96333 | 11514.08 | 0.3922 | 0.01945833 | Speed 1
5.965 | 11503.84 | 0.3922 | 0.01945833 | Speed 1
5.96667 | 11493.6 | 0.3922 | 0.01945833 | Speed 1
5.96833 | 11484.09 | 0.3922 | 0.01945833 | Speed 1
5.97 | 11475.68 | 0.3922 | 0.01945833 | Speed 1
5.97167 | 11468 | 0.3922 | 0.01945833 | Speed 1
5.97333 | 11461.41 | 0.3922 | 0.01945833 | Speed 1
5.975 | 11456.75 | 0.3922 | 0.01945833 | Speed 1
5.97667 | 11454.55 | 0.3922 | 0.01945833 | Speed 1
5.97833 | 11454.74 | 0.3922 | 0.01945833 | Speed 1
5.98 | 11457.11 | 0.3922 | 0.01945833 | Speed 1
5.98167 | 11460.96 | 0.3922 | 0.01945833 | Speed 1
5.98333 | 11466.62 | 0.3922 | 0.01945833 | Speed 1
5.985 | 11473.67 | 0.3922 | 0.01945833 | Speed 1
5.98667 | 11481.71 | 0.3922 | 0.01958333 | Speed 1
5.98833 | 11490.77 | 0.3925 | 0.01958333 | Speed 1
5.99 | 11496.98 | 0.3925 | 0.01958333 | Speed 1
5.99167 | 11493.42 | 0.3925 | 0.01958333 | Speed 1
5.99333 | 11485.28 | 0.3925 | 0.01958333 | Speed 1
5.995 | 11475.59 | 0.3925 | 0.01958333 | Speed 1
5.99667 | 11465.71 | 0.3925 | 0.01958333 | Speed 1
5.99833 | 11456.47 | 0.3925 | 0.01958333 | Speed 1
6 | 11448.06 | 0.3925 | 0.01958333 | Speed 1
6.00167 | 11440.56 | 0.3925 | 0.01958333 | Speed 1
6.00333 | 11434.07 | 0.3925 | 0.01958333 | Speed 1
6.005 | 11428.59 | 0.3925 | 0.01958333 | Speed 1
6.00667 | 11423.83 | 0.3925 | 0.01958333 | Speed 1
6.00833 | 11421.73 | 0.3925 | 0.01958333 | Speed 1
6.01 | 11422.46 | 0.3925 | 0.01958333 | Speed 1
6.01167 | 11425.57 | 0.3925 | 0.01958333 | Speed 1
6.01333 | 11430.32 | 0.3925 | 0.01958333 | Speed 1
6.015 | 11436.54 | 0.3925 | 0.01958333 | Speed 1
6.01667 | 11444.4 | 0.3925 | 0.01958333 | Speed 1
6.01833 | 11453.55 | 0.3925 | 0.01958333 | Speed 1
6.02 | 11463.88 | 0.3925 | 0.01958333 | Speed 1
6.02167 | 11474.95 | 0.3925 | 0.01966667 | Speed 1
6.02333 | 11483.45 | 0.3927 | 0.01966667 | Speed 1
6.025 | 11481.8 | 0.3927 | 0.01966667 | Speed 1
6.02667 | 11474.76 | 0.3927 | 0.01966667 | Speed 1
6.02833 | 11466.08 | 0.3927 | 0.01966667 | Speed 1
6.03 | 11456.93 | 0.3927 | 0.01966667 | Speed 1
6.03167 | 11448.06 | 0.3927 | 0.01966667 | Speed 1
6.03333 | 11440.47 | 0.3927 | 0.01966667 | Speed 1
6.035 | 11433.8 | 0.3927 | 0.01966667 | Speed 1
6.03667 | 11427.76 | 0.3927 | 0.01966667 | Speed 1
6.03833 | 11423.56 | 0.3927 | 0.01966667 | Speed 1
6.04 | 11422.18 | 0.3927 | 0.01966667 | Speed 1
6.04167 | 11423.19 | 0.3927 | 0.01966667 | Speed 1
6.04333 | 11426.12 | 0.3927 | 0.01966667 | Speed 1
6.045 | 11431.05 | 0.3927 | 0.01966667 | Speed 1
6.04667 | 11437.36 | 0.3927 | 0.01966667 | Speed 1
6.04833 | 11444.86 | 0.3927 | 0.01966667 | Speed 1
6.05 | 11453.82 | 0.3927 | 0.01979167 | Speed 1
6.05167 | 11463.79 | 0.393 | 0.01979167 | Speed 1
6.05333 | 11469.83 | 0.393 | 0.01979167 | Speed 1
6.055 | 11466.62 | 0.393 | 0.01979167 | Speed 1
6.05667 | 11458.58 | 0.393 | 0.01979167 | Speed 1
6.05833 | 11449.43 | 0.393 | 0.01979167 | Speed 1
6.06 | 11440.11 | 0.393 | 0.01979167 | Speed 1
6.06167 | 11431.51 | 0.393 | 0.01979167 | Speed 1
6.06333 | 11424.01 | 0.393 | 0.01979167 | Speed 1
6.065 | 11417.43 | 0.393 | 0.01979167 | Speed 1
6.06667 | 11411.85 | 0.393 | 0.01979167 | Speed 1
6.06833 | 11407.01 | 0.393 | 0.01979167 | Speed 1
6.07 | 11402.62 | 0.393 | 0.01979167 | Speed 1
6.07167 | 11400.79 | 0.393 | 0.01979167 | Speed 1
6.07333 | 11401.61 | 0.393 | 0.01979167 | Speed 1
6.075 | 11404.99 | 0.393 | 0.01979167 | Speed 1
6.07667 | 11410.21 | 0.393 | 0.01979167 | Speed 1
6.07833 | 11417.25 | 0.393 | 0.01979167 | Speed 1
6.08 | 11425.66 | 0.393 | 0.01979167 | Speed 1
6.08167 | 11435.35 | 0.393 | 0.01979167 | Speed 1
6.08333 | 11446.14 | 0.393 | 0.019875 | Speed 1
6.085 | 11457.85 | 0.3932 | 0.019875 | Speed 1
6.08667 | 11464.7 | 0.3932 | 0.019875 | Speed 1
6.08833 | 11461.96 | 0.3932 | 0.019875 | Speed 1
6.09 | 11455.1 | 0.3932 | 0.019875 | Speed 1
6.09167 | 11446.69 | 0.3932 | 0.019875 | Speed 1
6.09333 | 11438.37 | 0.3932 | 0.019875 | Speed 1
6.095 | 11430.78 | 0.3932 | 0.019875 | Speed 1
6.09667 | 11423.92 | 0.3932 | 0.019875 | Speed 1
6.09833 | 11417.52 | 0.3932 | 0.019875 | Speed 1
6.1 | 11412.13 | 0.3932 | 0.019875 | Speed 1
6.10167 | 11408.47 | 0.3932 | 0.019875 | Speed 1
6.10333 | 11407.46 | 0.3932 | 0.019875 | Speed 1
6.105 | 11408.74 | 0.3932 | 0.019875 | Speed 1
6.10667 | 11412.03 | 0.3932 | 0.019875 | Speed 1
6.10833 | 11417.15 | 0.3932 | 0.019875 | Speed 1
6.11 | 11424.01 | 0.3932 | 0.019875 | Speed 1
6.11167 | 11432.15 | 0.3932 | 0.019875 | Speed 1
6.11333 | 11441.48 | 0.3932 | 0.019875 | Speed 1
6.115 | 11452.18 | 0.3932 | 0.02 | Speed 1
6.11667 | 11460.96 | 0.3935 | 0.02 | Speed 1
6.11833 | 11459.4 | 0.3935 | 0.02 | Speed 1
6.12 | 11452.82 | 0.3935 | 0.02 | Speed 1
6.12167 | 11444.59 | 0.3935 | 0.02 | Speed 1
6.12333 | 11436.17 | 0.3935 | 0.02 | Speed 1
6.125 | 11428.22 | 0.3935 | 0.02 | Speed 1
6.12667 | 11421.18 | 0.3935 | 0.02 | Speed 1
6.12833 | 11414.96 | 0.3935 | 0.02 | Speed 1
6.13 | 11409.29 | 0.3935 | 0.02 | Speed 1
6.13167 | 11404.54 | 0.3935 | 0.02 | Speed 1
6.13333 | 11400.7 | 0.3935 | 0.02 | Speed 1
6.135 | 11398.68 | 0.3935 | 0.02 | Speed 1
6.13667 | 11399.51 | 0.3935 | 0.02 | Speed 1
6.13833 | 11402.98 | 0.3935 | 0.02 | Speed 1
6.14 | 11408.56 | 0.3935 | 0.02 | Speed 1
6.14167 | 11415.51 | 0.3935 | 0.02 | Speed 1
6.14333 | 11424.1 | 0.3935 | 0.02 | Speed 1
6.145 | 11434.16 | 0.3935 | 0.02 | Speed 1
6.14667 | 11445.41 | 0.3935 | 0.02 | Speed 1
6.14833 | 11457.85 | 0.3935 | 0.02008333 | Speed 1
6.15 | 11467.54 | 0.3937 | 0.02008333 | Speed 1
6.15167 | 11466.9 | 0.3937 | 0.02008333 | Speed 1
6.15333 | 11461.05 | 0.3937 | 0.02008333 | Speed 1
6.155 | 11453.73 | 0.3937 | 0.02008333 | Speed 1
6.15667 | 11445.78 | 0.3937 | 0.02008333 | Speed 1
6.15833 | 11438.37 | 0.3937 | 0.02008333 | Speed 1
6.16 | 11431.42 | 0.3937 | 0.02008333 | Speed 1
6.16167 | 11425.02 | 0.3937 | 0.02008333 | Speed 1
6.16333 | 11419.81 | 0.3937 | 0.02008333 | Speed 1
6.165 | 11415.87 | 0.3937 | 0.02008333 | Speed 1
6.16667 | 11414.69 | 0.3937 | 0.02008333 | Speed 1
6.16833 | 11416.06 | 0.3937 | 0.02008333 | Speed 1
6.17 | 11419.44 | 0.3937 | 0.02008333 | Speed 1
6.17167 | 11424.47 | 0.3937 | 0.02008333 | Speed 1
6.17333 | 11431.24 | 0.3937 | 0.02008333 | Speed 1
6.175 | 11439.65 | 0.3937 | 0.02008333 | Speed 1
6.17667 | 11449.25 | 0.3937 | 0.02008333 | Speed 1
6.17833 | 11459.77 | 0.3937 | 0.02020833 | Speed 1
6.18 | 11471.11 | 0.394 | 0.02020833 | Speed 1
6.18167 | 11474.12 | 0.394 | 0.02020833 | Speed 1
6.18333 | 11469.46 | 0.394 | 0.02020833 | Speed 1
6.185 | 11461.69 | 0.394 | 0.02020833 | Speed 1
6.18667 | 11453.46 | 0.394 | 0.02020833 | Speed 1
6.18833 | 11445.14 | 0.394 | 0.02020833 | Speed 1
6.19 | 11437.55 | 0.394 | 0.02020833 | Speed 1
6.19167 | 11430.96 | 0.394 | 0.02020833 | Speed 1
6.19333 | 11425.02 | 0.394 | 0.02020833 | Speed 1
6.195 | 11420.08 | 0.394 | 0.02020833 | Speed 1
6.19667 | 11415.97 | 0.394 | 0.02020833 | Speed 1
6.19833 | 11414.05 | 0.394 | 0.02020833 | Speed 1
6.2 | 11415.05 | 0.394 | 0.02020833 | Speed 1
6.20167 | 11418.07 | 0.394 | 0.02020833 | Speed 1
6.20333 | 11423.65 | 0.394 | 0.02020833 | Speed 1
6.205 | 11430.51 | 0.394 | 0.02020833 | Speed 1
6.20667 | 11439.1 | 0.394 | 0.02020833 | Speed 1
6.20833 | 11448.79 | 0.394 | 0.02020833 | Speed 1
6.21 | 11459.77 | 0.394 | 0.02020833 | Speed 1
6.21167 | 11471.75 | 0.394 | 0.02029167 | Speed 1
6.21333 | 11484.09 | 0.3942 | 0.02029167 | Speed 1
6.215 | 11486.92 | 0.3942 | 0.02029167 | Speed 1
6.21667 | 11482.35 | 0.3942 | 0.02029167 | Speed 1
6.21833 | 11474.85 | 0.3942 | 0.02029167 | Speed 1
6.22 | 11466.62 | 0.3942 | 0.02029167 | Speed 1
6.22167 | 11458.49 | 0.3942 | 0.02029167 | Speed 1
6.22333 | 11451.35 | 0.3942 | 0.02029167 | Speed 1
6.225 | 11444.77 | 0.3942 | 0.02029167 | Speed 1
6.22667 | 11439.01 | 0.3942 | 0.02029167 | Speed 1
6.22833 | 11434.44 | 0.3942 | 0.02029167 | Speed 1
6.23 | 11432.52 | 0.3942 | 0.02029167 | Speed 1
6.23167 | 11433.16 | 0.3942 | 0.02029167 | Speed 1
6.23333 | 11435.99 | 0.3942 | 0.02029167 | Speed 1
6.235 | 11440.38 | 0.3942 | 0.02029167 | Speed 1
6.23667 | 11446.51 | 0.3942 | 0.02029167 | Speed 1
6.23833 | 11454.37 | 0.3942 | 0.02029167 | Speed 1
6.24 | 11463.33 | 0.3942 | 0.02029167 | Speed 1
6.24167 | 11473.57 | 0.3942 | 0.02041667 | Speed 1
6.24333 | 11483.27 | 0.3945 | 0.02041667 | Speed 1
6.245 | 11482.99 | 0.3945 | 0.02041667 | Speed 1
6.24667 | 11476.87 | 0.3945 | 0.02041667 | Speed 1
6.24833 | 11468.54 | 0.3945 | 0.02041667 | Speed 1
6.25 | 11459.68 | 0.3945 | 0.02041667 | Speed 1
6.25167 | 11451.45 | 0.3945 | 0.02041667 | Speed 1
6.25333 | 11443.67 | 0.3945 | 0.02041667 | Speed 1
6.255 | 11437 | 0.3945 | 0.02041667 | Speed 1
6.25667 | 11431.24 | 0.3945 | 0.02041667 | Speed 1
6.25833 | 11426.12 | 0.3945 | 0.02041667 | Speed 1
6.26 | 11422.18 | 0.3945 | 0.02041667 | Speed 1
6.26167 | 11419.44 | 0.3945 | 0.02041667 | Speed 1
6.26333 | 11419.53 | 0.3945 | 0.02041667 | Speed 1
6.265 | 11422.73 | 0.3945 | 0.02041667 | Speed 1
6.26667 | 11427.58 | 0.3945 | 0.02041667 | Speed 1
6.26833 | 11434.44 | 0.3945 | 0.02041667 | Speed 1
6.27 | 11442.58 | 0.3945 | 0.02041667 | Speed 1
6.27167 | 11452.27 | 0.3945 | 0.02041667 | Speed 1
6.27333 | 11462.88 | 0.3945 | 0.02041667 | Speed 1
6.275 | 11474.85 | 0.3945 | 0.0205 | Speed 1
6.27667 | 11487.38 | 0.3947 | 0.0205 | Speed 1
6.27833 | 11491.04 | 0.3947 | 0.0205 | Speed 1
6.28 | 11487.29 | 0.3947 | 0.0205 | Speed 1
6.28167 | 11480.43 | 0.3947 | 0.0205 | Speed 1
6.28333 | 11472.48 | 0.3947 | 0.0205 | Speed 1
6.285 | 11464.52 | 0.3947 | 0.0205 | Speed 1
6.28667 | 11457.21 | 0.3947 | 0.0205 | Speed 1
6.28833 | 11450.53 | 0.3947 | 0.0205 | Speed 1
6.29 | 11444.68 | 0.3947 | 0.0205 | Speed 1
6.29167 | 11440.29 | 0.3947 | 0.0205 | Speed 1
6.29333 | 11438.55 | 0.3947 | 0.0205 | Speed 1
6.295 | 11439.56 | 0.3947 | 0.0205 | Speed 1
6.29667 | 11442.76 | 0.3947 | 0.0205 | Speed 1
6.29833 | 11447.42 | 0.3947 | 0.0205 | Speed 1
6.3 | 11453.91 | 0.3947 | 0.0205 | Speed 1
6.30167 | 11461.69 | 0.3947 | 0.0205 | Speed 1
6.30333 | 11471.01 | 0.3947 | 0.0205 | Speed 1
6.305 | 11481.53 | 0.3947 | 0.020625 | Speed 1
6.30667 | 11491.86 | 0.395 | 0.020625 | Speed 1
6.30833 | 11492.14 | 0.395 | 0.020625 | Speed 1
6.31 | 11486.19 | 0.395 | 0.020625 | Speed 1
6.31167 | 11478.15 | 0.395 | 0.020625 | Speed 1
6.31333 | 11469.73 | 0.395 | 0.020625 | Speed 1
6.315 | 11461.23 | 0.395 | 0.020625 | Speed 1
6.31667 | 11453.73 | 0.395 | 0.020625 | Speed 1
6.31833 | 11447.33 | 0.395 | 0.020625 | Speed 1
6.32 | 11441.3 | 0.395 | 0.020625 | Speed 1
6.32167 | 11436.54 | 0.395 | 0.020625 | Speed 1
6.32333 | 11432.33 | 0.395 | 0.020625 | Speed 1
6.325 | 11429.41 | 0.395 | 0.020625 | Speed 1
6.32667 | 11429.23 | 0.395 | 0.020625 | Speed 1
6.32833 | 11431.88 | 0.395 | 0.020625 | Speed 1
6.33 | 11436.54 | 0.395 | 0.020625 | Speed 1
6.33167 | 11443.12 | 0.395 | 0.020625 | Speed 1
6.33333 | 11451.26 | 0.395 | 0.020625 | Speed 1
6.335 | 11460.86 | 0.395 | 0.020625 | Speed 1
6.33667 | 11471.56 | 0.395 | 0.020625 | Speed 1
6.33833 | 11483.45 | 0.395 | 0.02070833 | Speed 1
6.34 | 11495.98 | 0.3952 | 0.02070833 | Speed 1
6.34167 | 11501.01 | 0.3952 | 0.02070833 | Speed 1
6.34333 | 11497.9 | 0.3952 | 0.02070833 | Speed 1
6.345 | 11490.86 | 0.3952 | 0.02070833 | Speed 1
6.34667 | 11482.44 | 0.3952 | 0.02070833 | Speed 1
6.34833 | 11474.58 | 0.3952 | 0.02070833 | Speed 1
6.35 | 11467.36 | 0.3952 | 0.02070833 | Speed 1
6.35167 | 11460.96 | 0.3952 | 0.02070833 | Speed 1
6.35333 | 11455.38 | 0.3952 | 0.02070833 | Speed 1
6.355 | 11450.71 | 0.3952 | 0.02070833 | Speed 1
6.35667 | 11448.34 | 0.3952 | 0.02070833 | Speed 1
6.35833 | 11448.7 | 0.3952 | 0.02070833 | Speed 1
6.36 | 11451.26 | 0.3952 | 0.02070833 | Speed 1
6.36167 | 11455.65 | 0.3952 | 0.02070833 | Speed 1
6.36333 | 11461.6 | 0.3952 | 0.02070833 | Speed 1
6.365 | 11469.09 | 0.3952 | 0.02070833 | Speed 1
6.36667 | 11478.15 | 0.3952 | 0.02070833 | Speed 1
6.36833 | 11488.2 | 0.3952 | 0.02083333 | Speed 1
6.37 | 11499.54 | 0.3955 | 0.02083333 | Speed 1
6.37167 | 11504.48 | 0.3955 | 0.02083333 | Speed 1
6.37333 | 11501.01 | 0.3955 | 0.02083333 | Speed 1
6.375 | 11493.42 | 0.3955 | 0.02083333 | Speed 1
6.37667 | 11484.91 | 0.3955 | 0.02083333 | Speed 1
6.37833 | 11476.77 | 0.3955 | 0.02083333 | Speed 1
6.38 | 11469.28 | 0.3955 | 0.02083333 | Speed 1
6.38167 | 11462.33 | 0.3955 | 0.02083333 | Speed 1
6.38333 | 11456.47 | 0.3955 | 0.02083333 | Speed 1
6.385 | 11451.17 | 0.3955 | 0.02083333 | Speed 1
6.38667 | 11446.87 | 0.3955 | 0.02083333 | Speed 1
6.38833 | 11444.13 | 0.3955 | 0.02083333 | Speed 1
6.39 | 11443.67 | 0.3955 | 0.02083333 | Speed 1
6.39167 | 11446.32 | 0.3955 | 0.02083333 | Speed 1
6.39333 | 11450.9 | 0.3955 | 0.02083333 | Speed 1
6.395 | 11457.21 | 0.3955 | 0.02083333 | Speed 1
6.39667 | 11465.07 | 0.3955 | 0.02083333 | Speed 1
6.39833 | 11474.49 | 0.3955 | 0.02083333 | Speed 1
6.4 | 11485 | 0.3955 | 0.02083333 | Speed 1
6.40167 | 11496.43 | 0.3955 | 0.02091667 | Speed 1
6.40333 | 11508.96 | 0.3957 | 0.02091667 | Speed 1
6.405 | 11514.27 | 0.3957 | 0.02091667 | Speed 1
6.40667 | 11511.25 | 0.3957 | 0.02091667 | Speed 1
6.40833 | 11504.39 | 0.3957 | 0.02091667 | Speed 1
6.41 | 11496.43 | 0.3957 | 0.02091667 | Speed 1
6.41167 | 11488.11 | 0.3957 | 0.02091667 | Speed 1
6.41333 | 11480.71 | 0.3957 | 0.02091667 | Speed 1
6.415 | 11474.12 | 0.3957 | 0.02091667 | Speed 1
6.41667 | 11468.64 | 0.3957 | 0.02091667 | Speed 1
6.41833 | 11463.7 | 0.3957 | 0.02091667 | Speed 1
6.42 | 11460.77 | 0.3957 | 0.02091667 | Speed 1
6.42167 | 11460.96 | 0.3957 | 0.02091667 | Speed 1
6.42333 | 11463.24 | 0.3957 | 0.02091667 | Speed 1
6.425 | 11467.72 | 0.3957 | 0.02091667 | Speed 1
6.42667 | 11473.94 | 0.3957 | 0.02091667 | Speed 1
6.42833 | 11481.53 | 0.3957 | 0.02091667 | Speed 1
6.43 | 11490.4 | 0.3957 | 0.02091667 | Speed 1
6.43167 | 11500.37 | 0.3957 | 0.02104167 | Speed 1
6.43333 | 11511.43 | 0.396 | 0.02104167 | Speed 1
6.435 | 11518.56 | 0.396 | 0.02104167 | Speed 1
6.43667 | 11516.09 | 0.396 | 0.02104167 | Speed 1
6.43833 | 11509.24 | 0.396 | 0.02104167 | Speed 1
6.44 | 11500.92 | 0.396 | 0.02104167 | Speed 1
6.44167 | 11492.41 | 0.396 | 0.02104167 | Speed 1
6.44333 | 11484.64 | 0.396 | 0.02104167 | Speed 1
6.445 | 11477.78 | 0.396 | 0.02104167 | Speed 1
6.44667 | 11471.65 | 0.396 | 0.02104167 | Speed 1
6.44833 | 11466.35 | 0.396 | 0.02104167 | Speed 1
6.45 | 11461.87 | 0.396 | 0.02104167 | Speed 1
6.45167 | 11458.21 | 0.396 | 0.02104167 | Speed 1
6.45333 | 11457.11 | 0.396 | 0.02104167 | Speed 1
6.455 | 11459.22 | 0.396 | 0.02104167 | Speed 1
6.45667 | 11463.33 | 0.396 | 0.02104167 | Speed 1
6.45833 | 11469.55 | 0.396 | 0.02104167 | Speed 1
6.46 | 11477.14 | 0.396 | 0.02104167 | Speed 1
6.46167 | 11485.83 | 0.396 | 0.02104167 | Speed 1
6.46333 | 11496.07 | 0.396 | 0.02104167 | Speed 1
6.465 | 11507.68 | 0.396 | 0.021125 | Speed 1
6.46667 | 11520.03 | 0.3962 | 0.021125 | Speed 1
6.46833 | 11524.14 | 0.3962 | 0.021125 | Speed 1
6.47 | 11520.39 | 0.3962 | 0.021125 | Speed 1
6.47167 | 11513.26 | 0.3962 | 0.021125 | Speed 1
6.47333 | 11505.03 | 0.3962 | 0.021125 | Speed 1
6.475 | 11497.07 | 0.3962 | 0.021125 | Speed 1
6.47667 | 11489.85 | 0.3962 | 0.021125 | Speed 1
6.47833 | 11483.27 | 0.3962 | 0.021125 | Speed 1
6.48 | 11477.69 | 0.3962 | 0.021125 | Speed 1
6.48167 | 11472.84 | 0.3962 | 0.021125 | Speed 1
6.48333 | 11469.55 | 0.3962 | 0.021125 | Speed 1
6.485 | 11469.37 | 0.3962 | 0.021125 | Speed 1
6.48667 | 11471.38 | 0.3962 | 0.021125 | Speed 1
6.48833 | 11475.13 | 0.3962 | 0.021125 | Speed 1
6.49 | 11480.89 | 0.3962 | 0.021125 | Speed 1
6.49167 | 11488.39 | 0.3962 | 0.021125 | Speed 1
6.49333 | 11497.17 | 0.3962 | 0.021125 | Speed 1
6.495 | 11507.32 | 0.3962 | 0.021125 | Speed 1
6.49667 | 11518.84 | 0.3962 | 0.02125 | Speed 1
6.49833 | 11527.8 | 0.3965 | 0.02125 | Speed 1
6.5 | 11526.7 | 0.3965 | 0.02125 | Speed 1
6.50167 | 11520.48 | 0.3965 | 0.02125 | Speed 1
6.50333 | 11512.16 | 0.3965 | 0.02125 | Speed 1
6.505 | 11503.48 | 0.3965 | 0.02125 | Speed 1
6.50667 | 11495.25 | 0.3965 | 0.02125 | Speed 1
6.50833 | 11488.2 | 0.3965 | 0.02125 | Speed 1
6.51 | 11481.71 | 0.3965 | 0.02125 | Speed 1
6.51167 | 11475.95 | 0.3965 | 0.02125 | Speed 1
6.51333 | 11471.11 | 0.3965 | 0.02125 | Speed 1
6.515 | 11467.26 | 0.3965 | 0.02125 | Speed 1
6.51667 | 11465.98 | 0.3965 | 0.02125 | Speed 1
6.51833 | 11467.81 | 0.3965 | 0.02125 | Speed 1
6.52 | 11472.02 | 0.3965 | 0.02125 | Speed 1
6.52167 | 11477.96 | 0.3965 | 0.02125 | Speed 1
6.52333 | 11485.37 | 0.3965 | 0.02125 | Speed 1
6.525 | 11494.15 | 0.3965 | 0.02125 | Speed 1
6.52667 | 11504.3 | 0.3965 | 0.02125 | Speed 1
6.52833 | 11515.64 | 0.3965 | 0.02133333 | Speed 1
6.53 | 11528.26 | 0.3967 | 0.02133333 | Speed 1
6.53167 | 11537.86 | 0.3967 | 0.02133333 | Speed 1
6.53333 | 11537.03 | 0.3967 | 0.02133333 | Speed 1
6.535 | 11530.91 | 0.3967 | 0.02133333 | Speed 1
6.53667 | 11523.23 | 0.3967 | 0.02133333 | Speed 1
6.53833 | 11515.36 | 0.3967 | 0.02133333 | Speed 1
6.54 | 11507.5 | 0.3967 | 0.02133333 | Speed 1
6.54167 | 11500 | 0.3967 | 0.02133333 | Speed 1
6.54333 | 11493.97 | 0.3967 | 0.02133333 | Speed 1
6.545 | 11488.66 | 0.3967 | 0.02133333 | Speed 1
6.54667 | 11485.37 | 0.3967 | 0.02133333 | Speed 1
6.54833 | 11484.36 | 0.3967 | 0.02133333 | Speed 1
6.55 | 11485.92 | 0.3967 | 0.02133333 | Speed 1
6.55167 | 11489.48 | 0.3967 | 0.02133333 | Speed 1
6.55333 | 11494.61 | 0.3967 | 0.02133333 | Speed 1
6.555 | 11501.56 | 0.3967 | 0.02133333 | Speed 1
6.55667 | 11510.15 | 0.3967 | 0.02133333 | Speed 1
6.55833 | 11520.03 | 0.3967 | 0.02133333 | Speed 1
6.56 | 11530.45 | 0.3967 | 0.02145833 | Speed 1
6.56167 | 11539.32 | 0.397 | 0.02145833 | Speed 1
6.56333 | 11537.77 | 0.397 | 0.02145833 | Speed 1
6.565 | 11531.36 | 0.397 | 0.02145833 | Speed 1
6.56667 | 11522.95 | 0.397 | 0.02145833 | Speed 1
6.56833 | 11514.36 | 0.397 | 0.02145833 | Speed 1
6.57 | 11506.04 | 0.397 | 0.02145833 | Speed 1
6.57167 | 11498.63 | 0.397 | 0.02145833 | Speed 1
6.57333 | 11492.05 | 0.397 | 0.02145833 | Speed 1
6.575 | 11486.19 | 0.397 | 0.02145833 | Speed 1
6.57667 | 11481.35 | 0.397 | 0.02145833 | Speed 1
6.57833 | 11477.41 | 0.397 | 0.02145833 | Speed 1
6.58 | 11475.77 | 0.397 | 0.02145833 | Speed 1
6.58167 | 11476.77 | 0.397 | 0.02145833 | Speed 1
6.58333 | 11480.43 | 0.397 | 0.02145833 | Speed 1
6.585 | 11486.1 | 0.397 | 0.02145833 | Speed 1
6.58667 | 11493.14 | 0.397 | 0.02145833 | Speed 1
6.58833 | 11501.83 | 0.397 | 0.02145833 | Speed 1
6.59 | 11511.61 | 0.397 | 0.02145833 | Speed 1
6.59167 | 11522.95 | 0.397 | 0.02154167 | Speed 1
6.59333 | 11535.11 | 0.3972 | 0.02154167 | Speed 1
6.595 | 11540.42 | 0.3972 | 0.02154167 | Speed 1
6.59667 | 11536.85 | 0.3972 | 0.02154167 | Speed 1
6.59833 | 11529.63 | 0.3972 | 0.02154167 | Speed 1
6.6 | 11521.21 | 0.3972 | 0.02154167 | Speed 1
6.60167 | 11513.17 | 0.3972 | 0.02154167 | Speed 1
6.60333 | 11505.85 | 0.3972 | 0.02154167 | Speed 1
6.605 | 11499.18 | 0.3972 | 0.02154167 | Speed 1
6.60667 | 11493.42 | 0.3972 | 0.02154167 | Speed 1
6.60833 | 11488.39 | 0.3972 | 0.02154167 | Speed 1
6.61 | 11484.64 | 0.3972 | 0.02154167 | Speed 1
6.61167 | 11483.54 | 0.3972 | 0.02154167 | Speed 1
6.61333 | 11485.28 | 0.3972 | 0.02154167 | Speed 1
6.615 | 11488.66 | 0.3972 | 0.02154167 | Speed 1
6.61667 | 11494.06 | 0.3972 | 0.02154167 | Speed 1
6.61833 | 11501.1 | 0.3972 | 0.02154167 | Speed 1
6.62 | 11509.51 | 0.3972 | 0.02154167 | Speed 1
6.62167 | 11519.11 | 0.3972 | 0.02154167 | Speed 1
6.62333 | 11529.81 | 0.3972 | 0.02166667 | Speed 1
6.625 | 11539.96 | 0.3975 | 0.02166667 | Speed 1
6.62667 | 11539.96 | 0.3975 | 0.02166667 | Speed 1
6.62833 | 11534.47 | 0.3975 | 0.02166667 | Speed 1
6.63 | 11526.52 | 0.3975 | 0.02166667 | Speed 1
6.63167 | 11518.29 | 0.3975 | 0.02166667 | Speed 1
6.63333 | 11510.24 | 0.3975 | 0.02166667 | Speed 1
6.635 | 11502.84 | 0.3975 | 0.02166667 | Speed 1
6.63667 | 11496.53 | 0.3975 | 0.02166667 | Speed 1
6.63833 | 11491.13 | 0.3975 | 0.02166667 | Speed 1
6.64 | 11486.65 | 0.3975 | 0.02166667 | Speed 1
6.64167 | 11482.9 | 0.3975 | 0.02166667 | Speed 1
6.64333 | 11480.8 | 0.3975 | 0.02166667 | Speed 1
6.645 | 11482.08 | 0.3975 | 0.02166667 | Speed 1
6.64667 | 11485.46 | 0.3975 | 0.02166667 | Speed 1
6.64833 | 11490.67 | 0.3975 | 0.02166667 | Speed 1
6.65 | 11497.71 | 0.3975 | 0.02166667 | Speed 1
6.65167 | 11506.58 | 0.3975 | 0.02166667 | Speed 1
6.65333 | 11516.92 | 0.3975 | 0.02166667 | Speed 1
6.655 | 11528.07 | 0.3975 | 0.02166667 | Speed 1
6.65667 | 11540.23 | 0.3975 | 0.02175 | Speed 1
6.65833 | 11551.66 | 0.3977 | 0.02175 | Speed 1
6.66 | 11553.59 | 0.3977 | 0.02175 | Speed 1
6.66167 | 11548.83 | 0.3977 | 0.02175 | Speed 1
6.66333 | 11541.42 | 0.3977 | 0.02175 | Speed 1
6.665 | 11533.38 | 0.3977 | 0.02175 | Speed 1
6.66667 | 11525.6 | 0.3977 | 0.02175 | Speed 1
6.66833 | 11518.65 | 0.3977 | 0.02175 | Speed 1
6.67 | 11512.8 | 0.3977 | 0.02175 | Speed 1
6.67167 | 11507.32 | 0.3977 | 0.02175 | Speed 1
6.67333 | 11503.2 | 0.3977 | 0.02175 | Speed 1
6.675 | 11502.1 | 0.3977 | 0.02175 | Speed 1
6.67667 | 11502.74 | 0.3977 | 0.02175 | Speed 1
6.67833 | 11506.04 | 0.3977 | 0.02175 | Speed 1
6.68 | 11511.16 | 0.3977 | 0.02175 | Speed 1
6.68167 | 11517.74 | 0.3977 | 0.02175 | Speed 1
6.68333 | 11525.79 | 0.3977 | 0.02175 | Speed 1
6.685 | 11535.21 | 0.3977 | 0.02175 | Speed 1
6.68667 | 11545.45 | 0.3977 | 0.021875 | Speed 1
6.68833 | 11555.14 | 0.398 | 0.021875 | Speed 1
6.69 | 11554.68 | 0.398 | 0.021875 | Speed 1
6.69167 | 11548.46 | 0.398 | 0.021875 | Speed 1
6.69333 | 11540.23 | 0.398 | 0.021875 | Speed 1
6.695 | 11531.91 | 0.398 | 0.021875 | Speed 1
6.69667 | 11523.78 | 0.398 | 0.021875 | Speed 1
6.69833 | 11516.37 | 0.398 | 0.021875 | Speed 1
6.7 | 11509.88 | 0.398 | 0.021875 | Speed 1
6.70167 | 11504.21 | 0.398 | 0.021875 | Speed 1
6.70333 | 11499.36 | 0.398 | 0.021875 | Speed 1
6.705 | 11495.25 | 0.398 | 0.021875 | Speed 1
6.70667 | 11492.96 | 0.398 | 0.021875 | Speed 1
6.70833 | 11493.33 | 0.398 | 0.021875 | Speed 1
6.71 | 11496.71 | 0.398 | 0.021875 | Speed 1
6.71167 | 11502.1 | 0.398 | 0.021875 | Speed 1
6.71333 | 11508.96 | 0.398 | 0.021875 | Speed 1
6.715 | 11517.28 | 0.398 | 0.021875 | Speed 1
6.71667 | 11527.34 | 0.398 | 0.021875 | Speed 1
6.71833 | 11538.59 | 0.398 | 0.021875 | Speed 1
6.72 | 11550.66 | 0.398 | 0.02195833 | Speed 1
6.72167 | 11562.55 | 0.3982 | 0.02195833 | Speed 1
6.72333 | 11565.02 | 0.3982 | 0.02195833 | Speed 1
6.725 | 11560.81 | 0.3982 | 0.02195833 | Speed 1
6.72667 | 11554.32 | 0.3982 | 0.02195833 | Speed 1
6.72833 | 11546.27 | 0.3982 | 0.02195833 | Speed 1
6.73 | 11538.77 | 0.3982 | 0.02195833 | Speed 1
6.73167 | 11532.01 | 0.3982 | 0.02195833 | Speed 1
6.73333 | 11525.6 | 0.3982 | 0.02195833 | Speed 1
6.735 | 11520.12 | 0.3982 | 0.02195833 | Speed 1
6.73667 | 11516.09 | 0.3982 | 0.02195833 | Speed 1
6.73833 | 11514.72 | 0.3982 | 0.02195833 | Speed 1
6.74 | 11515.82 | 0.3982 | 0.02195833 | Speed 1
6.74167 | 11519.2 | 0.3982 | 0.02195833 | Speed 1
6.74333 | 11524.32 | 0.3982 | 0.02195833 | Speed 1
6.745 | 11531.18 | 0.3982 | 0.02195833 | Speed 1
6.74667 | 11538.86 | 0.3982 | 0.02195833 | Speed 1
6.74833 | 11547.92 | 0.3982 | 0.02195833 | Speed 1
6.75 | 11558.07 | 0.3982 | 0.02208333 | Speed 1
6.75167 | 11567.58 | 0.3985 | 0.02208333 | Speed 1
6.75333 | 11567.58 | 0.3985 | 0.02208333 | Speed 1
6.755 | 11561.72 | 0.3985 | 0.02208333 | Speed 1
6.75667 | 11553.77 | 0.3985 | 0.02208333 | Speed 1
6.75833 | 11545.08 | 0.3985 | 0.02208333 | Speed 1
6.76 | 11536.85 | 0.3985 | 0.02208333 | Speed 1
6.76167 | 11529.72 | 0.3985 | 0.02208333 | Speed 1
6.76333 | 11523.41 | 0.3985 | 0.02208333 | Speed 1
6.765 | 11517.56 | 0.3985 | 0.02208333 | Speed 1
6.76667 | 11512.8 | 0.3985 | 0.02208333 | Speed 1
6.76833 | 11508.5 | 0.3985 | 0.02208333 | Speed 1
6.77 | 11506.04 | 0.3985 | 0.02208333 | Speed 1
6.77167 | 11506.68 | 0.3985 | 0.02208333 | Speed 1
6.77333 | 11509.88 | 0.3985 | 0.02208333 | Speed 1
6.775 | 11515.18 | 0.3985 | 0.02208333 | Speed 1
6.77667 | 11522.5 | 0.3985 | 0.02208333 | Speed 1
6.77833 | 11531 | 0.3985 | 0.02208333 | Speed 1
6.78 | 11540.51 | 0.3985 | 0.02208333 | Speed 1
6.78167 | 11551.57 | 0.3985 | 0.02208333 | Speed 1
6.78333 | 11563.74 | 0.3985 | 0.02216667 | Speed 1
6.785 | 11575.81 | 0.3987 | 0.02216667 | Speed 1
6.78667 | 11578.64 | 0.3987 | 0.02216667 | Speed 1
6.78833 | 11574.34 | 0.3987 | 0.02216667 | Speed 1
6.79 | 11567.48 | 0.3987 | 0.02216667 | Speed 1
6.79167 | 11559.71 | 0.3987 | 0.02216667 | Speed 1
6.79333 | 11552.12 | 0.3987 | 0.02216667 | Speed 1
6.795 | 11544.81 | 0.3987 | 0.02216667 | Speed 1
6.79667 | 11538.22 | 0.3987 | 0.02216667 | Speed 1
6.79833 | 11532.37 | 0.3987 | 0.02216667 | Speed 1
6.8 | 11528.07 | 0.3987 | 0.02216667 | Speed 1
6.80167 | 11526.15 | 0.3987 | 0.02216667 | Speed 1
6.80333 | 11527.16 | 0.3987 | 0.02216667 | Speed 1
6.805 | 11529.72 | 0.3987 | 0.02216667 | Speed 1
6.80667 | 11534.29 | 0.3987 | 0.02216667 | Speed 1
6.80833 | 11540.6 | 0.3987 | 0.02216667 | Speed 1
6.81 | 11548.37 | 0.3987 | 0.02216667 | Speed 1
6.81167 | 11557.24 | 0.3987 | 0.02216667 | Speed 1
6.81333 | 11567.94 | 0.3987 | 0.02229167 | Speed 1
6.815 | 11578.64 | 0.399 | 0.02229167 | Speed 1
6.81667 | 11580.56 | 0.399 | 0.02229167 | Speed 1
6.81833 | 11575.35 | 0.399 | 0.02229167 | Speed 1
6.82 | 11567.76 | 0.399 | 0.02229167 | Speed 1
6.82167 | 11559.25 | 0.399 | 0.02229167 | Speed 1
6.82333 | 11551.3 | 0.399 | 0.02229167 | Speed 1
6.825 | 11543.71 | 0.399 | 0.02229167 | Speed 1
6.82667 | 11536.67 | 0.399 | 0.02229167 | Speed 1
6.82833 | 11531.09 | 0.399 | 0.02229167 | Speed 1
6.83 | 11526.15 | 0.399 | 0.02229167 | Speed 1
6.83167 | 11521.86 | 0.399 | 0.02229167 | Speed 1
6.83333 | 11518.56 | 0.399 | 0.02229167 | Speed 1
6.835 | 11518.38 | 0.399 | 0.02229167 | Speed 1
6.83667 | 11520.94 | 0.399 | 0.02229167 | Speed 1
6.83833 | 11525.88 | 0.399 | 0.02229167 | Speed 1
6.84 | 11532.46 | 0.399 | 0.02229167 | Speed 1
6.84167 | 11540.42 | 0.399 | 0.02229167 | Speed 1
6.84333 | 11550.02 | 0.399 | 0.02229167 | Speed 1
6.845 | 11560.81 | 0.399 | 0.02229167 | Speed 1
6.84667 | 11572.42 | 0.399 | 0.022375 | Speed 1
6.84833 | 11584.58 | 0.3992 | 0.022375 | Speed 1
6.85 | 11587.51 | 0.3992 | 0.022375 | Speed 1
6.85167 | 11583.39 | 0.3992 | 0.022375 | Speed 1
6.85333 | 11576.35 | 0.3992 | 0.022375 | Speed 1
6.855 | 11568.49 | 0.3992 | 0.022375 | Speed 1
6.85667 | 11560.63 | 0.3992 | 0.022375 | Speed 1
6.85833 | 11553.49 | 0.3992 | 0.022375 | Speed 1
6.86 | 11546.82 | 0.3992 | 0.022375 | Speed 1
6.86167 | 11541.24 | 0.3992 | 0.022375 | Speed 1
6.86333 | 11536.85 | 0.3992 | 0.022375 | Speed 1
6.865 | 11534.38 | 0.3992 | 0.022375 | Speed 1
6.86667 | 11535.02 | 0.3992 | 0.022375 | Speed 1
6.86833 | 11537.77 | 0.3992 | 0.022375 | Speed 1
6.87 | 11542.52 | 0.3992 | 0.022375 | Speed 1
6.87167 | 11548.83 | 0.3992 | 0.022375 | Speed 1
6.87333 | 11556.42 | 0.3992 | 0.022375 | Speed 1
6.875 | 11565.38 | 0.3992 | 0.022375 | Speed 1
6.87667 | 11575.53 | 0.3992 | 0.0225 | Speed 1
6.87833 | 11586.69 | 0.3995 | 0.0225 | Speed 1
6.88 | 11592.54 | 0.3995 | 0.0225 | Speed 1
6.88167 | 11589.25 | 0.3995 | 0.0225 | Speed 1
6.88333 | 11582.3 | 0.3995 | 0.0225 | Speed 1
6.885 | 11574.07 | 0.3995 | 0.0225 | Speed 1
6.88667 | 11565.84 | 0.3995 | 0.0225 | Speed 1
6.88833 | 11558.16 | 0.3995 | 0.0225 | Speed 1
6.89 | 11551.3 | 0.3995 | 0.0225 | Speed 1
6.89167 | 11545.17 | 0.3995 | 0.0225 | Speed 1
6.89333 | 11539.87 | 0.3995 | 0.0225 | Speed 1
6.895 | 11535.48 | 0.3995 | 0.0225 | Speed 1
6.89667 | 11531.91 | 0.3995 | 0.0225 | Speed 1
6.89833 | 11531.55 | 0.3995 | 0.0225 | Speed 1
6.9 | 11533.93 | 0.3995 | 0.0225 | Speed 1
6.90167 | 11538.59 | 0.3995 | 0.0225 | Speed 1
6.90333 | 11544.53 | 0.3995 | 0.0225 | Speed 1
6.905 | 11552.4 | 0.3995 | 0.0225 | Speed 1
6.90667 | 11561.91 | 0.3995 | 0.0225 | Speed 1
6.90833 | 11572.7 | 0.3995 | 0.0225 | Speed 1
6.91 | 11584.49 | 0.3995 | 0.02258333 | Speed 1
6.91167 | 11596.65 | 0.3997 | 0.02258333 | Speed 1
6.91333 | 11602.69 | 0.3997 | 0.02258333 | Speed 1
6.915 | 11599.95 | 0.3997 | 0.02258333 | Speed 1
6.91667 | 11593.45 | 0.3997 | 0.02258333 | Speed 1
6.91833 | 11585.68 | 0.3997 | 0.02258333 | Speed 1
6.92 | 11577.63 | 0.3997 | 0.02258333 | Speed 1
6.92167 | 11570.41 | 0.3997 | 0.02258333 | Speed 1
6.92333 | 11563.83 | 0.3997 | 0.02258333 | Speed 1
6.925 | 11558.34 | 0.3997 | 0.02258333 | Speed 1
6.92667 | 11553.86 | 0.3997 | 0.02258333 | Speed 1
6.92833 | 11551.3 | 0.3997 | 0.02258333 | Speed 1
6.93 | 11551.3 | 0.3997 | 0.02258333 | Speed 1
6.93167 | 11553.86 | 0.3997 | 0.02258333 | Speed 1
6.93333 | 11557.88 | 0.3997 | 0.02258333 | Speed 1
6.935 | 11563.83 | 0.3997 | 0.02258333 | Speed 1
6.93667 | 11571.14 | 0.3997 | 0.02258333 | Speed 1
6.93833 | 11579.65 | 0.3997 | 0.02258333 | Speed 1
6.94 | 11589.89 | 0.3997 | 0.02270833 | Speed 1
6.94167 | 11601.04 | 0.4 | 0.02270833 | Speed 1
6.94333 | 11606.26 | 0.4 | 0.02270833 | Speed 1
6.945 | 11602.51 | 0.4 | 0.02270833 | Speed 1
6.94667 | 11595.19 | 0.4 | 0.02270833 | Speed 1
6.94833 | 11586.69 | 0.4 | 0.02270833 | Speed 1
6.95 | 11578.18 | 0.4 | 0.02270833 | Speed 1
6.95167 | 11570.41 | 0.4 | 0.02270833 | Speed 1
6.95333 | 11563.46 | 0.4 | 0.02270833 | Speed 1
6.955 | 11557.43 | 0.4 | 0.02270833 | Speed 1
6.95667 | 11552.03 | 0.4 | 0.02270833 | Speed 1
6.95833 | 11547.73 | 0.4 | 0.02270833 | Speed 1
6.96 | 11544.08 | 0.4 | 0.02270833 | Speed 1
6.96167 | 11543.07 | 0.4 | 0.02270833 | Speed 1
6.96333 | 11544.99 | 0.4 | 0.02270833 | Speed 1
6.965 | 11549.1 | 0.4 | 0.02270833 | Speed 1
6.96667 | 11554.77 | 0.4 | 0.02270833 | Speed 1
6.96833 | 11562.45 | 0.4 | 0.02270833 | Speed 1
6.97 | 11571.6 | 0.4 | 0.02270833 | Speed 1
6.97167 | 11581.93 | 0.4 | 0.02270833 | Speed 1
6.97333 | 11593.36 | 0.4 | 0.02279167 | Speed 1
6.975 | 11605.71 | 0.4002 | 0.02279167 | Speed 1
6.97667 | 11613.84 | 0.4002 | 0.02279167 | Speed 1
6.97833 | 11612.29 | 0.4002 | 0.02279167 | Speed 1
6.98 | 11606.35 | 0.4002 | 0.02279167 | Speed 1
6.98167 | 11598.48 | 0.4002 | 0.02279167 | Speed 1
6.98333 | 11590.34 | 0.4002 | 0.02279167 | Speed 1
6.985 | 11583.03 | 0.4002 | 0.02279167 | Speed 1
6.98667 | 11576.26 | 0.4002 | 0.02279167 | Speed 1
6.98833 | 11570.68 | 0.4002 | 0.02279167 | Speed 1
6.99 | 11565.75 | 0.4002 | 0.02279167 | Speed 1
6.99167 | 11562.45 | 0.4002 | 0.02279167 | Speed 1
6.99333 | 11562.27 | 0.4002 | 0.02279167 | Speed 1
6.995 | 11564.19 | 0.4002 | 0.02279167 | Speed 1
6.99667 | 11568.03 | 0.4002 | 0.02279167 | Speed 1
6.99833 | 11573.79 | 0.4002 | 0.02279167 | Speed 1
7 | 11580.93 | 0.4002 | 0.02279167 | Speed 1
7.00167 | 11589.43 | 0.4002 | 0.02279167 | Speed 1
7.00333 | 11598.85 | 0.4002 | 0.02291667 | Speed 1
7.005 | 11609.82 | 0.4005 | 0.02291667 | Speed 1
7.00667 | 11617.78 | 0.4005 | 0.02291667 | Speed 1
7.00833 | 11615.77 | 0.4005 | 0.02291667 | Speed 1
7.01 | 11609.09 | 0.4005 | 0.02291667 | Speed 1
7.01167 | 11600.86 | 0.4005 | 0.02291667 | Speed 1
7.01333 | 11592.17 | 0.4005 | 0.02291667 | Speed 1
7.015 | 11584.22 | 0.4005 | 0.02291667 | Speed 1
7.01667 | 11577.09 | 0.4005 | 0.02291667 | Speed 1
7.01833 | 11571.05 | 0.4005 | 0.02291667 | Speed 1
7.02 | 11565.47 | 0.4005 | 0.02291667 | Speed 1
7.02167 | 11560.99 | 0.4005 | 0.02291667 | Speed 1
7.02333 | 11557.33 | 0.4005 | 0.02291667 | Speed 1
7.025 | 11556.24 | 0.4005 | 0.02291667 | Speed 1
7.02667 | 11557.97 | 0.4005 | 0.02291667 | Speed 1
7.02833 | 11561.91 | 0.4005 | 0.02291667 | Speed 1
7.03 | 11567.85 | 0.4005 | 0.02291667 | Speed 1
7.03167 | 11575.44 | 0.4005 | 0.02291667 | Speed 1
7.03333 | 11584.31 | 0.4005 | 0.02291667 | Speed 1
7.035 | 11594.73 | 0.4005 | 0.02291667 | Speed 1
7.03667 | 11606.16 | 0.4005 | 0.023 | Speed 1
7.03833 | 11618.51 | 0.4007 | 0.023 | Speed 1
7.04 | 11627.93 | 0.4007 | 0.023 | Speed 1
7.04167 | 11626.65 | 0.4007 | 0.023 | Speed 1
7.04333 | 11620.7 | 0.4007 | 0.023 | Speed 1
7.045 | 11612.93 | 0.4007 | 0.023 | Speed 1
7.04667 | 11604.88 | 0.4007 | 0.023 | Speed 1
7.04833 | 11597.48 | 0.4007 | 0.023 | Speed 1
7.05 | 11590.62 | 0.4007 | 0.023 | Speed 1
7.05167 | 11584.4 | 0.4007 | 0.023 | Speed 1
7.05333 | 11579.28 | 0.4007 | 0.023 | Speed 1
7.055 | 11575.9 | 0.4007 | 0.023 | Speed 1
7.05667 | 11575.35 | 0.4007 | 0.023 | Speed 1
7.05833 | 11577.36 | 0.4007 | 0.023 | Speed 1
7.06 | 11581.02 | 0.4007 | 0.023 | Speed 1
7.06167 | 11586.41 | 0.4007 | 0.023 | Speed 1
7.06333 | 11593.36 | 0.4007 | 0.023 | Speed 1
7.065 | 11601.59 | 0.4007 | 0.023 | Speed 1
7.06667 | 11611.01 | 0.4007 | 0.023 | Speed 1
7.06833 | 11621.62 | 0.4007 | 0.023125 | Speed 1
7.07 | 11630.58 | 0.401 | 0.023125 | Speed 1
7.07167 | 11629.48 | 0.401 | 0.023125 | Speed 1
7.07333 | 11623.08 | 0.401 | 0.023125 | Speed 1
7.075 | 11614.48 | 0.401 | 0.023125 | Speed 1
7.07667 | 11605.98 | 0.401 | 0.023125 | Speed 1
7.07833 | 11598.12 | 0.401 | 0.023125 | Speed 1
7.08 | 11590.89 | 0.401 | 0.023125 | Speed 1
7.08167 | 11584.68 | 0.401 | 0.023125 | Speed 1
7.08333 | 11579.01 | 0.401 | 0.023125 | Speed 1
7.085 | 11574.07 | 0.401 | 0.023125 | Speed 1
7.08667 | 11570.23 | 0.401 | 0.023125 | Speed 1
7.08833 | 11568.86 | 0.401 | 0.023125 | Speed 1
7.09 | 11569.86 | 0.401 | 0.023125 | Speed 1
7.09167 | 11573.34 | 0.401 | 0.023125 | Speed 1
7.09333 | 11578.82 | 0.401 | 0.023125 | Speed 1
7.095 | 11586.23 | 0.401 | 0.023125 | Speed 1
7.09667 | 11594.83 | 0.401 | 0.023125 | Speed 1
7.09833 | 11604.88 | 0.401 | 0.023125 | Speed 1
7.1 | 11616.13 | 0.401 | 0.023125 | Speed 1
7.10167 | 11628.2 | 0.401 | 0.02320833 | Speed 1
7.10333 | 11638.9 | 0.4012 | 0.02320833 | Speed 1
7.105 | 11638.81 | 0.4012 | 0.02320833 | Speed 1
7.10667 | 11633.23 | 0.4012 | 0.02320833 | Speed 1
7.10833 | 11625.73 | 0.4012 | 0.02320833 | Speed 1
7.11 | 11617.78 | 0.4012 | 0.02320833 | Speed 1
7.11167 | 11610.19 | 0.4012 | 0.02320833 | Speed 1
7.11333 | 11603.42 | 0.4012 | 0.02320833 | Speed 1
7.115 | 11597.48 | 0.4012 | 0.02320833 | Speed 1
7.11667 | 11592.26 | 0.4012 | 0.02320833 | Speed 1
7.11833 | 11588.15 | 0.4012 | 0.02320833 | Speed 1
7.12 | 11586.96 | 0.4012 | 0.02320833 | Speed 1
7.12167 | 11588.33 | 0.4012 | 0.02320833 | Speed 1
7.12333 | 11592.08 | 0.4012 | 0.02320833 | Speed 1
7.125 | 11597.39 | 0.4012 | 0.02320833 | Speed 1
7.12667 | 11603.88 | 0.4012 | 0.02320833 | Speed 1
7.12833 | 11612.02 | 0.4012 | 0.02320833 | Speed 1
7.13 | 11621.16 | 0.4012 | 0.02333333 | Speed 1
7.13167 | 11631.86 | 0.4015 | 0.02333333 | Speed 1
7.13333 | 11640.27 | 0.4015 | 0.02333333 | Speed 1
7.135 | 11638.81 | 0.4015 | 0.02333333 | Speed 1
7.13667 | 11632.04 | 0.4015 | 0.02333333 | Speed 1
7.13833 | 11623.72 | 0.4015 | 0.02333333 | Speed 1
7.14 | 11615.22 | 0.4015 | 0.02333333 | Speed 1
7.14167 | 11607.44 | 0.4015 | 0.02333333 | Speed 1
7.14333 | 11600.22 | 0.4015 | 0.02333333 | Speed 1
7.145 | 11593.82 | 0.4015 | 0.02333333 | Speed 1
7.14667 | 11588.24 | 0.4015 | 0.02333333 | Speed 1
7.14833 | 11583.58 | 0.4015 | 0.02333333 | Speed 1
7.15 | 11579.65 | 0.4015 | 0.02333333 | Speed 1
7.15167 | 11577.73 | 0.4015 | 0.02333333 | Speed 1
7.15333 | 11579.01 | 0.4015 | 0.02333333 | Speed 1
7.155 | 11582.57 | 0.4015 | 0.02333333 | Speed 1
7.15667 | 11588.33 | 0.4015 | 0.02333333 | Speed 1
7.15833 | 11595.56 | 0.4015 | 0.02333333 | Speed 1
7.16 | 11604.43 | 0.4015 | 0.02333333 | Speed 1
7.16167 | 11614.48 | 0.4015 | 0.02333333 | Speed 1
7.16333 | 11625.73 | 0.4015 | 0.02333333 | Speed 1
7.165 | 11638.35 | 0.4015 | 0.02341667 | Speed 1
7.16667 | 11650.15 | 0.4017 | 0.02341667 | Speed 1
7.16833 | 11651.88 | 0.4017 | 0.02341667 | Speed 1
7.17 | 11646.95 | 0.4017 | 0.02341667 | Speed 1
7.17167 | 11639.45 | 0.4017 | 0.02341667 | Speed 1
7.17333 | 11631.58 | 0.4017 | 0.02341667 | Speed 1
7.175 | 11623.9 | 0.4017 | 0.02341667 | Speed 1
7.17667 | 11616.77 | 0.4017 | 0.02341667 | Speed 1
7.17833 | 11610.46 | 0.4017 | 0.02341667 | Speed 1
7.18 | 11605.25 | 0.4017 | 0.02341667 | Speed 1
7.18167 | 11601.41 | 0.4017 | 0.02341667 | Speed 1
7.18333 | 11600.22 | 0.4017 | 0.02341667 | Speed 1
7.185 | 11601.41 | 0.4017 | 0.02341667 | Speed 1
7.18667 | 11604.61 | 0.4017 | 0.02341667 | Speed 1
7.18833 | 11609.73 | 0.4017 | 0.02341667 | Speed 1
7.19 | 11616.5 | 0.4017 | 0.02341667 | Speed 1
7.19167 | 11624.63 | 0.4017 | 0.02341667 | Speed 1
7.19333 | 11634.05 | 0.4017 | 0.02341667 | Speed 1
7.195 | 11644.75 | 0.4017 | 0.02354167 | Speed 1
7.19667 | 11654.81 | 0.402 | 0.02354167 | Speed 1
7.19833 | 11655.45 | 0.402 | 0.02354167 | Speed 1
7.2 | 11649.51 | 0.402 | 0.02354167 | Speed 1
7.20167 | 11641.55 | 0.402 | 0.02354167 | Speed 1
7.20333 | 11633.23 | 0.402 | 0.02354167 | Speed 1
7.205 | 11624.73 | 0.402 | 0.02354167 | Speed 1
7.20667 | 11617.05 | 0.402 | 0.02354167 | Speed 1
7.20833 | 11610.55 | 0.402 | 0.02354167 | Speed 1
7.21 | 11604.88 | 0.402 | 0.02354167 | Speed 1
7.21167 | 11599.95 | 0.402 | 0.02354167 | Speed 1
7.21333 | 11595.92 | 0.402 | 0.02354167 | Speed 1
7.215 | 11593.18 | 0.402 | 0.02354167 | Speed 1
7.21667 | 11593.45 | 0.402 | 0.02354167 | Speed 1
7.21833 | 11596.56 | 0.402 | 0.02354167 | Speed 1
7.22 | 11601.77 | 0.402 | 0.02354167 | Speed 1
7.22167 | 11609 | 0.402 | 0.02354167 | Speed 1
7.22333 | 11617.05 | 0.402 | 0.02354167 | Speed 1
7.225 | 11626.74 | 0.402 | 0.02354167 | Speed 1
7.22667 | 11637.62 | 0.402 | 0.02354167 | Speed 1
7.22833 | 11649.87 | 0.402 | 0.023625 | Speed 1
7.23 | 11661.67 | 0.4022 | 0.023625 | Speed 1
7.23167 | 11663.59 | 0.4022 | 0.023625 | Speed 1
7.23333 | 11658.74 | 0.4022 | 0.023625 | Speed 1
7.235 | 11651.15 | 0.4022 | 0.023625 | Speed 1
7.23667 | 11643.01 | 0.4022 | 0.023625 | Speed 1
7.23833 | 11635.15 | 0.4022 | 0.023625 | Speed 1
7.24 | 11628.02 | 0.4022 | 0.023625 | Speed 1
7.24167 | 11621.89 | 0.4022 | 0.023625 | Speed 1
7.24333 | 11616.22 | 0.4022 | 0.023625 | Speed 1
7.245 | 11611.92 | 0.4022 | 0.023625 | Speed 1
7.24667 | 11610 | 0.4022 | 0.023625 | Speed 1
7.24833 | 11610.74 | 0.4022 | 0.023625 | Speed 1
7.25 | 11613.94 | 0.4022 | 0.023625 | Speed 1
7.25167 | 11618.78 | 0.4022 | 0.023625 | Speed 1
7.25333 | 11625.18 | 0.4022 | 0.023625 | Speed 1
7.255 | 11633.14 | 0.4022 | 0.023625 | Speed 1
7.25667 | 11642.37 | 0.4022 | 0.023625 | Speed 1
7.25833 | 11652.8 | 0.4022 | 0.02375 | Speed 1
7.26 | 11663.95 | 0.4025 | 0.02375 | Speed 1
7.26167 | 11666.15 | 0.4025 | 0.02375 | Speed 1
7.26333 | 11660.94 | 0.4025 | 0.02375 | Speed 1
7.265 | 11652.71 | 0.4025 | 0.02375 | Speed 1
7.26667 | 11644.11 | 0.4025 | 0.02375 | Speed 1
7.26833 | 11635.88 | 0.4025 | 0.02375 | Speed 1
7.27 | 11628.2 | 0.4025 | 0.02375 | Speed 1
7.27167 | 11621.71 | 0.4025 | 0.02375 | Speed 1
7.27333 | 11615.86 | 0.4025 | 0.02375 | Speed 1
7.275 | 11610.83 | 0.4025 | 0.02375 | Speed 1
7.27667 | 11606.71 | 0.4025 | 0.02375 | Speed 1
7.27833 | 11603.97 | 0.4025 | 0.02375 | Speed 1
7.28 | 11604.24 | 0.4025 | 0.02375 | Speed 1
7.28167 | 11607.35 | 0.4025 | 0.02375 | Speed 1
7.28333 | 11612.66 | 0.4025 | 0.02375 | Speed 1
7.285 | 11619.06 | 0.4025 | 0.02375 | Speed 1
7.28667 | 11627.2 | 0.4025 | 0.02375 | Speed 1
7.28833 | 11636.89 | 0.4025 | 0.02375 | Speed 1
7.29 | 11647.77 | 0.4025 | 0.02375 | Speed 1
7.29167 | 11659.66 | 0.4025 | 0.02383333 | Speed 1
7.29333 | 11672 | 0.4027 | 0.02383333 | Speed 1
7.295 | 11674.93 | 0.4027 | 0.02383333 | Speed 1
7.29667 | 11670.9 | 0.4027 | 0.02383333 | Speed 1
7.29833 | 11663.59 | 0.4027 | 0.02383333 | Speed 1
7.3 | 11655.54 | 0.4027 | 0.02383333 | Speed 1
7.30167 | 11647.86 | 0.4027 | 0.02383333 | Speed 1
7.30333 | 11640.64 | 0.4027 | 0.02383333 | Speed 1
7.305 | 11634.24 | 0.4027 | 0.02383333 | Speed 1
7.30667 | 11628.75 | 0.4027 | 0.02383333 | Speed 1
7.30833 | 11624.18 | 0.4027 | 0.02383333 | Speed 1
7.31 | 11622.07 | 0.4027 | 0.02383333 | Speed 1
7.31167 | 11622.81 | 0.4027 | 0.02383333 | Speed 1
7.31333 | 11625.82 | 0.4027 | 0.02383333 | Speed 1
7.315 | 11630.58 | 0.4027 | 0.02383333 | Speed 1
7.31667 | 11636.61 | 0.4027 | 0.02383333 | Speed 1
7.31833 | 11644.57 | 0.4027 | 0.02383333 | Speed 1
7.32 | 11653.62 | 0.4027 | 0.02383333 | Speed 1
7.32167 | 11663.86 | 0.4027 | 0.02395833 | Speed 1
7.32333 | 11675.38 | 0.403 | 0.02395833 | Speed 1
7.325 | 11678.95 | 0.403 | 0.02395833 | Speed 1
7.32667 | 11674.47 | 0.403 | 0.02395833 | Speed 1
7.32833 | 11666.7 | 0.403 | 0.02395833 | Speed 1
7.33 | 11657.92 | 0.403 | 0.02395833 | Speed 1
7.33167 | 11649.78 | 0.403 | 0.02395833 | Speed 1
7.33333 | 11642.1 | 0.403 | 0.02395833 | Speed 1
7.335 | 11635.52 | 0.403 | 0.02395833 | Speed 1
7.33667 | 11629.39 | 0.403 | 0.02395833 | Speed 1
7.33833 | 11624.27 | 0.403 | 0.02395833 | Speed 1
7.34 | 11619.7 | 0.403 | 0.02395833 | Speed 1
7.34167 | 11616.77 | 0.403 | 0.02395833 | Speed 1
7.34333 | 11616.95 | 0.403 | 0.02395833 | Speed 1
7.345 | 11619.7 | 0.403 | 0.02395833 | Speed 1
7.34667 | 11624.45 | 0.403 | 0.02395833 | Speed 1
7.34833 | 11631.04 | 0.403 | 0.02395833 | Speed 1
7.35 | 11639.27 | 0.403 | 0.02395833 | Speed 1
7.35167 | 11649.14 | 0.403 | 0.02395833 | Speed 1
7.35333 | 11659.93 | 0.403 | 0.02395833 | Speed 1
7.355 | 11671.73 | 0.403 | 0.02404167 | Speed 1
7.35667 | 11683.8 | 0.4032 | 0.02404167 | Speed 1
7.35833 | 11686.36 | 0.4032 | 0.02404167 | Speed 1
7.36 | 11681.97 | 0.4032 | 0.02404167 | Speed 1
7.36167 | 11674.38 | 0.4032 | 0.02404167 | Speed 1
7.36333 | 11666.06 | 0.4032 | 0.02404167 | Speed 1
7.365 | 11658.1 | 0.4032 | 0.02404167 | Speed 1
7.36667 | 11650.79 | 0.4032 | 0.02404167 | Speed 1
7.36833 | 11644.39 | 0.4032 | 0.02404167 | Speed 1
7.37 | 11638.81 | 0.4032 | 0.02404167 | Speed 1
7.37167 | 11633.96 | 0.4032 | 0.02404167 | Speed 1
7.37333 | 11631.49 | 0.4032 | 0.02404167 | Speed 1
7.375 | 11631.68 | 0.4032 | 0.02404167 | Speed 1
7.37667 | 11633.96 | 0.4032 | 0.02404167 | Speed 1
7.37833 | 11638.08 | 0.4032 | 0.02404167 | Speed 1
7.38 | 11644.48 | 0.4032 | 0.02404167 | Speed 1
7.38167 | 11652.43 | 0.4032 | 0.02404167 | Speed 1
7.38333 | 11661.76 | 0.4032 | 0.02404167 | Speed 1
7.385 | 11672.28 | 0.4032 | 0.02416667 | Speed 1
7.38667 | 11683.43 | 0.4035 | 0.02416667 | Speed 1
7.38833 | 11686.45 | 0.4035 | 0.02416667 | Speed 1
7.39 | 11681.69 | 0.4035 | 0.02416667 | Speed 1
7.39167 | 11673.92 | 0.4035 | 0.02416667 | Speed 1
7.39333 | 11665.33 | 0.4035 | 0.02416667 | Speed 1
7.395 | 11657.01 | 0.4035 | 0.02416667 | Speed 1
7.39667 | 11649.05 | 0.4035 | 0.02416667 | Speed 1
7.39833 | 11642.37 | 0.4035 | 0.02416667 | Speed 1
7.4 | 11636.43 | 0.4035 | 0.02416667 | Speed 1
7.40167 | 11631.4 | 0.4035 | 0.02416667 | Speed 1
7.40333 | 11627.1 | 0.4035 | 0.02416667 | Speed 1
7.405 | 11623.81 | 0.4035 | 0.02416667 | Speed 1
7.40667 | 11623.08 | 0.4035 | 0.02416667 | Speed 1
7.40833 | 11625.37 | 0.4035 | 0.02416667 | Speed 1
7.41 | 11629.85 | 0.4035 | 0.02416667 | Speed 1
7.41167 | 11636.43 | 0.4035 | 0.02416667 | Speed 1
7.41333 | 11644.39 | 0.4035 | 0.02416667 | Speed 1
7.415 | 11653.9 | 0.4035 | 0.02416667 | Speed 1
7.41667 | 11664.69 | 0.4035 | 0.02416667 | Speed 1
7.41833 | 11676.48 | 0.4035 | 0.02425 | Speed 1
7.42 | 11689.56 | 0.4037 | 0.02425 | Speed 1
7.42167 | 11696.78 | 0.4037 | 0.02425 | Speed 1
7.42333 | 11694.59 | 0.4037 | 0.02425 | Speed 1
7.425 | 11688.19 | 0.4037 | 0.02425 | Speed 1
7.42667 | 11679.96 | 0.4037 | 0.02425 | Speed 1
7.42833 | 11671.64 | 0.4037 | 0.02425 | Speed 1
7.43 | 11664.05 | 0.4037 | 0.02425 | Speed 1
7.43167 | 11656.82 | 0.4037 | 0.02425 | Speed 1
7.43333 | 11650.88 | 0.4037 | 0.02425 | Speed 1
7.435 | 11645.94 | 0.4037 | 0.02425 | Speed 1
7.43667 | 11642.74 | 0.4037 | 0.02425 | Speed 1
7.43833 | 11642.1 | 0.4037 | 0.02425 | Speed 1
7.44 | 11643.56 | 0.4037 | 0.02425 | Speed 1
7.44167 | 11647.31 | 0.4037 | 0.02425 | Speed 1
7.44333 | 11652.62 | 0.4037 | 0.02425 | Speed 1
7.445 | 11659.66 | 0.4037 | 0.02425 | Speed 1
7.44667 | 11667.98 | 0.4037 | 0.02425 | Speed 1
7.44833 | 11677.58 | 0.4037 | 0.024375 | Speed 1
7.45 | 11688.37 | 0.404 | 0.024375 | Speed 1
7.45167 | 11696.05 | 0.404 | 0.024375 | Speed 1
7.45333 | 11693.76 | 0.404 | 0.024375 | Speed 1
7.455 | 11685.99 | 0.404 | 0.024375 | Speed 1
7.45667 | 11676.85 | 0.404 | 0.024375 | Speed 1
7.45833 | 11667.89 | 0.404 | 0.024375 | Speed 1
7.46 | 11659.38 | 0.404 | 0.024375 | Speed 1
7.46167 | 11651.7 | 0.404 | 0.024375 | Speed 1
7.46333 | 11645.3 | 0.404 | 0.024375 | Speed 1
7.465 | 11638.99 | 0.404 | 0.024375 | Speed 1
7.46667 | 11634.33 | 0.404 | 0.024375 | Speed 1
7.46833 | 11630.4 | 0.404 | 0.024375 | Speed 1
7.47 | 11629.3 | 0.404 | 0.024375 | Speed 1
7.47167 | 11630.94 | 0.404 | 0.024375 | Speed 1
7.47333 | 11635.06 | 0.404 | 0.024375 | Speed 1
7.475 | 11640.91 | 0.404 | 0.024375 | Speed 1
7.47667 | 11648.23 | 0.404 | 0.024375 | Speed 1
7.47833 | 11657.19 | 0.404 | 0.024375 | Speed 1
7.48 | 11667.34 | 0.404 | 0.024375 | Speed 1
7.48167 | 11678.59 | 0.404 | 0.02445833 | Speed 1
7.48333 | 11691.02 | 0.4042 | 0.02445833 | Speed 1
7.485 | 11698.15 | 0.4042 | 0.02445833 | Speed 1
7.48667 | 11695.41 | 0.4042 | 0.02445833 | Speed 1
7.48833 | 11688.46 | 0.4042 | 0.02445833 | Speed 1
7.49 | 11679.96 | 0.4042 | 0.02445833 | Speed 1
7.49167 | 11671.64 | 0.4042 | 0.02445833 | Speed 1
7.49333 | 11663.77 | 0.4042 | 0.02445833 | Speed 1
7.495 | 11656.64 | 0.4042 | 0.02445833 | Speed 1
7.49667 | 11650.42 | 0.4042 | 0.02445833 | Speed 1
7.49833 | 11645.39 | 0.4042 | 0.02445833 | Speed 1
7.5 | 11641.92 | 0.4042 | 0.02445833 | Speed 1
7.50167 | 11641.55 | 0.4042 | 0.02445833 | Speed 1
7.50333 | 11643.47 | 0.4042 | 0.02445833 | Speed 1
7.505 | 11647.5 | 0.4042 | 0.02445833 | Speed 1
7.50667 | 11653.16 | 0.4042 | 0.02445833 | Speed 1
7.50833 | 11660.3 | 0.4042 | 0.02445833 | Speed 1
7.51 | 11668.89 | 0.4042 | 0.02445833 | Speed 1
7.51167 | 11679.04 | 0.4042 | 0.02458333 | Speed 1
7.51333 | 11690.29 | 0.4045 | 0.02458333 | Speed 1
7.515 | 11697.42 | 0.4045 | 0.02458333 | Speed 1
7.51667 | 11694.5 | 0.4045 | 0.02458333 | Speed 1
7.51833 | 11687.55 | 0.4045 | 0.02458333 | Speed 1
7.52 | 11679.04 | 0.4045 | 0.02458333 | Speed 1
7.52167 | 11670.36 | 0.4045 | 0.02458333 | Speed 1
7.52333 | 11662.13 | 0.4045 | 0.02458333 | Speed 1
7.525 | 11654.72 | 0.4045 | 0.02458333 | Speed 1
7.52667 | 11648.41 | 0.4045 | 0.02458333 | Speed 1
7.52833 | 11642.74 | 0.4045 | 0.02458333 | Speed 1
7.53 | 11637.71 | 0.4045 | 0.02458333 | Speed 1
7.53167 | 11634.14 | 0.4045 | 0.02458333 | Speed 1
7.53333 | 11632.86 | 0.4045 | 0.02458333 | Speed 1
7.535 | 11634.6 | 0.4045 | 0.02458333 | Speed 1
7.53667 | 11638.44 | 0.4045 | 0.02458333 | Speed 1
7.53833 | 11644.29 | 0.4045 | 0.02458333 | Speed 1
7.54 | 11651.79 | 0.4045 | 0.02458333 | Speed 1
7.54167 | 11660.48 | 0.4045 | 0.02458333 | Speed 1
7.54333 | 11670.72 | 0.4045 | 0.02458333 | Speed 1
7.545 | 11682.24 | 0.4045 | 0.02466667 | Speed 1
7.54667 | 11694.86 | 0.4047 | 0.02466667 | Speed 1
7.54833 | 11702.18 | 0.4047 | 0.02466667 | Speed 1
7.55 | 11700.07 | 0.4047 | 0.02466667 | Speed 1
7.55167 | 11693.12 | 0.4047 | 0.02466667 | Speed 1
7.55333 | 11684.99 | 0.4047 | 0.02466667 | Speed 1
7.555 | 11676.66 | 0.4047 | 0.02466667 | Speed 1
7.55667 | 11668.89 | 0.4047 | 0.02466667 | Speed 1
7.55833 | 11661.76 | 0.4047 | 0.02466667 | Speed 1
7.56 | 11655.63 | 0.4047 | 0.02466667 | Speed 1
7.56167 | 11650.42 | 0.4047 | 0.02466667 | Speed 1
7.56333 | 11646.95 | 0.4047 | 0.02466667 | Speed 1
7.565 | 11646.31 | 0.4047 | 0.02466667 | Speed 1
7.56667 | 11647.77 | 0.4047 | 0.02466667 | Speed 1
7.56833 | 11651.52 | 0.4047 | 0.02466667 | Speed 1
7.57 | 11656.91 | 0.4047 | 0.02466667 | Speed 1
7.57167 | 11664.14 | 0.4047 | 0.02466667 | Speed 1
7.57333 | 11672.92 | 0.4047 | 0.02466667 | Speed 1
7.575 | 11682.88 | 0.4047 | 0.02479167 | Speed 1
7.57667 | 11693.95 | 0.405 | 0.02479167 | Speed 1
7.57833 | 11702.54 | 0.405 | 0.02479167 | Speed 1
7.58 | 11700.99 | 0.405 | 0.02479167 | Speed 1
7.58167 | 11694.4 | 0.405 | 0.02479167 | Speed 1
7.58333 | 11686.08 | 0.405 | 0.02479167 | Speed 1
7.585 | 11677.4 | 0.405 | 0.02479167 | Speed 1
7.58667 | 11669.17 | 0.405 | 0.02479167 | Speed 1
7.58833 | 11662.03 | 0.405 | 0.02479167 | Speed 1
7.59 | 11655.72 | 0.405 | 0.02479167 | Speed 1
7.59167 | 11649.96 | 0.405 | 0.02479167 | Speed 1
7.59333 | 11645.3 | 0.405 | 0.02479167 | Speed 1
7.595 | 11641.46 | 0.405 | 0.02479167 | Speed 1
7.59667 | 11639.45 | 0.405 | 0.02479167 | Speed 1
7.59833 | 11640.82 | 0.405 | 0.02479167 | Speed 1
7.6 | 11644.66 | 0.405 | 0.02479167 | Speed 1
7.60167 | 11650.42 | 0.405 | 0.02479167 | Speed 1
7.60333 | 11657.74 | 0.405 | 0.02479167 | Speed 1
7.605 | 11666.51 | 0.405 | 0.02479167 | Speed 1
7.60667 | 11677.03 | 0.405 | 0.02479167 | Speed 1
7.60833 | 11688.64 | 0.405 | 0.024875 | Speed 1
7.61 | 11701.17 | 0.4052 | 0.024875 | Speed 1
7.61167 | 11710.22 | 0.4052 | 0.024875 | Speed 1
7.61333 | 11708.58 | 0.4052 | 0.024875 | Speed 1
7.615 | 11702.54 | 0.4052 | 0.024875 | Speed 1
7.61667 | 11694.77 | 0.4052 | 0.024875 | Speed 1
7.61833 | 11686.54 | 0.4052 | 0.024875 | Speed 1
7.62 | 11679.04 | 0.4052 | 0.024875 | Speed 1
7.62167 | 11672.37 | 0.4052 | 0.024875 | Speed 1
7.62333 | 11666.24 | 0.4052 | 0.024875 | Speed 1
7.625 | 11661.12 | 0.4052 | 0.024875 | Speed 1
7.62667 | 11657.37 | 0.4052 | 0.024875 | Speed 1
7.62833 | 11656.36 | 0.4052 | 0.024875 | Speed 1
7.63 | 11657.92 | 0.4052 | 0.024875 | Speed 1
7.63167 | 11661.94 | 0.4052 | 0.024875 | Speed 1
7.63333 | 11667.43 | 0.4052 | 0.024875 | Speed 1
7.635 | 11674.65 | 0.4052 | 0.024875 | Speed 1
7.63667 | 11683.34 | 0.4052 | 0.024875 | Speed 1
7.63833 | 11693.22 | 0.4052 | 0.024875 | Speed 1
7.64 | 11704.1 | 0.4052 | 0.025 | Speed 1
7.64167 | 11714.61 | 0.4055 | 0.025 | Speed 1
7.64333 | 11715.25 | 0.4055 | 0.025 | Speed 1
7.645 | 11709.58 | 0.4055 | 0.025 | Speed 1
7.64667 | 11701.35 | 0.4055 | 0.025 | Speed 1
7.64833 | 11692.58 | 0.4055 | 0.025 | Speed 1
7.65 | 11684.35 | 0.4055 | 0.025 | Speed 1
7.65167 | 11676.76 | 0.4055 | 0.025 | Speed 1
7.65333 | 11670.17 | 0.4055 | 0.025 | Speed 1
7.655 | 11664.5 | 0.4055 | 0.025 | Speed 1
7.65667 | 11659.75 | 0.4055 | 0.025 | Speed 1
7.65833 | 11655.82 | 0.4055 | 0.025 | Speed 1
7.66 | 11653.9 | 0.4055 | 0.025 | Speed 1
7.66167 | 11655.18 | 0.4055 | 0.025 | Speed 1
7.66333 | 11658.47 | 0.4055 | 0.025 | Speed 1
7.665 | 11664.14 | 0.4055 | 0.025 | Speed 1
7.66667 | 11671.36 | 0.4055 | 0.025 | Speed 1
7.66833 | 11680.23 | 0.4055 | 0.025 | Speed 1
7.67 | 11690.38 | 0.4055 | 0.025 | Speed 1
7.67167 | 11701.9 | 0.4055 | 0.025 | Speed 1
7.67333 | 11714.34 | 0.4055 | 0.02508333 | Speed 1
7.675 | 11724.85 | 0.4057 | 0.02508333 | Speed 1
7.67667 | 11725.13 | 0.4057 | 0.02508333 | Speed 1
7.67833 | 11719.64 | 0.4057 | 0.02508333 | Speed 1
7.68 | 11711.6 | 0.4057 | 0.02508333 | Speed 1
7.68167 | 11703.46 | 0.4057 | 0.02508333 | Speed 1
7.68333 | 11695.59 | 0.4057 | 0.02508333 | Speed 1
7.685 | 11688.55 | 0.4057 | 0.02508333 | Speed 1
7.68667 | 11681.97 | 0.4057 | 0.02508333 | Speed 1
7.68833 | 11676.48 | 0.4057 | 0.02508333 | Speed 1
7.69 | 11672.37 | 0.4057 | 0.02508333 | Speed 1
7.69167 | 11671 | 0.4057 | 0.02508333 | Speed 1
7.69333 | 11672.28 | 0.4057 | 0.02508333 | Speed 1
7.695 | 11675.75 | 0.4057 | 0.02508333 | Speed 1
7.69667 | 11681.05 | 0.4057 | 0.02508333 | Speed 1
7.69833 | 11688.09 | 0.4057 | 0.02508333 | Speed 1
7.7 | 11696.14 | 0.4057 | 0.02508333 | Speed 1
7.70167 | 11705.93 | 0.4057 | 0.02508333 | Speed 1
7.70333 | 11716.72 | 0.4057 | 0.02520833 | Speed 1
7.705 | 11726.23 | 0.406 | 0.02520833 | Speed 1
7.70667 | 11725.86 | 0.406 | 0.02520833 | Speed 1
7.70833 | 11719.64 | 0.406 | 0.02520833 | Speed 1
7.71 | 11711.23 | 0.406 | 0.02520833 | Speed 1
7.71167 | 11702.27 | 0.406 | 0.02520833 | Speed 1
7.71333 | 11693.95 | 0.406 | 0.02520833 | Speed 1
7.715 | 11686.27 | 0.406 | 0.02520833 | Speed 1
7.71667 | 11679.5 | 0.406 | 0.02520833 | Speed 1
7.71833 | 11673.74 | 0.406 | 0.02520833 | Speed 1
7.72 | 11668.89 | 0.406 | 0.02520833 | Speed 1
7.72167 | 11664.87 | 0.406 | 0.02520833 | Speed 1
7.72333 | 11662.31 | 0.406 | 0.02520833 | Speed 1
7.725 | 11662.67 | 0.406 | 0.02520833 | Speed 1
7.72667 | 11666.15 | 0.406 | 0.02520833 | Speed 1
7.72833 | 11671.36 | 0.406 | 0.02520833 | Speed 1
7.73 | 11678.22 | 0.406 | 0.02520833 | Speed 1
7.73167 | 11686.91 | 0.406 | 0.02520833 | Speed 1
7.73333 | 11696.69 | 0.406 | 0.02520833 | Speed 1
7.735 | 11708.21 | 0.406 | 0.02520833 | Speed 1
7.73667 | 11720.65 | 0.406 | 0.02529167 | Speed 1
7.73833 | 11732.44 | 0.4062 | 0.02529167 | Speed 1
7.74 | 11733.36 | 0.4062 | 0.02529167 | Speed 1
7.74167 | 11728.15 | 0.4062 | 0.02529167 | Speed 1
7.74333 | 11720.47 | 0.4062 | 0.02529167 | Speed 1
7.745 | 11712.14 | 0.4062 | 0.02529167 | Speed 1
7.74667 | 11704.28 | 0.4062 | 0.02529167 | Speed 1
7.74833 | 11697.15 | 0.4062 | 0.02529167 | Speed 1
7.75 | 11690.93 | 0.4062 | 0.02529167 | Speed 1
7.75167 | 11685.35 | 0.4062 | 0.02529167 | Speed 1
7.75333 | 11681.15 | 0.4062 | 0.02529167 | Speed 1
7.755 | 11679.5 | 0.4062 | 0.02529167 | Speed 1
7.75667 | 11680.6 | 0.4062 | 0.02529167 | Speed 1
7.75833 | 11683.8 | 0.4062 | 0.02529167 | Speed 1
7.76 | 11689.01 | 0.4062 | 0.02529167 | Speed 1
7.76167 | 11695.78 | 0.4062 | 0.02529167 | Speed 1
7.76333 | 11703.64 | 0.4062 | 0.02529167 | Speed 1
7.765 | 11713.24 | 0.4062 | 0.02529167 | Speed 1
7.76667 | 11724.12 | 0.4062 | 0.02541667 | Speed 1
7.76833 | 11733.63 | 0.4065 | 0.02541667 | Speed 1
7.77 | 11732.35 | 0.4065 | 0.02541667 | Speed 1
7.77167 | 11726.04 | 0.4065 | 0.02541667 | Speed 1
7.77333 | 11717.54 | 0.4065 | 0.02541667 | Speed 1
7.775 | 11708.85 | 0.4065 | 0.02541667 | Speed 1
7.77667 | 11700.9 | 0.4065 | 0.02541667 | Speed 1
7.77833 | 11693.4 | 0.4065 | 0.02541667 | Speed 1
7.78 | 11686.91 | 0.4065 | 0.02541667 | Speed 1
7.78167 | 11681.42 | 0.4065 | 0.02541667 | Speed 1
7.78333 | 11676.57 | 0.4065 | 0.02541667 | Speed 1
7.785 | 11672.64 | 0.4065 | 0.02541667 | Speed 1
7.78667 | 11670.08 | 0.4065 | 0.02541667 | Speed 1
7.78833 | 11670.17 | 0.4065 | 0.02541667 | Speed 1
7.79 | 11673.01 | 0.4065 | 0.02541667 | Speed 1
7.79167 | 11678.13 | 0.4065 | 0.02541667 | Speed 1
7.79333 | 11685.53 | 0.4065 | 0.02541667 | Speed 1
7.795 | 11694.4 | 0.4065 | 0.02541667 | Speed 1
7.79667 | 11704.46 | 0.4065 | 0.02541667 | Speed 1
7.79833 | 11715.62 | 0.4065 | 0.0255 | Speed 1
7.8 | 11728.15 | 0.4067 | 0.0255 | Speed 1
7.80167 | 11737.56 | 0.4067 | 0.0255 | Speed 1
7.80333 | 11736.65 | 0.4067 | 0.0255 | Speed 1
7.805 | 11730.8 | 0.4067 | 0.0255 | Speed 1
7.80667 | 11723.3 | 0.4067 | 0.0255 | Speed 1
7.80833 | 11715.53 | 0.4067 | 0.0255 | Speed 1
7.81 | 11707.85 | 0.4067 | 0.0255 | Speed 1
7.81167 | 11701.08 | 0.4067 | 0.0255 | Speed 1
7.81333 | 11695.14 | 0.4067 | 0.0255 | Speed 1
7.815 | 11689.83 | 0.4067 | 0.0255 | Speed 1
7.81667 | 11685.44 | 0.4067 | 0.0255 | Speed 1
7.81833 | 11682.97 | 0.4067 | 0.0255 | Speed 1
7.82 | 11683.98 | 0.4067 | 0.0255 | Speed 1
7.82167 | 11687 | 0.4067 | 0.0255 | Speed 1
7.82333 | 11692.3 | 0.4067 | 0.0255 | Speed 1
7.825 | 11699.16 | 0.4067 | 0.0255 | Speed 1
7.82667 | 11707.85 | 0.4067 | 0.0255 | Speed 1
7.82833 | 11717.63 | 0.4067 | 0.0255 | Speed 1
7.83 | 11728.42 | 0.4067 | 0.025625 | Speed 1
7.83167 | 11740.77 | 0.407 | 0.025625 | Speed 1
7.83333 | 11746.71 | 0.407 | 0.025625 | Speed 1
7.835 | 11743.69 | 0.407 | 0.025625 | Speed 1
7.83667 | 11736.83 | 0.407 | 0.025625 | Speed 1
7.83833 | 11728.42 | 0.407 | 0.025625 | Speed 1
7.84 | 11720.19 | 0.407 | 0.025625 | Speed 1
7.84167 | 11712.6 | 0.407 | 0.025625 | Speed 1
7.84333 | 11705.83 | 0.407 | 0.025625 | Speed 1
7.845 | 11699.89 | 0.407 | 0.025625 | Speed 1
7.84667 | 11694.77 | 0.407 | 0.025625 | Speed 1
7.84833 | 11690.66 | 0.407 | 0.025625 | Speed 1
7.85 | 11687.91 | 0.407 | 0.025625 | Speed 1
7.85167 | 11687.82 | 0.407 | 0.025625 | Speed 1
7.85333 | 11690.75 | 0.407 | 0.025625 | Speed 1
7.855 | 11695.68 | 0.407 | 0.025625 | Speed 1
7.85667 | 11702.45 | 0.407 | 0.025625 | Speed 1
7.85833 | 11710.96 | 0.407 | 0.025625 | Speed 1
7.86 | 11720.83 | 0.407 | 0.025625 | Speed 1
7.86167 | 11731.99 | 0.407 | 0.025625 | Speed 1
7.86333 | 11744.33 | 0.407 | 0.02570833 | Speed 1
7.865 | 11756.31 | 0.4072 | 0.02570833 | Speed 1
7.86667 | 11758.32 | 0.4072 | 0.02570833 | Speed 1
7.86833 | 11753.29 | 0.4072 | 0.02570833 | Speed 1
7.87 | 11745.89 | 0.4072 | 0.02570833 | Speed 1
7.87167 | 11737.47 | 0.4072 | 0.02570833 | Speed 1
7.87333 | 11729.52 | 0.4072 | 0.02570833 | Speed 1
7.875 | 11722.29 | 0.4072 | 0.02570833 | Speed 1
7.87667 | 11716.26 | 0.4072 | 0.02570833 | Speed 1
7.87833 | 11710.96 | 0.4072 | 0.02570833 | Speed 1
7.88 | 11706.38 | 0.4072 | 0.02570833 | Speed 1
7.88167 | 11703.55 | 0.4072 | 0.02570833 | Speed 1
7.88333 | 11703.82 | 0.4072 | 0.02570833 | Speed 1
7.885 | 11706.75 | 0.4072 | 0.02570833 | Speed 1
7.88667 | 11711.5 | 0.4072 | 0.02570833 | Speed 1
7.88833 | 11718 | 0.4072 | 0.02570833 | Speed 1
7.89 | 11725.95 | 0.4072 | 0.02570833 | Speed 1
7.89167 | 11735.55 | 0.4072 | 0.02570833 | Speed 1
7.89333 | 11746.25 | 0.4072 | 0.02583333 | Speed 1
7.895 | 11758.32 | 0.4075 | 0.02583333 | Speed 1
7.89667 | 11765.73 | 0.4075 | 0.02583333 | Speed 1
7.89833 | 11763.26 | 0.4075 | 0.02583333 | Speed 1
7.9 | 11756.22 | 0.4075 | 0.02583333 | Speed 1
7.90167 | 11747.9 | 0.4075 | 0.02583333 | Speed 1
7.90333 | 11739.67 | 0.4075 | 0.02583333 | Speed 1
7.905 | 11732.26 | 0.4075 | 0.02583333 | Speed 1
7.90667 | 11725.13 | 0.4075 | 0.02583333 | Speed 1
7.90833 | 11719.09 | 0.4075 | 0.02583333 | Speed 1
7.91 | 11713.97 | 0.4075 | 0.02583333 | Speed 1
7.91167 | 11709.68 | 0.4075 | 0.02583333 | Speed 1
7.91333 | 11706.47 | 0.4075 | 0.02583333 | Speed 1
7.915 | 11706.2 | 0.4075 | 0.02583333 | Speed 1
7.91667 | 11708.49 | 0.4075 | 0.02583333 | Speed 1
7.91833 | 11713.52 | 0.4075 | 0.02583333 | Speed 1
7.92 | 11720.19 | 0.4075 | 0.02583333 | Speed 1
7.92167 | 11728.15 | 0.4075 | 0.02583333 | Speed 1
7.92333 | 11737.38 | 0.4075 | 0.02583333 | Speed 1
7.925 | 11748.26 | 0.4075 | 0.02583333 | Speed 1
7.92667 | 11760.33 | 0.4075 | 0.02591667 | Speed 1
7.92833 | 11773.5 | 0.4077 | 0.02591667 | Speed 1
7.93 | 11779.63 | 0.4077 | 0.02591667 | Speed 1
7.93167 | 11776.79 | 0.4077 | 0.02591667 | Speed 1
7.93333 | 11769.75 | 0.4077 | 0.02591667 | Speed 1
7.935 | 11761.8 | 0.4077 | 0.02591667 | Speed 1
7.93667 | 11753.66 | 0.4077 | 0.02591667 | Speed 1
7.93833 | 11746.16 | 0.4077 | 0.02591667 | Speed 1
7.94 | 11739.3 | 0.4077 | 0.02591667 | Speed 1
7.94167 | 11733.36 | 0.4077 | 0.02591667 | Speed 1
7.94333 | 11728.33 | 0.4077 | 0.02591667 | Speed 1
7.945 | 11725.68 | 0.4077 | 0.02591667 | Speed 1
7.94667 | 11725.77 | 0.4077 | 0.02591667 | Speed 1
7.94833 | 11728.42 | 0.4077 | 0.02591667 | Speed 1
7.95 | 11732.9 | 0.4077 | 0.02591667 | Speed 1
7.95167 | 11739.21 | 0.4077 | 0.02591667 | Speed 1
7.95333 | 11746.89 | 0.4077 | 0.02591667 | Speed 1
7.955 | 11755.94 | 0.4077 | 0.02591667 | Speed 1
7.95667 | 11766.37 | 0.4077 | 0.02604167 | Speed 1
7.95833 | 11777.62 | 0.408 | 0.02604167 | Speed 1
7.96 | 11785.3 | 0.408 | 0.02604167 | Speed 1
7.96167 | 11783.19 | 0.408 | 0.02604167 | Speed 1
7.96333 | 11776.15 | 0.408 | 0.02604167 | Speed 1
7.965 | 11767.83 | 0.408 | 0.02604167 | Speed 1
7.96667 | 11759.24 | 0.408 | 0.02604167 | Speed 1
7.96833 | 11751.01 | 0.408 | 0.02604167 | Speed 1
7.97 | 11743.78 | 0.408 | 0.02604167 | Speed 1
7.97167 | 11737.56 | 0.408 | 0.02604167 | Speed 1
7.97333 | 11732.54 | 0.408 | 0.02604167 | Speed 1
7.975 | 11728.05 | 0.408 | 0.02604167 | Speed 1
7.97667 | 11724.31 | 0.408 | 0.02604167 | Speed 1
7.97833 | 11723.57 | 0.408 | 0.02604167 | Speed 1
7.98 | 11725.59 | 0.408 | 0.02604167 | Speed 1
7.98167 | 11729.98 | 0.408 | 0.02604167 | Speed 1
7.98333 | 11736.47 | 0.408 | 0.02604167 | Speed 1
7.985 | 11744.15 | 0.408 | 0.02604167 | Speed 1
7.98667 | 11753.48 | 0.408 | 0.02604167 | Speed 1
7.98833 | 11764.08 | 0.408 | 0.02604167 | Speed 1
7.99 | 11775.42 | 0.408 | 0.02604167 | Speed 1
7.99167 | 11787.95 | 0.408 | 0.026125 | Speed 1
7.99333 | 11798.46 | 0.4082 | 0.026125 | Speed 1
7.995 | 11798.46 | 0.4082 | 0.026125 | Speed 1
7.99667 | 11792.89 | 0.4082 | 0.026125 | Speed 1
7.99833 | 11785.57 | 0.4082 | 0.026125 | Speed 1
8 | 11777.34 | 0.4082 | 0.026125 | Speed 1
8.00167 | 11769.66 | 0.4082 | 0.026125 | Speed 1
8.00333 | 11762.71 | 0.4082 | 0.026125 | Speed 1
8.005 | 11756.49 | 0.4082 | 0.026125 | Speed 1
8.00667 | 11751.1 | 0.4082 | 0.026125 | Speed 1
8.00833 | 11748.17 | 0.4082 | 0.026125 | Speed 1
8.01 | 11747.62 | 0.4082 | 0.026125 | Speed 1
8.01167 | 11749.63 | 0.4082 | 0.026125 | Speed 1
8.01333 | 11753.75 | 0.4082 | 0.026125 | Speed 1
8.015 | 11759.51 | 0.4082 | 0.026125 | Speed 1
8.01667 | 11766.83 | 0.4082 | 0.026125 | Speed 1
8.01833 | 11775.42 | 0.4082 | 0.026125 | Speed 1
8.02 | 11785.11 | 0.4082 | 0.02625 | Speed 1
8.02167 | 11796.18 | 0.4085 | 0.02625 | Speed 1
8.02333 | 11802.85 | 0.4085 | 0.02625 | Speed 1
8.025 | 11799.84 | 0.4085 | 0.02625 | Speed 1
8.02667 | 11792.25 | 0.4085 | 0.02625 | Speed 1
8.02833 | 11783.47 | 0.4085 | 0.02625 | Speed 1
8.03 | 11774.87 | 0.4085 | 0.02625 | Speed 1
8.03167 | 11767.01 | 0.4085 | 0.02625 | Speed 1
8.03333 | 11759.88 | 0.4085 | 0.02625 | Speed 1
8.035 | 11753.48 | 0.4085 | 0.02625 | Speed 1
8.03667 | 11747.99 | 0.4085 | 0.02625 | Speed 1
8.03833 | 11743.14 | 0.4085 | 0.02625 | Speed 1
8.04 | 11739.39 | 0.4085 | 0.02625 | Speed 1
8.04167 | 11737.56 | 0.4085 | 0.02625 | Speed 1
8.04333 | 11739.12 | 0.4085 | 0.02625 | Speed 1
8.045 | 11743.05 | 0.4085 | 0.02625 | Speed 1
8.04667 | 11748.81 | 0.4085 | 0.02625 | Speed 1
8.04833 | 11756.22 | 0.4085 | 0.02625 | Speed 1
8.05 | 11765 | 0.4085 | 0.02625 | Speed 1
8.05167 | 11775.33 | 0.4085 | 0.02625 | Speed 1
8.05333 | 11786.76 | 0.4085 | 0.02625 | Speed 1
8.055 | 11799.38 | 0.4085 | 0.02633333 | Speed 1
8.05667 | 11812 | 0.4087 | 0.02633333 | Speed 1
8.05833 | 11815.2 | 0.4087 | 0.02633333 | Speed 1
8.06 | 11810.9 | 0.4087 | 0.02633333 | Speed 1
8.06167 | 11803.49 | 0.4087 | 0.02633333 | Speed 1
8.06333 | 11795.63 | 0.4087 | 0.02633333 | Speed 1
8.065 | 11787.86 | 0.4087 | 0.02633333 | Speed 1
8.06667 | 11780.72 | 0.4087 | 0.02633333 | Speed 1
8.06833 | 11774.42 | 0.4087 | 0.02633333 | Speed 1
8.07 | 11768.93 | 0.4087 | 0.02633333 | Speed 1
8.07167 | 11765.27 | 0.4087 | 0.02633333 | Speed 1
8.07333 | 11764.54 | 0.4087 | 0.02633333 | Speed 1
8.075 | 11766.37 | 0.4087 | 0.02633333 | Speed 1
8.07667 | 11769.93 | 0.4087 | 0.02633333 | Speed 1
8.07833 | 11775.33 | 0.4087 | 0.02633333 | Speed 1
8.08 | 11782.1 | 0.4087 | 0.02633333 | Speed 1
8.08167 | 11790.42 | 0.4087 | 0.02633333 | Speed 1
8.08333 | 11800.2 | 0.4087 | 0.02645833 | Speed 1
8.085 | 11811.08 | 0.409 | 0.02645833 | Speed 1
8.08667 | 11818.22 | 0.409 | 0.02645833 | Speed 1
8.08833 | 11815.38 | 0.409 | 0.02645833 | Speed 1
8.09 | 11808.43 | 0.409 | 0.02645833 | Speed 1
8.09167 | 11799.74 | 0.409 | 0.02645833 | Speed 1
8.09333 | 11791.06 | 0.409 | 0.02645833 | Speed 1
8.095 | 11782.74 | 0.409 | 0.02645833 | Speed 1
8.09667 | 11775.6 | 0.409 | 0.02645833 | Speed 1
8.09833 | 11769.2 | 0.409 | 0.02645833 | Speed 1
8.1 | 11763.81 | 0.409 | 0.02645833 | Speed 1
8.10167 | 11759.05 | 0.409 | 0.02645833 | Speed 1
8.10333 | 11755.12 | 0.409 | 0.02645833 | Speed 1
8.105 | 11752.74 | 0.409 | 0.02645833 | Speed 1
8.10667 | 11753.48 | 0.409 | 0.02645833 | Speed 1
8.10833 | 11757.13 | 0.409 | 0.02645833 | Speed 1
8.11 | 11763.08 | 0.409 | 0.02645833 | Speed 1
8.11167 | 11770.57 | 0.409 | 0.02645833 | Speed 1
8.11333 | 11779.35 | 0.409 | 0.02645833 | Speed 1
8.115 | 11789.5 | 0.409 | 0.02645833 | Speed 1
8.11667 | 11800.84 | 0.409 | 0.02654167 | Speed 1
8.11833 | 11813.19 | 0.4092 | 0.02654167 | Speed 1
8.12 | 11822.88 | 0.4092 | 0.02654167 | Speed 1
8.12167 | 11822.33 | 0.4092 | 0.02654167 | Speed 1
8.12333 | 11816.39 | 0.4092 | 0.02654167 | Speed 1
8.125 | 11808.71 | 0.4092 | 0.02654167 | Speed 1
8.12667 | 11800.57 | 0.4092 | 0.02654167 | Speed 1
8.12833 | 11792.89 | 0.4092 | 0.02654167 | Speed 1
8.13 | 11786.3 | 0.4092 | 0.02654167 | Speed 1
8.13167 | 11780.45 | 0.4092 | 0.02654167 | Speed 1
8.13333 | 11775.15 | 0.4092 | 0.02654167 | Speed 1
8.135 | 11771.03 | 0.4092 | 0.02654167 | Speed 1
8.13667 | 11769.93 | 0.4092 | 0.02654167 | Speed 1
8.13833 | 11771.31 | 0.4092 | 0.02654167 | Speed 1
8.14 | 11774.96 | 0.4092 | 0.02654167 | Speed 1
8.14167 | 11780.36 | 0.4092 | 0.02654167 | Speed 1
8.14333 | 11787.13 | 0.4092 | 0.02654167 | Speed 1
8.145 | 11795.81 | 0.4092 | 0.02654167 | Speed 1
8.14667 | 11805.41 | 0.4092 | 0.02654167 | Speed 1
8.14833 | 11816.39 | 0.4092 | 0.02666667 | Speed 1
8.15 | 11826.9 | 0.4095 | 0.02666667 | Speed 1
8.15167 | 11827.36 | 0.4095 | 0.02666667 | Speed 1
8.15333 | 11821.78 | 0.4095 | 0.02666667 | Speed 1
8.155 | 11813.83 | 0.4095 | 0.02666667 | Speed 1
8.15667 | 11805.41 | 0.4095 | 0.02666667 | Speed 1
8.15833 | 11797.37 | 0.4095 | 0.02666667 | Speed 1
8.16 | 11789.96 | 0.4095 | 0.02666667 | Speed 1
8.16167 | 11783.47 | 0.4095 | 0.02666667 | Speed 1
8.16333 | 11778.16 | 0.4095 | 0.02666667 | Speed 1
8.165 | 11773.5 | 0.4095 | 0.02666667 | Speed 1
8.16667 | 11769.48 | 0.4095 | 0.02666667 | Speed 1
8.16833 | 11767.37 | 0.4095 | 0.02666667 | Speed 1
8.17 | 11768.2 | 0.4095 | 0.02666667 | Speed 1
8.17167 | 11771.67 | 0.4095 | 0.02666667 | Speed 1
8.17333 | 11777.16 | 0.4095 | 0.02666667 | Speed 1
8.175 | 11784.38 | 0.4095 | 0.02666667 | Speed 1
8.17667 | 11793.25 | 0.4095 | 0.02666667 | Speed 1
8.17833 | 11803.22 | 0.4095 | 0.02666667 | Speed 1
8.18 | 11814.65 | 0.4095 | 0.02666667 | Speed 1
8.18167 | 11826.81 | 0.4095 | 0.02675 | Speed 1
8.18333 | 11837.78 | 0.4097 | 0.02675 | Speed 1
8.185 | 11838.33 | 0.4097 | 0.02675 | Speed 1
8.18667 | 11833.03 | 0.4097 | 0.02675 | Speed 1
8.18833 | 11825.35 | 0.4097 | 0.02675 | Speed 1
8.19 | 11817.03 | 0.4097 | 0.02675 | Speed 1
8.19167 | 11809.35 | 0.4097 | 0.02675 | Speed 1
8.19333 | 11802.49 | 0.4097 | 0.02675 | Speed 1
8.195 | 11796.36 | 0.4097 | 0.02675 | Speed 1
8.19667 | 11791.06 | 0.4097 | 0.02675 | Speed 1
8.19833 | 11786.94 | 0.4097 | 0.02675 | Speed 1
8.2 | 11785.57 | 0.4097 | 0.02675 | Speed 1
8.20167 | 11786.85 | 0.4097 | 0.02675 | Speed 1
8.20333 | 11790.05 | 0.4097 | 0.02675 | Speed 1
8.205 | 11795.17 | 0.4097 | 0.02675 | Speed 1
8.20667 | 11802.03 | 0.4097 | 0.02675 | Speed 1
8.20833 | 11809.99 | 0.4097 | 0.02675 | Speed 1
8.21 | 11819.5 | 0.4097 | 0.02675 | Speed 1
8.21167 | 11830.29 | 0.4097 | 0.026875 | Speed 1
8.21333 | 11841.99 | 0.41 | 0.026875 | Speed 1
8.215 | 11846.2 | 0.41 | 0.026875 | Speed 1
8.21667 | 11842.08 | 0.41 | 0.026875 | Speed 1
8.21833 | 11834.58 | 0.41 | 0.026875 | Speed 1
8.22 | 11826.26 | 0.41 | 0.026875 | Speed 1
8.22167 | 11817.85 | 0.41 | 0.026875 | Speed 1
8.22333 | 11810.08 | 0.41 | 0.026875 | Speed 1
8.225 | 11803.04 | 0.41 | 0.026875 | Speed 1
8.22667 | 11797 | 0.41 | 0.026875 | Speed 1
8.22833 | 11791.88 | 0.41 | 0.026875 | Speed 1
8.23 | 11787.77 | 0.41 | 0.026875 | Speed 1
8.23167 | 11785.02 | 0.41 | 0.026875 | Speed 1
8.23333 | 11785.94 | 0.41 | 0.026875 | Speed 1
8.235 | 11789.05 | 0.41 | 0.026875 | Speed 1
8.23667 | 11794.17 | 0.41 | 0.026875 | Speed 1
8.23833 | 11800.66 | 0.41 | 0.026875 | Speed 1
8.24 | 11808.89 | 0.41 | 0.026875 | Speed 1
8.24167 | 11818.58 | 0.41 | 0.026875 | Speed 1
8.24333 | 11829.28 | 0.41 | 0.026875 | Speed 1
8.245 | 11841.17 | 0.41 | 0.02695833 | Speed 1
8.24667 | 11853.88 | 0.4102 | 0.02695833 | Speed 1
8.24833 | 11857.63 | 0.4102 | 0.02695833 | Speed 1
8.25 | 11854.06 | 0.4102 | 0.02695833 | Speed 1
8.25167 | 11846.65 | 0.4102 | 0.02695833 | Speed 1
8.25333 | 11838.52 | 0.4102 | 0.02695833 | Speed 1
8.255 | 11830.1 | 0.4102 | 0.02695833 | Speed 1
8.25667 | 11822.79 | 0.4102 | 0.02695833 | Speed 1
8.25833 | 11816.39 | 0.4102 | 0.02695833 | Speed 1
8.26 | 11810.53 | 0.4102 | 0.02695833 | Speed 1
8.26167 | 11805.96 | 0.4102 | 0.02695833 | Speed 1
8.26333 | 11804.04 | 0.4102 | 0.02695833 | Speed 1
8.265 | 11804.77 | 0.4102 | 0.02695833 | Speed 1
8.26667 | 11807.88 | 0.4102 | 0.02695833 | Speed 1
8.26833 | 11812.64 | 0.4102 | 0.02695833 | Speed 1
8.27 | 11818.95 | 0.4102 | 0.02695833 | Speed 1
8.27167 | 11826.72 | 0.4102 | 0.02695833 | Speed 1
8.27333 | 11836.14 | 0.4102 | 0.02695833 | Speed 1
8.275 | 11846.38 | 0.4102 | 0.02708333 | Speed 1
8.27667 | 11856.99 | 0.4105 | 0.02708333 | Speed 1
8.27833 | 11859 | 0.4105 | 0.02708333 | Speed 1
8.28 | 11853.51 | 0.4105 | 0.02708333 | Speed 1
8.28167 | 11845.1 | 0.4105 | 0.02708333 | Speed 1
8.28333 | 11836.32 | 0.4105 | 0.02708333 | Speed 1
8.285 | 11828.18 | 0.4105 | 0.02708333 | Speed 1
8.28667 | 11820.5 | 0.4105 | 0.02708333 | Speed 1
8.28833 | 11813.46 | 0.4105 | 0.02708333 | Speed 1
8.29 | 11807.61 | 0.4105 | 0.02708333 | Speed 1
8.29167 | 11802.58 | 0.4105 | 0.02708333 | Speed 1
8.29333 | 11798.37 | 0.4105 | 0.02708333 | Speed 1
8.295 | 11795.36 | 0.4105 | 0.02708333 | Speed 1
8.29667 | 11795.36 | 0.4105 | 0.02708333 | Speed 1
8.29833 | 11798.19 | 0.4105 | 0.02708333 | Speed 1
8.3 | 11802.76 | 0.4105 | 0.02708333 | Speed 1
8.30167 | 11809.25 | 0.4105 | 0.02708333 | Speed 1
8.30333 | 11817.39 | 0.4105 | 0.02708333 | Speed 1
8.305 | 11826.9 | 0.4105 | 0.02708333 | Speed 1
8.30667 | 11837.78 | 0.4105 | 0.02708333 | Speed 1
8.30833 | 11849.95 | 0.4105 | 0.02716667 | Speed 1
8.31 | 11862.75 | 0.4107 | 0.02716667 | Speed 1
8.31167 | 11868.97 | 0.4107 | 0.02716667 | Speed 1
8.31333 | 11866.04 | 0.4107 | 0.02716667 | Speed 1
8.315 | 11859.27 | 0.4107 | 0.02716667 | Speed 1
8.31667 | 11851.5 | 0.4107 | 0.02716667 | Speed 1
8.31833 | 11843.73 | 0.4107 | 0.02716667 | Speed 1
8.32 | 11836.23 | 0.4107 | 0.02716667 | Speed 1
8.32167 | 11829.65 | 0.4107 | 0.02716667 | Speed 1
8.32333 | 11823.61 | 0.4107 | 0.02716667 | Speed 1
8.325 | 11818.76 | 0.4107 | 0.02716667 | Speed 1
8.32667 | 11816.48 | 0.4107 | 0.02716667 | Speed 1
8.32833 | 11817.21 | 0.4107 | 0.02716667 | Speed 1
8.33 | 11819.77 | 0.4107 | 0.02716667 | Speed 1
8.33167 | 11824.53 | 0.4107 | 0.02716667 | Speed 1
8.33333 | 11830.56 | 0.4107 | 0.02716667 | Speed 1
8.335 | 11838.15 | 0.4107 | 0.02716667 | Speed 1
8.33667 | 11847.2 | 0.4107 | 0.02716667 | Speed 1
8.33833 | 11857.26 | 0.4107 | 0.02729167 | Speed 1
8.34 | 11868.33 | 0.411 | 0.02729167 | Speed 1
8.34167 | 11872.9 | 0.411 | 0.02729167 | Speed 1
8.34333 | 11868.51 | 0.411 | 0.02729167 | Speed 1
8.345 | 11860.92 | 0.411 | 0.02729167 | Speed 1
8.34667 | 11851.87 | 0.411 | 0.02729167 | Speed 1
8.34833 | 11843 | 0.411 | 0.02729167 | Speed 1
8.35 | 11834.95 | 0.411 | 0.02729167 | Speed 1
8.35167 | 11827.91 | 0.411 | 0.02729167 | Speed 1
8.35333 | 11822.06 | 0.411 | 0.02729167 | Speed 1
8.355 | 11816.57 | 0.411 | 0.02729167 | Speed 1
8.35667 | 11812.18 | 0.411 | 0.02729167 | Speed 1
8.35833 | 11808.89 | 0.411 | 0.02729167 | Speed 1
8.36 | 11808.25 | 0.411 | 0.02729167 | Speed 1
8.36167 | 11810.44 | 0.411 | 0.02729167 | Speed 1
8.36333 | 11815.02 | 0.411 | 0.02729167 | Speed 1
8.365 | 11821.32 | 0.411 | 0.02729167 | Speed 1
8.36667 | 11829.19 | 0.411 | 0.02729167 | Speed 1
8.36833 | 11838.61 | 0.411 | 0.02729167 | Speed 1
8.37 | 11849.21 | 0.411 | 0.02729167 | Speed 1
8.37167 | 11861.1 | 0.411 | 0.027375 | Speed 1
8.37333 | 11873.54 | 0.4112 | 0.027375 | Speed 1
8.375 | 11877.74 | 0.4112 | 0.027375 | Speed 1
8.37667 | 11873.81 | 0.4112 | 0.027375 | Speed 1
8.37833 | 11866.31 | 0.4112 | 0.027375 | Speed 1
8.38 | 11858.27 | 0.4112 | 0.027375 | Speed 1
8.38167 | 11850.31 | 0.4112 | 0.027375 | Speed 1
8.38333 | 11843.09 | 0.4112 | 0.027375 | Speed 1
8.385 | 11836.6 | 0.4112 | 0.027375 | Speed 1
8.38667 | 11830.83 | 0.4112 | 0.027375 | Speed 1
8.38833 | 11825.81 | 0.4112 | 0.027375 | Speed 1
8.39 | 11822.97 | 0.4112 | 0.027375 | Speed 1
8.39167 | 11822.88 | 0.4112 | 0.027375 | Speed 1
8.39333 | 11825.07 | 0.4112 | 0.027375 | Speed 1
8.395 | 11829.46 | 0.4112 | 0.027375 | Speed 1
8.39667 | 11835.86 | 0.4112 | 0.027375 | Speed 1
8.39833 | 11843.36 | 0.4112 | 0.027375 | Speed 1
8.4 | 11852.32 | 0.4112 | 0.027375 | Speed 1
8.40167 | 11862.56 | 0.4112 | 0.0275 | Speed 1
8.40333 | 11873.9 | 0.4115 | 0.0275 | Speed 1
8.405 | 11878.93 | 0.4115 | 0.0275 | Speed 1
8.40667 | 11875.09 | 0.4115 | 0.0275 | Speed 1
8.40833 | 11867.59 | 0.4115 | 0.0275 | Speed 1
8.41 | 11859 | 0.4115 | 0.0275 | Speed 1
8.41167 | 11850.4 | 0.4115 | 0.0275 | Speed 1
8.41333 | 11842.54 | 0.4115 | 0.0275 | Speed 1
8.415 | 11835.32 | 0.4115 | 0.0275 | Speed 1
8.41667 | 11829.1 | 0.4115 | 0.0275 | Speed 1
8.41833 | 11823.61 | 0.4115 | 0.0275 | Speed 1
8.42 | 11819.04 | 0.4115 | 0.0275 | Speed 1
8.42167 | 11815.47 | 0.4115 | 0.0275 | Speed 1
8.42333 | 11814.65 | 0.4115 | 0.0275 | Speed 1
8.425 | 11816.66 | 0.4115 | 0.0275 | Speed 1
8.42667 | 11821.14 | 0.4115 | 0.0275 | Speed 1
8.42833 | 11827.36 | 0.4115 | 0.0275 | Speed 1
8.43 | 11834.95 | 0.4115 | 0.0275 | Speed 1
8.43167 | 11844.37 | 0.4115 | 0.0275 | Speed 1
8.43333 | 11854.98 | 0.4115 | 0.0275 | Speed 1
8.435 | 11866.77 | 0.4115 | 0.02758333 | Speed 1
8.43667 | 11879.66 | 0.4117 | 0.02758333 | Speed 1
8.43833 | 11888.72 | 0.4117 | 0.02758333 | Speed 1
8.44 | 11887.35 | 0.4117 | 0.02758333 | Speed 1
8.44167 | 11881.22 | 0.4117 | 0.02758333 | Speed 1
8.44333 | 11873.35 | 0.4117 | 0.02758333 | Speed 1
8.445 | 11865.31 | 0.4117 | 0.02758333 | Speed 1
8.44667 | 11857.54 | 0.4117 | 0.02758333 | Speed 1
8.44833 | 11850.95 | 0.4117 | 0.02758333 | Speed 1
8.45 | 11844.64 | 0.4117 | 0.02758333 | Speed 1
8.45167 | 11839.25 | 0.4117 | 0.02758333 | Speed 1
8.45333 | 11836.05 | 0.4117 | 0.02758333 | Speed 1
8.455 | 11835.96 | 0.4117 | 0.02758333 | Speed 1
8.45667 | 11838.24 | 0.4117 | 0.02758333 | Speed 1
8.45833 | 11842.08 | 0.4117 | 0.02758333 | Speed 1
8.46 | 11847.75 | 0.4117 | 0.02758333 | Speed 1
8.46167 | 11855.16 | 0.4117 | 0.02758333 | Speed 1
8.46333 | 11863.94 | 0.4117 | 0.02758333 | Speed 1
8.465 | 11873.72 | 0.4117 | 0.02758333 | Speed 1
8.46667 | 11884.69 | 0.4117 | 0.02770833 | Speed 1
8.46833 | 11893.75 | 0.412 | 0.02770833 | Speed 1
8.47 | 11892.28 | 0.412 | 0.02770833 | Speed 1
8.47167 | 11885.7 | 0.412 | 0.02770833 | Speed 1
8.47333 | 11877.2 | 0.412 | 0.02770833 | Speed 1
8.475 | 11868.42 | 0.412 | 0.02770833 | Speed 1
8.47667 | 11860 | 0.412 | 0.02770833 | Speed 1
8.47833 | 11852.6 | 0.412 | 0.02770833 | Speed 1
8.48 | 11846.29 | 0.412 | 0.02770833 | Speed 1
8.48167 | 11840.34 | 0.412 | 0.02770833 | Speed 1
8.48333 | 11835.59 | 0.412 | 0.02770833 | Speed 1
8.485 | 11831.57 | 0.412 | 0.02770833 | Speed 1
8.48667 | 11830.29 | 0.412 | 0.02770833 | Speed 1
8.48833 | 11831.93 | 0.412 | 0.02770833 | Speed 1
8.49 | 11835.77 | 0.412 | 0.02770833 | Speed 1
8.49167 | 11841.44 | 0.412 | 0.02770833 | Speed 1
8.49333 | 11848.85 | 0.412 | 0.02770833 | Speed 1
8.495 | 11857.44 | 0.412 | 0.02770833 | Speed 1
8.49667 | 11867.69 | 0.412 | 0.02770833 | Speed 1
8.49833 | 11879.02 | 0.412 | 0.02779167 | Speed 1
8.5 | 11891.55 | 0.4122 | 0.02779167 | Speed 1
8.50167 | 11900.42 | 0.4122 | 0.02779167 | Speed 1
8.50333 | 11898.96 | 0.4122 | 0.02779167 | Speed 1
8.505 | 11892.74 | 0.4122 | 0.02779167 | Speed 1
8.50667 | 11884.6 | 0.4122 | 0.02779167 | Speed 1
8.50833 | 11876.01 | 0.4122 | 0.02779167 | Speed 1
8.51 | 11868.14 | 0.4122 | 0.02779167 | Speed 1
8.51167 | 11861.1 | 0.4122 | 0.02779167 | Speed 1
8.51333 | 11854.7 | 0.4122 | 0.02779167 | Speed 1
8.515 | 11849.31 | 0.4122 | 0.02779167 | Speed 1
8.51667 | 11845.65 | 0.4122 | 0.02779167 | Speed 1
8.51833 | 11844.64 | 0.4122 | 0.02779167 | Speed 1
8.52 | 11846.2 | 0.4122 | 0.02779167 | Speed 1
8.52167 | 11849.85 | 0.4122 | 0.02779167 | Speed 1
8.52333 | 11855.25 | 0.4122 | 0.02779167 | Speed 1
8.525 | 11862.29 | 0.4122 | 0.02779167 | Speed 1
8.52667 | 11870.43 | 0.4122 | 0.02779167 | Speed 1
8.52833 | 11880.03 | 0.4122 | 0.02791667 | Speed 1
8.53 | 11891.09 | 0.4125 | 0.02791667 | Speed 1
8.53167 | 11899.14 | 0.4125 | 0.02791667 | Speed 1
8.53333 | 11897.04 | 0.4125 | 0.02791667 | Speed 1
8.535 | 11889.91 | 0.4125 | 0.02791667 | Speed 1
8.53667 | 11881.04 | 0.4125 | 0.02791667 | Speed 1
8.53833 | 11871.98 | 0.4125 | 0.02791667 | Speed 1
8.54 | 11863.75 | 0.4125 | 0.02791667 | Speed 1
8.54167 | 11856.71 | 0.4125 | 0.02791667 | Speed 1
8.54333 | 11850.31 | 0.4125 | 0.02791667 | Speed 1
8.545 | 11844.73 | 0.4125 | 0.02791667 | Speed 1
8.54667 | 11840.07 | 0.4125 | 0.02791667 | Speed 1
8.54833 | 11836.6 | 0.4125 | 0.02791667 | Speed 1
8.55 | 11835.68 | 0.4125 | 0.02791667 | Speed 1
8.55167 | 11837.69 | 0.4125 | 0.02791667 | Speed 1
8.55333 | 11841.62 | 0.4125 | 0.02791667 | Speed 1
8.555 | 11847.57 | 0.4125 | 0.02791667 | Speed 1
8.55667 | 11854.61 | 0.4125 | 0.02791667 | Speed 1
8.55833 | 11863.39 | 0.4125 | 0.02791667 | Speed 1
8.56 | 11872.99 | 0.4125 | 0.02791667 | Speed 1
8.56167 | 11884.05 | 0.4125 | 0.028 | Speed 1
8.56333 | 11896.4 | 0.4127 | 0.028 | Speed 1
8.565 | 11905.54 | 0.4127 | 0.028 | Speed 1
8.56667 | 11904.26 | 0.4127 | 0.028 | Speed 1
8.56833 | 11898.04 | 0.4127 | 0.028 | Speed 1
8.57 | 11890.09 | 0.4127 | 0.028 | Speed 1
8.57167 | 11881.95 | 0.4127 | 0.028 | Speed 1
8.57333 | 11874.54 | 0.4127 | 0.028 | Speed 1
8.575 | 11867.41 | 0.4127 | 0.028 | Speed 1
8.57667 | 11861.28 | 0.4127 | 0.028 | Speed 1
8.57833 | 11856.16 | 0.4127 | 0.028 | Speed 1
8.58 | 11853.51 | 0.4127 | 0.028 | Speed 1
8.58167 | 11853.42 | 0.4127 | 0.028 | Speed 1
8.58333 | 11855.52 | 0.4127 | 0.028 | Speed 1
8.585 | 11859.55 | 0.4127 | 0.028 | Speed 1
8.58667 | 11865.22 | 0.4127 | 0.028 | Speed 1
8.58833 | 11872.17 | 0.4127 | 0.028 | Speed 1
8.59 | 11880.4 | 0.4127 | 0.028 | Speed 1
8.59167 | 11890 | 0.4127 | 0.028125 | Speed 1
8.59333 | 11900.51 | 0.413 | 0.028125 | Speed 1
8.595 | 11904.17 | 0.413 | 0.028125 | Speed 1
8.59667 | 11899.69 | 0.413 | 0.028125 | Speed 1
8.59833 | 11891.55 | 0.413 | 0.028125 | Speed 1
8.6 | 11882.32 | 0.413 | 0.028125 | Speed 1
8.60167 | 11873.26 | 0.413 | 0.028125 | Speed 1
8.60333 | 11865.03 | 0.413 | 0.028125 | Speed 1
8.605 | 11857.72 | 0.413 | 0.028125 | Speed 1
8.60667 | 11851.23 | 0.413 | 0.028125 | Speed 1
8.60833 | 11845.56 | 0.413 | 0.028125 | Speed 1
8.61 | 11840.62 | 0.413 | 0.028125 | Speed 1
8.61167 | 11837.05 | 0.413 | 0.028125 | Speed 1
8.61333 | 11834.77 | 0.413 | 0.028125 | Speed 1
8.615 | 11835.59 | 0.413 | 0.028125 | Speed 1
8.61667 | 11839.25 | 0.413 | 0.028125 | Speed 1
8.61833 | 11845.28 | 0.413 | 0.028125 | Speed 1
8.62 | 11852.78 | 0.413 | 0.028125 | Speed 1
8.62167 | 11861.65 | 0.413 | 0.028125 | Speed 1
8.62333 | 11872.17 | 0.413 | 0.028125 | Speed 1
8.625 | 11883.5 | 0.413 | 0.02820833 | Speed 1
8.62667 | 11895.85 | 0.4132 | 0.02820833 | Speed 1
8.62833 | 11905.72 | 0.4132 | 0.02820833 | Speed 1
8.63 | 11905.27 | 0.4132 | 0.02820833 | Speed 1
8.63167 | 11899.14 | 0.4132 | 0.02820833 | Speed 1
8.63333 | 11891 | 0.4132 | 0.02820833 | Speed 1
8.635 | 11882.68 | 0.4132 | 0.02820833 | Speed 1
8.63667 | 11875.09 | 0.4132 | 0.02820833 | Speed 1
8.63833 | 11868.42 | 0.4132 | 0.02820833 | Speed 1
8.64 | 11862.2 | 0.4132 | 0.02820833 | Speed 1
8.64167 | 11856.9 | 0.4132 | 0.02820833 | Speed 1
8.64333 | 11852.96 | 0.4132 | 0.02820833 | Speed 1
8.645 | 11851.59 | 0.4132 | 0.02820833 | Speed 1
8.64667 | 11853.15 | 0.4132 | 0.02820833 | Speed 1
8.64833 | 11856.8 | 0.4132 | 0.02820833 | Speed 1
8.65 | 11862.38 | 0.4132 | 0.02820833 | Speed 1
8.65167 | 11869.15 | 0.4132 | 0.02820833 | Speed 1
8.65333 | 11877.38 | 0.4132 | 0.02820833 | Speed 1
8.655 | 11887.25 | 0.4132 | 0.02820833 | Speed 1
8.65667 | 11898.14 | 0.4132 | 0.02833333 | Speed 1
8.65833 | 11909.93 | 0.4135 | 0.02833333 | Speed 1
8.66 | 11913.13 | 0.4135 | 0.02833333 | Speed 1
8.66167 | 11908.38 | 0.4135 | 0.02833333 | Speed 1
8.66333 | 11900.6 | 0.4135 | 0.02833333 | Speed 1
8.665 | 11892.01 | 0.4135 | 0.02833333 | Speed 1
8.66667 | 11883.78 | 0.4135 | 0.02833333 | Speed 1
8.66833 | 11876.1 | 0.4135 | 0.02833333 | Speed 1
8.67 | 11869.42 | 0.4135 | 0.02833333 | Speed 1
8.67167 | 11863.39 | 0.4135 | 0.02833333 | Speed 1
8.67333 | 11858.45 | 0.4135 | 0.02833333 | Speed 1
8.675 | 11854.24 | 0.4135 | 0.02833333 | Speed 1
8.67667 | 11852.32 | 0.4135 | 0.02833333 | Speed 1
8.67833 | 11853.51 | 0.4135 | 0.02833333 | Speed 1
8.68 | 11856.71 | 0.4135 | 0.02833333 | Speed 1
8.68167 | 11862.02 | 0.4135 | 0.02833333 | Speed 1
8.68333 | 11868.87 | 0.4135 | 0.02833333 | Speed 1
8.685 | 11877.29 | 0.4135 | 0.02833333 | Speed 1
8.68667 | 11886.8 | 0.4135 | 0.02833333 | Speed 1
8.68833 | 11898.04 | 0.4135 | 0.02833333 | Speed 1
8.69 | 11910.21 | 0.4135 | 0.02841667 | Speed 1
8.69167 | 11921.91 | 0.4137 | 0.02841667 | Speed 1
8.69333 | 11923.28 | 0.4137 | 0.02841667 | Speed 1
8.695 | 11918.25 | 0.4137 | 0.02841667 | Speed 1
8.69667 | 11910.39 | 0.4137 | 0.02841667 | Speed 1
8.69833 | 11901.79 | 0.4137 | 0.02841667 | Speed 1
8.7 | 11893.38 | 0.4137 | 0.02841667 | Speed 1
8.70167 | 11885.97 | 0.4137 | 0.02841667 | Speed 1
8.70333 | 11879.39 | 0.4137 | 0.02841667 | Speed 1
8.705 | 11873.81 | 0.4137 | 0.02841667 | Speed 1
8.70667 | 11869.42 | 0.4137 | 0.02841667 | Speed 1
8.70833 | 11867.87 | 0.4137 | 0.02841667 | Speed 1
8.71 | 11868.69 | 0.4137 | 0.02841667 | Speed 1
8.71167 | 11871.89 | 0.4137 | 0.02841667 | Speed 1
8.71333 | 11876.65 | 0.4137 | 0.02841667 | Speed 1
8.715 | 11883.5 | 0.4137 | 0.02841667 | Speed 1
8.71667 | 11891.37 | 0.4137 | 0.02841667 | Speed 1
8.71833 | 11900.51 | 0.4137 | 0.02841667 | Speed 1
8.72 | 11911.12 | 0.4137 | 0.02854167 | Speed 1
8.72167 | 11921.27 | 0.414 | 0.02854167 | Speed 1
8.72333 | 11921.82 | 0.414 | 0.02854167 | Speed 1
8.725 | 11916.06 | 0.414 | 0.02854167 | Speed 1
8.72667 | 11907.55 | 0.414 | 0.02854167 | Speed 1
8.72833 | 11898.59 | 0.414 | 0.02854167 | Speed 1
8.73 | 11890.09 | 0.414 | 0.02854167 | Speed 1
8.73167 | 11882.5 | 0.414 | 0.02854167 | Speed 1
8.73333 | 11876.1 | 0.414 | 0.02854167 | Speed 1
8.735 | 11870.15 | 0.414 | 0.02854167 | Speed 1
8.73667 | 11865.12 | 0.414 | 0.02854167 | Speed 1
8.73833 | 11861.01 | 0.414 | 0.02854167 | Speed 1
8.74 | 11858.91 | 0.414 | 0.02854167 | Speed 1
8.74167 | 11860.19 | 0.414 | 0.02854167 | Speed 1
8.74333 | 11863.48 | 0.414 | 0.02854167 | Speed 1
8.745 | 11868.78 | 0.414 | 0.02854167 | Speed 1
8.74667 | 11875.46 | 0.414 | 0.02854167 | Speed 1
8.74833 | 11883.69 | 0.414 | 0.02854167 | Speed 1
8.75 | 11893.29 | 0.414 | 0.02854167 | Speed 1
8.75167 | 11904.35 | 0.414 | 0.02854167 | Speed 1
8.75333 | 11916.42 | 0.414 | 0.02866667 | Speed 1
8.755 | 11928.86 | 0.4143 | 0.02866667 | Speed 1
8.75667 | 11931.69 | 0.4143 | 0.02866667 | Speed 1
8.75833 | 11926.85 | 0.4143 | 0.02866667 | Speed 1
8.76 | 11919.35 | 0.4143 | 0.02866667 | Speed 1
8.76167 | 11910.94 | 0.4143 | 0.02866667 | Speed 1
8.76333 | 11902.62 | 0.4143 | 0.02866667 | Speed 1
8.765 | 11894.75 | 0.4143 | 0.02866667 | Speed 1
8.76667 | 11888.17 | 0.4143 | 0.02866667 | Speed 1
8.76833 | 11882.5 | 0.4143 | 0.02866667 | Speed 1
8.77 | 11877.65 | 0.4143 | 0.02866667 | Speed 1
8.77167 | 11875.64 | 0.4143 | 0.02866667 | Speed 1
8.77333 | 11876.1 | 0.4143 | 0.02866667 | Speed 1
8.775 | 11879.12 | 0.4143 | 0.02866667 | Speed 1
8.77667 | 11883.87 | 0.4143 | 0.02866667 | Speed 1
8.77833 | 11890.45 | 0.4143 | 0.02866667 | Speed 1
8.78 | 11898.68 | 0.4143 | 0.02866667 | Speed 1
8.78167 | 11907.92 | 0.4143 | 0.02866667 | Speed 1
8.78333 | 11918.34 | 0.4143 | 0.02875 | Speed 1
8.785 | 11929.77 | 0.4145 | 0.02875 | Speed 1
8.78667 | 11932.97 | 0.4145 | 0.02875 | Speed 1
8.78833 | 11928.22 | 0.4145 | 0.02875 | Speed 1
8.79 | 11920.17 | 0.4145 | 0.02875 | Speed 1
8.79167 | 11911.39 | 0.4145 | 0.02875 | Speed 1
8.79333 | 11902.71 | 0.4145 | 0.02875 | Speed 1
8.795 | 11895.03 | 0.4145 | 0.02875 | Speed 1
8.79667 | 11888.08 | 0.4145 | 0.02875 | Speed 1
8.79833 | 11882.04 | 0.4145 | 0.02875 | Speed 1
8.8 | 11876.56 | 0.4145 | 0.02875 | Speed 1
8.80167 | 11871.98 | 0.4145 | 0.02875 | Speed 1
8.80333 | 11869.06 | 0.4145 | 0.02875 | Speed 1
8.805 | 11868.87 | 0.4145 | 0.02875 | Speed 1
8.80667 | 11871.8 | 0.4145 | 0.02875 | Speed 1
8.80833 | 11876.74 | 0.4145 | 0.02875 | Speed 1
8.81 | 11883.41 | 0.4145 | 0.02875 | Speed 1
8.81167 | 11891.64 | 0.4145 | 0.02875 | Speed 1
8.81333 | 11901.06 | 0.4145 | 0.02875 | Speed 1
8.815 | 11912.03 | 0.4145 | 0.02875 | Speed 1
8.81667 | 11924.1 | 0.4145 | 0.02883333 | Speed 1
8.81833 | 11936.63 | 0.4147 | 0.02883333 | Speed 1
8.82 | 11940.47 | 0.4147 | 0.02883333 | Speed 1
8.82167 | 11936.17 | 0.4147 | 0.02883333 | Speed 1
8.82333 | 11928.68 | 0.4147 | 0.02883333 | Speed 1
8.825 | 11920.08 | 0.4147 | 0.02883333 | Speed 1
8.82667 | 11911.94 | 0.4147 | 0.02883333 | Speed 1
8.82833 | 11904.26 | 0.4147 | 0.02883333 | Speed 1
8.83 | 11897.86 | 0.4147 | 0.02883333 | Speed 1
8.83167 | 11892.1 | 0.4147 | 0.02883333 | Speed 1
8.83333 | 11887.44 | 0.4147 | 0.02883333 | Speed 1
8.835 | 11885.15 | 0.4147 | 0.02883333 | Speed 1
8.83667 | 11885.61 | 0.4147 | 0.02883333 | Speed 1
8.83833 | 11888.35 | 0.4147 | 0.02883333 | Speed 1
8.84 | 11892.83 | 0.4147 | 0.02883333 | Speed 1
8.84167 | 11899.05 | 0.4147 | 0.02883333 | Speed 1
8.84333 | 11907.01 | 0.4147 | 0.02883333 | Speed 1
8.845 | 11916.24 | 0.4147 | 0.02883333 | Speed 1
8.84667 | 11926.76 | 0.4147 | 0.02895833 | Speed 1
8.84833 | 11936.81 | 0.415 | 0.02895833 | Speed 1
8.85 | 11937.09 | 0.415 | 0.02895833 | Speed 1
8.85167 | 11930.87 | 0.415 | 0.02895833 | Speed 1
8.85333 | 11922.55 | 0.415 | 0.02895833 | Speed 1
8.855 | 11913.5 | 0.415 | 0.02895833 | Speed 1
8.85667 | 11904.99 | 0.415 | 0.02895833 | Speed 1
8.85833 | 11897.31 | 0.415 | 0.02895833 | Speed 1
8.86 | 11890.55 | 0.415 | 0.02895833 | Speed 1
8.86167 | 11884.97 | 0.415 | 0.02895833 | Speed 1
8.86333 | 11880.21 | 0.415 | 0.02895833 | Speed 1
8.865 | 11876.46 | 0.415 | 0.02895833 | Speed 1
8.86667 | 11873.99 | 0.415 | 0.02895833 | Speed 1
8.86833 | 11874.27 | 0.415 | 0.02895833 | Speed 1
8.87 | 11877.38 | 0.415 | 0.02895833 | Speed 1
8.87167 | 11882.41 | 0.415 | 0.02895833 | Speed 1
8.87333 | 11889.36 | 0.415 | 0.02895833 | Speed 1
8.875 | 11897.5 | 0.415 | 0.02895833 | Speed 1
8.87667 | 11907.19 | 0.415 | 0.02895833 | Speed 1
8.87833 | 11917.7 | 0.415 | 0.02895833 | Speed 1
8.88 | 11929.59 | 0.415 | 0.02904167 | Speed 1
8.88167 | 11942.58 | 0.4152 | 0.02904167 | Speed 1
8.88333 | 11946.69 | 0.4152 | 0.02904167 | Speed 1
8.885 | 11942.67 | 0.4152 | 0.02904167 | Speed 1
8.88667 | 11935.35 | 0.4152 | 0.02904167 | Speed 1
8.88833 | 11927.03 | 0.4152 | 0.02904167 | Speed 1
8.89 | 11918.8 | 0.4152 | 0.02904167 | Speed 1
8.89167 | 11911.49 | 0.4152 | 0.02904167 | Speed 1
8.89333 | 11905.08 | 0.4152 | 0.02904167 | Speed 1
8.895 | 11899.23 | 0.4152 | 0.02904167 | Speed 1
8.89667 | 11894.39 | 0.4152 | 0.02904167 | Speed 1
8.89833 | 11891.55 | 0.4152 | 0.02904167 | Speed 1
8.9 | 11891.73 | 0.4152 | 0.02904167 | Speed 1
8.90167 | 11894.29 | 0.4152 | 0.02904167 | Speed 1
8.90333 | 11898.87 | 0.4152 | 0.02904167 | Speed 1
8.905 | 11905.27 | 0.4152 | 0.02904167 | Speed 1
8.90667 | 11913.41 | 0.4152 | 0.02904167 | Speed 1
8.90833 | 11922.55 | 0.4152 | 0.02904167 | Speed 1
8.91 | 11933.61 | 0.4152 | 0.02916667 | Speed 1
8.91167 | 11945.32 | 0.4155 | 0.02916667 | Speed 1
8.91333 | 11953.09 | 0.4155 | 0.02916667 | Speed 1
8.915 | 11950.71 | 0.4155 | 0.02916667 | Speed 1
8.91667 | 11943.95 | 0.4155 | 0.02916667 | Speed 1
8.91833 | 11935.35 | 0.4155 | 0.02916667 | Speed 1
8.92 | 11926.48 | 0.4155 | 0.02916667 | Speed 1
8.92167 | 11918.34 | 0.4155 | 0.02916667 | Speed 1
8.92333 | 11911.12 | 0.4155 | 0.02916667 | Speed 1
8.925 | 11904.72 | 0.4155 | 0.02916667 | Speed 1
8.92667 | 11899.32 | 0.4155 | 0.02916667 | Speed 1
8.92833 | 11894.66 | 0.4155 | 0.02916667 | Speed 1
8.93 | 11891.09 | 0.4155 | 0.02916667 | Speed 1
8.93167 | 11890.55 | 0.4155 | 0.02916667 | Speed 1
8.93333 | 11892.74 | 0.4155 | 0.02916667 | Speed 1
8.935 | 11897.4 | 0.4155 | 0.02916667 | Speed 1
8.93667 | 11904.26 | 0.4155 | 0.02916667 | Speed 1
8.93833 | 11912.4 | 0.4155 | 0.02916667 | Speed 1
8.94 | 11922 | 0.4155 | 0.02916667 | Speed 1
8.94167 | 11932.7 | 0.4155 | 0.02916667 | Speed 1
8.94333 | 11944.5 | 0.4155 | 0.02925 | Speed 1
8.945 | 11957.39 | 0.4157 | 0.02925 | Speed 1
8.94667 | 11964.61 | 0.4157 | 0.02925 | Speed 1
8.94833 | 11961.96 | 0.4157 | 0.02925 | Speed 1
8.95 | 11955.19 | 0.4157 | 0.02925 | Speed 1
8.95167 | 11946.78 | 0.4157 | 0.02925 | Speed 1
8.95333 | 11938.37 | 0.4157 | 0.02925 | Speed 1
8.955 | 11930.6 | 0.4157 | 0.02925 | Speed 1
8.95667 | 11923.83 | 0.4157 | 0.02925 | Speed 1
8.95833 | 11917.8 | 0.4157 | 0.02925 | Speed 1
8.96 | 11912.86 | 0.4157 | 0.02925 | Speed 1
8.96167 | 11909.66 | 0.4157 | 0.02925 | Speed 1
8.96333 | 11909.29 | 0.4157 | 0.02925 | Speed 1
8.965 | 11911.76 | 0.4157 | 0.02925 | Speed 1
8.96667 | 11915.87 | 0.4157 | 0.02925 | Speed 1
8.96833 | 11921.45 | 0.4157 | 0.02925 | Speed 1
8.97 | 11928.77 | 0.4157 | 0.02925 | Speed 1
8.97167 | 11937.73 | 0.4157 | 0.02925 | Speed 1
8.97333 | 11947.97 | 0.4157 | 0.029375 | Speed 1
8.975 | 11959.04 | 0.416 | 0.029375 | Speed 1
8.97667 | 11967.08 | 0.416 | 0.029375 | Speed 1
8.97833 | 11964.98 | 0.416 | 0.029375 | Speed 1
8.98 | 11957.94 | 0.416 | 0.029375 | Speed 1
8.98167 | 11949.34 | 0.416 | 0.029375 | Speed 1
8.98333 | 11940.29 | 0.416 | 0.029375 | Speed 1
8.985 | 11932.33 | 0.416 | 0.029375 | Speed 1
8.98667 | 11925.02 | 0.416 | 0.029375 | Speed 1
8.98833 | 11918.53 | 0.416 | 0.029375 | Speed 1
8.99 | 11912.95 | 0.416 | 0.029375 | Speed 1
8.99167 | 11908.1 | 0.416 | 0.029375 | Speed 1
8.99333 | 11904.54 | 0.416 | 0.029375 | Speed 1
8.995 | 11903.26 | 0.416 | 0.029375 | Speed 1
8.99667 | 11905.18 | 0.416 | 0.029375 | Speed 1
8.99833 | 11909.29 | 0.416 | 0.029375 | Speed 1
9 | 11915.14 | 0.416 | 0.029375 | Speed 1
9.00167 | 11922.73 | 0.416 | 0.029375 | Speed 1
9.00333 | 11932.06 | 0.416 | 0.029375 | Speed 1
9.005 | 11942.67 | 0.416 | 0.029375 | Speed 1
9.00667 | 11954.37 | 0.416 | 0.029375 | Speed 1
9.00833 | 11966.9 | 0.416 | 0.02945833 | Speed 1
9.01 | 11977.05 | 0.4162 | 0.02945833 | Speed 1
9.01167 | 11976.59 | 0.4162 | 0.02945833 | Speed 1
9.01333 | 11970.65 | 0.4162 | 0.02945833 | Speed 1
9.015 | 11962.69 | 0.4162 | 0.02945833 | Speed 1
9.01667 | 11954.28 | 0.4162 | 0.02945833 | Speed 1
9.01833 | 11946.6 | 0.4162 | 0.02945833 | Speed 1
9.02 | 11939.47 | 0.4162 | 0.02945833 | Speed 1
9.02167 | 11932.88 | 0.4162 | 0.02945833 | Speed 1
9.02333 | 11927.3 | 0.4162 | 0.02945833 | Speed 1
9.025 | 11923.92 | 0.4162 | 0.02945833 | Speed 1
9.02667 | 11923.56 | 0.4162 | 0.02945833 | Speed 1
9.02833 | 11925.48 | 0.4162 | 0.02945833 | Speed 1
9.03 | 11929.41 | 0.4162 | 0.02945833 | Speed 1
9.03167 | 11934.8 | 0.4162 | 0.02945833 | Speed 1
9.03333 | 11941.94 | 0.4162 | 0.02945833 | Speed 1
9.035 | 11950.35 | 0.4162 | 0.02945833 | Speed 1
9.03667 | 11960.04 | 0.4162 | 0.02958333 | Speed 1
9.03833 | 11971.29 | 0.4165 | 0.02958333 | Speed 1
9.04 | 11979.15 | 0.4165 | 0.02958333 | Speed 1
9.04167 | 11976.77 | 0.4165 | 0.02958333 | Speed 1
9.04333 | 11969.73 | 0.4165 | 0.02958333 | Speed 1
9.045 | 11960.86 | 0.4165 | 0.02958333 | Speed 1
9.04667 | 11952.09 | 0.4165 | 0.02958333 | Speed 1
9.04833 | 11943.76 | 0.4165 | 0.02958333 | Speed 1
9.05 | 11936.72 | 0.4165 | 0.02958333 | Speed 1
9.05167 | 11930.23 | 0.4165 | 0.02958333 | Speed 1
9.05333 | 11924.29 | 0.4165 | 0.02958333 | Speed 1
9.055 | 11919.62 | 0.4165 | 0.02958333 | Speed 1
9.05667 | 11915.78 | 0.4165 | 0.02958333 | Speed 1
9.05833 | 11913.86 | 0.4165 | 0.02958333 | Speed 1
9.06 | 11915.23 | 0.4165 | 0.02958333 | Speed 1
9.06167 | 11919.26 | 0.4165 | 0.02958333 | Speed 1
9.06333 | 11925.75 | 0.4165 | 0.02958333 | Speed 1
9.065 | 11933.61 | 0.4165 | 0.02958333 | Speed 1
9.06667 | 11943.12 | 0.4165 | 0.02958333 | Speed 1
9.06833 | 11953.91 | 0.4165 | 0.02958333 | Speed 1
9.07 | 11965.89 | 0.4165 | 0.02966667 | Speed 1
9.07167 | 11978.6 | 0.4167 | 0.02966667 | Speed 1
9.07333 | 11987.38 | 0.4167 | 0.02966667 | Speed 1
9.075 | 11985.28 | 0.4167 | 0.02966667 | Speed 1
9.07667 | 11978.42 | 0.4167 | 0.02966667 | Speed 1
9.07833 | 11970.47 | 0.4167 | 0.02966667 | Speed 1
9.08 | 11962.42 | 0.4167 | 0.02966667 | Speed 1
9.08167 | 11954.74 | 0.4167 | 0.02966667 | Speed 1
9.08333 | 11947.6 | 0.4167 | 0.02966667 | Speed 1
9.085 | 11941.3 | 0.4167 | 0.02966667 | Speed 1
9.08667 | 11936.08 | 0.4167 | 0.02966667 | Speed 1
9.08833 | 11932.24 | 0.4167 | 0.02966667 | Speed 1
9.09 | 11931.24 | 0.4167 | 0.02966667 | Speed 1
9.09167 | 11932.88 | 0.4167 | 0.02966667 | Speed 1
9.09333 | 11936.36 | 0.4167 | 0.02966667 | Speed 1
9.095 | 11942.03 | 0.4167 | 0.02966667 | Speed 1
9.09667 | 11949.07 | 0.4167 | 0.02966667 | Speed 1
9.09833 | 11957.75 | 0.4167 | 0.02966667 | Speed 1
9.1 | 11967.72 | 0.4167 | 0.02979167 | Speed 1
9.10167 | 11978.88 | 0.417 | 0.02979167 | Speed 1
9.10333 | 11987.38 | 0.417 | 0.02979167 | Speed 1
9.105 | 11985.46 | 0.417 | 0.02979167 | Speed 1
9.10667 | 11978.42 | 0.417 | 0.02979167 | Speed 1
9.10833 | 11969.73 | 0.417 | 0.02979167 | Speed 1
9.11 | 11960.86 | 0.417 | 0.02979167 | Speed 1
9.11167 | 11952.45 | 0.417 | 0.02979167 | Speed 1
9.11333 | 11944.77 | 0.417 | 0.02979167 | Speed 1
9.115 | 11938.19 | 0.417 | 0.02979167 | Speed 1
9.11667 | 11932.52 | 0.417 | 0.02979167 | Speed 1
9.11833 | 11927.76 | 0.417 | 0.02979167 | Speed 1
9.12 | 11923.83 | 0.417 | 0.02979167 | Speed 1
9.12167 | 11921.91 | 0.417 | 0.02979167 | Speed 1
9.12333 | 11923.19 | 0.417 | 0.02979167 | Speed 1
9.125 | 11926.94 | 0.417 | 0.02979167 | Speed 1
9.12667 | 11932.7 | 0.417 | 0.02979167 | Speed 1
9.12833 | 11940.02 | 0.417 | 0.02979167 | Speed 1
9.13 | 11948.89 | 0.417 | 0.02979167 | Speed 1
9.13167 | 11959.58 | 0.417 | 0.02979167 | Speed 1
9.13333 | 11971.65 | 0.417 | 0.029875 | Speed 1
9.135 | 11984.46 | 0.4172 | 0.029875 | Speed 1
9.13667 | 11993.6 | 0.4172 | 0.029875 | Speed 1
9.13833 | 11992.14 | 0.4172 | 0.029875 | Speed 1
9.14 | 11986.01 | 0.4172 | 0.029875 | Speed 1
9.14167 | 11978.05 | 0.4172 | 0.029875 | Speed 1
9.14333 | 11969.83 | 0.4172 | 0.029875 | Speed 1
9.145 | 11962.05 | 0.4172 | 0.029875 | Speed 1
9.14667 | 11954.83 | 0.4172 | 0.029875 | Speed 1
9.14833 | 11948.52 | 0.4172 | 0.029875 | Speed 1
9.15 | 11943.58 | 0.4172 | 0.029875 | Speed 1
9.15167 | 11939.56 | 0.4172 | 0.029875 | Speed 1
9.15333 | 11938.19 | 0.4172 | 0.029875 | Speed 1
9.155 | 11939.83 | 0.4172 | 0.029875 | Speed 1
9.15667 | 11943.49 | 0.4172 | 0.029875 | Speed 1
9.15833 | 11948.79 | 0.4172 | 0.029875 | Speed 1
9.16 | 11956.02 | 0.4172 | 0.029875 | Speed 1
9.16167 | 11964.52 | 0.4172 | 0.029875 | Speed 1
9.16333 | 11974.31 | 0.4172 | 0.029875 | Speed 1
9.165 | 11985.74 | 0.4172 | 0.03 | Speed 1
9.16667 | 11997.17 | 0.4175 | 0.03 | Speed 1
9.16833 | 11999.36 | 0.4175 | 0.03 | Speed 1
9.17 | 11994.15 | 0.4175 | 0.03 | Speed 1
9.17167 | 11986.38 | 0.4175 | 0.03 | Speed 1
9.17333 | 11977.69 | 0.4175 | 0.03 | Speed 1
9.175 | 11969.46 | 0.4175 | 0.03 | Speed 1
9.17667 | 11962.05 | 0.4175 | 0.03 | Speed 1
9.17833 | 11955.29 | 0.4175 | 0.03 | Speed 1
9.18 | 11949.62 | 0.4175 | 0.03 | Speed 1
9.18167 | 11944.77 | 0.4175 | 0.03 | Speed 1
9.18333 | 11940.56 | 0.4175 | 0.03 | Speed 1
9.185 | 11939.1 | 0.4175 | 0.03 | Speed 1
9.18667 | 11940.75 | 0.4175 | 0.03 | Speed 1
9.18833 | 11944.68 | 0.4175 | 0.03 | Speed 1
9.19 | 11950.71 | 0.4175 | 0.03 | Speed 1
9.19167 | 11958.49 | 0.4175 | 0.03 | Speed 1
9.19333 | 11967.54 | 0.4175 | 0.03 | Speed 1
9.195 | 11977.96 | 0.4175 | 0.03 | Speed 1
9.19667 | 11989.48 | 0.4175 | 0.03008333 | Speed 1
9.19833 | 12002.2 | 0.4177 | 0.03008333 | Speed 1
9.2 | 12011.25 | 0.4177 | 0.03008333 | Speed 1
9.20167 | 12009.42 | 0.4177 | 0.03008333 | Speed 1
9.20333 | 12002.93 | 0.4177 | 0.03008333 | Speed 1
9.205 | 11995.06 | 0.4177 | 0.03008333 | Speed 1
9.20667 | 11986.56 | 0.4177 | 0.03008333 | Speed 1
9.20833 | 11979.06 | 0.4177 | 0.03008333 | Speed 1
9.21 | 11972.29 | 0.4177 | 0.03008333 | Speed 1
9.21167 | 11966.35 | 0.4177 | 0.03008333 | Speed 1
9.21333 | 11961.14 | 0.4177 | 0.03008333 | Speed 1
9.215 | 11957.39 | 0.4177 | 0.03008333 | Speed 1
9.21667 | 11956.93 | 0.4177 | 0.03008333 | Speed 1
9.21833 | 11959.13 | 0.4177 | 0.03008333 | Speed 1
9.22 | 11963.15 | 0.4177 | 0.03008333 | Speed 1
9.22167 | 11968.82 | 0.4177 | 0.03008333 | Speed 1
9.22333 | 11976.23 | 0.4177 | 0.03008333 | Speed 1
9.225 | 11985 | 0.4177 | 0.03008333 | Speed 1
9.22667 | 11994.79 | 0.4177 | 0.03008333 | Speed 1
9.22833 | 12005.76 | 0.4177 | 0.03020833 | Speed 1
9.23 | 12014.81 | 0.418 | 0.03020833 | Speed 1
9.23167 | 12013.35 | 0.418 | 0.03020833 | Speed 1
9.23333 | 12006.4 | 0.418 | 0.03020833 | Speed 1
9.235 | 11997.62 | 0.418 | 0.03020833 | Speed 1
9.23667 | 11988.57 | 0.418 | 0.03020833 | Speed 1
9.23833 | 11979.98 | 0.418 | 0.03020833 | Speed 1
9.24 | 11972.57 | 0.418 | 0.03020833 | Speed 1
9.24167 | 11965.71 | 0.418 | 0.03020833 | Speed 1
9.24333 | 11959.86 | 0.418 | 0.03020833 | Speed 1
9.245 | 11954.74 | 0.418 | 0.03020833 | Speed 1
9.24667 | 11950.62 | 0.418 | 0.03020833 | Speed 1
9.24833 | 11947.6 | 0.418 | 0.03020833 | Speed 1
9.25 | 11947.88 | 0.418 | 0.03020833 | Speed 1
9.25167 | 11951.08 | 0.418 | 0.03020833 | Speed 1
9.25333 | 11956.47 | 0.418 | 0.03020833 | Speed 1
9.255 | 11963.24 | 0.418 | 0.03020833 | Speed 1
9.25667 | 11971.84 | 0.418 | 0.03020833 | Speed 1
9.25833 | 11982.08 | 0.418 | 0.03020833 | Speed 1
9.26 | 11993.87 | 0.418 | 0.03020833 | Speed 1
9.26167 | 12006.58 | 0.418 | 0.03029167 | Speed 1
9.26333 | 12020.21 | 0.4182 | 0.03029167 | Speed 1
9.265 | 12026.24 | 0.4182 | 0.03029167 | Speed 1
9.26667 | 12022.86 | 0.4182 | 0.03029167 | Speed 1
9.26833 | 12015.82 | 0.4182 | 0.03029167 | Speed 1
9.27 | 12007.59 | 0.4182 | 0.03029167 | Speed 1
9.27167 | 11999.73 | 0.4182 | 0.03029167 | Speed 1
9.27333 | 11992.41 | 0.4182 | 0.03029167 | Speed 1
9.275 | 11985.74 | 0.4182 | 0.03029167 | Speed 1
9.27667 | 11979.52 | 0.4182 | 0.03029167 | Speed 1
9.27833 | 11974.95 | 0.4182 | 0.03029167 | Speed 1
9.28 | 11973.39 | 0.4182 | 0.03029167 | Speed 1
9.28167 | 11974.67 | 0.4182 | 0.03029167 | Speed 1
9.28333 | 11978.33 | 0.4182 | 0.03029167 | Speed 1
9.285 | 11983.72 | 0.4182 | 0.03029167 | Speed 1
9.28667 | 11990.58 | 0.4182 | 0.03029167 | Speed 1
9.28833 | 11998.81 | 0.4182 | 0.03029167 | Speed 1
9.29 | 12008.23 | 0.4182 | 0.03029167 | Speed 1
9.29167 | 12018.93 | 0.4182 | 0.03041667 | Speed 1
9.29333 | 12030.08 | 0.4185 | 0.03041667 | Speed 1
9.295 | 12031.55 | 0.4185 | 0.03041667 | Speed 1
9.29667 | 12025.88 | 0.4185 | 0.03041667 | Speed 1
9.29833 | 12017.47 | 0.4185 | 0.03041667 | Speed 1
9.3 | 12008.41 | 0.4185 | 0.03041667 | Speed 1
9.30167 | 12000 | 0.4185 | 0.03041667 | Speed 1
9.30333 | 11992.14 | 0.4185 | 0.03041667 | Speed 1
9.305 | 11985.28 | 0.4185 | 0.03041667 | Speed 1
9.30667 | 11979.33 | 0.4185 | 0.03041667 | Speed 1
9.30833 | 11974.21 | 0.4185 | 0.03041667 | Speed 1
9.31 | 11969.73 | 0.4185 | 0.03041667 | Speed 1
9.31167 | 11966.81 | 0.4185 | 0.03041667 | Speed 1
9.31333 | 11966.62 | 0.4185 | 0.03041667 | Speed 1
9.315 | 11969.46 | 0.4185 | 0.03041667 | Speed 1
9.31667 | 11974.67 | 0.4185 | 0.03041667 | Speed 1
9.31833 | 11981.71 | 0.4185 | 0.03041667 | Speed 1
9.32 | 11990.12 | 0.4185 | 0.03041667 | Speed 1
9.32167 | 12000.09 | 0.4185 | 0.03041667 | Speed 1
9.32333 | 12011.43 | 0.4185 | 0.03041667 | Speed 1
9.325 | 12023.96 | 0.4185 | 0.0305 | Speed 1
9.32667 | 12036.12 | 0.4187 | 0.0305 | Speed 1
9.32833 | 12038.13 | 0.4187 | 0.0305 | Speed 1
9.33 | 12032.92 | 0.4187 | 0.0305 | Speed 1
9.33167 | 12025.24 | 0.4187 | 0.0305 | Speed 1
9.33333 | 12016.92 | 0.4187 | 0.0305 | Speed 1
9.335 | 12009.14 | 0.4187 | 0.0305 | Speed 1
9.33667 | 12001.92 | 0.4187 | 0.0305 | Speed 1
9.33833 | 11995.52 | 0.4187 | 0.0305 | Speed 1
9.34 | 11990.22 | 0.4187 | 0.0305 | Speed 1
9.34167 | 11985.92 | 0.4187 | 0.0305 | Speed 1
9.34333 | 11984.27 | 0.4187 | 0.0305 | Speed 1
9.345 | 11985.64 | 0.4187 | 0.0305 | Speed 1
9.34667 | 11988.84 | 0.4187 | 0.0305 | Speed 1
9.34833 | 11994.06 | 0.4187 | 0.0305 | Speed 1
9.35 | 12000.73 | 0.4187 | 0.0305 | Speed 1
9.35167 | 12008.78 | 0.4187 | 0.0305 | Speed 1
9.35333 | 12018.56 | 0.4187 | 0.0305 | Speed 1
9.355 | 12029.44 | 0.4187 | 0.030625 | Speed 1
9.35667 | 12040.78 | 0.419 | 0.030625 | Speed 1
9.35833 | 12043.16 | 0.419 | 0.030625 | Speed 1
9.36 | 12037.95 | 0.419 | 0.030625 | Speed 1
9.36167 | 12029.63 | 0.419 | 0.030625 | Speed 1
9.36333 | 12020.48 | 0.419 | 0.030625 | Speed 1
9.365 | 12012.07 | 0.419 | 0.030625 | Speed 1
9.36667 | 12004.12 | 0.419 | 0.030625 | Speed 1
9.36833 | 11996.89 | 0.419 | 0.030625 | Speed 1
9.37 | 11990.67 | 0.419 | 0.030625 | Speed 1
9.37167 | 11985.46 | 0.419 | 0.030625 | Speed 1
9.37333 | 11981.35 | 0.419 | 0.030625 | Speed 1
9.375 | 11978.33 | 0.419 | 0.030625 | Speed 1
9.37667 | 11977.51 | 0.419 | 0.030625 | Speed 1
9.37833 | 11979.88 | 0.419 | 0.030625 | Speed 1
9.38 | 11984.36 | 0.419 | 0.030625 | Speed 1
9.38167 | 11991.22 | 0.419 | 0.030625 | Speed 1
9.38333 | 11999.36 | 0.419 | 0.030625 | Speed 1
9.385 | 12009.14 | 0.419 | 0.030625 | Speed 1
9.38667 | 12019.84 | 0.419 | 0.030625 | Speed 1
9.38833 | 12031.91 | 0.419 | 0.03070833 | Speed 1
9.39 | 12044.9 | 0.4192 | 0.03070833 | Speed 1
9.39167 | 12048.92 | 0.4192 | 0.03070833 | Speed 1
9.39333 | 12044.81 | 0.4192 | 0.03070833 | Speed 1
9.395 | 12037.31 | 0.4192 | 0.03070833 | Speed 1
9.39667 | 12029.17 | 0.4192 | 0.03070833 | Speed 1
9.39833 | 12021.12 | 0.4192 | 0.03070833 | Speed 1
9.4 | 12013.9 | 0.4192 | 0.03070833 | Speed 1
9.40167 | 12007.32 | 0.4192 | 0.03070833 | Speed 1
9.40333 | 12001.65 | 0.4192 | 0.03070833 | Speed 1
9.405 | 11996.98 | 0.4192 | 0.03070833 | Speed 1
9.40667 | 11994.06 | 0.4192 | 0.03070833 | Speed 1
9.40833 | 11993.97 | 0.4192 | 0.03070833 | Speed 1
9.41 | 11996.62 | 0.4192 | 0.03070833 | Speed 1
9.41167 | 12001.37 | 0.4192 | 0.03070833 | Speed 1
9.41333 | 12007.86 | 0.4192 | 0.03070833 | Speed 1
9.415 | 12015.91 | 0.4192 | 0.03070833 | Speed 1
9.41667 | 12025.24 | 0.4192 | 0.03070833 | Speed 1
9.41833 | 12035.48 | 0.4192 | 0.03083333 | Speed 1
9.42 | 12047.09 | 0.4195 | 0.03083333 | Speed 1
9.42167 | 12054.68 | 0.4195 | 0.03083333 | Speed 1
9.42333 | 12052.12 | 0.4195 | 0.03083333 | Speed 1
9.425 | 12044.9 | 0.4195 | 0.03083333 | Speed 1
9.42667 | 12036.39 | 0.4195 | 0.03083333 | Speed 1
9.42833 | 12027.8 | 0.4195 | 0.03083333 | Speed 1
9.43 | 12019.66 | 0.4195 | 0.03083333 | Speed 1
9.43167 | 12012.62 | 0.4195 | 0.03083333 | Speed 1
9.43333 | 12006.4 | 0.4195 | 0.03083333 | Speed 1
9.435 | 12001.19 | 0.4195 | 0.03083333 | Speed 1
9.43667 | 11997.07 | 0.4195 | 0.03083333 | Speed 1
9.43833 | 11993.87 | 0.4195 | 0.03083333 | Speed 1
9.44 | 11994.06 | 0.4195 | 0.03083333 | Speed 1
9.44167 | 11997.07 | 0.4195 | 0.03083333 | Speed 1
9.44333 | 12002.29 | 0.4195 | 0.03083333 | Speed 1
9.445 | 12009.05 | 0.4195 | 0.03083333 | Speed 1
9.44667 | 12017.19 | 0.4195 | 0.03083333 | Speed 1
9.44833 | 12026.79 | 0.4195 | 0.03083333 | Speed 1
9.45 | 12037.86 | 0.4195 | 0.03083333 | Speed 1
9.45167 | 12050.11 | 0.4195 | 0.03091667 | Speed 1
9.45333 | 12062.36 | 0.4197 | 0.03091667 | Speed 1
9.455 | 12064.74 | 0.4197 | 0.03091667 | Speed 1
9.45667 | 12059.89 | 0.4197 | 0.03091667 | Speed 1
9.45833 | 12052.67 | 0.4197 | 0.03091667 | Speed 1
9.46 | 12044.35 | 0.4197 | 0.03091667 | Speed 1
9.46167 | 12036.39 | 0.4197 | 0.03091667 | Speed 1
9.46333 | 12028.99 | 0.4197 | 0.03091667 | Speed 1
9.465 | 12022.22 | 0.4197 | 0.03091667 | Speed 1
9.46667 | 12016.73 | 0.4197 | 0.03091667 | Speed 1
9.46833 | 12011.89 | 0.4197 | 0.03091667 | Speed 1
9.47 | 12009.42 | 0.4197 | 0.03091667 | Speed 1
9.47167 | 12009.88 | 0.4197 | 0.03091667 | Speed 1
9.47333 | 12012.89 | 0.4197 | 0.03091667 | Speed 1
9.475 | 12017.92 | 0.4197 | 0.03091667 | Speed 1
9.47667 | 12024.78 | 0.4197 | 0.03091667 | Speed 1
9.47833 | 12032.74 | 0.4197 | 0.03091667 | Speed 1
9.48 | 12042.06 | 0.4197 | 0.03091667 | Speed 1
9.48167 | 12052.58 | 0.4197 | 0.03104167 | Speed 1
9.48333 | 12064.38 | 0.42 | 0.03104167 | Speed 1
9.485 | 12071.96 | 0.42 | 0.03104167 | Speed 1
9.48667 | 12069.22 | 0.42 | 0.03104167 | Speed 1
9.48833 | 12062.09 | 0.42 | 0.03104167 | Speed 1
9.49 | 12053.68 | 0.42 | 0.03104167 | Speed 1
9.49167 | 12044.81 | 0.42 | 0.03104167 | Speed 1
9.49333 | 12036.76 | 0.42 | 0.03104167 | Speed 1
9.495 | 12029.17 | 0.42 | 0.03104167 | Speed 1
9.49667 | 12022.5 | 0.42 | 0.03104167 | Speed 1
9.49833 | 12016.64 | 0.42 | 0.03104167 | Speed 1
9.5 | 12011.98 | 0.42 | 0.03104167 | Speed 1
9.50167 | 12007.96 | 0.42 | 0.03104167 | Speed 1
9.50333 | 12006.49 | 0.42 | 0.03104167 | Speed 1
9.505 | 12008.41 | 0.42 | 0.03104167 | Speed 1
9.50667 | 12012.62 | 0.42 | 0.03104167 | Speed 1
9.50833 | 12018.93 | 0.42 | 0.03104167 | Speed 1
9.51 | 12026.52 | 0.42 | 0.03104167 | Speed 1
9.51167 | 12035.66 | 0.42 | 0.03104167 | Speed 1
9.51333 | 12046 | 0.42 | 0.03104167 | Speed 1
9.515 | 12057.61 | 0.42 | 0.03104167 | Speed 1
9.51667 | 12070.23 | 0.42 | 0.031125 | Speed 1
9.51833 | 12082.3 | 0.4202 | 0.031125 | Speed 1
9.52 | 12083.76 | 0.4202 | 0.031125 | Speed 1
9.52167 | 12078.55 | 0.4202 | 0.031125 | Speed 1
9.52333 | 12070.87 | 0.4202 | 0.031125 | Speed 1
9.525 | 12062.82 | 0.4202 | 0.031125 | Speed 1
9.52667 | 12054.68 | 0.4202 | 0.031125 | Speed 1
9.52833 | 12047.46 | 0.4202 | 0.031125 | Speed 1
9.53 | 12040.97 | 0.4202 | 0.031125 | Speed 1
9.53167 | 12035.66 | 0.4202 | 0.031125 | Speed 1
9.53333 | 12032.01 | 0.4202 | 0.031125 | Speed 1
9.535 | 12032.1 | 0.4202 | 0.031125 | Speed 1
9.53667 | 12034.47 | 0.4202 | 0.031125 | Speed 1
9.53833 | 12038.68 | 0.4202 | 0.031125 | Speed 1
9.54 | 12044.53 | 0.4202 | 0.031125 | Speed 1
9.54167 | 12052.03 | 0.4202 | 0.031125 | Speed 1
9.54333 | 12060.9 | 0.4202 | 0.031125 | Speed 1
9.545 | 12071.05 | 0.4202 | 0.03125 | Speed 1
9.54667 | 12082.02 | 0.4205 | 0.03125 | Speed 1
9.54833 | 12084.77 | 0.4205 | 0.03125 | Speed 1
9.55 | 12079.55 | 0.4205 | 0.03125 | Speed 1
9.55167 | 12071.32 | 0.4205 | 0.03125 | Speed 1
9.55333 | 12061.81 | 0.4205 | 0.03125 | Speed 1
9.555 | 12052.58 | 0.4205 | 0.03125 | Speed 1
9.55667 | 12044.81 | 0.4205 | 0.03125 | Speed 1
9.55833 | 12037.58 | 0.4205 | 0.03125 | Speed 1
9.56 | 12031.46 | 0.4205 | 0.03125 | Speed 1
9.56167 | 12026.15 | 0.4205 | 0.03125 | Speed 1
9.56333 | 12021.49 | 0.4205 | 0.03125 | Speed 1
9.565 | 12017.47 | 0.4205 | 0.03125 | Speed 1
9.56667 | 12015.18 | 0.4205 | 0.03125 | Speed 1
9.56833 | 12016.19 | 0.4205 | 0.03125 | Speed 1
9.57 | 12019.66 | 0.4205 | 0.03125 | Speed 1
9.57167 | 12025.33 | 0.4205 | 0.03125 | Speed 1
9.57333 | 12033.01 | 0.4205 | 0.03125 | Speed 1
9.575 | 12042.34 | 0.4205 | 0.03125 | Speed 1
9.57667 | 12052.67 | 0.4205 | 0.03125 | Speed 1
9.57833 | 12064.1 | 0.4205 | 0.03125 | Speed 1
9.58 | 12076.99 | 0.4205 | 0.03133333 | Speed 1
9.58167 | 12089.89 | 0.4207 | 0.03133333 | Speed 1
9.58333 | 12092.9 | 0.4207 | 0.03133333 | Speed 1
9.585 | 12088.52 | 0.4207 | 0.03133333 | Speed 1
9.58667 | 12081.11 | 0.4207 | 0.03133333 | Speed 1
9.58833 | 12073.15 | 0.4207 | 0.03133333 | Speed 1
9.59 | 12065.47 | 0.4207 | 0.03133333 | Speed 1
9.59167 | 12058.34 | 0.4207 | 0.03133333 | Speed 1
9.59333 | 12052.03 | 0.4207 | 0.03133333 | Speed 1
9.595 | 12046.91 | 0.4207 | 0.03133333 | Speed 1
9.59667 | 12044.44 | 0.4207 | 0.03133333 | Speed 1
9.59833 | 12044.81 | 0.4207 | 0.03133333 | Speed 1
9.6 | 12047.28 | 0.4207 | 0.03133333 | Speed 1
9.60167 | 12051.21 | 0.4207 | 0.03133333 | Speed 1
9.60333 | 12056.88 | 0.4207 | 0.03133333 | Speed 1
9.605 | 12064.1 | 0.4207 | 0.03133333 | Speed 1
9.60667 | 12072.79 | 0.4207 | 0.03133333 | Speed 1
9.60833 | 12082.75 | 0.4207 | 0.03145833 | Speed 1
9.61 | 12093.73 | 0.421 | 0.03145833 | Speed 1
9.61167 | 12097.02 | 0.421 | 0.03145833 | Speed 1
9.61333 | 12091.81 | 0.421 | 0.03145833 | Speed 1
9.615 | 12083.3 | 0.421 | 0.03145833 | Speed 1
9.61667 | 12074.34 | 0.421 | 0.03145833 | Speed 1
9.61833 | 12065.47 | 0.421 | 0.03145833 | Speed 1
9.62 | 12057.43 | 0.421 | 0.03145833 | Speed 1
9.62167 | 12050.11 | 0.421 | 0.03145833 | Speed 1
9.62333 | 12044.08 | 0.421 | 0.03145833 | Speed 1
9.625 | 12038.41 | 0.421 | 0.03145833 | Speed 1
9.62667 | 12033.65 | 0.421 | 0.03145833 | Speed 1
9.62833 | 12030.18 | 0.421 | 0.03145833 | Speed 1
9.63 | 12028.07 | 0.421 | 0.03145833 | Speed 1
9.63167 | 12029.17 | 0.421 | 0.03145833 | Speed 1
9.63333 | 12032.83 | 0.421 | 0.03145833 | Speed 1
9.635 | 12038.86 | 0.421 | 0.03145833 | Speed 1
9.63667 | 12046.54 | 0.421 | 0.03145833 | Speed 1
9.63833 | 12055.69 | 0.421 | 0.03145833 | Speed 1
9.64 | 12066.66 | 0.421 | 0.03145833 | Speed 1
9.64167 | 12078.55 | 0.421 | 0.03145833 | Speed 1
9.64333 | 12091.44 | 0.421 | 0.03154167 | Speed 1
9.645 | 12102.51 | 0.4212 | 0.03154167 | Speed 1
9.64667 | 12102.23 | 0.4212 | 0.03154167 | Speed 1
9.64833 | 12096.29 | 0.4212 | 0.03154167 | Speed 1
9.65 | 12088.61 | 0.4212 | 0.03154167 | Speed 1
9.65167 | 12080.38 | 0.4212 | 0.03154167 | Speed 1
9.65333 | 12072.33 | 0.4212 | 0.03154167 | Speed 1
9.655 | 12065.2 | 0.4212 | 0.03154167 | Speed 1
9.65667 | 12058.89 | 0.4212 | 0.03154167 | Speed 1
9.65833 | 12053.59 | 0.4212 | 0.03154167 | Speed 1
9.66 | 12049.2 | 0.4212 | 0.03154167 | Speed 1
9.66167 | 12047.82 | 0.4212 | 0.03154167 | Speed 1
9.66333 | 12049.47 | 0.4212 | 0.03154167 | Speed 1
9.665 | 12052.85 | 0.4212 | 0.03154167 | Speed 1
9.66667 | 12058.43 | 0.4212 | 0.03154167 | Speed 1
9.66833 | 12065.47 | 0.4212 | 0.03154167 | Speed 1
9.67 | 12073.89 | 0.4212 | 0.03154167 | Speed 1
9.67167 | 12083.39 | 0.4212 | 0.03154167 | Speed 1
9.67333 | 12094.55 | 0.4212 | 0.03166667 | Speed 1
9.675 | 12104.33 | 0.4215 | 0.03166667 | Speed 1
9.67667 | 12104.06 | 0.4215 | 0.03166667 | Speed 1
9.67833 | 12097.75 | 0.4215 | 0.03166667 | Speed 1
9.68 | 12089.16 | 0.4215 | 0.03166667 | Speed 1
9.68167 | 12080.19 | 0.4215 | 0.03166667 | Speed 1
9.68333 | 12072.15 | 0.4215 | 0.03166667 | Speed 1
9.685 | 12064.83 | 0.4215 | 0.03166667 | Speed 1
9.68667 | 12058.43 | 0.4215 | 0.03166667 | Speed 1
9.68833 | 12053.22 | 0.4215 | 0.03166667 | Speed 1
9.69 | 12048.74 | 0.4215 | 0.03166667 | Speed 1
9.69167 | 12045.08 | 0.4215 | 0.03166667 | Speed 1
9.69333 | 12042.98 | 0.4215 | 0.03166667 | Speed 1
9.695 | 12043.98 | 0.4215 | 0.03166667 | Speed 1
9.69667 | 12047.82 | 0.4215 | 0.03166667 | Speed 1
9.69833 | 12053.77 | 0.4215 | 0.03166667 | Speed 1
9.7 | 12061.36 | 0.4215 | 0.03166667 | Speed 1
9.70167 | 12070.32 | 0.4215 | 0.03166667 | Speed 1
9.70333 | 12080.47 | 0.4215 | 0.03166667 | Speed 1
9.705 | 12092.17 | 0.4215 | 0.03175 | Speed 1
9.70667 | 12104.88 | 0.4217 | 0.03175 | Speed 1
9.70833 | 12112.84 | 0.4217 | 0.03175 | Speed 1
9.71 | 12110.64 | 0.4217 | 0.03175 | Speed 1
9.71167 | 12104.06 | 0.4217 | 0.03175 | Speed 1
9.71333 | 12095.92 | 0.4217 | 0.03175 | Speed 1
9.715 | 12087.88 | 0.4217 | 0.03175 | Speed 1
9.71667 | 12080.29 | 0.4217 | 0.03175 | Speed 1
9.71833 | 12073.52 | 0.4217 | 0.03175 | Speed 1
9.72 | 12067.39 | 0.4217 | 0.03175 | Speed 1
9.72167 | 12062.27 | 0.4217 | 0.03175 | Speed 1
9.72333 | 12058.71 | 0.4217 | 0.03175 | Speed 1
9.725 | 12058.25 | 0.4217 | 0.03175 | Speed 1
9.72667 | 12060.08 | 0.4217 | 0.03175 | Speed 1
9.72833 | 12064.38 | 0.4217 | 0.03175 | Speed 1
9.73 | 12070.14 | 0.4217 | 0.03175 | Speed 1
9.73167 | 12077.27 | 0.4217 | 0.03175 | Speed 1
9.73333 | 12085.68 | 0.4217 | 0.03175 | Speed 1
9.735 | 12095.56 | 0.4217 | 0.03175 | Speed 1
9.73667 | 12106.62 | 0.4217 | 0.031875 | Speed 1
9.73833 | 12118.42 | 0.422 | 0.031875 | Speed 1
9.74 | 12120.52 | 0.422 | 0.031875 | Speed 1
9.74167 | 12115.22 | 0.422 | 0.031875 | Speed 1
9.74333 | 12106.62 | 0.422 | 0.031875 | Speed 1
9.745 | 12097.57 | 0.422 | 0.031875 | Speed 1
9.74667 | 12089.43 | 0.422 | 0.031875 | Speed 1
9.74833 | 12081.66 | 0.422 | 0.031875 | Speed 1
9.75 | 12074.89 | 0.422 | 0.031875 | Speed 1
9.75167 | 12068.95 | 0.422 | 0.031875 | Speed 1
9.75333 | 12063.74 | 0.422 | 0.031875 | Speed 1
9.755 | 12059.62 | 0.422 | 0.031875 | Speed 1
9.75667 | 12057.24 | 0.422 | 0.031875 | Speed 1
9.75833 | 12058.25 | 0.422 | 0.031875 | Speed 1
9.76 | 12061.91 | 0.422 | 0.031875 | Speed 1
9.76167 | 12067.85 | 0.422 | 0.031875 | Speed 1
9.76333 | 12075.17 | 0.422 | 0.031875 | Speed 1
9.765 | 12084.04 | 0.422 | 0.031875 | Speed 1
9.76667 | 12094.09 | 0.422 | 0.031875 | Speed 1
9.76833 | 12105.25 | 0.422 | 0.031875 | Speed 1
9.77 | 12117.5 | 0.422 | 0.03195833 | Speed 1
9.77167 | 12130.21 | 0.4222 | 0.03195833 | Speed 1
9.77333 | 12133.05 | 0.4222 | 0.03195833 | Speed 1
9.775 | 12128.2 | 0.4222 | 0.03195833 | Speed 1
9.77667 | 12120.34 | 0.4222 | 0.03195833 | Speed 1
9.77833 | 12112.02 | 0.4222 | 0.03195833 | Speed 1
9.78 | 12104.06 | 0.4222 | 0.03195833 | Speed 1
9.78167 | 12096.29 | 0.4222 | 0.03195833 | Speed 1
9.78333 | 12089.7 | 0.4222 | 0.03195833 | Speed 1
9.785 | 12084.22 | 0.4222 | 0.03195833 | Speed 1
9.78667 | 12079.92 | 0.4222 | 0.03195833 | Speed 1
9.78833 | 12079.01 | 0.4222 | 0.03195833 | Speed 1
9.79 | 12080.29 | 0.4222 | 0.03195833 | Speed 1
9.79167 | 12083.76 | 0.4222 | 0.03195833 | Speed 1
9.79333 | 12089.06 | 0.4222 | 0.03195833 | Speed 1
9.795 | 12095.74 | 0.4222 | 0.03195833 | Speed 1
9.79667 | 12104.24 | 0.4222 | 0.03195833 | Speed 1
9.79833 | 12113.84 | 0.4222 | 0.03195833 | Speed 1
9.8 | 12124.27 | 0.4222 | 0.03208333 | Speed 1
9.80167 | 12132.86 | 0.4225 | 0.03208333 | Speed 1
9.80333 | 12130.94 | 0.4225 | 0.03208333 | Speed 1
9.805 | 12123.72 | 0.4225 | 0.03208333 | Speed 1
9.80667 | 12114.39 | 0.4225 | 0.03208333 | Speed 1
9.80833 | 12105.07 | 0.4225 | 0.03208333 | Speed 1
9.81 | 12096.2 | 0.4225 | 0.03208333 | Speed 1
9.81167 | 12088.33 | 0.4225 | 0.03208333 | Speed 1
9.81333 | 12081.57 | 0.4225 | 0.03208333 | Speed 1
9.815 | 12075.9 | 0.4225 | 0.03208333 | Speed 1
9.81667 | 12071.14 | 0.4225 | 0.03208333 | Speed 1
9.81833 | 12066.94 | 0.4225 | 0.03208333 | Speed 1
9.82 | 12063.64 | 0.4225 | 0.03208333 | Speed 1
9.82167 | 12063.09 | 0.4225 | 0.03208333 | Speed 1
9.82333 | 12065.75 | 0.4225 | 0.03208333 | Speed 1
9.825 | 12070.96 | 0.4225 | 0.03208333 | Speed 1
9.82667 | 12077.82 | 0.4225 | 0.03208333 | Speed 1
9.82833 | 12086.5 | 0.4225 | 0.03208333 | Speed 1
9.83 | 12096.75 | 0.4225 | 0.03208333 | Speed 1
9.83167 | 12108.54 | 0.4225 | 0.03208333 | Speed 1
9.83333 | 12121.25 | 0.4225 | 0.03216667 | Speed 1
9.835 | 12134.97 | 0.4227 | 0.03216667 | Speed 1
9.83667 | 12142.65 | 0.4227 | 0.03216667 | Speed 1
9.83833 | 12140 | 0.4227 | 0.03216667 | Speed 1
9.84 | 12132.86 | 0.4227 | 0.03216667 | Speed 1
9.84167 | 12124.63 | 0.4227 | 0.03216667 | Speed 1
9.84333 | 12116.31 | 0.4227 | 0.03216667 | Speed 1
9.845 | 12108.63 | 0.4227 | 0.03216667 | Speed 1
9.84667 | 12101.68 | 0.4227 | 0.03216667 | Speed 1
9.84833 | 12095.74 | 0.4227 | 0.03216667 | Speed 1
9.85 | 12090.62 | 0.4227 | 0.03216667 | Speed 1
9.85167 | 12088.24 | 0.4227 | 0.03216667 | Speed 1
9.85333 | 12088.61 | 0.4227 | 0.03216667 | Speed 1
9.855 | 12091.26 | 0.4227 | 0.03216667 | Speed 1
9.85667 | 12095.56 | 0.4227 | 0.03216667 | Speed 1
9.85833 | 12101.96 | 0.4227 | 0.03216667 | Speed 1
9.86 | 12109.64 | 0.4227 | 0.03216667 | Speed 1
9.86167 | 12118.51 | 0.4227 | 0.03216667 | Speed 1
9.86333 | 12128.93 | 0.4227 | 0.03229167 | Speed 1
9.865 | 12139.91 | 0.423 | 0.03229167 | Speed 1
9.86667 | 12141.46 | 0.423 | 0.03229167 | Speed 1
9.86833 | 12135.79 | 0.423 | 0.03229167 | Speed 1
9.87 | 12127.38 | 0.423 | 0.03229167 | Speed 1
9.87167 | 12118.42 | 0.423 | 0.03229167 | Speed 1
9.87333 | 12109.64 | 0.423 | 0.03229167 | Speed 1
9.875 | 12102.05 | 0.423 | 0.03229167 | Speed 1
9.87667 | 12095.01 | 0.423 | 0.03229167 | Speed 1
9.87833 | 12088.88 | 0.423 | 0.03229167 | Speed 1
9.88 | 12083.85 | 0.423 | 0.03229167 | Speed 1
9.88167 | 12079.1 | 0.423 | 0.03229167 | Speed 1
9.88333 | 12075.81 | 0.423 | 0.03229167 | Speed 1
9.885 | 12075.17 | 0.423 | 0.03229167 | Speed 1
9.88667 | 12077.63 | 0.423 | 0.03229167 | Speed 1
9.88833 | 12082.21 | 0.423 | 0.03229167 | Speed 1
9.89 | 12088.79 | 0.423 | 0.03229167 | Speed 1
9.89167 | 12096.93 | 0.423 | 0.03229167 | Speed 1
9.89333 | 12106.53 | 0.423 | 0.03229167 | Speed 1
9.895 | 12117.41 | 0.423 | 0.03229167 | Speed 1
9.89667 | 12129.39 | 0.423 | 0.032375 | Speed 1
9.89833 | 12142.56 | 0.4232 | 0.032375 | Speed 1
9.9 | 12150.15 | 0.4232 | 0.032375 | Speed 1
9.90167 | 12147.77 | 0.4232 | 0.032375 | Speed 1
9.90333 | 12140.91 | 0.4232 | 0.032375 | Speed 1
9.905 | 12132.59 | 0.4232 | 0.032375 | Speed 1
9.90667 | 12124.36 | 0.4232 | 0.032375 | Speed 1
9.90833 | 12117.23 | 0.4232 | 0.032375 | Speed 1
9.91 | 12110.46 | 0.4232 | 0.032375 | Speed 1
9.91167 | 12104.7 | 0.4232 | 0.032375 | Speed 1
9.91333 | 12099.67 | 0.4232 | 0.032375 | Speed 1
9.915 | 12097.48 | 0.4232 | 0.032375 | Speed 1
9.91667 | 12098.12 | 0.4232 | 0.032375 | Speed 1
9.91833 | 12100.86 | 0.4232 | 0.032375 | Speed 1
9.92 | 12105.52 | 0.4232 | 0.032375 | Speed 1
9.92167 | 12111.92 | 0.4232 | 0.032375 | Speed 1
9.92333 | 12120.15 | 0.4232 | 0.032375 | Speed 1
9.925 | 12129.66 | 0.4232 | 0.032375 | Speed 1
9.92667 | 12140.09 | 0.4232 | 0.0325 | Speed 1
9.92833 | 12150.42 | 0.4235 | 0.0325 | Speed 1
9.93 | 12150.6 | 0.4235 | 0.0325 | Speed 1
9.93167 | 12144.29 | 0.4235 | 0.0325 | Speed 1
9.93333 | 12135.24 | 0.4235 | 0.0325 | Speed 1
9.935 | 12125.73 | 0.4235 | 0.0325 | Speed 1
9.93667 | 12116.95 | 0.4235 | 0.0325 | Speed 1
9.93833 | 12109.27 | 0.4235 | 0.0325 | Speed 1
9.94 | 12102.51 | 0.4235 | 0.0325 | Speed 1
9.94167 | 12096.75 | 0.4235 | 0.0325 | Speed 1
9.94333 | 12091.35 | 0.4235 | 0.0325 | Speed 1
9.945 | 12087.05 | 0.4235 | 0.0325 | Speed 1
9.94667 | 12083.58 | 0.4235 | 0.0325 | Speed 1
9.94833 | 12081.93 | 0.4235 | 0.0325 | Speed 1
9.95 | 12083.67 | 0.4235 | 0.0325 | Speed 1
9.95167 | 12087.97 | 0.4235 | 0.0325 | Speed 1
9.95333 | 12094.73 | 0.4235 | 0.0325 | Speed 1
9.955 | 12102.6 | 0.4235 | 0.0325 | Speed 1
9.95667 | 12112.02 | 0.4235 | 0.0325 | Speed 1
9.95833 | 12122.99 | 0.4235 | 0.0325 | Speed 1
9.96 | 12135.24 | 0.4235 | 0.03258333 | Speed 1
9.96167 | 12148.59 | 0.4237 | 0.03258333 | Speed 1
9.96333 | 12158.56 | 0.4237 | 0.03258333 | Speed 1
9.965 | 12157.83 | 0.4237 | 0.03258333 | Speed 1
9.96667 | 12151.88 | 0.4237 | 0.03258333 | Speed 1
9.96833 | 12144.02 | 0.4237 | 0.03258333 | Speed 1
9.97 | 12135.79 | 0.4237 | 0.03258333 | Speed 1
9.97167 | 12128.02 | 0.4237 | 0.03258333 | Speed 1
9.97333 | 12121.07 | 0.4237 | 0.03258333 | Speed 1
9.975 | 12115.03 | 0.4237 | 0.03258333 | Speed 1
9.97667 | 12110.19 | 0.4237 | 0.03258333 | Speed 1
9.97833 | 12107.35 | 0.4237 | 0.03258333 | Speed 1
9.98 | 12107.44 | 0.4237 | 0.03258333 | Speed 1
9.98167 | 12110.19 | 0.4237 | 0.03258333 | Speed 1
9.98333 | 12115.03 | 0.4237 | 0.03258333 | Speed 1
9.985 | 12121.43 | 0.4237 | 0.03258333 | Speed 1
9.98667 | 12129.12 | 0.4237 | 0.03258333 | Speed 1
9.98833 | 12138.35 | 0.4237 | 0.03258333 | Speed 1
9.99 | 12148.87 | 0.4237 | 0.03270833 | Speed 1
9.99167 | 12160.75 | 0.424 | 0.03270833 | Speed 1
9.99333 | 12169.26 | 0.424 | 0.03270833 | Speed 1
9.995 | 12166.97 | 0.424 | 0.03270833 | Speed 1
9.99667 | 12159.57 | 0.424 | 0.03270833 | Speed 1
9.99833 | 12150.7 | 0.424 | 0.03270833 | Speed 1
10 | 12141.46 | 0.424 | 0.03270833 | Speed 1
10.00167 | 12133.32 | 0.424 | 0.03270833 | Speed 1
10.00333 | 12125.55 | 0.424 | 0.03270833 | Speed 1
10.005 | 12118.97 | 0.424 | 0.03270833 | Speed 1
10.00667 | 12113.48 | 0.424 | 0.03270833 | Speed 1
10.00833 | 12108.82 | 0.424 | 0.03270833 | Speed 1
10.01 | 12104.79 | 0.424 | 0.03270833 | Speed 1
10.01167 | 12103.24 | 0.424 | 0.03270833 | Speed 1
10.01333 | 12104.88 | 0.424 | 0.03270833 | Speed 1
10.015 | 12108.82 | 0.424 | 0.03270833 | Speed 1
10.01667 | 12114.76 | 0.424 | 0.03270833 | Speed 1
10.01833 | 12122.26 | 0.424 | 0.03270833 | Speed 1
10.02 | 12130.94 | 0.424 | 0.03270833 | Speed 1
10.02167 | 12141.37 | 0.424 | 0.03270833 | Speed 1
10.02333 | 12153.26 | 0.424 | 0.03279167 | Speed 1
10.025 | 12165.78 | 0.4242 | 0.03279167 | Speed 1
10.02667 | 12174.84 | 0.4242 | 0.03279167 | Speed 1
10.02833 | 12173.01 | 0.4242 | 0.03279167 | Speed 1
10.03 | 12166.24 | 0.4242 | 0.03279167 | Speed 1
10.03167 | 12157.83 | 0.4242 | 0.03279167 | Speed 1
10.03333 | 12149.42 | 0.4242 | 0.03279167 | Speed 1
10.035 | 12141.37 | 0.4242 | 0.03279167 | Speed 1
10.03667 | 12134.42 | 0.4242 | 0.03279167 | Speed 1
10.03833 | 12128.38 | 0.4242 | 0.03279167 | Speed 1
10.04 | 12122.99 | 0.4242 | 0.03279167 | Speed 1
10.04167 | 12118.87 | 0.4242 | 0.03279167 | Speed 1
10.04333 | 12117.87 | 0.4242 | 0.03279167 | Speed 1
10.045 | 12120.15 | 0.4242 | 0.03279167 | Speed 1
10.04667 | 12124.27 | 0.4242 | 0.03279167 | Speed 1
10.04833 | 12130.67 | 0.4242 | 0.03279167 | Speed 1
10.05 | 12138.26 | 0.4242 | 0.03279167 | Speed 1
10.05167 | 12147.59 | 0.4242 | 0.03279167 | Speed 1
10.05333 | 12157.74 | 0.4242 | 0.03291667 | Speed 1
10.055 | 12169.26 | 0.4245 | 0.03291667 | Speed 1
10.05667 | 12175.93 | 0.4245 | 0.03291667 | Speed 1
10.05833 | 12172.82 | 0.4245 | 0.03291667 | Speed 1
10.06 | 12165.05 | 0.4245 | 0.03291667 | Speed 1
10.06167 | 12156 | 0.4245 | 0.03291667 | Speed 1
10.06333 | 12146.95 | 0.4245 | 0.03291667 | Speed 1
10.065 | 12138.63 | 0.4245 | 0.03291667 | Speed 1
10.06667 | 12131.04 | 0.4245 | 0.03291667 | Speed 1
10.06833 | 12124.63 | 0.4245 | 0.03291667 | Speed 1
10.07 | 12119.33 | 0.4245 | 0.03291667 | Speed 1
10.07167 | 12114.76 | 0.4245 | 0.03291667 | Speed 1
10.07333 | 12111.1 | 0.4245 | 0.03291667 | Speed 1
10.075 | 12110.37 | 0.4245 | 0.03291667 | Speed 1
10.07667 | 12112.56 | 0.4245 | 0.03291667 | Speed 1
10.07833 | 12117.05 | 0.4245 | 0.03291667 | Speed 1
10.08 | 12123.35 | 0.4245 | 0.03291667 | Speed 1
10.08167 | 12131.13 | 0.4245 | 0.03291667 | Speed 1
10.08333 | 12140.55 | 0.4245 | 0.03291667 | Speed 1
10.085 | 12151.15 | 0.4245 | 0.03291667 | Speed 1
10.08667 | 12162.95 | 0.4245 | 0.03304167 | Speed 1
10.08833 | 12176.12 | 0.4248 | 0.03304167 | Speed 1
10.09 | 12185.08 | 0.4248 | 0.03304167 | Speed 1
10.09167 | 12183.07 | 0.4248 | 0.03304167 | Speed 1
10.09333 | 12175.93 | 0.4248 | 0.03304167 | Speed 1
10.095 | 12167.34 | 0.4248 | 0.03304167 | Speed 1
10.09667 | 12158.74 | 0.4248 | 0.03304167 | Speed 1
10.09833 | 12150.42 | 0.4248 | 0.03304167 | Speed 1
10.1 | 12143.2 | 0.4248 | 0.03304167 | Speed 1
10.10167 | 12136.8 | 0.4248 | 0.03304167 | Speed 1
10.10333 | 12131.04 | 0.4248 | 0.03304167 | Speed 1
10.105 | 12127.47 | 0.4248 | 0.03304167 | Speed 1
10.10667 | 12127.2 | 0.4248 | 0.03304167 | Speed 1
10.10833 | 12129.3 | 0.4248 | 0.03304167 | Speed 1
10.11 | 12133.23 | 0.4248 | 0.03304167 | Speed 1
10.11167 | 12138.9 | 0.4248 | 0.03304167 | Speed 1
10.11333 | 12145.94 | 0.4248 | 0.03304167 | Speed 1
10.115 | 12154.44 | 0.4248 | 0.03304167 | Speed 1
10.11667 | 12164.23 | 0.4248 | 0.033125 | Speed 1
10.11833 | 12175.2 | 0.425 | 0.033125 | Speed 1
10.12 | 12180.87 | 0.425 | 0.033125 | Speed 1
10.12167 | 12176.94 | 0.425 | 0.033125 | Speed 1
10.12333 | 12168.53 | 0.425 | 0.033125 | Speed 1
10.125 | 12159.38 | 0.425 | 0.033125 | Speed 1
10.12667 | 12150.6 | 0.425 | 0.033125 | Speed 1
10.12833 | 12142.01 | 0.425 | 0.033125 | Speed 1
10.13 | 12134.24 | 0.425 | 0.033125 | Speed 1
10.13167 | 12128.02 | 0.425 | 0.033125 | Speed 1
10.13333 | 12122.17 | 0.425 | 0.033125 | Speed 1
10.135 | 12117.41 | 0.425 | 0.033125 | Speed 1
10.13667 | 12113.57 | 0.425 | 0.033125 | Speed 1
10.13833 | 12112.02 | 0.425 | 0.033125 | Speed 1
10.14 | 12113.84 | 0.425 | 0.033125 | Speed 1
10.14167 | 12117.78 | 0.425 | 0.033125 | Speed 1
10.14333 | 12123.54 | 0.425 | 0.033125 | Speed 1
10.145 | 12131.4 | 0.425 | 0.033125 | Speed 1
10.14667 | 12140.64 | 0.425 | 0.033125 | Speed 1
10.14833 | 12150.7 | 0.425 | 0.033125 | Speed 1
10.15 | 12162.49 | 0.425 | 0.03320833 | Speed 1
10.15167 | 12175.2 | 0.4252 | 0.03320833 | Speed 1
10.15333 | 12184.71 | 0.4252 | 0.03320833 | Speed 1
10.155 | 12183.16 | 0.4252 | 0.03320833 | Speed 1
10.15667 | 12176.76 | 0.4252 | 0.03320833 | Speed 1
10.15833 | 12168.62 | 0.4252 | 0.03320833 | Speed 1
10.16 | 12159.47 | 0.4252 | 0.03320833 | Speed 1
10.16167 | 12151.24 | 0.4252 | 0.03320833 | Speed 1
10.16333 | 12143.93 | 0.4252 | 0.03320833 | Speed 1
10.165 | 12137.53 | 0.4252 | 0.03320833 | Speed 1
10.16667 | 12131.86 | 0.4252 | 0.03320833 | Speed 1
10.16833 | 12127.29 | 0.4252 | 0.03320833 | Speed 1
10.17 | 12125.27 | 0.4252 | 0.03320833 | Speed 1
10.17167 | 12126.19 | 0.4252 | 0.03320833 | Speed 1
10.17333 | 12129.57 | 0.4252 | 0.03320833 | Speed 1
10.175 | 12134.88 | 0.4252 | 0.03320833 | Speed 1
10.17667 | 12142.01 | 0.4252 | 0.03320833 | Speed 1
10.17833 | 12150.51 | 0.4252 | 0.03320833 | Speed 1
10.18 | 12160.21 | 0.4252 | 0.03320833 | Speed 1
10.18167 | 12171.36 | 0.4252 | 0.03333333 | Speed 1
10.18333 | 12181.51 | 0.4255 | 0.03333333 | Speed 1
10.185 | 12181.05 | 0.4255 | 0.03333333 | Speed 1
10.18667 | 12174.47 | 0.4255 | 0.03333333 | Speed 1
10.18833 | 12165.87 | 0.4255 | 0.03333333 | Speed 1
10.19 | 12157.1 | 0.4255 | 0.03333333 | Speed 1
10.19167 | 12148.78 | 0.4255 | 0.03333333 | Speed 1
10.19333 | 12141.09 | 0.4255 | 0.03333333 | Speed 1
10.195 | 12134.05 | 0.4255 | 0.03333333 | Speed 1
10.19667 | 12128.38 | 0.4255 | 0.03333333 | Speed 1
10.19833 | 12123.45 | 0.4255 | 0.03333333 | Speed 1
10.2 | 12119.33 | 0.4255 | 0.03333333 | Speed 1
10.20167 | 12116.86 | 0.4255 | 0.03333333 | Speed 1
10.20333 | 12117.41 | 0.4255 | 0.03333333 | Speed 1
10.205 | 12120.79 | 0.4255 | 0.03333333 | Speed 1
10.20667 | 12126.37 | 0.4255 | 0.03333333 | Speed 1
10.20833 | 12133.69 | 0.4255 | 0.03333333 | Speed 1
10.21 | 12142.1 | 0.4255 | 0.03333333 | Speed 1
10.21167 | 12152.25 | 0.4255 | 0.03333333 | Speed 1
10.21333 | 12163.5 | 0.4255 | 0.03333333 | Speed 1
10.215 | 12176.02 | 0.4255 | 0.03341667 | Speed 1
10.21667 | 12189.74 | 0.4257 | 0.03341667 | Speed 1
10.21833 | 12195.5 | 0.4257 | 0.03341667 | Speed 1
10.22 | 12192.03 | 0.4257 | 0.03341667 | Speed 1
10.22167 | 12184.8 | 0.4257 | 0.03341667 | Speed 1
10.22333 | 12176.48 | 0.4257 | 0.03341667 | Speed 1
10.225 | 12168.16 | 0.4257 | 0.03341667 | Speed 1
10.22667 | 12160.75 | 0.4257 | 0.03341667 | Speed 1
10.22833 | 12154.17 | 0.4257 | 0.03341667 | Speed 1
10.23 | 12148.41 | 0.4257 | 0.03341667 | Speed 1
10.23167 | 12143.75 | 0.4257 | 0.03341667 | Speed 1
10.23333 | 12142.28 | 0.4257 | 0.03341667 | Speed 1
10.235 | 12143.2 | 0.4257 | 0.03341667 | Speed 1
10.23667 | 12146.4 | 0.4257 | 0.03341667 | Speed 1
10.23833 | 12151.52 | 0.4257 | 0.03341667 | Speed 1
10.24 | 12158.01 | 0.4257 | 0.03341667 | Speed 1
10.24167 | 12166.15 | 0.4257 | 0.03341667 | Speed 1
10.24333 | 12175.57 | 0.4257 | 0.03341667 | Speed 1
10.245 | 12186.36 | 0.4257 | 0.03354167 | Speed 1
10.24667 | 12195.78 | 0.426 | 0.03354167 | Speed 1
10.24833 | 12195.14 | 0.426 | 0.03354167 | Speed 1
10.25 | 12188.46 | 0.426 | 0.03354167 | Speed 1
10.25167 | 12179.41 | 0.426 | 0.03354167 | Speed 1
10.25333 | 12170.45 | 0.426 | 0.03354167 | Speed 1
10.255 | 12161.94 | 0.426 | 0.03354167 | Speed 1
10.25667 | 12154.44 | 0.426 | 0.03354167 | Speed 1
10.25833 | 12147.59 | 0.426 | 0.03354167 | Speed 1
10.26 | 12141.55 | 0.426 | 0.03354167 | Speed 1
10.26167 | 12136.43 | 0.426 | 0.03354167 | Speed 1
10.26333 | 12132.22 | 0.426 | 0.03354167 | Speed 1
10.265 | 12129.3 | 0.426 | 0.03354167 | Speed 1
10.26667 | 12129.94 | 0.426 | 0.03354167 | Speed 1
10.26833 | 12133.5 | 0.426 | 0.03354167 | Speed 1
10.27 | 12139.17 | 0.426 | 0.03354167 | Speed 1
10.27167 | 12146.86 | 0.426 | 0.03354167 | Speed 1
10.27333 | 12155.82 | 0.426 | 0.03354167 | Speed 1
10.275 | 12166.33 | 0.426 | 0.03354167 | Speed 1
10.27667 | 12177.67 | 0.426 | 0.03354167 | Speed 1
10.27833 | 12190.38 | 0.426 | 0.033625 | Speed 1
10.28 | 12203.91 | 0.4262 | 0.033625 | Speed 1
10.28167 | 12208.85 | 0.4262 | 0.033625 | Speed 1
10.28333 | 12205.1 | 0.4262 | 0.033625 | Speed 1
10.285 | 12197.6 | 0.4262 | 0.033625 | Speed 1
10.28667 | 12189.1 | 0.4262 | 0.033625 | Speed 1
10.28833 | 12180.87 | 0.4262 | 0.033625 | Speed 1
10.29 | 12173.01 | 0.4262 | 0.033625 | Speed 1
10.29167 | 12166.15 | 0.4262 | 0.033625 | Speed 1
10.29333 | 12160.3 | 0.4262 | 0.033625 | Speed 1
10.295 | 12155.08 | 0.4262 | 0.033625 | Speed 1
10.29667 | 12152.8 | 0.4262 | 0.033625 | Speed 1
10.29833 | 12153.62 | 0.4262 | 0.033625 | Speed 1
10.3 | 12156.55 | 0.4262 | 0.033625 | Speed 1
10.30167 | 12161.3 | 0.4262 | 0.033625 | Speed 1
10.30333 | 12167.52 | 0.4262 | 0.033625 | Speed 1
10.305 | 12175.48 | 0.4262 | 0.033625 | Speed 1
10.30667 | 12184.53 | 0.4262 | 0.033625 | Speed 1
10.30833 | 12194.95 | 0.4262 | 0.03375 | Speed 1
10.31 | 12206.2 | 0.4265 | 0.03375 | Speed 1
10.31167 | 12209.58 | 0.4265 | 0.03375 | Speed 1
10.31333 | 12204.37 | 0.4265 | 0.03375 | Speed 1
10.315 | 12196.05 | 0.4265 | 0.03375 | Speed 1
10.31667 | 12187.18 | 0.4265 | 0.03375 | Speed 1
10.31833 | 12178.22 | 0.4265 | 0.03375 | Speed 1
10.32 | 12170.36 | 0.4265 | 0.03375 | Speed 1
10.32167 | 12163.5 | 0.4265 | 0.03375 | Speed 1
10.32333 | 12157.46 | 0.4265 | 0.03375 | Speed 1
10.325 | 12152.16 | 0.4265 | 0.03375 | Speed 1
10.32667 | 12147.4 | 0.4265 | 0.03375 | Speed 1
10.32833 | 12143.75 | 0.4265 | 0.03375 | Speed 1
10.33 | 12142.65 | 0.4265 | 0.03375 | Speed 1
10.33167 | 12144.84 | 0.4265 | 0.03375 | Speed 1
10.33333 | 12149.78 | 0.4265 | 0.03375 | Speed 1
10.335 | 12156.36 | 0.4265 | 0.03375 | Speed 1
10.33667 | 12164.69 | 0.4265 | 0.03375 | Speed 1
10.33833 | 12174.2 | 0.4265 | 0.03375 | Speed 1
10.34 | 12185.26 | 0.4265 | 0.03375 | Speed 1
10.34167 | 12197.42 | 0.4265 | 0.03383333 | Speed 1
10.34333 | 12210.96 | 0.4267 | 0.03383333 | Speed 1
10.345 | 12217.9 | 0.4267 | 0.03383333 | Speed 1
10.34667 | 12214.89 | 0.4267 | 0.03383333 | Speed 1
10.34833 | 12208.21 | 0.4267 | 0.03383333 | Speed 1
10.35 | 12199.71 | 0.4267 | 0.03383333 | Speed 1
10.35167 | 12191.39 | 0.4267 | 0.03383333 | Speed 1
10.35333 | 12183.98 | 0.4267 | 0.03383333 | Speed 1
10.355 | 12177.12 | 0.4267 | 0.03383333 | Speed 1
10.35667 | 12171 | 0.4267 | 0.03383333 | Speed 1
10.35833 | 12165.87 | 0.4267 | 0.03383333 | Speed 1
10.36 | 12162.86 | 0.4267 | 0.03383333 | Speed 1
10.36167 | 12162.86 | 0.4267 | 0.03383333 | Speed 1
10.36333 | 12165.33 | 0.4267 | 0.03383333 | Speed 1
10.365 | 12169.81 | 0.4267 | 0.03383333 | Speed 1
10.36667 | 12176.39 | 0.4267 | 0.03383333 | Speed 1
10.36833 | 12184.35 | 0.4267 | 0.03383333 | Speed 1
10.37 | 12193.86 | 0.4267 | 0.03383333 | Speed 1
10.37167 | 12204.55 | 0.4267 | 0.03395833 | Speed 1
10.37333 | 12216.26 | 0.427 | 0.03395833 | Speed 1
10.375 | 12219.55 | 0.427 | 0.03395833 | Speed 1
10.37667 | 12214.7 | 0.427 | 0.03395833 | Speed 1
10.37833 | 12206.29 | 0.427 | 0.03395833 | Speed 1
10.38 | 12197.06 | 0.427 | 0.03395833 | Speed 1
10.38167 | 12188.28 | 0.427 | 0.03395833 | Speed 1
10.38333 | 12179.96 | 0.427 | 0.03395833 | Speed 1
10.385 | 12173.28 | 0.427 | 0.03395833 | Speed 1
10.38667 | 12167.06 | 0.427 | 0.03395833 | Speed 1
10.38833 | 12161.94 | 0.427 | 0.03395833 | Speed 1
10.39 | 12157.37 | 0.427 | 0.03395833 | Speed 1
10.39167 | 12153.62 | 0.427 | 0.03395833 | Speed 1
10.39333 | 12152.16 | 0.427 | 0.03395833 | Speed 1
10.395 | 12153.99 | 0.427 | 0.03395833 | Speed 1
10.39667 | 12158.56 | 0.427 | 0.03395833 | Speed 1
10.39833 | 12165.33 | 0.427 | 0.03395833 | Speed 1
10.4 | 12173.83 | 0.427 | 0.03395833 | Speed 1
10.40167 | 12183.52 | 0.427 | 0.03395833 | Speed 1
10.40333 | 12194.77 | 0.427 | 0.03395833 | Speed 1
10.405 | 12207.11 | 0.427 | 0.03404167 | Speed 1
10.40667 | 12220.65 | 0.4272 | 0.03404167 | Speed 1
10.40833 | 12226.68 | 0.4272 | 0.03404167 | Speed 1
10.41 | 12223.39 | 0.4272 | 0.03404167 | Speed 1
10.41167 | 12216.26 | 0.4272 | 0.03404167 | Speed 1
10.41333 | 12207.85 | 0.4272 | 0.03404167 | Speed 1
10.415 | 12199.07 | 0.4272 | 0.03404167 | Speed 1
10.41667 | 12191.3 | 0.4272 | 0.03404167 | Speed 1
10.41833 | 12184.71 | 0.4272 | 0.03404167 | Speed 1
10.42 | 12178.68 | 0.4272 | 0.03404167 | Speed 1
10.42167 | 12173.65 | 0.4272 | 0.03404167 | Speed 1
10.42333 | 12170.17 | 0.4272 | 0.03404167 | Speed 1
10.425 | 12169.81 | 0.4272 | 0.03404167 | Speed 1
10.42667 | 12172.09 | 0.4272 | 0.03404167 | Speed 1
10.42833 | 12176.39 | 0.4272 | 0.03404167 | Speed 1
10.43 | 12182.52 | 0.4272 | 0.03404167 | Speed 1
10.43167 | 12190.02 | 0.4272 | 0.03404167 | Speed 1
10.43333 | 12198.98 | 0.4272 | 0.03404167 | Speed 1
10.435 | 12209.31 | 0.4272 | 0.03416667 | Speed 1
10.43667 | 12220.65 | 0.4275 | 0.03416667 | Speed 1
10.43833 | 12228.05 | 0.4275 | 0.03416667 | Speed 1
10.44 | 12225.4 | 0.4275 | 0.03416667 | Speed 1
10.44167 | 12218.18 | 0.4275 | 0.03416667 | Speed 1
10.44333 | 12209.4 | 0.4275 | 0.03416667 | Speed 1
10.445 | 12200.81 | 0.4275 | 0.03416667 | Speed 1
10.44667 | 12192.67 | 0.4275 | 0.03416667 | Speed 1
10.44833 | 12185.44 | 0.4275 | 0.03416667 | Speed 1
10.45 | 12179.13 | 0.4275 | 0.03416667 | Speed 1
10.45167 | 12174.01 | 0.4275 | 0.03416667 | Speed 1
10.45333 | 12169.62 | 0.4275 | 0.03416667 | Speed 1
10.455 | 12165.97 | 0.4275 | 0.03416667 | Speed 1
10.45667 | 12165.14 | 0.4275 | 0.03416667 | Speed 1
10.45833 | 12167.25 | 0.4275 | 0.03416667 | Speed 1
10.46 | 12172 | 0.4275 | 0.03416667 | Speed 1
10.46167 | 12178.77 | 0.4275 | 0.03416667 | Speed 1
10.46333 | 12186.72 | 0.4275 | 0.03416667 | Speed 1
10.465 | 12196.23 | 0.4275 | 0.03416667 | Speed 1
10.46667 | 12207.3 | 0.4275 | 0.03416667 | Speed 1
10.46833 | 12219.28 | 0.4275 | 0.03429167 | Speed 1
10.47 | 12232.72 | 0.4278 | 0.03429167 | Speed 1
10.47167 | 12241.77 | 0.4278 | 0.03429167 | Speed 1
10.47333 | 12239.85 | 0.4278 | 0.03429167 | Speed 1
10.475 | 12233.45 | 0.4278 | 0.03429167 | Speed 1
10.47667 | 12225.22 | 0.4278 | 0.03429167 | Speed 1
10.47833 | 12217.08 | 0.4278 | 0.03429167 | Speed 1
10.48 | 12209.04 | 0.4278 | 0.03429167 | Speed 1
10.48167 | 12201.81 | 0.4278 | 0.03429167 | Speed 1
10.48333 | 12195.59 | 0.4278 | 0.03429167 | Speed 1
10.485 | 12190.56 | 0.4278 | 0.03429167 | Speed 1
10.48667 | 12187.36 | 0.4278 | 0.03429167 | Speed 1
10.48833 | 12187.36 | 0.4278 | 0.03429167 | Speed 1
10.49 | 12189.65 | 0.4278 | 0.03429167 | Speed 1
10.49167 | 12194.31 | 0.4278 | 0.03429167 | Speed 1
10.49333 | 12200.71 | 0.4278 | 0.03429167 | Speed 1
10.495 | 12208.49 | 0.4278 | 0.03429167 | Speed 1
10.49667 | 12217.54 | 0.4278 | 0.03429167 | Speed 1
10.49833 | 12228.24 | 0.4278 | 0.034375 | Speed 1
10.5 | 12239.76 | 0.428 | 0.034375 | Speed 1
10.50167 | 12246.07 | 0.428 | 0.034375 | Speed 1
10.50333 | 12242.69 | 0.428 | 0.034375 | Speed 1
10.505 | 12235 | 0.428 | 0.034375 | Speed 1
10.50667 | 12225.77 | 0.428 | 0.034375 | Speed 1
10.50833 | 12216.62 | 0.428 | 0.034375 | Speed 1
10.51 | 12208.12 | 0.428 | 0.034375 | Speed 1
10.51167 | 12200.9 | 0.428 | 0.034375 | Speed 1
10.51333 | 12194.4 | 0.428 | 0.034375 | Speed 1
10.515 | 12188.83 | 0.428 | 0.034375 | Speed 1
10.51667 | 12184.16 | 0.428 | 0.034375 | Speed 1
10.51833 | 12180.32 | 0.428 | 0.034375 | Speed 1
10.52 | 12178.49 | 0.428 | 0.034375 | Speed 1
10.52167 | 12180.23 | 0.428 | 0.034375 | Speed 1
10.52333 | 12184.53 | 0.428 | 0.034375 | Speed 1
10.525 | 12191.02 | 0.428 | 0.034375 | Speed 1
10.52667 | 12199.53 | 0.428 | 0.034375 | Speed 1
10.52833 | 12209.04 | 0.428 | 0.034375 | Speed 1
10.53 | 12219.64 | 0.428 | 0.034375 | Speed 1
10.53167 | 12231.44 | 0.428 | 0.03445833 | Speed 1
10.53333 | 12244.88 | 0.4282 | 0.03445833 | Speed 1
10.535 | 12252.74 | 0.4282 | 0.03445833 | Speed 1
10.53667 | 12250.37 | 0.4282 | 0.03445833 | Speed 1
10.53833 | 12243.23 | 0.4282 | 0.03445833 | Speed 1
10.54 | 12234.82 | 0.4282 | 0.03445833 | Speed 1
10.54167 | 12226.23 | 0.4282 | 0.03445833 | Speed 1
10.54333 | 12218.45 | 0.4282 | 0.03445833 | Speed 1
10.545 | 12211.23 | 0.4282 | 0.03445833 | Speed 1
10.54667 | 12204.92 | 0.4282 | 0.03445833 | Speed 1
10.54833 | 12199.62 | 0.4282 | 0.03445833 | Speed 1
10.55 | 12195.59 | 0.4282 | 0.03445833 | Speed 1
10.55167 | 12194.31 | 0.4282 | 0.03445833 | Speed 1
10.55333 | 12195.87 | 0.4282 | 0.03445833 | Speed 1
10.555 | 12199.8 | 0.4282 | 0.03445833 | Speed 1
10.55667 | 12205.29 | 0.4282 | 0.03445833 | Speed 1
10.55833 | 12212.6 | 0.4282 | 0.03445833 | Speed 1
10.56 | 12221.29 | 0.4282 | 0.03445833 | Speed 1
10.56167 | 12231.07 | 0.4282 | 0.03445833 | Speed 1
10.56333 | 12242.23 | 0.4282 | 0.03458333 | Speed 1
10.565 | 12252.65 | 0.4285 | 0.03458333 | Speed 1
10.56667 | 12252.74 | 0.4285 | 0.03458333 | Speed 1
10.56833 | 12246.89 | 0.4285 | 0.03458333 | Speed 1
10.57 | 12238.48 | 0.4285 | 0.03458333 | Speed 1
10.57167 | 12229.52 | 0.4285 | 0.03458333 | Speed 1
10.57333 | 12220.92 | 0.4285 | 0.03458333 | Speed 1
10.575 | 12213.24 | 0.4285 | 0.03458333 | Speed 1
10.57667 | 12206.47 | 0.4285 | 0.03458333 | Speed 1
10.57833 | 12200.62 | 0.4285 | 0.03458333 | Speed 1
10.58 | 12195.68 | 0.4285 | 0.03458333 | Speed 1
10.58167 | 12191.66 | 0.4285 | 0.03458333 | Speed 1
10.58333 | 12190.11 | 0.4285 | 0.03458333 | Speed 1
10.585 | 12191.84 | 0.4285 | 0.03458333 | Speed 1
10.58667 | 12195.78 | 0.4285 | 0.03458333 | Speed 1
10.58833 | 12202.27 | 0.4285 | 0.03458333 | Speed 1
10.59 | 12210.13 | 0.4285 | 0.03458333 | Speed 1
10.59167 | 12219.46 | 0.4285 | 0.03458333 | Speed 1
10.59333 | 12229.98 | 0.4285 | 0.03458333 | Speed 1
10.595 | 12241.95 | 0.4285 | 0.03458333 | Speed 1
10.59667 | 12255.03 | 0.4285 | 0.03466667 | Speed 1
10.59833 | 12265.82 | 0.4287 | 0.03466667 | Speed 1
10.6 | 12265.45 | 0.4287 | 0.03466667 | Speed 1
10.60167 | 12259.24 | 0.4287 | 0.03466667 | Speed 1
10.60333 | 12250.92 | 0.4287 | 0.03466667 | Speed 1
10.605 | 12242.41 | 0.4287 | 0.03466667 | Speed 1
10.60667 | 12234.09 | 0.4287 | 0.03466667 | Speed 1
10.60833 | 12226.5 | 0.4287 | 0.03466667 | Speed 1
10.61 | 12220.1 | 0.4287 | 0.03466667 | Speed 1
10.61167 | 12214.34 | 0.4287 | 0.03466667 | Speed 1
10.61333 | 12210.04 | 0.4287 | 0.03466667 | Speed 1
10.615 | 12208.49 | 0.4287 | 0.03466667 | Speed 1
10.61667 | 12209.77 | 0.4287 | 0.03466667 | Speed 1
10.61833 | 12213.42 | 0.4287 | 0.03466667 | Speed 1
10.62 | 12218.82 | 0.4287 | 0.03466667 | Speed 1
10.62167 | 12225.77 | 0.4287 | 0.03466667 | Speed 1
10.62333 | 12234.46 | 0.4287 | 0.03466667 | Speed 1
10.625 | 12244.24 | 0.4287 | 0.03466667 | Speed 1
10.62667 | 12255.58 | 0.4287 | 0.03479167 | Speed 1
10.62833 | 12265.36 | 0.429 | 0.03479167 | Speed 1
10.63 | 12264.63 | 0.429 | 0.03479167 | Speed 1
10.63167 | 12258.14 | 0.429 | 0.03479167 | Speed 1
10.63333 | 12249.36 | 0.429 | 0.03479167 | Speed 1
10.635 | 12240.31 | 0.429 | 0.03479167 | Speed 1
10.63667 | 12231.8 | 0.429 | 0.03479167 | Speed 1
10.63833 | 12223.85 | 0.429 | 0.03479167 | Speed 1
10.64 | 12216.9 | 0.429 | 0.03479167 | Speed 1
10.64167 | 12210.96 | 0.429 | 0.03479167 | Speed 1
10.64333 | 12206.2 | 0.429 | 0.03479167 | Speed 1
10.645 | 12202.27 | 0.429 | 0.03479167 | Speed 1
10.64667 | 12199.43 | 0.429 | 0.03479167 | Speed 1
10.64833 | 12200.07 | 0.429 | 0.03479167 | Speed 1
10.65 | 12203.82 | 0.429 | 0.03479167 | Speed 1
10.65167 | 12209.31 | 0.429 | 0.03479167 | Speed 1
10.65333 | 12216.53 | 0.429 | 0.03479167 | Speed 1
10.655 | 12225.59 | 0.429 | 0.03479167 | Speed 1
10.65667 | 12235.74 | 0.429 | 0.03479167 | Speed 1
10.65833 | 12247.07 | 0.429 | 0.034875 | Speed 1
10.66 | 12259.6 | 0.4292 | 0.034875 | Speed 1
10.66167 | 12266.09 | 0.4292 | 0.034875 | Speed 1
10.66333 | 12263.08 | 0.4292 | 0.034875 | Speed 1
10.665 | 12255.76 | 0.4292 | 0.034875 | Speed 1
10.66667 | 12247.35 | 0.4292 | 0.034875 | Speed 1
10.66833 | 12238.75 | 0.4292 | 0.034875 | Speed 1
10.67 | 12231.35 | 0.4292 | 0.034875 | Speed 1
10.67167 | 12224.67 | 0.4292 | 0.034875 | Speed 1
10.67333 | 12218.64 | 0.4292 | 0.034875 | Speed 1
10.675 | 12213.15 | 0.4292 | 0.034875 | Speed 1
10.67667 | 12208.94 | 0.4292 | 0.034875 | Speed 1
10.67833 | 12206.84 | 0.4292 | 0.034875 | Speed 1
10.68 | 12207.85 | 0.4292 | 0.034875 | Speed 1
10.68167 | 12211.5 | 0.4292 | 0.034875 | Speed 1
10.68333 | 12217.17 | 0.4292 | 0.034875 | Speed 1
10.685 | 12224.21 | 0.4292 | 0.034875 | Speed 1
10.68667 | 12233.08 | 0.4292 | 0.034875 | Speed 1
10.68833 | 12243.14 | 0.4292 | 0.034875 | Speed 1
10.69 | 12254.39 | 0.4292 | 0.035 | Speed 1
10.69167 | 12266.28 | 0.4295 | 0.035 | Speed 1
10.69333 | 12271.4 | 0.4295 | 0.035 | Speed 1
10.695 | 12267.83 | 0.4295 | 0.035 | Speed 1
10.69667 | 12260.52 | 0.4295 | 0.035 | Speed 1
10.69833 | 12251.92 | 0.4295 | 0.035 | Speed 1
10.7 | 12243.33 | 0.4295 | 0.035 | Speed 1
10.70167 | 12235.64 | 0.4295 | 0.035 | Speed 1
10.70333 | 12228.69 | 0.4295 | 0.035 | Speed 1
10.705 | 12222.75 | 0.4295 | 0.035 | Speed 1
10.70667 | 12217.9 | 0.4295 | 0.035 | Speed 1
10.70833 | 12214.16 | 0.4295 | 0.035 | Speed 1
10.71 | 12212.88 | 0.4295 | 0.035 | Speed 1
10.71167 | 12214.52 | 0.4295 | 0.035 | Speed 1
10.71333 | 12218.54 | 0.4295 | 0.035 | Speed 1
10.715 | 12224.4 | 0.4295 | 0.035 | Speed 1
10.71667 | 12231.71 | 0.4295 | 0.035 | Speed 1
10.71833 | 12240.95 | 0.4295 | 0.035 | Speed 1
10.72 | 12251.37 | 0.4295 | 0.035 | Speed 1
10.72167 | 12262.99 | 0.4295 | 0.035 | Speed 1
10.72333 | 12275.42 | 0.4295 | 0.03508333 | Speed 1
10.725 | 12286.58 | 0.4297 | 0.03508333 | Speed 1
10.72667 | 12287.03 | 0.4297 | 0.03508333 | Speed 1
10.72833 | 12281.82 | 0.4297 | 0.03508333 | Speed 1
10.73 | 12273.96 | 0.4297 | 0.03508333 | Speed 1
10.73167 | 12265.55 | 0.4297 | 0.03508333 | Speed 1
10.73333 | 12257.59 | 0.4297 | 0.03508333 | Speed 1
10.735 | 12250.37 | 0.4297 | 0.03508333 | Speed 1
10.73667 | 12243.78 | 0.4297 | 0.03508333 | Speed 1
10.73833 | 12238.11 | 0.4297 | 0.03508333 | Speed 1
10.74 | 12234.27 | 0.4297 | 0.03508333 | Speed 1
10.74167 | 12232.99 | 0.4297 | 0.03508333 | Speed 1
10.74333 | 12234.64 | 0.4297 | 0.03508333 | Speed 1
10.745 | 12238.48 | 0.4297 | 0.03508333 | Speed 1
10.74667 | 12244.24 | 0.4297 | 0.03508333 | Speed 1
10.74833 | 12251.28 | 0.4297 | 0.03508333 | Speed 1
10.75 | 12259.6 | 0.4297 | 0.03508333 | Speed 1
10.75167 | 12269.11 | 0.4297 | 0.03508333 | Speed 1
10.75333 | 12280.18 | 0.4297 | 0.03520833 | Speed 1
10.755 | 12291.42 | 0.43 | 0.03520833 | Speed 1
10.75667 | 12293.16 | 0.43 | 0.03520833 | Speed 1
10.75833 | 12287.67 | 0.43 | 0.03520833 | Speed 1
10.76 | 12279.44 | 0.43 | 0.03520833 | Speed 1
10.76167 | 12270.39 | 0.43 | 0.03520833 | Speed 1
10.76333 | 12261.43 | 0.43 | 0.03520833 | Speed 1
10.765 | 12253.66 | 0.43 | 0.03520833 | Speed 1
10.76667 | 12246.53 | 0.43 | 0.03520833 | Speed 1
10.76833 | 12240.4 | 0.43 | 0.03520833 | Speed 1
10.77 | 12235.19 | 0.43 | 0.03520833 | Speed 1
10.77167 | 12231.16 | 0.43 | 0.03520833 | Speed 1
10.77333 | 12228.88 | 0.43 | 0.03520833 | Speed 1
10.775 | 12230.07 | 0.43 | 0.03520833 | Speed 1
10.77667 | 12233.63 | 0.43 | 0.03520833 | Speed 1
10.77833 | 12239.03 | 0.43 | 0.03520833 | Speed 1
10.78 | 12246.25 | 0.43 | 0.03520833 | Speed 1
10.78167 | 12255.3 | 0.43 | 0.03520833 | Speed 1
10.78333 | 12265.18 | 0.43 | 0.03520833 | Speed 1
10.785 | 12276.24 | 0.43 | 0.03520833 | Speed 1
10.78667 | 12288.59 | 0.43 | 0.03529167 | Speed 1
10.78833 | 12300.38 | 0.4302 | 0.03529167 | Speed 1
10.79 | 12301.66 | 0.4302 | 0.03529167 | Speed 1
10.79167 | 12296.18 | 0.4302 | 0.03529167 | Speed 1
10.79333 | 12287.95 | 0.4302 | 0.03529167 | Speed 1
10.795 | 12279.81 | 0.4302 | 0.03529167 | Speed 1
10.79667 | 12272.04 | 0.4302 | 0.03529167 | Speed 1
10.79833 | 12264.54 | 0.4302 | 0.03529167 | Speed 1
10.8 | 12257.86 | 0.4302 | 0.03529167 | Speed 1
10.80167 | 12252.2 | 0.4302 | 0.03529167 | Speed 1
10.80333 | 12247.81 | 0.4302 | 0.03529167 | Speed 1
10.805 | 12245.89 | 0.4302 | 0.03529167 | Speed 1
10.80667 | 12246.89 | 0.4302 | 0.03529167 | Speed 1
10.80833 | 12250.37 | 0.4302 | 0.03529167 | Speed 1
10.81 | 12255.49 | 0.4302 | 0.03529167 | Speed 1
10.81167 | 12262.16 | 0.4302 | 0.03529167 | Speed 1
10.81333 | 12270.48 | 0.4302 | 0.03529167 | Speed 1
10.815 | 12280.18 | 0.4302 | 0.03541667 | Speed 1
10.81667 | 12290.97 | 0.4305 | 0.03541667 | Speed 1
10.81833 | 12299.1 | 0.4305 | 0.03541667 | Speed 1
10.82 | 12297.18 | 0.4305 | 0.03541667 | Speed 1
10.82167 | 12289.96 | 0.4305 | 0.03541667 | Speed 1
10.82333 | 12280.63 | 0.4305 | 0.03541667 | Speed 1
10.825 | 12271.21 | 0.4305 | 0.03541667 | Speed 1
10.82667 | 12262.62 | 0.4305 | 0.03541667 | Speed 1
10.82833 | 12254.85 | 0.4305 | 0.03541667 | Speed 1
10.83 | 12247.9 | 0.4305 | 0.03541667 | Speed 1
10.83167 | 12241.68 | 0.4305 | 0.03541667 | Speed 1
10.83333 | 12236.65 | 0.4305 | 0.03541667 | Speed 1
10.835 | 12232.72 | 0.4305 | 0.03541667 | Speed 1
10.83667 | 12229.33 | 0.4305 | 0.03541667 | Speed 1
10.83833 | 12227.96 | 0.4305 | 0.03541667 | Speed 1
10.84 | 12230.07 | 0.4305 | 0.03541667 | Speed 1
10.84167 | 12234.91 | 0.4305 | 0.03541667 | Speed 1
10.84333 | 12241.59 | 0.4305 | 0.03541667 | Speed 1
10.845 | 12249.91 | 0.4305 | 0.03541667 | Speed 1
10.84667 | 12259.69 | 0.4305 | 0.03541667 | Speed 1
10.84833 | 12270.76 | 0.4305 | 0.03541667 | Speed 1
10.85 | 12282.83 | 0.4305 | 0.0355 | Speed 1
10.85167 | 12296.18 | 0.4307 | 0.0355 | Speed 1
10.85333 | 12306.97 | 0.4307 | 0.0355 | Speed 1
10.855 | 12306.97 | 0.4307 | 0.0355 | Speed 1
10.85667 | 12301.12 | 0.4307 | 0.0355 | Speed 1
10.85833 | 12293.44 | 0.4307 | 0.0355 | Speed 1
10.86 | 12285.39 | 0.4307 | 0.0355 | Speed 1
10.86167 | 12277.8 | 0.4307 | 0.0355 | Speed 1
10.86333 | 12271.21 | 0.4307 | 0.0355 | Speed 1
10.865 | 12265.27 | 0.4307 | 0.0355 | Speed 1
10.86667 | 12260.06 | 0.4307 | 0.0355 | Speed 1
10.86833 | 12257.59 | 0.4307 | 0.0355 | Speed 1
10.87 | 12258.14 | 0.4307 | 0.0355 | Speed 1
10.87167 | 12260.79 | 0.4307 | 0.0355 | Speed 1
10.87333 | 12265.36 | 0.4307 | 0.0355 | Speed 1
10.875 | 12271.49 | 0.4307 | 0.0355 | Speed 1
10.87667 | 12278.9 | 0.4307 | 0.0355 | Speed 1
10.87833 | 12287.77 | 0.4307 | 0.0355 | Speed 1
10.88 | 12298.01 | 0.4307 | 0.035625 | Speed 1
10.88167 | 12308.43 | 0.431 | 0.035625 | Speed 1
10.88333 | 12309.35 | 0.431 | 0.035625 | Speed 1
10.885 | 12303.31 | 0.431 | 0.035625 | Speed 1
10.88667 | 12294.72 | 0.431 | 0.035625 | Speed 1
10.88833 | 12285.57 | 0.431 | 0.035625 | Speed 1
10.89 | 12277.16 | 0.431 | 0.035625 | Speed 1
10.89167 | 12269.11 | 0.431 | 0.035625 | Speed 1
10.89333 | 12262.16 | 0.431 | 0.035625 | Speed 1
10.895 | 12256.04 | 0.431 | 0.035625 | Speed 1
10.89667 | 12250.73 | 0.431 | 0.035625 | Speed 1
10.89833 | 12246.34 | 0.431 | 0.035625 | Speed 1
10.9 | 12242.69 | 0.431 | 0.035625 | Speed 1
10.90167 | 12241.41 | 0.431 | 0.035625 | Speed 1
10.90333 | 12243.69 | 0.431 | 0.035625 | Speed 1
10.905 | 12248.45 | 0.431 | 0.035625 | Speed 1
10.90667 | 12254.85 | 0.431 | 0.035625 | Speed 1
10.90833 | 12262.71 | 0.431 | 0.035625 | Speed 1
10.91 | 12272.31 | 0.431 | 0.035625 | Speed 1
10.91167 | 12283.1 | 0.431 | 0.035625 | Speed 1
10.91333 | 12295.45 | 0.431 | 0.03570833 | Speed 1
10.915 | 12308.43 | 0.4312 | 0.03570833 | Speed 1
10.91667 | 12317.39 | 0.4312 | 0.03570833 | Speed 1
10.91833 | 12315.75 | 0.4312 | 0.03570833 | Speed 1
10.92 | 12309.07 | 0.4312 | 0.03570833 | Speed 1
10.92167 | 12301.02 | 0.4312 | 0.03570833 | Speed 1
10.92333 | 12292.8 | 0.4312 | 0.03570833 | Speed 1
10.925 | 12285.21 | 0.4312 | 0.03570833 | Speed 1
10.92667 | 12278.35 | 0.4312 | 0.03570833 | Speed 1
10.92833 | 12272.5 | 0.4312 | 0.03570833 | Speed 1
10.93 | 12267.37 | 0.4312 | 0.03570833 | Speed 1
10.93167 | 12264.17 | 0.4312 | 0.03570833 | Speed 1
10.93333 | 12263.81 | 0.4312 | 0.03570833 | Speed 1
10.935 | 12266.09 | 0.4312 | 0.03570833 | Speed 1
10.93667 | 12270.67 | 0.4312 | 0.03570833 | Speed 1
10.93833 | 12276.61 | 0.4312 | 0.03570833 | Speed 1
10.94 | 12284.38 | 0.4312 | 0.03570833 | Speed 1
10.94167 | 12293.25 | 0.4312 | 0.03570833 | Speed 1
10.94333 | 12303.4 | 0.4312 | 0.03583333 | Speed 1
10.945 | 12314.47 | 0.4315 | 0.03583333 | Speed 1
10.94667 | 12320.59 | 0.4315 | 0.03583333 | Speed 1
10.94833 | 12317.3 | 0.4315 | 0.03583333 | Speed 1
10.95 | 12309.8 | 0.4315 | 0.03583333 | Speed 1
10.95167 | 12301.02 | 0.4315 | 0.03583333 | Speed 1
10.95333 | 12292.25 | 0.4315 | 0.03583333 | Speed 1
10.955 | 12284.2 | 0.4315 | 0.03583333 | Speed 1
10.95667 | 12277.25 | 0.4315 | 0.03583333 | Speed 1
10.95833 | 12271.21 | 0.4315 | 0.03583333 | Speed 1
10.96 | 12266.28 | 0.4315 | 0.03583333 | Speed 1
10.96167 | 12261.71 | 0.4315 | 0.03583333 | Speed 1
10.96333 | 12258.78 | 0.4315 | 0.03583333 | Speed 1
10.965 | 12258.69 | 0.4315 | 0.03583333 | Speed 1
10.96667 | 12261.43 | 0.4315 | 0.03583333 | Speed 1
10.96833 | 12266.28 | 0.4315 | 0.03583333 | Speed 1
10.97 | 12273.23 | 0.4315 | 0.03583333 | Speed 1
10.97167 | 12281 | 0.4315 | 0.03583333 | Speed 1
10.97333 | 12290.42 | 0.4315 | 0.03583333 | Speed 1
10.975 | 12301.21 | 0.4315 | 0.03583333 | Speed 1
10.97667 | 12313 | 0.4315 | 0.03591667 | Speed 1
10.97833 | 12325.71 | 0.4317 | 0.03591667 | Speed 1
10.98 | 12330.29 | 0.4317 | 0.03591667 | Speed 1
10.98167 | 12326.17 | 0.4317 | 0.03591667 | Speed 1
10.98333 | 12318.76 | 0.4317 | 0.03591667 | Speed 1
10.985 | 12309.8 | 0.4317 | 0.03591667 | Speed 1
10.98667 | 12301.12 | 0.4317 | 0.03591667 | Speed 1
10.98833 | 12293.07 | 0.4317 | 0.03591667 | Speed 1
10.99 | 12286.21 | 0.4317 | 0.03591667 | Speed 1
10.99167 | 12280.45 | 0.4317 | 0.03591667 | Speed 1
10.99333 | 12275.24 | 0.4317 | 0.03591667 | Speed 1
10.995 | 12271.31 | 0.4317 | 0.03591667 | Speed 1
10.99667 | 12270.48 | 0.4317 | 0.03591667 | Speed 1
10.99833 | 12272.31 | 0.4317 | 0.03591667 | Speed 1
11 | 12276.24 | 0.4317 | 0.03591667 | Speed 1
11.00167 | 12282.1 | 0.4317 | 0.03591667 | Speed 1
11.00333 | 12289.5 | 0.4317 | 0.03591667 | Speed 1
11.005 | 12298.28 | 0.4317 | 0.03591667 | Speed 1
11.00667 | 12308.43 | 0.4317 | 0.03591667 | Speed 1
11.00833 | 12319.31 | 0.4317 | 0.03604167 | Speed 1
11.01 | 12330.93 | 0.432 | 0.03604167 | Speed 1
11.01167 | 12333.3 | 0.432 | 0.03604167 | Speed 1
11.01333 | 12328.37 | 0.432 | 0.03604167 | Speed 1
11.015 | 12320.23 | 0.432 | 0.03604167 | Speed 1
11.01667 | 12311.72 | 0.432 | 0.03604167 | Speed 1
11.01833 | 12303.49 | 0.432 | 0.03604167 | Speed 1
11.02 | 12295.9 | 0.432 | 0.03604167 | Speed 1
11.02167 | 12289.14 | 0.432 | 0.03604167 | Speed 1
11.02333 | 12283.38 | 0.432 | 0.03604167 | Speed 1
11.025 | 12278.07 | 0.432 | 0.03604167 | Speed 1
11.02667 | 12274.78 | 0.432 | 0.03604167 | Speed 1
11.02833 | 12274.51 | 0.432 | 0.03604167 | Speed 1
11.03 | 12277.07 | 0.432 | 0.03604167 | Speed 1
11.03167 | 12281.46 | 0.432 | 0.03604167 | Speed 1
11.03333 | 12287.49 | 0.432 | 0.03604167 | Speed 1
11.035 | 12295.45 | 0.432 | 0.03604167 | Speed 1
11.03667 | 12304.5 | 0.432 | 0.03604167 | Speed 1
11.03833 | 12314.83 | 0.432 | 0.03604167 | Speed 1
11.04 | 12326.08 | 0.432 | 0.036125 | Speed 1
11.04167 | 12338.24 | 0.4322 | 0.036125 | Speed 1
11.04333 | 12342.08 | 0.4322 | 0.036125 | Speed 1
11.045 | 12337.51 | 0.4322 | 0.036125 | Speed 1
11.04667 | 12329.65 | 0.4322 | 0.036125 | Speed 1
11.04833 | 12320.78 | 0.4322 | 0.036125 | Speed 1
11.05 | 12312.36 | 0.4322 | 0.036125 | Speed 1
11.05167 | 12304.32 | 0.4322 | 0.036125 | Speed 1
11.05333 | 12297.28 | 0.4322 | 0.036125 | Speed 1
11.055 | 12290.97 | 0.4322 | 0.036125 | Speed 1
11.05667 | 12285.66 | 0.4322 | 0.036125 | Speed 1
11.05833 | 12281.18 | 0.4322 | 0.036125 | Speed 1
11.06 | 12279.35 | 0.4322 | 0.036125 | Speed 1
11.06167 | 12280.63 | 0.4322 | 0.036125 | Speed 1
11.06333 | 12284.38 | 0.4322 | 0.036125 | Speed 1
11.065 | 12289.78 | 0.4322 | 0.036125 | Speed 1
11.06667 | 12296.73 | 0.4322 | 0.036125 | Speed 1
11.06833 | 12305.05 | 0.4322 | 0.036125 | Speed 1
11.07 | 12315.11 | 0.4322 | 0.036125 | Speed 1
11.07167 | 12326.63 | 0.4322 | 0.03625 | Speed 1
11.07333 | 12336.5 | 0.4325 | 0.03625 | Speed 1
11.075 | 12335.86 | 0.4325 | 0.03625 | Speed 1
11.07667 | 12329.28 | 0.4325 | 0.03625 | Speed 1
11.07833 | 12320.68 | 0.4325 | 0.03625 | Speed 1
11.08 | 12311.36 | 0.4325 | 0.03625 | Speed 1
11.08167 | 12303.13 | 0.4325 | 0.03625 | Speed 1
11.08333 | 12295.45 | 0.4325 | 0.03625 | Speed 1
11.085 | 12288.68 | 0.4325 | 0.03625 | Speed 1
11.08667 | 12283.01 | 0.4325 | 0.03625 | Speed 1
11.08833 | 12277.89 | 0.4325 | 0.03625 | Speed 1
11.09 | 12274.05 | 0.4325 | 0.03625 | Speed 1
11.09167 | 12272.22 | 0.4325 | 0.03625 | Speed 1
11.09333 | 12273.41 | 0.4325 | 0.03625 | Speed 1
11.095 | 12277.71 | 0.4325 | 0.03625 | Speed 1
11.09667 | 12283.56 | 0.4325 | 0.03625 | Speed 1
11.09833 | 12290.97 | 0.4325 | 0.03625 | Speed 1
11.1 | 12300.48 | 0.4325 | 0.03625 | Speed 1
11.10167 | 12311.08 | 0.4325 | 0.03625 | Speed 1
11.10333 | 12322.88 | 0.4325 | 0.03625 | Speed 1
11.105 | 12335.59 | 0.4325 | 0.03633333 | Speed 1
11.10667 | 12346.01 | 0.4327 | 0.03633333 | Speed 1
11.10833 | 12345.56 | 0.4327 | 0.03633333 | Speed 1
11.11 | 12339.43 | 0.4327 | 0.03633333 | Speed 1
11.11167 | 12331.29 | 0.4327 | 0.03633333 | Speed 1
11.11333 | 12322.7 | 0.4327 | 0.03633333 | Speed 1
11.115 | 12314.74 | 0.4327 | 0.03633333 | Speed 1
11.11667 | 12307.52 | 0.4327 | 0.03633333 | Speed 1
11.11833 | 12300.93 | 0.4327 | 0.03633333 | Speed 1
11.12 | 12295.54 | 0.4327 | 0.03633333 | Speed 1
11.12167 | 12291.15 | 0.4327 | 0.03633333 | Speed 1
11.12333 | 12289.5 | 0.4327 | 0.03633333 | Speed 1
11.125 | 12290.51 | 0.4327 | 0.03633333 | Speed 1
11.12667 | 12294.17 | 0.4327 | 0.03633333 | Speed 1
11.12833 | 12299.29 | 0.4327 | 0.03633333 | Speed 1
11.13 | 12306.24 | 0.4327 | 0.03633333 | Speed 1
11.13167 | 12314.74 | 0.4327 | 0.03633333 | Speed 1
11.13333 | 12324.43 | 0.4327 | 0.03633333 | Speed 1
11.135 | 12335.32 | 0.4327 | 0.03645833 | Speed 1
11.13667 | 12344.46 | 0.433 | 0.03645833 | Speed 1
11.13833 | 12343.36 | 0.433 | 0.03645833 | Speed 1
11.14 | 12336.5 | 0.433 | 0.03645833 | Speed 1
11.14167 | 12327.63 | 0.433 | 0.03645833 | Speed 1
11.14333 | 12318.76 | 0.433 | 0.03645833 | Speed 1
11.145 | 12310.26 | 0.433 | 0.03645833 | Speed 1
11.14667 | 12302.58 | 0.433 | 0.03645833 | Speed 1
11.14833 | 12295.9 | 0.433 | 0.03645833 | Speed 1
11.15 | 12290.14 | 0.433 | 0.03645833 | Speed 1
11.15167 | 12285.02 | 0.433 | 0.03645833 | Speed 1
11.15333 | 12281.18 | 0.433 | 0.03645833 | Speed 1
11.155 | 12278.62 | 0.433 | 0.03645833 | Speed 1
11.15667 | 12279.63 | 0.433 | 0.03645833 | Speed 1
11.15833 | 12283.56 | 0.433 | 0.03645833 | Speed 1
11.16 | 12289.23 | 0.433 | 0.03645833 | Speed 1
11.16167 | 12296.73 | 0.433 | 0.03645833 | Speed 1
11.16333 | 12305.51 | 0.433 | 0.03645833 | Speed 1
11.165 | 12316.02 | 0.433 | 0.03645833 | Speed 1
11.16667 | 12327.91 | 0.433 | 0.03654167 | Speed 1
11.16833 | 12340.34 | 0.4332 | 0.03654167 | Speed 1
11.17 | 12350.77 | 0.4332 | 0.03654167 | Speed 1
11.17167 | 12350.49 | 0.4332 | 0.03654167 | Speed 1
11.17333 | 12344.28 | 0.4332 | 0.03654167 | Speed 1
11.175 | 12336.6 | 0.4332 | 0.03654167 | Speed 1
11.17667 | 12328.37 | 0.4332 | 0.03654167 | Speed 1
11.17833 | 12320.32 | 0.4332 | 0.03654167 | Speed 1
11.18 | 12313.46 | 0.4332 | 0.03654167 | Speed 1
11.18167 | 12306.97 | 0.4332 | 0.03654167 | Speed 1
11.18333 | 12301.66 | 0.4332 | 0.03654167 | Speed 1
11.185 | 12297.73 | 0.4332 | 0.03654167 | Speed 1
11.18667 | 12297 | 0.4332 | 0.03654167 | Speed 1
11.18833 | 12298.56 | 0.4332 | 0.03654167 | Speed 1
11.19 | 12302.3 | 0.4332 | 0.03654167 | Speed 1
11.19167 | 12307.97 | 0.4332 | 0.03654167 | Speed 1
11.19333 | 12315.38 | 0.4332 | 0.03654167 | Speed 1
11.195 | 12323.98 | 0.4332 | 0.03654167 | Speed 1
11.19667 | 12333.67 | 0.4332 | 0.03654167 | Speed 1
11.19833 | 12344.73 | 0.4332 | 0.03666667 | Speed 1
11.2 | 12355.8 | 0.4335 | 0.03666667 | Speed 1
11.20167 | 12356.8 | 0.4335 | 0.03666667 | Speed 1
11.20333 | 12351.23 | 0.4335 | 0.03666667 | Speed 1
11.205 | 12342.81 | 0.4335 | 0.03666667 | Speed 1
11.20667 | 12333.39 | 0.4335 | 0.03666667 | Speed 1
11.20833 | 12324.53 | 0.4335 | 0.03666667 | Speed 1
11.21 | 12316.39 | 0.4335 | 0.03666667 | Speed 1
11.21167 | 12309.71 | 0.4335 | 0.03666667 | Speed 1
11.21333 | 12303.49 | 0.4335 | 0.03666667 | Speed 1
11.215 | 12298.28 | 0.4335 | 0.03666667 | Speed 1
11.21667 | 12293.89 | 0.4335 | 0.03666667 | Speed 1
11.21833 | 12291.15 | 0.4335 | 0.03666667 | Speed 1
11.22 | 12291.15 | 0.4335 | 0.03666667 | Speed 1
11.22167 | 12294.17 | 0.4335 | 0.03666667 | Speed 1
11.22333 | 12299.29 | 0.4335 | 0.03666667 | Speed 1
11.225 | 12306.42 | 0.4335 | 0.03666667 | Speed 1
11.22667 | 12314.92 | 0.4335 | 0.03666667 | Speed 1
11.22833 | 12324.43 | 0.4335 | 0.03666667 | Speed 1
11.23 | 12335.5 | 0.4335 | 0.03666667 | Speed 1
11.23167 | 12347.66 | 0.4335 | 0.03675 | Speed 1
11.23333 | 12360.83 | 0.4337 | 0.03675 | Speed 1
11.235 | 12365.4 | 0.4337 | 0.03675 | Speed 1
11.23667 | 12361.56 | 0.4337 | 0.03675 | Speed 1
11.23833 | 12354.15 | 0.4337 | 0.03675 | Speed 1
11.24 | 12345.83 | 0.4337 | 0.03675 | Speed 1
11.24167 | 12337.88 | 0.4337 | 0.03675 | Speed 1
11.24333 | 12330.56 | 0.4337 | 0.03675 | Speed 1
11.245 | 12323.61 | 0.4337 | 0.03675 | Speed 1
11.24667 | 12317.94 | 0.4337 | 0.03675 | Speed 1
11.24833 | 12313.83 | 0.4337 | 0.03675 | Speed 1
11.25 | 12312.55 | 0.4337 | 0.03675 | Speed 1
11.25167 | 12313.74 | 0.4337 | 0.03675 | Speed 1
11.25333 | 12317.3 | 0.4337 | 0.03675 | Speed 1
11.255 | 12322.51 | 0.4337 | 0.03675 | Speed 1
11.25667 | 12329.28 | 0.4337 | 0.03675 | Speed 1
11.25833 | 12337.42 | 0.4337 | 0.03675 | Speed 1
11.26 | 12347.02 | 0.4337 | 0.03675 | Speed 1
11.26167 | 12357.63 | 0.4337 | 0.036875 | Speed 1
11.26333 | 12367.59 | 0.434 | 0.036875 | Speed 1
11.265 | 12366.95 | 0.434 | 0.036875 | Speed 1
11.26667 | 12360 | 0.434 | 0.036875 | Speed 1
11.26833 | 12350.86 | 0.434 | 0.036875 | Speed 1
11.27 | 12341.62 | 0.434 | 0.036875 | Speed 1
11.27167 | 12332.66 | 0.434 | 0.036875 | Speed 1
11.27333 | 12324.62 | 0.434 | 0.036875 | Speed 1
11.275 | 12317.58 | 0.434 | 0.036875 | Speed 1
11.27667 | 12311.54 | 0.434 | 0.036875 | Speed 1
11.27833 | 12306.6 | 0.434 | 0.036875 | Speed 1
11.28 | 12302.21 | 0.434 | 0.036875 | Speed 1
11.28167 | 12299.01 | 0.434 | 0.036875 | Speed 1
11.28333 | 12298.28 | 0.434 | 0.036875 | Speed 1
11.285 | 12300.84 | 0.434 | 0.036875 | Speed 1
11.28667 | 12306.15 | 0.434 | 0.036875 | Speed 1
11.28833 | 12313.09 | 0.434 | 0.036875 | Speed 1
11.29 | 12321.42 | 0.434 | 0.036875 | Speed 1
11.29167 | 12331.57 | 0.434 | 0.036875 | Speed 1
11.29333 | 12342.72 | 0.434 | 0.036875 | Speed 1
11.295 | 12354.98 | 0.434 | 0.03695833 | Speed 1
11.29667 | 12368.14 | 0.4342 | 0.03695833 | Speed 1
11.29833 | 12373.99 | 0.4342 | 0.03695833 | Speed 1
11.3 | 12370.79 | 0.4342 | 0.03695833 | Speed 1
11.30167 | 12363.84 | 0.4342 | 0.03695833 | Speed 1
11.30333 | 12355.62 | 0.4342 | 0.03695833 | Speed 1
11.305 | 12347.48 | 0.4342 | 0.03695833 | Speed 1
11.30667 | 12339.98 | 0.4342 | 0.03695833 | Speed 1
11.30833 | 12333.21 | 0.4342 | 0.03695833 | Speed 1
11.31 | 12327.36 | 0.4342 | 0.03695833 | Speed 1
11.31167 | 12323.06 | 0.4342 | 0.03695833 | Speed 1
11.31333 | 12321.42 | 0.4342 | 0.03695833 | Speed 1
11.315 | 12322.51 | 0.4342 | 0.03695833 | Speed 1
11.31667 | 12325.81 | 0.4342 | 0.03695833 | Speed 1
11.31833 | 12331.02 | 0.4342 | 0.03695833 | Speed 1
11.32 | 12337.6 | 0.4342 | 0.03695833 | Speed 1
11.32167 | 12345.19 | 0.4342 | 0.03695833 | Speed 1
11.32333 | 12354.61 | 0.4342 | 0.03695833 | Speed 1
11.325 | 12364.85 | 0.4342 | 0.03708333 | Speed 1
11.32667 | 12375.27 | 0.4345 | 0.03708333 | Speed 1
11.32833 | 12375.64 | 0.4345 | 0.03708333 | Speed 1
11.33 | 12369.51 | 0.4345 | 0.03708333 | Speed 1
11.33167 | 12360.64 | 0.4345 | 0.03708333 | Speed 1
11.33333 | 12351.41 | 0.4345 | 0.03708333 | Speed 1
11.335 | 12342.26 | 0.4345 | 0.03708333 | Speed 1
11.33667 | 12334.49 | 0.4345 | 0.03708333 | Speed 1
11.33833 | 12327.54 | 0.4345 | 0.03708333 | Speed 1
11.34 | 12321.6 | 0.4345 | 0.03708333 | Speed 1
11.34167 | 12316.2 | 0.4345 | 0.03708333 | Speed 1
11.34333 | 12312.18 | 0.4345 | 0.03708333 | Speed 1
11.345 | 12309.25 | 0.4345 | 0.03708333 | Speed 1
11.34667 | 12309.44 | 0.4345 | 0.03708333 | Speed 1
11.34833 | 12312.27 | 0.4345 | 0.03708333 | Speed 1
11.35 | 12317.58 | 0.4345 | 0.03708333 | Speed 1
11.35167 | 12324.43 | 0.4345 | 0.03708333 | Speed 1
11.35333 | 12332.94 | 0.4345 | 0.03708333 | Speed 1
11.355 | 12342.36 | 0.4345 | 0.03708333 | Speed 1
11.35667 | 12353.15 | 0.4345 | 0.03708333 | Speed 1
11.35833 | 12365.31 | 0.4345 | 0.03716667 | Speed 1
11.36 | 12378.2 | 0.4347 | 0.03716667 | Speed 1
11.36167 | 12381.68 | 0.4347 | 0.03716667 | Speed 1
11.36333 | 12377.38 | 0.4347 | 0.03716667 | Speed 1
11.365 | 12369.51 | 0.4347 | 0.03716667 | Speed 1
11.36667 | 12361.01 | 0.4347 | 0.03716667 | Speed 1
11.36833 | 12352.51 | 0.4347 | 0.03716667 | Speed 1
11.37 | 12345.01 | 0.4347 | 0.03716667 | Speed 1
11.37167 | 12338.06 | 0.4347 | 0.03716667 | Speed 1
11.37333 | 12332.21 | 0.4347 | 0.03716667 | Speed 1
11.375 | 12327.36 | 0.4347 | 0.03716667 | Speed 1
11.37667 | 12324.25 | 0.4347 | 0.03716667 | Speed 1
11.37833 | 12324.43 | 0.4347 | 0.03716667 | Speed 1
11.38 | 12327.27 | 0.4347 | 0.03716667 | Speed 1
11.38167 | 12332.3 | 0.4347 | 0.03716667 | Speed 1
11.38333 | 12338.79 | 0.4347 | 0.03716667 | Speed 1
11.385 | 12346.47 | 0.4347 | 0.03716667 | Speed 1
11.38667 | 12355.89 | 0.4347 | 0.03716667 | Speed 1
11.38833 | 12366.31 | 0.4347 | 0.03729167 | Speed 1
11.39 | 12378.2 | 0.435 | 0.03729167 | Speed 1
11.39167 | 12384.33 | 0.435 | 0.03729167 | Speed 1
11.39333 | 12380.49 | 0.435 | 0.03729167 | Speed 1
11.395 | 12372.81 | 0.435 | 0.03729167 | Speed 1
11.39667 | 12363.84 | 0.435 | 0.03729167 | Speed 1
11.39833 | 12354.52 | 0.435 | 0.03729167 | Speed 1
11.4 | 12346.11 | 0.435 | 0.03729167 | Speed 1
11.40167 | 12338.61 | 0.435 | 0.03729167 | Speed 1
11.40333 | 12332.11 | 0.435 | 0.03729167 | Speed 1
11.405 | 12326.9 | 0.435 | 0.03729167 | Speed 1
11.40667 | 12322.42 | 0.435 | 0.03729167 | Speed 1
11.40833 | 12319.22 | 0.435 | 0.03729167 | Speed 1
11.41 | 12317.94 | 0.435 | 0.03729167 | Speed 1
11.41167 | 12320.04 | 0.435 | 0.03729167 | Speed 1
11.41333 | 12324.43 | 0.435 | 0.03729167 | Speed 1
11.415 | 12331.02 | 0.435 | 0.03729167 | Speed 1
11.41667 | 12339.16 | 0.435 | 0.03729167 | Speed 1
11.41833 | 12348.76 | 0.435 | 0.03729167 | Speed 1
11.42 | 12359.73 | 0.435 | 0.03729167 | Speed 1
11.42167 | 12371.53 | 0.435 | 0.037375 | Speed 1
11.42333 | 12384.05 | 0.4352 | 0.037375 | Speed 1
11.425 | 12387.71 | 0.4352 | 0.037375 | Speed 1
11.42667 | 12383.41 | 0.4352 | 0.037375 | Speed 1
11.42833 | 12375.73 | 0.4352 | 0.037375 | Speed 1
11.43 | 12366.95 | 0.4352 | 0.037375 | Speed 1
11.43167 | 12358.63 | 0.4352 | 0.037375 | Speed 1
11.43333 | 12350.95 | 0.4352 | 0.037375 | Speed 1
11.435 | 12344.28 | 0.4352 | 0.037375 | Speed 1
11.43667 | 12338.33 | 0.4352 | 0.037375 | Speed 1
11.43833 | 12333.3 | 0.4352 | 0.037375 | Speed 1
11.44 | 12329.74 | 0.4352 | 0.037375 | Speed 1
11.44167 | 12329.19 | 0.4352 | 0.037375 | Speed 1
11.44333 | 12331.66 | 0.4352 | 0.037375 | Speed 1
11.445 | 12336.14 | 0.4352 | 0.037375 | Speed 1
11.44667 | 12341.72 | 0.4352 | 0.037375 | Speed 1
11.44833 | 12349.21 | 0.4352 | 0.037375 | Speed 1
11.45 | 12358.08 | 0.4352 | 0.037375 | Speed 1
11.45167 | 12368.51 | 0.4352 | 0.0375 | Speed 1
11.45333 | 12380.03 | 0.4355 | 0.0375 | Speed 1
11.455 | 12387.89 | 0.4355 | 0.0375 | Speed 1
11.45667 | 12385.24 | 0.4355 | 0.0375 | Speed 1
11.45833 | 12378.38 | 0.4355 | 0.0375 | Speed 1
11.46 | 12369.7 | 0.4355 | 0.0375 | Speed 1
11.46167 | 12361.1 | 0.4355 | 0.0375 | Speed 1
11.46333 | 12353.05 | 0.4355 | 0.0375 | Speed 1
11.465 | 12345.92 | 0.4355 | 0.0375 | Speed 1
11.46667 | 12339.25 | 0.4355 | 0.0375 | Speed 1
11.46833 | 12333.39 | 0.4355 | 0.0375 | Speed 1
11.47 | 12329.1 | 0.4355 | 0.0375 | Speed 1
11.47167 | 12325.44 | 0.4355 | 0.0375 | Speed 1
11.47333 | 12324.71 | 0.4355 | 0.0375 | Speed 1
11.475 | 12326.9 | 0.4355 | 0.0375 | Speed 1
11.47667 | 12331.38 | 0.4355 | 0.0375 | Speed 1
11.47833 | 12338.15 | 0.4355 | 0.0375 | Speed 1
11.48 | 12346.11 | 0.4355 | 0.0375 | Speed 1
11.48167 | 12355.62 | 0.4355 | 0.0375 | Speed 1
11.48333 | 12366.31 | 0.4355 | 0.0375 | Speed 1
11.485 | 12378.2 | 0.4355 | 0.03758333 | Speed 1
11.48667 | 12391.09 | 0.4357 | 0.03758333 | Speed 1
11.48833 | 12398.59 | 0.4357 | 0.03758333 | Speed 1
11.49 | 12395.76 | 0.4357 | 0.03758333 | Speed 1
11.49167 | 12388.9 | 0.4357 | 0.03758333 | Speed 1
11.49333 | 12380.76 | 0.4357 | 0.03758333 | Speed 1
11.495 | 12372.26 | 0.4357 | 0.03758333 | Speed 1
11.49667 | 12364.67 | 0.4357 | 0.03758333 | Speed 1
11.49833 | 12357.63 | 0.4357 | 0.03758333 | Speed 1
11.5 | 12351.32 | 0.4357 | 0.03758333 | Speed 1
11.50167 | 12346.29 | 0.4357 | 0.03758333 | Speed 1
11.50333 | 12343.18 | 0.4357 | 0.03758333 | Speed 1
11.505 | 12342.81 | 0.4357 | 0.03758333 | Speed 1
11.50667 | 12345.28 | 0.4357 | 0.03758333 | Speed 1
11.50833 | 12349.49 | 0.4357 | 0.03758333 | Speed 1
11.51 | 12355.34 | 0.4357 | 0.03758333 | Speed 1
11.51167 | 12363.02 | 0.4357 | 0.03758333 | Speed 1
11.51333 | 12371.98 | 0.4357 | 0.03758333 | Speed 1
11.515 | 12382.22 | 0.4357 | 0.03770833 | Speed 1
11.51667 | 12393.65 | 0.436 | 0.03770833 | Speed 1
11.51833 | 12401.61 | 0.436 | 0.03770833 | Speed 1
11.52 | 12399.14 | 0.436 | 0.03770833 | Speed 1
11.52167 | 12391.73 | 0.436 | 0.03770833 | Speed 1
11.52333 | 12382.77 | 0.436 | 0.03770833 | Speed 1
11.525 | 12373.63 | 0.436 | 0.03770833 | Speed 1
11.52667 | 12365.22 | 0.436 | 0.03770833 | Speed 1
11.52833 | 12357.44 | 0.436 | 0.03770833 | Speed 1
11.53 | 12350.68 | 0.436 | 0.03770833 | Speed 1
11.53167 | 12344.83 | 0.436 | 0.03770833 | Speed 1
11.53333 | 12339.98 | 0.436 | 0.03770833 | Speed 1
11.535 | 12336.05 | 0.436 | 0.03770833 | Speed 1
11.53667 | 12333.67 | 0.436 | 0.03770833 | Speed 1
11.53833 | 12334.58 | 0.436 | 0.03770833 | Speed 1
11.54 | 12338.15 | 0.436 | 0.03770833 | Speed 1
11.54167 | 12343.73 | 0.436 | 0.03770833 | Speed 1
11.54333 | 12351.13 | 0.436 | 0.03770833 | Speed 1
11.545 | 12360 | 0.436 | 0.03770833 | Speed 1
11.54667 | 12370.25 | 0.436 | 0.03770833 | Speed 1
11.54833 | 12381.95 | 0.436 | 0.03770833 | Speed 1
11.55 | 12394.57 | 0.436 | 0.03779167 | Speed 1
11.55167 | 12405.72 | 0.4362 | 0.03779167 | Speed 1
11.55333 | 12406.09 | 0.4362 | 0.03779167 | Speed 1
11.555 | 12400.33 | 0.4362 | 0.03779167 | Speed 1
11.55667 | 12392.28 | 0.4362 | 0.03779167 | Speed 1
11.55833 | 12383.78 | 0.4362 | 0.03779167 | Speed 1
11.56 | 12376.01 | 0.4362 | 0.03779167 | Speed 1
11.56167 | 12368.51 | 0.4362 | 0.03779167 | Speed 1
11.56333 | 12362.02 | 0.4362 | 0.03779167 | Speed 1
11.565 | 12356.53 | 0.4362 | 0.03779167 | Speed 1
11.56667 | 12352.14 | 0.4362 | 0.03779167 | Speed 1
11.56833 | 12350.77 | 0.4362 | 0.03779167 | Speed 1
11.57 | 12351.96 | 0.4362 | 0.03779167 | Speed 1
11.57167 | 12355.52 | 0.4362 | 0.03779167 | Speed 1
11.57333 | 12361.19 | 0.4362 | 0.03779167 | Speed 1
11.575 | 12368.78 | 0.4362 | 0.03779167 | Speed 1
11.57667 | 12377.65 | 0.4362 | 0.03779167 | Speed 1
11.57833 | 12387.53 | 0.4362 | 0.03791667 | Speed 1
11.58 | 12398.78 | 0.4365 | 0.03791667 | Speed 1
11.58167 | 12407.55 | 0.4365 | 0.03791667 | Speed 1
11.58333 | 12405.91 | 0.4365 | 0.03791667 | Speed 1
11.585 | 12398.87 | 0.4365 | 0.03791667 | Speed 1
11.58667 | 12389.91 | 0.4365 | 0.03791667 | Speed 1
11.58833 | 12380.94 | 0.4365 | 0.03791667 | Speed 1
11.59 | 12372.35 | 0.4365 | 0.03791667 | Speed 1
11.59167 | 12364.58 | 0.4365 | 0.03791667 | Speed 1
11.59333 | 12357.54 | 0.4365 | 0.03791667 | Speed 1
11.595 | 12351.77 | 0.4365 | 0.03791667 | Speed 1
11.59667 | 12346.84 | 0.4365 | 0.03791667 | Speed 1
11.59833 | 12342.54 | 0.4365 | 0.03791667 | Speed 1
11.6 | 12339.61 | 0.4365 | 0.03791667 | Speed 1
11.60167 | 12340.25 | 0.4365 | 0.03791667 | Speed 1
11.60333 | 12343.73 | 0.4365 | 0.03791667 | Speed 1
11.605 | 12349.21 | 0.4365 | 0.03791667 | Speed 1
11.60667 | 12356.62 | 0.4365 | 0.03791667 | Speed 1
11.60833 | 12365.58 | 0.4365 | 0.03791667 | Speed 1
11.61 | 12375.64 | 0.4365 | 0.03791667 | Speed 1
11.61167 | 12387.16 | 0.4365 | 0.03791667 | Speed 1
11.61333 | 12399.87 | 0.4365 | 0.038 | Speed 1
11.615 | 12413.04 | 0.4367 | 0.038 | Speed 1
11.61667 | 12417.89 | 0.4367 | 0.038 | Speed 1
11.61833 | 12414.05 | 0.4367 | 0.038 | Speed 1
11.62 | 12406.55 | 0.4367 | 0.038 | Speed 1
11.62167 | 12398.14 | 0.4367 | 0.038 | Speed 1
11.62333 | 12389.81 | 0.4367 | 0.038 | Speed 1
11.625 | 12382.32 | 0.4367 | 0.038 | Speed 1
11.62667 | 12375.64 | 0.4367 | 0.038 | Speed 1
11.62833 | 12369.79 | 0.4367 | 0.038 | Speed 1
11.63 | 12365.77 | 0.4367 | 0.038 | Speed 1
11.63167 | 12365.12 | 0.4367 | 0.038 | Speed 1
11.63333 | 12366.86 | 0.4367 | 0.038 | Speed 1
11.635 | 12370.25 | 0.4367 | 0.038 | Speed 1
11.63667 | 12375.64 | 0.4367 | 0.038 | Speed 1
11.63833 | 12382.77 | 0.4367 | 0.038 | Speed 1
11.64 | 12390.91 | 0.4367 | 0.038 | Speed 1
11.64167 | 12400.6 | 0.4367 | 0.038125 | Speed 1
11.64333 | 12411.39 | 0.437 | 0.038125 | Speed 1
11.645 | 12419.35 | 0.437 | 0.038125 | Speed 1
11.64667 | 12416.97 | 0.437 | 0.038125 | Speed 1
11.64833 | 12409.38 | 0.437 | 0.038125 | Speed 1
11.65 | 12400.33 | 0.437 | 0.038125 | Speed 1
11.65167 | 12391.19 | 0.437 | 0.038125 | Speed 1
11.65333 | 12382.59 | 0.437 | 0.038125 | Speed 1
11.655 | 12374.63 | 0.437 | 0.038125 | Speed 1
11.65667 | 12367.78 | 0.437 | 0.038125 | Speed 1
11.65833 | 12361.74 | 0.437 | 0.038125 | Speed 1
11.66 | 12356.62 | 0.437 | 0.038125 | Speed 1
11.66167 | 12352.51 | 0.437 | 0.038125 | Speed 1
11.66333 | 12350.22 | 0.437 | 0.038125 | Speed 1
11.665 | 12351.23 | 0.437 | 0.038125 | Speed 1
11.66667 | 12354.88 | 0.437 | 0.038125 | Speed 1
11.66833 | 12360.74 | 0.437 | 0.038125 | Speed 1
11.67 | 12367.78 | 0.437 | 0.038125 | Speed 1
11.67167 | 12376.46 | 0.437 | 0.038125 | Speed 1
11.67333 | 12386.43 | 0.437 | 0.038125 | Speed 1
11.675 | 12397.86 | 0.437 | 0.03820833 | Speed 1
11.67667 | 12410.21 | 0.4372 | 0.03820833 | Speed 1
11.67833 | 12418.44 | 0.4372 | 0.03820833 | Speed 1
11.68 | 12416.33 | 0.4372 | 0.03820833 | Speed 1
11.68167 | 12409.75 | 0.4372 | 0.03820833 | Speed 1
11.68333 | 12401.43 | 0.4372 | 0.03820833 | Speed 1
11.685 | 12393.11 | 0.4372 | 0.03820833 | Speed 1
11.68667 | 12385.24 | 0.4372 | 0.03820833 | Speed 1
11.68833 | 12378.02 | 0.4372 | 0.03820833 | Speed 1
11.69 | 12371.43 | 0.4372 | 0.03820833 | Speed 1
11.69167 | 12365.95 | 0.4372 | 0.03820833 | Speed 1
11.69333 | 12361.47 | 0.4372 | 0.03820833 | Speed 1
11.695 | 12359.91 | 0.4372 | 0.03820833 | Speed 1
11.69667 | 12361.47 | 0.4372 | 0.03820833 | Speed 1
11.69833 | 12365.49 | 0.4372 | 0.03820833 | Speed 1
11.7 | 12371.07 | 0.4372 | 0.03820833 | Speed 1
11.70167 | 12377.93 | 0.4372 | 0.03820833 | Speed 1
11.70333 | 12386.43 | 0.4372 | 0.03820833 | Speed 1
11.705 | 12396.31 | 0.4372 | 0.03820833 | Speed 1
11.70667 | 12407.28 | 0.4372 | 0.03833333 | Speed 1
11.70833 | 12416.33 | 0.4375 | 0.03833333 | Speed 1
11.71 | 12415.05 | 0.4375 | 0.03833333 | Speed 1
11.71167 | 12408.47 | 0.4375 | 0.03833333 | Speed 1
11.71333 | 12399.69 | 0.4375 | 0.03833333 | Speed 1
11.715 | 12390.73 | 0.4375 | 0.03833333 | Speed 1
11.71667 | 12382.22 | 0.4375 | 0.03833333 | Speed 1
11.71833 | 12374.54 | 0.4375 | 0.03833333 | Speed 1
11.72 | 12367.87 | 0.4375 | 0.03833333 | Speed 1
11.72167 | 12362.02 | 0.4375 | 0.03833333 | Speed 1
11.72333 | 12357.17 | 0.4375 | 0.03833333 | Speed 1
11.725 | 12353.24 | 0.4375 | 0.03833333 | Speed 1
11.72667 | 12350.59 | 0.4375 | 0.03833333 | Speed 1
11.72833 | 12351.59 | 0.4375 | 0.03833333 | Speed 1
11.73 | 12355.25 | 0.4375 | 0.03833333 | Speed 1
11.73167 | 12360.92 | 0.4375 | 0.03833333 | Speed 1
11.73333 | 12368.14 | 0.4375 | 0.03833333 | Speed 1
11.735 | 12377.1 | 0.4375 | 0.03833333 | Speed 1
11.73667 | 12386.98 | 0.4375 | 0.03833333 | Speed 1
11.73833 | 12398.41 | 0.4375 | 0.03833333 | Speed 1
11.74 | 12410.94 | 0.4375 | 0.03841667 | Speed 1
11.74167 | 12423.74 | 0.4377 | 0.03841667 | Speed 1
11.74333 | 12427.76 | 0.4377 | 0.03841667 | Speed 1
11.745 | 12423.92 | 0.4377 | 0.03841667 | Speed 1
11.74667 | 12416.42 | 0.4377 | 0.03841667 | Speed 1
11.74833 | 12408.01 | 0.4377 | 0.03841667 | Speed 1
11.75 | 12399.78 | 0.4377 | 0.03841667 | Speed 1
11.75167 | 12392.1 | 0.4377 | 0.03841667 | Speed 1
11.75333 | 12385.42 | 0.4377 | 0.03841667 | Speed 1
11.755 | 12379.76 | 0.4377 | 0.03841667 | Speed 1
11.75667 | 12375.46 | 0.4377 | 0.03841667 | Speed 1
11.75833 | 12374.18 | 0.4377 | 0.03841667 | Speed 1
11.76 | 12375.18 | 0.4377 | 0.03841667 | Speed 1
11.76167 | 12378.66 | 0.4377 | 0.03841667 | Speed 1
11.76333 | 12383.69 | 0.4377 | 0.03841667 | Speed 1
11.765 | 12390.36 | 0.4377 | 0.03841667 | Speed 1
11.76667 | 12398.59 | 0.4377 | 0.03841667 | Speed 1
11.76833 | 12407.92 | 0.4377 | 0.03841667 | Speed 1
11.77 | 12418.62 | 0.4377 | 0.03854167 | Speed 1
11.77167 | 12428.13 | 0.438 | 0.03854167 | Speed 1
11.77333 | 12427.12 | 0.438 | 0.03854167 | Speed 1
11.775 | 12420.63 | 0.438 | 0.03854167 | Speed 1
11.77667 | 12411.58 | 0.438 | 0.03854167 | Speed 1
11.77833 | 12402.34 | 0.438 | 0.03854167 | Speed 1
11.78 | 12393.65 | 0.438 | 0.03854167 | Speed 1
11.78167 | 12386.06 | 0.438 | 0.03854167 | Speed 1
11.78333 | 12379.02 | 0.438 | 0.03854167 | Speed 1
11.785 | 12372.81 | 0.438 | 0.03854167 | Speed 1
11.78667 | 12367.87 | 0.438 | 0.03854167 | Speed 1
11.78833 | 12363.66 | 0.438 | 0.03854167 | Speed 1
11.79 | 12360.64 | 0.438 | 0.03854167 | Speed 1
11.79167 | 12360.64 | 0.438 | 0.03854167 | Speed 1
11.79333 | 12363.84 | 0.438 | 0.03854167 | Speed 1
11.795 | 12369.06 | 0.438 | 0.03854167 | Speed 1
11.79667 | 12376.19 | 0.438 | 0.03854167 | Speed 1
11.79833 | 12384.69 | 0.438 | 0.03854167 | Speed 1
11.8 | 12394.02 | 0.438 | 0.03854167 | Speed 1
11.80167 | 12405.08 | 0.438 | 0.03854167 | Speed 1
11.80333 | 12417.52 | 0.438 | 0.03866667 | Speed 1
11.805 | 12430.14 | 0.4383 | 0.03866667 | Speed 1
11.80667 | 12435.08 | 0.4383 | 0.03866667 | Speed 1
11.80833 | 12431.05 | 0.4383 | 0.03866667 | Speed 1
11.81 | 12423.56 | 0.4383 | 0.03866667 | Speed 1
11.81167 | 12414.87 | 0.4383 | 0.03866667 | Speed 1
11.81333 | 12406.64 | 0.4383 | 0.03866667 | Speed 1
11.815 | 12398.87 | 0.4383 | 0.03866667 | Speed 1
11.81667 | 12392.28 | 0.4383 | 0.03866667 | Speed 1
11.81833 | 12386.34 | 0.4383 | 0.03866667 | Speed 1
11.82 | 12381.4 | 0.4383 | 0.03866667 | Speed 1
11.82167 | 12379.12 | 0.4383 | 0.03866667 | Speed 1
11.82333 | 12379.85 | 0.4383 | 0.03866667 | Speed 1
11.825 | 12383.14 | 0.4383 | 0.03866667 | Speed 1
11.82667 | 12388.08 | 0.4383 | 0.03866667 | Speed 1
11.82833 | 12394.48 | 0.4383 | 0.03866667 | Speed 1
11.83 | 12402.43 | 0.4383 | 0.03866667 | Speed 1
11.83167 | 12411.76 | 0.4383 | 0.03866667 | Speed 1
11.83333 | 12422.09 | 0.4383 | 0.03875 | Speed 1
11.835 | 12432.88 | 0.4385 | 0.03875 | Speed 1
11.83667 | 12434.8 | 0.4385 | 0.03875 | Speed 1
11.83833 | 12429.41 | 0.4385 | 0.03875 | Speed 1
11.84 | 12420.9 | 0.4385 | 0.03875 | Speed 1
11.84167 | 12411.85 | 0.4385 | 0.03875 | Speed 1
11.84333 | 12402.8 | 0.4385 | 0.03875 | Speed 1
11.845 | 12394.75 | 0.4385 | 0.03875 | Speed 1
11.84667 | 12387.8 | 0.4385 | 0.03875 | Speed 1
11.84833 | 12381.49 | 0.4385 | 0.03875 | Speed 1
11.85 | 12376.37 | 0.4385 | 0.03875 | Speed 1
11.85167 | 12371.89 | 0.4385 | 0.03875 | Speed 1
11.85333 | 12368.6 | 0.4385 | 0.03875 | Speed 1
11.855 | 12368.6 | 0.4385 | 0.03875 | Speed 1
11.85667 | 12371.62 | 0.4385 | 0.03875 | Speed 1
11.85833 | 12376.56 | 0.4385 | 0.03875 | Speed 1
11.86 | 12383.41 | 0.4385 | 0.03875 | Speed 1
11.86167 | 12391.55 | 0.4385 | 0.03875 | Speed 1
11.86333 | 12401.43 | 0.4385 | 0.03875 | Speed 1
11.865 | 12411.94 | 0.4385 | 0.03875 | Speed 1
11.86667 | 12424.2 | 0.4385 | 0.03883333 | Speed 1
11.86833 | 12436.91 | 0.4387 | 0.03883333 | Speed 1
11.87 | 12442.76 | 0.4387 | 0.03883333 | Speed 1
11.87167 | 12439.47 | 0.4387 | 0.03883333 | Speed 1
11.87333 | 12431.97 | 0.4387 | 0.03883333 | Speed 1
11.875 | 12423.46 | 0.4387 | 0.03883333 | Speed 1
11.87667 | 12415.05 | 0.4387 | 0.03883333 | Speed 1
11.87833 | 12407.28 | 0.4387 | 0.03883333 | Speed 1
11.88 | 12400.42 | 0.4387 | 0.03883333 | Speed 1
11.88167 | 12394.66 | 0.4387 | 0.03883333 | Speed 1
11.88333 | 12389.72 | 0.4387 | 0.03883333 | Speed 1
11.885 | 12387.07 | 0.4387 | 0.03883333 | Speed 1
11.88667 | 12387.62 | 0.4387 | 0.03883333 | Speed 1
11.88833 | 12390.45 | 0.4387 | 0.03883333 | Speed 1
11.89 | 12395.39 | 0.4387 | 0.03883333 | Speed 1
11.89167 | 12401.79 | 0.4387 | 0.03883333 | Speed 1
11.89333 | 12409.66 | 0.4387 | 0.03883333 | Speed 1
11.895 | 12418.89 | 0.4387 | 0.03883333 | Speed 1
11.89667 | 12429.41 | 0.4387 | 0.03895833 | Speed 1
11.89833 | 12440.38 | 0.439 | 0.03895833 | Speed 1
11.9 | 12443.12 | 0.439 | 0.03895833 | Speed 1
11.90167 | 12437.91 | 0.439 | 0.03895833 | Speed 1
11.90333 | 12429.32 | 0.439 | 0.03895833 | Speed 1
11.905 | 12420.08 | 0.439 | 0.03895833 | Speed 1
11.90667 | 12411.3 | 0.439 | 0.03895833 | Speed 1
11.90833 | 12403.07 | 0.439 | 0.03895833 | Speed 1
11.91 | 12395.85 | 0.439 | 0.03895833 | Speed 1
11.91167 | 12389.36 | 0.439 | 0.03895833 | Speed 1
11.91333 | 12383.96 | 0.439 | 0.03895833 | Speed 1
11.915 | 12379.3 | 0.439 | 0.03895833 | Speed 1
11.91667 | 12375.64 | 0.439 | 0.03895833 | Speed 1
11.91833 | 12375.09 | 0.439 | 0.03895833 | Speed 1
11.92 | 12377.84 | 0.439 | 0.03895833 | Speed 1
11.92167 | 12382.86 | 0.439 | 0.03895833 | Speed 1
11.92333 | 12389.72 | 0.439 | 0.03895833 | Speed 1
11.925 | 12397.59 | 0.439 | 0.03895833 | Speed 1
11.92667 | 12407.1 | 0.439 | 0.03895833 | Speed 1
11.92833 | 12418.07 | 0.439 | 0.03895833 | Speed 1
11.93 | 12429.96 | 0.439 | 0.03904167 | Speed 1
11.93167 | 12442.12 | 0.4392 | 0.03904167 | Speed 1
11.93333 | 12446.69 | 0.4392 | 0.03904167 | Speed 1
11.935 | 12442.21 | 0.4392 | 0.03904167 | Speed 1
11.93667 | 12434.62 | 0.4392 | 0.03904167 | Speed 1
11.93833 | 12426.21 | 0.4392 | 0.03904167 | Speed 1
11.94 | 12417.8 | 0.4392 | 0.03904167 | Speed 1
11.94167 | 12409.93 | 0.4392 | 0.03904167 | Speed 1
11.94333 | 12403.16 | 0.4392 | 0.03904167 | Speed 1
11.945 | 12396.95 | 0.4392 | 0.03904167 | Speed 1
11.94667 | 12391.64 | 0.4392 | 0.03904167 | Speed 1
11.94833 | 12388.08 | 0.4392 | 0.03904167 | Speed 1
11.95 | 12387.62 | 0.4392 | 0.03904167 | Speed 1
11.95167 | 12389.81 | 0.4392 | 0.03904167 | Speed 1
11.95333 | 12393.75 | 0.4392 | 0.03904167 | Speed 1
11.955 | 12399.42 | 0.4392 | 0.03904167 | Speed 1
11.95667 | 12406.64 | 0.4392 | 0.03904167 | Speed 1
11.95833 | 12415.42 | 0.4392 | 0.03904167 | Speed 1
11.96 | 12425.29 | 0.4392 | 0.03904167 | Speed 1
11.96167 | 12436.72 | 0.4392 | 0.03916667 | Speed 1
11.96333 | 12448.34 | 0.4395 | 0.03916667 | Speed 1
11.965 | 12450.26 | 0.4395 | 0.03916667 | Speed 1
11.96667 | 12444.68 | 0.4395 | 0.03916667 | Speed 1
11.96833 | 12436.45 | 0.4395 | 0.03916667 | Speed 1
11.97 | 12427.76 | 0.4395 | 0.03916667 | Speed 1
11.97167 | 12419.08 | 0.4395 | 0.03916667 | Speed 1
11.97333 | 12411.39 | 0.4395 | 0.03916667 | Speed 1
11.975 | 12404.44 | 0.4395 | 0.03916667 | Speed 1
11.97667 | 12398.68 | 0.4395 | 0.03916667 | Speed 1
11.97833 | 12393.47 | 0.4395 | 0.03916667 | Speed 1
11.98 | 12389.81 | 0.4395 | 0.03916667 | Speed 1
11.98167 | 12389.17 | 0.4395 | 0.03916667 | Speed 1
11.98333 | 12391.46 | 0.4395 | 0.03916667 | Speed 1
11.985 | 12395.48 | 0.4395 | 0.03916667 | Speed 1
11.98667 | 12401.52 | 0.4395 | 0.03916667 | Speed 1
11.98833 | 12409.47 | 0.4395 | 0.03916667 | Speed 1
11.99 | 12419.08 | 0.4395 | 0.03916667 | Speed 1
11.99167 | 12429.59 | 0.4395 | 0.03916667 | Speed 1
11.99333 | 12441.02 | 0.4395 | 0.03925 | Speed 1
11.995 | 12453.09 | 0.4397 | 0.03925 | Speed 1
11.99667 | 12459.04 | 0.4397 | 0.03925 | Speed 1
11.99833 | 12455.65 | 0.4397 | 0.03925 | Speed 1
12 | 12447.88 | 0.4397 | 0.03925 | Speed 1
12.00167 | 12439.01 | 0.4397 | 0.03925 | Speed 1
12.00333 | 12430.32 | 0.4397 | 0.03925 | Speed 1
12.005 | 12422.46 | 0.4397 | 0.03925 | Speed 1
12.00667 | 12415.33 | 0.4397 | 0.03925 | Speed 1
12.00833 | 12409.02 | 0.4397 | 0.03925 | Speed 1
12.01 | 12403.71 | 0.4397 | 0.03925 | Speed 1
12.01167 | 12400.24 | 0.4397 | 0.03925 | Speed 1
12.01333 | 12399.87 | 0.4397 | 0.03925 | Speed 1
12.015 | 12402.07 | 0.4397 | 0.03925 | Speed 1
12.01667 | 12406.09 | 0.4397 | 0.03925 | Speed 1
12.01833 | 12412.22 | 0.4397 | 0.03925 | Speed 1
12.02 | 12419.53 | 0.4397 | 0.03925 | Speed 1
12.02167 | 12428.13 | 0.4397 | 0.03925 | Speed 1
12.02333 | 12438.19 | 0.4397 | 0.039375 | Speed 1
12.025 | 12449.25 | 0.44 | 0.039375 | Speed 1
12.02667 | 12455.93 | 0.44 | 0.039375 | Speed 1
12.02833 | 12452.54 | 0.44 | 0.039375 | Speed 1
12.03 | 12444.95 | 0.44 | 0.039375 | Speed 1
12.03167 | 12436.08 | 0.44 | 0.039375 | Speed 1
12.03333 | 12426.94 | 0.44 | 0.039375 | Speed 1
12.035 | 12418.53 | 0.44 | 0.039375 | Speed 1
12.03667 | 12411.12 | 0.44 | 0.039375 | Speed 1
12.03833 | 12404.72 | 0.44 | 0.039375 | Speed 1
12.04 | 12399.23 | 0.44 | 0.039375 | Speed 1
12.04167 | 12394.29 | 0.44 | 0.039375 | Speed 1
12.04333 | 12389.91 | 0.44 | 0.039375 | Speed 1
12.045 | 12388.72 | 0.44 | 0.039375 | Speed 1
12.04667 | 12390.73 | 0.44 | 0.039375 | Speed 1
12.04833 | 12395.12 | 0.44 | 0.039375 | Speed 1
12.05 | 12401.34 | 0.44 | -0.1439583 | Speed 1
Failure stress: 12083 psi @ strain of 0.0125

## 0.01Graphene_2000psi(undrained)
Partner Data Point File
Time ( min ) | Stress ( psi ) | Position ( in ) | strain | Zone
0 | 1955.925 | 0.3397 | 0 | Speed 1
0.00167 | 1955.925 | 0.3397 | 0 | Speed 1
0.00333 | 1956.108 | 0.3397 | 0 | Speed 1
0.005 | 1956.748 | 0.3397 | 0 | Speed 1
0.00667 | 1958.577 | 0.3397 | 0 | Speed 1
0.00833 | 1961.869 | 0.3397 | 0 | Speed 1
0.01 | 1967.264 | 0.3397 | 0 | Speed 1
0.01167 | 1974.488 | 0.3397 | 0 | Speed 1
0.01333 | 1983.906 | 0.3397 | 0 | Speed 1
0.015 | 1995.337 | 0.3397 | 0 | Speed 1
0.01667 | 2009.053 | 0.3397 | 0 | Speed 1
0.01833 | 2025.695 | 0.3402 | 0.0002083333 | Speed 1
0.02 | 2036.119 | 0.3402 | 0.0002083333 | Speed 1
0.02167 | 2040.508 | 0.3402 | 0.0002083333 | Speed 1
0.02333 | 2042.429 | 0.3402 | 0.0002083333 | Speed 1
0.025 | 2042.886 | 0.3402 | 0.0002083333 | Speed 1
0.02667 | 2042.795 | 0.3402 | 0.0002083333 | Speed 1
0.02833 | 2042.795 | 0.3402 | 0.0002083333 | Speed 1
0.03 | 2042.612 | 0.3402 | 0.0002083333 | Speed 1
0.03167 | 2042.429 | 0.3402 | 0.0002083333 | Speed 1
0.03333 | 2042.337 | 0.3402 | 0.0002083333 | Speed 1
0.035 | 2042.703 | 0.3402 | 0.0002083333 | Speed 1
0.03667 | 2043.069 | 0.3402 | 0.0002083333 | Speed 1
0.03833 | 2043.892 | 0.3402 | 0.0002083333 | Speed 1
0.04 | 2045.812 | 0.3402 | 0.0002083333 | Speed 1
0.04167 | 2048.281 | 0.3402 | 0.0002083333 | Speed 1
0.04333 | 2051.939 | 0.3402 | 0.0002083333 | Speed 1
0.045 | 2056.145 | 0.3402 | 0.0002083333 | Speed 1
0.04667 | 2060.9 | 0.3402 | 0.0002083333 | Speed 1
0.04833 | 2066.661 | 0.3402 | 0.0002083333 | Speed 1
0.05 | 2073.153 | 0.3402 | 0.0002083333 | Speed 1
0.05167 | 2080.011 | 0.3402 | 0.0002083333 | Speed 1
0.05333 | 2087.235 | 0.3402 | 0.0002083333 | Speed 1
0.055 | 2095.007 | 0.3405 | 0.0003333333 | Speed 1
0.05667 | 2099.579 | 0.3405 | 0.0003333333 | Speed 1
0.05833 | 2101.225 | 0.3405 | 0.0003333333 | Speed 1
0.06 | 2101.683 | 0.3405 | 0.0003333333 | Speed 1
0.06167 | 2101.683 | 0.3405 | 0.0003333333 | Speed 1
0.06333 | 2101.683 | 0.3405 | 0.0003333333 | Speed 1
0.065 | 2101.5 | 0.3405 | 0.0003333333 | Speed 1
0.06667 | 2101.5 | 0.3405 | 0.0003333333 | Speed 1
0.06833 | 2102.414 | 0.3405 | 0.0003333333 | Speed 1
0.07 | 2103.969 | 0.3405 | 0.0003333333 | Speed 1
0.07167 | 2105.98 | 0.3405 | 0.0003333333 | Speed 1
0.07333 | 2108.724 | 0.3405 | 0.0003333333 | Speed 1
0.075 | 2111.924 | 0.3405 | 0.0003333333 | Speed 1
0.07667 | 2115.947 | 0.3405 | 0.0003333333 | Speed 1
0.07833 | 2120.611 | 0.3405 | 0.0003333333 | Speed 1
0.08 | 2125.823 | 0.3405 | 0.0003333333 | Speed 1
0.08167 | 2131.492 | 0.3405 | 0.0003333333 | Speed 1
0.08333 | 2137.802 | 0.3405 | 0.0003333333 | Speed 1
0.085 | 2144.386 | 0.3407 | 0.0004166667 | Speed 1
0.08667 | 2147.312 | 0.3407 | 0.0004166667 | Speed 1
0.08833 | 2148.226 | 0.3407 | 0.0004166667 | Speed 1
0.09 | 2148.135 | 0.3407 | 0.0004166667 | Speed 1
0.09167 | 2147.678 | 0.3407 | 0.0004166667 | Speed 1
0.09333 | 2147.22 | 0.3407 | 0.0004166667 | Speed 1
0.095 | 2146.672 | 0.3407 | 0.0004166667 | Speed 1
0.09667 | 2146.58 | 0.3407 | 0.0004166667 | Speed 1
0.09833 | 2146.489 | 0.3407 | 0.0004166667 | Speed 1
0.1 | 2146.397 | 0.3407 | 0.0004166667 | Speed 1
0.10167 | 2146.672 | 0.3407 | 0.0004166667 | Speed 1
0.10333 | 2147.952 | 0.3407 | 0.0004166667 | Speed 1
0.105 | 2150.329 | 0.3407 | 0.0004166667 | Speed 1
0.10667 | 2153.347 | 0.3407 | 0.0004166667 | Speed 1
0.10833 | 2157.279 | 0.3407 | 0.0004166667 | Speed 1
0.11 | 2161.942 | 0.3407 | 0.0004166667 | Speed 1
0.11167 | 2166.697 | 0.3407 | 0.0004166667 | Speed 1
0.11333 | 2172.55 | 0.3407 | 0.0004166667 | Speed 1
0.115 | 2178.585 | 0.3407 | 0.0004166667 | Speed 1
0.11667 | 2185.351 | 0.3407 | 0.0004166667 | Speed 1
0.11833 | 2192.667 | 0.341 | 0.0005416667 | Speed 1
0.12 | 2198.885 | 0.341 | 0.0005416667 | Speed 1
0.12167 | 2201.353 | 0.341 | 0.0005416667 | Speed 1
0.12333 | 2201.811 | 0.341 | 0.0005416667 | Speed 1
0.125 | 2201.628 | 0.341 | 0.0005416667 | Speed 1
0.12667 | 2201.079 | 0.341 | 0.0005416667 | Speed 1
0.12833 | 2200.53 | 0.341 | 0.0005416667 | Speed 1
0.13 | 2200.165 | 0.341 | 0.0005416667 | Speed 1
0.13167 | 2200.439 | 0.341 | 0.0005416667 | Speed 1
0.13333 | 2201.353 | 0.341 | 0.0005416667 | Speed 1
0.135 | 2202.908 | 0.341 | 0.0005416667 | Speed 1
0.13667 | 2204.828 | 0.341 | 0.0005416667 | Speed 1
0.13833 | 2207.754 | 0.341 | 0.0005416667 | Speed 1
0.14 | 2211.321 | 0.341 | 0.0005416667 | Speed 1
0.14167 | 2214.978 | 0.341 | 0.0005416667 | Speed 1
0.14333 | 2219.459 | 0.341 | 0.0005416667 | Speed 1
0.145 | 2224.762 | 0.341 | 0.0005416667 | Speed 1
0.14667 | 2230.706 | 0.341 | 0.0005416667 | Speed 1
0.14833 | 2237.107 | 0.3412 | 0.000625 | Speed 1
0.15 | 2242.593 | 0.3412 | 0.000625 | Speed 1
0.15167 | 2244.331 | 0.3412 | 0.000625 | Speed 1
0.15333 | 2244.239 | 0.3412 | 0.000625 | Speed 1
0.155 | 2243.691 | 0.3412 | 0.000625 | Speed 1
0.15667 | 2242.685 | 0.3412 | 0.000625 | Speed 1
0.15833 | 2241.679 | 0.3412 | 0.000625 | Speed 1
0.16 | 2240.856 | 0.3412 | 0.000625 | Speed 1
0.16167 | 2240.307 | 0.3412 | 0.000625 | Speed 1
0.16333 | 2240.124 | 0.3412 | 0.000625 | Speed 1
0.165 | 2240.216 | 0.3412 | 0.000625 | Speed 1
0.16667 | 2241.13 | 0.3412 | 0.000625 | Speed 1
0.16833 | 2242.868 | 0.3412 | 0.000625 | Speed 1
0.17 | 2245.337 | 0.3412 | 0.000625 | Speed 1
0.17167 | 2248.537 | 0.3412 | 0.000625 | Speed 1
0.17333 | 2252.835 | 0.3412 | 0.000625 | Speed 1
0.175 | 2257.315 | 0.3412 | 0.000625 | Speed 1
0.17667 | 2262.528 | 0.3412 | 0.000625 | Speed 1
0.17833 | 2268.654 | 0.3412 | 0.000625 | Speed 1
0.18 | 2275.055 | 0.3412 | 0.000625 | Speed 1
0.18167 | 2282.096 | 0.3415 | 0.00075 | Speed 1
0.18333 | 2288.588 | 0.3415 | 0.00075 | Speed 1
0.185 | 2291.149 | 0.3415 | 0.00075 | Speed 1
0.18667 | 2291.332 | 0.3415 | 0.00075 | Speed 1
0.18833 | 2290.509 | 0.3415 | 0.00075 | Speed 1
0.19 | 2289.228 | 0.3415 | 0.00075 | Speed 1
0.19167 | 2288.223 | 0.3415 | 0.00075 | Speed 1
0.19333 | 2287.4 | 0.3415 | 0.00075 | Speed 1
0.195 | 2286.759 | 0.3415 | 0.00075 | Speed 1
0.19667 | 2286.668 | 0.3415 | 0.00075 | Speed 1
0.19833 | 2287.491 | 0.3415 | 0.00075 | Speed 1
0.2 | 2289.411 | 0.3415 | 0.00075 | Speed 1
0.20167 | 2291.88 | 0.3415 | 0.00075 | Speed 1
0.20333 | 2295.355 | 0.3415 | 0.00075 | Speed 1
0.205 | 2299.104 | 0.3415 | 0.00075 | Speed 1
0.20667 | 2303.676 | 0.3415 | 0.00075 | Speed 1
0.20833 | 2308.797 | 0.3415 | 0.00075 | Speed 1
0.21 | 2314.375 | 0.3415 | 0.00075 | Speed 1
0.21167 | 2320.684 | 0.3415 | 0.00075 | Speed 1
0.21333 | 2326.994 | 0.3417 | 0.0008333333 | Speed 1
0.215 | 2330.194 | 0.3417 | 0.0008333333 | Speed 1
0.21667 | 2330.743 | 0.3417 | 0.0008333333 | Speed 1
0.21833 | 2330.103 | 0.3417 | 0.0008333333 | Speed 1
0.22 | 2328.822 | 0.3417 | 0.0008333333 | Speed 1
0.22167 | 2327.542 | 0.3417 | 0.0008333333 | Speed 1
0.22333 | 2326.262 | 0.3417 | 0.0008333333 | Speed 1
0.225 | 2325.256 | 0.3417 | 0.0008333333 | Speed 1
0.22667 | 2324.708 | 0.3417 | 0.0008333333 | Speed 1
0.22833 | 2324.159 | 0.3417 | 0.0008333333 | Speed 1
0.23 | 2324.616 | 0.3417 | 0.0008333333 | Speed 1
0.23167 | 2326.171 | 0.3417 | 0.0008333333 | Speed 1
0.23333 | 2328.274 | 0.3417 | 0.0008333333 | Speed 1
0.235 | 2331.2 | 0.3417 | 0.0008333333 | Speed 1
0.23667 | 2334.949 | 0.3417 | 0.0008333333 | Speed 1
0.23833 | 2339.247 | 0.3417 | 0.0008333333 | Speed 1
0.24 | 2344.184 | 0.3417 | 0.0008333333 | Speed 1
0.24167 | 2349.488 | 0.3417 | 0.0008333333 | Speed 1
0.24333 | 2355.797 | 0.3417 | 0.0008333333 | Speed 1
0.245 | 2362.381 | 0.3417 | 0.0008333333 | Speed 1
0.24667 | 2369.331 | 0.342 | 0.0009583333 | Speed 1
0.24833 | 2372.44 | 0.342 | 0.0009583333 | Speed 1
0.25 | 2372.623 | 0.342 | 0.0009583333 | Speed 1
0.25167 | 2371.8 | 0.342 | 0.0009583333 | Speed 1
0.25333 | 2370.52 | 0.342 | 0.0009583333 | Speed 1
0.255 | 2369.239 | 0.342 | 0.0009583333 | Speed 1
0.25667 | 2368.233 | 0.342 | 0.0009583333 | Speed 1
0.25833 | 2367.228 | 0.342 | 0.0009583333 | Speed 1
0.26 | 2366.679 | 0.342 | 0.0009583333 | Speed 1
0.26167 | 2366.953 | 0.342 | 0.0009583333 | Speed 1
0.26333 | 2367.868 | 0.342 | 0.0009583333 | Speed 1
0.265 | 2369.788 | 0.342 | 0.0009583333 | Speed 1
0.26667 | 2372.531 | 0.342 | 0.0009583333 | Speed 1
0.26833 | 2375.732 | 0.342 | 0.0009583333 | Speed 1
0.27 | 2379.664 | 0.342 | 0.0009583333 | Speed 1
0.27167 | 2384.236 | 0.342 | 0.0009583333 | Speed 1
0.27333 | 2389.722 | 0.342 | 0.0009583333 | Speed 1
0.275 | 2395.483 | 0.342 | 0.0009583333 | Speed 1
0.27667 | 2401.975 | 0.3422 | 0.001041667 | Speed 1
0.27833 | 2407.553 | 0.3422 | 0.001041667 | Speed 1
0.28 | 2409.199 | 0.3422 | 0.001041667 | Speed 1
0.28167 | 2409.016 | 0.3422 | 0.001041667 | Speed 1
0.28333 | 2407.919 | 0.3422 | 0.001041667 | Speed 1
0.285 | 2406.73 | 0.3422 | 0.001041667 | Speed 1
0.28667 | 2405.267 | 0.3422 | 0.001041667 | Speed 1
0.28833 | 2404.353 | 0.3422 | 0.001041667 | Speed 1
0.29 | 2403.255 | 0.3422 | 0.001041667 | Speed 1
0.29167 | 2402.524 | 0.3422 | 0.001041667 | Speed 1
0.29333 | 2402.25 | 0.3422 | 0.001041667 | Speed 1
0.295 | 2402.615 | 0.3422 | 0.001041667 | Speed 1
0.29667 | 2404.17 | 0.3422 | 0.001041667 | Speed 1
0.29833 | 2406.364 | 0.3422 | 0.001041667 | Speed 1
0.3 | 2409.291 | 0.3422 | 0.001041667 | Speed 1
0.30167 | 2413.223 | 0.3422 | 0.001041667 | Speed 1
0.30333 | 2417.703 | 0.3422 | 0.001041667 | Speed 1
0.305 | 2423.098 | 0.3422 | 0.001041667 | Speed 1
0.30667 | 2428.95 | 0.3422 | 0.001041667 | Speed 1
0.30833 | 2435.443 | 0.3422 | 0.001041667 | Speed 1
0.31 | 2442.575 | 0.3425 | 0.001166667 | Speed 1
0.31167 | 2448.062 | 0.3425 | 0.001166667 | Speed 1
0.31333 | 2449.525 | 0.3425 | 0.001166667 | Speed 1
0.315 | 2449.525 | 0.3425 | 0.001166667 | Speed 1
0.31667 | 2448.427 | 0.3425 | 0.001166667 | Speed 1
0.31833 | 2446.964 | 0.3425 | 0.001166667 | Speed 1
0.32 | 2445.593 | 0.3425 | 0.001166667 | Speed 1
0.32167 | 2444.495 | 0.3425 | 0.001166667 | Speed 1
0.32333 | 2443.49 | 0.3425 | 0.001166667 | Speed 1
0.325 | 2443.398 | 0.3425 | 0.001166667 | Speed 1
0.32667 | 2444.404 | 0.3425 | 0.001166667 | Speed 1
0.32833 | 2446.233 | 0.3425 | 0.001166667 | Speed 1
0.33 | 2448.519 | 0.3425 | 0.001166667 | Speed 1
0.33167 | 2451.536 | 0.3425 | 0.001166667 | Speed 1
0.33333 | 2455.194 | 0.3425 | 0.001166667 | Speed 1
0.335 | 2459.4 | 0.3425 | 0.001166667 | Speed 1
0.33667 | 2464.612 | 0.3425 | 0.001166667 | Speed 1
0.33833 | 2470.19 | 0.3425 | 0.001166667 | Speed 1
0.34 | 2476.225 | 0.3425 | 0.001166667 | Speed 1
0.34167 | 2482.443 | 0.3427 | 0.00125 | Speed 1
0.34333 | 2485.004 | 0.3427 | 0.00125 | Speed 1
0.345 | 2484.912 | 0.3427 | 0.00125 | Speed 1
0.34667 | 2484.089 | 0.3427 | 0.00125 | Speed 1
0.34833 | 2482.809 | 0.3427 | 0.00125 | Speed 1
0.35 | 2481.529 | 0.3427 | 0.00125 | Speed 1
0.35167 | 2480.249 | 0.3427 | 0.00125 | Speed 1
0.35333 | 2479.06 | 0.3427 | 0.00125 | Speed 1
0.355 | 2477.871 | 0.3427 | 0.00125 | Speed 1
0.35667 | 2476.957 | 0.3427 | 0.00125 | Speed 1
0.35833 | 2477.14 | 0.3427 | 0.00125 | Speed 1
0.36 | 2478.329 | 0.3427 | 0.00125 | Speed 1
0.36167 | 2480.615 | 0.3427 | 0.00125 | Speed 1
0.36333 | 2483.541 | 0.3427 | 0.00125 | Speed 1
0.365 | 2487.198 | 0.3427 | 0.00125 | Speed 1
0.36667 | 2491.496 | 0.3427 | 0.00125 | Speed 1
0.36833 | 2496.251 | 0.3427 | 0.00125 | Speed 1
0.37 | 2501.92 | 0.3427 | 0.00125 | Speed 1
0.37167 | 2507.956 | 0.3427 | 0.00125 | Speed 1
0.37333 | 2514.814 | 0.3427 | 0.00125 | Speed 1
0.375 | 2522.22 | 0.343 | 0.001375 | Speed 1
0.37667 | 2525.695 | 0.343 | 0.001375 | Speed 1
0.37833 | 2526.427 | 0.343 | 0.001375 | Speed 1
0.38 | 2525.878 | 0.343 | 0.001375 | Speed 1
0.38167 | 2524.689 | 0.343 | 0.001375 | Speed 1
0.38333 | 2523.226 | 0.343 | 0.001375 | Speed 1
0.385 | 2521.946 | 0.343 | 0.001375 | Speed 1
0.38667 | 2520.483 | 0.343 | 0.001375 | Speed 1
0.38833 | 2519.751 | 0.343 | 0.001375 | Speed 1
0.39 | 2520.026 | 0.343 | 0.001375 | Speed 1
0.39167 | 2520.849 | 0.343 | 0.001375 | Speed 1
0.39333 | 2522.952 | 0.343 | 0.001375 | Speed 1
0.395 | 2525.695 | 0.343 | 0.001375 | Speed 1
0.39667 | 2528.987 | 0.343 | 0.001375 | Speed 1
0.39833 | 2532.827 | 0.343 | 0.001375 | Speed 1
0.4 | 2537.765 | 0.343 | 0.001375 | Speed 1
0.40167 | 2542.886 | 0.343 | 0.001375 | Speed 1
0.40333 | 2548.738 | 0.343 | 0.001375 | Speed 1
0.405 | 2555.413 | 0.3432 | 0.001458333 | Speed 1
0.40667 | 2559.711 | 0.3432 | 0.001458333 | Speed 1
0.40833 | 2560.168 | 0.3432 | 0.001458333 | Speed 1
0.41 | 2559.254 | 0.3432 | 0.001458333 | Speed 1
0.41167 | 2558.065 | 0.3432 | 0.001458333 | Speed 1
0.41333 | 2556.419 | 0.3432 | 0.001458333 | Speed 1
0.415 | 2554.956 | 0.3432 | 0.001458333 | Speed 1
0.41667 | 2553.585 | 0.3432 | 0.001458333 | Speed 1
0.41833 | 2552.304 | 0.3432 | 0.001458333 | Speed 1
0.42 | 2551.299 | 0.3432 | 0.001458333 | Speed 1
0.42167 | 2550.841 | 0.3432 | 0.001458333 | Speed 1
0.42333 | 2551.573 | 0.3432 | 0.001458333 | Speed 1
0.425 | 2553.31 | 0.3432 | 0.001458333 | Speed 1
0.42667 | 2555.596 | 0.3432 | 0.001458333 | Speed 1
0.42833 | 2558.705 | 0.3432 | 0.001458333 | Speed 1
0.43 | 2562.729 | 0.3432 | 0.001458333 | Speed 1
0.43167 | 2567.118 | 0.3432 | 0.001458333 | Speed 1
0.43333 | 2572.33 | 0.3432 | 0.001458333 | Speed 1
0.435 | 2578.182 | 0.3432 | 0.001458333 | Speed 1
0.43667 | 2584.857 | 0.3432 | 0.001458333 | Speed 1
0.43833 | 2592.081 | 0.3432 | 0.001458333 | Speed 1
0.44 | 2598.939 | 0.3435 | 0.001583333 | Speed 1
0.44167 | 2601.408 | 0.3435 | 0.001583333 | Speed 1
0.44333 | 2600.951 | 0.3435 | 0.001583333 | Speed 1
0.445 | 2600.128 | 0.3435 | 0.001583333 | Speed 1
0.44667 | 2598.939 | 0.3435 | 0.001583333 | Speed 1
0.44833 | 2597.751 | 0.3435 | 0.001583333 | Speed 1
0.45 | 2596.288 | 0.3435 | 0.001583333 | Speed 1
0.45167 | 2595.373 | 0.3435 | 0.001583333 | Speed 1
0.45333 | 2595.556 | 0.3435 | 0.001583333 | Speed 1
0.455 | 2596.196 | 0.3435 | 0.001583333 | Speed 1
0.45667 | 2597.659 | 0.3435 | 0.001583333 | Speed 1
0.45833 | 2599.671 | 0.3435 | 0.001583333 | Speed 1
0.46 | 2602.871 | 0.3435 | 0.001583333 | Speed 1
0.46167 | 2606.529 | 0.3435 | 0.001583333 | Speed 1
0.46333 | 2610.918 | 0.3435 | 0.001583333 | Speed 1
0.465 | 2616.039 | 0.3435 | 0.001583333 | Speed 1
0.46667 | 2621.617 | 0.3435 | 0.001583333 | Speed 1
0.46833 | 2628.201 | 0.3435 | 0.001583333 | Speed 1
0.47 | 2634.144 | 0.3437 | 0.001666667 | Speed 1
0.47167 | 2635.973 | 0.3437 | 0.001666667 | Speed 1
0.47333 | 2635.79 | 0.3437 | 0.001666667 | Speed 1
0.475 | 2634.693 | 0.3437 | 0.001666667 | Speed 1
0.47667 | 2633.047 | 0.3437 | 0.001666667 | Speed 1
0.47833 | 2631.218 | 0.3437 | 0.001666667 | Speed 1
0.48 | 2629.847 | 0.3437 | 0.001666667 | Speed 1
0.48167 | 2628.383 | 0.3437 | 0.001666667 | Speed 1
0.48333 | 2627.103 | 0.3437 | 0.001666667 | Speed 1
0.485 | 2626.28 | 0.3437 | 0.001666667 | Speed 1
0.48667 | 2626.463 | 0.3437 | 0.001666667 | Speed 1
0.48833 | 2627.926 | 0.3437 | 0.001666667 | Speed 1
0.49 | 2630.029 | 0.3437 | 0.001666667 | Speed 1
0.49167 | 2632.773 | 0.3437 | 0.001666667 | Speed 1
0.49333 | 2636.705 | 0.3437 | 0.001666667 | Speed 1
0.495 | 2641.368 | 0.3437 | 0.001666667 | Speed 1
0.49667 | 2646.489 | 0.3437 | 0.001666667 | Speed 1
0.49833 | 2652.158 | 0.3437 | 0.001666667 | Speed 1
0.5 | 2658.65 | 0.3437 | 0.001666667 | Speed 1
0.50167 | 2665.783 | 0.3437 | 0.001666667 | Speed 1
0.50333 | 2672.458 | 0.344 | 0.001791667 | Speed 1
0.505 | 2675.293 | 0.344 | 0.001791667 | Speed 1
0.50667 | 2675.293 | 0.344 | 0.001791667 | Speed 1
0.50833 | 2674.378 | 0.344 | 0.001791667 | Speed 1
0.51 | 2673.098 | 0.344 | 0.001791667 | Speed 1
0.51167 | 2671.544 | 0.344 | 0.001791667 | Speed 1
0.51333 | 2669.989 | 0.344 | 0.001791667 | Speed 1
0.515 | 2668.8 | 0.344 | 0.001791667 | Speed 1
0.51667 | 2667.795 | 0.344 | 0.001791667 | Speed 1
0.51833 | 2668.252 | 0.344 | 0.001791667 | Speed 1
0.52 | 2669.258 | 0.344 | 0.001791667 | Speed 1
0.52167 | 2671.086 | 0.344 | 0.001791667 | Speed 1
0.52333 | 2673.921 | 0.344 | 0.001791667 | Speed 1
0.525 | 2677.396 | 0.344 | 0.001791667 | Speed 1
0.52667 | 2681.511 | 0.344 | 0.001791667 | Speed 1
0.52833 | 2686.449 | 0.344 | 0.001791667 | Speed 1
0.53 | 2692.118 | 0.344 | 0.001791667 | Speed 1
0.53167 | 2698.336 | 0.344 | 0.001791667 | Speed 1
0.53333 | 2705.103 | 0.3442 | 0.001875 | Speed 1
0.535 | 2709.675 | 0.3442 | 0.001875 | Speed 1
0.53667 | 2710.223 | 0.3442 | 0.001875 | Speed 1
0.53833 | 2709.583 | 0.3442 | 0.001875 | Speed 1
0.54 | 2708.029 | 0.3442 | 0.001875 | Speed 1
0.54167 | 2706.108 | 0.3442 | 0.001875 | Speed 1
0.54333 | 2704.371 | 0.3442 | 0.001875 | Speed 1
0.545 | 2703.091 | 0.3442 | 0.001875 | Speed 1
0.54667 | 2702.085 | 0.3442 | 0.001875 | Speed 1
0.54833 | 2701.262 | 0.3442 | 0.001875 | Speed 1
0.55 | 2701.262 | 0.3442 | 0.001875 | Speed 1
0.55167 | 2701.811 | 0.3442 | 0.001875 | Speed 1
0.55333 | 2703.365 | 0.3442 | 0.001875 | Speed 1
0.555 | 2705.926 | 0.3442 | 0.001875 | Speed 1
0.55667 | 2708.852 | 0.3442 | 0.001875 | Speed 1
0.55833 | 2712.875 | 0.3442 | 0.001875 | Speed 1
0.56 | 2717.447 | 0.3442 | 0.001875 | Speed 1
0.56167 | 2723.025 | 0.3442 | 0.001875 | Speed 1
0.56333 | 2729.334 | 0.3442 | 0.001875 | Speed 1
0.565 | 2735.827 | 0.3442 | 0.001875 | Speed 1
0.56667 | 2743.233 | 0.3445 | 0.002 | Speed 1
0.56833 | 2747.806 | 0.3445 | 0.002 | Speed 1
0.57 | 2748.72 | 0.3445 | 0.002 | Speed 1
0.57167 | 2747.806 | 0.3445 | 0.002 | Speed 1
0.57333 | 2746.708 | 0.3445 | 0.002 | Speed 1
0.575 | 2745.428 | 0.3445 | 0.002 | Speed 1
0.57667 | 2744.056 | 0.3445 | 0.002 | Speed 1
0.57833 | 2742.868 | 0.3445 | 0.002 | Speed 1
0.58 | 2741.77 | 0.3445 | 0.002 | Speed 1
0.58167 | 2741.405 | 0.3445 | 0.002 | Speed 1
0.58333 | 2742.228 | 0.3445 | 0.002 | Speed 1
0.585 | 2743.874 | 0.3445 | 0.002 | Speed 1
0.58667 | 2746.16 | 0.3445 | 0.002 | Speed 1
0.58833 | 2749.086 | 0.3445 | 0.002 | Speed 1
0.59 | 2752.926 | 0.3445 | 0.002 | Speed 1
0.59167 | 2757.773 | 0.3445 | 0.002 | Speed 1
0.59333 | 2762.802 | 0.3445 | 0.002 | Speed 1
0.595 | 2768.746 | 0.3445 | 0.002 | Speed 1
0.59667 | 2775.238 | 0.3445 | 0.002 | Speed 1
0.59833 | 2781.913 | 0.3447 | 0.002083333 | Speed 1
0.6 | 2784.473 | 0.3447 | 0.002083333 | Speed 1
0.60167 | 2784.291 | 0.3447 | 0.002083333 | Speed 1
0.60333 | 2783.01 | 0.3447 | 0.002083333 | Speed 1
0.605 | 2781.639 | 0.3447 | 0.002083333 | Speed 1
0.60667 | 2779.993 | 0.3447 | 0.002083333 | Speed 1
0.60833 | 2778.713 | 0.3447 | 0.002083333 | Speed 1
0.61 | 2777.341 | 0.3447 | 0.002083333 | Speed 1
0.61167 | 2776.152 | 0.3447 | 0.002083333 | Speed 1
0.61333 | 2775.146 | 0.3447 | 0.002083333 | Speed 1
0.615 | 2775.329 | 0.3447 | 0.002083333 | Speed 1
0.61667 | 2776.518 | 0.3447 | 0.002083333 | Speed 1
0.61833 | 2778.255 | 0.3447 | 0.002083333 | Speed 1
0.62 | 2781.09 | 0.3447 | 0.002083333 | Speed 1
0.62167 | 2784.473 | 0.3447 | 0.002083333 | Speed 1
0.62333 | 2789.045 | 0.3447 | 0.002083333 | Speed 1
0.625 | 2794.441 | 0.3447 | 0.002083333 | Speed 1
0.62667 | 2800.384 | 0.3447 | 0.002083333 | Speed 1
0.62833 | 2806.968 | 0.3447 | 0.002083333 | Speed 1
0.63 | 2814.466 | 0.3447 | 0.002083333 | Speed 1
0.63167 | 2821.599 | 0.345 | 0.002208333 | Speed 1
0.63333 | 2824.25 | 0.345 | 0.002208333 | Speed 1
0.635 | 2824.616 | 0.345 | 0.002208333 | Speed 1
0.63667 | 2823.702 | 0.345 | 0.002208333 | Speed 1
0.63833 | 2822.239 | 0.345 | 0.002208333 | Speed 1
0.64 | 2820.501 | 0.345 | 0.002208333 | Speed 1
0.64167 | 2819.221 | 0.345 | 0.002208333 | Speed 1
0.64333 | 2817.849 | 0.345 | 0.002208333 | Speed 1
0.645 | 2816.935 | 0.345 | 0.002208333 | Speed 1
0.64667 | 2816.661 | 0.345 | 0.002208333 | Speed 1
0.64833 | 2817.301 | 0.345 | 0.002208333 | Speed 1
0.65 | 2818.947 | 0.345 | 0.002208333 | Speed 1
0.65167 | 2821.69 | 0.345 | 0.002208333 | Speed 1
0.65333 | 2824.799 | 0.345 | 0.002208333 | Speed 1
0.655 | 2828.822 | 0.345 | 0.002208333 | Speed 1
0.65667 | 2833.486 | 0.345 | 0.002208333 | Speed 1
0.65833 | 2839.155 | 0.345 | 0.002208333 | Speed 1
0.66 | 2845.465 | 0.345 | 0.002208333 | Speed 1
0.66167 | 2852.688 | 0.3452 | 0.002291667 | Speed 1
0.66333 | 2857.901 | 0.3452 | 0.002291667 | Speed 1
0.665 | 2859.272 | 0.3452 | 0.002291667 | Speed 1
0.66667 | 2858.906 | 0.3452 | 0.002291667 | Speed 1
0.66833 | 2857.352 | 0.3452 | 0.002291667 | Speed 1
0.67 | 2855.889 | 0.3452 | 0.002291667 | Speed 1
0.67167 | 2854.243 | 0.3452 | 0.002291667 | Speed 1
0.67333 | 2852.78 | 0.3452 | 0.002291667 | Speed 1
0.675 | 2851.591 | 0.3452 | 0.002291667 | Speed 1
0.67667 | 2850.311 | 0.3452 | 0.002291667 | Speed 1
0.67833 | 2849.671 | 0.3452 | 0.002291667 | Speed 1
0.68 | 2850.22 | 0.3452 | 0.002291667 | Speed 1
0.68167 | 2851.683 | 0.3452 | 0.002291667 | Speed 1
0.68333 | 2854.152 | 0.3452 | 0.002291667 | Speed 1
0.685 | 2857.352 | 0.3452 | 0.002291667 | Speed 1
0.68667 | 2861.375 | 0.3452 | 0.002291667 | Speed 1
0.68833 | 2866.313 | 0.3452 | 0.002291667 | Speed 1
0.69 | 2872.074 | 0.3452 | 0.002291667 | Speed 1
0.69167 | 2878.109 | 0.3452 | 0.002291667 | Speed 1
0.69333 | 2884.693 | 0.3452 | 0.002291667 | Speed 1
0.695 | 2892.1 | 0.3455 | 0.002416667 | Speed 1
0.69667 | 2897.678 | 0.3455 | 0.002416667 | Speed 1
0.69833 | 2899.232 | 0.3455 | 0.002416667 | Speed 1
0.7 | 2898.958 | 0.3455 | 0.002416667 | Speed 1
0.70167 | 2897.952 | 0.3455 | 0.002416667 | Speed 1
0.70333 | 2896.672 | 0.3455 | 0.002416667 | Speed 1
0.705 | 2895.391 | 0.3455 | 0.002416667 | Speed 1
0.70667 | 2893.837 | 0.3455 | 0.002416667 | Speed 1
0.70833 | 2892.648 | 0.3455 | 0.002416667 | Speed 1
0.71 | 2892.282 | 0.3455 | 0.002416667 | Speed 1
0.71167 | 2892.465 | 0.3455 | 0.002416667 | Speed 1
0.71333 | 2893.928 | 0.3455 | 0.002416667 | Speed 1
0.715 | 2896.306 | 0.3455 | 0.002416667 | Speed 1
0.71667 | 2899.506 | 0.3455 | 0.002416667 | Speed 1
0.71833 | 2903.713 | 0.3455 | 0.002416667 | Speed 1
0.72 | 2908.01 | 0.3455 | 0.002416667 | Speed 1
0.72167 | 2913.497 | 0.3455 | 0.002416667 | Speed 1
0.72333 | 2919.989 | 0.3455 | 0.002416667 | Speed 1
0.725 | 2926.664 | 0.3455 | 0.002416667 | Speed 1
0.72667 | 2933.248 | 0.3457 | 0.0025 | Speed 1
0.72833 | 2936.083 | 0.3457 | 0.0025 | Speed 1
0.73 | 2936.266 | 0.3457 | 0.0025 | Speed 1
0.73167 | 2935.168 | 0.3457 | 0.0025 | Speed 1
0.73333 | 2933.614 | 0.3457 | 0.0025 | Speed 1
0.735 | 2932.059 | 0.3457 | 0.0025 | Speed 1
0.73667 | 2930.596 | 0.3457 | 0.0025 | Speed 1
0.73833 | 2929.225 | 0.3457 | 0.0025 | Speed 1
0.74 | 2927.853 | 0.3457 | 0.0025 | Speed 1
0.74167 | 2926.939 | 0.3457 | 0.0025 | Speed 1
0.74333 | 2927.03 | 0.3457 | 0.0025 | Speed 1
0.745 | 2927.945 | 0.3457 | 0.0025 | Speed 1
0.74667 | 2930.139 | 0.3457 | 0.0025 | Speed 1
0.74833 | 2933.065 | 0.3457 | 0.0025 | Speed 1
0.75 | 2936.631 | 0.3457 | 0.0025 | Speed 1
0.75167 | 2941.295 | 0.3457 | 0.0025 | Speed 1
0.75333 | 2946.599 | 0.3457 | 0.0025 | Speed 1
0.755 | 2952.725 | 0.3457 | 0.0025 | Speed 1
0.75667 | 2959.766 | 0.3457 | 0.0025 | Speed 1
0.75833 | 2966.716 | 0.3457 | 0.0025 | Speed 1
0.76 | 2973.299 | 0.346 | 0.002625 | Speed 1
0.76167 | 2975.402 | 0.346 | 0.002625 | Speed 1
0.76333 | 2975.311 | 0.346 | 0.002625 | Speed 1
0.765 | 2974.122 | 0.346 | 0.002625 | Speed 1
0.76667 | 2972.476 | 0.346 | 0.002625 | Speed 1
0.76833 | 2970.83 | 0.346 | 0.002625 | Speed 1
0.77 | 2969.55 | 0.346 | 0.002625 | Speed 1
0.77167 | 2968.453 | 0.346 | 0.002625 | Speed 1
0.77333 | 2967.539 | 0.346 | 0.002625 | Speed 1
0.775 | 2967.721 | 0.346 | 0.002625 | Speed 1
0.77667 | 2968.636 | 0.346 | 0.002625 | Speed 1
0.77833 | 2970.282 | 0.346 | 0.002625 | Speed 1
0.78 | 2973.025 | 0.346 | 0.002625 | Speed 1
0.78167 | 2976.683 | 0.346 | 0.002625 | Speed 1
0.78333 | 2980.889 | 0.346 | 0.002625 | Speed 1
0.785 | 2985.918 | 0.346 | 0.002625 | Speed 1
0.78667 | 2991.862 | 0.346 | 0.002625 | Speed 1
0.78833 | 2998.08 | 0.346 | 0.002625 | Speed 1
0.79 | 3004.847 | 0.3462 | 0.002708333 | Speed 1
0.79167 | 3008.596 | 0.3462 | 0.002708333 | Speed 1
0.79333 | 3009.327 | 0.3462 | 0.002708333 | Speed 1
0.795 | 3008.321 | 0.3462 | 0.002708333 | Speed 1
0.79667 | 3006.675 | 0.3462 | 0.002708333 | Speed 1
0.79833 | 3004.847 | 0.3462 | 0.002708333 | Speed 1
0.8 | 3003.292 | 0.3462 | 0.002708333 | Speed 1
0.80167 | 3002.103 | 0.3462 | 0.002708333 | Speed 1
0.80333 | 3000.915 | 0.3462 | 0.002708333 | Speed 1
0.805 | 2999.909 | 0.3462 | 0.002708333 | Speed 1
0.80667 | 2999.36 | 0.3462 | 0.002708333 | Speed 1
0.80833 | 2999.726 | 0.3462 | 0.002708333 | Speed 1
0.81 | 3001.006 | 0.3462 | 0.002708333 | Speed 1
0.81167 | 3003.383 | 0.3462 | 0.002708333 | Speed 1
0.81333 | 3006.95 | 0.3462 | 0.002708333 | Speed 1
0.815 | 3010.973 | 0.3462 | 0.002708333 | Speed 1
0.81667 | 3016.002 | 0.3462 | 0.002708333 | Speed 1
0.81833 | 3021.58 | 0.3462 | 0.002708333 | Speed 1
0.82 | 3027.981 | 0.3462 | 0.002708333 | Speed 1
0.82167 | 3034.931 | 0.3462 | 0.002708333 | Speed 1
0.82333 | 3042.977 | 0.3465 | 0.002833333 | Speed 1
0.825 | 3048.555 | 0.3465 | 0.002833333 | Speed 1
0.82667 | 3049.927 | 0.3465 | 0.002833333 | Speed 1
0.82833 | 3049.287 | 0.3465 | 0.002833333 | Speed 1
0.83 | 3048.281 | 0.3465 | 0.002833333 | Speed 1
0.83167 | 3046.727 | 0.3465 | 0.002833333 | Speed 1
0.83333 | 3045.355 | 0.3465 | 0.002833333 | Speed 1
0.835 | 3043.8 | 0.3465 | 0.002833333 | Speed 1
0.83667 | 3042.612 | 0.3465 | 0.002833333 | Speed 1
0.83833 | 3041.88 | 0.3465 | 0.002833333 | Speed 1
0.84 | 3041.972 | 0.3465 | 0.002833333 | Speed 1
0.84167 | 3043.435 | 0.3465 | 0.002833333 | Speed 1
0.84333 | 3046.086 | 0.3465 | 0.002833333 | Speed 1
0.845 | 3049.561 | 0.3465 | 0.002833333 | Speed 1
0.84667 | 3053.95 | 0.3465 | 0.002833333 | Speed 1
0.84833 | 3058.705 | 0.3465 | 0.002833333 | Speed 1
0.85 | 3064.192 | 0.3465 | 0.002833333 | Speed 1
0.85167 | 3070.776 | 0.3465 | 0.002833333 | Speed 1
0.85333 | 3077.542 | 0.3465 | 0.002833333 | Speed 1
0.855 | 3084.309 | 0.3467 | 0.002916667 | Speed 1
0.85667 | 3086.686 | 0.3467 | 0.002916667 | Speed 1
0.85833 | 3086.412 | 0.3467 | 0.002916667 | Speed 1
0.86 | 3085.04 | 0.3467 | 0.002916667 | Speed 1
0.86167 | 3083.394 | 0.3467 | 0.002916667 | Speed 1
0.86333 | 3081.474 | 0.3467 | 0.002916667 | Speed 1
0.865 | 3079.828 | 0.3467 | 0.002916667 | Speed 1
0.86667 | 3078.548 | 0.3467 | 0.002916667 | Speed 1
0.86833 | 3077.634 | 0.3467 | 0.002916667 | Speed 1
0.87 | 3076.445 | 0.3467 | 0.002916667 | Speed 1
0.87167 | 3076.536 | 0.3467 | 0.002916667 | Speed 1
0.87333 | 3077.725 | 0.3467 | 0.002916667 | Speed 1
0.875 | 3079.645 | 0.3467 | 0.002916667 | Speed 1
0.87667 | 3083.029 | 0.3467 | 0.002916667 | Speed 1
0.87833 | 3087.052 | 0.3467 | 0.002916667 | Speed 1
0.88 | 3091.716 | 0.3467 | 0.002916667 | Speed 1
0.88167 | 3097.202 | 0.3467 | 0.002916667 | Speed 1
0.88333 | 3103.329 | 0.3467 | 0.002916667 | Speed 1
0.885 | 3110.37 | 0.3467 | 0.002916667 | Speed 1
0.88667 | 3118.142 | 0.3467 | 0.002916667 | Speed 1
0.88833 | 3125.457 | 0.347 | 0.003041667 | Speed 1
0.89 | 3128.475 | 0.347 | 0.003041667 | Speed 1
0.89167 | 3128.749 | 0.347 | 0.003041667 | Speed 1
0.89333 | 3127.652 | 0.347 | 0.003041667 | Speed 1
0.895 | 3126.006 | 0.347 | 0.003041667 | Speed 1
0.89667 | 3124.36 | 0.347 | 0.003041667 | Speed 1
0.89833 | 3122.897 | 0.347 | 0.003041667 | Speed 1
0.9 | 3121.617 | 0.347 | 0.003041667 | Speed 1
0.90167 | 3120.611 | 0.347 | 0.003041667 | Speed 1
0.90333 | 3120.977 | 0.347 | 0.003041667 | Speed 1
0.905 | 3121.983 | 0.347 | 0.003041667 | Speed 1
0.90667 | 3123.994 | 0.347 | 0.003041667 | Speed 1
0.90833 | 3126.829 | 0.347 | 0.003041667 | Speed 1
0.91 | 3130.578 | 0.347 | 0.003041667 | Speed 1
0.91167 | 3134.967 | 0.347 | 0.003041667 | Speed 1
0.91333 | 3140.088 | 0.347 | 0.003041667 | Speed 1
0.915 | 3146.306 | 0.347 | 0.003041667 | Speed 1
0.91667 | 3152.981 | 0.347 | 0.003041667 | Speed 1
0.91833 | 3159.931 | 0.3472 | 0.003125 | Speed 1
0.92 | 3162.948 | 0.3472 | 0.003125 | Speed 1
0.92167 | 3162.674 | 0.3472 | 0.003125 | Speed 1
0.92333 | 3161.485 | 0.3472 | 0.003125 | Speed 1
0.925 | 3159.748 | 0.3472 | 0.003125 | Speed 1
0.92667 | 3158.193 | 0.3472 | 0.003125 | Speed 1
0.92833 | 3156.364 | 0.3472 | 0.003125 | Speed 1
0.93 | 3154.536 | 0.3472 | 0.003125 | Speed 1
0.93167 | 3153.438 | 0.3472 | 0.003125 | Speed 1
0.93333 | 3152.432 | 0.3472 | 0.003125 | Speed 1
0.935 | 3151.975 | 0.3472 | 0.003125 | Speed 1
0.93667 | 3152.798 | 0.3472 | 0.003125 | Speed 1
0.93833 | 3154.444 | 0.3472 | 0.003125 | Speed 1
0.94 | 3157.005 | 0.3472 | 0.003125 | Speed 1
0.94167 | 3160.479 | 0.3472 | 0.003125 | Speed 1
0.94333 | 3164.868 | 0.3472 | 0.003125 | Speed 1
0.945 | 3170.263 | 0.3472 | 0.003125 | Speed 1
0.94667 | 3176.481 | 0.3472 | 0.003125 | Speed 1
0.94833 | 3182.974 | 0.3472 | 0.003125 | Speed 1
0.95 | 3190.106 | 0.3472 | 0.003125 | Speed 1
0.95167 | 3197.879 | 0.3475 | 0.00325 | Speed 1
0.95333 | 3203.457 | 0.3475 | 0.00325 | Speed 1
0.955 | 3204.645 | 0.3475 | 0.00325 | Speed 1
0.95667 | 3204.28 | 0.3475 | 0.00325 | Speed 1
0.95833 | 3202.817 | 0.3475 | 0.00325 | Speed 1
0.96 | 3201.079 | 0.3475 | 0.00325 | Speed 1
0.96167 | 3199.433 | 0.3475 | 0.00325 | Speed 1
0.96333 | 3197.97 | 0.3475 | 0.00325 | Speed 1
0.965 | 3196.69 | 0.3475 | 0.00325 | Speed 1
0.96667 | 3196.324 | 0.3475 | 0.00325 | Speed 1
0.96833 | 3197.056 | 0.3475 | 0.00325 | Speed 1
0.97 | 3198.885 | 0.3475 | 0.00325 | Speed 1
0.97167 | 3201.353 | 0.3475 | 0.00325 | Speed 1
0.97333 | 3204.554 | 0.3475 | 0.00325 | Speed 1
0.975 | 3208.669 | 0.3475 | 0.00325 | Speed 1
0.97667 | 3213.515 | 0.3475 | 0.00325 | Speed 1
0.97833 | 3219.459 | 0.3475 | 0.00325 | Speed 1
0.98 | 3225.951 | 0.3475 | 0.00325 | Speed 1
0.98167 | 3232.809 | 0.3477 | 0.003333333 | Speed 1
0.98333 | 3238.296 | 0.3477 | 0.003333333 | Speed 1
0.985 | 3239.302 | 0.3477 | 0.003333333 | Speed 1
0.98667 | 3238.57 | 0.3477 | 0.003333333 | Speed 1
0.98833 | 3237.198 | 0.3477 | 0.003333333 | Speed 1
0.99 | 3235.552 | 0.3477 | 0.003333333 | Speed 1
0.99167 | 3233.815 | 0.3477 | 0.003333333 | Speed 1
0.99333 | 3232.169 | 0.3477 | 0.003333333 | Speed 1
0.995 | 3230.797 | 0.3477 | 0.003333333 | Speed 1
0.99667 | 3229.7 | 0.3477 | 0.003333333 | Speed 1
0.99833 | 3228.786 | 0.3477 | 0.003333333 | Speed 1
1 | 3228.969 | 0.3477 | 0.003333333 | Speed 1
1.00167 | 3229.792 | 0.3477 | 0.003333333 | Speed 1
1.00333 | 3231.895 | 0.3477 | 0.003333333 | Speed 1
1.005 | 3235.095 | 0.3477 | 0.003333333 | Speed 1
1.00667 | 3238.753 | 0.3477 | 0.003333333 | Speed 1
1.00833 | 3243.233 | 0.3477 | 0.003333333 | Speed 1
1.01 | 3248.811 | 0.3477 | 0.003333333 | Speed 1
1.01167 | 3254.938 | 0.3477 | 0.003333333 | Speed 1
1.01333 | 3261.979 | 0.3477 | 0.003333333 | Speed 1
1.015 | 3269.386 | 0.348 | 0.003458333 | Speed 1
1.01667 | 3274.964 | 0.348 | 0.003458333 | Speed 1
1.01833 | 3276.609 | 0.348 | 0.003458333 | Speed 1
1.02 | 3275.969 | 0.348 | 0.003458333 | Speed 1
1.02167 | 3275.055 | 0.348 | 0.003458333 | Speed 1
1.02333 | 3273.592 | 0.348 | 0.003458333 | Speed 1
1.025 | 3272.129 | 0.348 | 0.003458333 | Speed 1
1.02667 | 3270.574 | 0.348 | 0.003458333 | Speed 1
1.02833 | 3269.111 | 0.348 | 0.003458333 | Speed 1
1.03 | 3268.105 | 0.348 | 0.003458333 | Speed 1
1.03167 | 3268.288 | 0.348 | 0.003458333 | Speed 1
1.03333 | 3269.203 | 0.348 | 0.003458333 | Speed 1
1.035 | 3271.306 | 0.348 | 0.003458333 | Speed 1
1.03667 | 3274.232 | 0.348 | 0.003458333 | Speed 1
1.03833 | 3277.981 | 0.348 | 0.003458333 | Speed 1
1.04 | 3282.553 | 0.348 | 0.003458333 | Speed 1
1.04167 | 3287.765 | 0.348 | 0.003458333 | Speed 1
1.04333 | 3293.8 | 0.348 | 0.003458333 | Speed 1
1.045 | 3300.841 | 0.348 | 0.003458333 | Speed 1
1.04667 | 3307.059 | 0.3482 | 0.003541667 | Speed 1
1.04833 | 3309.163 | 0.3482 | 0.003541667 | Speed 1
1.05 | 3308.614 | 0.3482 | 0.003541667 | Speed 1
1.05167 | 3307.425 | 0.3482 | 0.003541667 | Speed 1
1.05333 | 3305.596 | 0.3482 | 0.003541667 | Speed 1
1.055 | 3303.676 | 0.3482 | 0.003541667 | Speed 1
1.05667 | 3302.396 | 0.3482 | 0.003541667 | Speed 1
1.05833 | 3300.933 | 0.3482 | 0.003541667 | Speed 1
1.06 | 3299.47 | 0.3482 | 0.003541667 | Speed 1
1.06167 | 3298.19 | 0.3482 | 0.003541667 | Speed 1
1.06333 | 3297.824 | 0.3482 | 0.003541667 | Speed 1
1.065 | 3298.738 | 0.3482 | 0.003541667 | Speed 1
1.06667 | 3300.567 | 0.3482 | 0.003541667 | Speed 1
1.06833 | 3303.219 | 0.3482 | 0.003541667 | Speed 1
1.07 | 3306.876 | 0.3482 | 0.003541667 | Speed 1
1.07167 | 3311.449 | 0.3482 | 0.003541667 | Speed 1
1.07333 | 3317.026 | 0.3482 | 0.003541667 | Speed 1
1.075 | 3322.879 | 0.3482 | 0.003541667 | Speed 1
1.07667 | 3329.554 | 0.3482 | 0.003541667 | Speed 1
1.07833 | 3336.778 | 0.3482 | 0.003541667 | Speed 1
1.08 | 3344.459 | 0.3485 | 0.003666667 | Speed 1
1.08167 | 3350.494 | 0.3485 | 0.003666667 | Speed 1
1.08333 | 3351.957 | 0.3485 | 0.003666667 | Speed 1
1.085 | 3351.591 | 0.3485 | 0.003666667 | Speed 1
1.08667 | 3350.402 | 0.3485 | 0.003666667 | Speed 1
1.08833 | 3348.939 | 0.3485 | 0.003666667 | Speed 1
1.09 | 3347.202 | 0.3485 | 0.003666667 | Speed 1
1.09167 | 3345.739 | 0.3485 | 0.003666667 | Speed 1
1.09333 | 3344.733 | 0.3485 | 0.003666667 | Speed 1
1.095 | 3344.367 | 0.3485 | 0.003666667 | Speed 1
1.09667 | 3344.733 | 0.3485 | 0.003666667 | Speed 1
1.09833 | 3346.562 | 0.3485 | 0.003666667 | Speed 1
1.1 | 3349.397 | 0.3485 | 0.003666667 | Speed 1
1.10167 | 3352.688 | 0.3485 | 0.003666667 | Speed 1
1.10333 | 3356.895 | 0.3485 | 0.003666667 | Speed 1
1.105 | 3361.833 | 0.3485 | 0.003666667 | Speed 1
1.10667 | 3367.685 | 0.3485 | 0.003666667 | Speed 1
1.10833 | 3374.177 | 0.3485 | 0.003666667 | Speed 1
1.11 | 3381.401 | 0.3487 | 0.00375 | Speed 1
1.11167 | 3387.345 | 0.3487 | 0.00375 | Speed 1
1.11333 | 3388.991 | 0.3487 | 0.00375 | Speed 1
1.115 | 3388.076 | 0.3487 | 0.00375 | Speed 1
1.11667 | 3386.522 | 0.3487 | 0.00375 | Speed 1
1.11833 | 3384.693 | 0.3487 | 0.00375 | Speed 1
1.12 | 3383.047 | 0.3487 | 0.00375 | Speed 1
1.12167 | 3381.127 | 0.3487 | 0.00375 | Speed 1
1.12333 | 3379.755 | 0.3487 | 0.00375 | Speed 1
1.125 | 3378.658 | 0.3487 | 0.00375 | Speed 1
1.12667 | 3377.469 | 0.3487 | 0.00375 | Speed 1
1.12833 | 3377.835 | 0.3487 | 0.00375 | Speed 1
1.13 | 3379.481 | 0.3487 | 0.00375 | Speed 1
1.13167 | 3381.858 | 0.3487 | 0.00375 | Speed 1
1.13333 | 3385.424 | 0.3487 | 0.00375 | Speed 1
1.135 | 3389.814 | 0.3487 | 0.00375 | Speed 1
1.13667 | 3395.026 | 0.3487 | 0.00375 | Speed 1
1.13833 | 3400.604 | 0.3487 | 0.00375 | Speed 1
1.14 | 3407.187 | 0.3487 | 0.00375 | Speed 1
1.14167 | 3414.411 | 0.3487 | 0.00375 | Speed 1
1.14333 | 3422.275 | 0.3487 | 0.00375 | Speed 1
1.145 | 3429.042 | 0.349 | 0.003875 | Speed 1
1.14667 | 3431.419 | 0.349 | 0.003875 | Speed 1
1.14833 | 3431.236 | 0.349 | 0.003875 | Speed 1
1.15 | 3429.316 | 0.349 | 0.003875 | Speed 1
1.15167 | 3427.67 | 0.349 | 0.003875 | Speed 1
1.15333 | 3426.024 | 0.349 | 0.003875 | Speed 1
1.155 | 3424.561 | 0.349 | 0.003875 | Speed 1
1.15667 | 3423.19 | 0.349 | 0.003875 | Speed 1
1.15833 | 3422.092 | 0.349 | 0.003875 | Speed 1
1.16 | 3422.367 | 0.349 | 0.003875 | Speed 1
1.16167 | 3423.555 | 0.349 | 0.003875 | Speed 1
1.16333 | 3425.75 | 0.349 | 0.003875 | Speed 1
1.165 | 3428.95 | 0.349 | 0.003875 | Speed 1
1.16667 | 3432.425 | 0.349 | 0.003875 | Speed 1
1.16833 | 3437.089 | 0.349 | 0.003875 | Speed 1
1.17 | 3442.484 | 0.349 | 0.003875 | Speed 1
1.17167 | 3448.61 | 0.349 | 0.003875 | Speed 1
1.17333 | 3455.743 | 0.349 | 0.003875 | Speed 1
1.175 | 3462.875 | 0.3492 | 0.003958333 | Speed 1
1.17667 | 3465.71 | 0.3492 | 0.003958333 | Speed 1
1.17833 | 3465.344 | 0.3492 | 0.003958333 | Speed 1
1.18 | 3464.064 | 0.3492 | 0.003958333 | Speed 1
1.18167 | 3462.509 | 0.3492 | 0.003958333 | Speed 1
1.18333 | 3460.498 | 0.3492 | 0.003958333 | Speed 1
1.185 | 3458.394 | 0.3492 | 0.003958333 | Speed 1
1.18667 | 3456.657 | 0.3492 | 0.003958333 | Speed 1
1.18833 | 3455.377 | 0.3492 | 0.003958333 | Speed 1
1.19 | 3454.462 | 0.3492 | 0.003958333 | Speed 1
1.19167 | 3454.188 | 0.3492 | 0.003958333 | Speed 1
1.19333 | 3455.194 | 0.3492 | 0.003958333 | Speed 1
1.195 | 3457.389 | 0.3492 | 0.003958333 | Speed 1
1.19667 | 3460.406 | 0.3492 | 0.003958333 | Speed 1
1.19833 | 3464.155 | 0.3492 | 0.003958333 | Speed 1
1.2 | 3469.002 | 0.3492 | 0.003958333 | Speed 1
1.20167 | 3474.671 | 0.3492 | 0.003958333 | Speed 1
1.20333 | 3481.163 | 0.3492 | 0.003958333 | Speed 1
1.205 | 3487.93 | 0.3492 | 0.003958333 | Speed 1
1.20667 | 3495.154 | 0.3492 | 0.003958333 | Speed 1
1.20833 | 3502.926 | 0.3495 | 0.004083333 | Speed 1
1.21 | 3507.315 | 0.3495 | 0.004083333 | Speed 1
1.21167 | 3508.047 | 0.3495 | 0.004083333 | Speed 1
1.21333 | 3507.224 | 0.3495 | 0.004083333 | Speed 1
1.215 | 3505.669 | 0.3495 | 0.004083333 | Speed 1
1.21667 | 3504.024 | 0.3495 | 0.004083333 | Speed 1
1.21833 | 3502.103 | 0.3495 | 0.004083333 | Speed 1
1.22 | 3500.823 | 0.3495 | 0.004083333 | Speed 1
1.22167 | 3499.543 | 0.3495 | 0.004083333 | Speed 1
1.22333 | 3499.086 | 0.3495 | 0.004083333 | Speed 1
1.225 | 3499.726 | 0.3495 | 0.004083333 | Speed 1
1.22667 | 3501.372 | 0.3495 | 0.004083333 | Speed 1
1.22833 | 3504.206 | 0.3495 | 0.004083333 | Speed 1
1.23 | 3507.956 | 0.3495 | 0.004083333 | Speed 1
1.23167 | 3512.253 | 0.3495 | 0.004083333 | Speed 1
1.23333 | 3517.191 | 0.3495 | 0.004083333 | Speed 1
1.235 | 3523.318 | 0.3495 | 0.004083333 | Speed 1
1.23667 | 3529.901 | 0.3495 | 0.004083333 | Speed 1
1.23833 | 3537.034 | 0.3497 | 0.004166667 | Speed 1
1.24 | 3540.326 | 0.3497 | 0.004166667 | Speed 1
1.24167 | 3540.783 | 0.3497 | 0.004166667 | Speed 1
1.24333 | 3539.411 | 0.3497 | 0.004166667 | Speed 1
1.245 | 3537.582 | 0.3497 | 0.004166667 | Speed 1
1.24667 | 3536.119 | 0.3497 | 0.004166667 | Speed 1
1.24833 | 3534.291 | 0.3497 | 0.004166667 | Speed 1
1.25 | 3532.37 | 0.3497 | 0.004166667 | Speed 1
1.25167 | 3530.816 | 0.3497 | 0.004166667 | Speed 1
1.25333 | 3529.81 | 0.3497 | 0.004166667 | Speed 1
1.255 | 3528.896 | 0.3497 | 0.004166667 | Speed 1
1.25667 | 3529.17 | 0.3497 | 0.004166667 | Speed 1
1.25833 | 3530.45 | 0.3497 | 0.004166667 | Speed 1
1.26 | 3532.919 | 0.3497 | 0.004166667 | Speed 1
1.26167 | 3536.211 | 0.3497 | 0.004166667 | Speed 1
1.26333 | 3540.417 | 0.3497 | 0.004166667 | Speed 1
1.265 | 3545.629 | 0.3497 | 0.004166667 | Speed 1
1.26667 | 3551.299 | 0.3497 | 0.004166667 | Speed 1
1.26833 | 3557.974 | 0.3497 | 0.004166667 | Speed 1
1.27 | 3564.923 | 0.3497 | 0.004166667 | Speed 1
1.27167 | 3572.696 | 0.35 | 0.004291667 | Speed 1
1.27333 | 3579.28 | 0.35 | 0.004291667 | Speed 1
1.275 | 3580.834 | 0.35 | 0.004291667 | Speed 1
1.27667 | 3580.377 | 0.35 | 0.004291667 | Speed 1
1.27833 | 3579.28 | 0.35 | 0.004291667 | Speed 1
1.28 | 3577.634 | 0.35 | 0.004291667 | Speed 1
1.28167 | 3576.079 | 0.35 | 0.004291667 | Speed 1
1.28333 | 3574.616 | 0.35 | 0.004291667 | Speed 1
1.285 | 3573.062 | 0.35 | 0.004291667 | Speed 1
1.28667 | 3572.33 | 0.35 | 0.004291667 | Speed 1
1.28833 | 3572.604 | 0.35 | 0.004291667 | Speed 1
1.29 | 3574.159 | 0.35 | 0.004291667 | Speed 1
1.29167 | 3576.536 | 0.35 | 0.004291667 | Speed 1
1.29333 | 3579.828 | 0.35 | 0.004291667 | Speed 1
1.295 | 3583.943 | 0.35 | 0.004291667 | Speed 1
1.29667 | 3588.789 | 0.35 | 0.004291667 | Speed 1
1.29833 | 3594.459 | 0.35 | 0.004291667 | Speed 1
1.3 | 3600.951 | 0.35 | 0.004291667 | Speed 1
1.30167 | 3607.809 | 0.35 | 0.004291667 | Speed 1
1.30333 | 3614.027 | 0.3502 | 0.004375 | Speed 1
1.305 | 3615.947 | 0.3502 | 0.004375 | Speed 1
1.30667 | 3615.582 | 0.3502 | 0.004375 | Speed 1
1.30833 | 3614.21 | 0.3502 | 0.004375 | Speed 1
1.31 | 3612.29 | 0.3502 | 0.004375 | Speed 1
1.31167 | 3610.461 | 0.3502 | 0.004375 | Speed 1
1.31333 | 3608.815 | 0.3502 | 0.004375 | Speed 1
1.315 | 3607.352 | 0.3502 | 0.004375 | Speed 1
1.31667 | 3605.889 | 0.3502 | 0.004375 | Speed 1
1.31833 | 3604.7 | 0.3502 | 0.004375 | Speed 1
1.32 | 3604.609 | 0.3502 | 0.004375 | Speed 1
1.32167 | 3605.797 | 0.3502 | 0.004375 | Speed 1
1.32333 | 3608.084 | 0.3502 | 0.004375 | Speed 1
1.325 | 3611.284 | 0.3502 | 0.004375 | Speed 1
1.32667 | 3615.399 | 0.3502 | 0.004375 | Speed 1
1.32833 | 3620.428 | 0.3502 | 0.004375 | Speed 1
1.33 | 3626.372 | 0.3502 | 0.004375 | Speed 1
1.33167 | 3633.047 | 0.3502 | 0.004375 | Speed 1
1.33333 | 3640.088 | 0.3502 | 0.004375 | Speed 1
1.335 | 3647.86 | 0.3502 | 0.004375 | Speed 1
1.33667 | 3655.45 | 0.3505 | 0.0045 | Speed 1
1.33833 | 3658.468 | 0.3505 | 0.0045 | Speed 1
1.34 | 3658.193 | 0.3505 | 0.0045 | Speed 1
1.34167 | 3657.005 | 0.3505 | 0.0045 | Speed 1
1.34333 | 3655.267 | 0.3505 | 0.0045 | Speed 1
1.345 | 3653.347 | 0.3505 | 0.0045 | Speed 1
1.34667 | 3651.609 | 0.3505 | 0.0045 | Speed 1
1.34833 | 3650.421 | 0.3505 | 0.0045 | Speed 1
1.35 | 3649.506 | 0.3505 | 0.0045 | Speed 1
1.35167 | 3649.689 | 0.3505 | 0.0045 | Speed 1
1.35333 | 3651.061 | 0.3505 | 0.0045 | Speed 1
1.355 | 3653.713 | 0.3505 | 0.0045 | Speed 1
1.35667 | 3656.73 | 0.3505 | 0.0045 | Speed 1
1.35833 | 3660.845 | 0.3505 | 0.0045 | Speed 1
1.36 | 3665.6 | 0.3505 | 0.0045 | Speed 1
1.36167 | 3671.269 | 0.3505 | 0.0045 | Speed 1
1.36333 | 3677.487 | 0.3505 | 0.0045 | Speed 1
1.365 | 3684.345 | 0.3505 | 0.0045 | Speed 1
1.36667 | 3691.478 | 0.3507 | 0.004583333 | Speed 1
1.36833 | 3696.05 | 0.3507 | 0.004583333 | Speed 1
1.37 | 3696.69 | 0.3507 | 0.004583333 | Speed 1
1.37167 | 3695.958 | 0.3507 | 0.004583333 | Speed 1
1.37333 | 3694.312 | 0.3507 | 0.004583333 | Speed 1
1.375 | 3692.301 | 0.3507 | 0.004583333 | Speed 1
1.37667 | 3690.563 | 0.3507 | 0.004583333 | Speed 1
1.37833 | 3689.192 | 0.3507 | 0.004583333 | Speed 1
1.38 | 3687.454 | 0.3507 | 0.004583333 | Speed 1
1.38167 | 3686.357 | 0.3507 | 0.004583333 | Speed 1
1.38333 | 3686.174 | 0.3507 | 0.004583333 | Speed 1
1.385 | 3687.18 | 0.3507 | 0.004583333 | Speed 1
1.38667 | 3689.192 | 0.3507 | 0.004583333 | Speed 1
1.38833 | 3691.935 | 0.3507 | 0.004583333 | Speed 1
1.39 | 3695.776 | 0.3507 | 0.004583333 | Speed 1
1.39167 | 3700.439 | 0.3507 | 0.004583333 | Speed 1
1.39333 | 3705.834 | 0.3507 | 0.004583333 | Speed 1
1.395 | 3712.235 | 0.3507 | 0.004583333 | Speed 1
1.39667 | 3719.093 | 0.3507 | 0.004583333 | Speed 1
1.39833 | 3726.591 | 0.3507 | 0.004583333 | Speed 1
1.4 | 3734.638 | 0.351 | 0.004708333 | Speed 1
1.40167 | 3739.027 | 0.351 | 0.004708333 | Speed 1
1.40333 | 3739.759 | 0.351 | 0.004708333 | Speed 1
1.405 | 3738.936 | 0.351 | 0.004708333 | Speed 1
1.40667 | 3737.656 | 0.351 | 0.004708333 | Speed 1
1.40833 | 3736.01 | 0.351 | 0.004708333 | Speed 1
1.41 | 3734.364 | 0.351 | 0.004708333 | Speed 1
1.41167 | 3732.718 | 0.351 | 0.004708333 | Speed 1
1.41333 | 3731.529 | 0.351 | 0.004708333 | Speed 1
1.415 | 3731.803 | 0.351 | 0.004708333 | Speed 1
1.41667 | 3732.992 | 0.351 | 0.004708333 | Speed 1
1.41833 | 3735.095 | 0.351 | 0.004708333 | Speed 1
1.42 | 3738.387 | 0.351 | 0.004708333 | Speed 1
1.42167 | 3742.502 | 0.351 | 0.004708333 | Speed 1
1.42333 | 3747.165 | 0.351 | 0.004708333 | Speed 1
1.425 | 3752.926 | 0.351 | 0.004708333 | Speed 1
1.42667 | 3759.144 | 0.351 | 0.004708333 | Speed 1
1.42833 | 3766.185 | 0.351 | 0.004708333 | Speed 1
1.43 | 3772.495 | 0.3512 | 0.004791667 | Speed 1
1.43167 | 3774.689 | 0.3512 | 0.004791667 | Speed 1
1.43333 | 3774.141 | 0.3512 | 0.004791667 | Speed 1
1.435 | 3772.495 | 0.3512 | 0.004791667 | Speed 1
1.43667 | 3770.666 | 0.3512 | 0.004791667 | Speed 1
1.43833 | 3768.746 | 0.3512 | 0.004791667 | Speed 1
1.44 | 3766.734 | 0.3512 | 0.004791667 | Speed 1
1.44167 | 3764.814 | 0.3512 | 0.004791667 | Speed 1
1.44333 | 3763.259 | 0.3512 | 0.004791667 | Speed 1
1.445 | 3762.07 | 0.3512 | 0.004791667 | Speed 1
1.44667 | 3761.339 | 0.3512 | 0.004791667 | Speed 1
1.44833 | 3762.07 | 0.3512 | 0.004791667 | Speed 1
1.45 | 3763.808 | 0.3512 | 0.004791667 | Speed 1
1.45167 | 3766.917 | 0.3512 | 0.004791667 | Speed 1
1.45333 | 3771.306 | 0.3512 | 0.004791667 | Speed 1
1.455 | 3775.787 | 0.3512 | 0.004791667 | Speed 1
1.45667 | 3781.456 | 0.3512 | 0.004791667 | Speed 1
1.45833 | 3787.948 | 0.3512 | 0.004791667 | Speed 1
1.46 | 3794.898 | 0.3512 | 0.004791667 | Speed 1
1.46167 | 3802.396 | 0.3512 | 0.004791667 | Speed 1
1.46333 | 3810.626 | 0.3515 | 0.004916667 | Speed 1
1.465 | 3815.015 | 0.3515 | 0.004916667 | Speed 1
1.46667 | 3815.472 | 0.3515 | 0.004916667 | Speed 1
1.46833 | 3814.466 | 0.3515 | 0.004916667 | Speed 1
1.47 | 3812.82 | 0.3515 | 0.004916667 | Speed 1
1.47167 | 3811.083 | 0.3515 | 0.004916667 | Speed 1
1.47333 | 3809.437 | 0.3515 | 0.004916667 | Speed 1
1.475 | 3808.065 | 0.3515 | 0.004916667 | Speed 1
1.47667 | 3806.876 | 0.3515 | 0.004916667 | Speed 1
1.47833 | 3806.785 | 0.3515 | 0.004916667 | Speed 1
1.48 | 3808.065 | 0.3515 | 0.004916667 | Speed 1
1.48167 | 3810.443 | 0.3515 | 0.004916667 | Speed 1
1.48333 | 3813.277 | 0.3515 | 0.004916667 | Speed 1
1.485 | 3817.209 | 0.3515 | 0.004916667 | Speed 1
1.48667 | 3822.147 | 0.3515 | 0.004916667 | Speed 1
1.48833 | 3827.817 | 0.3515 | 0.004916667 | Speed 1
1.49 | 3834.583 | 0.3515 | 0.004916667 | Speed 1
1.49167 | 3841.716 | 0.3515 | 0.004916667 | Speed 1
1.49333 | 3849.122 | 0.3517 | 0.005 | Speed 1
1.495 | 3852.78 | 0.3517 | 0.005 | Speed 1
1.49667 | 3853.146 | 0.3517 | 0.005 | Speed 1
1.49833 | 3851.866 | 0.3517 | 0.005 | Speed 1
1.5 | 3850.128 | 0.3517 | 0.005 | Speed 1
1.50167 | 3848.116 | 0.3517 | 0.005 | Speed 1
1.50333 | 3846.196 | 0.3517 | 0.005 | Speed 1
1.505 | 3844.55 | 0.3517 | 0.005 | Speed 1
1.50667 | 3843.087 | 0.3517 | 0.005 | Speed 1
1.50833 | 3841.807 | 0.3517 | 0.005 | Speed 1
1.51 | 3841.441 | 0.3517 | 0.005 | Speed 1
1.51167 | 3842.173 | 0.3517 | 0.005 | Speed 1
1.51333 | 3844.184 | 0.3517 | 0.005 | Speed 1
1.515 | 3847.019 | 0.3517 | 0.005 | Speed 1
1.51667 | 3850.86 | 0.3517 | 0.005 | Speed 1
1.51833 | 3855.98 | 0.3517 | 0.005 | Speed 1
1.52 | 3862.015 | 0.3517 | 0.005 | Speed 1
1.52167 | 3868.142 | 0.3517 | 0.005 | Speed 1
1.52333 | 3875 | 0.3517 | 0.005 | Speed 1
1.525 | 3882.59 | 0.3517 | 0.005 | Speed 1
1.52667 | 3890.362 | 0.352 | 0.005125 | Speed 1
1.52833 | 3893.471 | 0.352 | 0.005125 | Speed 1
1.53 | 3893.471 | 0.352 | 0.005125 | Speed 1
1.53167 | 3892.282 | 0.352 | 0.005125 | Speed 1
1.53333 | 3890.271 | 0.352 | 0.005125 | Speed 1
1.535 | 3888.259 | 0.352 | 0.005125 | Speed 1
1.53667 | 3886.522 | 0.352 | 0.005125 | Speed 1
1.53833 | 3884.876 | 0.352 | 0.005125 | Speed 1
1.54 | 3883.504 | 0.352 | 0.005125 | Speed 1
1.54167 | 3883.138 | 0.352 | 0.005125 | Speed 1
1.54333 | 3883.87 | 0.352 | 0.005125 | Speed 1
1.545 | 3885.516 | 0.352 | 0.005125 | Speed 1
1.54667 | 3888.168 | 0.352 | 0.005125 | Speed 1
1.54833 | 3892.1 | 0.352 | 0.005125 | Speed 1
1.55 | 3896.946 | 0.352 | 0.005125 | Speed 1
1.55167 | 3902.524 | 0.352 | 0.005125 | Speed 1
1.55333 | 3908.925 | 0.352 | 0.005125 | Speed 1
1.555 | 3915.6 | 0.352 | 0.005125 | Speed 1
1.55667 | 3923.007 | 0.3522 | 0.005208333 | Speed 1
1.55833 | 3928.31 | 0.3522 | 0.005208333 | Speed 1
1.56 | 3929.042 | 0.3522 | 0.005208333 | Speed 1
1.56167 | 3928.402 | 0.3522 | 0.005208333 | Speed 1
1.56333 | 3926.756 | 0.3522 | 0.005208333 | Speed 1
1.565 | 3924.561 | 0.3522 | 0.005208333 | Speed 1
1.56667 | 3922.732 | 0.3522 | 0.005208333 | Speed 1
1.56833 | 3920.904 | 0.3522 | 0.005208333 | Speed 1
1.57 | 3919.258 | 0.3522 | 0.005208333 | Speed 1
1.57167 | 3917.977 | 0.3522 | 0.005208333 | Speed 1
1.57333 | 3917.063 | 0.3522 | 0.005208333 | Speed 1
1.575 | 3917.337 | 0.3522 | 0.005208333 | Speed 1
1.57667 | 3918.983 | 0.3522 | 0.005208333 | Speed 1
1.57833 | 3922.001 | 0.3522 | 0.005208333 | Speed 1
1.58 | 3925.567 | 0.3522 | 0.005208333 | Speed 1
1.58167 | 3930.048 | 0.3522 | 0.005208333 | Speed 1
1.58333 | 3935.351 | 0.3522 | 0.005208333 | Speed 1
1.585 | 3941.661 | 0.3522 | 0.005208333 | Speed 1
1.58667 | 3948.793 | 0.3522 | 0.005208333 | Speed 1
1.58833 | 3956.2 | 0.3522 | 0.005208333 | Speed 1
1.59 | 3964.795 | 0.3525 | 0.005333333 | Speed 1
1.59167 | 3969.825 | 0.3525 | 0.005333333 | Speed 1
1.59333 | 3970.922 | 0.3525 | 0.005333333 | Speed 1
1.595 | 3970.007 | 0.3525 | 0.005333333 | Speed 1
1.59667 | 3968.179 | 0.3525 | 0.005333333 | Speed 1
1.59833 | 3966.167 | 0.3525 | 0.005333333 | Speed 1
1.6 | 3964.43 | 0.3525 | 0.005333333 | Speed 1
1.60167 | 3962.692 | 0.3525 | 0.005333333 | Speed 1
1.60333 | 3961.412 | 0.3525 | 0.005333333 | Speed 1
1.605 | 3960.406 | 0.3525 | 0.005333333 | Speed 1
1.60667 | 3961.138 | 0.3525 | 0.005333333 | Speed 1
1.60833 | 3962.875 | 0.3525 | 0.005333333 | Speed 1
1.61 | 3965.893 | 0.3525 | 0.005333333 | Speed 1
1.61167 | 3969.825 | 0.3525 | 0.005333333 | Speed 1
1.61333 | 3974.488 | 0.3525 | 0.005333333 | Speed 1
1.615 | 3980.157 | 0.3525 | 0.005333333 | Speed 1
1.61667 | 3986.375 | 0.3525 | 0.005333333 | Speed 1
1.61833 | 3993.325 | 0.3525 | 0.005333333 | Speed 1
1.62 | 4000.915 | 0.3525 | 0.005333333 | Speed 1
1.62167 | 4007.681 | 0.3527 | 0.005416667 | Speed 1
1.62333 | 4009.236 | 0.3527 | 0.005416667 | Speed 1
1.625 | 4008.778 | 0.3527 | 0.005416667 | Speed 1
1.62667 | 4007.133 | 0.3527 | 0.005416667 | Speed 1
1.62833 | 4004.938 | 0.3527 | 0.005416667 | Speed 1
1.63 | 4003.201 | 0.3527 | 0.005416667 | Speed 1
1.63167 | 4001.28 | 0.3527 | 0.005416667 | Speed 1
1.63333 | 3999.634 | 0.3527 | 0.005416667 | Speed 1
1.635 | 3997.988 | 0.3527 | 0.005416667 | Speed 1
1.63667 | 3997.074 | 0.3527 | 0.005416667 | Speed 1
1.63833 | 3997.165 | 0.3527 | 0.005416667 | Speed 1
1.64 | 3998.446 | 0.3527 | 0.005416667 | Speed 1
1.64167 | 4000.915 | 0.3527 | 0.005416667 | Speed 1
1.64333 | 4004.572 | 0.3527 | 0.005416667 | Speed 1
1.645 | 4009.236 | 0.3527 | 0.005416667 | Speed 1
1.64667 | 4014.539 | 0.3527 | 0.005416667 | Speed 1
1.64833 | 4020.574 | 0.3527 | 0.005416667 | Speed 1
1.65 | 4026.975 | 0.3527 | 0.005416667 | Speed 1
1.65167 | 4034.473 | 0.3527 | 0.005416667 | Speed 1
1.65333 | 4042.703 | 0.353 | 0.005541667 | Speed 1
1.655 | 4049.287 | 0.353 | 0.005541667 | Speed 1
1.65667 | 4051.024 | 0.353 | 0.005541667 | Speed 1
1.65833 | 4050.933 | 0.353 | 0.005541667 | Speed 1
1.66 | 4049.378 | 0.353 | 0.005541667 | Speed 1
1.66167 | 4047.732 | 0.353 | 0.005541667 | Speed 1
1.66333 | 4045.995 | 0.353 | 0.005541667 | Speed 1
1.665 | 4044.075 | 0.353 | 0.005541667 | Speed 1
1.66667 | 4042.52 | 0.353 | 0.005541667 | Speed 1
1.66833 | 4041.88 | 0.353 | 0.005541667 | Speed 1
1.67 | 4042.703 | 0.353 | 0.005541667 | Speed 1
1.67167 | 4044.806 | 0.353 | 0.005541667 | Speed 1
1.67333 | 4047.732 | 0.353 | 0.005541667 | Speed 1
1.675 | 4051.756 | 0.353 | 0.005541667 | Speed 1
1.67667 | 4056.694 | 0.353 | 0.005541667 | Speed 1
1.67833 | 4062.18 | 0.353 | 0.005541667 | Speed 1
1.68 | 4068.398 | 0.353 | 0.005541667 | Speed 1
1.68167 | 4075.348 | 0.353 | 0.005541667 | Speed 1
1.68333 | 4083.212 | 0.3532 | 0.005625 | Speed 1
1.685 | 4087.875 | 0.3532 | 0.005625 | Speed 1
1.68667 | 4088.149 | 0.3532 | 0.005625 | Speed 1
1.68833 | 4087.144 | 0.3532 | 0.005625 | Speed 1
1.69 | 4085.406 | 0.3532 | 0.005625 | Speed 1
1.69167 | 4083.212 | 0.3532 | 0.005625 | Speed 1
1.69333 | 4081.291 | 0.3532 | 0.005625 | Speed 1
1.695 | 4079.371 | 0.3532 | 0.005625 | Speed 1
1.69667 | 4077.725 | 0.3532 | 0.005625 | Speed 1
1.69833 | 4076.445 | 0.3532 | 0.005625 | Speed 1
1.7 | 4075.622 | 0.3532 | 0.005625 | Speed 1
1.70167 | 4075.988 | 0.3532 | 0.005625 | Speed 1
1.70333 | 4077.634 | 0.3532 | 0.005625 | Speed 1
1.705 | 4080.377 | 0.3532 | 0.005625 | Speed 1
1.70667 | 4084.217 | 0.3532 | 0.005625 | Speed 1
1.70833 | 4088.607 | 0.3532 | 0.005625 | Speed 1
1.71 | 4094.093 | 0.3532 | 0.005625 | Speed 1
1.71167 | 4100.677 | 0.3532 | 0.005625 | Speed 1
1.71333 | 4107.535 | 0.3532 | 0.005625 | Speed 1
1.715 | 4115.033 | 0.3532 | 0.005625 | Speed 1
1.71667 | 4123.171 | 0.3535 | 0.00575 | Speed 1
1.71833 | 4130.029 | 0.3535 | 0.00575 | Speed 1
1.72 | 4131.767 | 0.3535 | 0.00575 | Speed 1
1.72167 | 4131.218 | 0.3535 | 0.00575 | Speed 1
1.72333 | 4129.664 | 0.3535 | 0.00575 | Speed 1
1.725 | 4128.109 | 0.3535 | 0.00575 | Speed 1
1.72667 | 4126.097 | 0.3535 | 0.00575 | Speed 1
1.72833 | 4124.451 | 0.3535 | 0.00575 | Speed 1
1.73 | 4122.897 | 0.3535 | 0.00575 | Speed 1
1.73167 | 4122.348 | 0.3535 | 0.00575 | Speed 1
1.73333 | 4123.08 | 0.3535 | 0.00575 | Speed 1
1.735 | 4125.092 | 0.3535 | 0.00575 | Speed 1
1.73667 | 4127.926 | 0.3535 | 0.00575 | Speed 1
1.73833 | 4131.858 | 0.3535 | 0.00575 | Speed 1
1.74 | 4136.887 | 0.3535 | 0.00575 | Speed 1
1.74167 | 4142.191 | 0.3535 | 0.00575 | Speed 1
1.74333 | 4148.409 | 0.3535 | 0.00575 | Speed 1
1.745 | 4154.993 | 0.3535 | 0.00575 | Speed 1
1.74667 | 4162.765 | 0.3537 | 0.005833333 | Speed 1
1.74833 | 4166.972 | 0.3537 | 0.005833333 | Speed 1
1.75 | 4167.337 | 0.3537 | 0.005833333 | Speed 1
1.75167 | 4165.966 | 0.3537 | 0.005833333 | Speed 1
1.75333 | 4164.137 | 0.3537 | 0.005833333 | Speed 1
1.755 | 4162.308 | 0.3537 | 0.005833333 | Speed 1
1.75667 | 4160.205 | 0.3537 | 0.005833333 | Speed 1
1.75833 | 4158.376 | 0.3537 | 0.005833333 | Speed 1
1.76 | 4156.639 | 0.3537 | 0.005833333 | Speed 1
1.76167 | 4155.084 | 0.3537 | 0.005833333 | Speed 1
1.76333 | 4154.261 | 0.3537 | 0.005833333 | Speed 1
1.765 | 4154.261 | 0.3537 | 0.005833333 | Speed 1
1.76667 | 4155.724 | 0.3537 | 0.005833333 | Speed 1
1.76833 | 4158.559 | 0.3537 | 0.005833333 | Speed 1
1.77 | 4162.4 | 0.3537 | 0.005833333 | Speed 1
1.77167 | 4167.246 | 0.3537 | 0.005833333 | Speed 1
1.77333 | 4173.098 | 0.3537 | 0.005833333 | Speed 1
1.775 | 4179.225 | 0.3537 | 0.005833333 | Speed 1
1.77667 | 4185.991 | 0.3537 | 0.005833333 | Speed 1
1.77833 | 4193.49 | 0.3537 | 0.005833333 | Speed 1
1.78 | 4201.079 | 0.354 | 0.005958333 | Speed 1
1.78167 | 4205.286 | 0.354 | 0.005958333 | Speed 1
1.78333 | 4205.743 | 0.354 | 0.005958333 | Speed 1
1.785 | 4204.737 | 0.354 | 0.005958333 | Speed 1
1.78667 | 4203.274 | 0.354 | 0.005958333 | Speed 1
1.78833 | 4201.262 | 0.354 | 0.005958333 | Speed 1
1.79 | 4199.159 | 0.354 | 0.005958333 | Speed 1
1.79167 | 4197.513 | 0.354 | 0.005958333 | Speed 1
1.79333 | 4195.867 | 0.354 | 0.005958333 | Speed 1
1.795 | 4194.678 | 0.354 | 0.005958333 | Speed 1
1.79667 | 4194.77 | 0.354 | 0.005958333 | Speed 1
1.79833 | 4196.141 | 0.354 | 0.005958333 | Speed 1
1.8 | 4198.793 | 0.354 | 0.005958333 | Speed 1
1.80167 | 4202.542 | 0.354 | 0.005958333 | Speed 1
1.80333 | 4207.023 | 0.354 | 0.005958333 | Speed 1
1.805 | 4212.144 | 0.354 | 0.005958333 | Speed 1
1.80667 | 4217.996 | 0.354 | 0.005958333 | Speed 1
1.80833 | 4224.58 | 0.354 | 0.005958333 | Speed 1
1.81 | 4232.078 | 0.354 | 0.005958333 | Speed 1
1.81167 | 4239.667 | 0.3542 | 0.006041667 | Speed 1
1.81333 | 4242.502 | 0.3542 | 0.006041667 | Speed 1
1.815 | 4242.136 | 0.3542 | 0.006041667 | Speed 1
1.81667 | 4240.49 | 0.3542 | 0.006041667 | Speed 1
1.81833 | 4238.57 | 0.3542 | 0.006041667 | Speed 1
1.82 | 4236.741 | 0.3542 | 0.006041667 | Speed 1
1.82167 | 4235.004 | 0.3542 | 0.006041667 | Speed 1
1.82333 | 4233.175 | 0.3542 | 0.006041667 | Speed 1
1.825 | 4231.803 | 0.3542 | 0.006041667 | Speed 1
1.82667 | 4230.432 | 0.3542 | 0.006041667 | Speed 1
1.82833 | 4230.34 | 0.3542 | 0.006041667 | Speed 1
1.83 | 4231.346 | 0.3542 | 0.006041667 | Speed 1
1.83167 | 4233.267 | 0.3542 | 0.006041667 | Speed 1
1.83333 | 4236.65 | 0.3542 | 0.006041667 | Speed 1
1.835 | 4241.13 | 0.3542 | 0.006041667 | Speed 1
1.83667 | 4246.343 | 0.3542 | 0.006041667 | Speed 1
1.83833 | 4252.103 | 0.3542 | 0.006041667 | Speed 1
1.84 | 4258.321 | 0.3542 | 0.006041667 | Speed 1
1.84167 | 4265.454 | 0.3542 | 0.006041667 | Speed 1
1.84333 | 4273.318 | 0.3542 | 0.006041667 | Speed 1
1.845 | 4281.639 | 0.3545 | 0.006166667 | Speed 1
1.84667 | 4286.211 | 0.3545 | 0.006166667 | Speed 1
1.84833 | 4286.851 | 0.3545 | 0.006166667 | Speed 1
1.85 | 4286.028 | 0.3545 | 0.006166667 | Speed 1
1.85167 | 4284.748 | 0.3545 | 0.006166667 | Speed 1
1.85333 | 4283.102 | 0.3545 | 0.006166667 | Speed 1
1.855 | 4281.639 | 0.3545 | 0.006166667 | Speed 1
1.85667 | 4280.267 | 0.3545 | 0.006166667 | Speed 1
1.85833 | 4279.81 | 0.3545 | 0.006166667 | Speed 1
1.86 | 4280.267 | 0.3545 | 0.006166667 | Speed 1
1.86167 | 4282.005 | 0.3545 | 0.006166667 | Speed 1
1.86333 | 4284.656 | 0.3545 | 0.006166667 | Speed 1
1.865 | 4288.314 | 0.3545 | 0.006166667 | Speed 1
1.86667 | 4292.886 | 0.3545 | 0.006166667 | Speed 1
1.86833 | 4297.824 | 0.3545 | 0.006166667 | Speed 1
1.87 | 4303.951 | 0.3545 | 0.006166667 | Speed 1
1.87167 | 4310.26 | 0.3545 | 0.006166667 | Speed 1
1.87333 | 4317.758 | 0.3547 | 0.00625 | Speed 1
1.875 | 4323.702 | 0.3547 | 0.00625 | Speed 1
1.87667 | 4324.891 | 0.3547 | 0.00625 | Speed 1
1.87833 | 4323.793 | 0.3547 | 0.00625 | Speed 1
1.88 | 4321.873 | 0.3547 | 0.00625 | Speed 1
1.88167 | 4319.678 | 0.3547 | 0.00625 | Speed 1
1.88333 | 4317.758 | 0.3547 | 0.00625 | Speed 1
1.885 | 4316.021 | 0.3547 | 0.00625 | Speed 1
1.88667 | 4314.466 | 0.3547 | 0.00625 | Speed 1
1.88833 | 4312.82 | 0.3547 | 0.00625 | Speed 1
1.89 | 4311.632 | 0.3547 | 0.00625 | Speed 1
1.89167 | 4311.632 | 0.3547 | 0.00625 | Speed 1
1.89333 | 4312.912 | 0.3547 | 0.00625 | Speed 1
1.895 | 4315.472 | 0.3547 | 0.00625 | Speed 1
1.89667 | 4319.13 | 0.3547 | 0.00625 | Speed 1
1.89833 | 4323.702 | 0.3547 | 0.00625 | Speed 1
1.9 | 4329.005 | 0.3547 | 0.00625 | Speed 1
1.90167 | 4334.949 | 0.3547 | 0.00625 | Speed 1
1.90333 | 4341.807 | 0.3547 | 0.00625 | Speed 1
1.905 | 4349.214 | 0.3547 | 0.00625 | Speed 1
1.90667 | 4357.352 | 0.3547 | 0.00625 | Speed 1
1.90833 | 4365.033 | 0.355 | 0.006375 | Speed 1
1.91 | 4367.411 | 0.355 | 0.006375 | Speed 1
1.91167 | 4367.136 | 0.355 | 0.006375 | Speed 1
1.91333 | 4365.582 | 0.355 | 0.006375 | Speed 1
1.915 | 4363.753 | 0.355 | 0.006375 | Speed 1
1.91667 | 4361.65 | 0.355 | 0.006375 | Speed 1
1.91833 | 4360.095 | 0.355 | 0.006375 | Speed 1
1.92 | 4358.358 | 0.355 | 0.006375 | Speed 1
1.92167 | 4356.895 | 0.355 | 0.006375 | Speed 1
1.92333 | 4356.986 | 0.355 | 0.006375 | Speed 1
1.925 | 4358.541 | 0.355 | 0.006375 | Speed 1
1.92667 | 4360.644 | 0.355 | 0.006375 | Speed 1
1.92833 | 4364.027 | 0.355 | 0.006375 | Speed 1
1.93 | 4368.325 | 0.355 | 0.006375 | Speed 1
1.93167 | 4373.08 | 0.355 | 0.006375 | Speed 1
1.93333 | 4378.749 | 0.355 | 0.006375 | Speed 1
1.935 | 4385.059 | 0.355 | 0.006375 | Speed 1
1.93667 | 4392.191 | 0.355 | 0.006375 | Speed 1
1.93833 | 4400.055 | 0.3552 | 0.006458333 | Speed 1
1.94 | 4403.804 | 0.3552 | 0.006458333 | Speed 1
1.94167 | 4403.987 | 0.3552 | 0.006458333 | Speed 1
1.94333 | 4402.524 | 0.3552 | 0.006458333 | Speed 1
1.945 | 4400.604 | 0.3552 | 0.006458333 | Speed 1
1.94667 | 4398.592 | 0.3552 | 0.006458333 | Speed 1
1.94833 | 4396.489 | 0.3552 | 0.006458333 | Speed 1
1.95 | 4394.934 | 0.3552 | 0.006458333 | Speed 1
1.95167 | 4393.471 | 0.3552 | 0.006458333 | Speed 1
1.95333 | 4392.191 | 0.3552 | 0.006458333 | Speed 1
1.955 | 4392.008 | 0.3552 | 0.006458333 | Speed 1
1.95667 | 4393.014 | 0.3552 | 0.006458333 | Speed 1
1.95833 | 4395.026 | 0.3552 | 0.006458333 | Speed 1
1.96 | 4398.318 | 0.3552 | 0.006458333 | Speed 1
1.96167 | 4402.89 | 0.3552 | 0.006458333 | Speed 1
1.96333 | 4408.193 | 0.3552 | 0.006458333 | Speed 1
1.965 | 4413.771 | 0.3552 | 0.006458333 | Speed 1
1.96667 | 4420.355 | 0.3552 | 0.006458333 | Speed 1
1.96833 | 4427.762 | 0.3552 | 0.006458333 | Speed 1
1.97 | 4435.991 | 0.3552 | 0.006458333 | Speed 1
1.97167 | 4444.313 | 0.3555 | 0.006583333 | Speed 1
1.97333 | 4448.062 | 0.3555 | 0.006583333 | Speed 1
1.975 | 4447.879 | 0.3555 | 0.006583333 | Speed 1
1.97667 | 4446.507 | 0.3555 | 0.006583333 | Speed 1
1.97833 | 4444.495 | 0.3555 | 0.006583333 | Speed 1
1.98 | 4442.575 | 0.3555 | 0.006583333 | Speed 1
1.98167 | 4440.564 | 0.3555 | 0.006583333 | Speed 1
1.98333 | 4438.735 | 0.3555 | 0.006583333 | Speed 1
1.985 | 4437.82 | 0.3555 | 0.006583333 | Speed 1
1.98667 | 4438.003 | 0.3555 | 0.006583333 | Speed 1
1.98833 | 4439.1 | 0.3555 | 0.006583333 | Speed 1
1.99 | 4441.661 | 0.3555 | 0.006583333 | Speed 1
1.99167 | 4445.227 | 0.3555 | 0.006583333 | Speed 1
1.99333 | 4449.068 | 0.3555 | 0.006583333 | Speed 1
1.995 | 4453.914 | 0.3555 | 0.006583333 | Speed 1
1.99667 | 4459.675 | 0.3555 | 0.006583333 | Speed 1
1.99833 | 4466.35 | 0.3555 | 0.006583333 | Speed 1
2 | 4473.848 | 0.3555 | 0.006583333 | Speed 1
2.00167 | 4481.712 | 0.3557 | 0.006666667 | Speed 1
2.00333 | 4484.821 | 0.3557 | 0.006666667 | Speed 1
2.005 | 4484.73 | 0.3557 | 0.006666667 | Speed 1
2.00667 | 4482.992 | 0.3557 | 0.006666667 | Speed 1
2.00833 | 4480.798 | 0.3557 | 0.006666667 | Speed 1
2.01 | 4478.603 | 0.3557 | 0.006666667 | Speed 1
2.01167 | 4476.774 | 0.3557 | 0.006666667 | Speed 1
2.01333 | 4474.763 | 0.3557 | 0.006666667 | Speed 1
2.015 | 4473.025 | 0.3557 | 0.006666667 | Speed 1
2.01667 | 4471.745 | 0.3557 | 0.006666667 | Speed 1
2.01833 | 4471.013 | 0.3557 | 0.006666667 | Speed 1
2.02 | 4471.562 | 0.3557 | 0.006666667 | Speed 1
2.02167 | 4473.665 | 0.3557 | 0.006666667 | Speed 1
2.02333 | 4476.774 | 0.3557 | 0.006666667 | Speed 1
2.025 | 4481.163 | 0.3557 | 0.006666667 | Speed 1
2.02667 | 4486.01 | 0.3557 | 0.006666667 | Speed 1
2.02833 | 4491.771 | 0.3557 | 0.006666667 | Speed 1
2.03 | 4497.989 | 0.3557 | 0.006666667 | Speed 1
2.03167 | 4505.121 | 0.3557 | 0.006666667 | Speed 1
2.03333 | 4513.168 | 0.3557 | 0.006666667 | Speed 1
2.035 | 4521.489 | 0.356 | 0.006791667 | Speed 1
2.03667 | 4525.695 | 0.356 | 0.006791667 | Speed 1
2.03833 | 4526.335 | 0.356 | 0.006791667 | Speed 1
2.04 | 4525.421 | 0.356 | 0.006791667 | Speed 1
2.04167 | 4523.501 | 0.356 | 0.006791667 | Speed 1
2.04333 | 4521.397 | 0.356 | 0.006791667 | Speed 1
2.045 | 4519.66 | 0.356 | 0.006791667 | Speed 1
2.04667 | 4517.923 | 0.356 | 0.006791667 | Speed 1
2.04833 | 4516.643 | 0.356 | 0.006791667 | Speed 1
2.05 | 4516.277 | 0.356 | 0.006791667 | Speed 1
2.05167 | 4516.917 | 0.356 | 0.006791667 | Speed 1
2.05333 | 4519.02 | 0.356 | 0.006791667 | Speed 1
2.055 | 4522.22 | 0.356 | 0.006791667 | Speed 1
2.05667 | 4526.152 | 0.356 | 0.006791667 | Speed 1
2.05833 | 4530.724 | 0.356 | 0.006791667 | Speed 1
2.06 | 4536.302 | 0.356 | 0.006791667 | Speed 1
2.06167 | 4542.703 | 0.356 | 0.006791667 | Speed 1
2.06333 | 4550.11 | 0.356 | 0.006791667 | Speed 1
2.065 | 4558.523 | 0.3562 | 0.006875 | Speed 1
2.06667 | 4564.283 | 0.3562 | 0.006875 | Speed 1
2.06833 | 4565.289 | 0.3562 | 0.006875 | Speed 1
2.07 | 4563.826 | 0.3562 | 0.006875 | Speed 1
2.07167 | 4561.814 | 0.3562 | 0.006875 | Speed 1
2.07333 | 4559.437 | 0.3562 | 0.006875 | Speed 1
2.075 | 4557.608 | 0.3562 | 0.006875 | Speed 1
2.07667 | 4555.688 | 0.3562 | 0.006875 | Speed 1
2.07833 | 4554.316 | 0.3562 | 0.006875 | Speed 1
2.08 | 4553.036 | 0.3562 | 0.006875 | Speed 1
2.08167 | 4552.67 | 0.3562 | 0.006875 | Speed 1
2.08333 | 4553.493 | 0.3562 | 0.006875 | Speed 1
2.085 | 4555.322 | 0.3562 | 0.006875 | Speed 1
2.08667 | 4558.431 | 0.3562 | 0.006875 | Speed 1
2.08833 | 4562.455 | 0.3562 | 0.006875 | Speed 1
2.09 | 4567.301 | 0.3562 | 0.006875 | Speed 1
2.09167 | 4572.604 | 0.3562 | 0.006875 | Speed 1
2.09333 | 4579.188 | 0.3562 | 0.006875 | Speed 1
2.095 | 4586.686 | 0.3562 | 0.006875 | Speed 1
2.09667 | 4594.642 | 0.3562 | 0.006875 | Speed 1
2.09833 | 4603.877 | 0.3565 | 0.007 | Speed 1
2.1 | 4609.547 | 0.3565 | 0.007 | Speed 1
2.10167 | 4610.735 | 0.3565 | 0.007 | Speed 1
2.10333 | 4609.73 | 0.3565 | 0.007 | Speed 1
2.105 | 4607.992 | 0.3565 | 0.007 | Speed 1
2.10667 | 4606.072 | 0.3565 | 0.007 | Speed 1
2.10833 | 4604.06 | 0.3565 | 0.007 | Speed 1
2.11 | 4602.323 | 0.3565 | 0.007 | Speed 1
2.11167 | 4601.226 | 0.3565 | 0.007 | Speed 1
2.11333 | 4601.226 | 0.3565 | 0.007 | Speed 1
2.115 | 4602.231 | 0.3565 | 0.007 | Speed 1
2.11667 | 4604.335 | 0.3565 | 0.007 | Speed 1
2.11833 | 4607.352 | 0.3565 | 0.007 | Speed 1
2.12 | 4611.467 | 0.3565 | 0.007 | Speed 1
2.12167 | 4616.222 | 0.3565 | 0.007 | Speed 1
2.12333 | 4621.983 | 0.3565 | 0.007 | Speed 1
2.125 | 4628.566 | 0.3565 | 0.007 | Speed 1
2.12667 | 4635.973 | 0.3565 | 0.007 | Speed 1
2.12833 | 4644.111 | 0.3567 | 0.007083333 | Speed 1
2.13 | 4648.226 | 0.3567 | 0.007083333 | Speed 1
2.13167 | 4648.501 | 0.3567 | 0.007083333 | Speed 1
2.13333 | 4647.038 | 0.3567 | 0.007083333 | Speed 1
2.135 | 4644.843 | 0.3567 | 0.007083333 | Speed 1
2.13667 | 4642.923 | 0.3567 | 0.007083333 | Speed 1
2.13833 | 4640.911 | 0.3567 | 0.007083333 | Speed 1
2.14 | 4638.625 | 0.3567 | 0.007083333 | Speed 1
2.14167 | 4636.613 | 0.3567 | 0.007083333 | Speed 1
2.14333 | 4635.425 | 0.3567 | 0.007083333 | Speed 1
2.145 | 4634.602 | 0.3567 | 0.007083333 | Speed 1
2.14667 | 4635.425 | 0.3567 | 0.007083333 | Speed 1
2.14833 | 4637.619 | 0.3567 | 0.007083333 | Speed 1
2.15 | 4640.637 | 0.3567 | 0.007083333 | Speed 1
2.15167 | 4644.569 | 0.3567 | 0.007083333 | Speed 1
2.15333 | 4649.506 | 0.3567 | 0.007083333 | Speed 1
2.155 | 4655.176 | 0.3567 | 0.007083333 | Speed 1
2.15667 | 4661.851 | 0.3567 | 0.007083333 | Speed 1
2.15833 | 4669.441 | 0.3567 | 0.007083333 | Speed 1
2.16 | 4677.945 | 0.3567 | 0.007083333 | Speed 1
2.16167 | 4686.814 | 0.357 | 0.007208333 | Speed 1
2.16333 | 4692.484 | 0.357 | 0.007208333 | Speed 1
2.165 | 4693.764 | 0.357 | 0.007208333 | Speed 1
2.16667 | 4693.032 | 0.357 | 0.007208333 | Speed 1
2.16833 | 4691.204 | 0.357 | 0.007208333 | Speed 1
2.17 | 4689.283 | 0.357 | 0.007208333 | Speed 1
2.17167 | 4687.637 | 0.357 | 0.007208333 | Speed 1
2.17333 | 4685.9 | 0.357 | 0.007208333 | Speed 1
2.175 | 4684.528 | 0.357 | 0.007208333 | Speed 1
2.17667 | 4684.346 | 0.357 | 0.007208333 | Speed 1
2.17833 | 4685.351 | 0.357 | 0.007208333 | Speed 1
2.18 | 4687.18 | 0.357 | 0.007208333 | Speed 1
2.18167 | 4690.015 | 0.357 | 0.007208333 | Speed 1
2.18333 | 4693.855 | 0.357 | 0.007208333 | Speed 1
2.185 | 4698.885 | 0.357 | 0.007208333 | Speed 1
2.18667 | 4704.554 | 0.357 | 0.007208333 | Speed 1
2.18833 | 4711.412 | 0.357 | 0.007208333 | Speed 1
2.19 | 4718.819 | 0.357 | 0.007208333 | Speed 1
2.19167 | 4727.414 | 0.3572 | 0.007291667 | Speed 1
2.19333 | 4733.084 | 0.3572 | 0.007291667 | Speed 1
2.195 | 4733.907 | 0.3572 | 0.007291667 | Speed 1
2.19667 | 4732.809 | 0.3572 | 0.007291667 | Speed 1
2.19833 | 4730.798 | 0.3572 | 0.007291667 | Speed 1
2.2 | 4728.603 | 0.3572 | 0.007291667 | Speed 1
2.20167 | 4726.5 | 0.3572 | 0.007291667 | Speed 1
2.20333 | 4724.763 | 0.3572 | 0.007291667 | Speed 1
2.205 | 4723.025 | 0.3572 | 0.007291667 | Speed 1
2.20667 | 4721.654 | 0.3572 | 0.007291667 | Speed 1
2.20833 | 4720.465 | 0.3572 | 0.007291667 | Speed 1
2.21 | 4720.739 | 0.3572 | 0.007291667 | Speed 1
2.21167 | 4722.659 | 0.3572 | 0.007291667 | Speed 1
2.21333 | 4725.86 | 0.3572 | 0.007291667 | Speed 1
2.215 | 4729.792 | 0.3572 | 0.007291667 | Speed 1
2.21667 | 4734.73 | 0.3572 | 0.007291667 | Speed 1
2.21833 | 4740.49 | 0.3572 | 0.007291667 | Speed 1
2.22 | 4747.44 | 0.3572 | 0.007291667 | Speed 1
2.22167 | 4755.304 | 0.3572 | 0.007291667 | Speed 1
2.22333 | 4764.082 | 0.3572 | 0.007291667 | Speed 1
2.225 | 4773.043 | 0.3575 | 0.007416667 | Speed 1
2.22667 | 4777.707 | 0.3575 | 0.007416667 | Speed 1
2.22833 | 4778.713 | 0.3575 | 0.007416667 | Speed 1
2.23 | 4777.707 | 0.3575 | 0.007416667 | Speed 1
2.23167 | 4775.787 | 0.3575 | 0.007416667 | Speed 1
2.23333 | 4773.775 | 0.3575 | 0.007416667 | Speed 1
2.235 | 4771.855 | 0.3575 | 0.007416667 | Speed 1
2.23667 | 4769.934 | 0.3575 | 0.007416667 | Speed 1
2.23833 | 4768.38 | 0.3575 | 0.007416667 | Speed 1
2.24 | 4767.283 | 0.3575 | 0.007416667 | Speed 1
2.24167 | 4767.557 | 0.3575 | 0.007416667 | Speed 1
2.24333 | 4769.203 | 0.3575 | 0.007416667 | Speed 1
2.245 | 4771.763 | 0.3575 | 0.007416667 | Speed 1
2.24667 | 4775.512 | 0.3575 | 0.007416667 | Speed 1
2.24833 | 4780.267 | 0.3575 | 0.007416667 | Speed 1
2.25 | 4785.571 | 0.3575 | 0.007416667 | Speed 1
2.25167 | 4791.88 | 0.3575 | 0.007416667 | Speed 1
2.25333 | 4799.287 | 0.3575 | 0.007416667 | Speed 1
2.255 | 4807.7 | 0.3577 | 0.0075 | Speed 1
2.25667 | 4814.649 | 0.3577 | 0.0075 | Speed 1
2.25833 | 4816.844 | 0.3577 | 0.0075 | Speed 1
2.26 | 4816.204 | 0.3577 | 0.0075 | Speed 1
2.26167 | 4814.558 | 0.3577 | 0.0075 | Speed 1
2.26333 | 4812.546 | 0.3577 | 0.0075 | Speed 1
2.265 | 4810.169 | 0.3577 | 0.0075 | Speed 1
2.26667 | 4808.065 | 0.3577 | 0.0075 | Speed 1
2.26833 | 4806.328 | 0.3577 | 0.0075 | Speed 1
2.27 | 4804.773 | 0.3577 | 0.0075 | Speed 1
2.27167 | 4803.585 | 0.3577 | 0.0075 | Speed 1
2.27333 | 4803.951 | 0.3577 | 0.0075 | Speed 1
2.275 | 4805.688 | 0.3577 | 0.0075 | Speed 1
2.27667 | 4807.974 | 0.3577 | 0.0075 | Speed 1
2.27833 | 4811.632 | 0.3577 | 0.0075 | Speed 1
2.28 | 4816.295 | 0.3577 | 0.0075 | Speed 1
2.28167 | 4822.147 | 0.3577 | 0.0075 | Speed 1
2.28333 | 4828.822 | 0.3577 | 0.0075 | Speed 1
2.285 | 4836.046 | 0.3577 | 0.0075 | Speed 1
2.28667 | 4844.55 | 0.3577 | 0.0075 | Speed 1
2.28833 | 4853.694 | 0.358 | 0.007625 | Speed 1
2.29 | 4859.912 | 0.358 | 0.007625 | Speed 1
2.29167 | 4861.284 | 0.358 | 0.007625 | Speed 1
2.29333 | 4860.644 | 0.358 | 0.007625 | Speed 1
2.295 | 4859.181 | 0.358 | 0.007625 | Speed 1
2.29667 | 4856.986 | 0.358 | 0.007625 | Speed 1
2.29833 | 4854.883 | 0.358 | 0.007625 | Speed 1
2.3 | 4853.146 | 0.358 | 0.007625 | Speed 1
2.30167 | 4851.408 | 0.358 | 0.007625 | Speed 1
2.30333 | 4850.677 | 0.358 | 0.007625 | Speed 1
2.305 | 4851.317 | 0.358 | 0.007625 | Speed 1
2.30667 | 4852.963 | 0.358 | 0.007625 | Speed 1
2.30833 | 4855.615 | 0.358 | 0.007625 | Speed 1
2.31 | 4859.181 | 0.358 | 0.007625 | Speed 1
2.31167 | 4863.479 | 0.358 | 0.007625 | Speed 1
2.31333 | 4868.508 | 0.358 | 0.007625 | Speed 1
2.315 | 4874.909 | 0.358 | 0.007625 | Speed 1
2.31667 | 4882.59 | 0.358 | 0.007625 | Speed 1
2.31833 | 4891.094 | 0.3582 | 0.007708333 | Speed 1
2.32 | 4898.135 | 0.3582 | 0.007708333 | Speed 1
2.32167 | 4899.781 | 0.3582 | 0.007708333 | Speed 1
2.32333 | 4898.775 | 0.3582 | 0.007708333 | Speed 1
2.325 | 4896.855 | 0.3582 | 0.007708333 | Speed 1
2.32667 | 4894.569 | 0.3582 | 0.007708333 | Speed 1
2.32833 | 4892.466 | 0.3582 | 0.007708333 | Speed 1
2.33 | 4890.454 | 0.3582 | 0.007708333 | Speed 1
2.33167 | 4888.534 | 0.3582 | 0.007708333 | Speed 1
2.33333 | 4886.979 | 0.3582 | 0.007708333 | Speed 1
2.335 | 4885.516 | 0.3582 | 0.007708333 | Speed 1
2.33667 | 4885.607 | 0.3582 | 0.007708333 | Speed 1
2.33833 | 4886.888 | 0.3582 | 0.007708333 | Speed 1
2.34 | 4889.539 | 0.3582 | 0.007708333 | Speed 1
2.34167 | 4893.38 | 0.3582 | 0.007708333 | Speed 1
2.34333 | 4897.952 | 0.3582 | 0.007708333 | Speed 1
2.345 | 4903.347 | 0.3582 | 0.007708333 | Speed 1
2.34667 | 4909.474 | 0.3582 | 0.007708333 | Speed 1
2.34833 | 4916.789 | 0.3582 | 0.007708333 | Speed 1
2.35 | 4925.201 | 0.3582 | 0.007708333 | Speed 1
2.35167 | 4934.254 | 0.3585 | 0.007833333 | Speed 1
2.35333 | 4941.752 | 0.3585 | 0.007833333 | Speed 1
2.355 | 4943.947 | 0.3585 | 0.007833333 | Speed 1
2.35667 | 4943.49 | 0.3585 | 0.007833333 | Speed 1
2.35833 | 4941.661 | 0.3585 | 0.007833333 | Speed 1
2.36 | 4939.923 | 0.3585 | 0.007833333 | Speed 1
2.36167 | 4938.095 | 0.3585 | 0.007833333 | Speed 1
2.36333 | 4936.357 | 0.3585 | 0.007833333 | Speed 1
2.365 | 4934.803 | 0.3585 | 0.007833333 | Speed 1
2.36667 | 4933.98 | 0.3585 | 0.007833333 | Speed 1
2.36833 | 4934.528 | 0.3585 | 0.007833333 | Speed 1
2.37 | 4936.083 | 0.3585 | 0.007833333 | Speed 1
2.37167 | 4938.735 | 0.3585 | 0.007833333 | Speed 1
2.37333 | 4942.392 | 0.3585 | 0.007833333 | Speed 1
2.375 | 4946.964 | 0.3585 | 0.007833333 | Speed 1
2.37667 | 4952.542 | 0.3585 | 0.007833333 | Speed 1
2.37833 | 4959.035 | 0.3585 | 0.007833333 | Speed 1
2.38 | 4966.533 | 0.3585 | 0.007833333 | Speed 1
2.38167 | 4975.22 | 0.3587 | 0.007916667 | Speed 1
2.38333 | 4982.535 | 0.3587 | 0.007916667 | Speed 1
2.385 | 4984.547 | 0.3587 | 0.007916667 | Speed 1
2.38667 | 4983.724 | 0.3587 | 0.007916667 | Speed 1
2.38833 | 4982.078 | 0.3587 | 0.007916667 | Speed 1
2.39 | 4979.609 | 0.3587 | 0.007916667 | Speed 1
2.39167 | 4977.323 | 0.3587 | 0.007916667 | Speed 1
2.39333 | 4975.22 | 0.3587 | 0.007916667 | Speed 1
2.395 | 4973.391 | 0.3587 | 0.007916667 | Speed 1
2.39667 | 4972.019 | 0.3587 | 0.007916667 | Speed 1
2.39833 | 4970.739 | 0.3587 | 0.007916667 | Speed 1
2.4 | 4970.465 | 0.3587 | 0.007916667 | Speed 1
2.40167 | 4971.562 | 0.3587 | 0.007916667 | Speed 1
2.40333 | 4973.848 | 0.3587 | 0.007916667 | Speed 1
2.405 | 4977.231 | 0.3587 | 0.007916667 | Speed 1
2.40667 | 4981.621 | 0.3587 | 0.007916667 | Speed 1
2.40833 | 4986.833 | 0.3587 | 0.007916667 | Speed 1
2.41 | 4992.868 | 0.3587 | 0.007916667 | Speed 1
2.41167 | 5000.366 | 0.3587 | 0.007916667 | Speed 1
2.41333 | 5008.596 | 0.3587 | 0.007916667 | Speed 1
2.415 | 5017.923 | 0.359 | 0.008041667 | Speed 1
2.41667 | 5025.604 | 0.359 | 0.008041667 | Speed 1
2.41833 | 5028.073 | 0.359 | 0.008041667 | Speed 1
2.42 | 5027.615 | 0.359 | 0.008041667 | Speed 1
2.42167 | 5026.061 | 0.359 | 0.008041667 | Speed 1
2.42333 | 5024.141 | 0.359 | 0.008041667 | Speed 1
2.425 | 5021.763 | 0.359 | 0.008041667 | Speed 1
2.42667 | 5019.843 | 0.359 | 0.008041667 | Speed 1
2.42833 | 5017.923 | 0.359 | 0.008041667 | Speed 1
2.43 | 5016.917 | 0.359 | 0.008041667 | Speed 1
2.43167 | 5017.191 | 0.359 | 0.008041667 | Speed 1
2.43333 | 5018.746 | 0.359 | 0.008041667 | Speed 1
2.435 | 5021.306 | 0.359 | 0.008041667 | Speed 1
2.43667 | 5024.598 | 0.359 | 0.008041667 | Speed 1
2.43833 | 5028.896 | 0.359 | 0.008041667 | Speed 1
2.44 | 5034.016 | 0.359 | 0.008041667 | Speed 1
2.44167 | 5040.417 | 0.359 | 0.008041667 | Speed 1
2.44333 | 5047.733 | 0.359 | 0.008041667 | Speed 1
2.445 | 5056.237 | 0.359 | 0.008041667 | Speed 1
2.44667 | 5064.375 | 0.3592 | 0.008125 | Speed 1
2.44833 | 5067.301 | 0.3592 | 0.008125 | Speed 1
2.45 | 5066.844 | 0.3592 | 0.008125 | Speed 1
2.45167 | 5065.106 | 0.3592 | 0.008125 | Speed 1
2.45333 | 5063.186 | 0.3592 | 0.008125 | Speed 1
2.455 | 5060.809 | 0.3592 | 0.008125 | Speed 1
2.45667 | 5058.523 | 0.3592 | 0.008125 | Speed 1
2.45833 | 5056.511 | 0.3592 | 0.008125 | Speed 1
2.46 | 5054.773 | 0.3592 | 0.008125 | Speed 1
2.46167 | 5053.676 | 0.3592 | 0.008125 | Speed 1
2.46333 | 5053.493 | 0.3592 | 0.008125 | Speed 1
2.465 | 5054.316 | 0.3592 | 0.008125 | Speed 1
2.46667 | 5056.511 | 0.3592 | 0.008125 | Speed 1
2.46833 | 5059.711 | 0.3592 | 0.008125 | Speed 1
2.47 | 5063.643 | 0.3592 | 0.008125 | Speed 1
2.47167 | 5068.764 | 0.3592 | 0.008125 | Speed 1
2.47333 | 5075.073 | 0.3592 | 0.008125 | Speed 1
2.475 | 5082.114 | 0.3592 | 0.008125 | Speed 1
2.47667 | 5090.436 | 0.3592 | 0.008125 | Speed 1
2.47833 | 5099.58 | 0.3592 | 0.008125 | Speed 1
2.48 | 5107.901 | 0.3595 | 0.00825 | Speed 1
2.48167 | 5110.735 | 0.3595 | 0.00825 | Speed 1
2.48333 | 5110.553 | 0.3595 | 0.00825 | Speed 1
2.485 | 5108.724 | 0.3595 | 0.00825 | Speed 1
2.48667 | 5106.803 | 0.3595 | 0.00825 | Speed 1
2.48833 | 5104.792 | 0.3595 | 0.00825 | Speed 1
2.49 | 5103.237 | 0.3595 | 0.00825 | Speed 1
2.49167 | 5101.5 | 0.3595 | 0.00825 | Speed 1
2.49333 | 5100.403 | 0.3595 | 0.00825 | Speed 1
2.495 | 5100.585 | 0.3595 | 0.00825 | Speed 1
2.49667 | 5101.591 | 0.3595 | 0.00825 | Speed 1
2.49833 | 5104.06 | 0.3595 | 0.00825 | Speed 1
2.5 | 5107.169 | 0.3595 | 0.00825 | Speed 1
2.50167 | 5111.65 | 0.3595 | 0.00825 | Speed 1
2.50333 | 5117.045 | 0.3595 | 0.00825 | Speed 1
2.505 | 5123.354 | 0.3595 | 0.00825 | Speed 1
2.50667 | 5130.67 | 0.3595 | 0.00825 | Speed 1
2.50833 | 5138.716 | 0.3595 | 0.00825 | Speed 1
2.51 | 5146.489 | 0.3597 | 0.008333333 | Speed 1
2.51167 | 5149.141 | 0.3597 | 0.008333333 | Speed 1
2.51333 | 5148.501 | 0.3597 | 0.008333333 | Speed 1
2.515 | 5146.489 | 0.3597 | 0.008333333 | Speed 1
2.51667 | 5144.02 | 0.3597 | 0.008333333 | Speed 1
2.51833 | 5141.734 | 0.3597 | 0.008333333 | Speed 1
2.52 | 5139.265 | 0.3597 | 0.008333333 | Speed 1
2.52167 | 5137.162 | 0.3597 | 0.008333333 | Speed 1
2.52333 | 5135.333 | 0.3597 | 0.008333333 | Speed 1
2.525 | 5134.053 | 0.3597 | 0.008333333 | Speed 1
2.52667 | 5133.504 | 0.3597 | 0.008333333 | Speed 1
2.52833 | 5134.327 | 0.3597 | 0.008333333 | Speed 1
2.53 | 5136.248 | 0.3597 | 0.008333333 | Speed 1
2.53167 | 5138.991 | 0.3597 | 0.008333333 | Speed 1
2.53333 | 5143.106 | 0.3597 | 0.008333333 | Speed 1
2.535 | 5148.226 | 0.3597 | 0.008333333 | Speed 1
2.53667 | 5154.353 | 0.3597 | 0.008333333 | Speed 1
2.53833 | 5161.577 | 0.3597 | 0.008333333 | Speed 1
2.54 | 5169.715 | 0.3597 | 0.008333333 | Speed 1
2.54167 | 5178.676 | 0.36 | 0.008458333 | Speed 1
2.54333 | 5186.083 | 0.36 | 0.008458333 | Speed 1
2.545 | 5188.277 | 0.36 | 0.008458333 | Speed 1
2.54667 | 5187.729 | 0.36 | 0.008458333 | Speed 1
2.54833 | 5185.991 | 0.36 | 0.008458333 | Speed 1
2.55 | 5183.98 | 0.36 | 0.008458333 | Speed 1
2.55167 | 5181.602 | 0.36 | 0.008458333 | Speed 1
2.55333 | 5179.225 | 0.36 | 0.008458333 | Speed 1
2.555 | 5177.762 | 0.36 | 0.008458333 | Speed 1
2.55667 | 5176.482 | 0.36 | 0.008458333 | Speed 1
2.55833 | 5175.933 | 0.36 | 0.008458333 | Speed 1
2.56 | 5176.664 | 0.36 | 0.008458333 | Speed 1
2.56167 | 5178.585 | 0.36 | 0.008458333 | Speed 1
2.56333 | 5181.511 | 0.36 | 0.008458333 | Speed 1
2.565 | 5185.717 | 0.36 | 0.008458333 | Speed 1
2.56667 | 5190.564 | 0.36 | 0.008458333 | Speed 1
2.56833 | 5196.69 | 0.36 | 0.008458333 | Speed 1
2.57 | 5203.731 | 0.36 | 0.008458333 | Speed 1
2.57167 | 5212.235 | 0.36 | 0.008458333 | Speed 1
2.57333 | 5221.379 | 0.3602 | 0.008541667 | Speed 1
2.575 | 5226.134 | 0.3602 | 0.008541667 | Speed 1
2.57667 | 5226.591 | 0.3602 | 0.008541667 | Speed 1
2.57833 | 5225.128 | 0.3602 | 0.008541667 | Speed 1
2.58 | 5222.751 | 0.3602 | 0.008541667 | Speed 1
2.58167 | 5220.739 | 0.3602 | 0.008541667 | Speed 1
2.58333 | 5218.453 | 0.3602 | 0.008541667 | Speed 1
2.585 | 5216.35 | 0.3602 | 0.008541667 | Speed 1
2.58667 | 5214.521 | 0.3602 | 0.008541667 | Speed 1
2.58833 | 5212.692 | 0.3602 | 0.008541667 | Speed 1
2.59 | 5211.595 | 0.3602 | 0.008541667 | Speed 1
2.59167 | 5211.961 | 0.3602 | 0.008541667 | Speed 1
2.59333 | 5213.698 | 0.3602 | 0.008541667 | Speed 1
2.595 | 5216.35 | 0.3602 | 0.008541667 | Speed 1
2.59667 | 5220.373 | 0.3602 | 0.008541667 | Speed 1
2.59833 | 5225.677 | 0.3602 | 0.008541667 | Speed 1
2.6 | 5231.621 | 0.3602 | 0.008541667 | Speed 1
2.60167 | 5238.479 | 0.3602 | 0.008541667 | Speed 1
2.60333 | 5246.434 | 0.3602 | 0.008541667 | Speed 1
2.605 | 5255.304 | 0.3602 | 0.008541667 | Speed 1
2.60667 | 5265.088 | 0.3605 | 0.008666667 | Speed 1
2.60833 | 5271.58 | 0.3605 | 0.008666667 | Speed 1
2.61 | 5273.501 | 0.3605 | 0.008666667 | Speed 1
2.61167 | 5272.678 | 0.3605 | 0.008666667 | Speed 1
2.61333 | 5270.94 | 0.3605 | 0.008666667 | Speed 1
2.615 | 5269.02 | 0.3605 | 0.008666667 | Speed 1
2.61667 | 5267.1 | 0.3605 | 0.008666667 | Speed 1
2.61833 | 5265.637 | 0.3605 | 0.008666667 | Speed 1
2.62 | 5265.179 | 0.3605 | 0.008666667 | Speed 1
2.62167 | 5266.094 | 0.3605 | 0.008666667 | Speed 1
2.62333 | 5267.74 | 0.3605 | 0.008666667 | Speed 1
2.625 | 5270.483 | 0.3605 | 0.008666667 | Speed 1
2.62667 | 5274.506 | 0.3605 | 0.008666667 | Speed 1
2.62833 | 5279.353 | 0.3605 | 0.008666667 | Speed 1
2.63 | 5285.388 | 0.3605 | 0.008666667 | Speed 1
2.63167 | 5292.612 | 0.3605 | 0.008666667 | Speed 1
2.63333 | 5300.567 | 0.3605 | 0.008666667 | Speed 1
2.635 | 5309.254 | 0.3607 | 0.00875 | Speed 1
2.63667 | 5315.838 | 0.3607 | 0.00875 | Speed 1
2.63833 | 5317.392 | 0.3607 | 0.00875 | Speed 1
2.64 | 5316.204 | 0.3607 | 0.00875 | Speed 1
2.64167 | 5313.552 | 0.3607 | 0.00875 | Speed 1
2.64333 | 5311.174 | 0.3607 | 0.00875 | Speed 1
2.645 | 5308.614 | 0.3607 | 0.00875 | Speed 1
2.64667 | 5305.871 | 0.3607 | 0.00875 | Speed 1
2.64833 | 5303.859 | 0.3607 | 0.00875 | Speed 1
2.65 | 5302.305 | 0.3607 | 0.00875 | Speed 1
2.65167 | 5300.933 | 0.3607 | 0.00875 | Speed 1
2.65333 | 5300.201 | 0.3607 | 0.00875 | Speed 1
2.655 | 5301.116 | 0.3607 | 0.00875 | Speed 1
2.65667 | 5303.31 | 0.3607 | 0.00875 | Speed 1
2.65833 | 5307.06 | 0.3607 | 0.00875 | Speed 1
2.66 | 5311.906 | 0.3607 | 0.00875 | Speed 1
2.66167 | 5317.392 | 0.3607 | 0.00875 | Speed 1
2.66333 | 5324.068 | 0.3607 | 0.00875 | Speed 1
2.665 | 5331.566 | 0.3607 | 0.00875 | Speed 1
2.66667 | 5340.344 | 0.3607 | 0.00875 | Speed 1
2.66833 | 5349.854 | 0.3607 | 0.00875 | Speed 1
2.67 | 5359.547 | 0.361 | 0.008875 | Speed 1
2.67167 | 5363.753 | 0.361 | 0.008875 | Speed 1
2.67333 | 5363.844 | 0.361 | 0.008875 | Speed 1
2.675 | 5362.473 | 0.361 | 0.008875 | Speed 1
2.67667 | 5360.278 | 0.361 | 0.008875 | Speed 1
2.67833 | 5357.901 | 0.361 | 0.008875 | Speed 1
2.68 | 5355.98 | 0.361 | 0.008875 | Speed 1
2.68167 | 5354.06 | 0.361 | 0.008875 | Speed 1
2.68333 | 5352.689 | 0.361 | 0.008875 | Speed 1
2.685 | 5352.506 | 0.361 | 0.008875 | Speed 1
2.68667 | 5353.42 | 0.361 | 0.008875 | Speed 1
2.68833 | 5355.523 | 0.361 | 0.008875 | Speed 1
2.69 | 5358.724 | 0.361 | 0.008875 | Speed 1
2.69167 | 5363.021 | 0.361 | 0.008875 | Speed 1
2.69333 | 5368.599 | 0.361 | 0.008875 | Speed 1
2.695 | 5375.183 | 0.361 | 0.008875 | Speed 1
2.69667 | 5382.59 | 0.361 | 0.008875 | Speed 1
2.69833 | 5391.002 | 0.361 | 0.008875 | Speed 1
2.7 | 5398.501 | 0.3612 | 0.008958333 | Speed 1
2.70167 | 5400.97 | 0.3612 | 0.008958333 | Speed 1
2.70333 | 5400.147 | 0.3612 | 0.008958333 | Speed 1
2.705 | 5397.952 | 0.3612 | 0.008958333 | Speed 1
2.70667 | 5395.483 | 0.3612 | 0.008958333 | Speed 1
2.70833 | 5393.106 | 0.3612 | 0.008958333 | Speed 1
2.71 | 5390.82 | 0.3612 | 0.008958333 | Speed 1
2.71167 | 5388.716 | 0.3612 | 0.008958333 | Speed 1
2.71333 | 5386.796 | 0.3612 | 0.008958333 | Speed 1
2.715 | 5384.784 | 0.3612 | 0.008958333 | Speed 1
2.71667 | 5383.779 | 0.3612 | 0.008958333 | Speed 1
2.71833 | 5383.961 | 0.3612 | 0.008958333 | Speed 1
2.72 | 5385.607 | 0.3612 | 0.008958333 | Speed 1
2.72167 | 5388.351 | 0.3612 | 0.008958333 | Speed 1
2.72333 | 5392.557 | 0.3612 | 0.008958333 | Speed 1
2.725 | 5397.769 | 0.3612 | 0.008958333 | Speed 1
2.72667 | 5404.261 | 0.3612 | 0.008958333 | Speed 1
2.72833 | 5411.394 | 0.3612 | 0.008958333 | Speed 1
2.73 | 5419.715 | 0.3612 | 0.008958333 | Speed 1
2.73167 | 5429.133 | 0.3612 | 0.008958333 | Speed 1
2.73333 | 5439.466 | 0.3615 | 0.009083333 | Speed 1
2.735 | 5445.501 | 0.3615 | 0.009083333 | Speed 1
2.73667 | 5446.69 | 0.3615 | 0.009083333 | Speed 1
2.73833 | 5445.776 | 0.3615 | 0.009083333 | Speed 1
2.74 | 5443.855 | 0.3615 | 0.009083333 | Speed 1
2.74167 | 5441.752 | 0.3615 | 0.009083333 | Speed 1
2.74333 | 5439.466 | 0.3615 | 0.009083333 | Speed 1
2.745 | 5437.455 | 0.3615 | 0.009083333 | Speed 1
2.74667 | 5436.083 | 0.3615 | 0.009083333 | Speed 1
2.74833 | 5435.9 | 0.3615 | 0.009083333 | Speed 1
2.75 | 5437.272 | 0.3615 | 0.009083333 | Speed 1
2.75167 | 5439.466 | 0.3615 | 0.009083333 | Speed 1
2.75333 | 5442.575 | 0.3615 | 0.009083333 | Speed 1
2.755 | 5446.964 | 0.3615 | 0.009083333 | Speed 1
2.75667 | 5452.359 | 0.3615 | 0.009083333 | Speed 1
2.75833 | 5459.035 | 0.3615 | 0.009083333 | Speed 1
2.76 | 5466.99 | 0.3615 | 0.009083333 | Speed 1
2.76167 | 5475.585 | 0.3615 | 0.009083333 | Speed 1
2.76333 | 5483.541 | 0.3617 | 0.009166667 | Speed 1
2.765 | 5485.644 | 0.3617 | 0.009166667 | Speed 1
2.76667 | 5484.73 | 0.3617 | 0.009166667 | Speed 1
2.76833 | 5482.626 | 0.3617 | 0.009166667 | Speed 1
2.77 | 5480.066 | 0.3617 | 0.009166667 | Speed 1
2.77167 | 5477.597 | 0.3617 | 0.009166667 | Speed 1
2.77333 | 5475.403 | 0.3617 | 0.009166667 | Speed 1
2.775 | 5473.482 | 0.3617 | 0.009166667 | Speed 1
2.77667 | 5471.471 | 0.3617 | 0.009166667 | Speed 1
2.77833 | 5469.733 | 0.3617 | 0.009166667 | Speed 1
2.78 | 5468.362 | 0.3617 | 0.009166667 | Speed 1
2.78167 | 5468.819 | 0.3617 | 0.009166667 | Speed 1
2.78333 | 5470.373 | 0.3617 | 0.009166667 | Speed 1
2.785 | 5473.391 | 0.3617 | 0.009166667 | Speed 1
2.78667 | 5477.414 | 0.3617 | 0.009166667 | Speed 1
2.78833 | 5482.901 | 0.3617 | 0.009166667 | Speed 1
2.79 | 5489.027 | 0.3617 | 0.009166667 | Speed 1
2.79167 | 5496.343 | 0.3617 | 0.009166667 | Speed 1
2.79333 | 5504.755 | 0.3617 | 0.009166667 | Speed 1
2.795 | 5514.174 | 0.3617 | 0.009166667 | Speed 1
2.79667 | 5523.683 | 0.362 | 0.009291667 | Speed 1
2.79833 | 5527.524 | 0.362 | 0.009291667 | Speed 1
2.8 | 5527.433 | 0.362 | 0.009291667 | Speed 1
2.80167 | 5525.512 | 0.362 | 0.009291667 | Speed 1
2.80333 | 5523.318 | 0.362 | 0.009291667 | Speed 1
2.805 | 5520.757 | 0.362 | 0.009291667 | Speed 1
2.80667 | 5518.38 | 0.362 | 0.009291667 | Speed 1
2.80833 | 5516.094 | 0.362 | 0.009291667 | Speed 1
2.81 | 5514.174 | 0.362 | 0.009291667 | Speed 1
2.81167 | 5513.168 | 0.362 | 0.009291667 | Speed 1
2.81333 | 5513.716 | 0.362 | 0.009291667 | Speed 1
2.815 | 5515.362 | 0.362 | 0.009291667 | Speed 1
2.81667 | 5518.471 | 0.362 | 0.009291667 | Speed 1
2.81833 | 5522.495 | 0.362 | 0.009291667 | Speed 1
2.82 | 5527.615 | 0.362 | 0.009291667 | Speed 1
2.82167 | 5534.016 | 0.362 | 0.009291667 | Speed 1
2.82333 | 5541.149 | 0.362 | 0.009291667 | Speed 1
2.825 | 5549.653 | 0.362 | 0.009291667 | Speed 1
2.82667 | 5558.797 | 0.3622 | 0.009375 | Speed 1
2.82833 | 5564.375 | 0.3622 | 0.009375 | Speed 1
2.83 | 5565.198 | 0.3622 | 0.009375 | Speed 1
2.83167 | 5563.918 | 0.3622 | 0.009375 | Speed 1
2.83333 | 5561.54 | 0.3622 | 0.009375 | Speed 1
2.835 | 5558.705 | 0.3622 | 0.009375 | Speed 1
2.83667 | 5556.237 | 0.3622 | 0.009375 | Speed 1
2.83833 | 5553.859 | 0.3622 | 0.009375 | Speed 1
2.84 | 5551.756 | 0.3622 | 0.009375 | Speed 1
2.84167 | 5549.927 | 0.3622 | 0.009375 | Speed 1
2.84333 | 5548.373 | 0.3622 | 0.009375 | Speed 1
2.845 | 5548.098 | 0.3622 | 0.009375 | Speed 1
2.84667 | 5549.378 | 0.3622 | 0.009375 | Speed 1
2.84833 | 5551.939 | 0.3622 | 0.009375 | Speed 1
2.85 | 5555.505 | 0.3622 | 0.009375 | Speed 1
2.85167 | 5560.351 | 0.3622 | 0.009375 | Speed 1
2.85333 | 5566.569 | 0.3622 | 0.009375 | Speed 1
2.855 | 5573.793 | 0.3622 | 0.009375 | Speed 1
2.85667 | 5582.023 | 0.3622 | 0.009375 | Speed 1
2.85833 | 5591.441 | 0.3622 | 0.009375 | Speed 1
2.86 | 5601.866 | 0.3625 | 0.0095 | Speed 1
2.86167 | 5609.364 | 0.3625 | 0.0095 | Speed 1
2.86333 | 5611.193 | 0.3625 | 0.0095 | Speed 1
2.865 | 5610.461 | 0.3625 | 0.0095 | Speed 1
2.86667 | 5608.358 | 0.3625 | 0.0095 | Speed 1
2.86833 | 5605.889 | 0.3625 | 0.0095 | Speed 1
2.87 | 5603.237 | 0.3625 | 0.0095 | Speed 1
2.87167 | 5600.951 | 0.3625 | 0.0095 | Speed 1
2.87333 | 5598.848 | 0.3625 | 0.0095 | Speed 1
2.875 | 5598.025 | 0.3625 | 0.0095 | Speed 1
2.87667 | 5598.848 | 0.3625 | 0.0095 | Speed 1
2.87833 | 5600.86 | 0.3625 | 0.0095 | Speed 1
2.88 | 5603.786 | 0.3625 | 0.0095 | Speed 1
2.88167 | 5607.809 | 0.3625 | 0.0095 | Speed 1
2.88333 | 5613.021 | 0.3625 | 0.0095 | Speed 1
2.885 | 5619.331 | 0.3625 | 0.0095 | Speed 1
2.88667 | 5626.555 | 0.3625 | 0.0095 | Speed 1
2.88833 | 5634.876 | 0.3625 | 0.0095 | Speed 1
2.89 | 5643.106 | 0.3627 | 0.009583333 | Speed 1
2.89167 | 5645.94 | 0.3627 | 0.009583333 | Speed 1
2.89333 | 5645.117 | 0.3627 | 0.009583333 | Speed 1
2.895 | 5642.923 | 0.3627 | 0.009583333 | Speed 1
2.89667 | 5640.362 | 0.3627 | 0.009583333 | Speed 1
2.89833 | 5637.802 | 0.3627 | 0.009583333 | Speed 1
2.9 | 5635.242 | 0.3627 | 0.009583333 | Speed 1
2.90167 | 5633.047 | 0.3627 | 0.009583333 | Speed 1
2.90333 | 5630.944 | 0.3627 | 0.009583333 | Speed 1
2.905 | 5629.024 | 0.3627 | 0.009583333 | Speed 1
2.90667 | 5627.195 | 0.3627 | 0.009583333 | Speed 1
2.90833 | 5626.646 | 0.3627 | 0.009583333 | Speed 1
2.91 | 5627.835 | 0.3627 | 0.009583333 | Speed 1
2.91167 | 5630.212 | 0.3627 | 0.009583333 | Speed 1
2.91333 | 5633.687 | 0.3627 | 0.009583333 | Speed 1
2.915 | 5638.534 | 0.3627 | 0.009583333 | Speed 1
2.91667 | 5644.569 | 0.3627 | 0.009583333 | Speed 1
2.91833 | 5651.884 | 0.3627 | 0.009583333 | Speed 1
2.92 | 5660.205 | 0.3627 | 0.009583333 | Speed 1
2.92167 | 5669.258 | 0.3627 | 0.009583333 | Speed 1
2.92333 | 5679.499 | 0.363 | 0.009708333 | Speed 1
2.925 | 5687.363 | 0.363 | 0.009708333 | Speed 1
2.92667 | 5689.649 | 0.363 | 0.009708333 | Speed 1
2.92833 | 5688.826 | 0.363 | 0.009708333 | Speed 1
2.93 | 5686.814 | 0.363 | 0.009708333 | Speed 1
2.93167 | 5684.528 | 0.363 | 0.009708333 | Speed 1
2.93333 | 5681.968 | 0.363 | 0.009708333 | Speed 1
2.935 | 5679.591 | 0.363 | 0.009708333 | Speed 1
2.93667 | 5677.487 | 0.363 | 0.009708333 | Speed 1
2.93833 | 5677.122 | 0.363 | 0.009708333 | Speed 1
2.94 | 5677.762 | 0.363 | 0.009708333 | Speed 1
2.94167 | 5679.408 | 0.363 | 0.009708333 | Speed 1
2.94333 | 5682.242 | 0.363 | 0.009708333 | Speed 1
2.945 | 5686.449 | 0.363 | 0.009708333 | Speed 1
2.94667 | 5691.569 | 0.363 | 0.009708333 | Speed 1
2.94833 | 5697.604 | 0.363 | 0.009708333 | Speed 1
2.95 | 5704.463 | 0.363 | 0.009708333 | Speed 1
2.95167 | 5712.875 | 0.363 | 0.009708333 | Speed 1
2.95333 | 5722.111 | 0.3632 | 0.009791667 | Speed 1
2.955 | 5726.866 | 0.3632 | 0.009791667 | Speed 1
2.95667 | 5727.049 | 0.3632 | 0.009791667 | Speed 1
2.95833 | 5725.128 | 0.3632 | 0.009791667 | Speed 1
2.96 | 5722.568 | 0.3632 | 0.009791667 | Speed 1
2.96167 | 5719.916 | 0.3632 | 0.009791667 | Speed 1
2.96333 | 5717.173 | 0.3632 | 0.009791667 | Speed 1
2.965 | 5714.795 | 0.3632 | 0.009791667 | Speed 1
2.96667 | 5712.692 | 0.3632 | 0.009791667 | Speed 1
2.96833 | 5710.589 | 0.3632 | 0.009791667 | Speed 1
2.97 | 5708.943 | 0.3632 | 0.009791667 | Speed 1
2.97167 | 5708.669 | 0.3632 | 0.009791667 | Speed 1
2.97333 | 5709.766 | 0.3632 | 0.009791667 | Speed 1
2.975 | 5712.052 | 0.3632 | 0.009791667 | Speed 1
2.97667 | 5715.71 | 0.3632 | 0.009791667 | Speed 1
2.97833 | 5720.282 | 0.3632 | 0.009791667 | Speed 1
2.98 | 5726.408 | 0.3632 | 0.009791667 | Speed 1
2.98167 | 5733.632 | 0.3632 | 0.009791667 | Speed 1
2.98333 | 5742.136 | 0.3632 | 0.009791667 | Speed 1
2.985 | 5751.28 | 0.3632 | 0.009791667 | Speed 1
2.98667 | 5761.339 | 0.3635 | 0.009916667 | Speed 1
2.98833 | 5770.392 | 0.3635 | 0.009916667 | Speed 1
2.99 | 5773.501 | 0.3635 | 0.009916667 | Speed 1
2.99167 | 5773.135 | 0.3635 | 0.009916667 | Speed 1
2.99333 | 5771.397 | 0.3635 | 0.009916667 | Speed 1
2.995 | 5769.111 | 0.3635 | 0.009916667 | Speed 1
2.99667 | 5766.643 | 0.3635 | 0.009916667 | Speed 1
2.99833 | 5764.539 | 0.3635 | 0.009916667 | Speed 1
3 | 5762.711 | 0.3635 | 0.009916667 | Speed 1
3.00167 | 5762.253 | 0.3635 | 0.009916667 | Speed 1
3.00333 | 5762.985 | 0.3635 | 0.009916667 | Speed 1
3.005 | 5764.997 | 0.3635 | 0.009916667 | Speed 1
3.00667 | 5768.014 | 0.3635 | 0.009916667 | Speed 1
3.00833 | 5772.129 | 0.3635 | 0.009916667 | Speed 1
3.01 | 5777.25 | 0.3635 | 0.009916667 | Speed 1
3.01167 | 5783.742 | 0.3635 | 0.009916667 | Speed 1
3.01333 | 5790.966 | 0.3635 | 0.009916667 | Speed 1
3.015 | 5799.287 | 0.3635 | 0.009916667 | Speed 1
3.01667 | 5806.968 | 0.3637 | 0.01 | Speed 1
3.01833 | 5809.346 | 0.3637 | 0.01 | Speed 1
3.02 | 5808.705 | 0.3637 | 0.01 | Speed 1
3.02167 | 5806.511 | 0.3637 | 0.01 | Speed 1
3.02333 | 5803.676 | 0.3637 | 0.01 | Speed 1
3.025 | 5801.116 | 0.3637 | 0.01 | Speed 1
3.02667 | 5798.281 | 0.3637 | 0.01 | Speed 1
3.02833 | 5795.721 | 0.3637 | 0.01 | Speed 1
3.03 | 5793.709 | 0.3637 | 0.01 | Speed 1
3.03167 | 5791.515 | 0.3637 | 0.01 | Speed 1
3.03333 | 5789.869 | 0.3637 | 0.01 | Speed 1
3.035 | 5789.228 | 0.3637 | 0.01 | Speed 1
3.03667 | 5790.417 | 0.3637 | 0.01 | Speed 1
3.03833 | 5792.886 | 0.3637 | 0.01 | Speed 1
3.04 | 5796.544 | 0.3637 | 0.01 | Speed 1
3.04167 | 5801.573 | 0.3637 | 0.01 | Speed 1
3.04333 | 5807.7 | 0.3637 | 0.01 | Speed 1
3.045 | 5815.289 | 0.3637 | 0.01 | Speed 1
3.04667 | 5823.702 | 0.3637 | 0.01 | Speed 1
3.04833 | 5833.12 | 0.3637 | 0.01 | Speed 1
3.05 | 5842.813 | 0.364 | 0.010125 | Speed 1
3.05167 | 5847.019 | 0.364 | 0.010125 | Speed 1
3.05333 | 5847.111 | 0.364 | 0.010125 | Speed 1
3.055 | 5845.465 | 0.364 | 0.010125 | Speed 1
3.05667 | 5842.996 | 0.364 | 0.010125 | Speed 1
3.05833 | 5840.344 | 0.364 | 0.010125 | Speed 1
3.06 | 5837.875 | 0.364 | 0.010125 | Speed 1
3.06167 | 5835.223 | 0.364 | 0.010125 | Speed 1
3.06333 | 5833.303 | 0.364 | 0.010125 | Speed 1
3.065 | 5831.474 | 0.364 | 0.010125 | Speed 1
3.06667 | 5831.383 | 0.364 | 0.010125 | Speed 1
3.06833 | 5832.846 | 0.364 | 0.010125 | Speed 1
3.07 | 5835.498 | 0.364 | 0.010125 | Speed 1
3.07167 | 5839.338 | 0.364 | 0.010125 | Speed 1
3.07333 | 5844.185 | 0.364 | 0.010125 | Speed 1
3.075 | 5850.403 | 0.364 | 0.010125 | Speed 1
3.07667 | 5857.535 | 0.364 | 0.010125 | Speed 1
3.07833 | 5865.49 | 0.364 | 0.010125 | Speed 1
3.08 | 5874.817 | 0.3642 | 0.01020833 | Speed 1
3.08167 | 5881.675 | 0.3642 | 0.01020833 | Speed 1
3.08333 | 5882.773 | 0.3642 | 0.01020833 | Speed 1
3.085 | 5881.401 | 0.3642 | 0.01020833 | Speed 1
3.08667 | 5878.932 | 0.3642 | 0.01020833 | Speed 1
3.08833 | 5876.28 | 0.3642 | 0.01020833 | Speed 1
3.09 | 5873.537 | 0.3642 | 0.01020833 | Speed 1
3.09167 | 5870.977 | 0.3642 | 0.01020833 | Speed 1
3.09333 | 5868.691 | 0.3642 | 0.01020833 | Speed 1
3.095 | 5866.496 | 0.3642 | 0.01020833 | Speed 1
3.09667 | 5864.759 | 0.3642 | 0.01020833 | Speed 1
3.09833 | 5863.844 | 0.3642 | 0.01020833 | Speed 1
3.1 | 5864.667 | 0.3642 | 0.01020833 | Speed 1
3.10167 | 5867.045 | 0.3642 | 0.01020833 | Speed 1
3.10333 | 5870.794 | 0.3642 | 0.01020833 | Speed 1
3.105 | 5875.549 | 0.3642 | 0.01020833 | Speed 1
3.10667 | 5881.584 | 0.3642 | 0.01020833 | Speed 1
3.10833 | 5888.625 | 0.3642 | 0.01020833 | Speed 1
3.11 | 5896.672 | 0.3642 | 0.01020833 | Speed 1
3.11167 | 5906.09 | 0.3642 | 0.01020833 | Speed 1
3.11333 | 5916.423 | 0.3645 | 0.01033333 | Speed 1
3.115 | 5925.019 | 0.3645 | 0.01033333 | Speed 1
3.11667 | 5927.67 | 0.3645 | 0.01033333 | Speed 1
3.11833 | 5927.03 | 0.3645 | 0.01033333 | Speed 1
3.12 | 5924.927 | 0.3645 | 0.01033333 | Speed 1
3.12167 | 5922.55 | 0.3645 | 0.01033333 | Speed 1
3.12333 | 5920.081 | 0.3645 | 0.01033333 | Speed 1
3.125 | 5917.703 | 0.3645 | 0.01033333 | Speed 1
3.12667 | 5915.6 | 0.3645 | 0.01033333 | Speed 1
3.12833 | 5913.771 | 0.3645 | 0.01033333 | Speed 1
3.13 | 5913.223 | 0.3645 | 0.01033333 | Speed 1
3.13167 | 5914.046 | 0.3645 | 0.01033333 | Speed 1
3.13333 | 5916.24 | 0.3645 | 0.01033333 | Speed 1
3.135 | 5919.806 | 0.3645 | 0.01033333 | Speed 1
3.13667 | 5924.378 | 0.3645 | 0.01033333 | Speed 1
3.13833 | 5930.139 | 0.3645 | 0.01033333 | Speed 1
3.14 | 5936.997 | 0.3645 | 0.01033333 | Speed 1
3.14167 | 5944.861 | 0.3645 | 0.01033333 | Speed 1
3.14333 | 5954.371 | 0.3645 | 0.01033333 | Speed 1
3.145 | 5963.79 | 0.3647 | 0.01041667 | Speed 1
3.14667 | 5967.996 | 0.3647 | 0.01041667 | Speed 1
3.14833 | 5968.179 | 0.3647 | 0.01041667 | Speed 1
3.15 | 5966.258 | 0.3647 | 0.01041667 | Speed 1
3.15167 | 5963.607 | 0.3647 | 0.01041667 | Speed 1
3.15333 | 5961.046 | 0.3647 | 0.01041667 | Speed 1
3.155 | 5958.486 | 0.3647 | 0.01041667 | Speed 1
3.15667 | 5956.017 | 0.3647 | 0.01041667 | Speed 1
3.15833 | 5953.548 | 0.3647 | 0.01041667 | Speed 1
3.16 | 5951.079 | 0.3647 | 0.01041667 | Speed 1
3.16167 | 5949.708 | 0.3647 | 0.01041667 | Speed 1
3.16333 | 5949.982 | 0.3647 | 0.01041667 | Speed 1
3.165 | 5951.811 | 0.3647 | 0.01041667 | Speed 1
3.16667 | 5954.554 | 0.3647 | 0.01041667 | Speed 1
3.16833 | 5958.669 | 0.3647 | 0.01041667 | Speed 1
3.17 | 5964.338 | 0.3647 | 0.01041667 | Speed 1
3.17167 | 5971.013 | 0.3647 | 0.01041667 | Speed 1
3.17333 | 5978.877 | 0.3647 | 0.01041667 | Speed 1
3.175 | 5987.839 | 0.3647 | 0.01041667 | Speed 1
3.17667 | 5997.623 | 0.3647 | 0.01041667 | Speed 1
3.17833 | 6008.047 | 0.365 | 0.01054167 | Speed 1
3.18 | 6012.711 | 0.365 | 0.01054167 | Speed 1
3.18167 | 6012.802 | 0.365 | 0.01054167 | Speed 1
3.18333 | 6010.882 | 0.365 | 0.01054167 | Speed 1
3.185 | 6008.596 | 0.365 | 0.01054167 | Speed 1
3.18667 | 6006.035 | 0.365 | 0.01054167 | Speed 1
3.18833 | 6003.292 | 0.365 | 0.01054167 | Speed 1
3.19 | 6001.098 | 0.365 | 0.01054167 | Speed 1
3.19167 | 5999.543 | 0.365 | 0.01054167 | Speed 1
3.19333 | 5999.086 | 0.365 | 0.01054167 | Speed 1
3.195 | 6000.275 | 0.365 | 0.01054167 | Speed 1
3.19667 | 6002.652 | 0.365 | 0.01054167 | Speed 1
3.19833 | 6006.035 | 0.365 | 0.01054167 | Speed 1
3.2 | 6011.248 | 0.365 | 0.01054167 | Speed 1
3.20167 | 6017.283 | 0.365 | 0.01054167 | Speed 1
3.20333 | 6024.415 | 0.365 | 0.01054167 | Speed 1
3.205 | 6032.37 | 0.365 | 0.01054167 | Speed 1
3.20667 | 6041.515 | 0.3652 | 0.010625 | Speed 1
3.20833 | 6049.013 | 0.3652 | 0.010625 | Speed 1
3.21 | 6050.842 | 0.3652 | 0.010625 | Speed 1
3.21167 | 6049.47 | 0.3652 | 0.010625 | Speed 1
3.21333 | 6047.001 | 0.3652 | 0.010625 | Speed 1
3.215 | 6044.258 | 0.3652 | 0.010625 | Speed 1
3.21667 | 6041.24 | 0.3652 | 0.010625 | Speed 1
3.21833 | 6038.406 | 0.3652 | 0.010625 | Speed 1
3.22 | 6035.662 | 0.3652 | 0.010625 | Speed 1
3.22167 | 6033.376 | 0.3652 | 0.010625 | Speed 1
3.22333 | 6031.273 | 0.3652 | 0.010625 | Speed 1
3.225 | 6029.719 | 0.3652 | 0.010625 | Speed 1
3.22667 | 6029.261 | 0.3652 | 0.010625 | Speed 1
3.22833 | 6030.907 | 0.3652 | 0.010625 | Speed 1
3.23 | 6033.925 | 0.3652 | 0.010625 | Speed 1
3.23167 | 6038.131 | 0.3652 | 0.010625 | Speed 1
3.23333 | 6043.526 | 0.3652 | 0.010625 | Speed 1
3.235 | 6050.201 | 0.3652 | 0.010625 | Speed 1
3.23667 | 6058.248 | 0.3652 | 0.010625 | Speed 1
3.23833 | 6067.484 | 0.3652 | 0.010625 | Speed 1
3.24 | 6077.451 | 0.3652 | 0.010625 | Speed 1
3.24167 | 6087.967 | 0.3655 | 0.01075 | Speed 1
3.24333 | 6093.727 | 0.3655 | 0.01075 | Speed 1
3.245 | 6094.825 | 0.3655 | 0.01075 | Speed 1
3.24667 | 6093.545 | 0.3655 | 0.01075 | Speed 1
3.24833 | 6091.167 | 0.3655 | 0.01075 | Speed 1
3.25 | 6088.515 | 0.3655 | 0.01075 | Speed 1
3.25167 | 6085.863 | 0.3655 | 0.01075 | Speed 1
3.25333 | 6083.76 | 0.3655 | 0.01075 | Speed 1
3.255 | 6082.754 | 0.3655 | 0.01075 | Speed 1
3.25667 | 6082.754 | 0.3655 | 0.01075 | Speed 1
3.25833 | 6084.126 | 0.3655 | 0.01075 | Speed 1
3.26 | 6086.504 | 0.3655 | 0.01075 | Speed 1
3.26167 | 6090.07 | 0.3655 | 0.01075 | Speed 1
3.26333 | 6095.008 | 0.3655 | 0.01075 | Speed 1
3.265 | 6101.5 | 0.3655 | 0.01075 | Speed 1
3.26667 | 6108.632 | 0.3655 | 0.01075 | Speed 1
3.26833 | 6116.679 | 0.3655 | 0.01075 | Speed 1
3.27 | 6125.915 | 0.3657 | 0.01083333 | Speed 1
3.27167 | 6131.767 | 0.3657 | 0.01083333 | Speed 1
3.27333 | 6132.864 | 0.3657 | 0.01083333 | Speed 1
3.275 | 6131.218 | 0.3657 | 0.01083333 | Speed 1
3.27667 | 6128.292 | 0.3657 | 0.01083333 | Speed 1
3.27833 | 6125.183 | 0.3657 | 0.01083333 | Speed 1
3.28 | 6122.074 | 0.3657 | 0.01083333 | Speed 1
3.28167 | 6119.331 | 0.3657 | 0.01083333 | Speed 1
3.28333 | 6116.862 | 0.3657 | 0.01083333 | Speed 1
3.285 | 6114.576 | 0.3657 | 0.01083333 | Speed 1
3.28667 | 6112.839 | 0.3657 | 0.01083333 | Speed 1
3.28833 | 6111.101 | 0.3657 | 0.01083333 | Speed 1
3.29 | 6111.101 | 0.3657 | 0.01083333 | Speed 1
3.29167 | 6112.564 | 0.3657 | 0.01083333 | Speed 1
3.29333 | 6115.856 | 0.3657 | 0.01083333 | Speed 1
3.295 | 6120.52 | 0.3657 | 0.01083333 | Speed 1
3.29667 | 6126.372 | 0.3657 | 0.01083333 | Speed 1
3.29833 | 6133.413 | 0.3657 | 0.01083333 | Speed 1
3.3 | 6141.643 | 0.3657 | 0.01083333 | Speed 1
3.30167 | 6151.152 | 0.3657 | 0.01083333 | Speed 1
3.30333 | 6161.851 | 0.366 | 0.01095833 | Speed 1
3.305 | 6171.087 | 0.366 | 0.01095833 | Speed 1
3.30667 | 6173.921 | 0.366 | 0.01095833 | Speed 1
3.30833 | 6173.373 | 0.366 | 0.01095833 | Speed 1
3.31 | 6171.361 | 0.366 | 0.01095833 | Speed 1
3.31167 | 6168.618 | 0.366 | 0.01095833 | Speed 1
3.31333 | 6165.783 | 0.366 | 0.01095833 | Speed 1
3.315 | 6162.857 | 0.366 | 0.01095833 | Speed 1
3.31667 | 6160.205 | 0.366 | 0.01095833 | Speed 1
3.31833 | 6157.736 | 0.366 | 0.01095833 | Speed 1
3.32 | 6156.73 | 0.366 | 0.01095833 | Speed 1
3.32167 | 6157.37 | 0.366 | 0.01095833 | Speed 1
3.32333 | 6159.291 | 0.366 | 0.01095833 | Speed 1
3.325 | 6162.583 | 0.366 | 0.01095833 | Speed 1
3.32667 | 6167.155 | 0.366 | 0.01095833 | Speed 1
3.32833 | 6172.824 | 0.366 | 0.01095833 | Speed 1
3.33 | 6179.499 | 0.366 | 0.01095833 | Speed 1
3.33167 | 6187.455 | 0.366 | 0.01095833 | Speed 1
3.33333 | 6196.599 | 0.366 | 0.01095833 | Speed 1
3.335 | 6205.926 | 0.3662 | 0.01104167 | Speed 1
3.33667 | 6209.126 | 0.3662 | 0.01104167 | Speed 1
3.33833 | 6208.486 | 0.3662 | 0.01104167 | Speed 1
3.34 | 6206.109 | 0.3662 | 0.01104167 | Speed 1
3.34167 | 6203.182 | 0.3662 | 0.01104167 | Speed 1
3.34333 | 6200.439 | 0.3662 | 0.01104167 | Speed 1
3.345 | 6197.696 | 0.3662 | 0.01104167 | Speed 1
3.34667 | 6194.861 | 0.3662 | 0.01104167 | Speed 1
3.34833 | 6192.484 | 0.3662 | 0.01104167 | Speed 1
3.35 | 6190.472 | 0.3662 | 0.01104167 | Speed 1
3.35167 | 6188.826 | 0.3662 | 0.01104167 | Speed 1
3.35333 | 6188.277 | 0.3662 | 0.01104167 | Speed 1
3.355 | 6190.015 | 0.3662 | 0.01104167 | Speed 1
3.35667 | 6192.85 | 0.3662 | 0.01104167 | Speed 1
3.35833 | 6197.239 | 0.3662 | 0.01104167 | Speed 1
3.36 | 6202.725 | 0.3662 | 0.01104167 | Speed 1
3.36167 | 6209.4 | 0.3662 | 0.01104167 | Speed 1
3.36333 | 6217.447 | 0.3662 | 0.01104167 | Speed 1
3.365 | 6226.957 | 0.3662 | 0.01104167 | Speed 1
3.36667 | 6237.381 | 0.3662 | 0.01104167 | Speed 1
3.36833 | 6248.354 | 0.3665 | 0.01116667 | Speed 1
3.37 | 6254.389 | 0.3665 | 0.01116667 | Speed 1
3.37167 | 6255.03 | 0.3665 | 0.01116667 | Speed 1
3.37333 | 6253.658 | 0.3665 | 0.01116667 | Speed 1
3.375 | 6251.189 | 0.3665 | 0.01116667 | Speed 1
3.37667 | 6248.446 | 0.3665 | 0.01116667 | Speed 1
3.37833 | 6245.885 | 0.3665 | 0.01116667 | Speed 1
3.38 | 6243.508 | 0.3665 | 0.01116667 | Speed 1
3.38167 | 6241.13 | 0.3665 | 0.01116667 | Speed 1
3.38333 | 6240.125 | 0.3665 | 0.01116667 | Speed 1
3.385 | 6240.49 | 0.3665 | 0.01116667 | Speed 1
3.38667 | 6242.319 | 0.3665 | 0.01116667 | Speed 1
3.38833 | 6245.703 | 0.3665 | 0.01116667 | Speed 1
3.39 | 6250.183 | 0.3665 | 0.01116667 | Speed 1
3.39167 | 6256.035 | 0.3665 | 0.01116667 | Speed 1
3.39333 | 6263.259 | 0.3665 | 0.01116667 | Speed 1
3.395 | 6271.489 | 0.3665 | 0.01116667 | Speed 1
3.39667 | 6280.816 | 0.3665 | 0.01116667 | Speed 1
3.39833 | 6290.874 | 0.3667 | 0.01125 | Speed 1
3.4 | 6295.812 | 0.3667 | 0.01125 | Speed 1
3.40167 | 6295.904 | 0.3667 | 0.01125 | Speed 1
3.40333 | 6293.709 | 0.3667 | 0.01125 | Speed 1
3.405 | 6290.783 | 0.3667 | 0.01125 | Speed 1
3.40667 | 6287.583 | 0.3667 | 0.01125 | Speed 1
3.40833 | 6284.748 | 0.3667 | 0.01125 | Speed 1
3.41 | 6282.096 | 0.3667 | 0.01125 | Speed 1
3.41167 | 6279.536 | 0.3667 | 0.01125 | Speed 1
3.41333 | 6276.975 | 0.3667 | 0.01125 | Speed 1
3.415 | 6275.421 | 0.3667 | 0.01125 | Speed 1
3.41667 | 6274.872 | 0.3667 | 0.01125 | Speed 1
3.41833 | 6275.787 | 0.3667 | 0.01125 | Speed 1
3.42 | 6278.438 | 0.3667 | 0.01125 | Speed 1
3.42167 | 6282.645 | 0.3667 | 0.01125 | Speed 1
3.42333 | 6288.04 | 0.3667 | 0.01125 | Speed 1
3.425 | 6294.715 | 0.3667 | 0.01125 | Speed 1
3.42667 | 6302.853 | 0.3667 | 0.01125 | Speed 1
3.42833 | 6312.18 | 0.3667 | 0.01125 | Speed 1
3.43 | 6322.604 | 0.3667 | 0.01125 | Speed 1
3.43167 | 6333.303 | 0.367 | 0.011375 | Speed 1
3.43333 | 6338.058 | 0.367 | 0.011375 | Speed 1
3.435 | 6338.332 | 0.367 | 0.011375 | Speed 1
3.43667 | 6336.229 | 0.367 | 0.011375 | Speed 1
3.43833 | 6333.577 | 0.367 | 0.011375 | Speed 1
3.44 | 6330.468 | 0.367 | 0.011375 | Speed 1
3.44167 | 6327.359 | 0.367 | 0.011375 | Speed 1
3.44333 | 6324.982 | 0.367 | 0.011375 | Speed 1
3.445 | 6322.33 | 0.367 | 0.011375 | Speed 1
3.44667 | 6320.501 | 0.367 | 0.011375 | Speed 1
3.44833 | 6320.136 | 0.367 | 0.011375 | Speed 1
3.45 | 6321.416 | 0.367 | 0.011375 | Speed 1
3.45167 | 6324.433 | 0.367 | 0.011375 | Speed 1
3.45333 | 6328.457 | 0.367 | 0.011375 | Speed 1
3.455 | 6333.852 | 0.367 | 0.011375 | Speed 1
3.45667 | 6340.527 | 0.367 | 0.011375 | Speed 1
3.45833 | 6348.299 | 0.367 | 0.011375 | Speed 1
3.46 | 6357.169 | 0.367 | 0.011375 | Speed 1
3.46167 | 6367.228 | 0.3672 | 0.01145833 | Speed 1
3.46333 | 6374.817 | 0.3672 | 0.01145833 | Speed 1
3.465 | 6376.555 | 0.3672 | 0.01145833 | Speed 1
3.46667 | 6375 | 0.3672 | 0.01145833 | Speed 1
3.46833 | 6372.348 | 0.3672 | 0.01145833 | Speed 1
3.47 | 6369.057 | 0.3672 | 0.01145833 | Speed 1
3.47167 | 6366.039 | 0.3672 | 0.01145833 | Speed 1
3.47333 | 6363.113 | 0.3672 | 0.01145833 | Speed 1
3.475 | 6360.461 | 0.3672 | 0.01145833 | Speed 1
3.47667 | 6358.267 | 0.3672 | 0.01145833 | Speed 1
3.47833 | 6356.255 | 0.3672 | 0.01145833 | Speed 1
3.48 | 6354.975 | 0.3672 | 0.01145833 | Speed 1
3.48167 | 6355.523 | 0.3672 | 0.01145833 | Speed 1
3.48333 | 6357.809 | 0.3672 | 0.01145833 | Speed 1
3.485 | 6361.376 | 0.3672 | 0.01145833 | Speed 1
3.48667 | 6366.313 | 0.3672 | 0.01145833 | Speed 1
3.48833 | 6372.257 | 0.3672 | 0.01145833 | Speed 1
3.49 | 6379.755 | 0.3672 | 0.01145833 | Speed 1
3.49167 | 6388.716 | 0.3672 | 0.01145833 | Speed 1
3.49333 | 6398.958 | 0.3672 | 0.01145833 | Speed 1
3.495 | 6410.388 | 0.3675 | 0.01158333 | Speed 1
3.49667 | 6419.989 | 0.3675 | 0.01158333 | Speed 1
3.49833 | 6422.915 | 0.3675 | 0.01158333 | Speed 1
3.5 | 6422.367 | 0.3675 | 0.01158333 | Speed 1
3.50167 | 6420.172 | 0.3675 | 0.01158333 | Speed 1
3.50333 | 6417.337 | 0.3675 | 0.01158333 | Speed 1
3.505 | 6414.32 | 0.3675 | 0.01158333 | Speed 1
3.50667 | 6411.668 | 0.3675 | 0.01158333 | Speed 1
3.50833 | 6409.839 | 0.3675 | 0.01158333 | Speed 1
3.51 | 6409.474 | 0.3675 | 0.01158333 | Speed 1
3.51167 | 6410.022 | 0.3675 | 0.01158333 | Speed 1
3.51333 | 6412.034 | 0.3675 | 0.01158333 | Speed 1
3.515 | 6415.783 | 0.3675 | 0.01158333 | Speed 1
3.51667 | 6420.629 | 0.3675 | 0.01158333 | Speed 1
3.51833 | 6426.756 | 0.3675 | 0.01158333 | Speed 1
3.52 | 6434.071 | 0.3675 | 0.01158333 | Speed 1
3.52167 | 6442.484 | 0.3675 | 0.01158333 | Speed 1
3.52333 | 6452.177 | 0.3677 | 0.01166667 | Speed 1
3.525 | 6458.852 | 0.3677 | 0.01166667 | Speed 1
3.52667 | 6459.583 | 0.3677 | 0.01166667 | Speed 1
3.52833 | 6457.663 | 0.3677 | 0.01166667 | Speed 1
3.53 | 6454.554 | 0.3677 | 0.01166667 | Speed 1
3.53167 | 6451.171 | 0.3677 | 0.01166667 | Speed 1
3.53333 | 6447.604 | 0.3677 | 0.01166667 | Speed 1
3.535 | 6444.404 | 0.3677 | 0.01166667 | Speed 1
3.53667 | 6441.478 | 0.3677 | 0.01166667 | Speed 1
3.53833 | 6438.918 | 0.3677 | 0.01166667 | Speed 1
3.54 | 6436.723 | 0.3677 | 0.01166667 | Speed 1
3.54167 | 6434.894 | 0.3677 | 0.01166667 | Speed 1
3.54333 | 6433.523 | 0.3677 | 0.01166667 | Speed 1
3.545 | 6434.346 | 0.3677 | 0.01166667 | Speed 1
3.54667 | 6437.089 | 0.3677 | 0.01166667 | Speed 1
3.54833 | 6441.386 | 0.3677 | 0.01166667 | Speed 1
3.55 | 6447.056 | 0.3677 | 0.01166667 | Speed 1
3.55167 | 6453.731 | 0.3677 | 0.01166667 | Speed 1
3.55333 | 6462.235 | 0.3677 | 0.01166667 | Speed 1
3.555 | 6471.836 | 0.3677 | 0.01166667 | Speed 1
3.55667 | 6482.718 | 0.3677 | 0.01166667 | Speed 1
3.55833 | 6493.782 | 0.368 | 0.01179167 | Speed 1
3.56 | 6498.72 | 0.368 | 0.01179167 | Speed 1
3.56167 | 6498.903 | 0.368 | 0.01179167 | Speed 1
3.56333 | 6496.983 | 0.368 | 0.01179167 | Speed 1
3.565 | 6494.057 | 0.368 | 0.01179167 | Speed 1
3.56667 | 6490.765 | 0.368 | 0.01179167 | Speed 1
3.56833 | 6487.656 | 0.368 | 0.01179167 | Speed 1
3.57 | 6484.912 | 0.368 | 0.01179167 | Speed 1
3.57167 | 6482.352 | 0.368 | 0.01179167 | Speed 1
3.57333 | 6480.523 | 0.368 | 0.01179167 | Speed 1
3.575 | 6480.432 | 0.368 | 0.01179167 | Speed 1
3.57667 | 6482.078 | 0.368 | 0.01179167 | Speed 1
3.57833 | 6485.187 | 0.368 | 0.01179167 | Speed 1
3.58 | 6489.302 | 0.368 | 0.01179167 | Speed 1
3.58167 | 6494.88 | 0.368 | 0.01179167 | Speed 1
3.58333 | 6501.921 | 0.368 | 0.01179167 | Speed 1
3.585 | 6510.333 | 0.368 | 0.01179167 | Speed 1
3.58667 | 6519.569 | 0.368 | 0.01179167 | Speed 1
3.58833 | 6530.084 | 0.3682 | 0.011875 | Speed 1
3.59 | 6536.577 | 0.3682 | 0.011875 | Speed 1
3.59167 | 6537.583 | 0.3682 | 0.011875 | Speed 1
3.59333 | 6535.571 | 0.3682 | 0.011875 | Speed 1
3.595 | 6532.736 | 0.3682 | 0.011875 | Speed 1
3.59667 | 6529.444 | 0.3682 | 0.011875 | Speed 1
3.59833 | 6525.97 | 0.3682 | 0.011875 | Speed 1
3.6 | 6522.769 | 0.3682 | 0.011875 | Speed 1
3.60167 | 6520.117 | 0.3682 | 0.011875 | Speed 1
3.60333 | 6517.557 | 0.3682 | 0.011875 | Speed 1
3.605 | 6515.271 | 0.3682 | 0.011875 | Speed 1
3.60667 | 6513.899 | 0.3682 | 0.011875 | Speed 1
3.60833 | 6514.539 | 0.3682 | 0.011875 | Speed 1
3.61 | 6516.917 | 0.3682 | 0.011875 | Speed 1
3.61167 | 6520.575 | 0.3682 | 0.011875 | Speed 1
3.61333 | 6525.787 | 0.3682 | 0.011875 | Speed 1
3.615 | 6532.462 | 0.3682 | 0.011875 | Speed 1
3.61667 | 6540.509 | 0.3682 | 0.011875 | Speed 1
3.61833 | 6550.019 | 0.3682 | 0.011875 | Speed 1
3.62 | 6560.351 | 0.3682 | 0.011875 | Speed 1
3.62167 | 6571.599 | 0.3685 | 0.012 | Speed 1
3.62333 | 6580.377 | 0.3685 | 0.012 | Speed 1
3.625 | 6582.572 | 0.3685 | 0.012 | Speed 1
3.62667 | 6581.657 | 0.3685 | 0.012 | Speed 1
3.62833 | 6579.28 | 0.3685 | 0.012 | Speed 1
3.63 | 6576.354 | 0.3685 | 0.012 | Speed 1
3.63167 | 6573.336 | 0.3685 | 0.012 | Speed 1
3.63333 | 6570.318 | 0.3685 | 0.012 | Speed 1
3.635 | 6567.667 | 0.3685 | 0.012 | Speed 1
3.63667 | 6565.838 | 0.3685 | 0.012 | Speed 1
3.63833 | 6565.655 | 0.3685 | 0.012 | Speed 1
3.64 | 6566.752 | 0.3685 | 0.012 | Speed 1
3.64167 | 6569.313 | 0.3685 | 0.012 | Speed 1
3.64333 | 6573.61 | 0.3685 | 0.012 | Speed 1
3.645 | 6579.097 | 0.3685 | 0.012 | Speed 1
3.64667 | 6585.955 | 0.3685 | 0.012 | Speed 1
3.64833 | 6594.185 | 0.3685 | 0.012 | Speed 1
3.65 | 6603.42 | 0.3685 | 0.012 | Speed 1
3.65167 | 6613.57 | 0.3687 | 0.01208333 | Speed 1
3.65333 | 6618.782 | 0.3687 | 0.01208333 | Speed 1
3.655 | 6618.782 | 0.3687 | 0.01208333 | Speed 1
3.65667 | 6616.588 | 0.3687 | 0.01208333 | Speed 1
3.65833 | 6613.479 | 0.3687 | 0.01208333 | Speed 1
3.66 | 6610.004 | 0.3687 | 0.01208333 | Speed 1
3.66167 | 6606.712 | 0.3687 | 0.01208333 | Speed 1
3.66333 | 6603.603 | 0.3687 | 0.01208333 | Speed 1
3.665 | 6600.677 | 0.3687 | 0.01208333 | Speed 1
3.66667 | 6597.934 | 0.3687 | 0.01208333 | Speed 1
3.66833 | 6595.282 | 0.3687 | 0.01208333 | Speed 1
3.67 | 6593.727 | 0.3687 | 0.01208333 | Speed 1
3.67167 | 6593.727 | 0.3687 | 0.01208333 | Speed 1
3.67333 | 6595.556 | 0.3687 | 0.01208333 | Speed 1
3.675 | 6598.94 | 0.3687 | 0.01208333 | Speed 1
3.67667 | 6604.06 | 0.3687 | 0.01208333 | Speed 1
3.67833 | 6610.278 | 0.3687 | 0.01208333 | Speed 1
3.68 | 6618.142 | 0.3687 | 0.01208333 | Speed 1
3.68167 | 6627.286 | 0.3687 | 0.01208333 | Speed 1
3.68333 | 6637.436 | 0.3687 | 0.01208333 | Speed 1
3.685 | 6648.866 | 0.369 | 0.01220833 | Speed 1
3.68667 | 6658.01 | 0.369 | 0.01220833 | Speed 1
3.68833 | 6660.205 | 0.369 | 0.01220833 | Speed 1
3.69 | 6659.016 | 0.369 | 0.01220833 | Speed 1
3.69167 | 6656.639 | 0.369 | 0.01220833 | Speed 1
3.69333 | 6653.438 | 0.369 | 0.01220833 | Speed 1
3.695 | 6650.147 | 0.369 | 0.01220833 | Speed 1
3.69667 | 6647.22 | 0.369 | 0.01220833 | Speed 1
3.69833 | 6644.569 | 0.369 | 0.01220833 | Speed 1
3.7 | 6642.283 | 0.369 | 0.01220833 | Speed 1
3.70167 | 6641.643 | 0.369 | 0.01220833 | Speed 1
3.70333 | 6642.466 | 0.369 | 0.01220833 | Speed 1
3.705 | 6644.843 | 0.369 | 0.01220833 | Speed 1
3.70667 | 6648.409 | 0.369 | 0.01220833 | Speed 1
3.70833 | 6653.53 | 0.369 | 0.01220833 | Speed 1
3.71 | 6660.022 | 0.369 | 0.01220833 | Speed 1
3.71167 | 6667.978 | 0.369 | 0.01220833 | Speed 1
3.71333 | 6676.756 | 0.369 | 0.01220833 | Speed 1
3.715 | 6686.997 | 0.3692 | 0.01229167 | Speed 1
3.71667 | 6695.044 | 0.3692 | 0.01229167 | Speed 1
3.71833 | 6696.507 | 0.3692 | 0.01229167 | Speed 1
3.72 | 6694.678 | 0.3692 | 0.01229167 | Speed 1
3.72167 | 6691.569 | 0.3692 | 0.01229167 | Speed 1
3.72333 | 6688.186 | 0.3692 | 0.01229167 | Speed 1
3.725 | 6684.894 | 0.3692 | 0.01229167 | Speed 1
3.72667 | 6681.419 | 0.3692 | 0.01229167 | Speed 1
3.72833 | 6678.219 | 0.3692 | 0.01229167 | Speed 1
3.73 | 6675.476 | 0.3692 | 0.01229167 | Speed 1
3.73167 | 6673.19 | 0.3692 | 0.01229167 | Speed 1
3.73333 | 6671.544 | 0.3692 | 0.01229167 | Speed 1
3.735 | 6671.178 | 0.3692 | 0.01229167 | Speed 1
3.73667 | 6672.824 | 0.3692 | 0.01229167 | Speed 1
3.73833 | 6675.842 | 0.3692 | 0.01229167 | Speed 1
3.74 | 6680.505 | 0.3692 | 0.01229167 | Speed 1
3.74167 | 6686.723 | 0.3692 | 0.01229167 | Speed 1
3.74333 | 6693.947 | 0.3692 | 0.01229167 | Speed 1
3.745 | 6702.725 | 0.3692 | 0.01229167 | Speed 1
3.74667 | 6712.875 | 0.3692 | 0.01229167 | Speed 1
3.74833 | 6724.58 | 0.3692 | 0.01229167 | Speed 1
3.75 | 6735.735 | 0.3695 | 0.01241667 | Speed 1
3.75167 | 6740.125 | 0.3695 | 0.01241667 | Speed 1
3.75333 | 6740.033 | 0.3695 | 0.01241667 | Speed 1
3.755 | 6737.656 | 0.3695 | 0.01241667 | Speed 1
3.75667 | 6734.547 | 0.3695 | 0.01241667 | Speed 1
3.75833 | 6731.438 | 0.3695 | 0.01241667 | Speed 1
3.76 | 6728.146 | 0.3695 | 0.01241667 | Speed 1
3.76167 | 6725.494 | 0.3695 | 0.01241667 | Speed 1
3.76333 | 6723.482 | 0.3695 | 0.01241667 | Speed 1
3.765 | 6723.117 | 0.3695 | 0.01241667 | Speed 1
3.76667 | 6724.305 | 0.3695 | 0.01241667 | Speed 1
3.76833 | 6727.506 | 0.3695 | 0.01241667 | Speed 1
3.77 | 6731.803 | 0.3695 | 0.01241667 | Speed 1
3.77167 | 6736.924 | 0.3695 | 0.01241667 | Speed 1
3.77333 | 6743.599 | 0.3695 | 0.01241667 | Speed 1
3.775 | 6751.921 | 0.3695 | 0.01241667 | Speed 1
3.77667 | 6761.339 | 0.3695 | 0.01241667 | Speed 1
3.77833 | 6771.763 | 0.3697 | 0.0125 | Speed 1
3.78 | 6778.347 | 0.3697 | 0.0125 | Speed 1
3.78167 | 6778.804 | 0.3697 | 0.0125 | Speed 1
3.78333 | 6776.427 | 0.3697 | 0.0125 | Speed 1
3.785 | 6772.678 | 0.3697 | 0.0125 | Speed 1
3.78667 | 6768.746 | 0.3697 | 0.0125 | Speed 1
3.78833 | 6764.905 | 0.3697 | 0.0125 | Speed 1
3.79 | 6761.796 | 0.3697 | 0.0125 | Speed 1
3.79167 | 6758.961 | 0.3697 | 0.0125 | Speed 1
3.79333 | 6756.218 | 0.3697 | 0.0125 | Speed 1
3.795 | 6753.658 | 0.3697 | 0.0125 | Speed 1
3.79667 | 6751.921 | 0.3697 | 0.0125 | Speed 1
3.79833 | 6751.463 | 0.3697 | 0.0125 | Speed 1
3.8 | 6753.292 | 0.3697 | 0.0125 | Speed 1
3.80167 | 6756.767 | 0.3697 | 0.0125 | Speed 1
3.80333 | 6761.979 | 0.3697 | 0.0125 | Speed 1
3.805 | 6768.471 | 0.3697 | 0.0125 | Speed 1
3.80667 | 6776.244 | 0.3697 | 0.0125 | Speed 1
3.80833 | 6785.479 | 0.3697 | 0.0125 | Speed 1
3.81 | 6795.538 | 0.3697 | 0.0125 | Speed 1
3.81167 | 6806.877 | 0.37 | 0.012625 | Speed 1
3.81333 | 6816.661 | 0.37 | 0.012625 | Speed 1
3.815 | 6819.587 | 0.37 | 0.012625 | Speed 1
3.81667 | 6818.673 | 0.37 | 0.012625 | Speed 1
3.81833 | 6816.386 | 0.37 | 0.012625 | Speed 1
3.82 | 6813.369 | 0.37 | 0.012625 | Speed 1
3.82167 | 6810.169 | 0.37 | 0.012625 | Speed 1
3.82333 | 6807.151 | 0.37 | 0.012625 | Speed 1
3.825 | 6804.225 | 0.37 | 0.012625 | Speed 1
3.82667 | 6801.939 | 0.37 | 0.012625 | Speed 1
3.82833 | 6800.75 | 0.37 | 0.012625 | Speed 1
3.83 | 6801.39 | 0.37 | 0.012625 | Speed 1
3.83167 | 6803.585 | 0.37 | 0.012625 | Speed 1
3.83333 | 6807.334 | 0.37 | 0.012625 | Speed 1
3.835 | 6812.363 | 0.37 | 0.012625 | Speed 1
3.83667 | 6818.49 | 0.37 | 0.012625 | Speed 1
3.83833 | 6826.262 | 0.37 | 0.012625 | Speed 1
3.84 | 6835.223 | 0.37 | 0.012625 | Speed 1
3.84167 | 6845.373 | 0.3702 | 0.01270833 | Speed 1
3.84333 | 6853.786 | 0.3702 | 0.01270833 | Speed 1
3.845 | 6855.066 | 0.3702 | 0.01270833 | Speed 1
3.84667 | 6853.42 | 0.3702 | 0.01270833 | Speed 1
3.84833 | 6849.854 | 0.3702 | 0.01270833 | Speed 1
3.85 | 6846.105 | 0.3702 | 0.01270833 | Speed 1
3.85167 | 6842.356 | 0.3702 | 0.01270833 | Speed 1
3.85333 | 6838.698 | 0.3702 | 0.01270833 | Speed 1
3.855 | 6835.223 | 0.3702 | 0.01270833 | Speed 1
3.85667 | 6832.114 | 0.3702 | 0.01270833 | Speed 1
3.85833 | 6829.645 | 0.3702 | 0.01270833 | Speed 1
3.86 | 6827.542 | 0.3702 | 0.01270833 | Speed 1
3.86167 | 6826.902 | 0.3702 | 0.01270833 | Speed 1
3.86333 | 6828.091 | 0.3702 | 0.01270833 | Speed 1
3.865 | 6831.291 | 0.3702 | 0.01270833 | Speed 1
3.86667 | 6835.955 | 0.3702 | 0.01270833 | Speed 1
3.86833 | 6842.081 | 0.3702 | 0.01270833 | Speed 1
3.87 | 6849.58 | 0.3702 | 0.01270833 | Speed 1
3.87167 | 6858.358 | 0.3702 | 0.01270833 | Speed 1
3.87333 | 6868.508 | 0.3702 | 0.01270833 | Speed 1
3.875 | 6879.389 | 0.3702 | 0.01270833 | Speed 1
3.87667 | 6891.002 | 0.3705 | 0.01283333 | Speed 1
3.87833 | 6897.22 | 0.3705 | 0.01283333 | Speed 1
3.88 | 6897.861 | 0.3705 | 0.01283333 | Speed 1
3.88167 | 6896.123 | 0.3705 | 0.01283333 | Speed 1
3.88333 | 6893.288 | 0.3705 | 0.01283333 | Speed 1
3.885 | 6889.997 | 0.3705 | 0.01283333 | Speed 1
3.88667 | 6886.888 | 0.3705 | 0.01283333 | Speed 1
3.88833 | 6883.961 | 0.3705 | 0.01283333 | Speed 1
3.89 | 6882.133 | 0.3705 | 0.01283333 | Speed 1
3.89167 | 6882.316 | 0.3705 | 0.01283333 | Speed 1
3.89333 | 6883.687 | 0.3705 | 0.01283333 | Speed 1
3.895 | 6886.43 | 0.3705 | 0.01283333 | Speed 1
3.89667 | 6890.362 | 0.3705 | 0.01283333 | Speed 1
3.89833 | 6895.666 | 0.3705 | 0.01283333 | Speed 1
3.9 | 6902.433 | 0.3705 | 0.01283333 | Speed 1
3.90167 | 6910.297 | 0.3705 | 0.01283333 | Speed 1
3.90333 | 6919.532 | 0.3705 | 0.01283333 | Speed 1
3.905 | 6929.773 | 0.3707 | 0.01291667 | Speed 1
3.90667 | 6935.717 | 0.3707 | 0.01291667 | Speed 1
3.90833 | 6935.443 | 0.3707 | 0.01291667 | Speed 1
3.91 | 6933.065 | 0.3707 | 0.01291667 | Speed 1
3.91167 | 6929.408 | 0.3707 | 0.01291667 | Speed 1
3.91333 | 6925.567 | 0.3707 | 0.01291667 | Speed 1
3.915 | 6921.727 | 0.3707 | 0.01291667 | Speed 1
3.91667 | 6918.435 | 0.3707 | 0.01291667 | Speed 1
3.91833 | 6915.417 | 0.3707 | 0.01291667 | Speed 1
3.92 | 6912.308 | 0.3707 | 0.01291667 | Speed 1
3.92167 | 6909.565 | 0.3707 | 0.01291667 | Speed 1
3.92333 | 6907.553 | 0.3707 | 0.01291667 | Speed 1
3.925 | 6907.462 | 0.3707 | 0.01291667 | Speed 1
3.92667 | 6909.382 | 0.3707 | 0.01291667 | Speed 1
3.92833 | 6912.674 | 0.3707 | 0.01291667 | Speed 1
3.93 | 6917.52 | 0.3707 | 0.01291667 | Speed 1
3.93167 | 6923.738 | 0.3707 | 0.01291667 | Speed 1
3.93333 | 6931.419 | 0.3707 | 0.01291667 | Speed 1
3.935 | 6940.655 | 0.3707 | 0.01291667 | Speed 1
3.93667 | 6951.354 | 0.3707 | 0.01291667 | Speed 1
3.93833 | 6963.149 | 0.3707 | 0.01291667 | Speed 1
3.94 | 6973.574 | 0.371 | 0.01304167 | Speed 1
3.94167 | 6976.5 | 0.371 | 0.01304167 | Speed 1
3.94333 | 6975.128 | 0.371 | 0.01304167 | Speed 1
3.945 | 6972.476 | 0.371 | 0.01304167 | Speed 1
3.94667 | 6969.185 | 0.371 | 0.01304167 | Speed 1
3.94833 | 6965.71 | 0.371 | 0.01304167 | Speed 1
3.95 | 6962.418 | 0.371 | 0.01304167 | Speed 1
3.95167 | 6959.492 | 0.371 | 0.01304167 | Speed 1
3.95333 | 6956.931 | 0.371 | 0.01304167 | Speed 1
3.955 | 6955.743 | 0.371 | 0.01304167 | Speed 1
3.95667 | 6956.566 | 0.371 | 0.01304167 | Speed 1
3.95833 | 6958.852 | 0.371 | 0.01304167 | Speed 1
3.96 | 6962.235 | 0.371 | 0.01304167 | Speed 1
3.96167 | 6967.264 | 0.371 | 0.01304167 | Speed 1
3.96333 | 6973.574 | 0.371 | 0.01304167 | Speed 1
3.965 | 6981.438 | 0.371 | 0.01304167 | Speed 1
3.96667 | 6990.216 | 0.371 | 0.01304167 | Speed 1
3.96833 | 7000.275 | 0.371 | 0.01304167 | Speed 1
3.97 | 7009.876 | 0.3712 | 0.013125 | Speed 1
3.97167 | 7012.528 | 0.3712 | 0.013125 | Speed 1
3.97333 | 7011.156 | 0.3712 | 0.013125 | Speed 1
3.975 | 7007.864 | 0.3712 | 0.013125 | Speed 1
3.97667 | 7004.115 | 0.3712 | 0.013125 | Speed 1
3.97833 | 7000.549 | 0.3712 | 0.013125 | Speed 1
3.98 | 6996.8 | 0.3712 | 0.013125 | Speed 1
3.98167 | 6993.782 | 0.3712 | 0.013125 | Speed 1
3.98333 | 6990.765 | 0.3712 | 0.013125 | Speed 1
3.985 | 6987.93 | 0.3712 | 0.013125 | Speed 1
3.98667 | 6985.553 | 0.3712 | 0.013125 | Speed 1
3.98833 | 6985.095 | 0.3712 | 0.013125 | Speed 1
3.99 | 6986.467 | 0.3712 | 0.013125 | Speed 1
3.99167 | 6989.485 | 0.3712 | 0.013125 | Speed 1
3.99333 | 6994.148 | 0.3712 | 0.013125 | Speed 1
3.995 | 7000.092 | 0.3712 | 0.013125 | Speed 1
3.99667 | 7007.498 | 0.3712 | 0.013125 | Speed 1
3.99833 | 7016.277 | 0.3712 | 0.013125 | Speed 1
4 | 7026.61 | 0.3712 | 0.013125 | Speed 1
4.00167 | 7038.04 | 0.3712 | 0.013125 | Speed 1
4.00333 | 7048.921 | 0.3715 | 0.01325 | Speed 1
4.005 | 7052.853 | 0.3715 | 0.01325 | Speed 1
4.00667 | 7052.487 | 0.3715 | 0.01325 | Speed 1
4.00833 | 7049.653 | 0.3715 | 0.01325 | Speed 1
4.01 | 7045.995 | 0.3715 | 0.01325 | Speed 1
4.01167 | 7042.246 | 0.3715 | 0.01325 | Speed 1
4.01333 | 7038.863 | 0.3715 | 0.01325 | Speed 1
4.015 | 7035.479 | 0.3715 | 0.01325 | Speed 1
4.01667 | 7032.736 | 0.3715 | 0.01325 | Speed 1
4.01833 | 7030.45 | 0.3715 | 0.01325 | Speed 1
4.02 | 7030.359 | 0.3715 | 0.01325 | Speed 1
4.02167 | 7032.005 | 0.3715 | 0.01325 | Speed 1
4.02333 | 7035.297 | 0.3715 | 0.01325 | Speed 1
4.025 | 7040.143 | 0.3715 | 0.01325 | Speed 1
4.02667 | 7046.178 | 0.3715 | 0.01325 | Speed 1
4.02833 | 7053.31 | 0.3715 | 0.01325 | Speed 1
4.03 | 7062.18 | 0.3715 | 0.01325 | Speed 1
4.03167 | 7071.964 | 0.3715 | 0.01325 | Speed 1
4.03333 | 7082.389 | 0.3717 | 0.01333333 | Speed 1
4.035 | 7086.686 | 0.3717 | 0.01333333 | Speed 1
4.03667 | 7086.321 | 0.3717 | 0.01333333 | Speed 1
4.03833 | 7083.486 | 0.3717 | 0.01333333 | Speed 1
4.04 | 7079.828 | 0.3717 | 0.01333333 | Speed 1
4.04167 | 7075.805 | 0.3717 | 0.01333333 | Speed 1
4.04333 | 7071.964 | 0.3717 | 0.01333333 | Speed 1
4.045 | 7068.49 | 0.3717 | 0.01333333 | Speed 1
4.04667 | 7065.472 | 0.3717 | 0.01333333 | Speed 1
4.04833 | 7062.82 | 0.3717 | 0.01333333 | Speed 1
4.05 | 7060.169 | 0.3717 | 0.01333333 | Speed 1
4.05167 | 7058.614 | 0.3717 | 0.01333333 | Speed 1
4.05333 | 7059.254 | 0.3717 | 0.01333333 | Speed 1
4.055 | 7061.814 | 0.3717 | 0.01333333 | Speed 1
4.05667 | 7066.112 | 0.3717 | 0.01333333 | Speed 1
4.05833 | 7071.782 | 0.3717 | 0.01333333 | Speed 1
4.06 | 7078.731 | 0.3717 | 0.01333333 | Speed 1
4.06167 | 7086.595 | 0.3717 | 0.01333333 | Speed 1
4.06333 | 7096.288 | 0.3717 | 0.01333333 | Speed 1
4.065 | 7107.444 | 0.3717 | 0.01333333 | Speed 1
4.06667 | 7118.508 | 0.372 | 0.01345833 | Speed 1
4.06833 | 7122.531 | 0.372 | 0.01345833 | Speed 1
4.07 | 7121.983 | 0.372 | 0.01345833 | Speed 1
4.07167 | 7119.239 | 0.372 | 0.01345833 | Speed 1
4.07333 | 7115.856 | 0.372 | 0.01345833 | Speed 1
4.075 | 7112.198 | 0.372 | 0.01345833 | Speed 1
4.07667 | 7108.541 | 0.372 | 0.01345833 | Speed 1
4.07833 | 7105.432 | 0.372 | 0.01345833 | Speed 1
4.08 | 7102.414 | 0.372 | 0.01345833 | Speed 1
4.08167 | 7100.037 | 0.372 | 0.01345833 | Speed 1
4.08333 | 7099.214 | 0.372 | 0.01345833 | Speed 1
4.085 | 7100.128 | 0.372 | 0.01345833 | Speed 1
4.08667 | 7102.414 | 0.372 | 0.01345833 | Speed 1
4.08833 | 7106.712 | 0.372 | 0.01345833 | Speed 1
4.09 | 7112.29 | 0.372 | 0.01345833 | Speed 1
4.09167 | 7119.148 | 0.372 | 0.01345833 | Speed 1
4.09333 | 7127.561 | 0.372 | 0.01345833 | Speed 1
4.095 | 7137.162 | 0.372 | 0.01345833 | Speed 1
4.09667 | 7147.495 | 0.3722 | 0.01354167 | Speed 1
4.09833 | 7152.89 | 0.3722 | 0.01354167 | Speed 1
4.1 | 7152.341 | 0.3722 | 0.01354167 | Speed 1
4.10167 | 7149.506 | 0.3722 | 0.01354167 | Speed 1
4.10333 | 7145.666 | 0.3722 | 0.01354167 | Speed 1
4.105 | 7141.734 | 0.3722 | 0.01354167 | Speed 1
4.10667 | 7137.893 | 0.3722 | 0.01354167 | Speed 1
4.10833 | 7134.327 | 0.3722 | 0.01354167 | Speed 1
4.11 | 7131.035 | 0.3722 | 0.01354167 | Speed 1
4.11167 | 7128.018 | 0.3722 | 0.01354167 | Speed 1
4.11333 | 7125.457 | 0.3722 | 0.01354167 | Speed 1
4.115 | 7123.537 | 0.3722 | 0.01354167 | Speed 1
4.11667 | 7123.812 | 0.3722 | 0.01354167 | Speed 1
4.11833 | 7126.372 | 0.3722 | 0.01354167 | Speed 1
4.12 | 7130.578 | 0.3722 | 0.01354167 | Speed 1
4.12167 | 7136.339 | 0.3722 | 0.01354167 | Speed 1
4.12333 | 7143.38 | 0.3722 | 0.01354167 | Speed 1
4.125 | 7151.792 | 0.3722 | 0.01354167 | Speed 1
4.12667 | 7161.577 | 0.3722 | 0.01354167 | Speed 1
4.12833 | 7172.367 | 0.3722 | 0.01354167 | Speed 1
4.13 | 7184.254 | 0.3725 | 0.01366667 | Speed 1
4.13167 | 7190.838 | 0.3725 | 0.01366667 | Speed 1
4.13333 | 7191.295 | 0.3725 | 0.01366667 | Speed 1
4.135 | 7188.826 | 0.3725 | 0.01366667 | Speed 1
4.13667 | 7185.351 | 0.3725 | 0.01366667 | Speed 1
4.13833 | 7182.06 | 0.3725 | 0.01366667 | Speed 1
4.14 | 7178.585 | 0.3725 | 0.01366667 | Speed 1
4.14167 | 7175.11 | 0.3725 | 0.01366667 | Speed 1
4.14333 | 7172.092 | 0.3725 | 0.01366667 | Speed 1
4.145 | 7169.166 | 0.3725 | 0.01366667 | Speed 1
4.14667 | 7168.069 | 0.3725 | 0.01366667 | Speed 1
4.14833 | 7168.618 | 0.3725 | 0.01366667 | Speed 1
4.15 | 7170.995 | 0.3725 | 0.01366667 | Speed 1
4.15167 | 7175.019 | 0.3725 | 0.01366667 | Speed 1
4.15333 | 7180.414 | 0.3725 | 0.01366667 | Speed 1
4.155 | 7187.18 | 0.3725 | 0.01366667 | Speed 1
4.15667 | 7195.318 | 0.3725 | 0.01366667 | Speed 1
4.15833 | 7204.92 | 0.3725 | 0.01366667 | Speed 1
4.16 | 7215.527 | 0.3727 | 0.01375 | Speed 1
4.16167 | 7225.037 | 0.3727 | 0.01375 | Speed 1
4.16333 | 7226.774 | 0.3727 | 0.01375 | Speed 1
4.165 | 7224.945 | 0.3727 | 0.01375 | Speed 1
4.16667 | 7221.836 | 0.3727 | 0.01375 | Speed 1
4.16833 | 7218.179 | 0.3727 | 0.01375 | Speed 1
4.17 | 7214.064 | 0.3727 | 0.01375 | Speed 1
4.17167 | 7210.223 | 0.3727 | 0.01375 | Speed 1
4.17333 | 7206.931 | 0.3727 | 0.01375 | Speed 1
4.175 | 7203.731 | 0.3727 | 0.01375 | Speed 1
4.17667 | 7200.896 | 0.3727 | 0.01375 | Speed 1
4.17833 | 7198.885 | 0.3727 | 0.01375 | Speed 1
4.18 | 7198.519 | 0.3727 | 0.01375 | Speed 1
4.18167 | 7200.348 | 0.3727 | 0.01375 | Speed 1
4.18333 | 7203.914 | 0.3727 | 0.01375 | Speed 1
4.185 | 7208.852 | 0.3727 | 0.01375 | Speed 1
4.18667 | 7215.527 | 0.3727 | 0.01375 | Speed 1
4.18833 | 7223.391 | 0.3727 | 0.01375 | Speed 1
4.19 | 7232.535 | 0.3727 | 0.01375 | Speed 1
4.19167 | 7242.959 | 0.3727 | 0.01375 | Speed 1
4.19333 | 7254.481 | 0.3727 | 0.01375 | Speed 1
4.195 | 7265.82 | 0.373 | 0.013875 | Speed 1
4.19667 | 7270.117 | 0.373 | 0.013875 | Speed 1
4.19833 | 7269.752 | 0.373 | 0.013875 | Speed 1
4.2 | 7267.557 | 0.373 | 0.013875 | Speed 1
4.20167 | 7264.265 | 0.373 | 0.013875 | Speed 1
4.20333 | 7260.882 | 0.373 | 0.013875 | Speed 1
4.205 | 7257.864 | 0.373 | 0.013875 | Speed 1
4.20667 | 7255.944 | 0.373 | 0.013875 | Speed 1
4.20833 | 7255.395 | 0.373 | 0.013875 | Speed 1
4.21 | 7256.218 | 0.373 | 0.013875 | Speed 1
4.21167 | 7258.687 | 0.373 | 0.013875 | Speed 1
4.21333 | 7262.528 | 0.373 | 0.013875 | Speed 1
4.215 | 7267.648 | 0.373 | 0.013875 | Speed 1
4.21667 | 7274.232 | 0.373 | 0.013875 | Speed 1
4.21833 | 7282.096 | 0.373 | 0.013875 | Speed 1
4.22 | 7291.057 | 0.373 | 0.013875 | Speed 1
4.22167 | 7300.842 | 0.3732 | 0.01395833 | Speed 1
4.22333 | 7305.871 | 0.3732 | 0.01395833 | Speed 1
4.225 | 7305.414 | 0.3732 | 0.01395833 | Speed 1
4.22667 | 7302.213 | 0.3732 | 0.01395833 | Speed 1
4.22833 | 7298.007 | 0.3732 | 0.01395833 | Speed 1
4.23 | 7293.526 | 0.3732 | 0.01395833 | Speed 1
4.23167 | 7289.411 | 0.3732 | 0.01395833 | Speed 1
4.23333 | 7285.571 | 0.3732 | 0.01395833 | Speed 1
4.235 | 7282.005 | 0.3732 | 0.01395833 | Speed 1
4.23667 | 7278.713 | 0.3732 | 0.01395833 | Speed 1
4.23833 | 7275.97 | 0.3732 | 0.01395833 | Speed 1
4.24 | 7273.318 | 0.3732 | 0.01395833 | Speed 1
4.24167 | 7271.672 | 0.3732 | 0.01395833 | Speed 1
4.24333 | 7272.129 | 0.3732 | 0.01395833 | Speed 1
4.245 | 7274.781 | 0.3732 | 0.01395833 | Speed 1
4.24667 | 7279.444 | 0.3732 | 0.01395833 | Speed 1
4.24833 | 7285.662 | 0.3732 | 0.01395833 | Speed 1
4.25 | 7293.16 | 0.3732 | 0.01395833 | Speed 1
4.25167 | 7302.03 | 0.3732 | 0.01395833 | Speed 1
4.25333 | 7312.363 | 0.3732 | 0.01395833 | Speed 1
4.255 | 7323.976 | 0.3732 | 0.01395833 | Speed 1
4.25667 | 7335.772 | 0.3735 | 0.01408333 | Speed 1
4.25833 | 7340.801 | 0.3735 | 0.01408333 | Speed 1
4.26 | 7340.161 | 0.3735 | 0.01408333 | Speed 1
4.26167 | 7337.418 | 0.3735 | 0.01408333 | Speed 1
4.26333 | 7333.669 | 0.3735 | 0.01408333 | Speed 1
4.265 | 7329.737 | 0.3735 | 0.01408333 | Speed 1
4.26667 | 7325.988 | 0.3735 | 0.01408333 | Speed 1
4.26833 | 7322.696 | 0.3735 | 0.01408333 | Speed 1
4.27 | 7319.861 | 0.3735 | 0.01408333 | Speed 1
4.27167 | 7317.758 | 0.3735 | 0.01408333 | Speed 1
4.27333 | 7317.575 | 0.3735 | 0.01408333 | Speed 1
4.275 | 7319.313 | 0.3735 | 0.01408333 | Speed 1
4.27667 | 7322.422 | 0.3735 | 0.01408333 | Speed 1
4.27833 | 7326.902 | 0.3735 | 0.01408333 | Speed 1
4.28 | 7333.12 | 0.3735 | 0.01408333 | Speed 1
4.28167 | 7340.618 | 0.3735 | 0.01408333 | Speed 1
4.28333 | 7349.305 | 0.3735 | 0.01408333 | Speed 1
4.285 | 7359.089 | 0.3735 | 0.01408333 | Speed 1
4.28667 | 7369.239 | 0.3737 | 0.01416667 | Speed 1
4.28833 | 7373.263 | 0.3737 | 0.01416667 | Speed 1
4.29 | 7371.8 | 0.3737 | 0.01416667 | Speed 1
4.29167 | 7368.508 | 0.3737 | 0.01416667 | Speed 1
4.29333 | 7364.393 | 0.3737 | 0.01416667 | Speed 1
4.295 | 7360.095 | 0.3737 | 0.01416667 | Speed 1
4.29667 | 7356.163 | 0.3737 | 0.01416667 | Speed 1
4.29833 | 7352.14 | 0.3737 | 0.01416667 | Speed 1
4.3 | 7348.94 | 0.3737 | 0.01416667 | Speed 1
4.30167 | 7345.831 | 0.3737 | 0.01416667 | Speed 1
4.30333 | 7342.996 | 0.3737 | 0.01416667 | Speed 1
4.305 | 7340.984 | 0.3737 | 0.01416667 | Speed 1
4.30667 | 7340.984 | 0.3737 | 0.01416667 | Speed 1
4.30833 | 7343.727 | 0.3737 | 0.01416667 | Speed 1
4.31 | 7348.025 | 0.3737 | 0.01416667 | Speed 1
4.31167 | 7353.877 | 0.3737 | 0.01416667 | Speed 1
4.31333 | 7361.101 | 0.3737 | 0.01416667 | Speed 1
4.315 | 7369.514 | 0.3737 | 0.01416667 | Speed 1
4.31667 | 7379.481 | 0.3737 | 0.01416667 | Speed 1
4.31833 | 7390.362 | 0.3737 | 0.01416667 | Speed 1
4.32 | 7402.067 | 0.374 | 0.01429167 | Speed 1
4.32167 | 7407.736 | 0.374 | 0.01429167 | Speed 1
4.32333 | 7407.828 | 0.374 | 0.01429167 | Speed 1
4.325 | 7404.993 | 0.374 | 0.01429167 | Speed 1
4.32667 | 7401.518 | 0.374 | 0.01429167 | Speed 1
4.32833 | 7397.678 | 0.374 | 0.01429167 | Speed 1
4.33 | 7393.929 | 0.374 | 0.01429167 | Speed 1
4.33167 | 7390.271 | 0.374 | 0.01429167 | Speed 1
4.33333 | 7386.979 | 0.374 | 0.01429167 | Speed 1
4.335 | 7384.419 | 0.374 | 0.01429167 | Speed 1
4.33667 | 7383.413 | 0.374 | 0.01429167 | Speed 1
4.33833 | 7384.327 | 0.374 | 0.01429167 | Speed 1
4.34 | 7387.162 | 0.374 | 0.01429167 | Speed 1
4.34167 | 7391.368 | 0.374 | 0.01429167 | Speed 1
4.34333 | 7397.038 | 0.374 | 0.01429167 | Speed 1
4.345 | 7403.804 | 0.374 | 0.01429167 | Speed 1
4.34667 | 7412.125 | 0.374 | 0.01429167 | Speed 1
4.34833 | 7421.635 | 0.374 | 0.01429167 | Speed 1
4.35 | 7432.151 | 0.3742 | 0.014375 | Speed 1
4.35167 | 7439.741 | 0.3742 | 0.014375 | Speed 1
4.35333 | 7440.564 | 0.3742 | 0.014375 | Speed 1
4.355 | 7438.095 | 0.3742 | 0.014375 | Speed 1
4.35667 | 7434.437 | 0.3742 | 0.014375 | Speed 1
4.35833 | 7430.505 | 0.3742 | 0.014375 | Speed 1
4.36 | 7426.482 | 0.3742 | 0.014375 | Speed 1
4.36167 | 7422.641 | 0.3742 | 0.014375 | Speed 1
4.36333 | 7418.983 | 0.3742 | 0.014375 | Speed 1
4.365 | 7415.692 | 0.3742 | 0.014375 | Speed 1
4.36667 | 7412.674 | 0.3742 | 0.014375 | Speed 1
4.36833 | 7410.388 | 0.3742 | 0.014375 | Speed 1
4.37 | 7410.388 | 0.3742 | 0.014375 | Speed 1
4.37167 | 7412.125 | 0.3742 | 0.014375 | Speed 1
4.37333 | 7415.966 | 0.3742 | 0.014375 | Speed 1
4.375 | 7421.087 | 0.3742 | 0.014375 | Speed 1
4.37667 | 7427.853 | 0.3742 | 0.014375 | Speed 1
4.37833 | 7435.9 | 0.3742 | 0.014375 | Speed 1
4.38 | 7445.41 | 0.3742 | 0.014375 | Speed 1
4.38167 | 7456.109 | 0.3742 | 0.014375 | Speed 1
4.38333 | 7467.813 | 0.3745 | 0.0145 | Speed 1
4.385 | 7474.58 | 0.3745 | 0.0145 | Speed 1
4.38667 | 7475.128 | 0.3745 | 0.0145 | Speed 1
4.38833 | 7472.934 | 0.3745 | 0.0145 | Speed 1
4.39 | 7469.185 | 0.3745 | 0.0145 | Speed 1
4.39167 | 7465.344 | 0.3745 | 0.0145 | Speed 1
4.39333 | 7461.229 | 0.3745 | 0.0145 | Speed 1
4.395 | 7457.572 | 0.3745 | 0.0145 | Speed 1
4.39667 | 7454.097 | 0.3745 | 0.0145 | Speed 1
4.39833 | 7451.171 | 0.3745 | 0.0145 | Speed 1
4.4 | 7449.525 | 0.3745 | 0.0145 | Speed 1
4.40167 | 7449.616 | 0.3745 | 0.0145 | Speed 1
4.40333 | 7451.628 | 0.3745 | 0.0145 | Speed 1
4.405 | 7455.194 | 0.3745 | 0.0145 | Speed 1
4.40667 | 7460.406 | 0.3745 | 0.0145 | Speed 1
4.40833 | 7467.081 | 0.3745 | 0.0145 | Speed 1
4.41 | 7475.037 | 0.3745 | 0.0145 | Speed 1
4.41167 | 7484.089 | 0.3745 | 0.0145 | Speed 1
4.41333 | 7494.422 | 0.3745 | 0.0145 | Speed 1
4.415 | 7504.572 | 0.3747 | 0.01458333 | Speed 1
4.41667 | 7507.59 | 0.3747 | 0.01458333 | Speed 1
4.41833 | 7506.035 | 0.3747 | 0.01458333 | Speed 1
4.42 | 7502.561 | 0.3747 | 0.01458333 | Speed 1
4.42167 | 7498.629 | 0.3747 | 0.01458333 | Speed 1
4.42333 | 7494.239 | 0.3747 | 0.01458333 | Speed 1
4.425 | 7490.216 | 0.3747 | 0.01458333 | Speed 1
4.42667 | 7486.376 | 0.3747 | 0.01458333 | Speed 1
4.42833 | 7483.358 | 0.3747 | 0.01458333 | Speed 1
4.43 | 7480.34 | 0.3747 | 0.01458333 | Speed 1
4.43167 | 7477.78 | 0.3747 | 0.01458333 | Speed 1
4.43333 | 7477.049 | 0.3747 | 0.01458333 | Speed 1
4.435 | 7478.694 | 0.3747 | 0.01458333 | Speed 1
4.43667 | 7482.261 | 0.3747 | 0.01458333 | Speed 1
4.43833 | 7487.107 | 0.3747 | 0.01458333 | Speed 1
4.44 | 7493.691 | 0.3747 | 0.01458333 | Speed 1
4.44167 | 7501.555 | 0.3747 | 0.01458333 | Speed 1
4.44333 | 7510.882 | 0.3747 | 0.01458333 | Speed 1
4.445 | 7521.306 | 0.3747 | 0.01458333 | Speed 1
4.44667 | 7532.828 | 0.3747 | 0.01458333 | Speed 1
4.44833 | 7543.16 | 0.375 | 0.01470833 | Speed 1
4.45 | 7545.264 | 0.375 | 0.01470833 | Speed 1
4.45167 | 7543.709 | 0.375 | 0.01470833 | Speed 1
4.45333 | 7540.326 | 0.375 | 0.01470833 | Speed 1
4.455 | 7536.302 | 0.375 | 0.01470833 | Speed 1
4.45667 | 7532.188 | 0.375 | 0.01470833 | Speed 1
4.45833 | 7528.256 | 0.375 | 0.01470833 | Speed 1
4.46 | 7524.506 | 0.375 | 0.01470833 | Speed 1
4.46167 | 7521.306 | 0.375 | 0.01470833 | Speed 1
4.46333 | 7519.477 | 0.375 | 0.01470833 | Speed 1
4.465 | 7519.203 | 0.375 | 0.01470833 | Speed 1
4.46667 | 7520.849 | 0.375 | 0.01470833 | Speed 1
4.46833 | 7524.598 | 0.375 | 0.01470833 | Speed 1
4.47 | 7529.627 | 0.375 | 0.01470833 | Speed 1
4.47167 | 7536.028 | 0.375 | 0.01470833 | Speed 1
4.47333 | 7543.801 | 0.375 | 0.01470833 | Speed 1
4.475 | 7552.945 | 0.375 | 0.01470833 | Speed 1
4.47667 | 7562.912 | 0.375 | 0.01470833 | Speed 1
4.47833 | 7572.056 | 0.3752 | 0.01479167 | Speed 1
4.48 | 7573.793 | 0.3752 | 0.01479167 | Speed 1
4.48167 | 7571.324 | 0.3752 | 0.01479167 | Speed 1
4.48333 | 7567.392 | 0.3752 | 0.01479167 | Speed 1
4.485 | 7562.912 | 0.3752 | 0.01479167 | Speed 1
4.48667 | 7558.614 | 0.3752 | 0.01479167 | Speed 1
4.48833 | 7554.499 | 0.3752 | 0.01479167 | Speed 1
4.49 | 7550.933 | 0.3752 | 0.01479167 | Speed 1
4.49167 | 7547.367 | 0.3752 | 0.01479167 | Speed 1
4.49333 | 7544.166 | 0.3752 | 0.01479167 | Speed 1
4.495 | 7541.515 | 0.3752 | 0.01479167 | Speed 1
4.49667 | 7539.96 | 0.3752 | 0.01479167 | Speed 1
4.49833 | 7540.783 | 0.3752 | 0.01479167 | Speed 1
4.5 | 7543.709 | 0.3752 | 0.01479167 | Speed 1
4.50167 | 7548.281 | 0.3752 | 0.01479167 | Speed 1
4.50333 | 7554.316 | 0.3752 | 0.01479167 | Speed 1
4.505 | 7561.723 | 0.3752 | 0.01479167 | Speed 1
4.50667 | 7570.776 | 0.3752 | 0.01479167 | Speed 1
4.50833 | 7580.926 | 0.3752 | 0.01479167 | Speed 1
4.51 | 7591.899 | 0.3752 | 0.01479167 | Speed 1
4.51167 | 7603.237 | 0.3755 | 0.01491667 | Speed 1
4.51333 | 7607.718 | 0.3755 | 0.01491667 | Speed 1
4.515 | 7607.352 | 0.3755 | 0.01491667 | Speed 1
4.51667 | 7604.883 | 0.3755 | 0.01491667 | Speed 1
4.51833 | 7601.226 | 0.3755 | 0.01491667 | Speed 1
4.52 | 7597.294 | 0.3755 | 0.01491667 | Speed 1
4.52167 | 7593.362 | 0.3755 | 0.01491667 | Speed 1
4.52333 | 7589.887 | 0.3755 | 0.01491667 | Speed 1
4.525 | 7586.961 | 0.3755 | 0.01491667 | Speed 1
4.52667 | 7585.498 | 0.3755 | 0.01491667 | Speed 1
4.52833 | 7586.138 | 0.3755 | 0.01491667 | Speed 1
4.53 | 7587.967 | 0.3755 | 0.01491667 | Speed 1
4.53167 | 7591.624 | 0.3755 | 0.01491667 | Speed 1
4.53333 | 7596.654 | 0.3755 | 0.01491667 | Speed 1
4.535 | 7603.146 | 0.3755 | 0.01491667 | Speed 1
4.53667 | 7610.918 | 0.3755 | 0.01491667 | Speed 1
4.53833 | 7620.062 | 0.3755 | 0.01491667 | Speed 1
4.54 | 7630.304 | 0.3757 | 0.015 | Speed 1
4.54167 | 7637.253 | 0.3757 | 0.015 | Speed 1
4.54333 | 7637.711 | 0.3757 | 0.015 | Speed 1
4.545 | 7634.784 | 0.3757 | 0.015 | Speed 1
4.54667 | 7630.944 | 0.3757 | 0.015 | Speed 1
4.54833 | 7626.372 | 0.3757 | 0.015 | Speed 1
4.55 | 7621.891 | 0.3757 | 0.015 | Speed 1
4.55167 | 7617.776 | 0.3757 | 0.015 | Speed 1
4.55333 | 7613.936 | 0.3757 | 0.015 | Speed 1
4.555 | 7610.461 | 0.3757 | 0.015 | Speed 1
4.55667 | 7607.261 | 0.3757 | 0.015 | Speed 1
4.55833 | 7604.426 | 0.3757 | 0.015 | Speed 1
4.56 | 7602.872 | 0.3757 | 0.015 | Speed 1
4.56167 | 7603.603 | 0.3757 | 0.015 | Speed 1
4.56333 | 7606.621 | 0.3757 | 0.015 | Speed 1
4.565 | 7611.01 | 0.3757 | 0.015 | Speed 1
4.56667 | 7617.136 | 0.3757 | 0.015 | Speed 1
4.56833 | 7624.543 | 0.3757 | 0.015 | Speed 1
4.57 | 7633.139 | 0.3757 | 0.015 | Speed 1
4.57167 | 7643.38 | 0.3757 | 0.015 | Speed 1
4.57333 | 7654.901 | 0.3757 | 0.015 | Speed 1
4.575 | 7666.423 | 0.376 | 0.015125 | Speed 1
4.57667 | 7670.629 | 0.376 | 0.015125 | Speed 1
4.57833 | 7669.989 | 0.376 | 0.015125 | Speed 1
4.58 | 7666.972 | 0.376 | 0.015125 | Speed 1
4.58167 | 7663.223 | 0.376 | 0.015125 | Speed 1
4.58333 | 7659.382 | 0.376 | 0.015125 | Speed 1
4.585 | 7655.542 | 0.376 | 0.015125 | Speed 1
4.58667 | 7651.61 | 0.376 | 0.015125 | Speed 1
4.58833 | 7648.226 | 0.376 | 0.015125 | Speed 1
4.59 | 7646.306 | 0.376 | 0.015125 | Speed 1
4.59167 | 7646.215 | 0.376 | 0.015125 | Speed 1
4.59333 | 7648.043 | 0.376 | 0.015125 | Speed 1
4.595 | 7651.244 | 0.376 | 0.015125 | Speed 1
4.59667 | 7655.907 | 0.376 | 0.015125 | Speed 1
4.59833 | 7662.765 | 0.376 | 0.015125 | Speed 1
4.6 | 7670.355 | 0.376 | 0.015125 | Speed 1
4.60167 | 7679.591 | 0.376 | 0.015125 | Speed 1
4.60333 | 7689.649 | 0.376 | 0.015125 | Speed 1
4.605 | 7698.702 | 0.3762 | 0.01520833 | Speed 1
4.60667 | 7700.713 | 0.3762 | 0.01520833 | Speed 1
4.60833 | 7698.61 | 0.3762 | 0.01520833 | Speed 1
4.61 | 7694.587 | 0.3762 | 0.01520833 | Speed 1
4.61167 | 7690.289 | 0.3762 | 0.01520833 | Speed 1
4.61333 | 7685.9 | 0.3762 | 0.01520833 | Speed 1
4.615 | 7681.785 | 0.3762 | 0.01520833 | Speed 1
4.61667 | 7678.128 | 0.3762 | 0.01520833 | Speed 1
4.61833 | 7674.744 | 0.3762 | 0.01520833 | Speed 1
4.62 | 7671.452 | 0.3762 | 0.01520833 | Speed 1
4.62167 | 7668.983 | 0.3762 | 0.01520833 | Speed 1
4.62333 | 7667.429 | 0.3762 | 0.01520833 | Speed 1
4.625 | 7668.526 | 0.3762 | 0.01520833 | Speed 1
4.62667 | 7671.269 | 0.3762 | 0.01520833 | Speed 1
4.62833 | 7675.659 | 0.3762 | 0.01520833 | Speed 1
4.63 | 7681.694 | 0.3762 | 0.01520833 | Speed 1
4.63167 | 7689.466 | 0.3762 | 0.01520833 | Speed 1
4.63333 | 7698.519 | 0.3762 | 0.01520833 | Speed 1
4.635 | 7708.395 | 0.3762 | 0.01520833 | Speed 1
4.63667 | 7719.276 | 0.3762 | 0.01520833 | Speed 1
4.63833 | 7730.98 | 0.3765 | 0.01533333 | Speed 1
4.64 | 7735.553 | 0.3765 | 0.01533333 | Speed 1
4.64167 | 7735.095 | 0.3765 | 0.01533333 | Speed 1
4.64333 | 7732.169 | 0.3765 | 0.01533333 | Speed 1
4.645 | 7728.237 | 0.3765 | 0.01533333 | Speed 1
4.64667 | 7724.214 | 0.3765 | 0.01533333 | Speed 1
4.64833 | 7720.008 | 0.3765 | 0.01533333 | Speed 1
4.65 | 7716.258 | 0.3765 | 0.01533333 | Speed 1
4.65167 | 7712.967 | 0.3765 | 0.01533333 | Speed 1
4.65333 | 7710.772 | 0.3765 | 0.01533333 | Speed 1
4.655 | 7710.132 | 0.3765 | 0.01533333 | Speed 1
4.65667 | 7711.504 | 0.3765 | 0.01533333 | Speed 1
4.65833 | 7714.704 | 0.3765 | 0.01533333 | Speed 1
4.66 | 7719.185 | 0.3765 | 0.01533333 | Speed 1
4.66167 | 7725.311 | 0.3765 | 0.01533333 | Speed 1
4.66333 | 7732.535 | 0.3765 | 0.01533333 | Speed 1
4.665 | 7741.313 | 0.3765 | 0.01533333 | Speed 1
4.66667 | 7751.646 | 0.3765 | 0.01533333 | Speed 1
4.66833 | 7762.985 | 0.3767 | 0.01541667 | Speed 1
4.67 | 7768.563 | 0.3767 | 0.01541667 | Speed 1
4.67167 | 7767.557 | 0.3767 | 0.01541667 | Speed 1
4.67333 | 7764.082 | 0.3767 | 0.01541667 | Speed 1
4.675 | 7760.059 | 0.3767 | 0.01541667 | Speed 1
4.67667 | 7755.578 | 0.3767 | 0.01541667 | Speed 1
4.67833 | 7751.006 | 0.3767 | 0.01541667 | Speed 1
4.68 | 7747.074 | 0.3767 | 0.01541667 | Speed 1
4.68167 | 7743.325 | 0.3767 | 0.01541667 | Speed 1
4.68333 | 7740.125 | 0.3767 | 0.01541667 | Speed 1
4.685 | 7736.741 | 0.3767 | 0.01541667 | Speed 1
4.68667 | 7735.187 | 0.3767 | 0.01541667 | Speed 1
4.68833 | 7735.735 | 0.3767 | 0.01541667 | Speed 1
4.69 | 7738.387 | 0.3767 | 0.01541667 | Speed 1
4.69167 | 7742.776 | 0.3767 | 0.01541667 | Speed 1
4.69333 | 7748.812 | 0.3767 | 0.01541667 | Speed 1
4.695 | 7756.035 | 0.3767 | 0.01541667 | Speed 1
4.69667 | 7764.997 | 0.3767 | 0.01541667 | Speed 1
4.69833 | 7775.329 | 0.3767 | 0.01541667 | Speed 1
4.7 | 7786.394 | 0.3767 | 0.01541667 | Speed 1
4.70167 | 7797.641 | 0.377 | 0.01554167 | Speed 1
4.70333 | 7801.573 | 0.377 | 0.01554167 | Speed 1
4.705 | 7800.384 | 0.377 | 0.01554167 | Speed 1
4.70667 | 7796.91 | 0.377 | 0.01554167 | Speed 1
4.70833 | 7792.52 | 0.377 | 0.01554167 | Speed 1
4.71 | 7788.131 | 0.377 | 0.01554167 | Speed 1
4.71167 | 7783.833 | 0.377 | 0.01554167 | Speed 1
4.71333 | 7779.901 | 0.377 | 0.01554167 | Speed 1
4.715 | 7776.335 | 0.377 | 0.01554167 | Speed 1
4.71667 | 7773.226 | 0.377 | 0.01554167 | Speed 1
4.71833 | 7771.855 | 0.377 | 0.01554167 | Speed 1
4.72 | 7772.678 | 0.377 | 0.01554167 | Speed 1
4.72167 | 7775.238 | 0.377 | 0.01554167 | Speed 1
4.72333 | 7779.536 | 0.377 | 0.01554167 | Speed 1
4.725 | 7785.114 | 0.377 | 0.01554167 | Speed 1
4.72667 | 7792.429 | 0.377 | 0.01554167 | Speed 1
4.72833 | 7800.842 | 0.377 | 0.01554167 | Speed 1
4.73 | 7810.809 | 0.377 | 0.01554167 | Speed 1
4.73167 | 7822.056 | 0.3772 | 0.015625 | Speed 1
4.73333 | 7829.737 | 0.3772 | 0.015625 | Speed 1
4.735 | 7829.92 | 0.3772 | 0.015625 | Speed 1
4.73667 | 7827.177 | 0.3772 | 0.015625 | Speed 1
4.73833 | 7822.787 | 0.3772 | 0.015625 | Speed 1
4.74 | 7818.124 | 0.3772 | 0.015625 | Speed 1
4.74167 | 7813.46 | 0.3772 | 0.015625 | Speed 1
4.74333 | 7809.163 | 0.3772 | 0.015625 | Speed 1
4.745 | 7805.231 | 0.3772 | 0.015625 | Speed 1
4.74667 | 7801.664 | 0.3772 | 0.015625 | Speed 1
4.74833 | 7798.555 | 0.3772 | 0.015625 | Speed 1
4.75 | 7796.087 | 0.3772 | 0.015625 | Speed 1
4.75167 | 7795.355 | 0.3772 | 0.015625 | Speed 1
4.75333 | 7797.367 | 0.3772 | 0.015625 | Speed 1
4.755 | 7801.482 | 0.3772 | 0.015625 | Speed 1
4.75667 | 7806.694 | 0.3772 | 0.015625 | Speed 1
4.75833 | 7813.552 | 0.3772 | 0.015625 | Speed 1
4.76 | 7821.873 | 0.3772 | 0.015625 | Speed 1
4.76167 | 7831.657 | 0.3772 | 0.015625 | Speed 1
4.76333 | 7842.356 | 0.3772 | 0.015625 | Speed 1
4.765 | 7854.609 | 0.3772 | 0.015625 | Speed 1
4.76667 | 7866.222 | 0.3775 | 0.01575 | Speed 1
4.76833 | 7870.428 | 0.3775 | 0.01575 | Speed 1
4.77 | 7869.697 | 0.3775 | 0.01575 | Speed 1
4.77167 | 7867.045 | 0.3775 | 0.01575 | Speed 1
4.77333 | 7863.479 | 0.3775 | 0.01575 | Speed 1
4.775 | 7859.821 | 0.3775 | 0.01575 | Speed 1
4.77667 | 7857.261 | 0.3775 | 0.01575 | Speed 1
4.77833 | 7855.889 | 0.3775 | 0.01575 | Speed 1
4.78 | 7856.072 | 0.3775 | 0.01575 | Speed 1
4.78167 | 7857.626 | 0.3775 | 0.01575 | Speed 1
4.78333 | 7861.101 | 0.3775 | 0.01575 | Speed 1
4.785 | 7865.399 | 0.3775 | 0.01575 | Speed 1
4.78667 | 7870.885 | 0.3775 | 0.01575 | Speed 1
4.78833 | 7878.109 | 0.3775 | 0.01575 | Speed 1
4.79 | 7886.705 | 0.3775 | 0.01575 | Speed 1
4.79167 | 7896.032 | 0.3777 | 0.01583333 | Speed 1
4.79333 | 7903.713 | 0.3777 | 0.01583333 | Speed 1
4.795 | 7903.987 | 0.3777 | 0.01583333 | Speed 1
4.79667 | 7900.329 | 0.3777 | 0.01583333 | Speed 1
4.79833 | 7895.757 | 0.3777 | 0.01583333 | Speed 1
4.8 | 7890.362 | 0.3777 | 0.01583333 | Speed 1
4.80167 | 7885.425 | 0.3777 | 0.01583333 | Speed 1
4.80333 | 7880.944 | 0.3777 | 0.01583333 | Speed 1
4.805 | 7876.646 | 0.3777 | 0.01583333 | Speed 1
4.80667 | 7872.806 | 0.3777 | 0.01583333 | Speed 1
4.80833 | 7869.605 | 0.3777 | 0.01583333 | Speed 1
4.81 | 7866.771 | 0.3777 | 0.01583333 | Speed 1
4.81167 | 7864.027 | 0.3777 | 0.01583333 | Speed 1
4.81333 | 7862.29 | 0.3777 | 0.01583333 | Speed 1
4.815 | 7863.479 | 0.3777 | 0.01583333 | Speed 1
4.81667 | 7866.862 | 0.3777 | 0.01583333 | Speed 1
4.81833 | 7871.891 | 0.3777 | 0.01583333 | Speed 1
4.82 | 7878.475 | 0.3777 | 0.01583333 | Speed 1
4.82167 | 7886.888 | 0.3777 | 0.01583333 | Speed 1
4.82333 | 7896.306 | 0.3777 | 0.01583333 | Speed 1
4.825 | 7907.005 | 0.3777 | 0.01583333 | Speed 1
4.82667 | 7918.983 | 0.378 | 0.01595833 | Speed 1
4.82833 | 7927.762 | 0.378 | 0.01595833 | Speed 1
4.83 | 7929.316 | 0.378 | 0.01595833 | Speed 1
4.83167 | 7927.122 | 0.378 | 0.01595833 | Speed 1
4.83333 | 7923.647 | 0.378 | 0.01595833 | Speed 1
4.835 | 7919.258 | 0.378 | 0.01595833 | Speed 1
4.83667 | 7915.143 | 0.378 | 0.01595833 | Speed 1
4.83833 | 7911.302 | 0.378 | 0.01595833 | Speed 1
4.84 | 7907.553 | 0.378 | 0.01595833 | Speed 1
4.84167 | 7904.627 | 0.378 | 0.01595833 | Speed 1
4.84333 | 7903.164 | 0.378 | 0.01595833 | Speed 1
4.845 | 7903.621 | 0.378 | 0.01595833 | Speed 1
4.84667 | 7905.999 | 0.378 | 0.01595833 | Speed 1
4.84833 | 7909.656 | 0.378 | 0.01595833 | Speed 1
4.85 | 7914.96 | 0.378 | 0.01595833 | Speed 1
4.85167 | 7922.275 | 0.378 | 0.01595833 | Speed 1
4.85333 | 7930.414 | 0.378 | 0.01595833 | Speed 1
4.855 | 7939.923 | 0.378 | 0.01595833 | Speed 1
4.85667 | 7950.988 | 0.3782 | 0.01604167 | Speed 1
4.85833 | 7959.949 | 0.3782 | 0.01604167 | Speed 1
4.86 | 7961.138 | 0.3782 | 0.01604167 | Speed 1
4.86167 | 7958.669 | 0.3782 | 0.01604167 | Speed 1
4.86333 | 7954.463 | 0.3782 | 0.01604167 | Speed 1
4.865 | 7949.799 | 0.3782 | 0.01604167 | Speed 1
4.86667 | 7945.044 | 0.3782 | 0.01604167 | Speed 1
4.86833 | 7940.564 | 0.3782 | 0.01604167 | Speed 1
4.87 | 7936.54 | 0.3782 | 0.01604167 | Speed 1
4.87167 | 7932.974 | 0.3782 | 0.01604167 | Speed 1
4.87333 | 7929.956 | 0.3782 | 0.01604167 | Speed 1
4.875 | 7927.396 | 0.3782 | 0.01604167 | Speed 1
4.87667 | 7926.847 | 0.3782 | 0.01604167 | Speed 1
4.87833 | 7928.768 | 0.3782 | 0.01604167 | Speed 1
4.88 | 7932.242 | 0.3782 | 0.01604167 | Speed 1
4.88167 | 7937.546 | 0.3782 | 0.01604167 | Speed 1
4.88333 | 7944.038 | 0.3782 | 0.01604167 | Speed 1
4.885 | 7951.994 | 0.3782 | 0.01604167 | Speed 1
4.88667 | 7961.412 | 0.3782 | 0.01604167 | Speed 1
4.88833 | 7972.111 | 0.3782 | 0.01604167 | Speed 1
4.89 | 7983.815 | 0.3782 | 0.01604167 | Speed 1
4.89167 | 7994.148 | 0.3785 | 0.01616667 | Speed 1
4.89333 | 7996.708 | 0.3785 | 0.01616667 | Speed 1
4.895 | 7994.697 | 0.3785 | 0.01616667 | Speed 1
4.89667 | 7991.13 | 0.3785 | 0.01616667 | Speed 1
4.89833 | 7986.558 | 0.3785 | 0.01616667 | Speed 1
4.9 | 7982.169 | 0.3785 | 0.01616667 | Speed 1
4.90167 | 7978.146 | 0.3785 | 0.01616667 | Speed 1
4.90333 | 7974.305 | 0.3785 | 0.01616667 | Speed 1
4.905 | 7971.105 | 0.3785 | 0.01616667 | Speed 1
4.90667 | 7968.727 | 0.3785 | 0.01616667 | Speed 1
4.90833 | 7968.819 | 0.3785 | 0.01616667 | Speed 1
4.91 | 7970.373 | 0.3785 | 0.01616667 | Speed 1
4.91167 | 7973.665 | 0.3785 | 0.01616667 | Speed 1
4.91333 | 7978.786 | 0.3785 | 0.01616667 | Speed 1
4.915 | 7985.004 | 0.3785 | 0.01616667 | Speed 1
4.91667 | 7992.411 | 0.3785 | 0.01616667 | Speed 1
4.91833 | 8001.646 | 0.3785 | 0.01616667 | Speed 1
4.92 | 8011.979 | 0.3785 | 0.01616667 | Speed 1
4.92167 | 8022.495 | 0.3787 | 0.01625 | Speed 1
4.92333 | 8025.695 | 0.3787 | 0.01625 | Speed 1
4.925 | 8024.324 | 0.3787 | 0.01625 | Speed 1
4.92667 | 8020.575 | 0.3787 | 0.01625 | Speed 1
4.92833 | 8016.094 | 0.3787 | 0.01625 | Speed 1
4.93 | 8011.522 | 0.3787 | 0.01625 | Speed 1
4.93167 | 8007.133 | 0.3787 | 0.01625 | Speed 1
4.93333 | 8003.109 | 0.3787 | 0.01625 | Speed 1
4.935 | 7999.452 | 0.3787 | 0.01625 | Speed 1
4.93667 | 7995.794 | 0.3787 | 0.01625 | Speed 1
4.93833 | 7992.868 | 0.3787 | 0.01625 | Speed 1
4.94 | 7991.313 | 0.3787 | 0.01625 | Speed 1
4.94167 | 7991.953 | 0.3787 | 0.01625 | Speed 1
4.94333 | 7994.788 | 0.3787 | 0.01625 | Speed 1
4.945 | 7999.177 | 0.3787 | 0.01625 | Speed 1
4.94667 | 8005.212 | 0.3787 | 0.01625 | Speed 1
4.94833 | 8012.619 | 0.3787 | 0.01625 | Speed 1
4.95 | 8021.397 | 0.3787 | 0.01625 | Speed 1
4.95167 | 8031.547 | 0.3787 | 0.01625 | Speed 1
4.95333 | 8043.069 | 0.3787 | 0.01625 | Speed 1
4.955 | 8055.231 | 0.379 | 0.016375 | Speed 1
4.95667 | 8060.626 | 0.379 | 0.016375 | Speed 1
4.95833 | 8059.986 | 0.379 | 0.016375 | Speed 1
4.96 | 8056.877 | 0.379 | 0.016375 | Speed 1
4.96167 | 8052.853 | 0.379 | 0.016375 | Speed 1
4.96333 | 8048.555 | 0.379 | 0.016375 | Speed 1
4.965 | 8044.258 | 0.379 | 0.016375 | Speed 1
4.96667 | 8040.051 | 0.379 | 0.016375 | Speed 1
4.96833 | 8036.485 | 0.379 | 0.016375 | Speed 1
4.97 | 8033.925 | 0.379 | 0.016375 | Speed 1
4.97167 | 8033.651 | 0.379 | 0.016375 | Speed 1
4.97333 | 8035.022 | 0.379 | 0.016375 | Speed 1
4.975 | 8037.765 | 0.379 | 0.016375 | Speed 1
4.97667 | 8042.337 | 0.379 | 0.016375 | Speed 1
4.97833 | 8048.281 | 0.379 | 0.016375 | Speed 1
4.98 | 8055.779 | 0.379 | 0.016375 | Speed 1
4.98167 | 8064.558 | 0.379 | 0.016375 | Speed 1
4.98333 | 8074.799 | 0.379 | 0.016375 | Speed 1
4.985 | 8084.766 | 0.3792 | 0.01645833 | Speed 1
4.98667 | 8086.869 | 0.3792 | 0.01645833 | Speed 1
4.98833 | 8084.858 | 0.3792 | 0.01645833 | Speed 1
4.99 | 8080.834 | 0.3792 | 0.01645833 | Speed 1
4.99167 | 8076.171 | 0.3792 | 0.01645833 | Speed 1
4.99333 | 8071.416 | 0.3792 | 0.01645833 | Speed 1
4.995 | 8066.844 | 0.3792 | 0.01645833 | Speed 1
4.99667 | 8062.455 | 0.3792 | 0.01645833 | Speed 1
4.99833 | 8058.523 | 0.3792 | 0.01645833 | Speed 1
5 | 8055.048 | 0.3792 | 0.01645833 | Speed 1
5.00167 | 8051.939 | 0.3792 | 0.01645833 | Speed 1
5.00333 | 8049.653 | 0.3792 | 0.01645833 | Speed 1
5.005 | 8049.561 | 0.3792 | 0.01645833 | Speed 1
5.00667 | 8051.756 | 0.3792 | 0.01645833 | Speed 1
5.00833 | 8055.688 | 0.3792 | 0.01645833 | Speed 1
5.01 | 8061.723 | 0.3792 | 0.01645833 | Speed 1
5.01167 | 8068.947 | 0.3792 | 0.01645833 | Speed 1
5.01333 | 8077.817 | 0.3792 | 0.01645833 | Speed 1
5.015 | 8087.692 | 0.3792 | 0.01645833 | Speed 1
5.01667 | 8099.397 | 0.3792 | 0.01645833 | Speed 1
5.01833 | 8112.016 | 0.3795 | 0.01658333 | Speed 1
5.02 | 8120.52 | 0.3795 | 0.01658333 | Speed 1
5.02167 | 8121.343 | 0.3795 | 0.01658333 | Speed 1
5.02333 | 8118.965 | 0.3795 | 0.01658333 | Speed 1
5.025 | 8114.942 | 0.3795 | 0.01658333 | Speed 1
5.02667 | 8110.553 | 0.3795 | 0.01658333 | Speed 1
5.02833 | 8106.346 | 0.3795 | 0.01658333 | Speed 1
5.03 | 8102.14 | 0.3795 | 0.01658333 | Speed 1
5.03167 | 8098.208 | 0.3795 | 0.01658333 | Speed 1
5.03333 | 8095.922 | 0.3795 | 0.01658333 | Speed 1
5.035 | 8095.373 | 0.3795 | 0.01658333 | Speed 1
5.03667 | 8096.654 | 0.3795 | 0.01658333 | Speed 1
5.03833 | 8099.671 | 0.3795 | 0.01658333 | Speed 1
5.04 | 8104.152 | 0.3795 | 0.01658333 | Speed 1
5.04167 | 8110.278 | 0.3795 | 0.01658333 | Speed 1
5.04333 | 8117.776 | 0.3795 | 0.01658333 | Speed 1
5.045 | 8126.646 | 0.3795 | 0.01658333 | Speed 1
5.04667 | 8136.796 | 0.3795 | 0.01658333 | Speed 1
5.04833 | 8146.306 | 0.3797 | 0.01666667 | Speed 1
5.05 | 8148.318 | 0.3797 | 0.01666667 | Speed 1
5.05167 | 8145.94 | 0.3797 | 0.01666667 | Speed 1
5.05333 | 8141.368 | 0.3797 | 0.01666667 | Speed 1
5.055 | 8136.248 | 0.3797 | 0.01666667 | Speed 1
5.05667 | 8131.035 | 0.3797 | 0.01666667 | Speed 1
5.05833 | 8126.372 | 0.3797 | 0.01666667 | Speed 1
5.06 | 8121.8 | 0.3797 | 0.01666667 | Speed 1
5.06167 | 8117.959 | 0.3797 | 0.01666667 | Speed 1
5.06333 | 8114.21 | 0.3797 | 0.01666667 | Speed 1
5.065 | 8111.01 | 0.3797 | 0.01666667 | Speed 1
5.06667 | 8108.084 | 0.3797 | 0.01666667 | Speed 1
5.06833 | 8106.803 | 0.3797 | 0.01666667 | Speed 1
5.07 | 8108.084 | 0.3797 | 0.01666667 | Speed 1
5.07167 | 8111.741 | 0.3797 | 0.01666667 | Speed 1
5.07333 | 8117.136 | 0.3797 | 0.01666667 | Speed 1
5.075 | 8124.086 | 0.3797 | 0.01666667 | Speed 1
5.07667 | 8132.681 | 0.3797 | 0.01666667 | Speed 1
5.07833 | 8142.374 | 0.3797 | 0.01666667 | Speed 1
5.08 | 8153.347 | 0.3797 | 0.01666667 | Speed 1
5.08167 | 8165.509 | 0.38 | 0.01679167 | Speed 1
5.08333 | 8173.464 | 0.38 | 0.01679167 | Speed 1
5.085 | 8174.196 | 0.38 | 0.01679167 | Speed 1
5.08667 | 8171.361 | 0.38 | 0.01679167 | Speed 1
5.08833 | 8167.52 | 0.38 | 0.01679167 | Speed 1
5.09 | 8163.131 | 0.38 | 0.01679167 | Speed 1
5.09167 | 8158.833 | 0.38 | 0.01679167 | Speed 1
5.09333 | 8154.719 | 0.38 | 0.01679167 | Speed 1
5.095 | 8151.244 | 0.38 | 0.01679167 | Speed 1
5.09667 | 8148.043 | 0.38 | 0.01679167 | Speed 1
5.09833 | 8146.123 | 0.38 | 0.01679167 | Speed 1
5.1 | 8146.58 | 0.38 | 0.01679167 | Speed 1
5.10167 | 8148.958 | 0.38 | 0.01679167 | Speed 1
5.10333 | 8153.073 | 0.38 | 0.01679167 | Speed 1
5.105 | 8158.376 | 0.38 | 0.01679167 | Speed 1
5.10667 | 8164.869 | 0.38 | 0.01679167 | Speed 1
5.10833 | 8173.19 | 0.38 | 0.01679167 | Speed 1
5.11 | 8182.608 | 0.38 | 0.01679167 | Speed 1
5.11167 | 8193.581 | 0.3802 | 0.016875 | Speed 1
5.11333 | 8201.079 | 0.3802 | 0.016875 | Speed 1
5.115 | 8201.171 | 0.3802 | 0.016875 | Speed 1
5.11667 | 8197.97 | 0.3802 | 0.016875 | Speed 1
5.11833 | 8193.764 | 0.3802 | 0.016875 | Speed 1
5.12 | 8189.1 | 0.3802 | 0.016875 | Speed 1
5.12167 | 8184.437 | 0.3802 | 0.016875 | Speed 1
5.12333 | 8180.048 | 0.3802 | 0.016875 | Speed 1
5.125 | 8176.299 | 0.3802 | 0.016875 | Speed 1
5.12667 | 8172.458 | 0.3802 | 0.016875 | Speed 1
5.12833 | 8168.983 | 0.3802 | 0.016875 | Speed 1
5.13 | 8166.24 | 0.3802 | 0.016875 | Speed 1
5.13167 | 8165.692 | 0.3802 | 0.016875 | Speed 1
5.13333 | 8167.52 | 0.3802 | 0.016875 | Speed 1
5.135 | 8171.269 | 0.3802 | 0.016875 | Speed 1
5.13667 | 8176.482 | 0.3802 | 0.016875 | Speed 1
5.13833 | 8183.248 | 0.3802 | 0.016875 | Speed 1
5.14 | 8191.386 | 0.3802 | 0.016875 | Speed 1
5.14167 | 8201.262 | 0.3802 | 0.016875 | Speed 1
5.14333 | 8212.052 | 0.3802 | 0.016875 | Speed 1
5.145 | 8223.757 | 0.3805 | 0.017 | Speed 1
5.14667 | 8231.712 | 0.3805 | 0.017 | Speed 1
5.14833 | 8232.169 | 0.3805 | 0.017 | Speed 1
5.15 | 8229.335 | 0.3805 | 0.017 | Speed 1
5.15167 | 8225.037 | 0.3805 | 0.017 | Speed 1
5.15333 | 8220.556 | 0.3805 | 0.017 | Speed 1
5.155 | 8216.258 | 0.3805 | 0.017 | Speed 1
5.15667 | 8211.961 | 0.3805 | 0.017 | Speed 1
5.15833 | 8208.12 | 0.3805 | 0.017 | Speed 1
5.16 | 8204.554 | 0.3805 | 0.017 | Speed 1
5.16167 | 8201.994 | 0.3805 | 0.017 | Speed 1
5.16333 | 8201.628 | 0.3805 | 0.017 | Speed 1
5.165 | 8203.182 | 0.3805 | 0.017 | Speed 1
5.16667 | 8206.566 | 0.3805 | 0.017 | Speed 1
5.16833 | 8211.686 | 0.3805 | 0.017 | Speed 1
5.17 | 8218.27 | 0.3805 | 0.017 | Speed 1
5.17167 | 8226.317 | 0.3805 | 0.017 | Speed 1
5.17333 | 8235.827 | 0.3805 | 0.017 | Speed 1
5.175 | 8246.434 | 0.3805 | 0.017 | Speed 1
5.17667 | 8256.95 | 0.3807 | 0.01708333 | Speed 1
5.17833 | 8259.876 | 0.3807 | 0.01708333 | Speed 1
5.18 | 8257.956 | 0.3807 | 0.01708333 | Speed 1
5.18167 | 8253.749 | 0.3807 | 0.01708333 | Speed 1
5.18333 | 8249.269 | 0.3807 | 0.01708333 | Speed 1
5.185 | 8244.239 | 0.3807 | 0.01708333 | Speed 1
5.18667 | 8239.393 | 0.3807 | 0.01708333 | Speed 1
5.18833 | 8235.187 | 0.3807 | 0.01708333 | Speed 1
5.19 | 8231.346 | 0.3807 | 0.01708333 | Speed 1
5.19167 | 8227.872 | 0.3807 | 0.01708333 | Speed 1
5.19333 | 8225.22 | 0.3807 | 0.01708333 | Speed 1
5.195 | 8224.305 | 0.3807 | 0.01708333 | Speed 1
5.19667 | 8225.768 | 0.3807 | 0.01708333 | Speed 1
5.19833 | 8229.243 | 0.3807 | 0.01708333 | Speed 1
5.2 | 8234.181 | 0.3807 | 0.01708333 | Speed 1
5.20167 | 8240.765 | 0.3807 | 0.01708333 | Speed 1
5.20333 | 8248.537 | 0.3807 | 0.01708333 | Speed 1
5.205 | 8257.498 | 0.3807 | 0.01708333 | Speed 1
5.20667 | 8268.106 | 0.3807 | 0.01708333 | Speed 1
5.20833 | 8279.536 | 0.3807 | 0.01708333 | Speed 1
5.21 | 8290.143 | 0.381 | 0.01720833 | Speed 1
5.21167 | 8292.612 | 0.381 | 0.01720833 | Speed 1
5.21333 | 8290.6 | 0.381 | 0.01720833 | Speed 1
5.215 | 8286.76 | 0.381 | 0.01720833 | Speed 1
5.21667 | 8282.005 | 0.381 | 0.01720833 | Speed 1
5.21833 | 8277.25 | 0.381 | 0.01720833 | Speed 1
5.22 | 8272.586 | 0.381 | 0.01720833 | Speed 1
5.22167 | 8268.38 | 0.381 | 0.01720833 | Speed 1
5.22333 | 8264.905 | 0.381 | 0.01720833 | Speed 1
5.225 | 8262.253 | 0.381 | 0.01720833 | Speed 1
5.22667 | 8261.796 | 0.381 | 0.01720833 | Speed 1
5.22833 | 8263.442 | 0.381 | 0.01720833 | Speed 1
5.23 | 8266.643 | 0.381 | 0.01720833 | Speed 1
5.23167 | 8271.58 | 0.381 | 0.01720833 | Speed 1
5.23333 | 8277.798 | 0.381 | 0.01720833 | Speed 1
5.235 | 8285.205 | 0.381 | 0.01720833 | Speed 1
5.23667 | 8294.441 | 0.381 | 0.01720833 | Speed 1
5.23833 | 8304.773 | 0.381 | 0.01720833 | Speed 1
5.24 | 8314.832 | 0.3812 | 0.01729167 | Speed 1
5.24167 | 8316.844 | 0.3812 | 0.01729167 | Speed 1
5.24333 | 8314.466 | 0.3812 | 0.01729167 | Speed 1
5.245 | 8310.534 | 0.3812 | 0.01729167 | Speed 1
5.24667 | 8305.596 | 0.3812 | 0.01729167 | Speed 1
5.24833 | 8300.659 | 0.3812 | 0.01729167 | Speed 1
5.25 | 8295.904 | 0.3812 | 0.01729167 | Speed 1
5.25167 | 8291.515 | 0.3812 | 0.01729167 | Speed 1
5.25333 | 8287.583 | 0.3812 | 0.01729167 | Speed 1
5.255 | 8284.108 | 0.3812 | 0.01729167 | Speed 1
5.25667 | 8280.724 | 0.3812 | 0.01729167 | Speed 1
5.25833 | 8278.53 | 0.3812 | 0.01729167 | Speed 1
5.26 | 8278.987 | 0.3812 | 0.01729167 | Speed 1
5.26167 | 8281.822 | 0.3812 | 0.01729167 | Speed 1
5.26333 | 8286.119 | 0.3812 | 0.01729167 | Speed 1
5.265 | 8292.246 | 0.3812 | 0.01729167 | Speed 1
5.26667 | 8299.836 | 0.3812 | 0.01729167 | Speed 1
5.26833 | 8308.797 | 0.3812 | 0.01729167 | Speed 1
5.27 | 8319.038 | 0.3812 | 0.01729167 | Speed 1
5.27167 | 8330.651 | 0.3812 | 0.01729167 | Speed 1
5.27333 | 8342.447 | 0.3815 | 0.01741667 | Speed 1
5.275 | 8346.379 | 0.3815 | 0.01741667 | Speed 1
5.27667 | 8344.825 | 0.3815 | 0.01741667 | Speed 1
5.27833 | 8341.258 | 0.3815 | 0.01741667 | Speed 1
5.28 | 8336.504 | 0.3815 | 0.01741667 | Speed 1
5.28167 | 8331.931 | 0.3815 | 0.01741667 | Speed 1
5.28333 | 8327.177 | 0.3815 | 0.01741667 | Speed 1
5.285 | 8323.153 | 0.3815 | 0.01741667 | Speed 1
5.28667 | 8319.313 | 0.3815 | 0.01741667 | Speed 1
5.28833 | 8315.929 | 0.3815 | 0.01741667 | Speed 1
5.29 | 8314.558 | 0.3815 | 0.01741667 | Speed 1
5.29167 | 8315.381 | 0.3815 | 0.01741667 | Speed 1
5.29333 | 8318.398 | 0.3815 | 0.01741667 | Speed 1
5.295 | 8322.879 | 0.3815 | 0.01741667 | Speed 1
5.29667 | 8328.822 | 0.3815 | 0.01741667 | Speed 1
5.29833 | 8336.686 | 0.3815 | 0.01741667 | Speed 1
5.3 | 8346.013 | 0.3815 | 0.01741667 | Speed 1
5.30167 | 8356.529 | 0.3815 | 0.01741667 | Speed 1
5.30333 | 8367.502 | 0.3817 | 0.0175 | Speed 1
5.305 | 8370.885 | 0.3817 | 0.0175 | Speed 1
5.30667 | 8368.782 | 0.3817 | 0.0175 | Speed 1
5.30833 | 8364.485 | 0.3817 | 0.0175 | Speed 1
5.31 | 8359.638 | 0.3817 | 0.0175 | Speed 1
5.31167 | 8354.792 | 0.3817 | 0.0175 | Speed 1
5.31333 | 8349.763 | 0.3817 | 0.0175 | Speed 1
5.315 | 8345.465 | 0.3817 | 0.0175 | Speed 1
5.31667 | 8341.716 | 0.3817 | 0.0175 | Speed 1
5.31833 | 8338.058 | 0.3817 | 0.0175 | Speed 1
5.32 | 8335.315 | 0.3817 | 0.0175 | Speed 1
5.32167 | 8333.943 | 0.3817 | 0.0175 | Speed 1
5.32333 | 8335.132 | 0.3817 | 0.0175 | Speed 1
5.325 | 8338.332 | 0.3817 | 0.0175 | Speed 1
5.32667 | 8343.27 | 0.3817 | 0.0175 | Speed 1
5.32833 | 8349.671 | 0.3817 | 0.0175 | Speed 1
5.33 | 8357.261 | 0.3817 | 0.0175 | Speed 1
5.33167 | 8366.13 | 0.3817 | 0.0175 | Speed 1
5.33333 | 8376.28 | 0.3817 | 0.0175 | Speed 1
5.335 | 8387.436 | 0.382 | 0.017625 | Speed 1
5.33667 | 8396.946 | 0.382 | 0.017625 | Speed 1
5.33833 | 8398.135 | 0.382 | 0.017625 | Speed 1
5.34 | 8395.575 | 0.382 | 0.017625 | Speed 1
5.34167 | 8391.186 | 0.382 | 0.017625 | Speed 1
5.34333 | 8386.339 | 0.382 | 0.017625 | Speed 1
5.345 | 8381.31 | 0.382 | 0.017625 | Speed 1
5.34667 | 8376.555 | 0.382 | 0.017625 | Speed 1
5.34833 | 8372.348 | 0.382 | 0.017625 | Speed 1
5.35 | 8368.416 | 0.382 | 0.017625 | Speed 1
5.35167 | 8364.942 | 0.382 | 0.017625 | Speed 1
5.35333 | 8362.656 | 0.382 | 0.017625 | Speed 1
5.355 | 8363.021 | 0.382 | 0.017625 | Speed 1
5.35667 | 8365.673 | 0.382 | 0.017625 | Speed 1
5.35833 | 8369.514 | 0.382 | 0.017625 | Speed 1
5.36 | 8375.092 | 0.382 | 0.017625 | Speed 1
5.36167 | 8382.407 | 0.382 | 0.017625 | Speed 1
5.36333 | 8390.637 | 0.382 | 0.017625 | Speed 1
5.365 | 8400.421 | 0.382 | 0.017625 | Speed 1
5.36667 | 8411.668 | 0.382 | 0.017625 | Speed 1
5.36833 | 8421.453 | 0.3822 | 0.01770833 | Speed 1
5.37 | 8423.099 | 0.3822 | 0.01770833 | Speed 1
5.37167 | 8420.447 | 0.3822 | 0.01770833 | Speed 1
5.37333 | 8416.423 | 0.3822 | 0.01770833 | Speed 1
5.375 | 8411.577 | 0.3822 | 0.01770833 | Speed 1
5.37667 | 8406.456 | 0.3822 | 0.01770833 | Speed 1
5.37833 | 8401.793 | 0.3822 | 0.01770833 | Speed 1
5.38 | 8397.495 | 0.3822 | 0.01770833 | Speed 1
5.38167 | 8393.837 | 0.3822 | 0.01770833 | Speed 1
5.38333 | 8390.637 | 0.3822 | 0.01770833 | Speed 1
5.385 | 8388.534 | 0.3822 | 0.01770833 | Speed 1
5.38667 | 8388.717 | 0.3822 | 0.01770833 | Speed 1
5.38833 | 8390.637 | 0.3822 | 0.01770833 | Speed 1
5.39 | 8394.112 | 0.3822 | 0.01770833 | Speed 1
5.39167 | 8399.507 | 0.3822 | 0.01770833 | Speed 1
5.39333 | 8406.182 | 0.3822 | 0.01770833 | Speed 1
5.395 | 8414.686 | 0.3822 | 0.01770833 | Speed 1
5.39667 | 8424.196 | 0.3822 | 0.01770833 | Speed 1
5.39833 | 8435.169 | 0.3822 | 0.01770833 | Speed 1
5.4 | 8446.599 | 0.3825 | 0.01783333 | Speed 1
5.40167 | 8452.268 | 0.3825 | 0.01783333 | Speed 1
5.40333 | 8451.537 | 0.3825 | 0.01783333 | Speed 1
5.405 | 8447.788 | 0.3825 | 0.01783333 | Speed 1
5.40667 | 8443.216 | 0.3825 | 0.01783333 | Speed 1
5.40833 | 8438.461 | 0.3825 | 0.01783333 | Speed 1
5.41 | 8433.706 | 0.3825 | 0.01783333 | Speed 1
5.41167 | 8429.408 | 0.3825 | 0.01783333 | Speed 1
5.41333 | 8425.476 | 0.3825 | 0.01783333 | Speed 1
5.415 | 8421.727 | 0.3825 | 0.01783333 | Speed 1
5.41667 | 8419.167 | 0.3825 | 0.01783333 | Speed 1
5.41833 | 8418.618 | 0.3825 | 0.01783333 | Speed 1
5.42 | 8419.624 | 0.3825 | 0.01783333 | Speed 1
5.42167 | 8423.099 | 0.3825 | 0.01783333 | Speed 1
5.42333 | 8428.036 | 0.3825 | 0.01783333 | Speed 1
5.425 | 8434.62 | 0.3825 | 0.01783333 | Speed 1
5.42667 | 8442.484 | 0.3825 | 0.01783333 | Speed 1
5.42833 | 8451.628 | 0.3825 | 0.01783333 | Speed 1
5.43 | 8461.687 | 0.3825 | 0.01783333 | Speed 1
5.43167 | 8472.66 | 0.3827 | 0.01791667 | Speed 1
5.43333 | 8476.683 | 0.3827 | 0.01791667 | Speed 1
5.435 | 8475.22 | 0.3827 | 0.01791667 | Speed 1
5.43667 | 8471.288 | 0.3827 | 0.01791667 | Speed 1
5.43833 | 8466.442 | 0.3827 | 0.01791667 | Speed 1
5.44 | 8461.595 | 0.3827 | 0.01791667 | Speed 1
5.44167 | 8456.749 | 0.3827 | 0.01791667 | Speed 1
5.44333 | 8452.543 | 0.3827 | 0.01791667 | Speed 1
5.445 | 8448.428 | 0.3827 | 0.01791667 | Speed 1
5.44667 | 8445.044 | 0.3827 | 0.01791667 | Speed 1
5.44833 | 8442.21 | 0.3827 | 0.01791667 | Speed 1
5.45 | 8441.112 | 0.3827 | 0.01791667 | Speed 1
5.45167 | 8442.393 | 0.3827 | 0.01791667 | Speed 1
5.45333 | 8445.502 | 0.3827 | 0.01791667 | Speed 1
5.455 | 8450.439 | 0.3827 | 0.01791667 | Speed 1
5.45667 | 8456.749 | 0.3827 | 0.01791667 | Speed 1
5.45833 | 8464.521 | 0.3827 | 0.01791667 | Speed 1
5.46 | 8473.94 | 0.3827 | 0.01791667 | Speed 1
5.46167 | 8484.547 | 0.3827 | 0.01791667 | Speed 1
5.46333 | 8496.16 | 0.383 | 0.01804167 | Speed 1
5.465 | 8505.121 | 0.383 | 0.01804167 | Speed 1
5.46667 | 8506.493 | 0.383 | 0.01804167 | Speed 1
5.46833 | 8503.932 | 0.383 | 0.01804167 | Speed 1
5.47 | 8500 | 0.383 | 0.01804167 | Speed 1
5.47167 | 8495.428 | 0.383 | 0.01804167 | Speed 1
5.47333 | 8490.765 | 0.383 | 0.01804167 | Speed 1
5.475 | 8486.559 | 0.383 | 0.01804167 | Speed 1
5.47667 | 8482.627 | 0.383 | 0.01804167 | Speed 1
5.47833 | 8479.792 | 0.383 | 0.01804167 | Speed 1
5.48 | 8478.42 | 0.383 | 0.01804167 | Speed 1
5.48167 | 8478.969 | 0.383 | 0.01804167 | Speed 1
5.48333 | 8481.621 | 0.383 | 0.01804167 | Speed 1
5.485 | 8485.736 | 0.383 | 0.01804167 | Speed 1
5.48667 | 8491.405 | 0.383 | 0.01804167 | Speed 1
5.48833 | 8498.172 | 0.383 | 0.01804167 | Speed 1
5.49 | 8506.676 | 0.383 | 0.01804167 | Speed 1
5.49167 | 8516.186 | 0.383 | 0.01804167 | Speed 1
5.49333 | 8526.518 | 0.3832 | 0.018125 | Speed 1
5.495 | 8530.176 | 0.3832 | 0.018125 | Speed 1
5.49667 | 8528.256 | 0.3832 | 0.018125 | Speed 1
5.49833 | 8524.05 | 0.3832 | 0.018125 | Speed 1
5.5 | 8519.02 | 0.3832 | 0.018125 | Speed 1
5.50167 | 8513.717 | 0.3832 | 0.018125 | Speed 1
5.50333 | 8508.596 | 0.3832 | 0.018125 | Speed 1
5.505 | 8503.932 | 0.3832 | 0.018125 | Speed 1
5.50667 | 8499.452 | 0.3832 | 0.018125 | Speed 1
5.50833 | 8495.428 | 0.3832 | 0.018125 | Speed 1
5.51 | 8492.228 | 0.3832 | 0.018125 | Speed 1
5.51167 | 8489.668 | 0.3832 | 0.018125 | Speed 1
5.51333 | 8488.662 | 0.3832 | 0.018125 | Speed 1
5.515 | 8489.759 | 0.3832 | 0.018125 | Speed 1
5.51667 | 8493.234 | 0.3832 | 0.018125 | Speed 1
5.51833 | 8498.263 | 0.3832 | 0.018125 | Speed 1
5.52 | 8504.938 | 0.3832 | 0.018125 | Speed 1
5.52167 | 8513.168 | 0.3832 | 0.018125 | Speed 1
5.52333 | 8522.586 | 0.3832 | 0.018125 | Speed 1
5.525 | 8533.468 | 0.3832 | 0.018125 | Speed 1
5.52667 | 8545.447 | 0.3835 | 0.01825 | Speed 1
5.52833 | 8554.499 | 0.3835 | 0.01825 | Speed 1
5.53 | 8555.597 | 0.3835 | 0.01825 | Speed 1
5.53167 | 8552.853 | 0.3835 | 0.01825 | Speed 1
5.53333 | 8548.921 | 0.3835 | 0.01825 | Speed 1
5.535 | 8544.167 | 0.3835 | 0.01825 | Speed 1
5.53667 | 8539.412 | 0.3835 | 0.01825 | Speed 1
5.53833 | 8534.931 | 0.3835 | 0.01825 | Speed 1
5.54 | 8530.633 | 0.3835 | 0.01825 | Speed 1
5.54167 | 8526.976 | 0.3835 | 0.01825 | Speed 1
5.54333 | 8525.513 | 0.3835 | 0.01825 | Speed 1
5.545 | 8525.878 | 0.3835 | 0.01825 | Speed 1
5.54667 | 8528.256 | 0.3835 | 0.01825 | Speed 1
5.54833 | 8532.005 | 0.3835 | 0.01825 | Speed 1
5.55 | 8537.308 | 0.3835 | 0.01825 | Speed 1
5.55167 | 8544.167 | 0.3835 | 0.01825 | Speed 1
5.55333 | 8552.305 | 0.3835 | 0.01825 | Speed 1
5.555 | 8561.632 | 0.3835 | 0.01825 | Speed 1
5.55667 | 8572.422 | 0.3837 | 0.01833333 | Speed 1
5.55833 | 8579.28 | 0.3837 | 0.01833333 | Speed 1
5.56 | 8578.731 | 0.3837 | 0.01833333 | Speed 1
5.56167 | 8574.891 | 0.3837 | 0.01833333 | Speed 1
5.56333 | 8569.953 | 0.3837 | 0.01833333 | Speed 1
5.565 | 8564.649 | 0.3837 | 0.01833333 | Speed 1
5.56667 | 8559.62 | 0.3837 | 0.01833333 | Speed 1
5.56833 | 8554.865 | 0.3837 | 0.01833333 | Speed 1
5.57 | 8550.567 | 0.3837 | 0.01833333 | Speed 1
5.57167 | 8546.544 | 0.3837 | 0.01833333 | Speed 1
5.57333 | 8542.978 | 0.3837 | 0.01833333 | Speed 1
5.575 | 8540.417 | 0.3837 | 0.01833333 | Speed 1
5.57667 | 8539.412 | 0.3837 | 0.01833333 | Speed 1
5.57833 | 8540.875 | 0.3837 | 0.01833333 | Speed 1
5.58 | 8544.349 | 0.3837 | 0.01833333 | Speed 1
5.58167 | 8549.562 | 0.3837 | 0.01833333 | Speed 1
5.58333 | 8556.42 | 0.3837 | 0.01833333 | Speed 1
5.585 | 8564.375 | 0.3837 | 0.01833333 | Speed 1
5.58667 | 8574.434 | 0.3837 | 0.01833333 | Speed 1
5.58833 | 8585.406 | 0.3837 | 0.01833333 | Speed 1
5.59 | 8597.66 | 0.384 | 0.01845833 | Speed 1
5.59167 | 8604.701 | 0.384 | 0.01845833 | Speed 1
5.59333 | 8604.609 | 0.384 | 0.01845833 | Speed 1
5.595 | 8601.043 | 0.384 | 0.01845833 | Speed 1
5.59667 | 8596.379 | 0.384 | 0.01845833 | Speed 1
5.59833 | 8591.533 | 0.384 | 0.01845833 | Speed 1
5.6 | 8586.504 | 0.384 | 0.01845833 | Speed 1
5.60167 | 8581.84 | 0.384 | 0.01845833 | Speed 1
5.60333 | 8578 | 0.384 | 0.01845833 | Speed 1
5.605 | 8574.525 | 0.384 | 0.01845833 | Speed 1
5.60667 | 8572.239 | 0.384 | 0.01845833 | Speed 1
5.60833 | 8572.239 | 0.384 | 0.01845833 | Speed 1
5.61 | 8574.251 | 0.384 | 0.01845833 | Speed 1
5.61167 | 8577.817 | 0.384 | 0.01845833 | Speed 1
5.61333 | 8582.663 | 0.384 | 0.01845833 | Speed 1
5.615 | 8589.43 | 0.384 | 0.01845833 | Speed 1
5.61667 | 8597.477 | 0.384 | 0.01845833 | Speed 1
5.61833 | 8606.895 | 0.384 | 0.01845833 | Speed 1
5.62 | 8617.868 | 0.3842 | 0.01854167 | Speed 1
5.62167 | 8627.012 | 0.3842 | 0.01854167 | Speed 1
5.62333 | 8627.927 | 0.3842 | 0.01854167 | Speed 1
5.625 | 8624.543 | 0.3842 | 0.01854167 | Speed 1
5.62667 | 8619.788 | 0.3842 | 0.01854167 | Speed 1
5.62833 | 8614.393 | 0.3842 | 0.01854167 | Speed 1
5.63 | 8609.09 | 0.3842 | 0.01854167 | Speed 1
5.63167 | 8603.786 | 0.3842 | 0.01854167 | Speed 1
5.63333 | 8599.397 | 0.3842 | 0.01854167 | Speed 1
5.635 | 8595.465 | 0.3842 | 0.01854167 | Speed 1
5.63667 | 8591.716 | 0.3842 | 0.01854167 | Speed 1
5.63833 | 8588.698 | 0.3842 | 0.01854167 | Speed 1
5.64 | 8586.961 | 0.3842 | 0.01854167 | Speed 1
5.64167 | 8588.15 | 0.3842 | 0.01854167 | Speed 1
5.64333 | 8591.442 | 0.3842 | 0.01854167 | Speed 1
5.645 | 8596.654 | 0.3842 | 0.01854167 | Speed 1
5.64667 | 8603.329 | 0.3842 | 0.01854167 | Speed 1
5.64833 | 8611.284 | 0.3842 | 0.01854167 | Speed 1
5.65 | 8620.428 | 0.3842 | 0.01854167 | Speed 1
5.65167 | 8631.127 | 0.3842 | 0.01854167 | Speed 1
5.65333 | 8643.106 | 0.3842 | 0.01854167 | Speed 1
5.655 | 8653.53 | 0.3845 | 0.01866667 | Speed 1
5.65667 | 8655.908 | 0.3845 | 0.01866667 | Speed 1
5.65833 | 8653.439 | 0.3845 | 0.01866667 | Speed 1
5.66 | 8649.141 | 0.3845 | 0.01866667 | Speed 1
5.66167 | 8644.295 | 0.3845 | 0.01866667 | Speed 1
5.66333 | 8639.265 | 0.3845 | 0.01866667 | Speed 1
5.665 | 8634.876 | 0.3845 | 0.01866667 | Speed 1
5.66667 | 8630.67 | 0.3845 | 0.01866667 | Speed 1
5.66833 | 8627.287 | 0.3845 | 0.01866667 | Speed 1
5.67 | 8625.366 | 0.3845 | 0.01866667 | Speed 1
5.67167 | 8625.275 | 0.3845 | 0.01866667 | Speed 1
5.67333 | 8627.287 | 0.3845 | 0.01866667 | Speed 1
5.675 | 8630.853 | 0.3845 | 0.01866667 | Speed 1
5.67667 | 8636.065 | 0.3845 | 0.01866667 | Speed 1
5.67833 | 8642.74 | 0.3845 | 0.01866667 | Speed 1
5.68 | 8650.421 | 0.3845 | 0.01866667 | Speed 1
5.68167 | 8660.022 | 0.3845 | 0.01866667 | Speed 1
5.68333 | 8670.721 | 0.3847 | 0.01875 | Speed 1
5.685 | 8679.225 | 0.3847 | 0.01875 | Speed 1
5.68667 | 8680.231 | 0.3847 | 0.01875 | Speed 1
5.68833 | 8676.756 | 0.3847 | 0.01875 | Speed 1
5.69 | 8671.727 | 0.3847 | 0.01875 | Speed 1
5.69167 | 8666.332 | 0.3847 | 0.01875 | Speed 1
5.69333 | 8660.937 | 0.3847 | 0.01875 | Speed 1
5.695 | 8655.725 | 0.3847 | 0.01875 | Speed 1
5.69667 | 8651.153 | 0.3847 | 0.01875 | Speed 1
5.69833 | 8647.129 | 0.3847 | 0.01875 | Speed 1
5.7 | 8643.106 | 0.3847 | 0.01875 | Speed 1
5.70167 | 8639.905 | 0.3847 | 0.01875 | Speed 1
5.70333 | 8637.894 | 0.3847 | 0.01875 | Speed 1
5.705 | 8638.534 | 0.3847 | 0.01875 | Speed 1
5.70667 | 8641.277 | 0.3847 | 0.01875 | Speed 1
5.70833 | 8645.758 | 0.3847 | 0.01875 | Speed 1
5.71 | 8652.067 | 0.3847 | 0.01875 | Speed 1
5.71167 | 8659.474 | 0.3847 | 0.01875 | Speed 1
5.71333 | 8668.526 | 0.3847 | 0.01875 | Speed 1
5.715 | 8679.225 | 0.3847 | 0.01875 | Speed 1
5.71667 | 8691.204 | 0.3847 | 0.01875 | Speed 1
5.71833 | 8702.177 | 0.385 | 0.018875 | Speed 1
5.72 | 8704.92 | 0.385 | 0.018875 | Speed 1
5.72167 | 8703 | 0.385 | 0.018875 | Speed 1
5.72333 | 8699.068 | 0.385 | 0.018875 | Speed 1
5.725 | 8694.221 | 0.385 | 0.018875 | Speed 1
5.72667 | 8689.741 | 0.385 | 0.018875 | Speed 1
5.72833 | 8684.986 | 0.385 | 0.018875 | Speed 1
5.73 | 8680.688 | 0.385 | 0.018875 | Speed 1
5.73167 | 8677.03 | 0.385 | 0.018875 | Speed 1
5.73333 | 8674.836 | 0.385 | 0.018875 | Speed 1
5.735 | 8674.379 | 0.385 | 0.018875 | Speed 1
5.73667 | 8676.39 | 0.385 | 0.018875 | Speed 1
5.73833 | 8680.231 | 0.385 | 0.018875 | Speed 1
5.74 | 8685.443 | 0.385 | 0.018875 | Speed 1
5.74167 | 8692.21 | 0.385 | 0.018875 | Speed 1
5.74333 | 8700.165 | 0.385 | 0.018875 | Speed 1
5.745 | 8709.309 | 0.385 | 0.018875 | Speed 1
5.74667 | 8719.551 | 0.3852 | 0.01895833 | Speed 1
5.74833 | 8724.946 | 0.3852 | 0.01895833 | Speed 1
5.75 | 8723.757 | 0.3852 | 0.01895833 | Speed 1
5.75167 | 8719.642 | 0.3852 | 0.01895833 | Speed 1
5.75333 | 8714.521 | 0.3852 | 0.01895833 | Speed 1
5.755 | 8709.035 | 0.3852 | 0.01895833 | Speed 1
5.75667 | 8703.823 | 0.3852 | 0.01895833 | Speed 1
5.75833 | 8698.885 | 0.3852 | 0.01895833 | Speed 1
5.76 | 8694.221 | 0.3852 | 0.01895833 | Speed 1
5.76167 | 8690.198 | 0.3852 | 0.01895833 | Speed 1
5.76333 | 8686.632 | 0.3852 | 0.01895833 | Speed 1
5.765 | 8683.523 | 0.3852 | 0.01895833 | Speed 1
5.76667 | 8680.962 | 0.3852 | 0.01895833 | Speed 1
5.76833 | 8681.328 | 0.3852 | 0.01895833 | Speed 1
5.77 | 8683.706 | 0.3852 | 0.01895833 | Speed 1
5.77167 | 8688.369 | 0.3852 | 0.01895833 | Speed 1
5.77333 | 8694.77 | 0.3852 | 0.01895833 | Speed 1
5.775 | 8702.543 | 0.3852 | 0.01895833 | Speed 1
5.77667 | 8711.961 | 0.3852 | 0.01895833 | Speed 1
5.77833 | 8721.928 | 0.3852 | 0.01895833 | Speed 1
5.78 | 8733.724 | 0.3852 | 0.01895833 | Speed 1
5.78167 | 8746.069 | 0.3855 | 0.01908333 | Speed 1
5.78333 | 8751.555 | 0.3855 | 0.01908333 | Speed 1
5.785 | 8750.732 | 0.3855 | 0.01908333 | Speed 1
5.78667 | 8747.623 | 0.3855 | 0.01908333 | Speed 1
5.78833 | 8743.417 | 0.3855 | 0.01908333 | Speed 1
5.79 | 8738.936 | 0.3855 | 0.01908333 | Speed 1
5.79167 | 8734.364 | 0.3855 | 0.01908333 | Speed 1
5.79333 | 8730.066 | 0.3855 | 0.01908333 | Speed 1
5.795 | 8727.232 | 0.3855 | 0.01908333 | Speed 1
5.79667 | 8725.86 | 0.3855 | 0.01908333 | Speed 1
5.79833 | 8726.774 | 0.3855 | 0.01908333 | Speed 1
5.8 | 8729.426 | 0.3855 | 0.01908333 | Speed 1
5.80167 | 8733.541 | 0.3855 | 0.01908333 | Speed 1
5.80333 | 8739.302 | 0.3855 | 0.01908333 | Speed 1
5.805 | 8746.16 | 0.3855 | 0.01908333 | Speed 1
5.80667 | 8754.298 | 0.3855 | 0.01908333 | Speed 1
5.80833 | 8763.808 | 0.3855 | 0.01908333 | Speed 1
5.81 | 8773.867 | 0.3857 | 0.01916667 | Speed 1
5.81167 | 8777.524 | 0.3857 | 0.01916667 | Speed 1
5.81333 | 8775.238 | 0.3857 | 0.01916667 | Speed 1
5.815 | 8770.666 | 0.3857 | 0.01916667 | Speed 1
5.81667 | 8765.088 | 0.3857 | 0.01916667 | Speed 1
5.81833 | 8759.785 | 0.3857 | 0.01916667 | Speed 1
5.82 | 8754.481 | 0.3857 | 0.01916667 | Speed 1
5.82167 | 8749.635 | 0.3857 | 0.01916667 | Speed 1
5.82333 | 8745.52 | 0.3857 | 0.01916667 | Speed 1
5.825 | 8741.405 | 0.3857 | 0.01916667 | Speed 1
5.82667 | 8738.022 | 0.3857 | 0.01916667 | Speed 1
5.82833 | 8734.913 | 0.3857 | 0.01916667 | Speed 1
5.83 | 8733.724 | 0.3857 | 0.01916667 | Speed 1
5.83167 | 8734.821 | 0.3857 | 0.01916667 | Speed 1
5.83333 | 8738.205 | 0.3857 | 0.01916667 | Speed 1
5.835 | 8743.417 | 0.3857 | 0.01916667 | Speed 1
5.83667 | 8750.275 | 0.3857 | 0.01916667 | Speed 1
5.83833 | 8758.505 | 0.3857 | 0.01916667 | Speed 1
5.84 | 8767.923 | 0.3857 | 0.01916667 | Speed 1
5.84167 | 8779.079 | 0.3857 | 0.01916667 | Speed 1
5.84333 | 8790.966 | 0.386 | 0.01929167 | Speed 1
5.845 | 8797.824 | 0.386 | 0.01929167 | Speed 1
5.84667 | 8797.733 | 0.386 | 0.01929167 | Speed 1
5.84833 | 8793.984 | 0.386 | 0.01929167 | Speed 1
5.85 | 8789.412 | 0.386 | 0.01929167 | Speed 1
5.85167 | 8784.474 | 0.386 | 0.01929167 | Speed 1
5.85333 | 8779.262 | 0.386 | 0.01929167 | Speed 1
5.855 | 8774.781 | 0.386 | 0.01929167 | Speed 1
5.85667 | 8770.849 | 0.386 | 0.01929167 | Speed 1
5.85833 | 8767.283 | 0.386 | 0.01929167 | Speed 1
5.86 | 8764.997 | 0.386 | 0.01929167 | Speed 1
5.86167 | 8765.088 | 0.386 | 0.01929167 | Speed 1
5.86333 | 8766.643 | 0.386 | 0.01929167 | Speed 1
5.865 | 8770.209 | 0.386 | 0.01929167 | Speed 1
5.86667 | 8775.33 | 0.386 | 0.01929167 | Speed 1
5.86833 | 8781.913 | 0.386 | 0.01929167 | Speed 1
5.87 | 8789.595 | 0.386 | 0.01929167 | Speed 1
5.87167 | 8798.647 | 0.386 | 0.01929167 | Speed 1
5.87333 | 8809.254 | 0.3862 | 0.019375 | Speed 1
5.875 | 8816.661 | 0.3862 | 0.019375 | Speed 1
5.87667 | 8816.661 | 0.3862 | 0.019375 | Speed 1
5.87833 | 8813.003 | 0.3862 | 0.019375 | Speed 1
5.88 | 8807.883 | 0.3862 | 0.019375 | Speed 1
5.88167 | 8802.396 | 0.3862 | 0.019375 | Speed 1
5.88333 | 8797.184 | 0.3862 | 0.019375 | Speed 1
5.885 | 8792.429 | 0.3862 | 0.019375 | Speed 1
5.88667 | 8787.949 | 0.3862 | 0.019375 | Speed 1
5.88833 | 8784.108 | 0.3862 | 0.019375 | Speed 1
5.89 | 8780.908 | 0.3862 | 0.019375 | Speed 1
5.89167 | 8777.89 | 0.3862 | 0.019375 | Speed 1
5.89333 | 8776.244 | 0.3862 | 0.019375 | Speed 1
5.895 | 8777.25 | 0.3862 | 0.019375 | Speed 1
5.89667 | 8780.359 | 0.3862 | 0.019375 | Speed 1
5.89833 | 8785.297 | 0.3862 | 0.019375 | Speed 1
5.9 | 8791.789 | 0.3862 | 0.019375 | Speed 1
5.90167 | 8799.836 | 0.3862 | 0.019375 | Speed 1
5.90333 | 8809.346 | 0.3862 | 0.019375 | Speed 1
5.905 | 8820.136 | 0.3862 | 0.019375 | Speed 1
5.90667 | 8832.023 | 0.3862 | 0.019375 | Speed 1
5.90833 | 8842.722 | 0.3865 | 0.0195 | Speed 1
5.91 | 8844.916 | 0.3865 | 0.0195 | Speed 1
5.91167 | 8842.63 | 0.3865 | 0.0195 | Speed 1
5.91333 | 8838.241 | 0.3865 | 0.0195 | Speed 1
5.915 | 8833.303 | 0.3865 | 0.0195 | Speed 1
5.91667 | 8828.823 | 0.3865 | 0.0195 | Speed 1
5.91833 | 8824.251 | 0.3865 | 0.0195 | Speed 1
5.92 | 8819.862 | 0.3865 | 0.0195 | Speed 1
5.92167 | 8815.655 | 0.3865 | 0.0195 | Speed 1
5.92333 | 8813.003 | 0.3865 | 0.0195 | Speed 1
5.925 | 8812.729 | 0.3865 | 0.0195 | Speed 1
5.92667 | 8814.558 | 0.3865 | 0.0195 | Speed 1
5.92833 | 8817.85 | 0.3865 | 0.0195 | Speed 1
5.93 | 8822.788 | 0.3865 | 0.0195 | Speed 1
5.93167 | 8828.914 | 0.3865 | 0.0195 | Speed 1
5.93333 | 8836.687 | 0.3865 | 0.0195 | Speed 1
5.935 | 8845.739 | 0.3865 | 0.0195 | Speed 1
5.93667 | 8856.072 | 0.3865 | 0.0195 | Speed 1
5.93833 | 8866.039 | 0.3867 | 0.01958333 | Speed 1
5.94 | 8868.234 | 0.3867 | 0.01958333 | Speed 1
5.94167 | 8865.308 | 0.3867 | 0.01958333 | Speed 1
5.94333 | 8860.37 | 0.3867 | 0.01958333 | Speed 1
5.945 | 8854.883 | 0.3867 | 0.01958333 | Speed 1
5.94667 | 8849.58 | 0.3867 | 0.01958333 | Speed 1
5.94833 | 8844.551 | 0.3867 | 0.01958333 | Speed 1
5.95 | 8840.161 | 0.3867 | 0.01958333 | Speed 1
5.95167 | 8836.412 | 0.3867 | 0.01958333 | Speed 1
5.95333 | 8832.755 | 0.3867 | 0.01958333 | Speed 1
5.955 | 8829.829 | 0.3867 | 0.01958333 | Speed 1
5.95667 | 8828.914 | 0.3867 | 0.01958333 | Speed 1
5.95833 | 8830.286 | 0.3867 | 0.01958333 | Speed 1
5.96 | 8833.943 | 0.3867 | 0.01958333 | Speed 1
5.96167 | 8839.247 | 0.3867 | 0.01958333 | Speed 1
5.96333 | 8846.014 | 0.3867 | 0.01958333 | Speed 1
5.965 | 8854.243 | 0.3867 | 0.01958333 | Speed 1
5.96667 | 8864.21 | 0.3867 | 0.01958333 | Speed 1
5.96833 | 8875.549 | 0.3867 | 0.01958333 | Speed 1
5.97 | 8887.711 | 0.387 | 0.01970833 | Speed 1
5.97167 | 8895.209 | 0.387 | 0.01970833 | Speed 1
5.97333 | 8894.935 | 0.387 | 0.01970833 | Speed 1
5.975 | 8891.277 | 0.387 | 0.01970833 | Speed 1
5.97667 | 8886.248 | 0.387 | 0.01970833 | Speed 1
5.97833 | 8880.67 | 0.387 | 0.01970833 | Speed 1
5.98 | 8875.458 | 0.387 | 0.01970833 | Speed 1
5.98167 | 8870.703 | 0.387 | 0.01970833 | Speed 1
5.98333 | 8865.948 | 0.387 | 0.01970833 | Speed 1
5.985 | 8862.016 | 0.387 | 0.01970833 | Speed 1
5.98667 | 8858.175 | 0.387 | 0.01970833 | Speed 1
5.98833 | 8856.804 | 0.387 | 0.01970833 | Speed 1
5.99 | 8857.718 | 0.387 | 0.01970833 | Speed 1
5.99167 | 8860.553 | 0.387 | 0.01970833 | Speed 1
5.99333 | 8865.216 | 0.387 | 0.01970833 | Speed 1
5.995 | 8871.526 | 0.387 | 0.01970833 | Speed 1
5.99667 | 8879.207 | 0.387 | 0.01970833 | Speed 1
5.99833 | 8888.077 | 0.387 | 0.01970833 | Speed 1
6 | 8898.135 | 0.387 | 0.01970833 | Speed 1
6.00167 | 8908.651 | 0.3872 | 0.01979167 | Speed 1
6.00333 | 8911.851 | 0.3872 | 0.01979167 | Speed 1
6.005 | 8909.291 | 0.3872 | 0.01979167 | Speed 1
6.00667 | 8904.81 | 0.3872 | 0.01979167 | Speed 1
6.00833 | 8899.141 | 0.3872 | 0.01979167 | Speed 1
6.01 | 8893.563 | 0.3872 | 0.01979167 | Speed 1
6.01167 | 8888.259 | 0.3872 | 0.01979167 | Speed 1
6.01333 | 8883.505 | 0.3872 | 0.01979167 | Speed 1
6.015 | 8879.115 | 0.3872 | 0.01979167 | Speed 1
6.01667 | 8875.366 | 0.3872 | 0.01979167 | Speed 1
6.01833 | 8872.257 | 0.3872 | 0.01979167 | Speed 1
6.02 | 8870.063 | 0.3872 | 0.01979167 | Speed 1
6.02167 | 8870.246 | 0.3872 | 0.01979167 | Speed 1
6.02333 | 8872.532 | 0.3872 | 0.01979167 | Speed 1
6.025 | 8876.921 | 0.3872 | 0.01979167 | Speed 1
6.02667 | 8882.956 | 0.3872 | 0.01979167 | Speed 1
6.02833 | 8890.363 | 0.3872 | 0.01979167 | Speed 1
6.03 | 8898.958 | 0.3872 | 0.01979167 | Speed 1
6.03167 | 8909.017 | 0.3872 | 0.01979167 | Speed 1
6.03333 | 8920.447 | 0.3872 | 0.01979167 | Speed 1
6.035 | 8932.7 | 0.3875 | 0.01991667 | Speed 1
6.03667 | 8937.272 | 0.3875 | 0.01991667 | Speed 1
6.03833 | 8935.717 | 0.3875 | 0.01991667 | Speed 1
6.04 | 8931.603 | 0.3875 | 0.01991667 | Speed 1
6.04167 | 8926.482 | 0.3875 | 0.01991667 | Speed 1
6.04333 | 8921.27 | 0.3875 | 0.01991667 | Speed 1
6.045 | 8916.423 | 0.3875 | 0.01991667 | Speed 1
6.04667 | 8911.851 | 0.3875 | 0.01991667 | Speed 1
6.04833 | 8907.645 | 0.3875 | 0.01991667 | Speed 1
6.05 | 8904.17 | 0.3875 | 0.01991667 | Speed 1
6.05167 | 8902.341 | 0.3875 | 0.01991667 | Speed 1
6.05333 | 8902.616 | 0.3875 | 0.01991667 | Speed 1
6.055 | 8904.902 | 0.3875 | 0.01991667 | Speed 1
6.05667 | 8909.291 | 0.3875 | 0.01991667 | Speed 1
6.05833 | 8915.235 | 0.3875 | 0.01991667 | Speed 1
6.06 | 8922.184 | 0.3875 | 0.01991667 | Speed 1
6.06167 | 8930.505 | 0.3875 | 0.01991667 | Speed 1
6.06333 | 8940.198 | 0.3875 | 0.01991667 | Speed 1
6.065 | 8951.628 | 0.3877 | 0.02 | Speed 1
6.06667 | 8956.84 | 0.3877 | 0.02 | Speed 1
6.06833 | 8955.286 | 0.3877 | 0.02 | Speed 1
6.07 | 8950.805 | 0.3877 | 0.02 | Speed 1
6.07167 | 8945.684 | 0.3877 | 0.02 | Speed 1
6.07333 | 8940.198 | 0.3877 | 0.02 | Speed 1
6.075 | 8934.894 | 0.3877 | 0.02 | Speed 1
6.07667 | 8930.048 | 0.3877 | 0.02 | Speed 1
6.07833 | 8925.385 | 0.3877 | 0.02 | Speed 1
6.08 | 8921.361 | 0.3877 | 0.02 | Speed 1
6.08167 | 8918.252 | 0.3877 | 0.02 | Speed 1
6.08333 | 8915.417 | 0.3877 | 0.02 | Speed 1
6.085 | 8914.96 | 0.3877 | 0.02 | Speed 1
6.08667 | 8917.155 | 0.3877 | 0.02 | Speed 1
6.08833 | 8921.27 | 0.3877 | 0.02 | Speed 1
6.09 | 8927.396 | 0.3877 | 0.02 | Speed 1
6.09167 | 8934.62 | 0.3877 | 0.02 | Speed 1
6.09333 | 8943.033 | 0.3877 | 0.02 | Speed 1
6.095 | 8953.183 | 0.3877 | 0.02 | Speed 1
6.09667 | 8964.338 | 0.3877 | 0.02 | Speed 1
6.09833 | 8976.5 | 0.388 | 0.020125 | Speed 1
6.1 | 8982.352 | 0.388 | 0.020125 | Speed 1
6.10167 | 8981.529 | 0.388 | 0.020125 | Speed 1
6.10333 | 8977.78 | 0.388 | 0.020125 | Speed 1
6.105 | 8973.025 | 0.388 | 0.020125 | Speed 1
6.10667 | 8967.813 | 0.388 | 0.020125 | Speed 1
6.10833 | 8963.058 | 0.388 | 0.020125 | Speed 1
6.11 | 8958.303 | 0.388 | 0.020125 | Speed 1
6.11167 | 8954.189 | 0.388 | 0.020125 | Speed 1
6.11333 | 8950.348 | 0.388 | 0.020125 | Speed 1
6.115 | 8948.428 | 0.388 | 0.020125 | Speed 1
6.11667 | 8948.793 | 0.388 | 0.020125 | Speed 1
6.11833 | 8951.08 | 0.388 | 0.020125 | Speed 1
6.12 | 8955.103 | 0.388 | 0.020125 | Speed 1
6.12167 | 8960.406 | 0.388 | 0.020125 | Speed 1
6.12333 | 8967.356 | 0.388 | 0.020125 | Speed 1
6.125 | 8975.494 | 0.388 | 0.020125 | Speed 1
6.12667 | 8985.004 | 0.388 | 0.020125 | Speed 1
6.12833 | 8995.703 | 0.3882 | 0.02020833 | Speed 1
6.13 | 9001.189 | 0.3882 | 0.02020833 | Speed 1
6.13167 | 9000 | 0.3882 | 0.02020833 | Speed 1
6.13333 | 8995.977 | 0.3882 | 0.02020833 | Speed 1
6.135 | 8990.582 | 0.3882 | 0.02020833 | Speed 1
6.13667 | 8984.547 | 0.3882 | 0.02020833 | Speed 1
6.13833 | 8978.969 | 0.3882 | 0.02020833 | Speed 1
6.14 | 8973.94 | 0.3882 | 0.02020833 | Speed 1
6.14167 | 8969.368 | 0.3882 | 0.02020833 | Speed 1
6.14333 | 8965.619 | 0.3882 | 0.02020833 | Speed 1
6.145 | 8962.418 | 0.3882 | 0.02020833 | Speed 1
6.14667 | 8959.309 | 0.3882 | 0.02020833 | Speed 1
6.14833 | 8957.938 | 0.3882 | 0.02020833 | Speed 1
6.15 | 8959.309 | 0.3882 | 0.02020833 | Speed 1
6.15167 | 8962.875 | 0.3882 | 0.02020833 | Speed 1
6.15333 | 8968.088 | 0.3882 | 0.02020833 | Speed 1
6.155 | 8974.763 | 0.3882 | 0.02020833 | Speed 1
6.15667 | 8982.718 | 0.3882 | 0.02020833 | Speed 1
6.15833 | 8992.411 | 0.3882 | 0.02020833 | Speed 1
6.16 | 9003.018 | 0.3882 | 0.02020833 | Speed 1
6.16167 | 9014.997 | 0.3885 | 0.02033333 | Speed 1
6.16333 | 9023.227 | 0.3885 | 0.02033333 | Speed 1
6.165 | 9023.409 | 0.3885 | 0.02033333 | Speed 1
6.16667 | 9020.209 | 0.3885 | 0.02033333 | Speed 1
6.16833 | 9015.637 | 0.3885 | 0.02033333 | Speed 1
6.17 | 9010.333 | 0.3885 | 0.02033333 | Speed 1
6.17167 | 9005.304 | 0.3885 | 0.02033333 | Speed 1
6.17333 | 9000.641 | 0.3885 | 0.02033333 | Speed 1
6.175 | 8996.434 | 0.3885 | 0.02033333 | Speed 1
6.17667 | 8992.96 | 0.3885 | 0.02033333 | Speed 1
6.17833 | 8990.674 | 0.3885 | 0.02033333 | Speed 1
6.18 | 8990.856 | 0.3885 | 0.02033333 | Speed 1
6.18167 | 8993.325 | 0.3885 | 0.02033333 | Speed 1
6.18333 | 8997.44 | 0.3885 | 0.02033333 | Speed 1
6.185 | 9002.835 | 0.3885 | 0.02033333 | Speed 1
6.18667 | 9009.419 | 0.3885 | 0.02033333 | Speed 1
6.18833 | 9017.557 | 0.3885 | 0.02033333 | Speed 1
6.19 | 9026.793 | 0.3885 | 0.02033333 | Speed 1
6.19167 | 9037.217 | 0.3887 | 0.02041667 | Speed 1
6.19333 | 9044.258 | 0.3887 | 0.02041667 | Speed 1
6.195 | 9043.709 | 0.3887 | 0.02041667 | Speed 1
6.19667 | 9039.869 | 0.3887 | 0.02041667 | Speed 1
6.19833 | 9034.748 | 0.3887 | 0.02041667 | Speed 1
6.2 | 9029.262 | 0.3887 | 0.02041667 | Speed 1
6.20167 | 9024.05 | 0.3887 | 0.02041667 | Speed 1
6.20333 | 9018.837 | 0.3887 | 0.02041667 | Speed 1
6.205 | 9014.265 | 0.3887 | 0.02041667 | Speed 1
6.20667 | 9009.968 | 0.3887 | 0.02041667 | Speed 1
6.20833 | 9006.31 | 0.3887 | 0.02041667 | Speed 1
6.21 | 9003.292 | 0.3887 | 0.02041667 | Speed 1
6.21167 | 9001.738 | 0.3887 | 0.02041667 | Speed 1
6.21333 | 9002.835 | 0.3887 | 0.02041667 | Speed 1
6.215 | 9005.853 | 0.3887 | 0.02041667 | Speed 1
6.21667 | 9010.791 | 0.3887 | 0.02041667 | Speed 1
6.21833 | 9017.191 | 0.3887 | 0.02041667 | Speed 1
6.22 | 9025.147 | 0.3887 | 0.02041667 | Speed 1
6.22167 | 9034.382 | 0.3887 | 0.02041667 | Speed 1
6.22333 | 9045.081 | 0.3887 | 0.02041667 | Speed 1
6.225 | 9056.877 | 0.3887 | 0.02041667 | Speed 1
6.22667 | 9067.85 | 0.389 | 0.02054167 | Speed 1
6.22833 | 9070.593 | 0.389 | 0.02054167 | Speed 1
6.23 | 9068.307 | 0.389 | 0.02054167 | Speed 1
6.23167 | 9063.918 | 0.389 | 0.02054167 | Speed 1
6.23333 | 9059.071 | 0.389 | 0.02054167 | Speed 1
6.235 | 9054.134 | 0.389 | 0.02054167 | Speed 1
6.23667 | 9049.104 | 0.389 | 0.02054167 | Speed 1
6.23833 | 9044.898 | 0.389 | 0.02054167 | Speed 1
6.24 | 9041.698 | 0.389 | 0.02054167 | Speed 1
6.24167 | 9040.783 | 0.389 | 0.02054167 | Speed 1
6.24333 | 9041.606 | 0.389 | 0.02054167 | Speed 1
6.245 | 9043.984 | 0.389 | 0.02054167 | Speed 1
6.24667 | 9048.373 | 0.389 | 0.02054167 | Speed 1
6.24833 | 9053.676 | 0.389 | 0.02054167 | Speed 1
6.25 | 9060.9 | 0.389 | 0.02054167 | Speed 1
6.25167 | 9069.404 | 0.389 | 0.02054167 | Speed 1
6.25333 | 9079.006 | 0.389 | 0.02054167 | Speed 1
6.255 | 9087.144 | 0.3892 | 0.020625 | Speed 1
6.25667 | 9087.418 | 0.3892 | 0.020625 | Speed 1
6.25833 | 9083.578 | 0.3892 | 0.020625 | Speed 1
6.26 | 9078 | 0.3892 | 0.020625 | Speed 1
6.26167 | 9072.33 | 0.3892 | 0.020625 | Speed 1
6.26333 | 9066.661 | 0.3892 | 0.020625 | Speed 1
6.265 | 9061.54 | 0.3892 | 0.020625 | Speed 1
6.26667 | 9056.511 | 0.3892 | 0.020625 | Speed 1
6.26833 | 9052.122 | 0.3892 | 0.020625 | Speed 1
6.27 | 9048.099 | 0.3892 | 0.020625 | Speed 1
6.27167 | 9044.349 | 0.3892 | 0.020625 | Speed 1
6.27333 | 9041.606 | 0.3892 | 0.020625 | Speed 1
6.275 | 9040.052 | 0.3892 | 0.020625 | Speed 1
6.27667 | 9041.058 | 0.3892 | 0.020625 | Speed 1
6.27833 | 9044.441 | 0.3892 | 0.020625 | Speed 1
6.28 | 9049.836 | 0.3892 | 0.020625 | Speed 1
6.28167 | 9057.151 | 0.3892 | 0.020625 | Speed 1
6.28333 | 9065.564 | 0.3892 | 0.020625 | Speed 1
6.285 | 9075.165 | 0.3892 | 0.020625 | Speed 1
6.28667 | 9085.955 | 0.3892 | 0.020625 | Speed 1
6.28833 | 9098.391 | 0.3892 | 0.020625 | Speed 1
6.29 | 9109.181 | 0.3895 | 0.02075 | Speed 1
6.29167 | 9111.01 | 0.3895 | 0.02075 | Speed 1
6.29333 | 9108.267 | 0.3895 | 0.02075 | Speed 1
6.295 | 9103.878 | 0.3895 | 0.02075 | Speed 1
6.29667 | 9099.031 | 0.3895 | 0.02075 | Speed 1
6.29833 | 9093.728 | 0.3895 | 0.02075 | Speed 1
6.3 | 9088.973 | 0.3895 | 0.02075 | Speed 1
6.30167 | 9084.766 | 0.3895 | 0.02075 | Speed 1
6.30333 | 9081.2 | 0.3895 | 0.02075 | Speed 1
6.305 | 9080.011 | 0.3895 | 0.02075 | Speed 1
6.30667 | 9080.926 | 0.3895 | 0.02075 | Speed 1
6.30833 | 9083.669 | 0.3895 | 0.02075 | Speed 1
6.31 | 9087.875 | 0.3895 | 0.02075 | Speed 1
6.31167 | 9093.453 | 0.3895 | 0.02075 | Speed 1
6.31333 | 9100.586 | 0.3895 | 0.02075 | Speed 1
6.315 | 9108.907 | 0.3895 | 0.02075 | Speed 1
6.31667 | 9118.691 | 0.3895 | 0.02075 | Speed 1
6.31833 | 9129.298 | 0.3897 | 0.02083333 | Speed 1
6.32 | 9132.956 | 0.3897 | 0.02083333 | Speed 1
6.32167 | 9130.67 | 0.3897 | 0.02083333 | Speed 1
6.32333 | 9125.732 | 0.3897 | 0.02083333 | Speed 1
6.325 | 9120.063 | 0.3897 | 0.02083333 | Speed 1
6.32667 | 9114.21 | 0.3897 | 0.02083333 | Speed 1
6.32833 | 9108.358 | 0.3897 | 0.02083333 | Speed 1
6.33 | 9103.055 | 0.3897 | 0.02083333 | Speed 1
6.33167 | 9098.483 | 0.3897 | 0.02083333 | Speed 1
6.33333 | 9094.276 | 0.3897 | 0.02083333 | Speed 1
6.335 | 9090.893 | 0.3897 | 0.02083333 | Speed 1
6.33667 | 9087.967 | 0.3897 | 0.02083333 | Speed 1
6.33833 | 9086.961 | 0.3897 | 0.02083333 | Speed 1
6.34 | 9088.515 | 0.3897 | 0.02083333 | Speed 1
6.34167 | 9092.447 | 0.3897 | 0.02083333 | Speed 1
6.34333 | 9097.934 | 0.3897 | 0.02083333 | Speed 1
6.345 | 9105.066 | 0.3897 | 0.02083333 | Speed 1
6.34667 | 9113.479 | 0.3897 | 0.02083333 | Speed 1
6.34833 | 9123.172 | 0.3897 | 0.02083333 | Speed 1
6.35 | 9134.145 | 0.3897 | 0.02083333 | Speed 1
6.35167 | 9146.215 | 0.39 | 0.02095833 | Speed 1
6.35333 | 9151.976 | 0.39 | 0.02095833 | Speed 1
6.355 | 9150.787 | 0.39 | 0.02095833 | Speed 1
6.35667 | 9146.398 | 0.39 | 0.02095833 | Speed 1
6.35833 | 9141.003 | 0.39 | 0.02095833 | Speed 1
6.36 | 9135.516 | 0.39 | 0.02095833 | Speed 1
6.36167 | 9130.121 | 0.39 | 0.02095833 | Speed 1
6.36333 | 9125.366 | 0.39 | 0.02095833 | Speed 1
6.365 | 9120.794 | 0.39 | 0.02095833 | Speed 1
6.36667 | 9116.954 | 0.39 | 0.02095833 | Speed 1
6.36833 | 9114.851 | 0.39 | 0.02095833 | Speed 1
6.37 | 9114.851 | 0.39 | 0.02095833 | Speed 1
6.37167 | 9117.228 | 0.39 | 0.02095833 | Speed 1
6.37333 | 9121.526 | 0.39 | 0.02095833 | Speed 1
6.375 | 9126.921 | 0.39 | 0.02095833 | Speed 1
6.37667 | 9133.596 | 0.39 | 0.02095833 | Speed 1
6.37833 | 9141.734 | 0.39 | 0.02095833 | Speed 1
6.38 | 9151.518 | 0.39 | 0.02095833 | Speed 1
6.38167 | 9162.491 | 0.3902 | 0.02104167 | Speed 1
6.38333 | 9170.995 | 0.3902 | 0.02104167 | Speed 1
6.385 | 9171.544 | 0.3902 | 0.02104167 | Speed 1
6.38667 | 9167.795 | 0.3902 | 0.02104167 | Speed 1
6.38833 | 9162.583 | 0.3902 | 0.02104167 | Speed 1
6.39 | 9156.822 | 0.3902 | 0.02104167 | Speed 1
6.39167 | 9151.336 | 0.3902 | 0.02104167 | Speed 1
6.39333 | 9146.123 | 0.3902 | 0.02104167 | Speed 1
6.395 | 9141.368 | 0.3902 | 0.02104167 | Speed 1
6.39667 | 9136.979 | 0.3902 | 0.02104167 | Speed 1
6.39833 | 9133.413 | 0.3902 | 0.02104167 | Speed 1
6.4 | 9131.127 | 0.3902 | 0.02104167 | Speed 1
6.40167 | 9131.218 | 0.3902 | 0.02104167 | Speed 1
6.40333 | 9133.962 | 0.3902 | 0.02104167 | Speed 1
6.405 | 9138.442 | 0.3902 | 0.02104167 | Speed 1
6.40667 | 9144.02 | 0.3902 | 0.02104167 | Speed 1
6.40833 | 9151.244 | 0.3902 | 0.02104167 | Speed 1
6.41 | 9159.84 | 0.3902 | 0.02104167 | Speed 1
6.41167 | 9169.624 | 0.3902 | 0.02104167 | Speed 1
6.41333 | 9180.597 | 0.3902 | 0.02104167 | Speed 1
6.415 | 9190.838 | 0.3905 | 0.02116667 | Speed 1
6.41667 | 9192.575 | 0.3905 | 0.02116667 | Speed 1
6.41833 | 9189.466 | 0.3905 | 0.02116667 | Speed 1
6.42 | 9184.62 | 0.3905 | 0.02116667 | Speed 1
6.42167 | 9179.134 | 0.3905 | 0.02116667 | Speed 1
6.42333 | 9173.099 | 0.3905 | 0.02116667 | Speed 1
6.425 | 9167.612 | 0.3905 | 0.02116667 | Speed 1
6.42667 | 9162.674 | 0.3905 | 0.02116667 | Speed 1
6.42833 | 9158.285 | 0.3905 | 0.02116667 | Speed 1
6.43 | 9154.445 | 0.3905 | 0.02116667 | Speed 1
6.43167 | 9151.244 | 0.3905 | 0.02116667 | Speed 1
6.43333 | 9149.69 | 0.3905 | 0.02116667 | Speed 1
6.435 | 9151.153 | 0.3905 | 0.02116667 | Speed 1
6.43667 | 9154.079 | 0.3905 | 0.02116667 | Speed 1
6.43833 | 9159.108 | 0.3905 | 0.02116667 | Speed 1
6.44 | 9165.783 | 0.3905 | 0.02116667 | Speed 1
6.44167 | 9173.647 | 0.3905 | 0.02116667 | Speed 1
6.44333 | 9183.066 | 0.3905 | 0.02116667 | Speed 1
6.445 | 9193.398 | 0.3905 | 0.02116667 | Speed 1
6.44667 | 9204.189 | 0.3907 | 0.02125 | Speed 1
6.44833 | 9206.932 | 0.3907 | 0.02125 | Speed 1
6.45 | 9204.189 | 0.3907 | 0.02125 | Speed 1
6.45167 | 9199.616 | 0.3907 | 0.02125 | Speed 1
6.45333 | 9194.313 | 0.3907 | 0.02125 | Speed 1
6.455 | 9188.826 | 0.3907 | 0.02125 | Speed 1
6.45667 | 9183.248 | 0.3907 | 0.02125 | Speed 1
6.45833 | 9178.402 | 0.3907 | 0.02125 | Speed 1
6.46 | 9174.196 | 0.3907 | 0.02125 | Speed 1
6.46167 | 9170.538 | 0.3907 | 0.02125 | Speed 1
6.46333 | 9167.155 | 0.3907 | 0.02125 | Speed 1
6.465 | 9165.783 | 0.3907 | 0.02125 | Speed 1
6.46667 | 9166.789 | 0.3907 | 0.02125 | Speed 1
6.46833 | 9169.99 | 0.3907 | 0.02125 | Speed 1
6.47 | 9175.293 | 0.3907 | 0.02125 | Speed 1
6.47167 | 9181.603 | 0.3907 | 0.02125 | Speed 1
6.47333 | 9189.466 | 0.3907 | 0.02125 | Speed 1
6.475 | 9198.702 | 0.3907 | 0.02125 | Speed 1
6.47667 | 9209.309 | 0.3907 | 0.02125 | Speed 1
6.47833 | 9221.105 | 0.3907 | 0.02125 | Speed 1
6.48 | 9231.438 | 0.391 | 0.021375 | Speed 1
6.48167 | 9233.358 | 0.391 | 0.021375 | Speed 1
6.48333 | 9230.432 | 0.391 | 0.021375 | Speed 1
6.485 | 9225.677 | 0.391 | 0.021375 | Speed 1
6.48667 | 9220.008 | 0.391 | 0.021375 | Speed 1
6.48833 | 9214.704 | 0.391 | 0.021375 | Speed 1
6.49 | 9209.766 | 0.391 | 0.021375 | Speed 1
6.49167 | 9205.103 | 0.391 | 0.021375 | Speed 1
6.49333 | 9201.08 | 0.391 | 0.021375 | Speed 1
6.495 | 9197.513 | 0.391 | 0.021375 | Speed 1
6.49667 | 9196.507 | 0.391 | 0.021375 | Speed 1
6.49833 | 9197.971 | 0.391 | 0.021375 | Speed 1
6.5 | 9201.262 | 0.391 | 0.021375 | Speed 1
6.50167 | 9205.834 | 0.391 | 0.021375 | Speed 1
6.50333 | 9211.778 | 0.391 | 0.021375 | Speed 1
6.505 | 9219.185 | 0.391 | 0.021375 | Speed 1
6.50667 | 9227.963 | 0.391 | 0.021375 | Speed 1
6.50833 | 9238.205 | 0.3912 | 0.02145833 | Speed 1
6.51 | 9246.343 | 0.3912 | 0.02145833 | Speed 1
6.51167 | 9246.526 | 0.3912 | 0.02145833 | Speed 1
6.51333 | 9242.594 | 0.3912 | 0.02145833 | Speed 1
6.515 | 9236.924 | 0.3912 | 0.02145833 | Speed 1
6.51667 | 9230.889 | 0.3912 | 0.02145833 | Speed 1
6.51833 | 9225.129 | 0.3912 | 0.02145833 | Speed 1
6.52 | 9219.551 | 0.3912 | 0.02145833 | Speed 1
6.52167 | 9214.43 | 0.3912 | 0.02145833 | Speed 1
6.52333 | 9210.224 | 0.3912 | 0.02145833 | Speed 1
6.525 | 9206.2 | 0.3912 | 0.02145833 | Speed 1
6.52667 | 9202.543 | 0.3912 | 0.02145833 | Speed 1
6.52833 | 9199.799 | 0.3912 | 0.02145833 | Speed 1
6.53 | 9199.891 | 0.3912 | 0.02145833 | Speed 1
6.53167 | 9202.177 | 0.3912 | 0.02145833 | Speed 1
6.53333 | 9206.475 | 0.3912 | 0.02145833 | Speed 1
6.535 | 9212.784 | 0.3912 | 0.02145833 | Speed 1
6.53667 | 9220.556 | 0.3912 | 0.02145833 | Speed 1
6.53833 | 9229.518 | 0.3912 | 0.02145833 | Speed 1
6.54 | 9239.668 | 0.3912 | 0.02145833 | Speed 1
6.54167 | 9251.006 | 0.3912 | 0.02145833 | Speed 1
6.54333 | 9262.894 | 0.3915 | 0.02158333 | Speed 1
6.545 | 9267.374 | 0.3915 | 0.02158333 | Speed 1
6.54667 | 9265.454 | 0.3915 | 0.02158333 | Speed 1
6.54833 | 9261.248 | 0.3915 | 0.02158333 | Speed 1
6.55 | 9255.67 | 0.3915 | 0.02158333 | Speed 1
6.55167 | 9250.366 | 0.3915 | 0.02158333 | Speed 1
6.55333 | 9245.246 | 0.3915 | 0.02158333 | Speed 1
6.555 | 9240.674 | 0.3915 | 0.02158333 | Speed 1
6.55667 | 9236.376 | 0.3915 | 0.02158333 | Speed 1
6.55833 | 9233.084 | 0.3915 | 0.02158333 | Speed 1
6.56 | 9232.261 | 0.3915 | 0.02158333 | Speed 1
6.56167 | 9233.267 | 0.3915 | 0.02158333 | Speed 1
6.56333 | 9236.559 | 0.3915 | 0.02158333 | Speed 1
6.565 | 9241.131 | 0.3915 | 0.02158333 | Speed 1
6.56667 | 9247.349 | 0.3915 | 0.02158333 | Speed 1
6.56833 | 9254.938 | 0.3915 | 0.02158333 | Speed 1
6.57 | 9263.808 | 0.3915 | 0.02158333 | Speed 1
6.57167 | 9273.684 | 0.3915 | 0.02158333 | Speed 1
6.57333 | 9283.651 | 0.3917 | 0.02166667 | Speed 1
6.575 | 9285.571 | 0.3917 | 0.02166667 | Speed 1
6.57667 | 9282.279 | 0.3917 | 0.02166667 | Speed 1
6.57833 | 9277.067 | 0.3917 | 0.02166667 | Speed 1
6.58 | 9271.306 | 0.3917 | 0.02166667 | Speed 1
6.58167 | 9265.728 | 0.3917 | 0.02166667 | Speed 1
6.58333 | 9260.333 | 0.3917 | 0.02166667 | Speed 1
6.585 | 9255.03 | 0.3917 | 0.02166667 | Speed 1
6.58667 | 9250.183 | 0.3917 | 0.02166667 | Speed 1
6.58833 | 9245.977 | 0.3917 | 0.02166667 | Speed 1
6.59 | 9242.319 | 0.3917 | 0.02166667 | Speed 1
6.59167 | 9240.216 | 0.3917 | 0.02166667 | Speed 1
6.59333 | 9240.674 | 0.3917 | 0.02166667 | Speed 1
6.595 | 9243.234 | 0.3917 | 0.02166667 | Speed 1
6.59667 | 9247.623 | 0.3917 | 0.02166667 | Speed 1
6.59833 | 9253.841 | 0.3917 | 0.02166667 | Speed 1
6.6 | 9261.156 | 0.3917 | 0.02166667 | Speed 1
6.60167 | 9270.026 | 0.3917 | 0.02166667 | Speed 1
6.60333 | 9279.81 | 0.3917 | 0.02166667 | Speed 1
6.605 | 9290.966 | 0.392 | 0.02179167 | Speed 1
6.60667 | 9300.202 | 0.392 | 0.02179167 | Speed 1
6.60833 | 9301.025 | 0.392 | 0.02179167 | Speed 1
6.61 | 9297.55 | 0.392 | 0.02179167 | Speed 1
6.61167 | 9292.429 | 0.392 | 0.02179167 | Speed 1
6.61333 | 9286.668 | 0.392 | 0.02179167 | Speed 1
6.615 | 9280.999 | 0.392 | 0.02179167 | Speed 1
6.61667 | 9276.153 | 0.392 | 0.02179167 | Speed 1
6.61833 | 9271.398 | 0.392 | 0.02179167 | Speed 1
6.62 | 9267.283 | 0.392 | 0.02179167 | Speed 1
6.62167 | 9263.625 | 0.392 | 0.02179167 | Speed 1
6.62333 | 9261.796 | 0.392 | 0.02179167 | Speed 1
6.625 | 9262.528 | 0.392 | 0.02179167 | Speed 1
6.62667 | 9265.18 | 0.392 | 0.02179167 | Speed 1
6.62833 | 9269.203 | 0.392 | 0.02179167 | Speed 1
6.63 | 9274.781 | 0.392 | 0.02179167 | Speed 1
6.63167 | 9281.913 | 0.392 | 0.02179167 | Speed 1
6.63333 | 9290.509 | 0.392 | 0.02179167 | Speed 1
6.635 | 9300.385 | 0.392 | 0.02179167 | Speed 1
6.63667 | 9311.54 | 0.3922 | 0.021875 | Speed 1
6.63833 | 9316.57 | 0.3922 | 0.021875 | Speed 1
6.64 | 9314.924 | 0.3922 | 0.021875 | Speed 1
6.64167 | 9310.169 | 0.3922 | 0.021875 | Speed 1
6.64333 | 9304.408 | 0.3922 | 0.021875 | Speed 1
6.645 | 9299.013 | 0.3922 | 0.021875 | Speed 1
6.64667 | 9293.435 | 0.3922 | 0.021875 | Speed 1
6.64833 | 9288.223 | 0.3922 | 0.021875 | Speed 1
6.65 | 9283.651 | 0.3922 | 0.021875 | Speed 1
6.65167 | 9279.719 | 0.3922 | 0.021875 | Speed 1
6.65333 | 9276.061 | 0.3922 | 0.021875 | Speed 1
6.655 | 9274.05 | 0.3922 | 0.021875 | Speed 1
6.65667 | 9274.415 | 0.3922 | 0.021875 | Speed 1
6.65833 | 9276.793 | 0.3922 | 0.021875 | Speed 1
6.66 | 9280.999 | 0.3922 | 0.021875 | Speed 1
6.66167 | 9286.76 | 0.3922 | 0.021875 | Speed 1
6.66333 | 9293.984 | 0.3922 | 0.021875 | Speed 1
6.665 | 9302.579 | 0.3922 | 0.021875 | Speed 1
6.66667 | 9312.272 | 0.3922 | 0.021875 | Speed 1
6.66833 | 9323.153 | 0.3922 | 0.021875 | Speed 1
6.67 | 9334.675 | 0.3925 | 0.022 | Speed 1
6.67167 | 9338.607 | 0.3925 | 0.022 | Speed 1
6.67333 | 9336.595 | 0.3925 | 0.022 | Speed 1
6.675 | 9331.657 | 0.3925 | 0.022 | Speed 1
6.67667 | 9325.805 | 0.3925 | 0.022 | Speed 1
6.67833 | 9320.136 | 0.3925 | 0.022 | Speed 1
6.68 | 9314.832 | 0.3925 | 0.022 | Speed 1
6.68167 | 9309.803 | 0.3925 | 0.022 | Speed 1
6.68333 | 9305.414 | 0.3925 | 0.022 | Speed 1
6.685 | 9301.573 | 0.3925 | 0.022 | Speed 1
6.68667 | 9299.287 | 0.3925 | 0.022 | Speed 1
6.68833 | 9299.287 | 0.3925 | 0.022 | Speed 1
6.69 | 9301.848 | 0.3925 | 0.022 | Speed 1
6.69167 | 9306.145 | 0.3925 | 0.022 | Speed 1
6.69333 | 9312.18 | 0.3925 | 0.022 | Speed 1
6.695 | 9319.13 | 0.3925 | 0.022 | Speed 1
6.69667 | 9327.451 | 0.3925 | 0.022 | Speed 1
6.69833 | 9336.778 | 0.3925 | 0.022 | Speed 1
6.7 | 9347.202 | 0.3927 | 0.02208333 | Speed 1
6.70167 | 9351.683 | 0.3927 | 0.02208333 | Speed 1
6.70333 | 9349.488 | 0.3927 | 0.02208333 | Speed 1
6.705 | 9345.008 | 0.3927 | 0.02208333 | Speed 1
6.70667 | 9339.064 | 0.3927 | 0.02208333 | Speed 1
6.70833 | 9333.029 | 0.3927 | 0.02208333 | Speed 1
6.71 | 9327.36 | 0.3927 | 0.02208333 | Speed 1
6.71167 | 9322.056 | 0.3927 | 0.02208333 | Speed 1
6.71333 | 9317.21 | 0.3927 | 0.02208333 | Speed 1
6.715 | 9312.729 | 0.3927 | 0.02208333 | Speed 1
6.71667 | 9308.98 | 0.3927 | 0.02208333 | Speed 1
6.71833 | 9305.962 | 0.3927 | 0.02208333 | Speed 1
6.72 | 9304.957 | 0.3927 | 0.02208333 | Speed 1
6.72167 | 9306.877 | 0.3927 | 0.02208333 | Speed 1
6.72333 | 9310.443 | 0.3927 | 0.02208333 | Speed 1
6.725 | 9315.838 | 0.3927 | 0.02208333 | Speed 1
6.72667 | 9322.696 | 0.3927 | 0.02208333 | Speed 1
6.72833 | 9331.292 | 0.3927 | 0.02208333 | Speed 1
6.73 | 9340.802 | 0.3927 | 0.02208333 | Speed 1
6.73167 | 9351.683 | 0.3927 | 0.02208333 | Speed 1
6.73333 | 9363.57 | 0.393 | 0.02220833 | Speed 1
6.735 | 9371.069 | 0.393 | 0.02220833 | Speed 1
6.73667 | 9371.069 | 0.393 | 0.02220833 | Speed 1
6.73833 | 9366.954 | 0.393 | 0.02220833 | Speed 1
6.74 | 9361.833 | 0.393 | 0.02220833 | Speed 1
6.74167 | 9356.255 | 0.393 | 0.02220833 | Speed 1
6.74333 | 9350.86 | 0.393 | 0.02220833 | Speed 1
6.745 | 9345.739 | 0.393 | 0.02220833 | Speed 1
6.74667 | 9341.442 | 0.393 | 0.02220833 | Speed 1
6.74833 | 9337.51 | 0.393 | 0.02220833 | Speed 1
6.75 | 9335.406 | 0.393 | 0.02220833 | Speed 1
6.75167 | 9335.772 | 0.393 | 0.02220833 | Speed 1
6.75333 | 9338.15 | 0.393 | 0.02220833 | Speed 1
6.755 | 9342.265 | 0.393 | 0.02220833 | Speed 1
6.75667 | 9347.66 | 0.393 | 0.02220833 | Speed 1
6.75833 | 9354.06 | 0.393 | 0.02220833 | Speed 1
6.76 | 9362.29 | 0.393 | 0.02220833 | Speed 1
6.76167 | 9371.892 | 0.393 | 0.02220833 | Speed 1
6.76333 | 9382.407 | 0.3932 | 0.02229167 | Speed 1
6.765 | 9386.614 | 0.3932 | 0.02229167 | Speed 1
6.76667 | 9384.327 | 0.3932 | 0.02229167 | Speed 1
6.76833 | 9379.39 | 0.3932 | 0.02229167 | Speed 1
6.77 | 9373.446 | 0.3932 | 0.02229167 | Speed 1
6.77167 | 9367.411 | 0.3932 | 0.02229167 | Speed 1
6.77333 | 9361.193 | 0.3932 | 0.02229167 | Speed 1
6.775 | 9355.889 | 0.3932 | 0.02229167 | Speed 1
6.77667 | 9351.134 | 0.3932 | 0.02229167 | Speed 1
6.77833 | 9346.837 | 0.3932 | 0.02229167 | Speed 1
6.78 | 9342.996 | 0.3932 | 0.02229167 | Speed 1
6.78167 | 9339.887 | 0.3932 | 0.02229167 | Speed 1
6.78333 | 9338.515 | 0.3932 | 0.02229167 | Speed 1
6.785 | 9340.161 | 0.3932 | 0.02229167 | Speed 1
6.78667 | 9343.636 | 0.3932 | 0.02229167 | Speed 1
6.78833 | 9349.031 | 0.3932 | 0.02229167 | Speed 1
6.79 | 9355.798 | 0.3932 | 0.02229167 | Speed 1
6.79167 | 9364.028 | 0.3932 | 0.02229167 | Speed 1
6.79333 | 9373.355 | 0.3932 | 0.02229167 | Speed 1
6.795 | 9384.419 | 0.3932 | 0.02229167 | Speed 1
6.79667 | 9396.581 | 0.3935 | 0.02241667 | Speed 1
6.79833 | 9404.993 | 0.3935 | 0.02241667 | Speed 1
6.8 | 9405.176 | 0.3935 | 0.02241667 | Speed 1
6.80167 | 9401.427 | 0.3935 | 0.02241667 | Speed 1
6.80333 | 9395.758 | 0.3935 | 0.02241667 | Speed 1
6.805 | 9389.814 | 0.3935 | 0.02241667 | Speed 1
6.80667 | 9384.327 | 0.3935 | 0.02241667 | Speed 1
6.80833 | 9379.39 | 0.3935 | 0.02241667 | Speed 1
6.81 | 9374.726 | 0.3935 | 0.02241667 | Speed 1
6.81167 | 9371.069 | 0.3935 | 0.02241667 | Speed 1
6.81333 | 9368.874 | 0.3935 | 0.02241667 | Speed 1
6.815 | 9369.24 | 0.3935 | 0.02241667 | Speed 1
6.81667 | 9371.434 | 0.3935 | 0.02241667 | Speed 1
6.81833 | 9375.458 | 0.3935 | 0.02241667 | Speed 1
6.82 | 9380.578 | 0.3935 | 0.02241667 | Speed 1
6.82167 | 9387.619 | 0.3935 | 0.02241667 | Speed 1
6.82333 | 9396.215 | 0.3935 | 0.02241667 | Speed 1
6.825 | 9405.908 | 0.3935 | 0.02241667 | Speed 1
6.82667 | 9416.606 | 0.3937 | 0.0225 | Speed 1
6.82833 | 9421.178 | 0.3937 | 0.0225 | Speed 1
6.83 | 9419.075 | 0.3937 | 0.0225 | Speed 1
6.83167 | 9414.229 | 0.3937 | 0.0225 | Speed 1
6.83333 | 9408.011 | 0.3937 | 0.0225 | Speed 1
6.835 | 9401.884 | 0.3937 | 0.0225 | Speed 1
6.83667 | 9395.758 | 0.3937 | 0.0225 | Speed 1
6.83833 | 9389.997 | 0.3937 | 0.0225 | Speed 1
6.84 | 9385.059 | 0.3937 | 0.0225 | Speed 1
6.84167 | 9380.578 | 0.3937 | 0.0225 | Speed 1
6.84333 | 9376.464 | 0.3937 | 0.0225 | Speed 1
6.845 | 9373.355 | 0.3937 | 0.0225 | Speed 1
6.84667 | 9372.349 | 0.3937 | 0.0225 | Speed 1
6.84833 | 9373.903 | 0.3937 | 0.0225 | Speed 1
6.85 | 9377.561 | 0.3937 | 0.0225 | Speed 1
6.85167 | 9382.956 | 0.3937 | 0.0225 | Speed 1
6.85333 | 9389.905 | 0.3937 | 0.0225 | Speed 1
6.855 | 9398.135 | 0.3937 | 0.0225 | Speed 1
6.85667 | 9407.736 | 0.3937 | 0.0225 | Speed 1
6.85833 | 9418.618 | 0.3937 | 0.0225 | Speed 1
6.86 | 9430.048 | 0.394 | 0.022625 | Speed 1
6.86167 | 9434.529 | 0.394 | 0.022625 | Speed 1
6.86333 | 9432.151 | 0.394 | 0.022625 | Speed 1
6.865 | 9427.762 | 0.394 | 0.022625 | Speed 1
6.86667 | 9422.001 | 0.394 | 0.022625 | Speed 1
6.86833 | 9416.058 | 0.394 | 0.022625 | Speed 1
6.87 | 9410.48 | 0.394 | 0.022625 | Speed 1
6.87167 | 9405.45 | 0.394 | 0.022625 | Speed 1
6.87333 | 9401.153 | 0.394 | 0.022625 | Speed 1
6.875 | 9396.581 | 0.394 | 0.022625 | Speed 1
6.87667 | 9393.38 | 0.394 | 0.022625 | Speed 1
6.87833 | 9392.832 | 0.394 | 0.022625 | Speed 1
6.88 | 9394.477 | 0.394 | 0.022625 | Speed 1
6.88167 | 9398.318 | 0.394 | 0.022625 | Speed 1
6.88333 | 9403.713 | 0.394 | 0.022625 | Speed 1
6.885 | 9410.388 | 0.394 | 0.022625 | Speed 1
6.88667 | 9418.435 | 0.394 | 0.022625 | Speed 1
6.88833 | 9427.853 | 0.394 | 0.022625 | Speed 1
6.89 | 9438.552 | 0.3942 | 0.02270833 | Speed 1
6.89167 | 9445.959 | 0.3942 | 0.02270833 | Speed 1
6.89333 | 9445.502 | 0.3942 | 0.02270833 | Speed 1
6.895 | 9441.387 | 0.3942 | 0.02270833 | Speed 1
6.89667 | 9435.352 | 0.3942 | 0.02270833 | Speed 1
6.89833 | 9429.225 | 0.3942 | 0.02270833 | Speed 1
6.9 | 9423.281 | 0.3942 | 0.02270833 | Speed 1
6.90167 | 9417.886 | 0.3942 | 0.02270833 | Speed 1
6.90333 | 9412.949 | 0.3942 | 0.02270833 | Speed 1
6.905 | 9408.559 | 0.3942 | 0.02270833 | Speed 1
6.90667 | 9404.81 | 0.3942 | 0.02270833 | Speed 1
6.90833 | 9401.244 | 0.3942 | 0.02270833 | Speed 1
6.91 | 9399.507 | 0.3942 | 0.02270833 | Speed 1
6.91167 | 9400.695 | 0.3942 | 0.02270833 | Speed 1
6.91333 | 9403.987 | 0.3942 | 0.02270833 | Speed 1
6.915 | 9409.199 | 0.3942 | 0.02270833 | Speed 1
6.91667 | 9416.058 | 0.3942 | 0.02270833 | Speed 1
6.91833 | 9424.013 | 0.3942 | 0.02270833 | Speed 1
6.92 | 9433.523 | 0.3942 | 0.02270833 | Speed 1
6.92167 | 9443.856 | 0.3942 | 0.02270833 | Speed 1
6.92333 | 9455.652 | 0.3945 | 0.02283333 | Speed 1
6.925 | 9465.161 | 0.3945 | 0.02283333 | Speed 1
6.92667 | 9465.71 | 0.3945 | 0.02283333 | Speed 1
6.92833 | 9462.418 | 0.3945 | 0.02283333 | Speed 1
6.93 | 9457.298 | 0.3945 | 0.02283333 | Speed 1
6.93167 | 9451.445 | 0.3945 | 0.02283333 | Speed 1
6.93333 | 9446.142 | 0.3945 | 0.02283333 | Speed 1
6.935 | 9440.838 | 0.3945 | 0.02283333 | Speed 1
6.93667 | 9436.083 | 0.3945 | 0.02283333 | Speed 1
6.93833 | 9431.968 | 0.3945 | 0.02283333 | Speed 1
6.94 | 9428.951 | 0.3945 | 0.02283333 | Speed 1
6.94167 | 9428.219 | 0.3945 | 0.02283333 | Speed 1
6.94333 | 9429.774 | 0.3945 | 0.02283333 | Speed 1
6.945 | 9433.248 | 0.3945 | 0.02283333 | Speed 1
6.94667 | 9438.369 | 0.3945 | 0.02283333 | Speed 1
6.94833 | 9444.77 | 0.3945 | 0.02283333 | Speed 1
6.95 | 9452.634 | 0.3945 | 0.02283333 | Speed 1
6.95167 | 9461.687 | 0.3945 | 0.02283333 | Speed 1
6.95333 | 9471.928 | 0.3945 | 0.02283333 | Speed 1
6.955 | 9481.987 | 0.3947 | 0.02291667 | Speed 1
6.95667 | 9483.633 | 0.3947 | 0.02291667 | Speed 1
6.95833 | 9480.249 | 0.3947 | 0.02291667 | Speed 1
6.96 | 9474.946 | 0.3947 | 0.02291667 | Speed 1
6.96167 | 9468.636 | 0.3947 | 0.02291667 | Speed 1
6.96333 | 9462.418 | 0.3947 | 0.02291667 | Speed 1
6.965 | 9456.749 | 0.3947 | 0.02291667 | Speed 1
6.96667 | 9451.354 | 0.3947 | 0.02291667 | Speed 1
6.96833 | 9446.507 | 0.3947 | 0.02291667 | Speed 1
6.97 | 9442.301 | 0.3947 | 0.02291667 | Speed 1
6.97167 | 9438.644 | 0.3947 | 0.02291667 | Speed 1
6.97333 | 9436.723 | 0.3947 | 0.02291667 | Speed 1
6.975 | 9437.729 | 0.3947 | 0.02291667 | Speed 1
6.97667 | 9440.838 | 0.3947 | 0.02291667 | Speed 1
6.97833 | 9445.684 | 0.3947 | 0.02291667 | Speed 1
6.98 | 9452.177 | 0.3947 | 0.02291667 | Speed 1
6.98167 | 9460.224 | 0.3947 | 0.02291667 | Speed 1
6.98333 | 9469.185 | 0.3947 | 0.02291667 | Speed 1
6.985 | 9479.518 | 0.3947 | 0.02291667 | Speed 1
6.98667 | 9490.948 | 0.395 | 0.02304167 | Speed 1
6.98833 | 9500.366 | 0.395 | 0.02304167 | Speed 1
6.99 | 9501.006 | 0.395 | 0.02304167 | Speed 1
6.99167 | 9497.074 | 0.395 | 0.02304167 | Speed 1
6.99333 | 9491.588 | 0.395 | 0.02304167 | Speed 1
6.995 | 9485.827 | 0.395 | 0.02304167 | Speed 1
6.99667 | 9480.158 | 0.395 | 0.02304167 | Speed 1
6.99833 | 9474.946 | 0.395 | 0.02304167 | Speed 1
7 | 9470.282 | 0.395 | 0.02304167 | Speed 1
7.00167 | 9465.71 | 0.395 | 0.02304167 | Speed 1
7.00333 | 9462.144 | 0.395 | 0.02304167 | Speed 1
7.005 | 9460.589 | 0.395 | 0.02304167 | Speed 1
7.00667 | 9461.778 | 0.395 | 0.02304167 | Speed 1
7.00833 | 9464.979 | 0.395 | 0.02304167 | Speed 1
7.01 | 9469.459 | 0.395 | 0.02304167 | Speed 1
7.01167 | 9475.586 | 0.395 | 0.02304167 | Speed 1
7.01333 | 9482.81 | 0.395 | 0.02304167 | Speed 1
7.015 | 9491.679 | 0.395 | 0.02304167 | Speed 1
7.01667 | 9501.829 | 0.395 | 0.02304167 | Speed 1
7.01833 | 9510.973 | 0.3952 | 0.023125 | Speed 1
7.02 | 9511.796 | 0.3952 | 0.023125 | Speed 1
7.02167 | 9507.864 | 0.3952 | 0.023125 | Speed 1
7.02333 | 9501.921 | 0.3952 | 0.023125 | Speed 1
7.025 | 9495.886 | 0.3952 | 0.023125 | Speed 1
7.02667 | 9489.942 | 0.3952 | 0.023125 | Speed 1
7.02833 | 9484.364 | 0.3952 | 0.023125 | Speed 1
7.03 | 9479.06 | 0.3952 | 0.023125 | Speed 1
7.03167 | 9474.214 | 0.3952 | 0.023125 | Speed 1
7.03333 | 9469.642 | 0.3952 | 0.023125 | Speed 1
7.035 | 9465.893 | 0.3952 | 0.023125 | Speed 1
7.03667 | 9463.15 | 0.3952 | 0.023125 | Speed 1
7.03833 | 9463.241 | 0.3952 | 0.023125 | Speed 1
7.04 | 9465.893 | 0.3952 | 0.023125 | Speed 1
7.04167 | 9470.465 | 0.3952 | 0.023125 | Speed 1
7.04333 | 9476.409 | 0.3952 | 0.023125 | Speed 1
7.045 | 9483.633 | 0.3952 | 0.023125 | Speed 1
7.04667 | 9492.594 | 0.3952 | 0.023125 | Speed 1
7.04833 | 9503.018 | 0.3952 | 0.023125 | Speed 1
7.05 | 9514.723 | 0.3952 | 0.023125 | Speed 1
7.05167 | 9526.244 | 0.3955 | 0.02325 | Speed 1
7.05333 | 9529.993 | 0.3955 | 0.02325 | Speed 1
7.055 | 9527.707 | 0.3955 | 0.02325 | Speed 1
7.05667 | 9522.861 | 0.3955 | 0.02325 | Speed 1
7.05833 | 9517.466 | 0.3955 | 0.02325 | Speed 1
7.06 | 9512.071 | 0.3955 | 0.02325 | Speed 1
7.06167 | 9506.676 | 0.3955 | 0.02325 | Speed 1
7.06333 | 9501.738 | 0.3955 | 0.02325 | Speed 1
7.065 | 9497.257 | 0.3955 | 0.02325 | Speed 1
7.06667 | 9494.88 | 0.3955 | 0.02325 | Speed 1
7.06833 | 9494.697 | 0.3955 | 0.02325 | Speed 1
7.07 | 9496.526 | 0.3955 | 0.02325 | Speed 1
7.07167 | 9500.092 | 0.3955 | 0.02325 | Speed 1
7.07333 | 9505.213 | 0.3955 | 0.02325 | Speed 1
7.075 | 9511.614 | 0.3955 | 0.02325 | Speed 1
7.07667 | 9519.203 | 0.3955 | 0.02325 | Speed 1
7.07833 | 9528.073 | 0.3955 | 0.02325 | Speed 1
7.08 | 9538.223 | 0.3957 | 0.02333333 | Speed 1
7.08167 | 9544.441 | 0.3957 | 0.02333333 | Speed 1
7.08333 | 9542.886 | 0.3957 | 0.02333333 | Speed 1
7.085 | 9538.04 | 0.3957 | 0.02333333 | Speed 1
7.08667 | 9531.731 | 0.3957 | 0.02333333 | Speed 1
7.08833 | 9525.33 | 0.3957 | 0.02333333 | Speed 1
7.09 | 9519.203 | 0.3957 | 0.02333333 | Speed 1
7.09167 | 9513.351 | 0.3957 | 0.02333333 | Speed 1
7.09333 | 9508.23 | 0.3957 | 0.02333333 | Speed 1
7.095 | 9503.475 | 0.3957 | 0.02333333 | Speed 1
7.09667 | 9499.269 | 0.3957 | 0.02333333 | Speed 1
7.09833 | 9495.52 | 0.3957 | 0.02333333 | Speed 1
7.1 | 9493.051 | 0.3957 | 0.02333333 | Speed 1
7.10167 | 9493.783 | 0.3957 | 0.02333333 | Speed 1
7.10333 | 9496.617 | 0.3957 | 0.02333333 | Speed 1
7.105 | 9501.372 | 0.3957 | 0.02333333 | Speed 1
7.10667 | 9507.59 | 0.3957 | 0.02333333 | Speed 1
7.10833 | 9515.271 | 0.3957 | 0.02333333 | Speed 1
7.11 | 9524.232 | 0.3957 | 0.02333333 | Speed 1
7.11167 | 9534.84 | 0.3957 | 0.02333333 | Speed 1
7.11333 | 9546.544 | 0.396 | 0.02345833 | Speed 1
7.115 | 9555.78 | 0.396 | 0.02345833 | Speed 1
7.11667 | 9556.328 | 0.396 | 0.02345833 | Speed 1
7.11833 | 9552.671 | 0.396 | 0.02345833 | Speed 1
7.12 | 9547.093 | 0.396 | 0.02345833 | Speed 1
7.12167 | 9541.058 | 0.396 | 0.02345833 | Speed 1
7.12333 | 9535.297 | 0.396 | 0.02345833 | Speed 1
7.125 | 9530.268 | 0.396 | 0.02345833 | Speed 1
7.12667 | 9525.055 | 0.396 | 0.02345833 | Speed 1
7.12833 | 9520.483 | 0.396 | 0.02345833 | Speed 1
7.13 | 9517.374 | 0.396 | 0.02345833 | Speed 1
7.13167 | 9516.277 | 0.396 | 0.02345833 | Speed 1
7.13333 | 9517.649 | 0.396 | 0.02345833 | Speed 1
7.135 | 9520.758 | 0.396 | 0.02345833 | Speed 1
7.13667 | 9525.147 | 0.396 | 0.02345833 | Speed 1
7.13833 | 9531.182 | 0.396 | 0.02345833 | Speed 1
7.14 | 9538.772 | 0.396 | 0.02345833 | Speed 1
7.14167 | 9547.55 | 0.396 | 0.02345833 | Speed 1
7.14333 | 9557.7 | 0.3962 | 0.02354167 | Speed 1
7.145 | 9564.558 | 0.3962 | 0.02354167 | Speed 1
7.14667 | 9563.461 | 0.3962 | 0.02354167 | Speed 1
7.14833 | 9558.523 | 0.3962 | 0.02354167 | Speed 1
7.15 | 9552.305 | 0.3962 | 0.02354167 | Speed 1
7.15167 | 9546.087 | 0.3962 | 0.02354167 | Speed 1
7.15333 | 9539.869 | 0.3962 | 0.02354167 | Speed 1
7.155 | 9534.291 | 0.3962 | 0.02354167 | Speed 1
7.15667 | 9529.262 | 0.3962 | 0.02354167 | Speed 1
7.15833 | 9524.324 | 0.3962 | 0.02354167 | Speed 1
7.16 | 9520.3 | 0.3962 | 0.02354167 | Speed 1
7.16167 | 9516.551 | 0.3962 | 0.02354167 | Speed 1
7.16333 | 9513.717 | 0.3962 | 0.02354167 | Speed 1
7.165 | 9513.625 | 0.3962 | 0.02354167 | Speed 1
7.16667 | 9516.368 | 0.3962 | 0.02354167 | Speed 1
7.16833 | 9521.306 | 0.3962 | 0.02354167 | Speed 1
7.17 | 9527.341 | 0.3962 | 0.02354167 | Speed 1
7.17167 | 9535.114 | 0.3962 | 0.02354167 | Speed 1
7.17333 | 9544.167 | 0.3962 | 0.02354167 | Speed 1
7.175 | 9554.408 | 0.3962 | 0.02354167 | Speed 1
7.17667 | 9565.655 | 0.3962 | 0.02354167 | Speed 1
7.17833 | 9577.451 | 0.3965 | 0.02366667 | Speed 1
7.18 | 9581.292 | 0.3965 | 0.02366667 | Speed 1
7.18167 | 9579.006 | 0.3965 | 0.02366667 | Speed 1
7.18333 | 9573.976 | 0.3965 | 0.02366667 | Speed 1
7.185 | 9568.124 | 0.3965 | 0.02366667 | Speed 1
7.18667 | 9562.089 | 0.3965 | 0.02366667 | Speed 1
7.18833 | 9556.603 | 0.3965 | 0.02366667 | Speed 1
7.19 | 9551.482 | 0.3965 | 0.02366667 | Speed 1
7.19167 | 9546.727 | 0.3965 | 0.02366667 | Speed 1
7.19333 | 9543.161 | 0.3965 | 0.02366667 | Speed 1
7.195 | 9541.881 | 0.3965 | 0.02366667 | Speed 1
7.19667 | 9542.886 | 0.3965 | 0.02366667 | Speed 1
7.19833 | 9545.538 | 0.3965 | 0.02366667 | Speed 1
7.2 | 9549.927 | 0.3965 | 0.02366667 | Speed 1
7.20167 | 9555.597 | 0.3965 | 0.02366667 | Speed 1
7.20333 | 9562.821 | 0.3965 | 0.02366667 | Speed 1
7.205 | 9571.416 | 0.3965 | 0.02366667 | Speed 1
7.20667 | 9581.292 | 0.3965 | 0.02366667 | Speed 1
7.20833 | 9590.802 | 0.3967 | 0.02375 | Speed 1
7.21 | 9591.99 | 0.3967 | 0.02375 | Speed 1
7.21167 | 9588.058 | 0.3967 | 0.02375 | Speed 1
7.21333 | 9582.48 | 0.3967 | 0.02375 | Speed 1
7.215 | 9575.897 | 0.3967 | 0.02375 | Speed 1
7.21667 | 9569.496 | 0.3967 | 0.02375 | Speed 1
7.21833 | 9563.369 | 0.3967 | 0.02375 | Speed 1
7.22 | 9558.248 | 0.3967 | 0.02375 | Speed 1
7.22167 | 9553.311 | 0.3967 | 0.02375 | Speed 1
7.22333 | 9549.104 | 0.3967 | 0.02375 | Speed 1
7.225 | 9545.355 | 0.3967 | 0.02375 | Speed 1
7.22667 | 9542.703 | 0.3967 | 0.02375 | Speed 1
7.22833 | 9542.703 | 0.3967 | 0.02375 | Speed 1
7.23 | 9544.715 | 0.3967 | 0.02375 | Speed 1
7.23167 | 9548.739 | 0.3967 | 0.02375 | Speed 1
7.23333 | 9554.591 | 0.3967 | 0.02375 | Speed 1
7.235 | 9561.906 | 0.3967 | 0.02375 | Speed 1
7.23667 | 9570.319 | 0.3967 | 0.02375 | Speed 1
7.23833 | 9580.469 | 0.3967 | 0.02375 | Speed 1
7.24 | 9591.442 | 0.3967 | 0.02375 | Speed 1
7.24167 | 9601.317 | 0.397 | 0.023875 | Speed 1
7.24333 | 9602.506 | 0.397 | 0.023875 | Speed 1
7.245 | 9599.123 | 0.397 | 0.023875 | Speed 1
7.24667 | 9593.636 | 0.397 | 0.023875 | Speed 1
7.24833 | 9587.418 | 0.397 | 0.023875 | Speed 1
7.25 | 9581.383 | 0.397 | 0.023875 | Speed 1
7.25167 | 9575.805 | 0.397 | 0.023875 | Speed 1
7.25333 | 9570.867 | 0.397 | 0.023875 | Speed 1
7.255 | 9566.478 | 0.397 | 0.023875 | Speed 1
7.25667 | 9562.455 | 0.397 | 0.023875 | Speed 1
7.25833 | 9560.26 | 0.397 | 0.023875 | Speed 1
7.26 | 9560.535 | 0.397 | 0.023875 | Speed 1
7.26167 | 9562.821 | 0.397 | 0.023875 | Speed 1
7.26333 | 9567.027 | 0.397 | 0.023875 | Speed 1
7.265 | 9572.971 | 0.397 | 0.023875 | Speed 1
7.26667 | 9580.011 | 0.397 | 0.023875 | Speed 1
7.26833 | 9588.607 | 0.397 | 0.023875 | Speed 1
7.27 | 9598.391 | 0.397 | 0.023875 | Speed 1
7.27167 | 9608.998 | 0.3972 | 0.02395833 | Speed 1
7.27333 | 9612.29 | 0.3972 | 0.02395833 | Speed 1
7.275 | 9609.364 | 0.3972 | 0.02395833 | Speed 1
7.27667 | 9603.786 | 0.3972 | 0.02395833 | Speed 1
7.27833 | 9597.477 | 0.3972 | 0.02395833 | Speed 1
7.28 | 9591.259 | 0.3972 | 0.02395833 | Speed 1
7.28167 | 9585.224 | 0.3972 | 0.02395833 | Speed 1
7.28333 | 9579.737 | 0.3972 | 0.02395833 | Speed 1
7.285 | 9574.799 | 0.3972 | 0.02395833 | Speed 1
7.28667 | 9570.41 | 0.3972 | 0.02395833 | Speed 1
7.28833 | 9566.295 | 0.3972 | 0.02395833 | Speed 1
7.29 | 9563.461 | 0.3972 | 0.02395833 | Speed 1
7.29167 | 9562.638 | 0.3972 | 0.02395833 | Speed 1
7.29333 | 9564.741 | 0.3972 | 0.02395833 | Speed 1
7.295 | 9568.581 | 0.3972 | 0.02395833 | Speed 1
7.29667 | 9574.251 | 0.3972 | 0.02395833 | Speed 1
7.29833 | 9581.475 | 0.3972 | 0.02395833 | Speed 1
7.3 | 9589.979 | 0.3972 | 0.02395833 | Speed 1
7.30167 | 9599.854 | 0.3972 | 0.02395833 | Speed 1
7.30333 | 9611.101 | 0.3972 | 0.02395833 | Speed 1
7.305 | 9623.172 | 0.3975 | 0.02408333 | Speed 1
7.30667 | 9628.841 | 0.3975 | 0.02408333 | Speed 1
7.30833 | 9627.195 | 0.3975 | 0.02408333 | Speed 1
7.31 | 9622.532 | 0.3975 | 0.02408333 | Speed 1
7.31167 | 9616.588 | 0.3975 | 0.02408333 | Speed 1
7.31333 | 9610.553 | 0.3975 | 0.02408333 | Speed 1
7.315 | 9604.701 | 0.3975 | 0.02408333 | Speed 1
7.31667 | 9599.306 | 0.3975 | 0.02408333 | Speed 1
7.31833 | 9594.093 | 0.3975 | 0.02408333 | Speed 1
7.32 | 9589.613 | 0.3975 | 0.02408333 | Speed 1
7.32167 | 9587.875 | 0.3975 | 0.02408333 | Speed 1
7.32333 | 9587.875 | 0.3975 | 0.02408333 | Speed 1
7.325 | 9590.253 | 0.3975 | 0.02408333 | Speed 1
7.32667 | 9594.276 | 0.3975 | 0.02408333 | Speed 1
7.32833 | 9599.763 | 0.3975 | 0.02408333 | Speed 1
7.33 | 9606.712 | 0.3975 | 0.02408333 | Speed 1
7.33167 | 9614.668 | 0.3975 | 0.02408333 | Speed 1
7.33333 | 9624.269 | 0.3975 | 0.02408333 | Speed 1
7.335 | 9634.419 | 0.3977 | 0.02416667 | Speed 1
7.33667 | 9636.979 | 0.3977 | 0.02416667 | Speed 1
7.33833 | 9633.505 | 0.3977 | 0.02416667 | Speed 1
7.34 | 9627.927 | 0.3977 | 0.02416667 | Speed 1
7.34167 | 9621.069 | 0.3977 | 0.02416667 | Speed 1
7.34333 | 9614.576 | 0.3977 | 0.02416667 | Speed 1
7.345 | 9608.541 | 0.3977 | 0.02416667 | Speed 1
7.34667 | 9602.872 | 0.3977 | 0.02416667 | Speed 1
7.34833 | 9597.751 | 0.3977 | 0.02416667 | Speed 1
7.35 | 9593.179 | 0.3977 | 0.02416667 | Speed 1
7.35167 | 9589.064 | 0.3977 | 0.02416667 | Speed 1
7.35333 | 9585.864 | 0.3977 | 0.02416667 | Speed 1
7.355 | 9584.858 | 0.3977 | 0.02416667 | Speed 1
7.35667 | 9586.412 | 0.3977 | 0.02416667 | Speed 1
7.35833 | 9589.887 | 0.3977 | 0.02416667 | Speed 1
7.36 | 9595.465 | 0.3977 | 0.02416667 | Speed 1
7.36167 | 9602.506 | 0.3977 | 0.02416667 | Speed 1
7.36333 | 9610.736 | 0.3977 | 0.02416667 | Speed 1
7.365 | 9620.611 | 0.3977 | 0.02416667 | Speed 1
7.36667 | 9631.584 | 0.3977 | 0.02416667 | Speed 1
7.36833 | 9643.472 | 0.398 | 0.02429167 | Speed 1
7.37 | 9648.867 | 0.398 | 0.02429167 | Speed 1
7.37167 | 9647.495 | 0.398 | 0.02429167 | Speed 1
7.37333 | 9642.923 | 0.398 | 0.02429167 | Speed 1
7.375 | 9636.796 | 0.398 | 0.02429167 | Speed 1
7.37667 | 9630.487 | 0.398 | 0.02429167 | Speed 1
7.37833 | 9624.36 | 0.398 | 0.02429167 | Speed 1
7.38 | 9618.874 | 0.398 | 0.02429167 | Speed 1
7.38167 | 9614.028 | 0.398 | 0.02429167 | Speed 1
7.38333 | 9609.638 | 0.398 | 0.02429167 | Speed 1
7.385 | 9607.169 | 0.398 | 0.02429167 | Speed 1
7.38667 | 9606.804 | 0.398 | 0.02429167 | Speed 1
7.38833 | 9608.998 | 0.398 | 0.02429167 | Speed 1
7.39 | 9612.93 | 0.398 | 0.02429167 | Speed 1
7.39167 | 9618.325 | 0.398 | 0.02429167 | Speed 1
7.39333 | 9625 | 0.398 | 0.02429167 | Speed 1
7.395 | 9632.864 | 0.398 | 0.02429167 | Speed 1
7.39667 | 9642.1 | 0.398 | 0.02429167 | Speed 1
7.39833 | 9652.799 | 0.3982 | 0.024375 | Speed 1
7.4 | 9657.736 | 0.3982 | 0.024375 | Speed 1
7.40167 | 9655.633 | 0.3982 | 0.024375 | Speed 1
7.40333 | 9650.421 | 0.3982 | 0.024375 | Speed 1
7.405 | 9643.563 | 0.3982 | 0.024375 | Speed 1
7.40667 | 9636.796 | 0.3982 | 0.024375 | Speed 1
7.40833 | 9630.67 | 0.3982 | 0.024375 | Speed 1
7.41 | 9625.183 | 0.3982 | 0.024375 | Speed 1
7.41167 | 9619.971 | 0.3982 | 0.024375 | Speed 1
7.41333 | 9615.399 | 0.3982 | 0.024375 | Speed 1
7.415 | 9611.193 | 0.3982 | 0.024375 | Speed 1
7.41667 | 9607.718 | 0.3982 | 0.024375 | Speed 1
7.41833 | 9606.347 | 0.3982 | 0.024375 | Speed 1
7.42 | 9607.901 | 0.3982 | 0.024375 | Speed 1
7.42167 | 9611.284 | 0.3982 | 0.024375 | Speed 1
7.42333 | 9616.679 | 0.3982 | 0.024375 | Speed 1
7.425 | 9623.263 | 0.3982 | 0.024375 | Speed 1
7.42667 | 9631.676 | 0.3982 | 0.024375 | Speed 1
7.42833 | 9640.82 | 0.3982 | 0.024375 | Speed 1
7.43 | 9651.061 | 0.3982 | 0.024375 | Speed 1
7.43167 | 9663.223 | 0.3985 | 0.0245 | Speed 1
7.43333 | 9670.63 | 0.3985 | 0.0245 | Speed 1
7.435 | 9670.355 | 0.3985 | 0.0245 | Speed 1
7.43667 | 9665.966 | 0.3985 | 0.0245 | Speed 1
7.43833 | 9660.571 | 0.3985 | 0.0245 | Speed 1
7.44 | 9654.353 | 0.3985 | 0.0245 | Speed 1
7.44167 | 9648.592 | 0.3985 | 0.0245 | Speed 1
7.44333 | 9643.197 | 0.3985 | 0.0245 | Speed 1
7.445 | 9637.894 | 0.3985 | 0.0245 | Speed 1
7.44667 | 9632.956 | 0.3985 | 0.0245 | Speed 1
7.44833 | 9630.304 | 0.3985 | 0.0245 | Speed 1
7.45 | 9629.938 | 0.3985 | 0.0245 | Speed 1
7.45167 | 9631.767 | 0.3985 | 0.0245 | Speed 1
7.45333 | 9635.608 | 0.3985 | 0.0245 | Speed 1
7.455 | 9640.911 | 0.3985 | 0.0245 | Speed 1
7.45667 | 9647.404 | 0.3985 | 0.0245 | Speed 1
7.45833 | 9655.45 | 0.3985 | 0.0245 | Speed 1
7.46 | 9664.595 | 0.3985 | 0.0245 | Speed 1
7.46167 | 9674.927 | 0.3987 | 0.02458333 | Speed 1
7.46333 | 9680.231 | 0.3987 | 0.02458333 | Speed 1
7.465 | 9678.219 | 0.3987 | 0.02458333 | Speed 1
7.46667 | 9672.916 | 0.3987 | 0.02458333 | Speed 1
7.46833 | 9666.332 | 0.3987 | 0.02458333 | Speed 1
7.47 | 9659.84 | 0.3987 | 0.02458333 | Speed 1
7.47167 | 9653.439 | 0.3987 | 0.02458333 | Speed 1
7.47333 | 9647.404 | 0.3987 | 0.02458333 | Speed 1
7.475 | 9642.283 | 0.3987 | 0.02458333 | Speed 1
7.47667 | 9637.162 | 0.3987 | 0.02458333 | Speed 1
7.47833 | 9632.864 | 0.3987 | 0.02458333 | Speed 1
7.48 | 9629.115 | 0.3987 | 0.02458333 | Speed 1
7.48167 | 9627.469 | 0.3987 | 0.02458333 | Speed 1
7.48333 | 9628.75 | 0.3987 | 0.02458333 | Speed 1
7.485 | 9631.95 | 0.3987 | 0.02458333 | Speed 1
7.48667 | 9637.345 | 0.3987 | 0.02458333 | Speed 1
7.48833 | 9644.02 | 0.3987 | 0.02458333 | Speed 1
7.49 | 9652.067 | 0.3987 | 0.02458333 | Speed 1
7.49167 | 9661.486 | 0.3987 | 0.02458333 | Speed 1
7.49333 | 9672.001 | 0.3987 | 0.02458333 | Speed 1
7.495 | 9683.706 | 0.399 | 0.02470833 | Speed 1
7.49667 | 9692.027 | 0.399 | 0.02470833 | Speed 1
7.49833 | 9691.57 | 0.399 | 0.02470833 | Speed 1
7.5 | 9687.089 | 0.399 | 0.02470833 | Speed 1
7.50167 | 9681.054 | 0.399 | 0.02470833 | Speed 1
7.50333 | 9674.653 | 0.399 | 0.02470833 | Speed 1
7.505 | 9668.435 | 0.399 | 0.02470833 | Speed 1
7.50667 | 9662.857 | 0.399 | 0.02470833 | Speed 1
7.50833 | 9657.462 | 0.399 | 0.02470833 | Speed 1
7.51 | 9652.981 | 0.399 | 0.02470833 | Speed 1
7.51167 | 9650.238 | 0.399 | 0.02470833 | Speed 1
7.51333 | 9649.598 | 0.399 | 0.02470833 | Speed 1
7.515 | 9651.244 | 0.399 | 0.02470833 | Speed 1
7.51667 | 9654.627 | 0.399 | 0.02470833 | Speed 1
7.51833 | 9659.474 | 0.399 | 0.02470833 | Speed 1
7.52 | 9665.783 | 0.399 | 0.02470833 | Speed 1
7.52167 | 9673.647 | 0.399 | 0.02470833 | Speed 1
7.52333 | 9682.883 | 0.399 | 0.02470833 | Speed 1
7.525 | 9693.216 | 0.3992 | 0.02479167 | Speed 1
7.52667 | 9698.793 | 0.3992 | 0.02479167 | Speed 1
7.52833 | 9696.416 | 0.3992 | 0.02479167 | Speed 1
7.53 | 9690.838 | 0.3992 | 0.02479167 | Speed 1
7.53167 | 9684.071 | 0.3992 | 0.02479167 | Speed 1
7.53333 | 9677.03 | 0.3992 | 0.02479167 | Speed 1
7.535 | 9670.721 | 0.3992 | 0.02479167 | Speed 1
7.53667 | 9664.869 | 0.3992 | 0.02479167 | Speed 1
7.53833 | 9659.474 | 0.3992 | 0.02479167 | Speed 1
7.54 | 9654.353 | 0.3992 | 0.02479167 | Speed 1
7.54167 | 9650.055 | 0.3992 | 0.02479167 | Speed 1
7.54333 | 9646.581 | 0.3992 | 0.02479167 | Speed 1
7.545 | 9644.386 | 0.3992 | 0.02479167 | Speed 1
7.54667 | 9645.026 | 0.3992 | 0.02479167 | Speed 1
7.54833 | 9647.769 | 0.3992 | 0.02479167 | Speed 1
7.55 | 9652.433 | 0.3992 | 0.02479167 | Speed 1
7.55167 | 9658.742 | 0.3992 | 0.02479167 | Speed 1
7.55333 | 9666.606 | 0.3992 | 0.02479167 | Speed 1
7.555 | 9676.025 | 0.3992 | 0.02479167 | Speed 1
7.55667 | 9686.906 | 0.3992 | 0.02479167 | Speed 1
7.55833 | 9698.702 | 0.3995 | 0.02491667 | Speed 1
7.56 | 9707.572 | 0.3995 | 0.02491667 | Speed 1
7.56167 | 9707.298 | 0.3995 | 0.02491667 | Speed 1
7.56333 | 9702.817 | 0.3995 | 0.02491667 | Speed 1
7.565 | 9696.69 | 0.3995 | 0.02491667 | Speed 1
7.56667 | 9690.381 | 0.3995 | 0.02491667 | Speed 1
7.56833 | 9684.437 | 0.3995 | 0.02491667 | Speed 1
7.57 | 9678.585 | 0.3995 | 0.02491667 | Speed 1
7.57167 | 9673.373 | 0.3995 | 0.02491667 | Speed 1
7.57333 | 9668.618 | 0.3995 | 0.02491667 | Speed 1
7.575 | 9665.143 | 0.3995 | 0.02491667 | Speed 1
7.57667 | 9663.954 | 0.3995 | 0.02491667 | Speed 1
7.57833 | 9665.052 | 0.3995 | 0.02491667 | Speed 1
7.58 | 9668.618 | 0.3995 | 0.02491667 | Speed 1
7.58167 | 9673.739 | 0.3995 | 0.02491667 | Speed 1
7.58333 | 9680.048 | 0.3995 | 0.02491667 | Speed 1
7.585 | 9687.546 | 0.3995 | 0.02491667 | Speed 1
7.58667 | 9696.416 | 0.3995 | 0.02491667 | Speed 1
7.58833 | 9706.657 | 0.3995 | 0.02491667 | Speed 1
7.59 | 9715.802 | 0.3997 | 0.025 | Speed 1
7.59167 | 9716.167 | 0.3997 | 0.025 | Speed 1
7.59333 | 9712.235 | 0.3997 | 0.025 | Speed 1
7.595 | 9705.926 | 0.3997 | 0.025 | Speed 1
7.59667 | 9699.342 | 0.3997 | 0.025 | Speed 1
7.59833 | 9693.124 | 0.3997 | 0.025 | Speed 1
7.6 | 9687.18 | 0.3997 | 0.025 | Speed 1
7.60167 | 9681.603 | 0.3997 | 0.025 | Speed 1
7.60333 | 9676.299 | 0.3997 | 0.025 | Speed 1
7.605 | 9672.001 | 0.3997 | 0.025 | Speed 1
7.60667 | 9668.161 | 0.3997 | 0.025 | Speed 1
7.60833 | 9665.783 | 0.3997 | 0.025 | Speed 1
7.61 | 9666.515 | 0.3997 | 0.025 | Speed 1
7.61167 | 9669.258 | 0.3997 | 0.025 | Speed 1
7.61333 | 9673.739 | 0.3997 | 0.025 | Speed 1
7.615 | 9680.048 | 0.3997 | 0.025 | Speed 1
7.61667 | 9687.546 | 0.3997 | 0.025 | Speed 1
7.61833 | 9696.416 | 0.3997 | 0.025 | Speed 1
7.62 | 9706.566 | 0.3997 | 0.025 | Speed 1
7.62167 | 9717.905 | 0.4 | 0.025125 | Speed 1
7.62333 | 9725.494 | 0.4 | 0.025125 | Speed 1
7.625 | 9724.397 | 0.4 | 0.025125 | Speed 1
7.62667 | 9719.733 | 0.4 | 0.025125 | Speed 1
7.62833 | 9713.424 | 0.4 | 0.025125 | Speed 1
7.63 | 9706.84 | 0.4 | 0.025125 | Speed 1
7.63167 | 9700.805 | 0.4 | 0.025125 | Speed 1
7.63333 | 9694.953 | 0.4 | 0.025125 | Speed 1
7.635 | 9689.649 | 0.4 | 0.025125 | Speed 1
7.63667 | 9684.986 | 0.4 | 0.025125 | Speed 1
7.63833 | 9680.962 | 0.4 | 0.025125 | Speed 1
7.64 | 9679.317 | 0.4 | 0.025125 | Speed 1
7.64167 | 9680.322 | 0.4 | 0.025125 | Speed 1
7.64333 | 9683.248 | 0.4 | 0.025125 | Speed 1
7.645 | 9687.912 | 0.4 | 0.025125 | Speed 1
7.64667 | 9694.039 | 0.4 | 0.025125 | Speed 1
7.64833 | 9701.445 | 0.4 | 0.025125 | Speed 1
7.65 | 9710.498 | 0.4 | 0.025125 | Speed 1
7.65167 | 9720.556 | 0.4 | 0.025125 | Speed 1
7.65333 | 9730.432 | 0.4002 | 0.02520833 | Speed 1
7.655 | 9731.804 | 0.4002 | 0.02520833 | Speed 1
7.65667 | 9727.872 | 0.4002 | 0.02520833 | Speed 1
7.65833 | 9721.654 | 0.4002 | 0.02520833 | Speed 1
7.66 | 9715.07 | 0.4002 | 0.02520833 | Speed 1
7.66167 | 9708.395 | 0.4002 | 0.02520833 | Speed 1
7.66333 | 9702.36 | 0.4002 | 0.02520833 | Speed 1
7.665 | 9696.69 | 0.4002 | 0.02520833 | Speed 1
7.66667 | 9691.753 | 0.4002 | 0.02520833 | Speed 1
7.66833 | 9686.998 | 0.4002 | 0.02520833 | Speed 1
7.67 | 9683.248 | 0.4002 | 0.02520833 | Speed 1
7.67167 | 9680.505 | 0.4002 | 0.02520833 | Speed 1
7.67333 | 9680.962 | 0.4002 | 0.02520833 | Speed 1
7.675 | 9683.797 | 0.4002 | 0.02520833 | Speed 1
7.67667 | 9688.552 | 0.4002 | 0.02520833 | Speed 1
7.67833 | 9694.587 | 0.4002 | 0.02520833 | Speed 1
7.68 | 9702.177 | 0.4002 | 0.02520833 | Speed 1
7.68167 | 9710.864 | 0.4002 | 0.02520833 | Speed 1
7.68333 | 9721.014 | 0.4002 | 0.02520833 | Speed 1
7.685 | 9732.352 | 0.4005 | 0.02533333 | Speed 1
7.68667 | 9740.948 | 0.4005 | 0.02533333 | Speed 1
7.68833 | 9740.674 | 0.4005 | 0.02533333 | Speed 1
7.69 | 9736.101 | 0.4005 | 0.02533333 | Speed 1
7.69167 | 9730.066 | 0.4005 | 0.02533333 | Speed 1
7.69333 | 9723.665 | 0.4005 | 0.02533333 | Speed 1
7.695 | 9717.63 | 0.4005 | 0.02533333 | Speed 1
7.69667 | 9711.961 | 0.4005 | 0.02533333 | Speed 1
7.69833 | 9706.657 | 0.4005 | 0.02533333 | Speed 1
7.7 | 9701.628 | 0.4005 | 0.02533333 | Speed 1
7.70167 | 9697.605 | 0.4005 | 0.02533333 | Speed 1
7.70333 | 9695.593 | 0.4005 | 0.02533333 | Speed 1
7.705 | 9695.867 | 0.4005 | 0.02533333 | Speed 1
7.70667 | 9698.702 | 0.4005 | 0.02533333 | Speed 1
7.70833 | 9703.091 | 0.4005 | 0.02533333 | Speed 1
7.71 | 9709.126 | 0.4005 | 0.02533333 | Speed 1
7.71167 | 9716.533 | 0.4005 | 0.02533333 | Speed 1
7.71333 | 9725.22 | 0.4005 | 0.02533333 | Speed 1
7.715 | 9735.187 | 0.4005 | 0.02533333 | Speed 1
7.71667 | 9745.337 | 0.4007 | 0.02541667 | Speed 1
7.71833 | 9748.08 | 0.4007 | 0.02541667 | Speed 1
7.72 | 9744.697 | 0.4007 | 0.02541667 | Speed 1
7.72167 | 9738.845 | 0.4007 | 0.02541667 | Speed 1
7.72333 | 9732.352 | 0.4007 | 0.02541667 | Speed 1
7.725 | 9725.86 | 0.4007 | 0.02541667 | Speed 1
7.72667 | 9719.733 | 0.4007 | 0.02541667 | Speed 1
7.72833 | 9713.973 | 0.4007 | 0.02541667 | Speed 1
7.73 | 9709.035 | 0.4007 | 0.02541667 | Speed 1
7.73167 | 9704.463 | 0.4007 | 0.02541667 | Speed 1
7.73333 | 9700.257 | 0.4007 | 0.02541667 | Speed 1
7.735 | 9697.33 | 0.4007 | 0.02541667 | Speed 1
7.73667 | 9697.056 | 0.4007 | 0.02541667 | Speed 1
7.73833 | 9699.251 | 0.4007 | 0.02541667 | Speed 1
7.74 | 9703.64 | 0.4007 | 0.02541667 | Speed 1
7.74167 | 9709.218 | 0.4007 | 0.02541667 | Speed 1
7.74333 | 9716.533 | 0.4007 | 0.02541667 | Speed 1
7.745 | 9725.22 | 0.4007 | 0.02541667 | Speed 1
7.74667 | 9735.096 | 0.4007 | 0.02541667 | Speed 1
7.74833 | 9745.794 | 0.4007 | 0.02541667 | Speed 1
7.75 | 9757.682 | 0.401 | 0.02554167 | Speed 1
7.75167 | 9762.162 | 0.401 | 0.02554167 | Speed 1
7.75333 | 9759.968 | 0.401 | 0.02554167 | Speed 1
7.755 | 9754.938 | 0.401 | 0.02554167 | Speed 1
7.75667 | 9748.903 | 0.401 | 0.02554167 | Speed 1
7.75833 | 9742.502 | 0.401 | 0.02554167 | Speed 1
7.76 | 9736.65 | 0.401 | 0.02554167 | Speed 1
7.76167 | 9731.347 | 0.401 | 0.02554167 | Speed 1
7.76333 | 9726.592 | 0.401 | 0.02554167 | Speed 1
7.765 | 9723.665 | 0.401 | 0.02554167 | Speed 1
7.76667 | 9722.66 | 0.401 | 0.02554167 | Speed 1
7.76833 | 9724.031 | 0.401 | 0.02554167 | Speed 1
7.77 | 9726.866 | 0.401 | 0.02554167 | Speed 1
7.77167 | 9731.529 | 0.401 | 0.02554167 | Speed 1
7.77333 | 9737.747 | 0.401 | 0.02554167 | Speed 1
7.775 | 9745.337 | 0.401 | 0.02554167 | Speed 1
7.77667 | 9754.115 | 0.401 | 0.02554167 | Speed 1
7.77833 | 9763.9 | 0.4012 | 0.025625 | Speed 1
7.78 | 9768.929 | 0.4012 | 0.025625 | Speed 1
7.78167 | 9766.46 | 0.4012 | 0.025625 | Speed 1
7.78333 | 9760.516 | 0.4012 | 0.025625 | Speed 1
7.785 | 9753.475 | 0.4012 | 0.025625 | Speed 1
7.78667 | 9746.434 | 0.4012 | 0.025625 | Speed 1
7.78833 | 9739.851 | 0.4012 | 0.025625 | Speed 1
7.79 | 9733.815 | 0.4012 | 0.025625 | Speed 1
7.79167 | 9728.329 | 0.4012 | 0.025625 | Speed 1
7.79333 | 9723.3 | 0.4012 | 0.025625 | Speed 1
7.795 | 9718.728 | 0.4012 | 0.025625 | Speed 1
7.79667 | 9714.887 | 0.4012 | 0.025625 | Speed 1
7.79833 | 9712.144 | 0.4012 | 0.025625 | Speed 1
7.8 | 9712.144 | 0.4012 | 0.025625 | Speed 1
7.80167 | 9714.613 | 0.4012 | 0.025625 | Speed 1
7.80333 | 9719.276 | 0.4012 | 0.025625 | Speed 1
7.805 | 9725.494 | 0.4012 | 0.025625 | Speed 1
7.80667 | 9733.175 | 0.4012 | 0.025625 | Speed 1
7.80833 | 9742.228 | 0.4012 | 0.025625 | Speed 1
7.81 | 9752.469 | 0.4012 | 0.025625 | Speed 1
7.81167 | 9763.9 | 0.4012 | 0.025625 | Speed 1
7.81333 | 9774.781 | 0.4015 | 0.02575 | Speed 1
7.815 | 9776.976 | 0.4015 | 0.02575 | Speed 1
7.81667 | 9773.592 | 0.4015 | 0.02575 | Speed 1
7.81833 | 9768.197 | 0.4015 | 0.02575 | Speed 1
7.82 | 9761.705 | 0.4015 | 0.02575 | Speed 1
7.82167 | 9755.304 | 0.4015 | 0.02575 | Speed 1
7.82333 | 9749.086 | 0.4015 | 0.02575 | Speed 1
7.825 | 9743.783 | 0.4015 | 0.02575 | Speed 1
7.82667 | 9738.845 | 0.4015 | 0.02575 | Speed 1
7.82833 | 9735.37 | 0.4015 | 0.02575 | Speed 1
7.83 | 9733.724 | 0.4015 | 0.02575 | Speed 1
7.83167 | 9734.364 | 0.4015 | 0.02575 | Speed 1
7.83333 | 9737.382 | 0.4015 | 0.02575 | Speed 1
7.835 | 9741.771 | 0.4015 | 0.02575 | Speed 1
7.83667 | 9747.714 | 0.4015 | 0.02575 | Speed 1
7.83833 | 9754.664 | 0.4015 | 0.02575 | Speed 1
7.84 | 9762.985 | 0.4015 | 0.02575 | Speed 1
7.84167 | 9773.044 | 0.4017 | 0.02583333 | Speed 1
7.84333 | 9780.816 | 0.4017 | 0.02583333 | Speed 1
7.845 | 9779.902 | 0.4017 | 0.02583333 | Speed 1
7.84667 | 9774.69 | 0.4017 | 0.02583333 | Speed 1
7.84833 | 9768.289 | 0.4017 | 0.02583333 | Speed 1
7.85 | 9761.614 | 0.4017 | 0.02583333 | Speed 1
7.85167 | 9755.121 | 0.4017 | 0.02583333 | Speed 1
7.85333 | 9749.086 | 0.4017 | 0.02583333 | Speed 1
7.855 | 9743.234 | 0.4017 | 0.02583333 | Speed 1
7.85667 | 9738.113 | 0.4017 | 0.02583333 | Speed 1
7.85833 | 9733.45 | 0.4017 | 0.02583333 | Speed 1
7.86 | 9729.152 | 0.4017 | 0.02583333 | Speed 1
7.86167 | 9726.043 | 0.4017 | 0.02583333 | Speed 1
7.86333 | 9725.586 | 0.4017 | 0.02583333 | Speed 1
7.865 | 9728.055 | 0.4017 | 0.02583333 | Speed 1
7.86667 | 9732.261 | 0.4017 | 0.02583333 | Speed 1
7.86833 | 9738.022 | 0.4017 | 0.02583333 | Speed 1
7.87 | 9745.52 | 0.4017 | 0.02583333 | Speed 1
7.87167 | 9754.207 | 0.4017 | 0.02583333 | Speed 1
7.87333 | 9764.082 | 0.4017 | 0.02583333 | Speed 1
7.875 | 9775.33 | 0.402 | 0.02595833 | Speed 1
7.87667 | 9784.382 | 0.402 | 0.02595833 | Speed 1
7.87833 | 9784.565 | 0.402 | 0.02595833 | Speed 1
7.88 | 9780.45 | 0.402 | 0.02595833 | Speed 1
7.88167 | 9774.598 | 0.402 | 0.02595833 | Speed 1
7.88333 | 9768.014 | 0.402 | 0.02595833 | Speed 1
7.885 | 9761.979 | 0.402 | 0.02595833 | Speed 1
7.88667 | 9756.127 | 0.402 | 0.02595833 | Speed 1
7.88833 | 9750.732 | 0.402 | 0.02595833 | Speed 1
7.89 | 9745.794 | 0.402 | 0.02595833 | Speed 1
7.89167 | 9741.771 | 0.402 | 0.02595833 | Speed 1
7.89333 | 9739.851 | 0.402 | 0.02595833 | Speed 1
7.895 | 9740.582 | 0.402 | 0.02595833 | Speed 1
7.89667 | 9743.142 | 0.402 | 0.02595833 | Speed 1
7.89833 | 9747.532 | 0.402 | 0.02595833 | Speed 1
7.9 | 9753.384 | 0.402 | 0.02595833 | Speed 1
7.90167 | 9760.333 | 0.402 | 0.02595833 | Speed 1
7.90333 | 9768.563 | 0.402 | 0.02595833 | Speed 1
7.905 | 9778.164 | 0.402 | 0.02595833 | Speed 1
7.90667 | 9787.217 | 0.4022 | 0.02604167 | Speed 1
7.90833 | 9787.491 | 0.4022 | 0.02604167 | Speed 1
7.91 | 9783.102 | 0.4022 | 0.02604167 | Speed 1
7.91167 | 9776.793 | 0.4022 | 0.02604167 | Speed 1
7.91333 | 9769.752 | 0.4022 | 0.02604167 | Speed 1
7.915 | 9762.985 | 0.4022 | 0.02604167 | Speed 1
7.91667 | 9756.584 | 0.4022 | 0.02604167 | Speed 1
7.91833 | 9750.823 | 0.4022 | 0.02604167 | Speed 1
7.92 | 9745.794 | 0.4022 | 0.02604167 | Speed 1
7.92167 | 9741.222 | 0.4022 | 0.02604167 | Speed 1
7.92333 | 9737.199 | 0.4022 | 0.02604167 | Speed 1
7.925 | 9734.547 | 0.4022 | 0.02604167 | Speed 1
7.92667 | 9734.364 | 0.4022 | 0.02604167 | Speed 1
7.92833 | 9736.193 | 0.4022 | 0.02604167 | Speed 1
7.93 | 9740.582 | 0.4022 | 0.02604167 | Speed 1
7.93167 | 9746.343 | 0.4022 | 0.02604167 | Speed 1
7.93333 | 9753.658 | 0.4022 | 0.02604167 | Speed 1
7.935 | 9762.162 | 0.4022 | 0.02604167 | Speed 1
7.93667 | 9772.129 | 0.4022 | 0.02604167 | Speed 1
7.93833 | 9782.828 | 0.4022 | 0.02604167 | Speed 1
7.94 | 9793.618 | 0.4025 | 0.02616667 | Speed 1
7.94167 | 9795.904 | 0.4025 | 0.02616667 | Speed 1
7.94333 | 9792.703 | 0.4025 | 0.02616667 | Speed 1
7.945 | 9786.851 | 0.4025 | 0.02616667 | Speed 1
7.94667 | 9780.268 | 0.4025 | 0.02616667 | Speed 1
7.94833 | 9773.775 | 0.4025 | 0.02616667 | Speed 1
7.95 | 9767.923 | 0.4025 | 0.02616667 | Speed 1
7.95167 | 9762.528 | 0.4025 | 0.02616667 | Speed 1
7.95333 | 9757.407 | 0.4025 | 0.02616667 | Speed 1
7.955 | 9753.292 | 0.4025 | 0.02616667 | Speed 1
7.95667 | 9751.372 | 0.4025 | 0.02616667 | Speed 1
7.95833 | 9751.829 | 0.4025 | 0.02616667 | Speed 1
7.96 | 9754.024 | 0.4025 | 0.02616667 | Speed 1
7.96167 | 9758.139 | 0.4025 | 0.02616667 | Speed 1
7.96333 | 9763.625 | 0.4025 | 0.02616667 | Speed 1
7.965 | 9770.666 | 0.4025 | 0.02616667 | Speed 1
7.96667 | 9778.896 | 0.4025 | 0.02616667 | Speed 1
7.96833 | 9788.589 | 0.4025 | 0.02616667 | Speed 1
7.97 | 9798.099 | 0.4027 | 0.02625 | Speed 1
7.97167 | 9799.47 | 0.4027 | 0.02625 | Speed 1
7.97333 | 9795.447 | 0.4027 | 0.02625 | Speed 1
7.975 | 9789.229 | 0.4027 | 0.02625 | Speed 1
7.97667 | 9782.279 | 0.4027 | 0.02625 | Speed 1
7.97833 | 9775.33 | 0.4027 | 0.02625 | Speed 1
7.98 | 9769.02 | 0.4027 | 0.02625 | Speed 1
7.98167 | 9763.351 | 0.4027 | 0.02625 | Speed 1
7.98333 | 9758.047 | 0.4027 | 0.02625 | Speed 1
7.985 | 9753.292 | 0.4027 | 0.02625 | Speed 1
7.98667 | 9749.086 | 0.4027 | 0.02625 | Speed 1
7.98833 | 9745.703 | 0.4027 | 0.02625 | Speed 1
7.99 | 9745.063 | 0.4027 | 0.02625 | Speed 1
7.99167 | 9746.709 | 0.4027 | 0.02625 | Speed 1
7.99333 | 9750.549 | 0.4027 | 0.02625 | Speed 1
7.995 | 9756.127 | 0.4027 | 0.02625 | Speed 1
7.99667 | 9763.077 | 0.4027 | 0.02625 | Speed 1
7.99833 | 9771.306 | 0.4027 | 0.02625 | Speed 1
8 | 9781.09 | 0.4027 | 0.02625 | Speed 1
8.00167 | 9791.789 | 0.4027 | 0.02625 | Speed 1
8.00333 | 9802.945 | 0.403 | 0.026375 | Speed 1
8.005 | 9806.054 | 0.403 | 0.026375 | Speed 1
8.00667 | 9803.128 | 0.403 | 0.026375 | Speed 1
8.00833 | 9797.55 | 0.403 | 0.026375 | Speed 1
8.01 | 9791.606 | 0.403 | 0.026375 | Speed 1
8.01167 | 9785.114 | 0.403 | 0.026375 | Speed 1
8.01333 | 9778.987 | 0.403 | 0.026375 | Speed 1
8.015 | 9773.592 | 0.403 | 0.026375 | Speed 1
8.01667 | 9768.38 | 0.403 | 0.026375 | Speed 1
8.01833 | 9764.174 | 0.403 | 0.026375 | Speed 1
8.02 | 9761.705 | 0.403 | 0.026375 | Speed 1
8.02167 | 9761.796 | 0.403 | 0.026375 | Speed 1
8.02333 | 9763.808 | 0.403 | 0.026375 | Speed 1
8.025 | 9767.74 | 0.403 | 0.026375 | Speed 1
8.02667 | 9772.861 | 0.403 | 0.026375 | Speed 1
8.02833 | 9779.81 | 0.403 | 0.026375 | Speed 1
8.03 | 9787.766 | 0.403 | 0.026375 | Speed 1
8.03167 | 9796.91 | 0.403 | 0.026375 | Speed 1
8.03333 | 9806.42 | 0.4032 | 0.02645833 | Speed 1
8.035 | 9807.517 | 0.4032 | 0.02645833 | Speed 1
8.03667 | 9803.585 | 0.4032 | 0.02645833 | Speed 1
8.03833 | 9797.184 | 0.4032 | 0.02645833 | Speed 1
8.04 | 9790.052 | 0.4032 | 0.02645833 | Speed 1
8.04167 | 9783.285 | 0.4032 | 0.02645833 | Speed 1
8.04333 | 9776.976 | 0.4032 | 0.02645833 | Speed 1
8.045 | 9771.032 | 0.4032 | 0.02645833 | Speed 1
8.04667 | 9765.82 | 0.4032 | 0.02645833 | Speed 1
8.04833 | 9761.248 | 0.4032 | 0.02645833 | Speed 1
8.05 | 9756.859 | 0.4032 | 0.02645833 | Speed 1
8.05167 | 9753.292 | 0.4032 | 0.02645833 | Speed 1
8.05333 | 9752.195 | 0.4032 | 0.02645833 | Speed 1
8.055 | 9753.658 | 0.4032 | 0.02645833 | Speed 1
8.05667 | 9757.499 | 0.4032 | 0.02645833 | Speed 1
8.05833 | 9762.985 | 0.4032 | 0.02645833 | Speed 1
8.06 | 9769.843 | 0.4032 | 0.02645833 | Speed 1
8.06167 | 9778.164 | 0.4032 | 0.02645833 | Speed 1
8.06333 | 9787.491 | 0.4032 | 0.02645833 | Speed 1
8.065 | 9798.099 | 0.4032 | 0.02645833 | Speed 1
8.06667 | 9809.62 | 0.4035 | 0.02658333 | Speed 1
8.06833 | 9813.735 | 0.4035 | 0.02658333 | Speed 1
8.07 | 9811.083 | 0.4035 | 0.02658333 | Speed 1
8.07167 | 9805.505 | 0.4035 | 0.02658333 | Speed 1
8.07333 | 9798.921 | 0.4035 | 0.02658333 | Speed 1
8.075 | 9792.338 | 0.4035 | 0.02658333 | Speed 1
8.07667 | 9786.12 | 0.4035 | 0.02658333 | Speed 1
8.07833 | 9780.816 | 0.4035 | 0.02658333 | Speed 1
8.08 | 9775.695 | 0.4035 | 0.02658333 | Speed 1
8.08167 | 9771.215 | 0.4035 | 0.02658333 | Speed 1
8.08333 | 9767.923 | 0.4035 | 0.02658333 | Speed 1
8.085 | 9767.923 | 0.4035 | 0.02658333 | Speed 1
8.08667 | 9769.935 | 0.4035 | 0.02658333 | Speed 1
8.08833 | 9773.409 | 0.4035 | 0.02658333 | Speed 1
8.09 | 9778.987 | 0.4035 | 0.02658333 | Speed 1
8.09167 | 9785.48 | 0.4035 | 0.02658333 | Speed 1
8.09333 | 9793.344 | 0.4035 | 0.02658333 | Speed 1
8.095 | 9802.305 | 0.4035 | 0.02658333 | Speed 1
8.09667 | 9812.638 | 0.4037 | 0.02666667 | Speed 1
8.09833 | 9818.216 | 0.4037 | 0.02666667 | Speed 1
8.1 | 9815.655 | 0.4037 | 0.02666667 | Speed 1
8.10167 | 9809.894 | 0.4037 | 0.02666667 | Speed 1
8.10333 | 9803.128 | 0.4037 | 0.02666667 | Speed 1
8.105 | 9796.635 | 0.4037 | 0.02666667 | Speed 1
8.10667 | 9790.326 | 0.4037 | 0.02666667 | Speed 1
8.10833 | 9784.199 | 0.4037 | 0.02666667 | Speed 1
8.11 | 9778.713 | 0.4037 | 0.02666667 | Speed 1
8.11167 | 9773.775 | 0.4037 | 0.02666667 | Speed 1
8.11333 | 9769.203 | 0.4037 | 0.02666667 | Speed 1
8.115 | 9765.82 | 0.4037 | 0.02666667 | Speed 1
8.11667 | 9764.723 | 0.4037 | 0.02666667 | Speed 1
8.11833 | 9766.277 | 0.4037 | 0.02666667 | Speed 1
8.12 | 9769.752 | 0.4037 | 0.02666667 | Speed 1
8.12167 | 9774.872 | 0.4037 | 0.02666667 | Speed 1
8.12333 | 9781.365 | 0.4037 | 0.02666667 | Speed 1
8.125 | 9789.32 | 0.4037 | 0.02666667 | Speed 1
8.12667 | 9798.739 | 0.4037 | 0.02666667 | Speed 1
8.12833 | 9808.889 | 0.4037 | 0.02666667 | Speed 1
8.13 | 9819.862 | 0.404 | 0.02679167 | Speed 1
8.13167 | 9823.519 | 0.404 | 0.02679167 | Speed 1
8.13333 | 9820.684 | 0.404 | 0.02679167 | Speed 1
8.135 | 9814.832 | 0.404 | 0.02679167 | Speed 1
8.13667 | 9808.523 | 0.404 | 0.02679167 | Speed 1
8.13833 | 9802.122 | 0.404 | 0.02679167 | Speed 1
8.14 | 9795.995 | 0.404 | 0.02679167 | Speed 1
8.14167 | 9790.417 | 0.404 | 0.02679167 | Speed 1
8.14333 | 9785.571 | 0.404 | 0.02679167 | Speed 1
8.145 | 9780.999 | 0.404 | 0.02679167 | Speed 1
8.14667 | 9777.799 | 0.404 | 0.02679167 | Speed 1
8.14833 | 9777.067 | 0.404 | 0.02679167 | Speed 1
8.15 | 9778.622 | 0.404 | 0.02679167 | Speed 1
8.15167 | 9782.005 | 0.404 | 0.02679167 | Speed 1
8.15333 | 9786.851 | 0.404 | 0.02679167 | Speed 1
8.155 | 9793.344 | 0.404 | 0.02679167 | Speed 1
8.15667 | 9801.208 | 0.404 | 0.02679167 | Speed 1
8.15833 | 9810.443 | 0.404 | 0.02679167 | Speed 1
8.16 | 9820.41 | 0.4042 | 0.026875 | Speed 1
8.16167 | 9824.616 | 0.4042 | 0.026875 | Speed 1
8.16333 | 9821.599 | 0.4042 | 0.026875 | Speed 1
8.165 | 9815.747 | 0.4042 | 0.026875 | Speed 1
8.16667 | 9808.797 | 0.4042 | 0.026875 | Speed 1
8.16833 | 9801.573 | 0.4042 | 0.026875 | Speed 1
8.17 | 9795.264 | 0.4042 | 0.026875 | Speed 1
8.17167 | 9789.595 | 0.4042 | 0.026875 | Speed 1
8.17333 | 9784.291 | 0.4042 | 0.026875 | Speed 1
8.175 | 9779.262 | 0.4042 | 0.026875 | Speed 1
8.17667 | 9774.69 | 0.4042 | 0.026875 | Speed 1
8.17833 | 9771.032 | 0.4042 | 0.026875 | Speed 1
8.18 | 9769.386 | 0.4042 | 0.026875 | Speed 1
8.18167 | 9770.758 | 0.4042 | 0.026875 | Speed 1
8.18333 | 9773.775 | 0.4042 | 0.026875 | Speed 1
8.185 | 9778.713 | 0.4042 | 0.026875 | Speed 1
8.18667 | 9784.931 | 0.4042 | 0.026875 | Speed 1
8.18833 | 9792.795 | 0.4042 | 0.026875 | Speed 1
8.19 | 9801.848 | 0.4042 | 0.026875 | Speed 1
8.19167 | 9812.272 | 0.4042 | 0.026875 | Speed 1
8.19333 | 9823.793 | 0.4045 | 0.027 | Speed 1
8.195 | 9831.84 | 0.4045 | 0.027 | Speed 1
8.19667 | 9831.383 | 0.4045 | 0.027 | Speed 1
8.19833 | 9826.628 | 0.4045 | 0.027 | Speed 1
8.2 | 9819.953 | 0.4045 | 0.027 | Speed 1
8.20167 | 9813.369 | 0.4045 | 0.027 | Speed 1
8.20333 | 9807.151 | 0.4045 | 0.027 | Speed 1
8.205 | 9801.573 | 0.4045 | 0.027 | Speed 1
8.20667 | 9796.087 | 0.4045 | 0.027 | Speed 1
8.20833 | 9791.24 | 0.4045 | 0.027 | Speed 1
8.21 | 9787.949 | 0.4045 | 0.027 | Speed 1
8.21167 | 9787.308 | 0.4045 | 0.027 | Speed 1
8.21333 | 9788.954 | 0.4045 | 0.027 | Speed 1
8.215 | 9792.795 | 0.4045 | 0.027 | Speed 1
8.21667 | 9798.007 | 0.4045 | 0.027 | Speed 1
8.21833 | 9804.317 | 0.4045 | 0.027 | Speed 1
8.22 | 9812.455 | 0.4045 | 0.027 | Speed 1
8.22167 | 9821.873 | 0.4045 | 0.027 | Speed 1
8.22333 | 9832.206 | 0.4047 | 0.02708333 | Speed 1
8.225 | 9836.687 | 0.4047 | 0.02708333 | Speed 1
8.22667 | 9833.761 | 0.4047 | 0.02708333 | Speed 1
8.22833 | 9827.908 | 0.4047 | 0.02708333 | Speed 1
8.23 | 9821.142 | 0.4047 | 0.02708333 | Speed 1
8.23167 | 9814.284 | 0.4047 | 0.02708333 | Speed 1
8.23333 | 9807.883 | 0.4047 | 0.02708333 | Speed 1
8.235 | 9801.756 | 0.4047 | 0.02708333 | Speed 1
8.23667 | 9795.995 | 0.4047 | 0.02708333 | Speed 1
8.23833 | 9790.966 | 0.4047 | 0.02708333 | Speed 1
8.24 | 9786.394 | 0.4047 | 0.02708333 | Speed 1
8.24167 | 9782.736 | 0.4047 | 0.02708333 | Speed 1
8.24333 | 9781.273 | 0.4047 | 0.02708333 | Speed 1
8.245 | 9782.188 | 0.4047 | 0.02708333 | Speed 1
8.24667 | 9785.388 | 0.4047 | 0.02708333 | Speed 1
8.24833 | 9790.052 | 0.4047 | 0.02708333 | Speed 1
8.25 | 9796.361 | 0.4047 | 0.02708333 | Speed 1
8.25167 | 9804.225 | 0.4047 | 0.02708333 | Speed 1
8.25333 | 9813.461 | 0.4047 | 0.02708333 | Speed 1
8.255 | 9823.519 | 0.4047 | 0.02708333 | Speed 1
8.25667 | 9834.126 | 0.405 | 0.02720833 | Speed 1
8.25833 | 9837.601 | 0.405 | 0.02720833 | Speed 1
8.26 | 9834.492 | 0.405 | 0.02720833 | Speed 1
8.26167 | 9828.914 | 0.405 | 0.02720833 | Speed 1
8.26333 | 9822.513 | 0.405 | 0.02720833 | Speed 1
8.265 | 9816.021 | 0.405 | 0.02720833 | Speed 1
8.26667 | 9809.529 | 0.405 | 0.02720833 | Speed 1
8.26833 | 9803.494 | 0.405 | 0.02720833 | Speed 1
8.27 | 9798.007 | 0.405 | 0.02720833 | Speed 1
8.27167 | 9793.161 | 0.405 | 0.02720833 | Speed 1
8.27333 | 9789.229 | 0.405 | 0.02720833 | Speed 1
8.275 | 9787.766 | 0.405 | 0.02720833 | Speed 1
8.27667 | 9788.954 | 0.405 | 0.02720833 | Speed 1
8.27833 | 9791.972 | 0.405 | 0.02720833 | Speed 1
8.28 | 9796.91 | 0.405 | 0.02720833 | Speed 1
8.28167 | 9803.311 | 0.405 | 0.02720833 | Speed 1
8.28333 | 9811.083 | 0.405 | 0.02720833 | Speed 1
8.285 | 9819.77 | 0.405 | 0.02720833 | Speed 1
8.28667 | 9829.646 | 0.4052 | 0.02729167 | Speed 1
8.28833 | 9837.144 | 0.4052 | 0.02729167 | Speed 1
8.29 | 9835.955 | 0.4052 | 0.02729167 | Speed 1
8.29167 | 9831.109 | 0.4052 | 0.02729167 | Speed 1
8.29333 | 9824.342 | 0.4052 | 0.02729167 | Speed 1
8.295 | 9817.575 | 0.4052 | 0.02729167 | Speed 1
8.29667 | 9810.9 | 0.4052 | 0.02729167 | Speed 1
8.29833 | 9804.774 | 0.4052 | 0.02729167 | Speed 1
8.3 | 9799.104 | 0.4052 | 0.02729167 | Speed 1
8.30167 | 9793.709 | 0.4052 | 0.02729167 | Speed 1
8.30333 | 9789.32 | 0.4052 | 0.02729167 | Speed 1
8.305 | 9785.205 | 0.4052 | 0.02729167 | Speed 1
8.30667 | 9783.377 | 0.4052 | 0.02729167 | Speed 1
8.30833 | 9784.199 | 0.4052 | 0.02729167 | Speed 1
8.31 | 9787.034 | 0.4052 | 0.02729167 | Speed 1
8.31167 | 9791.881 | 0.4052 | 0.02729167 | Speed 1
8.31333 | 9798.099 | 0.4052 | 0.02729167 | Speed 1
8.315 | 9805.871 | 0.4052 | 0.02729167 | Speed 1
8.31667 | 9814.649 | 0.4052 | 0.02729167 | Speed 1
8.31833 | 9824.708 | 0.4052 | 0.02729167 | Speed 1
8.32 | 9835.955 | 0.4055 | 0.02741667 | Speed 1
8.32167 | 9842.905 | 0.4055 | 0.02741667 | Speed 1
8.32333 | 9841.807 | 0.4055 | 0.02741667 | Speed 1
8.325 | 9836.778 | 0.4055 | 0.02741667 | Speed 1
8.32667 | 9830.286 | 0.4055 | 0.02741667 | Speed 1
8.32833 | 9823.336 | 0.4055 | 0.02741667 | Speed 1
8.33 | 9816.935 | 0.4055 | 0.02741667 | Speed 1
8.33167 | 9810.9 | 0.4055 | 0.02741667 | Speed 1
8.33333 | 9805.597 | 0.4055 | 0.02741667 | Speed 1
8.335 | 9800.385 | 0.4055 | 0.02741667 | Speed 1
8.33667 | 9796.27 | 0.4055 | 0.02741667 | Speed 1
8.33833 | 9795.081 | 0.4055 | 0.02741667 | Speed 1
8.34 | 9795.904 | 0.4055 | 0.02741667 | Speed 1
8.34167 | 9798.647 | 0.4055 | 0.02741667 | Speed 1
8.34333 | 9803.219 | 0.4055 | 0.02741667 | Speed 1
8.345 | 9809.254 | 0.4055 | 0.02741667 | Speed 1
8.34667 | 9816.57 | 0.4055 | 0.02741667 | Speed 1
8.34833 | 9825.257 | 0.4055 | 0.02741667 | Speed 1
8.35 | 9835.315 | 0.4057 | 0.0275 | Speed 1
8.35167 | 9842.813 | 0.4057 | 0.0275 | Speed 1
8.35333 | 9841.716 | 0.4057 | 0.0275 | Speed 1
8.355 | 9836.778 | 0.4057 | 0.0275 | Speed 1
8.35667 | 9830.194 | 0.4057 | 0.0275 | Speed 1
8.35833 | 9823.153 | 0.4057 | 0.0275 | Speed 1
8.36 | 9816.295 | 0.4057 | 0.0275 | Speed 1
8.36167 | 9810.077 | 0.4057 | 0.0275 | Speed 1
8.36333 | 9804.408 | 0.4057 | 0.0275 | Speed 1
8.365 | 9799.287 | 0.4057 | 0.0275 | Speed 1
8.36667 | 9794.441 | 0.4057 | 0.0275 | Speed 1
8.36833 | 9790.235 | 0.4057 | 0.0275 | Speed 1
8.37 | 9787.674 | 0.4057 | 0.0275 | Speed 1
8.37167 | 9787.949 | 0.4057 | 0.0275 | Speed 1
8.37333 | 9790.417 | 0.4057 | 0.0275 | Speed 1
8.375 | 9794.807 | 0.4057 | 0.0275 | Speed 1
8.37667 | 9800.659 | 0.4057 | 0.0275 | Speed 1
8.37833 | 9808.431 | 0.4057 | 0.0275 | Speed 1
8.38 | 9817.21 | 0.4057 | 0.0275 | Speed 1
8.38167 | 9827.177 | 0.4057 | 0.0275 | Speed 1
8.38333 | 9838.241 | 0.406 | 0.027625 | Speed 1
8.385 | 9845.831 | 0.406 | 0.027625 | Speed 1
8.38667 | 9844.459 | 0.406 | 0.027625 | Speed 1
8.38833 | 9839.43 | 0.406 | 0.027625 | Speed 1
8.39 | 9832.938 | 0.406 | 0.027625 | Speed 1
8.39167 | 9826.262 | 0.406 | 0.027625 | Speed 1
8.39333 | 9819.953 | 0.406 | 0.027625 | Speed 1
8.395 | 9813.918 | 0.406 | 0.027625 | Speed 1
8.39667 | 9808.614 | 0.406 | 0.027625 | Speed 1
8.39833 | 9803.951 | 0.406 | 0.027625 | Speed 1
8.4 | 9799.836 | 0.406 | 0.027625 | Speed 1
8.40167 | 9798.007 | 0.406 | 0.027625 | Speed 1
8.40333 | 9798.556 | 0.406 | 0.027625 | Speed 1
8.405 | 9801.482 | 0.406 | 0.027625 | Speed 1
8.40667 | 9806.145 | 0.406 | 0.027625 | Speed 1
8.40833 | 9812.089 | 0.406 | 0.027625 | Speed 1
8.41 | 9819.496 | 0.406 | 0.027625 | Speed 1
8.41167 | 9828.183 | 0.406 | 0.027625 | Speed 1
8.41333 | 9837.875 | 0.4062 | 0.02770833 | Speed 1
8.415 | 9845.648 | 0.4062 | 0.02770833 | Speed 1
8.41667 | 9845.008 | 0.4062 | 0.02770833 | Speed 1
8.41833 | 9839.796 | 0.4062 | 0.02770833 | Speed 1
8.42 | 9833.212 | 0.4062 | 0.02770833 | Speed 1
8.42167 | 9826.354 | 0.4062 | 0.02770833 | Speed 1
8.42333 | 9819.679 | 0.4062 | 0.02770833 | Speed 1
8.425 | 9813.552 | 0.4062 | 0.02770833 | Speed 1
8.42667 | 9807.883 | 0.4062 | 0.02770833 | Speed 1
8.42833 | 9802.579 | 0.4062 | 0.02770833 | Speed 1
8.43 | 9798.007 | 0.4062 | 0.02770833 | Speed 1
8.43167 | 9794.075 | 0.4062 | 0.02770833 | Speed 1
8.43333 | 9790.966 | 0.4062 | 0.02770833 | Speed 1
8.435 | 9790.966 | 0.4062 | 0.02770833 | Speed 1
8.43667 | 9793.161 | 0.4062 | 0.02770833 | Speed 1
8.43833 | 9797.733 | 0.4062 | 0.02770833 | Speed 1
8.44 | 9803.585 | 0.4062 | 0.02770833 | Speed 1
8.44167 | 9810.809 | 0.4062 | 0.02770833 | Speed 1
8.44333 | 9819.77 | 0.4062 | 0.02770833 | Speed 1
8.445 | 9829.463 | 0.4062 | 0.02770833 | Speed 1
8.44667 | 9840.436 | 0.4062 | 0.02770833 | Speed 1
8.44833 | 9850.86 | 0.4065 | 0.02783333 | Speed 1
8.45 | 9852.232 | 0.4065 | 0.02783333 | Speed 1
8.45167 | 9848.391 | 0.4065 | 0.02783333 | Speed 1
8.45333 | 9842.813 | 0.4065 | 0.02783333 | Speed 1
8.455 | 9836.504 | 0.4065 | 0.02783333 | Speed 1
8.45667 | 9830.103 | 0.4065 | 0.02783333 | Speed 1
8.45833 | 9823.976 | 0.4065 | 0.02783333 | Speed 1
8.46 | 9818.581 | 0.4065 | 0.02783333 | Speed 1
8.46167 | 9813.461 | 0.4065 | 0.02783333 | Speed 1
8.46333 | 9809.254 | 0.4065 | 0.02783333 | Speed 1
8.465 | 9807.243 | 0.4065 | 0.02783333 | Speed 1
8.46667 | 9807.791 | 0.4065 | 0.02783333 | Speed 1
8.46833 | 9810.352 | 0.4065 | 0.02783333 | Speed 1
8.47 | 9814.375 | 0.4065 | 0.02783333 | Speed 1
8.47167 | 9819.862 | 0.4065 | 0.02783333 | Speed 1
8.47333 | 9826.902 | 0.4065 | 0.02783333 | Speed 1
8.475 | 9835.224 | 0.4065 | 0.02783333 | Speed 1
8.47667 | 9844.642 | 0.4065 | 0.02783333 | Speed 1
8.47833 | 9853.603 | 0.4067 | 0.02791667 | Speed 1
8.48 | 9854.152 | 0.4067 | 0.02791667 | Speed 1
8.48167 | 9849.671 | 0.4067 | 0.02791667 | Speed 1
8.48333 | 9843.362 | 0.4067 | 0.02791667 | Speed 1
8.485 | 9836.412 | 0.4067 | 0.02791667 | Speed 1
8.48667 | 9829.737 | 0.4067 | 0.02791667 | Speed 1
8.48833 | 9823.245 | 0.4067 | 0.02791667 | Speed 1
8.49 | 9817.575 | 0.4067 | 0.02791667 | Speed 1
8.49167 | 9812.455 | 0.4067 | 0.02791667 | Speed 1
8.49333 | 9807.608 | 0.4067 | 0.02791667 | Speed 1
8.495 | 9803.311 | 0.4067 | 0.02791667 | Speed 1
8.49667 | 9800.11 | 0.4067 | 0.02791667 | Speed 1
8.49833 | 9799.562 | 0.4067 | 0.02791667 | Speed 1
8.5 | 9801.756 | 0.4067 | 0.02791667 | Speed 1
8.50167 | 9805.871 | 0.4067 | 0.02791667 | Speed 1
8.50333 | 9811.449 | 0.4067 | 0.02791667 | Speed 1
8.505 | 9818.673 | 0.4067 | 0.02791667 | Speed 1
8.50667 | 9826.811 | 0.4067 | 0.02791667 | Speed 1
8.50833 | 9836.504 | 0.4067 | 0.02791667 | Speed 1
8.51 | 9847.477 | 0.4067 | 0.02791667 | Speed 1
8.51167 | 9857.627 | 0.407 | 0.02804167 | Speed 1
8.51333 | 9858.633 | 0.407 | 0.02804167 | Speed 1
8.515 | 9854.609 | 0.407 | 0.02804167 | Speed 1
8.51667 | 9848.3 | 0.407 | 0.02804167 | Speed 1
8.51833 | 9841.624 | 0.407 | 0.02804167 | Speed 1
8.52 | 9835.041 | 0.407 | 0.02804167 | Speed 1
8.52167 | 9828.823 | 0.407 | 0.02804167 | Speed 1
8.52333 | 9822.879 | 0.407 | 0.02804167 | Speed 1
8.525 | 9817.85 | 0.407 | 0.02804167 | Speed 1
8.52667 | 9813.552 | 0.407 | 0.02804167 | Speed 1
8.52833 | 9811.083 | 0.407 | 0.02804167 | Speed 1
8.53 | 9811.54 | 0.407 | 0.02804167 | Speed 1
8.53167 | 9814.284 | 0.407 | 0.02804167 | Speed 1
8.53333 | 9818.216 | 0.407 | 0.02804167 | Speed 1
8.535 | 9824.068 | 0.407 | 0.02804167 | Speed 1
8.53667 | 9830.834 | 0.407 | 0.02804167 | Speed 1
8.53833 | 9838.881 | 0.407 | 0.02804167 | Speed 1
8.54 | 9848.574 | 0.407 | 0.02804167 | Speed 1
8.54167 | 9857.901 | 0.4072 | 0.028125 | Speed 1
8.54333 | 9858.998 | 0.4072 | 0.028125 | Speed 1
8.545 | 9854.883 | 0.4072 | 0.028125 | Speed 1
8.54667 | 9848.483 | 0.4072 | 0.028125 | Speed 1
8.54833 | 9841.35 | 0.4072 | 0.028125 | Speed 1
8.55 | 9834.584 | 0.4072 | 0.028125 | Speed 1
8.55167 | 9828.183 | 0.4072 | 0.028125 | Speed 1
8.55333 | 9822.422 | 0.4072 | 0.028125 | Speed 1
8.555 | 9816.935 | 0.4072 | 0.028125 | Speed 1
8.55667 | 9812.18 | 0.4072 | 0.028125 | Speed 1
8.55833 | 9807.791 | 0.4072 | 0.028125 | Speed 1
8.56 | 9804.134 | 0.4072 | 0.028125 | Speed 1
8.56167 | 9803.219 | 0.4072 | 0.028125 | Speed 1
8.56333 | 9805.414 | 0.4072 | 0.028125 | Speed 1
8.565 | 9809.346 | 0.4072 | 0.028125 | Speed 1
8.56667 | 9815.107 | 0.4072 | 0.028125 | Speed 1
8.56833 | 9822.148 | 0.4072 | 0.028125 | Speed 1
8.57 | 9830.469 | 0.4072 | 0.028125 | Speed 1
8.57167 | 9840.07 | 0.4072 | 0.028125 | Speed 1
8.57333 | 9850.86 | 0.4072 | 0.028125 | Speed 1
8.575 | 9862.382 | 0.4075 | 0.02825 | Speed 1
8.57667 | 9865.033 | 0.4075 | 0.02825 | Speed 1
8.57833 | 9861.924 | 0.4075 | 0.02825 | Speed 1
8.58 | 9856.072 | 0.4075 | 0.02825 | Speed 1
8.58167 | 9849.306 | 0.4075 | 0.02825 | Speed 1
8.58333 | 9842.722 | 0.4075 | 0.02825 | Speed 1
8.585 | 9836.595 | 0.4075 | 0.02825 | Speed 1
8.58667 | 9830.743 | 0.4075 | 0.02825 | Speed 1
8.58833 | 9825.622 | 0.4075 | 0.02825 | Speed 1
8.59 | 9821.142 | 0.4075 | 0.02825 | Speed 1
8.59167 | 9818.764 | 0.4075 | 0.02825 | Speed 1
8.59333 | 9818.856 | 0.4075 | 0.02825 | Speed 1
8.595 | 9820.867 | 0.4075 | 0.02825 | Speed 1
8.59667 | 9824.708 | 0.4075 | 0.02825 | Speed 1
8.59833 | 9830.194 | 0.4075 | 0.02825 | Speed 1
8.6 | 9837.052 | 0.4075 | 0.02825 | Speed 1
8.60167 | 9845.099 | 0.4075 | 0.02825 | Speed 1
8.60333 | 9854.518 | 0.4075 | 0.02825 | Speed 1
8.605 | 9863.753 | 0.4077 | 0.02833333 | Speed 1
8.60667 | 9864.942 | 0.4077 | 0.02833333 | Speed 1
8.60833 | 9860.736 | 0.4077 | 0.02833333 | Speed 1
8.61 | 9854.518 | 0.4077 | 0.02833333 | Speed 1
8.61167 | 9847.477 | 0.4077 | 0.02833333 | Speed 1
8.61333 | 9840.436 | 0.4077 | 0.02833333 | Speed 1
8.615 | 9833.943 | 0.4077 | 0.02833333 | Speed 1
8.61667 | 9827.817 | 0.4077 | 0.02833333 | Speed 1
8.61833 | 9822.422 | 0.4077 | 0.02833333 | Speed 1
8.62 | 9817.575 | 0.4077 | 0.02833333 | Speed 1
8.62167 | 9813.186 | 0.4077 | 0.02833333 | Speed 1
8.62333 | 9809.712 | 0.4077 | 0.02833333 | Speed 1
8.625 | 9808.614 | 0.4077 | 0.02833333 | Speed 1
8.62667 | 9810.169 | 0.4077 | 0.02833333 | Speed 1
8.62833 | 9813.826 | 0.4077 | 0.02833333 | Speed 1
8.63 | 9819.13 | 0.4077 | 0.02833333 | Speed 1
8.63167 | 9825.805 | 0.4077 | 0.02833333 | Speed 1
8.63333 | 9833.761 | 0.4077 | 0.02833333 | Speed 1
8.635 | 9843.453 | 0.4077 | 0.02833333 | Speed 1
8.63667 | 9854.152 | 0.4077 | 0.02833333 | Speed 1
8.63833 | 9864.302 | 0.408 | 0.02845833 | Speed 1
8.64 | 9865.399 | 0.408 | 0.02845833 | Speed 1
8.64167 | 9861.467 | 0.408 | 0.02845833 | Speed 1
8.64333 | 9855.706 | 0.408 | 0.02845833 | Speed 1
8.645 | 9848.848 | 0.408 | 0.02845833 | Speed 1
8.64667 | 9842.356 | 0.408 | 0.02845833 | Speed 1
8.64833 | 9836.047 | 0.408 | 0.02845833 | Speed 1
8.65 | 9830.286 | 0.408 | 0.02845833 | Speed 1
8.65167 | 9825.165 | 0.408 | 0.02845833 | Speed 1
8.65333 | 9820.684 | 0.408 | 0.02845833 | Speed 1
8.655 | 9817.667 | 0.408 | 0.02845833 | Speed 1
8.65667 | 9817.301 | 0.408 | 0.02845833 | Speed 1
8.65833 | 9819.221 | 0.408 | 0.02845833 | Speed 1
8.66 | 9823.245 | 0.408 | 0.02845833 | Speed 1
8.66167 | 9828.548 | 0.408 | 0.02845833 | Speed 1
8.66333 | 9835.681 | 0.408 | 0.02845833 | Speed 1
8.665 | 9843.728 | 0.408 | 0.02845833 | Speed 1
8.66667 | 9853.146 | 0.408 | 0.02845833 | Speed 1
8.66833 | 9863.57 | 0.4082 | 0.02854167 | Speed 1
8.67 | 9867.777 | 0.4082 | 0.02854167 | Speed 1
8.67167 | 9864.759 | 0.4082 | 0.02854167 | Speed 1
8.67333 | 9858.907 | 0.4082 | 0.02854167 | Speed 1
8.675 | 9851.774 | 0.4082 | 0.02854167 | Speed 1
8.67667 | 9845.008 | 0.4082 | 0.02854167 | Speed 1
8.67833 | 9837.967 | 0.4082 | 0.02854167 | Speed 1
8.68 | 9832.115 | 0.4082 | 0.02854167 | Speed 1
8.68167 | 9826.537 | 0.4082 | 0.02854167 | Speed 1
8.68333 | 9821.69 | 0.4082 | 0.02854167 | Speed 1
8.685 | 9817.484 | 0.4082 | 0.02854167 | Speed 1
8.68667 | 9814.009 | 0.4082 | 0.02854167 | Speed 1
8.68833 | 9813.186 | 0.4082 | 0.02854167 | Speed 1
8.69 | 9815.107 | 0.4082 | 0.02854167 | Speed 1
8.69167 | 9819.13 | 0.4082 | 0.02854167 | Speed 1
8.69333 | 9824.799 | 0.4082 | 0.02854167 | Speed 1
8.695 | 9832.023 | 0.4082 | 0.02854167 | Speed 1
8.69667 | 9840.619 | 0.4082 | 0.02854167 | Speed 1
8.69833 | 9850.677 | 0.4082 | 0.02854167 | Speed 1
8.7 | 9861.65 | 0.4082 | 0.02854167 | Speed 1
8.70167 | 9872.257 | 0.4085 | 0.02866667 | Speed 1
8.70333 | 9874.086 | 0.4085 | 0.02866667 | Speed 1
8.705 | 9870.246 | 0.4085 | 0.02866667 | Speed 1
8.70667 | 9863.845 | 0.4085 | 0.02866667 | Speed 1
8.70833 | 9857.261 | 0.4085 | 0.02866667 | Speed 1
8.71 | 9850.677 | 0.4085 | 0.02866667 | Speed 1
8.71167 | 9844.459 | 0.4085 | 0.02866667 | Speed 1
8.71333 | 9838.424 | 0.4085 | 0.02866667 | Speed 1
8.715 | 9832.938 | 0.4085 | 0.02866667 | Speed 1
8.71667 | 9828.457 | 0.4085 | 0.02866667 | Speed 1
8.71833 | 9824.891 | 0.4085 | 0.02866667 | Speed 1
8.72 | 9824.251 | 0.4085 | 0.02866667 | Speed 1
8.72167 | 9825.714 | 0.4085 | 0.02866667 | Speed 1
8.72333 | 9829.006 | 0.4085 | 0.02866667 | Speed 1
8.725 | 9834.218 | 0.4085 | 0.02866667 | Speed 1
8.72667 | 9841.259 | 0.4085 | 0.02866667 | Speed 1
8.72833 | 9849.214 | 0.4085 | 0.02866667 | Speed 1
8.73 | 9858.45 | 0.4085 | 0.02866667 | Speed 1
8.73167 | 9868.691 | 0.4087 | 0.02875 | Speed 1
8.73333 | 9874.543 | 0.4087 | 0.02875 | Speed 1
8.735 | 9872.349 | 0.4087 | 0.02875 | Speed 1
8.73667 | 9866.679 | 0.4087 | 0.02875 | Speed 1
8.73833 | 9859.73 | 0.4087 | 0.02875 | Speed 1
8.74 | 9852.689 | 0.4087 | 0.02875 | Speed 1
8.74167 | 9846.105 | 0.4087 | 0.02875 | Speed 1
8.74333 | 9839.613 | 0.4087 | 0.02875 | Speed 1
8.745 | 9834.035 | 0.4087 | 0.02875 | Speed 1
8.74667 | 9829.097 | 0.4087 | 0.02875 | Speed 1
8.74833 | 9824.708 | 0.4087 | 0.02875 | Speed 1
8.75 | 9820.867 | 0.4087 | 0.02875 | Speed 1
8.75167 | 9819.587 | 0.4087 | 0.02875 | Speed 1
8.75333 | 9820.959 | 0.4087 | 0.02875 | Speed 1
8.755 | 9824.342 | 0.4087 | 0.02875 | Speed 1
8.75667 | 9829.371 | 0.4087 | 0.02875 | Speed 1
8.75833 | 9836.229 | 0.4087 | 0.02875 | Speed 1
8.76 | 9844.185 | 0.4087 | 0.02875 | Speed 1
8.76167 | 9853.42 | 0.4087 | 0.02875 | Speed 1
8.76333 | 9863.662 | 0.4087 | 0.02875 | Speed 1
8.765 | 9875.183 | 0.409 | 0.028875 | Speed 1
8.76667 | 9881.036 | 0.409 | 0.028875 | Speed 1
8.76833 | 9878.932 | 0.409 | 0.028875 | Speed 1
8.77 | 9873.537 | 0.409 | 0.028875 | Speed 1
8.77167 | 9867.137 | 0.409 | 0.028875 | Speed 1
8.77333 | 9860.37 | 0.409 | 0.028875 | Speed 1
8.775 | 9853.878 | 0.409 | 0.028875 | Speed 1
8.77667 | 9847.66 | 0.409 | 0.028875 | Speed 1
8.77833 | 9842.173 | 0.409 | 0.028875 | Speed 1
8.78 | 9837.327 | 0.409 | 0.028875 | Speed 1
8.78167 | 9834.035 | 0.409 | 0.028875 | Speed 1
8.78333 | 9833.669 | 0.409 | 0.028875 | Speed 1
8.785 | 9835.315 | 0.409 | 0.028875 | Speed 1
8.78667 | 9838.973 | 0.409 | 0.028875 | Speed 1
8.78833 | 9843.636 | 0.409 | 0.028875 | Speed 1
8.79 | 9849.854 | 0.409 | 0.028875 | Speed 1
8.79167 | 9857.444 | 0.409 | 0.028875 | Speed 1
8.79333 | 9866.496 | 0.409 | 0.028875 | Speed 1
8.795 | 9876.464 | 0.4092 | 0.02895833 | Speed 1
8.79667 | 9879.755 | 0.4092 | 0.02895833 | Speed 1
8.79833 | 9875.823 | 0.4092 | 0.02895833 | Speed 1
8.8 | 9869.605 | 0.4092 | 0.02895833 | Speed 1
8.80167 | 9862.565 | 0.4092 | 0.02895833 | Speed 1
8.80333 | 9855.432 | 0.4092 | 0.02895833 | Speed 1
8.805 | 9848.848 | 0.4092 | 0.02895833 | Speed 1
8.80667 | 9842.905 | 0.4092 | 0.02895833 | Speed 1
8.80833 | 9837.327 | 0.4092 | 0.02895833 | Speed 1
8.81 | 9832.389 | 0.4092 | 0.02895833 | Speed 1
8.81167 | 9827.36 | 0.4092 | 0.02895833 | Speed 1
8.81333 | 9823.611 | 0.4092 | 0.02895833 | Speed 1
8.815 | 9821.69 | 0.4092 | 0.02895833 | Speed 1
8.81667 | 9822.513 | 0.4092 | 0.02895833 | Speed 1
8.81833 | 9825.439 | 0.4092 | 0.02895833 | Speed 1
8.82 | 9830.652 | 0.4092 | 0.02895833 | Speed 1
8.82167 | 9837.235 | 0.4092 | 0.02895833 | Speed 1
8.82333 | 9845.099 | 0.4092 | 0.02895833 | Speed 1
8.825 | 9854.152 | 0.4092 | 0.02895833 | Speed 1
8.82667 | 9864.302 | 0.4092 | 0.02895833 | Speed 1
8.82833 | 9875.641 | 0.4095 | 0.02908333 | Speed 1
8.83 | 9883.139 | 0.4095 | 0.02908333 | Speed 1
8.83167 | 9881.859 | 0.4095 | 0.02908333 | Speed 1
8.83333 | 9877.195 | 0.4095 | 0.02908333 | Speed 1
8.835 | 9870.886 | 0.4095 | 0.02908333 | Speed 1
8.83667 | 9864.302 | 0.4095 | 0.02908333 | Speed 1
8.83833 | 9857.627 | 0.4095 | 0.02908333 | Speed 1
8.84 | 9851.134 | 0.4095 | 0.02908333 | Speed 1
8.84167 | 9845.739 | 0.4095 | 0.02908333 | Speed 1
8.84333 | 9840.984 | 0.4095 | 0.02908333 | Speed 1
8.845 | 9837.601 | 0.4095 | 0.02908333 | Speed 1
8.84667 | 9837.052 | 0.4095 | 0.02908333 | Speed 1
8.84833 | 9838.607 | 0.4095 | 0.02908333 | Speed 1
8.85 | 9841.716 | 0.4095 | 0.02908333 | Speed 1
8.85167 | 9846.379 | 0.4095 | 0.02908333 | Speed 1
8.85333 | 9852.597 | 0.4095 | 0.02908333 | Speed 1
8.855 | 9859.73 | 0.4095 | 0.02908333 | Speed 1
8.85667 | 9868.417 | 0.4095 | 0.02908333 | Speed 1
8.85833 | 9878.292 | 0.4097 | 0.02916667 | Speed 1
8.86 | 9884.51 | 0.4097 | 0.02916667 | Speed 1
8.86167 | 9882.682 | 0.4097 | 0.02916667 | Speed 1
8.86333 | 9877.195 | 0.4097 | 0.02916667 | Speed 1
8.865 | 9870.063 | 0.4097 | 0.02916667 | Speed 1
8.86667 | 9862.656 | 0.4097 | 0.02916667 | Speed 1
8.86833 | 9855.524 | 0.4097 | 0.02916667 | Speed 1
8.87 | 9849.214 | 0.4097 | 0.02916667 | Speed 1
8.87167 | 9843.362 | 0.4097 | 0.02916667 | Speed 1
8.87333 | 9837.875 | 0.4097 | 0.02916667 | Speed 1
8.875 | 9833.212 | 0.4097 | 0.02916667 | Speed 1
8.87667 | 9829.097 | 0.4097 | 0.02916667 | Speed 1
8.87833 | 9827.36 | 0.4097 | 0.02916667 | Speed 1
8.88 | 9828.183 | 0.4097 | 0.02916667 | Speed 1
8.88167 | 9831.017 | 0.4097 | 0.02916667 | Speed 1
8.88333 | 9835.589 | 0.4097 | 0.02916667 | Speed 1
8.885 | 9841.899 | 0.4097 | 0.02916667 | Speed 1
8.88667 | 9849.671 | 0.4097 | 0.02916667 | Speed 1
8.88833 | 9858.907 | 0.4097 | 0.02916667 | Speed 1
8.89 | 9869.057 | 0.4097 | 0.02916667 | Speed 1
8.89167 | 9879.755 | 0.41 | 0.02929167 | Speed 1
8.89333 | 9882.682 | 0.41 | 0.02929167 | Speed 1
8.895 | 9879.024 | 0.41 | 0.02929167 | Speed 1
8.89667 | 9872.989 | 0.41 | 0.02929167 | Speed 1
8.89833 | 9866.222 | 0.41 | 0.02929167 | Speed 1
8.9 | 9859.364 | 0.41 | 0.02929167 | Speed 1
8.90167 | 9853.055 | 0.41 | 0.02929167 | Speed 1
8.90333 | 9846.928 | 0.41 | 0.02929167 | Speed 1
8.905 | 9841.716 | 0.41 | 0.02929167 | Speed 1
8.90667 | 9836.87 | 0.41 | 0.02929167 | Speed 1
8.90833 | 9833.029 | 0.41 | 0.02929167 | Speed 1
8.91 | 9831.383 | 0.41 | 0.02929167 | Speed 1
8.91167 | 9832.389 | 0.41 | 0.02929167 | Speed 1
8.91333 | 9835.315 | 0.41 | 0.02929167 | Speed 1
8.915 | 9839.887 | 0.41 | 0.02929167 | Speed 1
8.91667 | 9846.014 | 0.41 | 0.02929167 | Speed 1
8.91833 | 9853.603 | 0.41 | 0.02929167 | Speed 1
8.92 | 9862.29 | 0.41 | 0.02929167 | Speed 1
8.92167 | 9872.349 | 0.4102 | 0.029375 | Speed 1
8.92333 | 9879.847 | 0.4102 | 0.029375 | Speed 1
8.925 | 9878.475 | 0.4102 | 0.029375 | Speed 1
8.92667 | 9873.263 | 0.4102 | 0.029375 | Speed 1
8.92833 | 9866.496 | 0.4102 | 0.029375 | Speed 1
8.93 | 9859.638 | 0.4102 | 0.029375 | Speed 1
8.93167 | 9852.872 | 0.4102 | 0.029375 | Speed 1
8.93333 | 9846.562 | 0.4102 | 0.029375 | Speed 1
8.935 | 9840.71 | 0.4102 | 0.029375 | Speed 1
8.93667 | 9835.589 | 0.4102 | 0.029375 | Speed 1
8.93833 | 9831.292 | 0.4102 | 0.029375 | Speed 1
8.94 | 9826.994 | 0.4102 | 0.029375 | Speed 1
8.94167 | 9824.982 | 0.4102 | 0.029375 | Speed 1
8.94333 | 9825.714 | 0.4102 | 0.029375 | Speed 1
8.945 | 9828.731 | 0.4102 | 0.029375 | Speed 1
8.94667 | 9833.12 | 0.4102 | 0.029375 | Speed 1
8.94833 | 9839.156 | 0.4102 | 0.029375 | Speed 1
8.95 | 9846.562 | 0.4102 | 0.029375 | Speed 1
8.95167 | 9855.432 | 0.4102 | 0.029375 | Speed 1
8.95333 | 9865.765 | 0.4102 | 0.029375 | Speed 1
8.955 | 9876.921 | 0.4105 | 0.0295 | Speed 1
8.95667 | 9885.791 | 0.4105 | 0.0295 | Speed 1
8.95833 | 9885.425 | 0.4105 | 0.0295 | Speed 1
8.96 | 9880.761 | 0.4105 | 0.0295 | Speed 1
8.96167 | 9874.178 | 0.4105 | 0.0295 | Speed 1
8.96333 | 9867.411 | 0.4105 | 0.0295 | Speed 1
8.965 | 9860.736 | 0.4105 | 0.0295 | Speed 1
8.96667 | 9854.701 | 0.4105 | 0.0295 | Speed 1
8.96833 | 9848.848 | 0.4105 | 0.0295 | Speed 1
8.97 | 9843.819 | 0.4105 | 0.0295 | Speed 1
8.97167 | 9839.979 | 0.4105 | 0.0295 | Speed 1
8.97333 | 9838.515 | 0.4105 | 0.0295 | Speed 1
8.975 | 9839.338 | 0.4105 | 0.0295 | Speed 1
8.97667 | 9841.99 | 0.4105 | 0.0295 | Speed 1
8.97833 | 9846.654 | 0.4105 | 0.0295 | Speed 1
8.98 | 9852.689 | 0.4105 | 0.0295 | Speed 1
8.98167 | 9859.821 | 0.4105 | 0.0295 | Speed 1
8.98333 | 9868.325 | 0.4105 | 0.0295 | Speed 1
8.985 | 9878.109 | 0.4107 | 0.02958333 | Speed 1
8.98667 | 9884.419 | 0.4107 | 0.02958333 | Speed 1
8.98833 | 9882.499 | 0.4107 | 0.02958333 | Speed 1
8.99 | 9876.646 | 0.4107 | 0.02958333 | Speed 1
8.99167 | 9869.605 | 0.4107 | 0.02958333 | Speed 1
8.99333 | 9862.565 | 0.4107 | 0.02958333 | Speed 1
8.995 | 9855.341 | 0.4107 | 0.02958333 | Speed 1
8.99667 | 9848.848 | 0.4107 | 0.02958333 | Speed 1
8.99833 | 9843.088 | 0.4107 | 0.02958333 | Speed 1
9 | 9837.693 | 0.4107 | 0.02958333 | Speed 1
9.00167 | 9833.212 | 0.4107 | 0.02958333 | Speed 1
9.00333 | 9829.189 | 0.4107 | 0.02958333 | Speed 1
9.005 | 9826.354 | 0.4107 | 0.02958333 | Speed 1
9.00667 | 9826.445 | 0.4107 | 0.02958333 | Speed 1
9.00833 | 9829.097 | 0.4107 | 0.02958333 | Speed 1
9.01 | 9833.486 | 0.4107 | 0.02958333 | Speed 1
9.01167 | 9839.521 | 0.4107 | 0.02958333 | Speed 1
9.01333 | 9846.928 | 0.4107 | 0.02958333 | Speed 1
9.015 | 9855.432 | 0.4107 | 0.02958333 | Speed 1
9.01667 | 9865.308 | 0.4107 | 0.02958333 | Speed 1
9.01833 | 9876.464 | 0.411 | 0.02970833 | Speed 1
9.02 | 9884.968 | 0.411 | 0.02970833 | Speed 1
9.02167 | 9884.419 | 0.411 | 0.02970833 | Speed 1
9.02333 | 9879.755 | 0.411 | 0.02970833 | Speed 1
9.025 | 9873.172 | 0.411 | 0.02970833 | Speed 1
9.02667 | 9866.405 | 0.411 | 0.02970833 | Speed 1
9.02833 | 9859.364 | 0.411 | 0.02970833 | Speed 1
9.03 | 9853.329 | 0.411 | 0.02970833 | Speed 1
9.03167 | 9847.751 | 0.411 | 0.02970833 | Speed 1
9.03333 | 9842.905 | 0.411 | 0.02970833 | Speed 1
9.035 | 9839.156 | 0.411 | 0.02970833 | Speed 1
9.03667 | 9838.058 | 0.411 | 0.02970833 | Speed 1
9.03833 | 9839.156 | 0.411 | 0.02970833 | Speed 1
9.04 | 9842.082 | 0.411 | 0.02970833 | Speed 1
9.04167 | 9846.471 | 0.411 | 0.02970833 | Speed 1
9.04333 | 9852.323 | 0.411 | 0.02970833 | Speed 1
9.045 | 9859.364 | 0.411 | 0.02970833 | Speed 1
9.04667 | 9867.594 | 0.411 | 0.02970833 | Speed 1
9.04833 | 9876.921 | 0.4112 | 0.02979167 | Speed 1
9.05 | 9882.316 | 0.4112 | 0.02979167 | Speed 1
9.05167 | 9880.121 | 0.4112 | 0.02979167 | Speed 1
9.05333 | 9874.086 | 0.4112 | 0.02979167 | Speed 1
9.055 | 9866.954 | 0.4112 | 0.02979167 | Speed 1
9.05667 | 9859.547 | 0.4112 | 0.02979167 | Speed 1
9.05833 | 9852.78 | 0.4112 | 0.02979167 | Speed 1
9.06 | 9846.471 | 0.4112 | 0.02979167 | Speed 1
9.06167 | 9840.71 | 0.4112 | 0.02979167 | Speed 1
9.06333 | 9835.864 | 0.4112 | 0.02979167 | Speed 1
9.065 | 9831.292 | 0.4112 | 0.02979167 | Speed 1
9.06667 | 9827.085 | 0.4112 | 0.02979167 | Speed 1
9.06833 | 9823.793 | 0.4112 | 0.02979167 | Speed 1
9.07 | 9823.153 | 0.4112 | 0.02979167 | Speed 1
9.07167 | 9825.074 | 0.4112 | 0.02979167 | Speed 1
9.07333 | 9829.371 | 0.4112 | 0.02979167 | Speed 1
9.075 | 9835.132 | 0.4112 | 0.02979167 | Speed 1
9.07667 | 9842.356 | 0.4112 | 0.02979167 | Speed 1
9.07833 | 9850.769 | 0.4112 | 0.02979167 | Speed 1
9.08 | 9860.553 | 0.4112 | 0.02979167 | Speed 1
9.08167 | 9871.709 | 0.4112 | 0.02979167 | Speed 1
9.08333 | 9883.322 | 0.4115 | 0.02991667 | Speed 1
9.085 | 9887.254 | 0.4115 | 0.02991667 | Speed 1
9.08667 | 9884.785 | 0.4115 | 0.02991667 | Speed 1
9.08833 | 9879.481 | 0.4115 | 0.02991667 | Speed 1
9.09 | 9872.714 | 0.4115 | 0.02991667 | Speed 1
9.09167 | 9866.131 | 0.4115 | 0.02991667 | Speed 1
9.09333 | 9859.913 | 0.4115 | 0.02991667 | Speed 1
9.095 | 9854.426 | 0.4115 | 0.02991667 | Speed 1
9.09667 | 9849.488 | 0.4115 | 0.02991667 | Speed 1
9.09833 | 9846.379 | 0.4115 | 0.02991667 | Speed 1
9.1 | 9845.556 | 0.4115 | 0.02991667 | Speed 1
9.10167 | 9846.837 | 0.4115 | 0.02991667 | Speed 1
9.10333 | 9849.488 | 0.4115 | 0.02991667 | Speed 1
9.105 | 9853.969 | 0.4115 | 0.02991667 | Speed 1
9.10667 | 9859.638 | 0.4115 | 0.02991667 | Speed 1
9.10833 | 9866.679 | 0.4115 | 0.02991667 | Speed 1
9.11 | 9875.183 | 0.4115 | 0.02991667 | Speed 1
9.11167 | 9884.693 | 0.4117 | 0.03 | Speed 1
9.11333 | 9888.442 | 0.4117 | 0.03 | Speed 1
9.115 | 9885.242 | 0.4117 | 0.03 | Speed 1
9.11667 | 9879.024 | 0.4117 | 0.03 | Speed 1
9.11833 | 9871.617 | 0.4117 | 0.03 | Speed 1
9.12 | 9864.21 | 0.4117 | 0.03 | Speed 1
9.12167 | 9857.352 | 0.4117 | 0.03 | Speed 1
9.12333 | 9850.769 | 0.4117 | 0.03 | Speed 1
9.125 | 9845.008 | 0.4117 | 0.03 | Speed 1
9.12667 | 9839.979 | 0.4117 | 0.03 | Speed 1
9.12833 | 9835.132 | 0.4117 | 0.03 | Speed 1
9.13 | 9831.017 | 0.4117 | 0.03 | Speed 1
9.13167 | 9828.091 | 0.4117 | 0.03 | Speed 1
9.13333 | 9827.817 | 0.4117 | 0.03 | Speed 1
9.135 | 9830.286 | 0.4117 | 0.03 | Speed 1
9.13667 | 9834.584 | 0.4117 | 0.03 | Speed 1
9.13833 | 9840.527 | 0.4117 | 0.03 | Speed 1
9.14 | 9847.294 | 0.4117 | 0.03 | Speed 1
9.14167 | 9855.981 | 0.4117 | 0.03 | Speed 1
9.14333 | 9865.948 | 0.4117 | 0.03 | Speed 1
9.145 | 9877.287 | 0.412 | 0.030125 | Speed 1
9.14667 | 9884.876 | 0.412 | 0.030125 | Speed 1
9.14833 | 9884.053 | 0.412 | 0.030125 | Speed 1
9.15 | 9879.39 | 0.412 | 0.030125 | Speed 1
9.15167 | 9872.806 | 0.412 | 0.030125 | Speed 1
9.15333 | 9866.039 | 0.412 | 0.030125 | Speed 1
9.155 | 9859.73 | 0.412 | 0.030125 | Speed 1
9.15667 | 9853.786 | 0.412 | 0.030125 | Speed 1
9.15833 | 9848.208 | 0.412 | 0.030125 | Speed 1
9.16 | 9843.27 | 0.412 | 0.030125 | Speed 1
9.16167 | 9839.064 | 0.412 | 0.030125 | Speed 1
9.16333 | 9837.418 | 0.412 | 0.030125 | Speed 1
9.165 | 9838.058 | 0.412 | 0.030125 | Speed 1
9.16667 | 9840.527 | 0.412 | 0.030125 | Speed 1
9.16833 | 9844.916 | 0.412 | 0.030125 | Speed 1
9.17 | 9850.494 | 0.412 | 0.030125 | Speed 1
9.17167 | 9857.535 | 0.412 | 0.030125 | Speed 1
9.17333 | 9866.039 | 0.412 | 0.030125 | Speed 1
9.175 | 9875.823 | 0.412 | 0.030125 | Speed 1
9.17667 | 9884.145 | 0.4122 | 0.03020833 | Speed 1
9.17833 | 9883.505 | 0.4122 | 0.03020833 | Speed 1
9.18 | 9878.658 | 0.4122 | 0.03020833 | Speed 1
9.18167 | 9871.8 | 0.4122 | 0.03020833 | Speed 1
9.18333 | 9864.485 | 0.4122 | 0.03020833 | Speed 1
9.185 | 9857.718 | 0.4122 | 0.03020833 | Speed 1
9.18667 | 9851.409 | 0.4122 | 0.03020833 | Speed 1
9.18833 | 9845.739 | 0.4122 | 0.03020833 | Speed 1
9.19 | 9840.436 | 0.4122 | 0.03020833 | Speed 1
9.19167 | 9835.772 | 0.4122 | 0.03020833 | Speed 1
9.19333 | 9831.657 | 0.4122 | 0.03020833 | Speed 1
9.195 | 9828.548 | 0.4122 | 0.03020833 | Speed 1
9.19667 | 9828.64 | 0.4122 | 0.03020833 | Speed 1
9.19833 | 9831.109 | 0.4122 | 0.03020833 | Speed 1
9.2 | 9835.224 | 0.4122 | 0.03020833 | Speed 1
9.20167 | 9841.076 | 0.4122 | 0.03020833 | Speed 1
9.20333 | 9848.3 | 0.4122 | 0.03020833 | Speed 1
9.205 | 9856.895 | 0.4122 | 0.03020833 | Speed 1
9.20667 | 9867.045 | 0.4122 | 0.03020833 | Speed 1
9.20833 | 9878.109 | 0.4125 | 0.03033333 | Speed 1
9.21 | 9886.431 | 0.4125 | 0.03033333 | Speed 1
9.21167 | 9885.608 | 0.4125 | 0.03033333 | Speed 1
9.21333 | 9880.67 | 0.4125 | 0.03033333 | Speed 1
9.215 | 9874.269 | 0.4125 | 0.03033333 | Speed 1
9.21667 | 9867.685 | 0.4125 | 0.03033333 | Speed 1
9.21833 | 9861.101 | 0.4125 | 0.03033333 | Speed 1
9.22 | 9855.066 | 0.4125 | 0.03033333 | Speed 1
9.22167 | 9849.488 | 0.4125 | 0.03033333 | Speed 1
9.22333 | 9844.459 | 0.4125 | 0.03033333 | Speed 1
9.225 | 9840.253 | 0.4125 | 0.03033333 | Speed 1
9.22667 | 9837.967 | 0.4125 | 0.03033333 | Speed 1
9.22833 | 9838.241 | 0.4125 | 0.03033333 | Speed 1
9.23 | 9840.802 | 0.4125 | 0.03033333 | Speed 1
9.23167 | 9845.008 | 0.4125 | 0.03033333 | Speed 1
9.23333 | 9850.677 | 0.4125 | 0.03033333 | Speed 1
9.235 | 9858.084 | 0.4125 | 0.03033333 | Speed 1
9.23667 | 9866.405 | 0.4125 | 0.03033333 | Speed 1
9.23833 | 9875.915 | 0.4125 | 0.03033333 | Speed 1
9.24 | 9884.51 | 0.4127 | 0.03041667 | Speed 1
9.24167 | 9884.785 | 0.4127 | 0.03041667 | Speed 1
9.24333 | 9880.121 | 0.4127 | 0.03041667 | Speed 1
9.245 | 9873.446 | 0.4127 | 0.03041667 | Speed 1
9.24667 | 9866.131 | 0.4127 | 0.03041667 | Speed 1
9.24833 | 9859.273 | 0.4127 | 0.03041667 | Speed 1
9.25 | 9852.963 | 0.4127 | 0.03041667 | Speed 1
9.25167 | 9847.385 | 0.4127 | 0.03041667 | Speed 1
9.25333 | 9842.173 | 0.4127 | 0.03041667 | Speed 1
9.255 | 9837.144 | 0.4127 | 0.03041667 | Speed 1
9.25667 | 9832.938 | 0.4127 | 0.03041667 | Speed 1
9.25833 | 9830.011 | 0.4127 | 0.03041667 | Speed 1
9.26 | 9829.554 | 0.4127 | 0.03041667 | Speed 1
9.26167 | 9831.932 | 0.4127 | 0.03041667 | Speed 1
9.26333 | 9836.138 | 0.4127 | 0.03041667 | Speed 1
9.265 | 9841.624 | 0.4127 | 0.03041667 | Speed 1
9.26667 | 9848.848 | 0.4127 | 0.03041667 | Speed 1
9.26833 | 9857.444 | 0.4127 | 0.03041667 | Speed 1
9.27 | 9867.045 | 0.4127 | 0.03041667 | Speed 1
9.27167 | 9877.927 | 0.4127 | 0.03041667 | Speed 1
9.27333 | 9888.9 | 0.413 | 0.03054167 | Speed 1
9.275 | 9891.46 | 0.413 | 0.03054167 | Speed 1
9.27667 | 9887.802 | 0.413 | 0.03054167 | Speed 1
9.27833 | 9881.859 | 0.413 | 0.03054167 | Speed 1
9.28 | 9874.909 | 0.413 | 0.03054167 | Speed 1
9.28167 | 9868.142 | 0.413 | 0.03054167 | Speed 1
9.28333 | 9862.016 | 0.413 | 0.03054167 | Speed 1
9.285 | 9855.889 | 0.413 | 0.03054167 | Speed 1
9.28667 | 9850.769 | 0.413 | 0.03054167 | Speed 1
9.28833 | 9846.471 | 0.413 | 0.03054167 | Speed 1
9.29 | 9844.551 | 0.413 | 0.03054167 | Speed 1
9.29167 | 9845.008 | 0.413 | 0.03054167 | Speed 1
9.29333 | 9847.385 | 0.413 | 0.03054167 | Speed 1
9.295 | 9851.592 | 0.413 | 0.03054167 | Speed 1
9.29667 | 9857.444 | 0.413 | 0.03054167 | Speed 1
9.29833 | 9864.759 | 0.413 | 0.03054167 | Speed 1
9.3 | 9873.355 | 0.413 | 0.03054167 | Speed 1
9.30167 | 9883.139 | 0.4132 | 0.030625 | Speed 1
9.30333 | 9891.003 | 0.4132 | 0.030625 | Speed 1
9.305 | 9890.271 | 0.4132 | 0.030625 | Speed 1
9.30667 | 9885.242 | 0.4132 | 0.030625 | Speed 1
9.30833 | 9878.475 | 0.4132 | 0.030625 | Speed 1
9.31 | 9871.069 | 0.4132 | 0.030625 | Speed 1
9.31167 | 9864.302 | 0.4132 | 0.030625 | Speed 1
9.31333 | 9857.81 | 0.4132 | 0.030625 | Speed 1
9.315 | 9852.415 | 0.4132 | 0.030625 | Speed 1
9.31667 | 9847.111 | 0.4132 | 0.030625 | Speed 1
9.31833 | 9842.173 | 0.4132 | 0.030625 | Speed 1
9.32 | 9838.15 | 0.4132 | 0.030625 | Speed 1
9.32167 | 9835.681 | 0.4132 | 0.030625 | Speed 1
9.32333 | 9835.955 | 0.4132 | 0.030625 | Speed 1
9.325 | 9838.424 | 0.4132 | 0.030625 | Speed 1
9.32667 | 9843.088 | 0.4132 | 0.030625 | Speed 1
9.32833 | 9849.306 | 0.4132 | 0.030625 | Speed 1
9.33 | 9856.895 | 0.4132 | 0.030625 | Speed 1
9.33167 | 9865.491 | 0.4132 | 0.030625 | Speed 1
9.33333 | 9875.458 | 0.4132 | 0.030625 | Speed 1
9.335 | 9886.705 | 0.4135 | 0.03075 | Speed 1
9.33667 | 9894.295 | 0.4135 | 0.03075 | Speed 1
9.33833 | 9893.014 | 0.4135 | 0.03075 | Speed 1
9.34 | 9887.985 | 0.4135 | 0.03075 | Speed 1
9.34167 | 9881.401 | 0.4135 | 0.03075 | Speed 1
9.34333 | 9874.452 | 0.4135 | 0.03075 | Speed 1
9.345 | 9867.96 | 0.4135 | 0.03075 | Speed 1
9.34667 | 9861.924 | 0.4135 | 0.03075 | Speed 1
9.34833 | 9856.255 | 0.4135 | 0.03075 | Speed 1
9.35 | 9851.226 | 0.4135 | 0.03075 | Speed 1
9.35167 | 9846.928 | 0.4135 | 0.03075 | Speed 1
9.35333 | 9845.191 | 0.4135 | 0.03075 | Speed 1
9.355 | 9846.014 | 0.4135 | 0.03075 | Speed 1
9.35667 | 9848.483 | 0.4135 | 0.03075 | Speed 1
9.35833 | 9852.689 | 0.4135 | 0.03075 | Speed 1
9.36 | 9858.724 | 0.4135 | 0.03075 | Speed 1
9.36167 | 9865.948 | 0.4135 | 0.03075 | Speed 1
9.36333 | 9874.269 | 0.4135 | 0.03075 | Speed 1
9.365 | 9884.145 | 0.4137 | 0.03083333 | Speed 1
9.36667 | 9889.174 | 0.4137 | 0.03083333 | Speed 1
9.36833 | 9886.705 | 0.4137 | 0.03083333 | Speed 1
9.37 | 9881.127 | 0.4137 | 0.03083333 | Speed 1
9.37167 | 9874.178 | 0.4137 | 0.03083333 | Speed 1
9.37333 | 9866.862 | 0.4137 | 0.03083333 | Speed 1
9.375 | 9859.821 | 0.4137 | 0.03083333 | Speed 1
9.37667 | 9853.603 | 0.4137 | 0.03083333 | Speed 1
9.37833 | 9847.934 | 0.4137 | 0.03083333 | Speed 1
9.38 | 9842.813 | 0.4137 | 0.03083333 | Speed 1
9.38167 | 9837.967 | 0.4137 | 0.03083333 | Speed 1
9.38333 | 9833.943 | 0.4137 | 0.03083333 | Speed 1
9.385 | 9830.469 | 0.4137 | 0.03083333 | Speed 1
9.38667 | 9829.28 | 0.4137 | 0.03083333 | Speed 1
9.38833 | 9831.017 | 0.4137 | 0.03083333 | Speed 1
9.39 | 9835.132 | 0.4137 | 0.03083333 | Speed 1
9.39167 | 9841.076 | 0.4137 | 0.03083333 | Speed 1
9.39333 | 9848.483 | 0.4137 | 0.03083333 | Speed 1
9.395 | 9857.169 | 0.4137 | 0.03083333 | Speed 1
9.39667 | 9867.137 | 0.4137 | 0.03083333 | Speed 1
9.39833 | 9878.384 | 0.4137 | 0.03083333 | Speed 1
9.4 | 9887.985 | 0.414 | 0.03095833 | Speed 1
9.40167 | 9888.717 | 0.414 | 0.03095833 | Speed 1
9.40333 | 9884.876 | 0.414 | 0.03095833 | Speed 1
9.405 | 9879.024 | 0.414 | 0.03095833 | Speed 1
9.40667 | 9872.532 | 0.414 | 0.03095833 | Speed 1
9.40833 | 9866.039 | 0.414 | 0.03095833 | Speed 1
9.41 | 9860.096 | 0.414 | 0.03095833 | Speed 1
9.41167 | 9854.701 | 0.414 | 0.03095833 | Speed 1
9.41333 | 9849.946 | 0.414 | 0.03095833 | Speed 1
9.415 | 9846.197 | 0.414 | 0.03095833 | Speed 1
9.41667 | 9844.368 | 0.414 | 0.03095833 | Speed 1
9.41833 | 9844.916 | 0.414 | 0.03095833 | Speed 1
9.42 | 9847.751 | 0.414 | 0.03095833 | Speed 1
9.42167 | 9852.14 | 0.414 | 0.03095833 | Speed 1
9.42333 | 9857.901 | 0.414 | 0.03095833 | Speed 1
9.425 | 9865.125 | 0.414 | 0.03095833 | Speed 1
9.42667 | 9873.355 | 0.414 | 0.03095833 | Speed 1
9.42833 | 9882.956 | 0.414 | 0.03095833 | Speed 1
9.43 | 9892.466 | 0.4143 | 0.03108333 | Speed 1
9.43167 | 9893.929 | 0.4143 | 0.03108333 | Speed 1
9.43333 | 9889.448 | 0.4143 | 0.03108333 | Speed 1
9.435 | 9883.047 | 0.4143 | 0.03108333 | Speed 1
9.43667 | 9876.006 | 0.4143 | 0.03108333 | Speed 1
9.43833 | 9868.965 | 0.4143 | 0.03108333 | Speed 1
9.44 | 9862.382 | 0.4143 | 0.03108333 | Speed 1
9.44167 | 9856.255 | 0.4143 | 0.03108333 | Speed 1
9.44333 | 9850.677 | 0.4143 | 0.03108333 | Speed 1
9.445 | 9845.831 | 0.4143 | 0.03108333 | Speed 1
9.44667 | 9841.442 | 0.4143 | 0.03108333 | Speed 1
9.44833 | 9837.693 | 0.4143 | 0.03108333 | Speed 1
9.45 | 9836.412 | 0.4143 | 0.03108333 | Speed 1
9.45167 | 9837.784 | 0.4143 | 0.03108333 | Speed 1
9.45333 | 9841.533 | 0.4143 | 0.03108333 | Speed 1
9.455 | 9846.928 | 0.4143 | 0.03108333 | Speed 1
9.45667 | 9853.786 | 0.4143 | 0.03108333 | Speed 1
9.45833 | 9861.833 | 0.4143 | 0.03108333 | Speed 1
9.46 | 9871.16 | 0.4143 | 0.03108333 | Speed 1
9.46167 | 9881.493 | 0.4143 | 0.03108333 | Speed 1
9.46333 | 9892.74 | 0.4145 | 0.03116667 | Speed 1
9.465 | 9896.306 | 0.4145 | 0.03116667 | Speed 1
9.46667 | 9893.472 | 0.4145 | 0.03116667 | Speed 1
9.46833 | 9887.802 | 0.4145 | 0.03116667 | Speed 1
9.47 | 9881.401 | 0.4145 | 0.03116667 | Speed 1
9.47167 | 9874.818 | 0.4145 | 0.03116667 | Speed 1
9.47333 | 9868.6 | 0.4145 | 0.03116667 | Speed 1
9.475 | 9862.747 | 0.4145 | 0.03116667 | Speed 1
9.47667 | 9857.444 | 0.4145 | 0.03116667 | Speed 1
9.47833 | 9852.78 | 0.4145 | 0.03116667 | Speed 1
9.48 | 9849.854 | 0.4145 | 0.03116667 | Speed 1
9.48167 | 9849.58 | 0.4145 | 0.03116667 | Speed 1
9.48333 | 9851.592 | 0.4145 | 0.03116667 | Speed 1
9.485 | 9855.524 | 0.4145 | 0.03116667 | Speed 1
9.48667 | 9860.644 | 0.4145 | 0.03116667 | Speed 1
9.48833 | 9867.228 | 0.4145 | 0.03116667 | Speed 1
9.49 | 9875.183 | 0.4145 | 0.03116667 | Speed 1
9.49167 | 9884.236 | 0.4145 | 0.03116667 | Speed 1
9.49333 | 9894.477 | 0.4147 | 0.03125 | Speed 1
9.495 | 9898.318 | 0.4147 | 0.03125 | Speed 1
9.49667 | 9895.209 | 0.4147 | 0.03125 | Speed 1
9.49833 | 9889.174 | 0.4147 | 0.03125 | Speed 1
9.5 | 9882.499 | 0.4147 | 0.03125 | Speed 1
9.50167 | 9875.366 | 0.4147 | 0.03125 | Speed 1
9.50333 | 9868.417 | 0.4147 | 0.03125 | Speed 1
9.505 | 9862.382 | 0.4147 | 0.03125 | Speed 1
9.50667 | 9856.895 | 0.4147 | 0.03125 | Speed 1
9.50833 | 9851.866 | 0.4147 | 0.03125 | Speed 1
9.51 | 9847.294 | 0.4147 | 0.03125 | Speed 1
9.51167 | 9843.453 | 0.4147 | 0.03125 | Speed 1
9.51333 | 9841.99 | 0.4147 | 0.03125 | Speed 1
9.515 | 9843.453 | 0.4147 | 0.03125 | Speed 1
9.51667 | 9846.837 | 0.4147 | 0.03125 | Speed 1
9.51833 | 9852.049 | 0.4147 | 0.03125 | Speed 1
9.52 | 9858.907 | 0.4147 | 0.03125 | Speed 1
9.52167 | 9866.771 | 0.4147 | 0.03125 | Speed 1
9.52333 | 9876.098 | 0.4147 | 0.03125 | Speed 1
9.525 | 9886.614 | 0.4147 | 0.03125 | Speed 1
9.52667 | 9897.769 | 0.415 | 0.031375 | Speed 1
9.52833 | 9901.244 | 0.415 | 0.031375 | Speed 1
9.53 | 9898.501 | 0.415 | 0.031375 | Speed 1
9.53167 | 9892.466 | 0.415 | 0.031375 | Speed 1
9.53333 | 9885.516 | 0.415 | 0.031375 | Speed 1
9.535 | 9878.841 | 0.415 | 0.031375 | Speed 1
9.53667 | 9872.532 | 0.415 | 0.031375 | Speed 1
9.53833 | 9866.862 | 0.415 | 0.031375 | Speed 1
9.54 | 9861.376 | 0.415 | 0.031375 | Speed 1
9.54167 | 9856.804 | 0.415 | 0.031375 | Speed 1
9.54333 | 9853.603 | 0.415 | 0.031375 | Speed 1
9.545 | 9852.78 | 0.415 | 0.031375 | Speed 1
9.54667 | 9854.152 | 0.415 | 0.031375 | Speed 1
9.54833 | 9857.81 | 0.415 | 0.031375 | Speed 1
9.55 | 9862.747 | 0.415 | 0.031375 | Speed 1
9.55167 | 9869.24 | 0.415 | 0.031375 | Speed 1
9.55333 | 9876.829 | 0.415 | 0.031375 | Speed 1
9.555 | 9885.791 | 0.415 | 0.031375 | Speed 1
9.55667 | 9895.849 | 0.4152 | 0.03145833 | Speed 1
9.55833 | 9899.141 | 0.4152 | 0.03145833 | Speed 1
9.56 | 9895.849 | 0.4152 | 0.03145833 | Speed 1
9.56167 | 9889.357 | 0.4152 | 0.03145833 | Speed 1
9.56333 | 9882.316 | 0.4152 | 0.03145833 | Speed 1
9.565 | 9875.092 | 0.4152 | 0.03145833 | Speed 1
9.56667 | 9868.234 | 0.4152 | 0.03145833 | Speed 1
9.56833 | 9862.016 | 0.4152 | 0.03145833 | Speed 1
9.57 | 9856.804 | 0.4152 | 0.03145833 | Speed 1
9.57167 | 9851.957 | 0.4152 | 0.03145833 | Speed 1
9.57333 | 9847.385 | 0.4152 | 0.03145833 | Speed 1
9.575 | 9843.545 | 0.4152 | 0.03145833 | Speed 1
9.57667 | 9841.624 | 0.4152 | 0.03145833 | Speed 1
9.57833 | 9842.447 | 0.4152 | 0.03145833 | Speed 1
9.58 | 9845.922 | 0.4152 | 0.03145833 | Speed 1
9.58167 | 9850.86 | 0.4152 | 0.03145833 | Speed 1
9.58333 | 9857.169 | 0.4152 | 0.03145833 | Speed 1
9.585 | 9864.851 | 0.4152 | 0.03145833 | Speed 1
9.58667 | 9873.903 | 0.4152 | 0.03145833 | Speed 1
9.58833 | 9884.693 | 0.4152 | 0.03145833 | Speed 1
9.59 | 9896.398 | 0.4155 | 0.03158333 | Speed 1
9.59167 | 9903.347 | 0.4155 | 0.03158333 | Speed 1
9.59333 | 9901.61 | 0.4155 | 0.03158333 | Speed 1
9.595 | 9896.123 | 0.4155 | 0.03158333 | Speed 1
9.59667 | 9889.631 | 0.4155 | 0.03158333 | Speed 1
9.59833 | 9882.682 | 0.4155 | 0.03158333 | Speed 1
9.6 | 9876.098 | 0.4155 | 0.03158333 | Speed 1
9.60167 | 9870.337 | 0.4155 | 0.03158333 | Speed 1
9.60333 | 9864.942 | 0.4155 | 0.03158333 | Speed 1
9.605 | 9860.096 | 0.4155 | 0.03158333 | Speed 1
9.60667 | 9856.895 | 0.4155 | 0.03158333 | Speed 1
9.60833 | 9856.072 | 0.4155 | 0.03158333 | Speed 1
9.61 | 9857.261 | 0.4155 | 0.03158333 | Speed 1
9.61167 | 9860.553 | 0.4155 | 0.03158333 | Speed 1
9.61333 | 9865.582 | 0.4155 | 0.03158333 | Speed 1
9.615 | 9871.709 | 0.4155 | 0.03158333 | Speed 1
9.61667 | 9879.207 | 0.4155 | 0.03158333 | Speed 1
9.61833 | 9888.351 | 0.4155 | 0.03158333 | Speed 1
9.62 | 9898.684 | 0.4157 | 0.03166667 | Speed 1
9.62167 | 9902.981 | 0.4157 | 0.03166667 | Speed 1
9.62333 | 9899.872 | 0.4157 | 0.03166667 | Speed 1
9.625 | 9893.837 | 0.4157 | 0.03166667 | Speed 1
9.62667 | 9886.705 | 0.4157 | 0.03166667 | Speed 1
9.62833 | 9879.481 | 0.4157 | 0.03166667 | Speed 1
9.63 | 9872.623 | 0.4157 | 0.03166667 | Speed 1
9.63167 | 9866.496 | 0.4157 | 0.03166667 | Speed 1
9.63333 | 9860.827 | 0.4157 | 0.03166667 | Speed 1
9.635 | 9855.432 | 0.4157 | 0.03166667 | Speed 1
9.63667 | 9850.951 | 0.4157 | 0.03166667 | Speed 1
9.63833 | 9846.928 | 0.4157 | 0.03166667 | Speed 1
9.64 | 9844.825 | 0.4157 | 0.03166667 | Speed 1
9.64167 | 9845.374 | 0.4157 | 0.03166667 | Speed 1
9.64333 | 9848.208 | 0.4157 | 0.03166667 | Speed 1
9.645 | 9853.238 | 0.4157 | 0.03166667 | Speed 1
9.64667 | 9859.547 | 0.4157 | 0.03166667 | Speed 1
9.64833 | 9867.137 | 0.4157 | 0.03166667 | Speed 1
9.65 | 9876.464 | 0.4157 | 0.03166667 | Speed 1
9.65167 | 9886.979 | 0.4157 | 0.03166667 | Speed 1
9.65333 | 9898.227 | 0.416 | 0.03179167 | Speed 1
9.655 | 9901.153 | 0.416 | 0.03179167 | Speed 1
9.65667 | 9897.769 | 0.416 | 0.03179167 | Speed 1
9.65833 | 9892.191 | 0.416 | 0.03179167 | Speed 1
9.66 | 9885.333 | 0.416 | 0.03179167 | Speed 1
9.66167 | 9878.384 | 0.416 | 0.03179167 | Speed 1
9.66333 | 9871.983 | 0.416 | 0.03179167 | Speed 1
9.665 | 9866.039 | 0.416 | 0.03179167 | Speed 1
9.66667 | 9860.644 | 0.416 | 0.03179167 | Speed 1
9.66833 | 9855.798 | 0.416 | 0.03179167 | Speed 1
9.67 | 9851.866 | 0.416 | 0.03179167 | Speed 1
9.67167 | 9850.677 | 0.416 | 0.03179167 | Speed 1
9.67333 | 9851.866 | 0.416 | 0.03179167 | Speed 1
9.675 | 9854.883 | 0.416 | 0.03179167 | Speed 1
9.67667 | 9859.73 | 0.416 | 0.03179167 | Speed 1
9.67833 | 9866.039 | 0.416 | 0.03179167 | Speed 1
9.68 | 9873.446 | 0.416 | 0.03179167 | Speed 1
9.68167 | 9882.407 | 0.416 | 0.03179167 | Speed 1
9.68333 | 9892.649 | 0.4162 | 0.031875 | Speed 1
9.685 | 9900.33 | 0.4162 | 0.031875 | Speed 1
9.68667 | 9899.415 | 0.4162 | 0.031875 | Speed 1
9.68833 | 9894.386 | 0.4162 | 0.031875 | Speed 1
9.69 | 9887.528 | 0.4162 | 0.031875 | Speed 1
9.69167 | 9880.396 | 0.4162 | 0.031875 | Speed 1
9.69333 | 9873.629 | 0.4162 | 0.031875 | Speed 1
9.695 | 9867.228 | 0.4162 | 0.031875 | Speed 1
9.69667 | 9861.559 | 0.4162 | 0.031875 | Speed 1
9.69833 | 9856.438 | 0.4162 | 0.031875 | Speed 1
9.7 | 9851.957 | 0.4162 | 0.031875 | Speed 1
9.70167 | 9847.751 | 0.4162 | 0.031875 | Speed 1
9.70333 | 9846.105 | 0.4162 | 0.031875 | Speed 1
9.705 | 9846.928 | 0.4162 | 0.031875 | Speed 1
9.70667 | 9850.129 | 0.4162 | 0.031875 | Speed 1
9.70833 | 9855.066 | 0.4162 | 0.031875 | Speed 1
9.71 | 9861.101 | 0.4162 | 0.031875 | Speed 1
9.71167 | 9869.057 | 0.4162 | 0.031875 | Speed 1
9.71333 | 9878.018 | 0.4162 | 0.031875 | Speed 1
9.715 | 9887.894 | 0.4162 | 0.031875 | Speed 1
9.71667 | 9899.232 | 0.4165 | 0.032 | Speed 1
9.71833 | 9905.999 | 0.4165 | 0.032 | Speed 1
9.72 | 9903.987 | 0.4165 | 0.032 | Speed 1
9.72167 | 9898.501 | 0.4165 | 0.032 | Speed 1
9.72333 | 9891.917 | 0.4165 | 0.032 | Speed 1
9.725 | 9884.968 | 0.4165 | 0.032 | Speed 1
9.72667 | 9878.201 | 0.4165 | 0.032 | Speed 1
9.72833 | 9871.8 | 0.4165 | 0.032 | Speed 1
9.73 | 9866.039 | 0.4165 | 0.032 | Speed 1
9.73167 | 9861.101 | 0.4165 | 0.032 | Speed 1
9.73333 | 9857.261 | 0.4165 | 0.032 | Speed 1
9.735 | 9855.798 | 0.4165 | 0.032 | Speed 1
9.73667 | 9856.621 | 0.4165 | 0.032 | Speed 1
9.73833 | 9859.638 | 0.4165 | 0.032 | Speed 1
9.74 | 9864.21 | 0.4165 | 0.032 | Speed 1
9.74167 | 9870.154 | 0.4165 | 0.032 | Speed 1
9.74333 | 9877.744 | 0.4165 | 0.032 | Speed 1
9.745 | 9886.339 | 0.4165 | 0.032 | Speed 1
9.74667 | 9896.672 | 0.4167 | 0.03208333 | Speed 1
9.74833 | 9903.713 | 0.4167 | 0.03208333 | Speed 1
9.75 | 9902.25 | 0.4167 | 0.03208333 | Speed 1
9.75167 | 9896.763 | 0.4167 | 0.03208333 | Speed 1
9.75333 | 9889.631 | 0.4167 | 0.03208333 | Speed 1
9.755 | 9882.499 | 0.4167 | 0.03208333 | Speed 1
9.75667 | 9875.732 | 0.4167 | 0.03208333 | Speed 1
9.75833 | 9869.331 | 0.4167 | 0.03208333 | Speed 1
9.76 | 9863.753 | 0.4167 | 0.03208333 | Speed 1
9.76167 | 9858.633 | 0.4167 | 0.03208333 | Speed 1
9.76333 | 9853.969 | 0.4167 | 0.03208333 | Speed 1
9.765 | 9849.671 | 0.4167 | 0.03208333 | Speed 1
9.76667 | 9846.745 | 0.4167 | 0.03208333 | Speed 1
9.76833 | 9847.111 | 0.4167 | 0.03208333 | Speed 1
9.77 | 9849.946 | 0.4167 | 0.03208333 | Speed 1
9.77167 | 9854.792 | 0.4167 | 0.03208333 | Speed 1
9.77333 | 9861.284 | 0.4167 | 0.03208333 | Speed 1
9.775 | 9869.148 | 0.4167 | 0.03208333 | Speed 1
9.77667 | 9878.201 | 0.4167 | 0.03208333 | Speed 1
9.77833 | 9888.9 | 0.4167 | 0.03208333 | Speed 1
9.78 | 9900.695 | 0.417 | 0.03220833 | Speed 1
9.78167 | 9907.645 | 0.417 | 0.03220833 | Speed 1
9.78333 | 9906.09 | 0.417 | 0.03220833 | Speed 1
9.785 | 9900.97 | 0.417 | 0.03220833 | Speed 1
9.78667 | 9894.02 | 0.417 | 0.03220833 | Speed 1
9.78833 | 9887.071 | 0.417 | 0.03220833 | Speed 1
9.79 | 9880.396 | 0.417 | 0.03220833 | Speed 1
9.79167 | 9874.36 | 0.417 | 0.03220833 | Speed 1
9.79333 | 9868.783 | 0.417 | 0.03220833 | Speed 1
9.795 | 9863.753 | 0.417 | 0.03220833 | Speed 1
9.79667 | 9859.821 | 0.417 | 0.03220833 | Speed 1
9.79833 | 9858.084 | 0.417 | 0.03220833 | Speed 1
9.8 | 9858.907 | 0.417 | 0.03220833 | Speed 1
9.80167 | 9861.833 | 0.417 | 0.03220833 | Speed 1
9.80333 | 9866.222 | 0.417 | 0.03220833 | Speed 1
9.805 | 9871.983 | 0.417 | 0.03220833 | Speed 1
9.80667 | 9879.664 | 0.417 | 0.03220833 | Speed 1
9.80833 | 9888.168 | 0.417 | 0.03220833 | Speed 1
9.81 | 9898.044 | 0.4172 | 0.03229167 | Speed 1
9.81167 | 9904.81 | 0.4172 | 0.03229167 | Speed 1
9.81333 | 9903.164 | 0.4172 | 0.03229167 | Speed 1
9.815 | 9897.495 | 0.4172 | 0.03229167 | Speed 1
9.81667 | 9890.454 | 0.4172 | 0.03229167 | Speed 1
9.81833 | 9883.413 | 0.4172 | 0.03229167 | Speed 1
9.82 | 9876.646 | 0.4172 | 0.03229167 | Speed 1
9.82167 | 9869.971 | 0.4172 | 0.03229167 | Speed 1
9.82333 | 9864.119 | 0.4172 | 0.03229167 | Speed 1
9.825 | 9858.815 | 0.4172 | 0.03229167 | Speed 1
9.82667 | 9853.878 | 0.4172 | 0.03229167 | Speed 1
9.82833 | 9849.763 | 0.4172 | 0.03229167 | Speed 1
9.83 | 9846.928 | 0.4172 | 0.03229167 | Speed 1
9.83167 | 9846.928 | 0.4172 | 0.03229167 | Speed 1
9.83333 | 9849.488 | 0.4172 | 0.03229167 | Speed 1
9.835 | 9853.786 | 0.4172 | 0.03229167 | Speed 1
9.83667 | 9859.73 | 0.4172 | 0.03229167 | Speed 1
9.83833 | 9867.137 | 0.4172 | 0.03229167 | Speed 1
9.84 | 9875.732 | 0.4172 | 0.03229167 | Speed 1
9.84167 | 9885.333 | 0.4172 | 0.03229167 | Speed 1
9.84333 | 9896.489 | 0.4175 | 0.03241667 | Speed 1
9.845 | 9905.542 | 0.4175 | 0.03241667 | Speed 1
9.84667 | 9905.359 | 0.4175 | 0.03241667 | Speed 1
9.84833 | 9900.787 | 0.4175 | 0.03241667 | Speed 1
9.85 | 9894.569 | 0.4175 | 0.03241667 | Speed 1
9.85167 | 9887.985 | 0.4175 | 0.03241667 | Speed 1
9.85333 | 9881.218 | 0.4175 | 0.03241667 | Speed 1
9.855 | 9875 | 0.4175 | 0.03241667 | Speed 1
9.85667 | 9869.514 | 0.4175 | 0.03241667 | Speed 1
9.85833 | 9864.576 | 0.4175 | 0.03241667 | Speed 1
9.86 | 9860.461 | 0.4175 | 0.03241667 | Speed 1
9.86167 | 9858.358 | 0.4175 | 0.03241667 | Speed 1
9.86333 | 9858.724 | 0.4175 | 0.03241667 | Speed 1
9.865 | 9861.284 | 0.4175 | 0.03241667 | Speed 1
9.86667 | 9865.582 | 0.4175 | 0.03241667 | Speed 1
9.86833 | 9871.434 | 0.4175 | 0.03241667 | Speed 1
9.87 | 9878.658 | 0.4175 | 0.03241667 | Speed 1
9.87167 | 9887.071 | 0.4175 | 0.03241667 | Speed 1
9.87333 | 9896.855 | 0.4175 | 0.03241667 | Speed 1
9.875 | 9905.542 | 0.4177 | 0.0325 | Speed 1
9.87667 | 9905.725 | 0.4177 | 0.0325 | Speed 1
9.87833 | 9900.97 | 0.4177 | 0.0325 | Speed 1
9.88 | 9894.112 | 0.4177 | 0.0325 | Speed 1
9.88167 | 9886.979 | 0.4177 | 0.0325 | Speed 1
9.88333 | 9880.03 | 0.4177 | 0.0325 | Speed 1
9.885 | 9873.72 | 0.4177 | 0.0325 | Speed 1
9.88667 | 9867.777 | 0.4177 | 0.0325 | Speed 1
9.88833 | 9862.382 | 0.4177 | 0.0325 | Speed 1
9.89 | 9857.81 | 0.4177 | 0.0325 | Speed 1
9.89167 | 9853.146 | 0.4177 | 0.0325 | Speed 1
9.89333 | 9850.129 | 0.4177 | 0.0325 | Speed 1
9.895 | 9849.946 | 0.4177 | 0.0325 | Speed 1
9.89667 | 9852.232 | 0.4177 | 0.0325 | Speed 1
9.89833 | 9856.438 | 0.4177 | 0.0325 | Speed 1
9.9 | 9862.107 | 0.4177 | 0.0325 | Speed 1
9.90167 | 9869.331 | 0.4177 | 0.0325 | Speed 1
9.90333 | 9877.652 | 0.4177 | 0.0325 | Speed 1
9.905 | 9887.436 | 0.4177 | 0.0325 | Speed 1
9.90667 | 9898.409 | 0.418 | 0.032625 | Speed 1
9.90833 | 9904.536 | 0.418 | 0.032625 | Speed 1
9.91 | 9902.433 | 0.418 | 0.032625 | Speed 1
9.91167 | 9896.855 | 0.418 | 0.032625 | Speed 1
9.91333 | 9890.271 | 0.418 | 0.032625 | Speed 1
9.915 | 9883.413 | 0.418 | 0.032625 | Speed 1
9.91667 | 9877.104 | 0.418 | 0.032625 | Speed 1
9.91833 | 9871.069 | 0.418 | 0.032625 | Speed 1
9.92 | 9865.582 | 0.418 | 0.032625 | Speed 1
9.92167 | 9860.736 | 0.418 | 0.032625 | Speed 1
9.92333 | 9856.347 | 0.418 | 0.032625 | Speed 1
9.925 | 9853.878 | 0.418 | 0.032625 | Speed 1
9.92667 | 9854.152 | 0.418 | 0.032625 | Speed 1
9.92833 | 9856.438 | 0.418 | 0.032625 | Speed 1
9.93 | 9860.553 | 0.418 | 0.032625 | Speed 1
9.93167 | 9866.314 | 0.418 | 0.032625 | Speed 1
9.93333 | 9873.537 | 0.418 | 0.032625 | Speed 1
9.935 | 9881.767 | 0.418 | 0.032625 | Speed 1
9.93667 | 9891.643 | 0.418 | 0.032625 | Speed 1
9.93833 | 9901.061 | 0.4182 | 0.03270833 | Speed 1
9.94 | 9902.159 | 0.4182 | 0.03270833 | Speed 1
9.94167 | 9897.952 | 0.4182 | 0.03270833 | Speed 1
9.94333 | 9891.46 | 0.4182 | 0.03270833 | Speed 1
9.945 | 9884.053 | 0.4182 | 0.03270833 | Speed 1
9.94667 | 9877.012 | 0.4182 | 0.03270833 | Speed 1
9.94833 | 9870.611 | 0.4182 | 0.03270833 | Speed 1
9.95 | 9864.485 | 0.4182 | 0.03270833 | Speed 1
9.95167 | 9858.998 | 0.4182 | 0.03270833 | Speed 1
9.95333 | 9854.06 | 0.4182 | 0.03270833 | Speed 1
9.955 | 9850.129 | 0.4182 | 0.03270833 | Speed 1
9.95667 | 9846.837 | 0.4182 | 0.03270833 | Speed 1
9.95833 | 9846.288 | 0.4182 | 0.03270833 | Speed 1
9.96 | 9848.665 | 0.4182 | 0.03270833 | Speed 1
9.96167 | 9853.055 | 0.4182 | 0.03270833 | Speed 1
9.96333 | 9859.09 | 0.4182 | 0.03270833 | Speed 1
9.965 | 9866.496 | 0.4182 | 0.03270833 | Speed 1
9.96667 | 9875.641 | 0.4182 | 0.03270833 | Speed 1
9.96833 | 9885.973 | 0.4182 | 0.03270833 | Speed 1
9.97 | 9897.404 | 0.4185 | 0.03283333 | Speed 1
9.97167 | 9906.639 | 0.4185 | 0.03283333 | Speed 1
9.97333 | 9906.731 | 0.4185 | 0.03283333 | Speed 1
9.975 | 9902.159 | 0.4185 | 0.03283333 | Speed 1
9.97667 | 9895.575 | 0.4185 | 0.03283333 | Speed 1
9.97833 | 9888.625 | 0.4185 | 0.03283333 | Speed 1
9.98 | 9881.95 | 0.4185 | 0.03283333 | Speed 1
9.98167 | 9875.732 | 0.4185 | 0.03283333 | Speed 1
9.98333 | 9870.154 | 0.4185 | 0.03283333 | Speed 1
9.985 | 9865.033 | 0.4185 | 0.03283333 | Speed 1
9.98667 | 9860.553 | 0.4185 | 0.03283333 | Speed 1
9.98833 | 9857.992 | 0.4185 | 0.03283333 | Speed 1
9.99 | 9858.084 | 0.4185 | 0.03283333 | Speed 1
9.99167 | 9860.461 | 0.4185 | 0.03283333 | Speed 1
9.99333 | 9864.302 | 0.4185 | 0.03283333 | Speed 1
9.995 | 9869.605 | 0.4185 | 0.03283333 | Speed 1
9.99667 | 9876.189 | 0.4185 | 0.03283333 | Speed 1
9.99833 | 9884.236 | 0.4185 | 0.03283333 | Speed 1
10 | 9893.837 | 0.4185 | 0.03283333 | Speed 1
10.00167 | 9903.804 | 0.4187 | 0.03291667 | Speed 1
10.00333 | 9906.365 | 0.4187 | 0.03291667 | Speed 1
10.005 | 9902.524 | 0.4187 | 0.03291667 | Speed 1
10.00667 | 9896.215 | 0.4187 | 0.03291667 | Speed 1
10.00833 | 9889.265 | 0.4187 | 0.03291667 | Speed 1
10.01 | 9882.224 | 0.4187 | 0.03291667 | Speed 1
10.01167 | 9875.366 | 0.4187 | 0.03291667 | Speed 1
10.01333 | 9869.24 | 0.4187 | 0.03291667 | Speed 1
10.015 | 9863.845 | 0.4187 | 0.03291667 | Speed 1
10.01667 | 9858.815 | 0.4187 | 0.03291667 | Speed 1
10.01833 | 9854.243 | 0.4187 | 0.03291667 | Speed 1
10.02 | 9851.226 | 0.4187 | 0.03291667 | Speed 1
10.02167 | 9851.592 | 0.4187 | 0.03291667 | Speed 1
10.02333 | 9854.243 | 0.4187 | 0.03291667 | Speed 1
10.025 | 9858.633 | 0.4187 | 0.03291667 | Speed 1
10.02667 | 9864.851 | 0.4187 | 0.03291667 | Speed 1
10.02833 | 9872.074 | 0.4187 | 0.03291667 | Speed 1
10.03 | 9880.761 | 0.4187 | 0.03291667 | Speed 1
10.03167 | 9890.728 | 0.4187 | 0.03291667 | Speed 1
10.03333 | 9901.976 | 0.419 | 0.03304167 | Speed 1
10.035 | 9908.468 | 0.419 | 0.03304167 | Speed 1
10.03667 | 9906.822 | 0.419 | 0.03304167 | Speed 1
10.03833 | 9901.244 | 0.419 | 0.03304167 | Speed 1
10.04 | 9894.112 | 0.419 | 0.03304167 | Speed 1
10.04167 | 9887.345 | 0.419 | 0.03304167 | Speed 1
10.04333 | 9880.853 | 0.419 | 0.03304167 | Speed 1
10.045 | 9874.818 | 0.419 | 0.03304167 | Speed 1
10.04667 | 9869.24 | 0.419 | 0.03304167 | Speed 1
10.04833 | 9864.119 | 0.419 | 0.03304167 | Speed 1
10.05 | 9859.73 | 0.419 | 0.03304167 | Speed 1
10.05167 | 9857.901 | 0.419 | 0.03304167 | Speed 1
10.05333 | 9858.45 | 0.419 | 0.03304167 | Speed 1
10.055 | 9861.101 | 0.419 | 0.03304167 | Speed 1
10.05667 | 9865.582 | 0.419 | 0.03304167 | Speed 1
10.05833 | 9871.251 | 0.419 | 0.03304167 | Speed 1
10.06 | 9878.475 | 0.419 | 0.03304167 | Speed 1
10.06167 | 9887.071 | 0.419 | 0.03304167 | Speed 1
10.06333 | 9896.946 | 0.419 | 0.03304167 | Speed 1
10.065 | 9905.542 | 0.4192 | 0.033125 | Speed 1
10.06667 | 9905.359 | 0.4192 | 0.033125 | Speed 1
10.06833 | 9900.238 | 0.4192 | 0.033125 | Speed 1
10.07 | 9893.197 | 0.4192 | 0.033125 | Speed 1
10.07167 | 9885.973 | 0.4192 | 0.033125 | Speed 1
10.07333 | 9879.024 | 0.4192 | 0.033125 | Speed 1
10.075 | 9872.44 | 0.4192 | 0.033125 | Speed 1
10.07667 | 9866.314 | 0.4192 | 0.033125 | Speed 1
10.07833 | 9860.736 | 0.4192 | 0.033125 | Speed 1
10.08 | 9855.889 | 0.4192 | 0.033125 | Speed 1
10.08167 | 9851.409 | 0.4192 | 0.033125 | Speed 1
10.08333 | 9848.025 | 0.4192 | 0.033125 | Speed 1
10.085 | 9846.745 | 0.4192 | 0.033125 | Speed 1
10.08667 | 9847.934 | 0.4192 | 0.033125 | Speed 1
10.08833 | 9851.409 | 0.4192 | 0.033125 | Speed 1
10.09 | 9856.712 | 0.4192 | 0.033125 | Speed 1
10.09167 | 9863.387 | 0.4192 | 0.033125 | Speed 1
10.09333 | 9871.434 | 0.4192 | 0.033125 | Speed 1
10.095 | 9880.853 | 0.4192 | 0.033125 | Speed 1
10.09667 | 9891.734 | 0.4192 | 0.033125 | Speed 1
10.09833 | 9903.164 | 0.4195 | 0.03325 | Speed 1
10.1 | 9906.639 | 0.4195 | 0.03325 | Speed 1
10.10167 | 9903.256 | 0.4195 | 0.03325 | Speed 1
10.10333 | 9897.221 | 0.4195 | 0.03325 | Speed 1
10.105 | 9890.18 | 0.4195 | 0.03325 | Speed 1
10.10667 | 9883.413 | 0.4195 | 0.03325 | Speed 1
10.10833 | 9877.195 | 0.4195 | 0.03325 | Speed 1
10.11 | 9871.434 | 0.4195 | 0.03325 | Speed 1
10.11167 | 9866.131 | 0.4195 | 0.03325 | Speed 1
10.11333 | 9861.559 | 0.4195 | 0.03325 | Speed 1
10.115 | 9858.633 | 0.4195 | 0.03325 | Speed 1
10.11667 | 9858.541 | 0.4195 | 0.03325 | Speed 1
10.11833 | 9860.37 | 0.4195 | 0.03325 | Speed 1
10.12 | 9864.21 | 0.4195 | 0.03325 | Speed 1
10.12167 | 9869.24 | 0.4195 | 0.03325 | Speed 1
10.12333 | 9875.915 | 0.4195 | 0.03325 | Speed 1
10.125 | 9883.779 | 0.4195 | 0.03325 | Speed 1
10.12667 | 9892.832 | 0.4195 | 0.03325 | Speed 1
10.12833 | 9902.799 | 0.4197 | 0.03333333 | Speed 1
10.13 | 9905.725 | 0.4197 | 0.03333333 | Speed 1
10.13167 | 9901.884 | 0.4197 | 0.03333333 | Speed 1
10.13333 | 9895.575 | 0.4197 | 0.03333333 | Speed 1
10.135 | 9888.625 | 0.4197 | 0.03333333 | Speed 1
10.13667 | 9881.584 | 0.4197 | 0.03333333 | Speed 1
10.13833 | 9874.635 | 0.4197 | 0.03333333 | Speed 1
10.14 | 9868.234 | 0.4197 | 0.03333333 | Speed 1
10.14167 | 9862.656 | 0.4197 | 0.03333333 | Speed 1
10.14333 | 9857.535 | 0.4197 | 0.03333333 | Speed 1
10.145 | 9853.055 | 0.4197 | 0.03333333 | Speed 1
10.14667 | 9849.488 | 0.4197 | 0.03333333 | Speed 1
10.14833 | 9848.117 | 0.4197 | 0.03333333 | Speed 1
10.15 | 9849.488 | 0.4197 | 0.03333333 | Speed 1
10.15167 | 9852.78 | 0.4197 | 0.03333333 | Speed 1
10.15333 | 9858.084 | 0.4197 | 0.03333333 | Speed 1
10.155 | 9864.759 | 0.4197 | 0.03333333 | Speed 1
10.15667 | 9872.806 | 0.4197 | 0.03333333 | Speed 1
10.15833 | 9881.859 | 0.4197 | 0.03333333 | Speed 1
10.16 | 9892.74 | 0.4197 | 0.03333333 | Speed 1
10.16167 | 9903.347 | 0.42 | 0.03345833 | Speed 1
10.16333 | 9905.359 | 0.42 | 0.03345833 | Speed 1
10.165 | 9901.976 | 0.42 | 0.03345833 | Speed 1
10.16667 | 9895.849 | 0.42 | 0.03345833 | Speed 1
10.16833 | 9888.991 | 0.42 | 0.03345833 | Speed 1
10.17 | 9882.407 | 0.42 | 0.03345833 | Speed 1
10.17167 | 9876.281 | 0.42 | 0.03345833 | Speed 1
10.17333 | 9870.428 | 0.42 | 0.03345833 | Speed 1
10.175 | 9865.399 | 0.42 | 0.03345833 | Speed 1
10.17667 | 9860.644 | 0.42 | 0.03345833 | Speed 1
10.17833 | 9857.352 | 0.42 | 0.03345833 | Speed 1
10.18 | 9856.621 | 0.42 | 0.03345833 | Speed 1
10.18167 | 9858.084 | 0.42 | 0.03345833 | Speed 1
10.18333 | 9861.467 | 0.42 | 0.03345833 | Speed 1
10.185 | 9866.405 | 0.42 | 0.03345833 | Speed 1
10.18667 | 9873.172 | 0.42 | 0.03345833 | Speed 1
10.18833 | 9880.853 | 0.42 | 0.03345833 | Speed 1
10.19 | 9889.905 | 0.42 | 0.03345833 | Speed 1
10.19167 | 9899.872 | 0.4202 | 0.03354167 | Speed 1
10.19333 | 9904.81 | 0.4202 | 0.03354167 | Speed 1
10.195 | 9902.341 | 0.4202 | 0.03354167 | Speed 1
10.19667 | 9896.581 | 0.4202 | 0.03354167 | Speed 1
10.19833 | 9889.54 | 0.4202 | 0.03354167 | Speed 1
10.2 | 9882.773 | 0.4202 | 0.03354167 | Speed 1
10.20167 | 9876.189 | 0.4202 | 0.03354167 | Speed 1
10.20333 | 9869.88 | 0.4202 | 0.03354167 | Speed 1
10.205 | 9864.119 | 0.4202 | 0.03354167 | Speed 1
10.20667 | 9858.998 | 0.4202 | 0.03354167 | Speed 1
10.20833 | 9854.426 | 0.4202 | 0.03354167 | Speed 1
10.21 | 9850.86 | 0.4202 | 0.03354167 | Speed 1
10.21167 | 9849.488 | 0.4202 | 0.03354167 | Speed 1
10.21333 | 9850.86 | 0.4202 | 0.03354167 | Speed 1
10.215 | 9853.969 | 0.4202 | 0.03354167 | Speed 1
10.21667 | 9858.815 | 0.4202 | 0.03354167 | Speed 1
10.21833 | 9865.033 | 0.4202 | 0.03354167 | Speed 1
10.22 | 9872.897 | 0.4202 | 0.03354167 | Speed 1
10.22167 | 9881.95 | 0.4202 | 0.03354167 | Speed 1
10.22333 | 9892.283 | 0.4202 | 0.03354167 | Speed 1
10.225 | 9903.53 | 0.4205 | 0.03366667 | Speed 1
10.22667 | 9907.096 | 0.4205 | 0.03366667 | Speed 1
10.22833 | 9904.079 | 0.4205 | 0.03366667 | Speed 1
10.23 | 9898.044 | 0.4205 | 0.03366667 | Speed 1
10.23167 | 9891.277 | 0.4205 | 0.03366667 | Speed 1
10.23333 | 9884.51 | 0.4205 | 0.03366667 | Speed 1
10.235 | 9878.109 | 0.4205 | 0.03366667 | Speed 1
10.23667 | 9871.983 | 0.4205 | 0.03366667 | Speed 1
10.23833 | 9866.588 | 0.4205 | 0.03366667 | Speed 1
10.24 | 9861.65 | 0.4205 | 0.03366667 | Speed 1
10.24167 | 9858.358 | 0.4205 | 0.03366667 | Speed 1
10.24333 | 9857.627 | 0.4205 | 0.03366667 | Speed 1
10.245 | 9859.181 | 0.4205 | 0.03366667 | Speed 1
10.24667 | 9862.29 | 0.4205 | 0.03366667 | Speed 1
10.24833 | 9866.862 | 0.4205 | 0.03366667 | Speed 1
10.25 | 9873.263 | 0.4205 | 0.03366667 | Speed 1
10.25167 | 9880.396 | 0.4205 | 0.03366667 | Speed 1
10.25333 | 9889.448 | 0.4205 | 0.03366667 | Speed 1
10.255 | 9899.415 | 0.4207 | 0.03375 | Speed 1
10.25667 | 9904.719 | 0.4207 | 0.03375 | Speed 1
10.25833 | 9902.341 | 0.4207 | 0.03375 | Speed 1
10.26 | 9896.581 | 0.4207 | 0.03375 | Speed 1
10.26167 | 9889.448 | 0.4207 | 0.03375 | Speed 1
10.26333 | 9882.407 | 0.4207 | 0.03375 | Speed 1
10.265 | 9875.366 | 0.4207 | 0.03375 | Speed 1
10.26667 | 9868.965 | 0.4207 | 0.03375 | Speed 1
10.26833 | 9863.387 | 0.4207 | 0.03375 | Speed 1
10.27 | 9858.175 | 0.4207 | 0.03375 | Speed 1
10.27167 | 9853.42 | 0.4207 | 0.03375 | Speed 1
10.27333 | 9849.671 | 0.4207 | 0.03375 | Speed 1
10.275 | 9847.477 | 0.4207 | 0.03375 | Speed 1
10.27667 | 9848.3 | 0.4207 | 0.03375 | Speed 1
10.27833 | 9851.226 | 0.4207 | 0.03375 | Speed 1
10.28 | 9855.981 | 0.4207 | 0.03375 | Speed 1
10.28167 | 9862.382 | 0.4207 | 0.03375 | Speed 1
10.28333 | 9869.971 | 0.4207 | 0.03375 | Speed 1
10.285 | 9879.115 | 0.4207 | 0.03375 | Speed 1
10.28667 | 9889.357 | 0.4207 | 0.03375 | Speed 1
10.28833 | 9900.421 | 0.421 | 0.033875 | Speed 1
10.29 | 9903.804 | 0.421 | 0.033875 | Speed 1
10.29167 | 9900.695 | 0.421 | 0.033875 | Speed 1
10.29333 | 9894.752 | 0.421 | 0.033875 | Speed 1
10.295 | 9887.985 | 0.421 | 0.033875 | Speed 1
10.29667 | 9881.31 | 0.421 | 0.033875 | Speed 1
10.29833 | 9874.452 | 0.421 | 0.033875 | Speed 1
10.3 | 9868.6 | 0.421 | 0.033875 | Speed 1
10.30167 | 9863.205 | 0.421 | 0.033875 | Speed 1
10.30333 | 9858.358 | 0.421 | 0.033875 | Speed 1
10.305 | 9855.066 | 0.421 | 0.033875 | Speed 1
10.30667 | 9854.243 | 0.421 | 0.033875 | Speed 1
10.30833 | 9855.615 | 0.421 | 0.033875 | Speed 1
10.31 | 9859.364 | 0.421 | 0.033875 | Speed 1
10.31167 | 9864.485 | 0.421 | 0.033875 | Speed 1
10.31333 | 9871.16 | 0.421 | 0.033875 | Speed 1
10.315 | 9879.298 | 0.421 | 0.033875 | Speed 1
10.31667 | 9888.534 | 0.421 | 0.033875 | Speed 1
10.31833 | 9898.592 | 0.4212 | 0.03395833 | Speed 1
10.32 | 9900.97 | 0.4212 | 0.03395833 | Speed 1
10.32167 | 9897.221 | 0.4212 | 0.03395833 | Speed 1
10.32333 | 9890.637 | 0.4212 | 0.03395833 | Speed 1
10.325 | 9883.596 | 0.4212 | 0.03395833 | Speed 1
10.32667 | 9876.738 | 0.4212 | 0.03395833 | Speed 1
10.32833 | 9869.971 | 0.4212 | 0.03395833 | Speed 1
10.33 | 9863.753 | 0.4212 | 0.03395833 | Speed 1
10.33167 | 9858.084 | 0.4212 | 0.03395833 | Speed 1
10.33333 | 9853.329 | 0.4212 | 0.03395833 | Speed 1
10.335 | 9848.94 | 0.4212 | 0.03395833 | Speed 1
10.33667 | 9845.282 | 0.4212 | 0.03395833 | Speed 1
10.33833 | 9844.642 | 0.4212 | 0.03395833 | Speed 1
10.34 | 9846.288 | 0.4212 | 0.03395833 | Speed 1
10.34167 | 9849.946 | 0.4212 | 0.03395833 | Speed 1
10.34333 | 9855.249 | 0.4212 | 0.03395833 | Speed 1
10.345 | 9861.65 | 0.4212 | 0.03395833 | Speed 1
10.34667 | 9869.697 | 0.4212 | 0.03395833 | Speed 1
10.34833 | 9879.024 | 0.4212 | 0.03395833 | Speed 1
10.35 | 9889.814 | 0.4212 | 0.03395833 | Speed 1
10.35167 | 9900.97 | 0.4215 | 0.03408333 | Speed 1
10.35333 | 9906.639 | 0.4215 | 0.03408333 | Speed 1
10.355 | 9904.81 | 0.4215 | 0.03408333 | Speed 1
10.35667 | 9899.232 | 0.4215 | 0.03408333 | Speed 1
10.35833 | 9892.649 | 0.4215 | 0.03408333 | Speed 1
10.36 | 9885.882 | 0.4215 | 0.03408333 | Speed 1
10.36167 | 9879.664 | 0.4215 | 0.03408333 | Speed 1
10.36333 | 9873.446 | 0.4215 | 0.03408333 | Speed 1
10.365 | 9867.96 | 0.4215 | 0.03408333 | Speed 1
10.36667 | 9863.296 | 0.4215 | 0.03408333 | Speed 1
10.36833 | 9860.644 | 0.4215 | 0.03408333 | Speed 1
10.37 | 9860.553 | 0.4215 | 0.03408333 | Speed 1
10.37167 | 9862.107 | 0.4215 | 0.03408333 | Speed 1
10.37333 | 9865.399 | 0.4215 | 0.03408333 | Speed 1
10.375 | 9870.428 | 0.4215 | 0.03408333 | Speed 1
10.37667 | 9876.738 | 0.4215 | 0.03408333 | Speed 1
10.37833 | 9884.693 | 0.4215 | 0.03408333 | Speed 1
10.38 | 9893.654 | 0.4215 | 0.03408333 | Speed 1
10.38167 | 9903.256 | 0.4217 | 0.03416667 | Speed 1
10.38333 | 9904.81 | 0.4217 | 0.03416667 | Speed 1
10.385 | 9900.421 | 0.4217 | 0.03416667 | Speed 1
10.38667 | 9893.746 | 0.4217 | 0.03416667 | Speed 1
10.38833 | 9886.614 | 0.4217 | 0.03416667 | Speed 1
10.39 | 9879.664 | 0.4217 | 0.03416667 | Speed 1
10.39167 | 9873.08 | 0.4217 | 0.03416667 | Speed 1
10.39333 | 9866.679 | 0.4217 | 0.03416667 | Speed 1
10.395 | 9861.101 | 0.4217 | 0.03416667 | Speed 1
10.39667 | 9855.798 | 0.4217 | 0.03416667 | Speed 1
10.39833 | 9851.134 | 0.4217 | 0.03416667 | Speed 1
10.4 | 9847.202 | 0.4217 | 0.03416667 | Speed 1
10.40167 | 9845.831 | 0.4217 | 0.03416667 | Speed 1
10.40333 | 9846.837 | 0.4217 | 0.03416667 | Speed 1
10.405 | 9850.129 | 0.4217 | 0.03416667 | Speed 1
10.40667 | 9855.066 | 0.4217 | 0.03416667 | Speed 1
10.40833 | 9861.742 | 0.4217 | 0.03416667 | Speed 1
10.41 | 9869.605 | 0.4217 | 0.03416667 | Speed 1
10.41167 | 9878.658 | 0.4217 | 0.03416667 | Speed 1
10.41333 | 9889.174 | 0.4217 | 0.03416667 | Speed 1
10.415 | 9899.324 | 0.422 | 0.03429167 | Speed 1
10.41667 | 9900.97 | 0.422 | 0.03429167 | Speed 1
10.41833 | 9897.221 | 0.422 | 0.03429167 | Speed 1
10.42 | 9891.186 | 0.422 | 0.03429167 | Speed 1
10.42167 | 9884.145 | 0.422 | 0.03429167 | Speed 1
10.42333 | 9877.561 | 0.422 | 0.03429167 | Speed 1
10.425 | 9871.16 | 0.422 | 0.03429167 | Speed 1
10.42667 | 9865.125 | 0.422 | 0.03429167 | Speed 1
10.42833 | 9859.547 | 0.422 | 0.03429167 | Speed 1
10.43 | 9854.883 | 0.422 | 0.03429167 | Speed 1
10.43167 | 9851.592 | 0.422 | 0.03429167 | Speed 1
10.43333 | 9851.043 | 0.422 | 0.03429167 | Speed 1
10.435 | 9852.506 | 0.422 | 0.03429167 | Speed 1
10.43667 | 9855.889 | 0.422 | 0.03429167 | Speed 1
10.43833 | 9860.919 | 0.422 | 0.03429167 | Speed 1
10.44 | 9867.228 | 0.422 | 0.03429167 | Speed 1
10.44167 | 9874.726 | 0.422 | 0.03429167 | Speed 1
10.44333 | 9883.596 | 0.422 | 0.03429167 | Speed 1
10.445 | 9893.654 | 0.4222 | 0.034375 | Speed 1
10.44667 | 9898.135 | 0.4222 | 0.034375 | Speed 1
10.44833 | 9895.392 | 0.4222 | 0.034375 | Speed 1
10.45 | 9889.54 | 0.4222 | 0.034375 | Speed 1
10.45167 | 9882.407 | 0.4222 | 0.034375 | Speed 1
10.45333 | 9875.275 | 0.4222 | 0.034375 | Speed 1
10.455 | 9868.325 | 0.4222 | 0.034375 | Speed 1
10.45667 | 9861.924 | 0.4222 | 0.034375 | Speed 1
10.45833 | 9856.164 | 0.4222 | 0.034375 | Speed 1
10.46 | 9851.134 | 0.4222 | 0.034375 | Speed 1
10.46167 | 9846.745 | 0.4222 | 0.034375 | Speed 1
10.46333 | 9842.905 | 0.4222 | 0.034375 | Speed 1
10.465 | 9841.624 | 0.4222 | 0.034375 | Speed 1
10.46667 | 9842.813 | 0.4222 | 0.034375 | Speed 1
10.46833 | 9846.014 | 0.4222 | 0.034375 | Speed 1
10.47 | 9851.226 | 0.4222 | 0.034375 | Speed 1
10.47167 | 9857.81 | 0.4222 | 0.034375 | Speed 1
10.47333 | 9865.582 | 0.4222 | 0.034375 | Speed 1
10.475 | 9874.818 | 0.4222 | 0.034375 | Speed 1
10.47667 | 9885.059 | 0.4225 | 0.0345 | Speed 1
10.47833 | 9893.014 | 0.4225 | 0.0345 | Speed 1
10.48 | 9892.1 | 0.4225 | 0.0345 | Speed 1
10.48167 | 9887.162 | 0.4225 | 0.0345 | Speed 1
10.48333 | 9880.578 | 0.4225 | 0.0345 | Speed 1
10.485 | 9873.446 | 0.4225 | 0.0345 | Speed 1
10.48667 | 9866.314 | 0.4225 | 0.0345 | Speed 1
10.48833 | 9860.096 | 0.4225 | 0.0345 | Speed 1
10.49 | 9854.152 | 0.4225 | 0.0345 | Speed 1
10.49167 | 9849.123 | 0.4225 | 0.0345 | Speed 1
10.49333 | 9844.459 | 0.4225 | 0.0345 | Speed 1
10.495 | 9840.802 | 0.4225 | 0.0345 | Speed 1
10.49667 | 9839.156 | 0.4225 | 0.0345 | Speed 1
10.49833 | 9840.161 | 0.4225 | 0.0345 | Speed 1
10.5 | 9843.545 | 0.4225 | 0.0345 | Speed 1
10.50167 | 9848.483 | 0.4225 | 0.0345 | Speed 1
10.50333 | 9854.883 | 0.4225 | 0.0345 | Speed 1
10.505 | 9862.656 | 0.4225 | 0.0345 | Speed 1
10.50667 | 9871.617 | 0.4225 | 0.0345 | Speed 1
10.50833 | 9881.95 | 0.4225 | 0.0345 | Speed 1
10.51 | 9891.917 | 0.4227 | 0.03458333 | Speed 1
10.51167 | 9893.289 | 0.4227 | 0.03458333 | Speed 1
10.51333 | 9889.082 | 0.4227 | 0.03458333 | Speed 1
10.515 | 9882.956 | 0.4227 | 0.03458333 | Speed 1
10.51667 | 9876.098 | 0.4227 | 0.03458333 | Speed 1
10.51833 | 9869.24 | 0.4227 | 0.03458333 | Speed 1
10.52 | 9863.022 | 0.4227 | 0.03458333 | Speed 1
10.52167 | 9857.261 | 0.4227 | 0.03458333 | Speed 1
10.52333 | 9851.683 | 0.4227 | 0.03458333 | Speed 1
10.525 | 9847.111 | 0.4227 | 0.03458333 | Speed 1
10.52667 | 9843.545 | 0.4227 | 0.03458333 | Speed 1
10.52833 | 9842.356 | 0.4227 | 0.03458333 | Speed 1
10.53 | 9843.545 | 0.4227 | 0.03458333 | Speed 1
10.53167 | 9846.562 | 0.4227 | 0.03458333 | Speed 1
10.53333 | 9851.134 | 0.4227 | 0.03458333 | Speed 1
10.535 | 9857.352 | 0.4227 | 0.03458333 | Speed 1
10.53667 | 9864.942 | 0.4227 | 0.03458333 | Speed 1
10.53833 | 9873.446 | 0.4227 | 0.03458333 | Speed 1
10.54 | 9883.596 | 0.4227 | 0.03458333 | Speed 1
10.54167 | 9894.569 | 0.423 | 0.03470833 | Speed 1
10.54333 | 9899.141 | 0.423 | 0.03470833 | Speed 1
10.545 | 9896.489 | 0.423 | 0.03470833 | Speed 1
10.54667 | 9890.637 | 0.423 | 0.03470833 | Speed 1
10.54833 | 9883.962 | 0.423 | 0.03470833 | Speed 1
10.55 | 9876.829 | 0.423 | 0.03470833 | Speed 1
10.55167 | 9870.154 | 0.423 | 0.03470833 | Speed 1
10.55333 | 9863.936 | 0.423 | 0.03470833 | Speed 1
10.555 | 9858.45 | 0.423 | 0.03470833 | Speed 1
10.55667 | 9853.603 | 0.423 | 0.03470833 | Speed 1
10.55833 | 9849.031 | 0.423 | 0.03470833 | Speed 1
10.56 | 9846.471 | 0.423 | 0.03470833 | Speed 1
10.56167 | 9846.654 | 0.423 | 0.03470833 | Speed 1
10.56333 | 9848.665 | 0.423 | 0.03470833 | Speed 1
10.565 | 9852.872 | 0.423 | 0.03470833 | Speed 1
10.56667 | 9858.45 | 0.423 | 0.03470833 | Speed 1
10.56833 | 9865.308 | 0.423 | 0.03470833 | Speed 1
10.57 | 9873.72 | 0.423 | 0.03470833 | Speed 1
10.57167 | 9883.413 | 0.423 | 0.03470833 | Speed 1
10.57333 | 9891.368 | 0.4232 | 0.03479167 | Speed 1
10.575 | 9890.82 | 0.4232 | 0.03479167 | Speed 1
10.57667 | 9885.608 | 0.4232 | 0.03479167 | Speed 1
10.57833 | 9878.75 | 0.4232 | 0.03479167 | Speed 1
10.58 | 9871.709 | 0.4232 | 0.03479167 | Speed 1
10.58167 | 9864.851 | 0.4232 | 0.03479167 | Speed 1
10.58333 | 9858.541 | 0.4232 | 0.03479167 | Speed 1
10.585 | 9852.689 | 0.4232 | 0.03479167 | Speed 1
10.58667 | 9847.202 | 0.4232 | 0.03479167 | Speed 1
10.58833 | 9842.63 | 0.4232 | 0.03479167 | Speed 1
10.59 | 9838.333 | 0.4232 | 0.03479167 | Speed 1
10.59167 | 9835.224 | 0.4232 | 0.03479167 | Speed 1
10.59333 | 9834.858 | 0.4232 | 0.03479167 | Speed 1
10.595 | 9837.235 | 0.4232 | 0.03479167 | Speed 1
10.59667 | 9841.167 | 0.4232 | 0.03479167 | Speed 1
10.59833 | 9846.379 | 0.4232 | 0.03479167 | Speed 1
10.6 | 9853.512 | 0.4232 | 0.03479167 | Speed 1
10.60167 | 9862.199 | 0.4232 | 0.03479167 | Speed 1
10.60333 | 9871.983 | 0.4232 | 0.03479167 | Speed 1
10.605 | 9882.682 | 0.4232 | 0.03479167 | Speed 1
10.60667 | 9893.014 | 0.4235 | 0.03491667 | Speed 1
10.60833 | 9894.752 | 0.4235 | 0.03491667 | Speed 1
10.61 | 9890.911 | 0.4235 | 0.03491667 | Speed 1
10.61167 | 9885.242 | 0.4235 | 0.03491667 | Speed 1
10.61333 | 9878.658 | 0.4235 | 0.03491667 | Speed 1
10.615 | 9871.892 | 0.4235 | 0.03491667 | Speed 1
10.61667 | 9865.765 | 0.4235 | 0.03491667 | Speed 1
10.61833 | 9860.096 | 0.4235 | 0.03491667 | Speed 1
10.62 | 9854.792 | 0.4235 | 0.03491667 | Speed 1
10.62167 | 9850.586 | 0.4235 | 0.03491667 | Speed 1
10.62333 | 9848.3 | 0.4235 | 0.03491667 | Speed 1
10.625 | 9848.848 | 0.4235 | 0.03491667 | Speed 1
10.62667 | 9851.683 | 0.4235 | 0.03491667 | Speed 1
10.62833 | 9856.255 | 0.4235 | 0.03491667 | Speed 1
10.63 | 9862.107 | 0.4235 | 0.03491667 | Speed 1
10.63167 | 9869.423 | 0.4235 | 0.03491667 | Speed 1
10.63333 | 9877.835 | 0.4235 | 0.03491667 | Speed 1
10.635 | 9887.985 | 0.4237 | 0.035 | Speed 1
10.63667 | 9895.392 | 0.4237 | 0.035 | Speed 1
10.63833 | 9894.477 | 0.4237 | 0.035 | Speed 1
10.64 | 9889.082 | 0.4237 | 0.035 | Speed 1
10.64167 | 9882.59 | 0.4237 | 0.035 | Speed 1
10.64333 | 9875.732 | 0.4237 | 0.035 | Speed 1
10.645 | 9868.874 | 0.4237 | 0.035 | Speed 1
10.64667 | 9862.473 | 0.4237 | 0.035 | Speed 1
10.64833 | 9856.347 | 0.4237 | 0.035 | Speed 1
10.65 | 9850.86 | 0.4237 | 0.035 | Speed 1
10.65167 | 9846.014 | 0.4237 | 0.035 | Speed 1
10.65333 | 9841.807 | 0.4237 | 0.035 | Speed 1
10.655 | 9839.338 | 0.4237 | 0.035 | Speed 1
10.65667 | 9839.613 | 0.4237 | 0.035 | Speed 1
10.65833 | 9842.082 | 0.4237 | 0.035 | Speed 1
10.66 | 9846.288 | 0.4237 | 0.035 | Speed 1
10.66167 | 9852.323 | 0.4237 | 0.035 | Speed 1
10.66333 | 9859.821 | 0.4237 | 0.035 | Speed 1
10.665 | 9868.508 | 0.4237 | 0.035 | Speed 1
10.66667 | 9878.475 | 0.4237 | 0.035 | Speed 1
10.66833 | 9889.631 | 0.424 | 0.035125 | Speed 1
10.67 | 9894.203 | 0.424 | 0.035125 | Speed 1
10.67167 | 9891.46 | 0.424 | 0.035125 | Speed 1
10.67333 | 9885.882 | 0.424 | 0.035125 | Speed 1
10.675 | 9879.298 | 0.424 | 0.035125 | Speed 1
10.67667 | 9872.714 | 0.424 | 0.035125 | Speed 1
10.67833 | 9866.405 | 0.424 | 0.035125 | Speed 1
10.68 | 9860.004 | 0.424 | 0.035125 | Speed 1
10.68167 | 9854.518 | 0.424 | 0.035125 | Speed 1
10.68333 | 9849.306 | 0.424 | 0.035125 | Speed 1
10.685 | 9845.282 | 0.424 | 0.035125 | Speed 1
10.68667 | 9843.453 | 0.424 | 0.035125 | Speed 1
10.68833 | 9844.185 | 0.424 | 0.035125 | Speed 1
10.69 | 9846.928 | 0.424 | 0.035125 | Speed 1
10.69167 | 9851.317 | 0.424 | 0.035125 | Speed 1
10.69333 | 9857.352 | 0.424 | 0.035125 | Speed 1
10.695 | 9864.485 | 0.424 | 0.035125 | Speed 1
10.69667 | 9872.989 | 0.424 | 0.035125 | Speed 1
10.69833 | 9882.773 | 0.4242 | 0.03520833 | Speed 1
10.7 | 9887.985 | 0.4242 | 0.03520833 | Speed 1
10.70167 | 9885.333 | 0.4242 | 0.03520833 | Speed 1
10.70333 | 9879.39 | 0.4242 | 0.03520833 | Speed 1
10.705 | 9871.983 | 0.4242 | 0.03520833 | Speed 1
10.70667 | 9864.759 | 0.4242 | 0.03520833 | Speed 1
10.70833 | 9857.535 | 0.4242 | 0.03520833 | Speed 1
10.71 | 9851.317 | 0.4242 | 0.03520833 | Speed 1
10.71167 | 9845.465 | 0.4242 | 0.03520833 | Speed 1
10.71333 | 9840.253 | 0.4242 | 0.03520833 | Speed 1
10.715 | 9835.589 | 0.4242 | 0.03520833 | Speed 1
10.71667 | 9831.566 | 0.4242 | 0.03520833 | Speed 1
10.71833 | 9828.183 | 0.4242 | 0.03520833 | Speed 1
10.72 | 9826.628 | 0.4242 | 0.03520833 | Speed 1
10.72167 | 9827.725 | 0.4242 | 0.03520833 | Speed 1
10.72333 | 9831.2 | 0.4242 | 0.03520833 | Speed 1
10.725 | 9836.412 | 0.4242 | 0.03520833 | Speed 1
10.72667 | 9843.088 | 0.4242 | 0.03520833 | Speed 1
10.72833 | 9851.317 | 0.4242 | 0.03520833 | Speed 1
10.73 | 9861.01 | 0.4242 | 0.03520833 | Speed 1
10.73167 | 9872.349 | 0.4242 | 0.03520833 | Speed 1
10.73333 | 9884.053 | 0.4245 | 0.03533333 | Speed 1
10.735 | 9889.082 | 0.4245 | 0.03533333 | Speed 1
10.73667 | 9886.979 | 0.4245 | 0.03533333 | Speed 1
10.73833 | 9881.95 | 0.4245 | 0.03533333 | Speed 1
10.74 | 9875.823 | 0.4245 | 0.03533333 | Speed 1
10.74167 | 9868.965 | 0.4245 | 0.03533333 | Speed 1
10.74333 | 9862.93 | 0.4245 | 0.03533333 | Speed 1
10.745 | 9857.261 | 0.4245 | 0.03533333 | Speed 1
10.74667 | 9852.14 | 0.4245 | 0.03533333 | Speed 1
10.74833 | 9847.568 | 0.4245 | 0.03533333 | Speed 1
10.75 | 9845.191 | 0.4245 | 0.03533333 | Speed 1
10.75167 | 9845.008 | 0.4245 | 0.03533333 | Speed 1
10.75333 | 9847.111 | 0.4245 | 0.03533333 | Speed 1
10.755 | 9851.134 | 0.4245 | 0.03533333 | Speed 1
10.75667 | 9856.529 | 0.4245 | 0.03533333 | Speed 1
10.75833 | 9863.113 | 0.4245 | 0.03533333 | Speed 1
10.76 | 9871.16 | 0.4245 | 0.03533333 | Speed 1
10.76167 | 9880.396 | 0.4245 | 0.03533333 | Speed 1
10.76333 | 9890.088 | 0.4248 | 0.03545833 | Speed 1
10.765 | 9891.917 | 0.4248 | 0.03545833 | Speed 1
10.76667 | 9887.985 | 0.4248 | 0.03545833 | Speed 1
10.76833 | 9881.493 | 0.4248 | 0.03545833 | Speed 1
10.77 | 9874.452 | 0.4248 | 0.03545833 | Speed 1
10.77167 | 9867.319 | 0.4248 | 0.03545833 | Speed 1
10.77333 | 9860.461 | 0.4248 | 0.03545833 | Speed 1
10.775 | 9854.426 | 0.4248 | 0.03545833 | Speed 1
10.77667 | 9849.031 | 0.4248 | 0.03545833 | Speed 1
10.77833 | 9843.819 | 0.4248 | 0.03545833 | Speed 1
10.78 | 9839.613 | 0.4248 | 0.03545833 | Speed 1
10.78167 | 9835.864 | 0.4248 | 0.03545833 | Speed 1
10.78333 | 9834.584 | 0.4248 | 0.03545833 | Speed 1
10.785 | 9835.955 | 0.4248 | 0.03545833 | Speed 1
10.78667 | 9839.247 | 0.4248 | 0.03545833 | Speed 1
10.78833 | 9844.276 | 0.4248 | 0.03545833 | Speed 1
10.79 | 9850.951 | 0.4248 | 0.03545833 | Speed 1
10.79167 | 9858.724 | 0.4248 | 0.03545833 | Speed 1
10.79333 | 9868.234 | 0.4248 | 0.03545833 | Speed 1
10.795 | 9878.75 | 0.4248 | 0.03545833 | Speed 1
10.79667 | 9889.723 | 0.425 | 0.03554167 | Speed 1
10.79833 | 9892.649 | 0.425 | 0.03554167 | Speed 1
10.8 | 9889.631 | 0.425 | 0.03554167 | Speed 1
10.80167 | 9883.779 | 0.425 | 0.03554167 | Speed 1
10.80333 | 9877.378 | 0.425 | 0.03554167 | Speed 1
10.805 | 9870.428 | 0.425 | 0.03554167 | Speed 1
10.80667 | 9864.393 | 0.425 | 0.03554167 | Speed 1
10.80833 | 9858.724 | 0.425 | 0.03554167 | Speed 1
10.81 | 9853.238 | 0.425 | 0.03554167 | Speed 1
10.81167 | 9849.031 | 0.425 | 0.03554167 | Speed 1
10.81333 | 9846.288 | 0.425 | 0.03554167 | Speed 1
10.815 | 9846.014 | 0.425 | 0.03554167 | Speed 1
10.81667 | 9848.117 | 0.425 | 0.03554167 | Speed 1
10.81833 | 9851.774 | 0.425 | 0.03554167 | Speed 1
10.82 | 9856.987 | 0.425 | 0.03554167 | Speed 1
10.82167 | 9863.936 | 0.425 | 0.03554167 | Speed 1
10.82333 | 9871.8 | 0.425 | 0.03554167 | Speed 1
10.825 | 9881.036 | 0.425 | 0.03554167 | Speed 1
10.82667 | 9890.637 | 0.4252 | 0.035625 | Speed 1
10.82833 | 9892.923 | 0.4252 | 0.035625 | Speed 1
10.83 | 9889.174 | 0.4252 | 0.035625 | Speed 1
10.83167 | 9882.773 | 0.4252 | 0.035625 | Speed 1
10.83333 | 9875.915 | 0.4252 | 0.035625 | Speed 1
10.835 | 9869.057 | 0.4252 | 0.035625 | Speed 1
10.83667 | 9862.199 | 0.4252 | 0.035625 | Speed 1
10.83833 | 9856.164 | 0.4252 | 0.035625 | Speed 1
10.84 | 9850.586 | 0.4252 | 0.035625 | Speed 1
10.84167 | 9845.922 | 0.4252 | 0.035625 | Speed 1
10.84333 | 9841.624 | 0.4252 | 0.035625 | Speed 1
10.845 | 9838.058 | 0.4252 | 0.035625 | Speed 1
10.84667 | 9837.418 | 0.4252 | 0.035625 | Speed 1
10.84833 | 9839.156 | 0.4252 | 0.035625 | Speed 1
10.85 | 9842.996 | 0.4252 | 0.035625 | Speed 1
10.85167 | 9848.391 | 0.4252 | 0.035625 | Speed 1
10.85333 | 9855.341 | 0.4252 | 0.035625 | Speed 1
10.855 | 9863.845 | 0.4252 | 0.035625 | Speed 1
10.85667 | 9873.355 | 0.4252 | 0.035625 | Speed 1
10.85833 | 9884.419 | 0.4252 | 0.035625 | Speed 1
10.86 | 9895.483 | 0.4255 | 0.03575 | Speed 1
10.86167 | 9898.775 | 0.4255 | 0.03575 | Speed 1
10.86333 | 9895.758 | 0.4255 | 0.03575 | Speed 1
10.865 | 9890.18 | 0.4255 | 0.03575 | Speed 1
10.86667 | 9883.687 | 0.4255 | 0.03575 | Speed 1
10.86833 | 9877.012 | 0.4255 | 0.03575 | Speed 1
10.87 | 9870.428 | 0.4255 | 0.03575 | Speed 1
10.87167 | 9864.576 | 0.4255 | 0.03575 | Speed 1
10.87333 | 9859.364 | 0.4255 | 0.03575 | Speed 1
10.875 | 9855.066 | 0.4255 | 0.03575 | Speed 1
10.87667 | 9853.055 | 0.4255 | 0.03575 | Speed 1
10.87833 | 9853.329 | 0.4255 | 0.03575 | Speed 1
10.88 | 9855.615 | 0.4255 | 0.03575 | Speed 1
10.88167 | 9859.821 | 0.4255 | 0.03575 | Speed 1
10.88333 | 9865.216 | 0.4255 | 0.03575 | Speed 1
10.885 | 9872.166 | 0.4255 | 0.03575 | Speed 1
10.88667 | 9880.03 | 0.4255 | 0.03575 | Speed 1
10.88833 | 9889.54 | 0.4257 | 0.03583333 | Speed 1
10.89 | 9897.038 | 0.4257 | 0.03583333 | Speed 1
10.89167 | 9896.032 | 0.4257 | 0.03583333 | Speed 1
10.89333 | 9891.094 | 0.4257 | 0.03583333 | Speed 1
10.895 | 9884.053 | 0.4257 | 0.03583333 | Speed 1
10.89667 | 9876.829 | 0.4257 | 0.03583333 | Speed 1
10.89833 | 9869.88 | 0.4257 | 0.03583333 | Speed 1
10.9 | 9863.57 | 0.4257 | 0.03583333 | Speed 1
10.90167 | 9857.535 | 0.4257 | 0.03583333 | Speed 1
10.90333 | 9852.049 | 0.4257 | 0.03583333 | Speed 1
10.905 | 9847.477 | 0.4257 | 0.03583333 | Speed 1
10.90667 | 9843.179 | 0.4257 | 0.03583333 | Speed 1
10.90833 | 9839.613 | 0.4257 | 0.03583333 | Speed 1
10.91 | 9838.424 | 0.4257 | 0.03583333 | Speed 1
10.91167 | 9839.887 | 0.4257 | 0.03583333 | Speed 1
10.91333 | 9843.453 | 0.4257 | 0.03583333 | Speed 1
10.915 | 9848.391 | 0.4257 | 0.03583333 | Speed 1
10.91667 | 9855.341 | 0.4257 | 0.03583333 | Speed 1
10.91833 | 9863.753 | 0.4257 | 0.03583333 | Speed 1
10.92 | 9873.446 | 0.4257 | 0.03583333 | Speed 1
10.92167 | 9884.145 | 0.4257 | 0.03583333 | Speed 1
10.92333 | 9894.02 | 0.426 | 0.03595833 | Speed 1
10.925 | 9895.026 | 0.426 | 0.03595833 | Speed 1
10.92667 | 9891.003 | 0.426 | 0.03595833 | Speed 1
10.92833 | 9885.242 | 0.426 | 0.03595833 | Speed 1
10.93 | 9878.475 | 0.426 | 0.03595833 | Speed 1
10.93167 | 9872.166 | 0.426 | 0.03595833 | Speed 1
10.93333 | 9866.131 | 0.426 | 0.03595833 | Speed 1
10.935 | 9860.736 | 0.426 | 0.03595833 | Speed 1
10.93667 | 9855.615 | 0.426 | 0.03595833 | Speed 1
10.93833 | 9851.134 | 0.426 | 0.03595833 | Speed 1
10.94 | 9848.208 | 0.426 | 0.03595833 | Speed 1
10.94167 | 9848.117 | 0.426 | 0.03595833 | Speed 1
10.94333 | 9850.037 | 0.426 | 0.03595833 | Speed 1
10.945 | 9853.878 | 0.426 | 0.03595833 | Speed 1
10.94667 | 9859.181 | 0.426 | 0.03595833 | Speed 1
10.94833 | 9865.856 | 0.426 | 0.03595833 | Speed 1
10.95 | 9874.178 | 0.426 | 0.03595833 | Speed 1
10.95167 | 9883.596 | 0.426 | 0.03595833 | Speed 1
10.95333 | 9893.472 | 0.4262 | 0.03604167 | Speed 1
10.955 | 9895.3 | 0.4262 | 0.03604167 | Speed 1
10.95667 | 9891.643 | 0.4262 | 0.03604167 | Speed 1
10.95833 | 9885.791 | 0.4262 | 0.03604167 | Speed 1
10.96 | 9878.841 | 0.4262 | 0.03604167 | Speed 1
10.96167 | 9871.892 | 0.4262 | 0.03604167 | Speed 1
10.96333 | 9865.308 | 0.4262 | 0.03604167 | Speed 1
10.965 | 9859.181 | 0.4262 | 0.03604167 | Speed 1
10.96667 | 9853.695 | 0.4262 | 0.03604167 | Speed 1
10.96833 | 9848.574 | 0.4262 | 0.03604167 | Speed 1
10.97 | 9844.459 | 0.4262 | 0.03604167 | Speed 1
10.97167 | 9840.71 | 0.4262 | 0.03604167 | Speed 1
10.97333 | 9838.698 | 0.4262 | 0.03604167 | Speed 1
10.975 | 9839.521 | 0.4262 | 0.03604167 | Speed 1
10.97667 | 9842.63 | 0.4262 | 0.03604167 | Speed 1
10.97833 | 9847.568 | 0.4262 | 0.03604167 | Speed 1
10.98 | 9854.06 | 0.4262 | 0.03604167 | Speed 1
10.98167 | 9861.742 | 0.4262 | 0.03604167 | Speed 1
10.98333 | 9870.886 | 0.4262 | 0.03604167 | Speed 1
10.985 | 9881.127 | 0.4262 | 0.03604167 | Speed 1
10.98667 | 9892.466 | 0.4265 | 0.03616667 | Speed 1
10.98833 | 9899.415 | 0.4265 | 0.03616667 | Speed 1
10.99 | 9898.044 | 0.4265 | 0.03616667 | Speed 1
10.99167 | 9893.38 | 0.4265 | 0.03616667 | Speed 1
10.99333 | 9886.888 | 0.4265 | 0.03616667 | Speed 1
10.995 | 9880.03 | 0.4265 | 0.03616667 | Speed 1
10.99667 | 9873.72 | 0.4265 | 0.03616667 | Speed 1
10.99833 | 9867.685 | 0.4265 | 0.03616667 | Speed 1
11 | 9862.29 | 0.4265 | 0.03616667 | Speed 1
11.00167 | 9857.444 | 0.4265 | 0.03616667 | Speed 1
11.00333 | 9853.603 | 0.4265 | 0.03616667 | Speed 1
11.005 | 9852.415 | 0.4265 | 0.03616667 | Speed 1
11.00667 | 9853.603 | 0.4265 | 0.03616667 | Speed 1
11.00833 | 9856.164 | 0.4265 | 0.03616667 | Speed 1
11.01 | 9860.736 | 0.4265 | 0.03616667 | Speed 1
11.01167 | 9866.679 | 0.4265 | 0.03616667 | Speed 1
11.01333 | 9874.086 | 0.4265 | 0.03616667 | Speed 1
11.015 | 9882.956 | 0.4265 | 0.03616667 | Speed 1
11.01667 | 9892.74 | 0.4267 | 0.03625 | Speed 1
11.01833 | 9899.69 | 0.4267 | 0.03625 | Speed 1
11.02 | 9898.044 | 0.4267 | 0.03625 | Speed 1
11.02167 | 9892.557 | 0.4267 | 0.03625 | Speed 1
11.02333 | 9886.156 | 0.4267 | 0.03625 | Speed 1
11.025 | 9879.207 | 0.4267 | 0.03625 | Speed 1
11.02667 | 9872.623 | 0.4267 | 0.03625 | Speed 1
11.02833 | 9866.405 | 0.4267 | 0.03625 | Speed 1
11.03 | 9861.101 | 0.4267 | 0.03625 | Speed 1
11.03167 | 9855.706 | 0.4267 | 0.03625 | Speed 1
11.03333 | 9851.317 | 0.4267 | 0.03625 | Speed 1
11.035 | 9847.477 | 0.4267 | 0.03625 | Speed 1
11.03667 | 9845.648 | 0.4267 | 0.03625 | Speed 1
11.03833 | 9846.197 | 0.4267 | 0.03625 | Speed 1
11.04 | 9848.94 | 0.4267 | 0.03625 | Speed 1
11.04167 | 9853.512 | 0.4267 | 0.03625 | Speed 1
11.04333 | 9859.456 | 0.4267 | 0.03625 | Speed 1
11.045 | 9866.954 | 0.4267 | 0.03625 | Speed 1
11.04667 | 9876.006 | 0.4267 | 0.03625 | Speed 1
11.04833 | 9886.522 | 0.4267 | 0.03625 | Speed 1
11.05 | 9898.318 | 0.427 | 0.036375 | Speed 1
11.05167 | 9905.085 | 0.427 | 0.036375 | Speed 1
11.05333 | 9903.53 | 0.427 | 0.036375 | Speed 1
11.055 | 9898.318 | 0.427 | 0.036375 | Speed 1
11.05667 | 9891.826 | 0.427 | 0.036375 | Speed 1
11.05833 | 9885.242 | 0.427 | 0.036375 | Speed 1
11.06 | 9878.841 | 0.427 | 0.036375 | Speed 1
11.06167 | 9872.623 | 0.427 | 0.036375 | Speed 1
11.06333 | 9867.228 | 0.427 | 0.036375 | Speed 1
11.065 | 9862.382 | 0.427 | 0.036375 | Speed 1
11.06667 | 9859.547 | 0.427 | 0.036375 | Speed 1
11.06833 | 9859.09 | 0.427 | 0.036375 | Speed 1
11.07 | 9860.736 | 0.427 | 0.036375 | Speed 1
11.07167 | 9863.845 | 0.427 | 0.036375 | Speed 1
11.07333 | 9868.417 | 0.427 | 0.036375 | Speed 1
11.075 | 9874.818 | 0.427 | 0.036375 | Speed 1
11.07667 | 9882.59 | 0.427 | 0.036375 | Speed 1
11.07833 | 9891.826 | 0.427 | 0.036375 | Speed 1
11.08 | 9901.061 | 0.4272 | 0.03645833 | Speed 1
11.08167 | 9902.159 | 0.4272 | 0.03645833 | Speed 1
11.08333 | 9897.678 | 0.4272 | 0.03645833 | Speed 1
11.085 | 9891.094 | 0.4272 | 0.03645833 | Speed 1
11.08667 | 9884.053 | 0.4272 | 0.03645833 | Speed 1
11.08833 | 9876.829 | 0.4272 | 0.03645833 | Speed 1
11.09 | 9870.246 | 0.4272 | 0.03645833 | Speed 1
11.09167 | 9864.028 | 0.4272 | 0.03645833 | Speed 1
11.09333 | 9858.358 | 0.4272 | 0.03645833 | Speed 1
11.095 | 9853.42 | 0.4272 | 0.03645833 | Speed 1
11.09667 | 9849.214 | 0.4272 | 0.03645833 | Speed 1
11.09833 | 9845.556 | 0.4272 | 0.03645833 | Speed 1
11.1 | 9843.636 | 0.4272 | 0.03645833 | Speed 1
11.10167 | 9844.368 | 0.4272 | 0.03645833 | Speed 1
11.10333 | 9847.477 | 0.4272 | 0.03645833 | Speed 1
11.105 | 9852.597 | 0.4272 | 0.03645833 | Speed 1
11.10667 | 9858.907 | 0.4272 | 0.03645833 | Speed 1
11.10833 | 9866.588 | 0.4272 | 0.03645833 | Speed 1
11.11 | 9876.006 | 0.4272 | 0.03645833 | Speed 1
11.11167 | 9886.431 | 0.4272 | 0.03645833 | Speed 1
11.11333 | 9898.318 | 0.4275 | 0.03658333 | Speed 1
11.115 | 9904.536 | 0.4275 | 0.03658333 | Speed 1
11.11667 | 9903.073 | 0.4275 | 0.03658333 | Speed 1
11.11833 | 9897.952 | 0.4275 | 0.03658333 | Speed 1
11.12 | 9891.917 | 0.4275 | 0.03658333 | Speed 1
11.12167 | 9885.608 | 0.4275 | 0.03658333 | Speed 1
11.12333 | 9879.024 | 0.4275 | 0.03658333 | Speed 1
11.125 | 9873.08 | 0.4275 | 0.03658333 | Speed 1
11.12667 | 9867.685 | 0.4275 | 0.03658333 | Speed 1
11.12833 | 9862.656 | 0.4275 | 0.03658333 | Speed 1
11.13 | 9859.821 | 0.4275 | 0.03658333 | Speed 1
11.13167 | 9859.273 | 0.4275 | 0.03658333 | Speed 1
11.13333 | 9860.553 | 0.4275 | 0.03658333 | Speed 1
11.135 | 9863.936 | 0.4275 | 0.03658333 | Speed 1
11.13667 | 9868.783 | 0.4275 | 0.03658333 | Speed 1
11.13833 | 9875 | 0.4275 | 0.03658333 | Speed 1
11.14 | 9882.59 | 0.4275 | 0.03658333 | Speed 1
11.14167 | 9891.551 | 0.4275 | 0.03658333 | Speed 1
11.14333 | 9901.061 | 0.4278 | 0.03670833 | Speed 1
11.145 | 9902.616 | 0.4278 | 0.03670833 | Speed 1
11.14667 | 9898.684 | 0.4278 | 0.03670833 | Speed 1
11.14833 | 9892.283 | 0.4278 | 0.03670833 | Speed 1
11.15 | 9884.968 | 0.4278 | 0.03670833 | Speed 1
11.15167 | 9877.744 | 0.4278 | 0.03670833 | Speed 1
11.15333 | 9870.977 | 0.4278 | 0.03670833 | Speed 1
11.155 | 9864.851 | 0.4278 | 0.03670833 | Speed 1
11.15667 | 9859.456 | 0.4278 | 0.03670833 | Speed 1
11.15833 | 9854.335 | 0.4278 | 0.03670833 | Speed 1
11.16 | 9850.037 | 0.4278 | 0.03670833 | Speed 1
11.16167 | 9845.922 | 0.4278 | 0.03670833 | Speed 1
11.16333 | 9842.813 | 0.4278 | 0.03670833 | Speed 1
11.165 | 9842.265 | 0.4278 | 0.03670833 | Speed 1
11.16667 | 9844.551 | 0.4278 | 0.03670833 | Speed 1
11.16833 | 9848.574 | 0.4278 | 0.03670833 | Speed 1
11.17 | 9854.518 | 0.4278 | 0.03670833 | Speed 1
11.17167 | 9861.833 | 0.4278 | 0.03670833 | Speed 1
11.17333 | 9870.611 | 0.4278 | 0.03670833 | Speed 1
11.175 | 9880.761 | 0.4278 | 0.03670833 | Speed 1
11.17667 | 9892.009 | 0.428 | 0.03679167 | Speed 1
11.17833 | 9899.781 | 0.428 | 0.03679167 | Speed 1
11.18 | 9899.05 | 0.428 | 0.03679167 | Speed 1
11.18167 | 9894.112 | 0.428 | 0.03679167 | Speed 1
11.18333 | 9887.711 | 0.428 | 0.03679167 | Speed 1
11.185 | 9881.218 | 0.428 | 0.03679167 | Speed 1
11.18667 | 9874.543 | 0.428 | 0.03679167 | Speed 1
11.18833 | 9868.325 | 0.428 | 0.03679167 | Speed 1
11.19 | 9863.296 | 0.428 | 0.03679167 | Speed 1
11.19167 | 9858.358 | 0.428 | 0.03679167 | Speed 1
11.19333 | 9854.243 | 0.428 | 0.03679167 | Speed 1
11.195 | 9852.689 | 0.428 | 0.03679167 | Speed 1
11.19667 | 9853.238 | 0.428 | 0.03679167 | Speed 1
11.19833 | 9855.798 | 0.428 | 0.03679167 | Speed 1
11.2 | 9860.096 | 0.428 | 0.03679167 | Speed 1
11.20167 | 9865.582 | 0.428 | 0.03679167 | Speed 1
11.20333 | 9872.714 | 0.428 | 0.03679167 | Speed 1
11.205 | 9881.31 | 0.428 | 0.03679167 | Speed 1
11.20667 | 9891.368 | 0.428 | 0.03679167 | Speed 1
11.20833 | 9900.695 | 0.4282 | 0.036875 | Speed 1
11.21 | 9901.427 | 0.4282 | 0.036875 | Speed 1
11.21167 | 9897.038 | 0.4282 | 0.036875 | Speed 1
11.21333 | 9890.728 | 0.4282 | 0.036875 | Speed 1
11.215 | 9883.87 | 0.4282 | 0.036875 | Speed 1
11.21667 | 9877.195 | 0.4282 | 0.036875 | Speed 1
11.21833 | 9870.52 | 0.4282 | 0.036875 | Speed 1
11.22 | 9864.668 | 0.4282 | 0.036875 | Speed 1
11.22167 | 9859.547 | 0.4282 | 0.036875 | Speed 1
11.22333 | 9854.883 | 0.4282 | 0.036875 | Speed 1
11.225 | 9850.586 | 0.4282 | 0.036875 | Speed 1
11.22667 | 9848.025 | 0.4282 | 0.036875 | Speed 1
11.22833 | 9848.025 | 0.4282 | 0.036875 | Speed 1
11.23 | 9850.22 | 0.4282 | 0.036875 | Speed 1
11.23167 | 9854.701 | 0.4282 | 0.036875 | Speed 1
11.23333 | 9860.461 | 0.4282 | 0.036875 | Speed 1
11.235 | 9867.777 | 0.4282 | 0.036875 | Speed 1
11.23667 | 9876.281 | 0.4282 | 0.036875 | Speed 1
11.23833 | 9886.248 | 0.4282 | 0.036875 | Speed 1
11.24 | 9897.678 | 0.4285 | 0.037 | Speed 1
11.24167 | 9906.822 | 0.4285 | 0.037 | Speed 1
11.24333 | 9907.096 | 0.4285 | 0.037 | Speed 1
11.245 | 9902.707 | 0.4285 | 0.037 | Speed 1
11.24667 | 9896.489 | 0.4285 | 0.037 | Speed 1
11.24833 | 9889.905 | 0.4285 | 0.037 | Speed 1
11.25 | 9883.139 | 0.4285 | 0.037 | Speed 1
11.25167 | 9876.921 | 0.4285 | 0.037 | Speed 1
11.25333 | 9871.16 | 0.4285 | 0.037 | Speed 1
11.255 | 9865.948 | 0.4285 | 0.037 | Speed 1
11.25667 | 9861.65 | 0.4285 | 0.037 | Speed 1
11.25833 | 9859.364 | 0.4285 | 0.037 | Speed 1
11.26 | 9859.821 | 0.4285 | 0.037 | Speed 1
11.26167 | 9862.29 | 0.4285 | 0.037 | Speed 1
11.26333 | 9866.314 | 0.4285 | 0.037 | Speed 1
11.265 | 9872.074 | 0.4285 | 0.037 | Speed 1
11.26667 | 9879.207 | 0.4285 | 0.037 | Speed 1
11.26833 | 9887.345 | 0.4285 | 0.037 | Speed 1
11.27 | 9897.312 | 0.4285 | 0.037 | Speed 1
11.27167 | 9906.913 | 0.4287 | 0.03708333 | Speed 1
11.27333 | 9908.011 | 0.4287 | 0.03708333 | Speed 1
11.275 | 9903.347 | 0.4287 | 0.03708333 | Speed 1
11.27667 | 9896.763 | 0.4287 | 0.03708333 | Speed 1
11.27833 | 9889.723 | 0.4287 | 0.03708333 | Speed 1
11.28 | 9882.773 | 0.4287 | 0.03708333 | Speed 1
11.28167 | 9876.372 | 0.4287 | 0.03708333 | Speed 1
11.28333 | 9870.703 | 0.4287 | 0.03708333 | Speed 1
11.285 | 9864.942 | 0.4287 | 0.03708333 | Speed 1
11.28667 | 9860.187 | 0.4287 | 0.03708333 | Speed 1
11.28833 | 9855.706 | 0.4287 | 0.03708333 | Speed 1
11.29 | 9852.963 | 0.4287 | 0.03708333 | Speed 1
11.29167 | 9852.597 | 0.4287 | 0.03708333 | Speed 1
11.29333 | 9854.335 | 0.4287 | 0.03708333 | Speed 1
11.295 | 9858.084 | 0.4287 | 0.03708333 | Speed 1
11.29667 | 9863.662 | 0.4287 | 0.03708333 | Speed 1
11.29833 | 9870.428 | 0.4287 | 0.03708333 | Speed 1
11.3 | 9878.841 | 0.4287 | 0.03708333 | Speed 1
11.30167 | 9888.259 | 0.4287 | 0.03708333 | Speed 1
11.30333 | 9899.324 | 0.4287 | 0.03708333 | Speed 1
11.305 | 9908.925 | 0.429 | 0.03720833 | Speed 1
11.30667 | 9909.84 | 0.429 | 0.03720833 | Speed 1
11.30833 | 9905.725 | 0.429 | 0.03720833 | Speed 1
11.31 | 9899.415 | 0.429 | 0.03720833 | Speed 1
11.31167 | 9892.557 | 0.429 | 0.03720833 | Speed 1
11.31333 | 9885.973 | 0.429 | 0.03720833 | Speed 1
11.315 | 9879.664 | 0.429 | 0.03720833 | Speed 1
11.31667 | 9873.995 | 0.429 | 0.03720833 | Speed 1
11.31833 | 9868.6 | 0.429 | 0.03720833 | Speed 1
11.32 | 9864.21 | 0.429 | 0.03720833 | Speed 1
11.32167 | 9861.559 | 0.429 | 0.03720833 | Speed 1
11.32333 | 9861.65 | 0.429 | 0.03720833 | Speed 1
11.325 | 9863.57 | 0.429 | 0.03720833 | Speed 1
11.32667 | 9867.502 | 0.429 | 0.03720833 | Speed 1
11.32833 | 9872.714 | 0.429 | 0.03720833 | Speed 1
11.33 | 9879.207 | 0.429 | 0.03720833 | Speed 1
11.33167 | 9887.345 | 0.429 | 0.03720833 | Speed 1
11.33333 | 9896.946 | 0.429 | 0.03720833 | Speed 1
11.335 | 9905.999 | 0.4292 | 0.03729167 | Speed 1
11.33667 | 9906.365 | 0.4292 | 0.03729167 | Speed 1
11.33833 | 9902.067 | 0.4292 | 0.03729167 | Speed 1
11.34 | 9895.392 | 0.4292 | 0.03729167 | Speed 1
11.34167 | 9888.077 | 0.4292 | 0.03729167 | Speed 1
11.34333 | 9881.036 | 0.4292 | 0.03729167 | Speed 1
11.345 | 9874.452 | 0.4292 | 0.03729167 | Speed 1
11.34667 | 9868.6 | 0.4292 | 0.03729167 | Speed 1
11.34833 | 9863.296 | 0.4292 | 0.03729167 | Speed 1
11.35 | 9858.175 | 0.4292 | 0.03729167 | Speed 1
11.35167 | 9853.969 | 0.4292 | 0.03729167 | Speed 1
11.35333 | 9850.769 | 0.4292 | 0.03729167 | Speed 1
11.355 | 9850.22 | 0.4292 | 0.03729167 | Speed 1
11.35667 | 9852.506 | 0.4292 | 0.03729167 | Speed 1
11.35833 | 9856.621 | 0.4292 | 0.03729167 | Speed 1
11.36 | 9862.747 | 0.4292 | 0.03729167 | Speed 1
11.36167 | 9870.063 | 0.4292 | 0.03729167 | Speed 1
11.36333 | 9878.75 | 0.4292 | 0.03729167 | Speed 1
11.365 | 9888.625 | 0.4292 | 0.03729167 | Speed 1
11.36667 | 9899.964 | 0.4292 | 0.03729167 | Speed 1
11.36833 | 9909.657 | 0.4295 | 0.03741667 | Speed 1
11.37 | 9910.571 | 0.4295 | 0.03741667 | Speed 1
11.37167 | 9906.365 | 0.4295 | 0.03741667 | Speed 1
11.37333 | 9900.33 | 0.4295 | 0.03741667 | Speed 1
11.375 | 9893.654 | 0.4295 | 0.03741667 | Speed 1
11.37667 | 9886.979 | 0.4295 | 0.03741667 | Speed 1
11.37833 | 9880.853 | 0.4295 | 0.03741667 | Speed 1
11.38 | 9875.275 | 0.4295 | 0.03741667 | Speed 1
11.38167 | 9870.337 | 0.4295 | 0.03741667 | Speed 1
11.38333 | 9866.131 | 0.4295 | 0.03741667 | Speed 1
11.385 | 9864.576 | 0.4295 | 0.03741667 | Speed 1
11.38667 | 9865.399 | 0.4295 | 0.03741667 | Speed 1
11.38833 | 9868.051 | 0.4295 | 0.03741667 | Speed 1
11.39 | 9872.166 | 0.4295 | 0.03741667 | Speed 1
11.39167 | 9878.018 | 0.4295 | 0.03741667 | Speed 1
11.39333 | 9885.059 | 0.4295 | 0.03741667 | Speed 1
11.395 | 9893.563 | 0.4295 | 0.03741667 | Speed 1
11.39667 | 9903.53 | 0.4297 | 0.0375 | Speed 1
11.39833 | 9909.931 | 0.4297 | 0.0375 | Speed 1
11.4 | 9908.102 | 0.4297 | 0.0375 | Speed 1
11.40167 | 9902.524 | 0.4297 | 0.0375 | Speed 1
11.40333 | 9895.849 | 0.4297 | 0.0375 | Speed 1
11.405 | 9888.717 | 0.4297 | 0.0375 | Speed 1
11.40667 | 9881.95 | 0.4297 | 0.0375 | Speed 1
11.40833 | 9875.275 | 0.4297 | 0.0375 | Speed 1
11.41 | 9869.24 | 0.4297 | 0.0375 | Speed 1
11.41167 | 9864.028 | 0.4297 | 0.0375 | Speed 1
11.41333 | 9859.181 | 0.4297 | 0.0375 | Speed 1
11.415 | 9854.975 | 0.4297 | 0.0375 | Speed 1
11.41667 | 9852.14 | 0.4297 | 0.0375 | Speed 1
11.41833 | 9852.049 | 0.4297 | 0.0375 | Speed 1
11.42 | 9854.335 | 0.4297 | 0.0375 | Speed 1
11.42167 | 9858.633 | 0.4297 | 0.0375 | Speed 1
11.42333 | 9864.485 | 0.4297 | 0.0375 | Speed 1
11.425 | 9871.617 | 0.4297 | 0.0375 | Speed 1
11.42667 | 9880.487 | 0.4297 | 0.0375 | Speed 1
11.42833 | 9890.637 | 0.4297 | 0.0375 | Speed 1
11.43 | 9901.793 | 0.43 | 0.037625 | Speed 1
11.43167 | 9908.468 | 0.43 | 0.037625 | Speed 1
11.43333 | 9907.096 | 0.43 | 0.037625 | Speed 1
11.435 | 9901.793 | 0.43 | 0.037625 | Speed 1
11.43667 | 9895.118 | 0.43 | 0.037625 | Speed 1
11.43833 | 9888.168 | 0.43 | 0.037625 | Speed 1
11.44 | 9881.493 | 0.43 | 0.037625 | Speed 1
11.44167 | 9875.366 | 0.43 | 0.037625 | Speed 1
11.44333 | 9869.971 | 0.43 | 0.037625 | Speed 1
11.445 | 9864.851 | 0.43 | 0.037625 | Speed 1
11.44667 | 9860.096 | 0.43 | 0.037625 | Speed 1
11.44833 | 9856.712 | 0.43 | 0.037625 | Speed 1
11.45 | 9855.798 | 0.43 | 0.037625 | Speed 1
11.45167 | 9857.81 | 0.43 | 0.037625 | Speed 1
11.45333 | 9862.107 | 0.43 | 0.037625 | Speed 1
11.455 | 9867.137 | 0.43 | 0.037625 | Speed 1
11.45667 | 9873.72 | 0.43 | 0.037625 | Speed 1
11.45833 | 9882.041 | 0.43 | 0.037625 | Speed 1
11.46 | 9891.46 | 0.43 | 0.037625 | Speed 1
11.46167 | 9900.878 | 0.4302 | 0.03770833 | Speed 1
11.46333 | 9902.25 | 0.4302 | 0.03770833 | Speed 1
11.465 | 9898.044 | 0.4302 | 0.03770833 | Speed 1
11.46667 | 9891.734 | 0.4302 | 0.03770833 | Speed 1
11.46833 | 9884.785 | 0.4302 | 0.03770833 | Speed 1
11.47 | 9878.109 | 0.4302 | 0.03770833 | Speed 1
11.47167 | 9871.8 | 0.4302 | 0.03770833 | Speed 1
11.47333 | 9865.948 | 0.4302 | 0.03770833 | Speed 1
11.475 | 9860.644 | 0.4302 | 0.03770833 | Speed 1
11.47667 | 9855.981 | 0.4302 | 0.03770833 | Speed 1
11.47833 | 9852.049 | 0.4302 | 0.03770833 | Speed 1
11.48 | 9848.574 | 0.4302 | 0.03770833 | Speed 1
11.48167 | 9847.02 | 0.4302 | 0.03770833 | Speed 1
11.48333 | 9848.574 | 0.4302 | 0.03770833 | Speed 1
11.485 | 9852.232 | 0.4302 | 0.03770833 | Speed 1
11.48667 | 9857.718 | 0.4302 | 0.03770833 | Speed 1
11.48833 | 9864.485 | 0.4302 | 0.03770833 | Speed 1
11.49 | 9872.623 | 0.4302 | 0.03770833 | Speed 1
11.49167 | 9882.041 | 0.4302 | 0.03770833 | Speed 1
11.49333 | 9892.74 | 0.4302 | 0.03770833 | Speed 1
11.495 | 9904.353 | 0.4305 | 0.03783333 | Speed 1
11.49667 | 9909.108 | 0.4305 | 0.03783333 | Speed 1
11.49833 | 9906.731 | 0.4305 | 0.03783333 | Speed 1
11.5 | 9901.061 | 0.4305 | 0.03783333 | Speed 1
11.50167 | 9894.66 | 0.4305 | 0.03783333 | Speed 1
11.50333 | 9888.077 | 0.4305 | 0.03783333 | Speed 1
11.505 | 9882.316 | 0.4305 | 0.03783333 | Speed 1
11.50667 | 9876.829 | 0.4305 | 0.03783333 | Speed 1
11.50833 | 9871.434 | 0.4305 | 0.03783333 | Speed 1
11.51 | 9866.954 | 0.4305 | 0.03783333 | Speed 1
11.51167 | 9864.028 | 0.4305 | 0.03783333 | Speed 1
11.51333 | 9863.845 | 0.4305 | 0.03783333 | Speed 1
11.515 | 9865.765 | 0.4305 | 0.03783333 | Speed 1
11.51667 | 9869.331 | 0.4305 | 0.03783333 | Speed 1
11.51833 | 9874.543 | 0.4305 | 0.03783333 | Speed 1
11.52 | 9881.218 | 0.4305 | 0.03783333 | Speed 1
11.52167 | 9889.265 | 0.4305 | 0.03783333 | Speed 1
11.52333 | 9898.044 | 0.4305 | 0.03783333 | Speed 1
11.525 | 9908.651 | 0.4307 | 0.03791667 | Speed 1
11.52667 | 9912.857 | 0.4307 | 0.03791667 | Speed 1
11.52833 | 9909.748 | 0.4307 | 0.03791667 | Speed 1
11.53 | 9903.896 | 0.4307 | 0.03791667 | Speed 1
11.53167 | 9896.946 | 0.4307 | 0.03791667 | Speed 1
11.53333 | 9889.905 | 0.4307 | 0.03791667 | Speed 1
11.535 | 9883.322 | 0.4307 | 0.03791667 | Speed 1
11.53667 | 9877.195 | 0.4307 | 0.03791667 | Speed 1
11.53833 | 9871.8 | 0.4307 | 0.03791667 | Speed 1
11.54 | 9866.862 | 0.4307 | 0.03791667 | Speed 1
11.54167 | 9862.199 | 0.4307 | 0.03791667 | Speed 1
11.54333 | 9858.45 | 0.4307 | 0.03791667 | Speed 1
11.545 | 9856.895 | 0.4307 | 0.03791667 | Speed 1
11.54667 | 9858.175 | 0.4307 | 0.03791667 | Speed 1
11.54833 | 9861.742 | 0.4307 | 0.03791667 | Speed 1
11.55 | 9866.679 | 0.4307 | 0.03791667 | Speed 1
11.55167 | 9873.446 | 0.4307 | 0.03791667 | Speed 1
11.55333 | 9881.493 | 0.4307 | 0.03791667 | Speed 1
11.555 | 9890.911 | 0.4307 | 0.03791667 | Speed 1
11.55667 | 9901.518 | 0.4307 | 0.03791667 | Speed 1
11.55833 | 9913.04 | 0.431 | 0.03804167 | Speed 1
11.56 | 9916.789 | 0.431 | 0.03804167 | Speed 1
11.56167 | 9913.68 | 0.431 | 0.03804167 | Speed 1
11.56333 | 9907.554 | 0.431 | 0.03804167 | Speed 1
11.565 | 9900.97 | 0.431 | 0.03804167 | Speed 1
11.56667 | 9894.203 | 0.431 | 0.03804167 | Speed 1
11.56833 | 9888.077 | 0.431 | 0.03804167 | Speed 1
11.57 | 9882.224 | 0.431 | 0.03804167 | Speed 1
11.57167 | 9876.829 | 0.431 | 0.03804167 | Speed 1
11.57333 | 9872.166 | 0.431 | 0.03804167 | Speed 1
11.575 | 9869.148 | 0.431 | 0.03804167 | Speed 1
11.57667 | 9868.325 | 0.431 | 0.03804167 | Speed 1
11.57833 | 9869.697 | 0.431 | 0.03804167 | Speed 1
11.58 | 9873.08 | 0.431 | 0.03804167 | Speed 1
11.58167 | 9878.018 | 0.431 | 0.03804167 | Speed 1
11.58333 | 9884.236 | 0.431 | 0.03804167 | Speed 1
11.585 | 9892.374 | 0.431 | 0.03804167 | Speed 1
11.58667 | 9901.427 | 0.431 | 0.03804167 | Speed 1
11.58833 | 9911.668 | 0.4312 | 0.038125 | Speed 1
11.59 | 9915.966 | 0.4312 | 0.038125 | Speed 1
11.59167 | 9913.314 | 0.4312 | 0.038125 | Speed 1
11.59333 | 9907.462 | 0.4312 | 0.038125 | Speed 1
11.595 | 9900.513 | 0.4312 | 0.038125 | Speed 1
11.59667 | 9893.197 | 0.4312 | 0.038125 | Speed 1
11.59833 | 9886.431 | 0.4312 | 0.038125 | Speed 1
11.6 | 9880.213 | 0.4312 | 0.038125 | Speed 1
11.60167 | 9874.635 | 0.4312 | 0.038125 | Speed 1
11.60333 | 9869.423 | 0.4312 | 0.038125 | Speed 1
11.605 | 9864.759 | 0.4312 | 0.038125 | Speed 1
11.60667 | 9860.644 | 0.4312 | 0.038125 | Speed 1
11.60833 | 9858.815 | 0.4312 | 0.038125 | Speed 1
11.61 | 9859.638 | 0.4312 | 0.038125 | Speed 1
11.61167 | 9862.565 | 0.4312 | 0.038125 | Speed 1
11.61333 | 9867.502 | 0.4312 | 0.038125 | Speed 1
11.615 | 9873.903 | 0.4312 | 0.038125 | Speed 1
11.61667 | 9881.401 | 0.4312 | 0.038125 | Speed 1
11.61833 | 9890.728 | 0.4312 | 0.038125 | Speed 1
11.62 | 9901.61 | 0.4312 | 0.038125 | Speed 1
11.62167 | 9913.131 | 0.4315 | 0.03825 | Speed 1
11.62333 | 9920.081 | 0.4315 | 0.03825 | Speed 1
11.625 | 9918.709 | 0.4315 | 0.03825 | Speed 1
11.62667 | 9913.589 | 0.4315 | 0.03825 | Speed 1
11.62833 | 9907.279 | 0.4315 | 0.03825 | Speed 1
11.63 | 9900.878 | 0.4315 | 0.03825 | Speed 1
11.63167 | 9894.386 | 0.4315 | 0.03825 | Speed 1
11.63333 | 9888.351 | 0.4315 | 0.03825 | Speed 1
11.635 | 9882.864 | 0.4315 | 0.03825 | Speed 1
11.63667 | 9878.018 | 0.4315 | 0.03825 | Speed 1
11.63833 | 9874.635 | 0.4315 | 0.03825 | Speed 1
11.64 | 9873.355 | 0.4315 | 0.03825 | Speed 1
11.64167 | 9874.726 | 0.4315 | 0.03825 | Speed 1
11.64333 | 9877.561 | 0.4315 | 0.03825 | Speed 1
11.645 | 9882.407 | 0.4315 | 0.03825 | Speed 1
11.64667 | 9888.717 | 0.4315 | 0.03825 | Speed 1
11.64833 | 9896.489 | 0.4315 | 0.03825 | Speed 1
11.65 | 9905.542 | 0.4315 | 0.03825 | Speed 1
11.65167 | 9915.966 | 0.4317 | 0.03833333 | Speed 1
11.65333 | 9920.264 | 0.4317 | 0.03833333 | Speed 1
11.655 | 9917.246 | 0.4317 | 0.03833333 | Speed 1
11.65667 | 9911.303 | 0.4317 | 0.03833333 | Speed 1
11.65833 | 9903.804 | 0.4317 | 0.03833333 | Speed 1
11.66 | 9896.946 | 0.4317 | 0.03833333 | Speed 1
11.66167 | 9889.997 | 0.4317 | 0.03833333 | Speed 1
11.66333 | 9883.779 | 0.4317 | 0.03833333 | Speed 1
11.665 | 9878.018 | 0.4317 | 0.03833333 | Speed 1
11.66667 | 9872.897 | 0.4317 | 0.03833333 | Speed 1
11.66833 | 9868.6 | 0.4317 | 0.03833333 | Speed 1
11.67 | 9864.668 | 0.4317 | 0.03833333 | Speed 1
11.67167 | 9862.656 | 0.4317 | 0.03833333 | Speed 1
11.67333 | 9863.205 | 0.4317 | 0.03833333 | Speed 1
11.675 | 9865.948 | 0.4317 | 0.03833333 | Speed 1
11.67667 | 9870.611 | 0.4317 | 0.03833333 | Speed 1
11.67833 | 9876.921 | 0.4317 | 0.03833333 | Speed 1
11.68 | 9884.693 | 0.4317 | 0.03833333 | Speed 1
11.68167 | 9893.837 | 0.4317 | 0.03833333 | Speed 1
11.68333 | 9904.536 | 0.4317 | 0.03833333 | Speed 1
11.685 | 9916.24 | 0.432 | 0.03845833 | Speed 1
11.68667 | 9922.184 | 0.432 | 0.03845833 | Speed 1
11.68833 | 9919.898 | 0.432 | 0.03845833 | Speed 1
11.69 | 9914.777 | 0.432 | 0.03845833 | Speed 1
11.69167 | 9908.194 | 0.432 | 0.03845833 | Speed 1
11.69333 | 9901.518 | 0.432 | 0.03845833 | Speed 1
11.695 | 9895.209 | 0.432 | 0.03845833 | Speed 1
11.69667 | 9889.357 | 0.432 | 0.03845833 | Speed 1
11.69833 | 9883.596 | 0.432 | 0.03845833 | Speed 1
11.7 | 9878.841 | 0.432 | 0.03845833 | Speed 1
11.70167 | 9875.183 | 0.432 | 0.03845833 | Speed 1
11.70333 | 9873.995 | 0.432 | 0.03845833 | Speed 1
11.705 | 9875 | 0.432 | 0.03845833 | Speed 1
11.70667 | 9878.018 | 0.432 | 0.03845833 | Speed 1
11.70833 | 9882.682 | 0.432 | 0.03845833 | Speed 1
11.71 | 9888.717 | 0.432 | 0.03845833 | Speed 1
11.71167 | 9896.672 | 0.432 | 0.03845833 | Speed 1
11.71333 | 9905.542 | 0.432 | 0.03845833 | Speed 1
11.715 | 9915.692 | 0.4322 | 0.03854167 | Speed 1
11.71667 | 9922.184 | 0.4322 | 0.03854167 | Speed 1
11.71833 | 9920.63 | 0.4322 | 0.03854167 | Speed 1
11.72 | 9915.235 | 0.4322 | 0.03854167 | Speed 1
11.72167 | 9908.285 | 0.4322 | 0.03854167 | Speed 1
11.72333 | 9901.244 | 0.4322 | 0.03854167 | Speed 1
11.725 | 9894.203 | 0.4322 | 0.03854167 | Speed 1
11.72667 | 9887.894 | 0.4322 | 0.03854167 | Speed 1
11.72833 | 9882.224 | 0.4322 | 0.03854167 | Speed 1
11.73 | 9877.104 | 0.4322 | 0.03854167 | Speed 1
11.73167 | 9872.166 | 0.4322 | 0.03854167 | Speed 1
11.73333 | 9868.325 | 0.4322 | 0.03854167 | Speed 1
11.735 | 9865.948 | 0.4322 | 0.03854167 | Speed 1
11.73667 | 9866.222 | 0.4322 | 0.03854167 | Speed 1
11.73833 | 9868.783 | 0.4322 | 0.03854167 | Speed 1
11.74 | 9873.355 | 0.4322 | 0.03854167 | Speed 1
11.74167 | 9879.755 | 0.4322 | 0.03854167 | Speed 1
11.74333 | 9887.528 | 0.4322 | 0.03854167 | Speed 1
11.745 | 9896.489 | 0.4322 | 0.03854167 | Speed 1
11.74667 | 9906.913 | 0.4322 | 0.03854167 | Speed 1
11.74833 | 9918.344 | 0.4325 | 0.03866667 | Speed 1
11.75 | 9924.287 | 0.4325 | 0.03866667 | Speed 1
11.75167 | 9922.733 | 0.4325 | 0.03866667 | Speed 1
11.75333 | 9917.521 | 0.4325 | 0.03866667 | Speed 1
11.755 | 9910.845 | 0.4325 | 0.03866667 | Speed 1
11.75667 | 9904.17 | 0.4325 | 0.03866667 | Speed 1
11.75833 | 9897.678 | 0.4325 | 0.03866667 | Speed 1
11.76 | 9891.551 | 0.4325 | 0.03866667 | Speed 1
11.76167 | 9886.156 | 0.4325 | 0.03866667 | Speed 1
11.76333 | 9880.853 | 0.4325 | 0.03866667 | Speed 1
11.765 | 9876.555 | 0.4325 | 0.03866667 | Speed 1
11.76667 | 9875.092 | 0.4325 | 0.03866667 | Speed 1
11.76833 | 9876.281 | 0.4325 | 0.03866667 | Speed 1
11.77 | 9879.024 | 0.4325 | 0.03866667 | Speed 1
11.77167 | 9883.322 | 0.4325 | 0.03866667 | Speed 1
11.77333 | 9889.54 | 0.4325 | 0.03866667 | Speed 1
11.775 | 9897.129 | 0.4325 | 0.03866667 | Speed 1
11.77667 | 9905.816 | 0.4325 | 0.03866667 | Speed 1
11.77833 | 9915.692 | 0.4327 | 0.03875 | Speed 1
11.78 | 9922.276 | 0.4327 | 0.03875 | Speed 1
11.78167 | 9920.447 | 0.4327 | 0.03875 | Speed 1
11.78333 | 9914.96 | 0.4327 | 0.03875 | Speed 1
11.785 | 9908.011 | 0.4327 | 0.03875 | Speed 1
11.78667 | 9901.244 | 0.4327 | 0.03875 | Speed 1
11.78833 | 9894.569 | 0.4327 | 0.03875 | Speed 1
11.79 | 9888.442 | 0.4327 | 0.03875 | Speed 1
11.79167 | 9882.59 | 0.4327 | 0.03875 | Speed 1
11.79333 | 9877.652 | 0.4327 | 0.03875 | Speed 1
11.795 | 9872.897 | 0.4327 | 0.03875 | Speed 1
11.79667 | 9868.691 | 0.4327 | 0.03875 | Speed 1
11.79833 | 9865.674 | 0.4327 | 0.03875 | Speed 1
11.8 | 9865.674 | 0.4327 | 0.03875 | Speed 1
11.80167 | 9867.868 | 0.4327 | 0.03875 | Speed 1
11.80333 | 9872.257 | 0.4327 | 0.03875 | Speed 1
11.805 | 9878.292 | 0.4327 | 0.03875 | Speed 1
11.80667 | 9885.882 | 0.4327 | 0.03875 | Speed 1
11.80833 | 9894.477 | 0.4327 | 0.03875 | Speed 1
11.81 | 9904.81 | 0.4327 | 0.03875 | Speed 1
11.81167 | 9916.058 | 0.433 | 0.038875 | Speed 1
11.81333 | 9925.75 | 0.433 | 0.038875 | Speed 1
11.815 | 9925.842 | 0.433 | 0.038875 | Speed 1
11.81667 | 9921.544 | 0.433 | 0.038875 | Speed 1
11.81833 | 9915.326 | 0.433 | 0.038875 | Speed 1
11.82 | 9909.017 | 0.433 | 0.038875 | Speed 1
11.82167 | 9902.067 | 0.433 | 0.038875 | Speed 1
11.82333 | 9896.032 | 0.433 | 0.038875 | Speed 1
11.825 | 9890.363 | 0.433 | 0.038875 | Speed 1
11.82667 | 9885.242 | 0.433 | 0.038875 | Speed 1
11.82833 | 9881.036 | 0.433 | 0.038875 | Speed 1
11.83 | 9879.39 | 0.433 | 0.038875 | Speed 1
11.83167 | 9880.121 | 0.433 | 0.038875 | Speed 1
11.83333 | 9882.773 | 0.433 | 0.038875 | Speed 1
11.835 | 9887.071 | 0.433 | 0.038875 | Speed 1
11.83667 | 9892.832 | 0.433 | 0.038875 | Speed 1
11.83833 | 9900.055 | 0.433 | 0.038875 | Speed 1
11.84 | 9908.834 | 0.433 | 0.038875 | Speed 1
11.84167 | 9918.344 | 0.4332 | 0.03895833 | Speed 1
11.84333 | 9922.55 | 0.4332 | 0.03895833 | Speed 1
11.845 | 9919.624 | 0.4332 | 0.03895833 | Speed 1
11.84667 | 9913.497 | 0.4332 | 0.03895833 | Speed 1
11.84833 | 9906.639 | 0.4332 | 0.03895833 | Speed 1
11.85 | 9899.232 | 0.4332 | 0.03895833 | Speed 1
11.85167 | 9892.649 | 0.4332 | 0.03895833 | Speed 1
11.85333 | 9886.522 | 0.4332 | 0.03895833 | Speed 1
11.855 | 9880.853 | 0.4332 | 0.03895833 | Speed 1
11.85667 | 9875.732 | 0.4332 | 0.03895833 | Speed 1
11.85833 | 9871.16 | 0.4332 | 0.03895833 | Speed 1
11.86 | 9867.137 | 0.4332 | 0.03895833 | Speed 1
11.86167 | 9864.119 | 0.4332 | 0.03895833 | Speed 1
11.86333 | 9863.57 | 0.4332 | 0.03895833 | Speed 1
11.865 | 9865.308 | 0.4332 | 0.03895833 | Speed 1
11.86667 | 9869.24 | 0.4332 | 0.03895833 | Speed 1
11.86833 | 9875 | 0.4332 | 0.03895833 | Speed 1
11.87 | 9882.499 | 0.4332 | 0.03895833 | Speed 1
11.87167 | 9890.911 | 0.4332 | 0.03895833 | Speed 1
11.87333 | 9900.97 | 0.4332 | 0.03895833 | Speed 1
11.875 | 9912.126 | 0.4332 | 0.03895833 | Speed 1
11.87667 | 9923.921 | 0.4335 | 0.03908333 | Speed 1
11.87833 | 9927.579 | 0.4335 | 0.03908333 | Speed 1
11.88 | 9924.744 | 0.4335 | 0.03908333 | Speed 1
11.88167 | 9919.349 | 0.4335 | 0.03908333 | Speed 1
11.88333 | 9913.04 | 0.4335 | 0.03908333 | Speed 1
11.885 | 9906.365 | 0.4335 | 0.03908333 | Speed 1
11.88667 | 9900.238 | 0.4335 | 0.03908333 | Speed 1
11.88833 | 9894.477 | 0.4335 | 0.03908333 | Speed 1
11.89 | 9889.448 | 0.4335 | 0.03908333 | Speed 1
11.89167 | 9885.425 | 0.4335 | 0.03908333 | Speed 1
11.89333 | 9883.596 | 0.4335 | 0.03908333 | Speed 1
11.895 | 9883.962 | 0.4335 | 0.03908333 | Speed 1
11.89667 | 9886.431 | 0.4335 | 0.03908333 | Speed 1
11.89833 | 9890.363 | 0.4335 | 0.03908333 | Speed 1
11.9 | 9896.215 | 0.4335 | 0.03908333 | Speed 1
11.90167 | 9903.073 | 0.4335 | 0.03908333 | Speed 1
11.90333 | 9911.211 | 0.4335 | 0.03908333 | Speed 1
11.905 | 9920.63 | 0.4337 | 0.03916667 | Speed 1
11.90667 | 9927.671 | 0.4337 | 0.03916667 | Speed 1
11.90833 | 9926.482 | 0.4337 | 0.03916667 | Speed 1
11.91 | 9921.087 | 0.4337 | 0.03916667 | Speed 1
11.91167 | 9914.412 | 0.4337 | 0.03916667 | Speed 1
11.91333 | 9907.279 | 0.4337 | 0.03916667 | Speed 1
11.915 | 9900.604 | 0.4337 | 0.03916667 | Speed 1
11.91667 | 9894.112 | 0.4337 | 0.03916667 | Speed 1
11.91833 | 9888.077 | 0.4337 | 0.03916667 | Speed 1
11.92 | 9882.956 | 0.4337 | 0.03916667 | Speed 1
11.92167 | 9878.475 | 0.4337 | 0.03916667 | Speed 1
11.92333 | 9874.543 | 0.4337 | 0.03916667 | Speed 1
11.925 | 9871.251 | 0.4337 | 0.03916667 | Speed 1
11.92667 | 9870.703 | 0.4337 | 0.03916667 | Speed 1
11.92833 | 9872.897 | 0.4337 | 0.03916667 | Speed 1
11.93 | 9877.104 | 0.4337 | 0.03916667 | Speed 1
11.93167 | 9882.864 | 0.4337 | 0.03916667 | Speed 1
11.93333 | 9890.18 | 0.4337 | 0.03916667 | Speed 1
11.935 | 9898.775 | 0.4337 | 0.03916667 | Speed 1
11.93667 | 9908.925 | 0.4337 | 0.03916667 | Speed 1
11.93833 | 9920.081 | 0.4337 | 0.03916667 | Speed 1
11.94 | 9929.591 | 0.434 | 0.03929167 | Speed 1
11.94167 | 9930.231 | 0.434 | 0.03929167 | Speed 1
11.94333 | 9925.842 | 0.434 | 0.03929167 | Speed 1
11.945 | 9919.349 | 0.434 | 0.03929167 | Speed 1
11.94667 | 9912.308 | 0.434 | 0.03929167 | Speed 1
11.94833 | 9905.542 | 0.434 | 0.03929167 | Speed 1
11.95 | 9899.598 | 0.434 | 0.03929167 | Speed 1
11.95167 | 9894.112 | 0.434 | 0.03929167 | Speed 1
11.95333 | 9888.9 | 0.434 | 0.03929167 | Speed 1
11.955 | 9884.602 | 0.434 | 0.03929167 | Speed 1
11.95667 | 9882.316 | 0.434 | 0.03929167 | Speed 1
11.95833 | 9882.773 | 0.434 | 0.03929167 | Speed 1
11.96 | 9885.333 | 0.434 | 0.03929167 | Speed 1
11.96167 | 9889.448 | 0.434 | 0.03929167 | Speed 1
11.96333 | 9895.026 | 0.434 | 0.03929167 | Speed 1
11.965 | 9902.067 | 0.434 | 0.03929167 | Speed 1
11.96667 | 9910.754 | 0.434 | 0.03929167 | Speed 1
11.96833 | 9920.812 | 0.4342 | 0.039375 | Speed 1
11.97 | 9927.762 | 0.4342 | 0.039375 | Speed 1
11.97167 | 9926.116 | 0.4342 | 0.039375 | Speed 1
11.97333 | 9920.721 | 0.4342 | 0.039375 | Speed 1
11.975 | 9913.954 | 0.4342 | 0.039375 | Speed 1
11.97667 | 9907.188 | 0.4342 | 0.039375 | Speed 1
11.97833 | 9900.33 | 0.4342 | 0.039375 | Speed 1
11.98 | 9894.02 | 0.4342 | 0.039375 | Speed 1
11.98167 | 9888.351 | 0.4342 | 0.039375 | Speed 1
11.98333 | 9883.322 | 0.4342 | 0.039375 | Speed 1
11.985 | 9878.567 | 0.4342 | 0.039375 | Speed 1
11.98667 | 9874.452 | 0.4342 | 0.039375 | Speed 1
11.98833 | 9872.257 | 0.4342 | 0.039375 | Speed 1
11.99 | 9872.532 | 0.4342 | 0.039375 | Speed 1
11.99167 | 9875.183 | 0.4342 | 0.039375 | Speed 1
11.99333 | 9879.664 | 0.4342 | 0.039375 | Speed 1
11.995 | 9885.791 | 0.4342 | 0.039375 | Speed 1
11.99667 | 9893.472 | 0.4342 | 0.039375 | Speed 1
11.99833 | 9902.524 | 0.4342 | 0.039375 | Speed 1
12 | 9912.766 | 0.4342 | 0.039375 | Speed 1
12.00167 | 9924.196 | 0.4345 | 0.0395 | Speed 1
12.00333 | 9930.139 | 0.4345 | 0.0395 | Speed 1
12.005 | 9928.311 | 0.4345 | 0.0395 | Speed 1
12.00667 | 9923.007 | 0.4345 | 0.0395 | Speed 1
12.00833 | 9916.332 | 0.4345 | 0.0395 | Speed 1
12.01 | 9909.657 | 0.4345 | 0.0395 | Speed 1
12.01167 | 9903.073 | 0.4345 | 0.0395 | Speed 1
12.01333 | 9897.038 | 0.4345 | 0.0395 | Speed 1
12.015 | 9891.643 | 0.4345 | 0.0395 | Speed 1
12.01667 | 9886.979 | 0.4345 | 0.0395 | Speed 1
12.01833 | 9883.047 | 0.4345 | 0.0395 | Speed 1
12.02 | 9881.218 | 0.4345 | 0.0395 | Speed 1
12.02167 | 9881.676 | 0.4345 | 0.0395 | Speed 1
12.02333 | 9884.236 | 0.4345 | 0.0395 | Speed 1
12.025 | 9888.717 | 0.4345 | 0.0395 | Speed 1
12.02667 | 9894.843 | 0.4345 | 0.0395 | Speed 1
12.02833 | 9902.25 | 0.4345 | 0.0395 | Speed 1
12.03 | 9910.845 | 0.4345 | 0.0395 | Speed 1
12.03167 | 9920.538 | 0.4347 | 0.03958333 | Speed 1
12.03333 | 9927.579 | 0.4347 | 0.03958333 | Speed 1
12.035 | 9926.299 | 0.4347 | 0.03958333 | Speed 1
12.03667 | 9921.087 | 0.4347 | 0.03958333 | Speed 1
12.03833 | 9914.32 | 0.4347 | 0.03958333 | Speed 1
12.04 | 9907.096 | 0.4347 | 0.03958333 | Speed 1
12.04167 | 9900.33 | 0.4347 | 0.03958333 | Speed 1
12.04333 | 9893.746 | 0.4347 | 0.03958333 | Speed 1
12.045 | 9888.534 | 0.4347 | 0.03958333 | Speed 1
12.04667 | 9883.322 | 0.4347 | 0.03958333 | Speed 1
12.04833 | 9878.841 | 0.4347 | 0.03958333 | Speed 1
12.05 | 9874.909 | 0.4347 | 0.03958333 | Speed 1
12.05167 | 9872.166 | 0.4347 | 0.03958333 | Speed 1
12.05333 | 9872.349 | 0.4347 | 0.03958333 | Speed 1
12.055 | 9874.726 | 0.4347 | 0.03958333 | Speed 1
12.05667 | 9879.207 | 0.4347 | 0.03958333 | Speed 1
12.05833 | 9885.15 | 0.4347 | 0.03958333 | Speed 1
12.06 | 9892.649 | 0.4347 | 0.03958333 | Speed 1
12.06167 | 9901.61 | 0.4347 | 0.03958333 | Speed 1
12.06333 | 9912.034 | 0.4347 | 0.03958333 | Speed 1
12.065 | 9923.281 | 0.4347 | 0.03958333 | Speed 1
12.06667 | 9932.883 | 0.435 | 0.03970833 | Speed 1
12.06833 | 9933.431 | 0.435 | 0.03970833 | Speed 1
12.07 | 9929.317 | 0.435 | 0.03970833 | Speed 1
12.07167 | 9923.373 | 0.435 | 0.03970833 | Speed 1
12.07333 | 9916.698 | 0.435 | 0.03970833 | Speed 1
12.075 | 9910.571 | 0.435 | 0.03970833 | Speed 1
12.07667 | 9904.536 | 0.435 | 0.03970833 | Speed 1
12.07833 | 9899.232 | 0.435 | 0.03970833 | Speed 1
12.08 | 9894.02 | 0.435 | 0.03970833 | Speed 1
12.08167 | 9889.814 | 0.435 | 0.03970833 | Speed 1
12.08333 | 9888.168 | 0.435 | 0.03970833 | Speed 1
12.085 | 9888.808 | 0.435 | 0.03970833 | Speed 1
12.08667 | 9891.46 | 0.435 | 0.03970833 | Speed 1
12.08833 | 9895.941 | 0.435 | 0.03970833 | Speed 1
12.09 | 9901.701 | 0.435 | 0.03970833 | Speed 1
12.09167 | 9908.925 | 0.435 | 0.03970833 | Speed 1
12.09333 | 9917.246 | 0.435 | 0.03970833 | Speed 1
12.095 | 9926.848 | 0.4352 | 0.03979167 | Speed 1
12.09667 | 9933.248 | 0.4352 | 0.03979167 | Speed 1
12.09833 | 9931.328 | 0.4352 | 0.03979167 | Speed 1
12.1 | 9926.025 | 0.4352 | 0.03979167 | Speed 1
12.10167 | 9919.075 | 0.4352 | 0.03979167 | Speed 1
12.10333 | 9911.851 | 0.4352 | 0.03979167 | Speed 1
12.105 | 9905.176 | 0.4352 | 0.03979167 | Speed 1
12.10667 | 9898.958 | 0.4352 | 0.03979167 | Speed 1
12.10833 | 9893.472 | 0.4352 | 0.03979167 | Speed 1
12.11 | 9888.259 | 0.4352 | 0.03979167 | Speed 1
12.11167 | 9883.505 | 0.4352 | 0.03979167 | Speed 1
12.11333 | 9879.39 | 0.4352 | 0.03979167 | Speed 1
12.115 | 9876.189 | 0.4352 | 0.03979167 | Speed 1
12.11667 | 9875.823 | 0.4352 | 0.03979167 | Speed 1
12.11833 | 9878.475 | 0.4352 | 0.03979167 | Speed 1
12.12 | 9882.316 | 0.4352 | 0.03979167 | Speed 1
12.12167 | 9888.259 | 0.4352 | 0.03979167 | Speed 1
12.12333 | 9895.849 | 0.4352 | 0.03979167 | Speed 1
12.125 | 9904.445 | 0.4355 | 0.03991667 | Speed 1
12.12667 | 9907.828 | 0.4355 | 0.03991667 | Speed 1
12.12833 | 9904.445 | 0.4355 | 0.03991667 | Speed 1
12.13 | 9898.592 | 0.4355 | 0.03991667 | Speed 1
12.13167 | 9891.46 | 0.4355 | 0.03991667 | Speed 1
12.13333 | 9884.419 | 0.4355 | 0.03991667 | Speed 1
12.135 | 9877.927 | 0.4355 | 0.03991667 | Speed 1
12.13667 | 9871.617 | 0.4355 | 0.03991667 | Speed 1
12.13833 | 9865.856 | 0.4355 | 0.03991667 | Speed 1
12.14 | 9861.01 | 0.4355 | 0.03991667 | Speed 1
12.14167 | 9856.804 | 0.4355 | 0.03991667 | Speed 1
12.14333 | 9852.963 | 0.4355 | 0.03991667 | Speed 1
12.145 | 9849.58 | 0.4355 | 0.03991667 | Speed 1
12.14667 | 9846.837 | 0.4355 | 0.03991667 | Speed 1
12.14833 | 9844.825 | 0.4355 | 0.03991667 | Speed 1
12.15 | 9845.648 | 0.4355 | 0.03991667 | Speed 1
12.15167 | 9849.397 | 0.4355 | 0.03991667 | Speed 1
12.15333 | 9855.158 | 0.4355 | 0.03991667 | Speed 1
12.155 | 9862.839 | 0.4355 | 0.03991667 | Speed 1
12.15667 | 9872.166 | 0.4355 | 0.03991667 | Speed 1
12.15833 | 9883.047 | 0.4355 | 0.03991667 | Speed 1
12.16 | 9894.752 | 0.4357 | 0.04 | Speed 1
12.16167 | 9903.347 | 0.4357 | 0.04 | Speed 1
12.16333 | 9903.439 | 0.4357 | 0.04 | Speed 1
12.165 | 9899.415 | 0.4357 | 0.04 | Speed 1
12.16667 | 9893.746 | 0.4357 | 0.04 | Speed 1
12.16833 | 9887.802 | 0.4357 | 0.04 | Speed 1
12.17 | 9881.676 | 0.4357 | 0.04 | Speed 1
12.17167 | 9876.189 | 0.4357 | 0.04 | Speed 1
12.17333 | 9871.251 | 0.4357 | 0.04 | Speed 1
12.175 | 9866.771 | 0.4357 | 0.04 | Speed 1
12.17667 | 9862.747 | 0.4357 | 0.04 | Speed 1
12.17833 | 9861.01 | 0.4357 | 0.04 | Speed 1
12.18 | 9861.65 | 0.4357 | 0.04 | Speed 1
12.18167 | 9864.21 | 0.4357 | 0.04 | Speed 1
12.18333 | 9868.783 | 0.4357 | 0.04 | Speed 1
12.185 | 9874.818 | 0.4357 | 0.04 | Speed 1
12.18667 | 9882.499 | 0.4357 | 0.04 | Speed 1
12.18833 | 9891.094 | 0.4357 | 0.04 | Speed 1
12.19 | 9901.427 | 0.4357 | 0.04 | Speed 1
12.19167 | 9912.857 | 0.436 | 0.040125 | Speed 1
12.19333 | 9921.544 | 0.436 | 0.040125 | Speed 1
12.195 | 9921.361 | 0.436 | 0.040125 | Speed 1
12.19667 | 9916.972 | 0.436 | 0.040125 | Speed 1
12.19833 | 9911.211 | 0.436 | 0.040125 | Speed 1
12.2 | 9905.176 | 0.436 | 0.040125 | Speed 1
12.20167 | 9898.958 | 0.436 | 0.040125 | Speed 1
12.20333 | 9893.106 | 0.436 | 0.040125 | Speed 1
12.205 | 9888.168 | 0.436 | 0.040125 | Speed 1
12.20667 | 9883.505 | 0.436 | 0.040125 | Speed 1
12.20833 | 9879.115 | 0.436 | 0.040125 | Speed 1
12.21 | 9876.281 | 0.436 | 0.040125 | Speed 1
12.21167 | 9876.646 | 0.436 | 0.040125 | Speed 1
12.21333 | 9879.115 | 0.436 | 0.040125 | Speed 1
12.215 | 9882.956 | 0.436 | 0.040125 | Speed 1
12.21667 | 9888.534 | 0.436 | 0.040125 | Speed 1
12.21833 | 9895.575 | 0.436 | 0.040125 | Speed 1
12.22 | 9904.079 | 0.436 | 0.040125 | Speed 1
12.22167 | 9914.046 | 0.436 | 0.040125 | Speed 1
12.22333 | 9923.83 | 0.4362 | 0.04020833 | Speed 1
12.225 | 9925.11 | 0.4362 | 0.04020833 | Speed 1
12.22667 | 9921.361 | 0.4362 | 0.04020833 | Speed 1
12.22833 | 9915.143 | 0.4362 | 0.04020833 | Speed 1
12.23 | 9908.285 | 0.4362 | 0.04020833 | Speed 1
12.23167 | 9901.427 | 0.4362 | 0.04020833 | Speed 1
12.23333 | 9895.209 | 0.4362 | 0.04020833 | Speed 1
12.235 | 9889.357 | 0.4362 | 0.04020833 | Speed 1
12.23667 | 9884.053 | 0.4362 | 0.04020833 | Speed 1
12.23833 | 9879.481 | 0.4362 | 0.04020833 | Speed 1
12.24 | 9875.458 | 0.4362 | 0.04020833 | Speed 1
12.24167 | 9872.349 | 0.4362 | 0.04020833 | Speed 1
12.24333 | 9871.709 | 0.4362 | 0.04020833 | Speed 1
12.245 | 9873.446 | 0.4362 | 0.04020833 | Speed 1
12.24667 | 9877.561 | 0.4362 | 0.04020833 | Speed 1
12.24833 | 9883.23 | 0.4362 | 0.04020833 | Speed 1
12.25 | 9890.363 | 0.4362 | 0.04020833 | Speed 1
12.25167 | 9898.775 | 0.4362 | 0.04020833 | Speed 1
12.25333 | 9908.925 | 0.4362 | 0.04020833 | Speed 1
12.255 | 9920.264 | 0.4362 | 0.04020833 | Speed 1
12.25667 | 9931.511 | 0.4365 | 0.04033333 | Speed 1
12.25833 | 9934.712 | 0.4365 | 0.04033333 | Speed 1
12.26 | 9931.968 | 0.4365 | 0.04033333 | Speed 1
12.26167 | 9926.573 | 0.4365 | 0.04033333 | Speed 1
12.26333 | 9920.264 | 0.4365 | 0.04033333 | Speed 1
12.265 | 9913.589 | 0.4365 | 0.04033333 | Speed 1
12.26667 | 9907.279 | 0.4365 | 0.04033333 | Speed 1
12.26833 | 9901.518 | 0.4365 | 0.04033333 | Speed 1
12.27 | 9896.306 | 0.4365 | 0.04033333 | Speed 1
12.27167 | 9892.1 | 0.4365 | 0.04033333 | Speed 1
12.27333 | 9889.265 | 0.4365 | 0.04033333 | Speed 1
12.275 | 9889.082 | 0.4365 | 0.04033333 | Speed 1
12.27667 | 9891.094 | 0.4365 | 0.04033333 | Speed 1
12.27833 | 9894.935 | 0.4365 | 0.04033333 | Speed 1
12.28 | 9900.421 | 0.4365 | 0.04033333 | Speed 1
12.28167 | 9907.188 | 0.4365 | 0.04033333 | Speed 1
12.28333 | 9915.235 | 0.4365 | 0.04033333 | Speed 1
12.285 | 9924.653 | 0.4365 | 0.04033333 | Speed 1
12.28667 | 9935.26 | 0.4367 | 0.04041667 | Speed 1
12.28833 | 9938.918 | 0.4367 | 0.04041667 | Speed 1
12.29 | 9935.9 | 0.4367 | 0.04041667 | Speed 1
12.29167 | 9930.231 | 0.4367 | 0.04041667 | Speed 1
12.29333 | 9923.281 | 0.4367 | 0.04041667 | Speed 1
12.295 | 9916.515 | 0.4367 | 0.04041667 | Speed 1
12.29667 | 9910.022 | 0.4367 | 0.04041667 | Speed 1
12.29833 | 9903.987 | 0.4367 | 0.04041667 | Speed 1
12.3 | 9898.318 | 0.4367 | 0.04041667 | Speed 1
12.30167 | 9893.472 | 0.4367 | 0.04041667 | Speed 1
12.30333 | 9888.9 | 0.4367 | 0.04041667 | Speed 1
12.305 | 9885.608 | 0.4367 | 0.04041667 | Speed 1
12.30667 | 9884.51 | 0.4367 | 0.04041667 | Speed 1
12.30833 | 9885.973 | 0.4367 | 0.04041667 | Speed 1
12.31 | 9889.357 | 0.4367 | 0.04041667 | Speed 1
12.31167 | 9894.477 | 0.4367 | 0.04041667 | Speed 1
12.31333 | 9901.153 | 0.4367 | 0.04041667 | Speed 1
12.315 | 9909.199 | 0.4367 | 0.04041667 | Speed 1
12.31667 | 9919.075 | 0.4367 | 0.04041667 | Speed 1
12.31833 | 9929.774 | 0.4367 | 0.04041667 | Speed 1
12.32 | 9940.747 | 0.437 | 0.04054167 | Speed 1
12.32167 | 9943.307 | 0.437 | 0.04054167 | Speed 1
12.32333 | 9940.198 | 0.437 | 0.04054167 | Speed 1

## 0.01Graphene_6000psi(undrained)
Partner Data Point File
Time ( min ) | Stress ( psi ) | Position ( in ) | strain | Zone
0 | 5777.798 | 0.0325 | 0 | Speed 1
0.00167 | 5783.102 | 0.0325 | 0 | Speed 1
0.00333 | 5788.406 | 0.0325 | 0 | Speed 1
0.005 | 5794.075 | 0.0325 | 0 | Speed 1
0.00667 | 5801.482 | 0.0325 | 0 | Speed 1
0.00833 | 5811.266 | 0.033 | 0.0002083333 | Speed 1
0.01 | 5810.717 | 0.033 | 0.0002083333 | Speed 1
0.01167 | 5793.801 | 0.033 | 0.0002083333 | Speed 1
0.01333 | 5770.575 | 0.033 | 0.0002083333 | Speed 1
0.015 | 5745.062 | 0.033 | 0.0002083333 | Speed 1
0.01667 | 5719.459 | 0.033 | 0.0002083333 | Speed 1
0.01833 | 5694.77 | 0.033 | 0.0002083333 | Speed 1
0.02 | 5671.178 | 0.033 | 0.0002083333 | Speed 1
0.02167 | 5650.147 | 0.033 | 0.0002083333 | Speed 1
0.02333 | 5630.944 | 0.033 | 0.0002083333 | Speed 1
0.025 | 5613.57 | 0.033 | 0.0002083333 | Speed 1
0.02667 | 5597.751 | 0.033 | 0.0002083333 | Speed 1
0.02833 | 5583.852 | 0.033 | 0.0002083333 | Speed 1
0.03 | 5571.324 | 0.033 | 0.0002083333 | Speed 1
0.03167 | 5562.637 | 0.0325 | 0 | Speed 1
0.03333 | 5575.348 | 0.0325 | 0 | Speed 1
0.035 | 5606.621 | 0.0325 | 0 | Speed 1
0.03667 | 5650.787 | 0.0325 | 0 | Speed 1
0.03833 | 5703.914 | 0.0325 | 0 | Speed 1
0.04 | 5761.43 | 0.033 | 0.0002083333 | Speed 1
0.04167 | 5805.231 | 0.033 | 0.0002083333 | Speed 1
0.04333 | 5835.589 | 0.033 | 0.0002083333 | Speed 1
0.045 | 5859.638 | 0.033 | 0.0002083333 | Speed 1
0.04667 | 5880.944 | 0.033 | 0.0002083333 | Speed 1
0.04833 | 5901.427 | 0.0332 | 0.0002916667 | Speed 1
0.05 | 5914.869 | 0.0332 | 0.0002916667 | Speed 1
0.05167 | 5921.818 | 0.0332 | 0.0002916667 | Speed 1
0.05333 | 5926.573 | 0.0332 | 0.0002916667 | Speed 1
0.055 | 5930.322 | 0.0332 | 0.0002916667 | Speed 1
0.05667 | 5934.254 | 0.0332 | 0.0002916667 | Speed 1
0.05833 | 5938.735 | 0.0332 | 0.0002916667 | Speed 1
0.06 | 5944.038 | 0.0332 | 0.0002916667 | Speed 1
0.06167 | 5950.348 | 0.0332 | 0.0002916667 | Speed 1
0.06333 | 5957.389 | 0.0332 | 0.0002916667 | Speed 1
0.065 | 5965.253 | 0.0332 | 0.0002916667 | Speed 1
0.06667 | 5974.214 | 0.0332 | 0.0002916667 | Speed 1
0.06833 | 5983.632 | 0.0335 | 0.0004166667 | Speed 1
0.07 | 5985.918 | 0.0335 | 0.0004166667 | Speed 1
0.07167 | 5982.809 | 0.0335 | 0.0004166667 | Speed 1
0.07333 | 5977.872 | 0.0335 | 0.0004166667 | Speed 1
0.075 | 5972.568 | 0.0335 | 0.0004166667 | Speed 1
0.07667 | 5967.996 | 0.0335 | 0.0004166667 | Speed 1
0.07833 | 5964.704 | 0.0335 | 0.0004166667 | Speed 1
0.08 | 5962.509 | 0.0335 | 0.0004166667 | Speed 1
0.08167 | 5961.686 | 0.0335 | 0.0004166667 | Speed 1
0.08333 | 5962.509 | 0.0335 | 0.0004166667 | Speed 1
0.085 | 5964.43 | 0.0335 | 0.0004166667 | Speed 1
0.08667 | 5967.356 | 0.0335 | 0.0004166667 | Speed 1
0.08833 | 5971.471 | 0.0335 | 0.0004166667 | Speed 1
0.09 | 5976.134 | 0.0335 | 0.0004166667 | Speed 1
0.09167 | 5981.621 | 0.0335 | 0.0004166667 | Speed 1
0.09333 | 5987.656 | 0.0335 | 0.0004166667 | Speed 1
0.095 | 5994.788 | 0.0335 | 0.0004166667 | Speed 1
0.09667 | 6002.561 | 0.0335 | 0.0004166667 | Speed 1
0.09833 | 6011.43 | 0.0335 | 0.0004166667 | Speed 1
0.1 | 6021.306 | 0.0335 | 0.0004166667 | Speed 1
0.10167 | 6032.096 | 0.0335 | 0.0004166667 | Speed 1
0.10333 | 6043.801 | 0.0335 | 0.0004166667 | Speed 1
0.105 | 6054.225 | 0.0337 | 0.0005 | Speed 1
0.10667 | 6056.419 | 0.0337 | 0.0005 | Speed 1
0.10833 | 6054.773 | 0.0337 | 0.0005 | Speed 1
0.11 | 6052.305 | 0.0337 | 0.0005 | Speed 1
0.11167 | 6049.561 | 0.0337 | 0.0005 | Speed 1
0.11333 | 6047.641 | 0.0337 | 0.0005 | Speed 1
0.115 | 6047.001 | 0.0337 | 0.0005 | Speed 1
0.11667 | 6047.641 | 0.0337 | 0.0005 | Speed 1
0.11833 | 6048.921 | 0.0337 | 0.0005 | Speed 1
0.12 | 6051.024 | 0.0337 | 0.0005 | Speed 1
0.12167 | 6054.225 | 0.0337 | 0.0005 | Speed 1
0.12333 | 6058.431 | 0.0337 | 0.0005 | Speed 1
0.125 | 6063.735 | 0.0337 | 0.0005 | Speed 1
0.12667 | 6069.678 | 0.0337 | 0.0005 | Speed 1
0.12833 | 6076.628 | 0.0337 | 0.0005 | Speed 1
0.13 | 6084.766 | 0.0337 | 0.0005 | Speed 1
0.13167 | 6093.819 | 0.0337 | 0.0005 | Speed 1
0.13333 | 6103.603 | 0.034 | 0.000625 | Speed 1
0.135 | 6111.376 | 0.034 | 0.000625 | Speed 1
0.13667 | 6111.467 | 0.034 | 0.000625 | Speed 1
0.13833 | 6107.992 | 0.034 | 0.000625 | Speed 1
0.14 | 6103.329 | 0.034 | 0.000625 | Speed 1
0.14167 | 6099.488 | 0.034 | 0.000625 | Speed 1
0.14333 | 6096.288 | 0.034 | 0.000625 | Speed 1
0.145 | 6094.733 | 0.034 | 0.000625 | Speed 1
0.14667 | 6094.185 | 0.034 | 0.000625 | Speed 1
0.14833 | 6094.825 | 0.034 | 0.000625 | Speed 1
0.15 | 6096.471 | 0.034 | 0.000625 | Speed 1
0.15167 | 6099.305 | 0.034 | 0.000625 | Speed 1
0.15333 | 6102.689 | 0.034 | 0.000625 | Speed 1
0.155 | 6106.895 | 0.034 | 0.000625 | Speed 1
0.15667 | 6111.741 | 0.034 | 0.000625 | Speed 1
0.15833 | 6117.594 | 0.034 | 0.000625 | Speed 1
0.16 | 6124.452 | 0.034 | 0.000625 | Speed 1
0.16167 | 6132.041 | 0.034 | 0.000625 | Speed 1
0.16333 | 6141.185 | 0.034 | 0.000625 | Speed 1
0.165 | 6151.152 | 0.034 | 0.000625 | Speed 1
0.16667 | 6162.217 | 0.034 | 0.000625 | Speed 1
0.16833 | 6172.001 | 0.0342 | 0.0007083333 | Speed 1
0.17 | 6173.19 | 0.0342 | 0.0007083333 | Speed 1
0.17167 | 6170.721 | 0.0342 | 0.0007083333 | Speed 1
0.17333 | 6167.063 | 0.0342 | 0.0007083333 | Speed 1
0.175 | 6163.68 | 0.0342 | 0.0007083333 | Speed 1
0.17667 | 6160.845 | 0.0342 | 0.0007083333 | Speed 1
0.17833 | 6159.108 | 0.0342 | 0.0007083333 | Speed 1
0.18 | 6158.742 | 0.0342 | 0.0007083333 | Speed 1
0.18167 | 6159.291 | 0.0342 | 0.0007083333 | Speed 1
0.18333 | 6160.937 | 0.0342 | 0.0007083333 | Speed 1
0.185 | 6163.588 | 0.0342 | 0.0007083333 | Speed 1
0.18667 | 6167.155 | 0.0342 | 0.0007083333 | Speed 1
0.18833 | 6171.818 | 0.0342 | 0.0007083333 | Speed 1
0.19 | 6177.305 | 0.0342 | 0.0007083333 | Speed 1
0.19167 | 6183.888 | 0.0342 | 0.0007083333 | Speed 1
0.19333 | 6191.478 | 0.0342 | 0.0007083333 | Speed 1
0.195 | 6200.165 | 0.0342 | 0.0007083333 | Speed 1
0.19667 | 6209.583 | 0.0342 | 0.0007083333 | Speed 1
0.19833 | 6220.19 | 0.0345 | 0.0008333333 | Speed 1
0.2 | 6223.757 | 0.0345 | 0.0008333333 | Speed 1
0.20167 | 6221.471 | 0.0345 | 0.0008333333 | Speed 1
0.20333 | 6217.081 | 0.0345 | 0.0008333333 | Speed 1
0.205 | 6212.327 | 0.0345 | 0.0008333333 | Speed 1
0.20667 | 6208.395 | 0.0345 | 0.0008333333 | Speed 1
0.20833 | 6205.651 | 0.0345 | 0.0008333333 | Speed 1
0.21 | 6204.005 | 0.0345 | 0.0008333333 | Speed 1
0.21167 | 6203.548 | 0.0345 | 0.0008333333 | Speed 1
0.21333 | 6204.097 | 0.0345 | 0.0008333333 | Speed 1
0.215 | 6205.834 | 0.0345 | 0.0008333333 | Speed 1
0.21667 | 6208.76 | 0.0345 | 0.0008333333 | Speed 1
0.21833 | 6212.052 | 0.0345 | 0.0008333333 | Speed 1
0.22 | 6216.258 | 0.0345 | 0.0008333333 | Speed 1
0.22167 | 6221.562 | 0.0345 | 0.0008333333 | Speed 1
0.22333 | 6227.78 | 0.0345 | 0.0008333333 | Speed 1
0.225 | 6235.004 | 0.0345 | 0.0008333333 | Speed 1
0.22667 | 6243.234 | 0.0345 | 0.0008333333 | Speed 1
0.22833 | 6252.561 | 0.0345 | 0.0008333333 | Speed 1
0.23 | 6262.802 | 0.0345 | 0.0008333333 | Speed 1
0.23167 | 6273.409 | 0.0347 | 0.0009166667 | Speed 1
0.23333 | 6276.244 | 0.0347 | 0.0009166667 | Speed 1
0.235 | 6273.958 | 0.0347 | 0.0009166667 | Speed 1
0.23667 | 6269.752 | 0.0347 | 0.0009166667 | Speed 1
0.23833 | 6265.637 | 0.0347 | 0.0009166667 | Speed 1
0.24 | 6261.979 | 0.0347 | 0.0009166667 | Speed 1
0.24167 | 6259.693 | 0.0347 | 0.0009166667 | Speed 1
0.24333 | 6258.23 | 0.0347 | 0.0009166667 | Speed 1
0.245 | 6258.321 | 0.0347 | 0.0009166667 | Speed 1
0.24667 | 6259.144 | 0.0347 | 0.0009166667 | Speed 1
0.24833 | 6261.065 | 0.0347 | 0.0009166667 | Speed 1
0.25 | 6263.716 | 0.0347 | 0.0009166667 | Speed 1
0.25167 | 6267.648 | 0.0347 | 0.0009166667 | Speed 1
0.25333 | 6272.495 | 0.0347 | 0.0009166667 | Speed 1
0.255 | 6278.164 | 0.0347 | 0.0009166667 | Speed 1
0.25667 | 6285.022 | 0.0347 | 0.0009166667 | Speed 1
0.25833 | 6293.16 | 0.0347 | 0.0009166667 | Speed 1
0.26 | 6301.939 | 0.0347 | 0.0009166667 | Speed 1
0.26167 | 6311.449 | 0.035 | 0.001041667 | Speed 1
0.26333 | 6315.289 | 0.035 | 0.001041667 | Speed 1
0.265 | 6312.82 | 0.035 | 0.001041667 | Speed 1
0.26667 | 6308.157 | 0.035 | 0.001041667 | Speed 1
0.26833 | 6302.853 | 0.035 | 0.001041667 | Speed 1
0.27 | 6298.19 | 0.035 | 0.001041667 | Speed 1
0.27167 | 6294.898 | 0.035 | 0.001041667 | Speed 1
0.27333 | 6292.612 | 0.035 | 0.001041667 | Speed 1
0.275 | 6291.423 | 0.035 | 0.001041667 | Speed 1
0.27667 | 6291.606 | 0.035 | 0.001041667 | Speed 1
0.27833 | 6292.886 | 0.035 | 0.001041667 | Speed 1
0.28 | 6294.898 | 0.035 | 0.001041667 | Speed 1
0.28167 | 6297.824 | 0.035 | 0.001041667 | Speed 1
0.28333 | 6301.573 | 0.035 | 0.001041667 | Speed 1
0.285 | 6306.237 | 0.035 | 0.001041667 | Speed 1
0.28667 | 6311.632 | 0.035 | 0.001041667 | Speed 1
0.28833 | 6318.307 | 0.035 | 0.001041667 | Speed 1
0.29 | 6326.262 | 0.035 | 0.001041667 | Speed 1
0.29167 | 6334.949 | 0.035 | 0.001041667 | Speed 1
0.29333 | 6344.825 | 0.035 | 0.001041667 | Speed 1
0.295 | 6355.34 | 0.0352 | 0.001125 | Speed 1
0.29667 | 6363.844 | 0.0352 | 0.001125 | Speed 1
0.29833 | 6364.21 | 0.0352 | 0.001125 | Speed 1
0.3 | 6361.101 | 0.0352 | 0.001125 | Speed 1
0.30167 | 6357.261 | 0.0352 | 0.001125 | Speed 1
0.30333 | 6353.329 | 0.0352 | 0.001125 | Speed 1
0.305 | 6350.037 | 0.0352 | 0.001125 | Speed 1
0.30667 | 6347.934 | 0.0352 | 0.001125 | Speed 1
0.30833 | 6346.836 | 0.0352 | 0.001125 | Speed 1
0.31 | 6347.019 | 0.0352 | 0.001125 | Speed 1
0.31167 | 6348.391 | 0.0352 | 0.001125 | Speed 1
0.31333 | 6350.494 | 0.0352 | 0.001125 | Speed 1
0.315 | 6353.694 | 0.0352 | 0.001125 | Speed 1
0.31667 | 6357.718 | 0.0352 | 0.001125 | Speed 1
0.31833 | 6362.93 | 0.0352 | 0.001125 | Speed 1
0.32 | 6369.422 | 0.0352 | 0.001125 | Speed 1
0.32167 | 6376.555 | 0.0352 | 0.001125 | Speed 1
0.32333 | 6385.15 | 0.0352 | 0.001125 | Speed 1
0.325 | 6394.294 | 0.0352 | 0.001125 | Speed 1
0.32667 | 6402.981 | 0.0355 | 0.00125 | Speed 1
0.32833 | 6403.347 | 0.0355 | 0.00125 | Speed 1
0.33 | 6399.689 | 0.0355 | 0.00125 | Speed 1
0.33167 | 6394.386 | 0.0355 | 0.00125 | Speed 1
0.33333 | 6389.265 | 0.0355 | 0.00125 | Speed 1
0.335 | 6384.967 | 0.0355 | 0.00125 | Speed 1
0.33667 | 6381.95 | 0.0355 | 0.00125 | Speed 1
0.33833 | 6379.938 | 0.0355 | 0.00125 | Speed 1
0.34 | 6379.298 | 0.0355 | 0.00125 | Speed 1
0.34167 | 6379.664 | 0.0355 | 0.00125 | Speed 1
0.34333 | 6381.035 | 0.0355 | 0.00125 | Speed 1
0.345 | 6383.139 | 0.0355 | 0.00125 | Speed 1
0.34667 | 6386.248 | 0.0355 | 0.00125 | Speed 1
0.34833 | 6390.271 | 0.0355 | 0.00125 | Speed 1
0.35 | 6395.483 | 0.0355 | 0.00125 | Speed 1
0.35167 | 6401.701 | 0.0355 | 0.00125 | Speed 1
0.35333 | 6409.016 | 0.0355 | 0.00125 | Speed 1
0.355 | 6417.246 | 0.0355 | 0.00125 | Speed 1
0.35667 | 6426.299 | 0.0355 | 0.00125 | Speed 1
0.35833 | 6436.632 | 0.0355 | 0.00125 | Speed 1
0.36 | 6446.69 | 0.0357 | 0.001333333 | Speed 1
0.36167 | 6449.068 | 0.0357 | 0.001333333 | Speed 1
0.36333 | 6446.507 | 0.0357 | 0.001333333 | Speed 1
0.365 | 6442.392 | 0.0357 | 0.001333333 | Speed 1
0.36667 | 6438.277 | 0.0357 | 0.001333333 | Speed 1
0.36833 | 6434.894 | 0.0357 | 0.001333333 | Speed 1
0.37 | 6432.425 | 0.0357 | 0.001333333 | Speed 1
0.37167 | 6430.871 | 0.0357 | 0.001333333 | Speed 1
0.37333 | 6430.688 | 0.0357 | 0.001333333 | Speed 1
0.375 | 6431.054 | 0.0357 | 0.001333333 | Speed 1
0.37667 | 6432.517 | 0.0357 | 0.001333333 | Speed 1
0.37833 | 6435.077 | 0.0357 | 0.001333333 | Speed 1
0.38 | 6438.552 | 0.0357 | 0.001333333 | Speed 1
0.38167 | 6443.124 | 0.0357 | 0.001333333 | Speed 1
0.38333 | 6448.702 | 0.0357 | 0.001333333 | Speed 1
0.385 | 6455.651 | 0.0357 | 0.001333333 | Speed 1
0.38667 | 6463.515 | 0.0357 | 0.001333333 | Speed 1
0.38833 | 6472.294 | 0.0357 | 0.001333333 | Speed 1
0.39 | 6480.432 | 0.036 | 0.001458333 | Speed 1
0.39167 | 6480.432 | 0.036 | 0.001458333 | Speed 1
0.39333 | 6476.134 | 0.036 | 0.001458333 | Speed 1
0.395 | 6470.739 | 0.036 | 0.001458333 | Speed 1
0.39667 | 6465.161 | 0.036 | 0.001458333 | Speed 1
0.39833 | 6460.498 | 0.036 | 0.001458333 | Speed 1
0.4 | 6457.023 | 0.036 | 0.001458333 | Speed 1
0.40167 | 6454.645 | 0.036 | 0.001458333 | Speed 1
0.40333 | 6453.365 | 0.036 | 0.001458333 | Speed 1
0.405 | 6453.365 | 0.036 | 0.001458333 | Speed 1
0.40667 | 6454.28 | 0.036 | 0.001458333 | Speed 1
0.40833 | 6456.109 | 0.036 | 0.001458333 | Speed 1
0.41 | 6458.76 | 0.036 | 0.001458333 | Speed 1
0.41167 | 6462.418 | 0.036 | 0.001458333 | Speed 1
0.41333 | 6466.99 | 0.036 | 0.001458333 | Speed 1
0.415 | 6472.659 | 0.036 | 0.001458333 | Speed 1
0.41667 | 6479.517 | 0.036 | 0.001458333 | Speed 1
0.41833 | 6487.656 | 0.036 | 0.001458333 | Speed 1
0.42 | 6496.708 | 0.036 | 0.001458333 | Speed 1
0.42167 | 6506.401 | 0.036 | 0.001458333 | Speed 1
0.42333 | 6516.917 | 0.0362 | 0.001541667 | Speed 1
0.425 | 6522.769 | 0.0362 | 0.001541667 | Speed 1
0.42667 | 6521.397 | 0.0362 | 0.001541667 | Speed 1
0.42833 | 6517.831 | 0.0362 | 0.001541667 | Speed 1
0.43 | 6513.625 | 0.0362 | 0.001541667 | Speed 1
0.43167 | 6509.602 | 0.0362 | 0.001541667 | Speed 1
0.43333 | 6506.675 | 0.0362 | 0.001541667 | Speed 1
0.435 | 6504.755 | 0.0362 | 0.001541667 | Speed 1
0.43667 | 6503.658 | 0.0362 | 0.001541667 | Speed 1
0.43833 | 6503.566 | 0.0362 | 0.001541667 | Speed 1
0.44 | 6504.664 | 0.0362 | 0.001541667 | Speed 1
0.44167 | 6506.95 | 0.0362 | 0.001541667 | Speed 1
0.44333 | 6510.242 | 0.0362 | 0.001541667 | Speed 1
0.445 | 6514.631 | 0.0362 | 0.001541667 | Speed 1
0.44667 | 6519.843 | 0.0362 | 0.001541667 | Speed 1
0.44833 | 6526.061 | 0.0362 | 0.001541667 | Speed 1
0.45 | 6533.742 | 0.0362 | 0.001541667 | Speed 1
0.45167 | 6542.52 | 0.0362 | 0.001541667 | Speed 1
0.45333 | 6552.487 | 0.0365 | 0.001666667 | Speed 1
0.455 | 6557.974 | 0.0365 | 0.001666667 | Speed 1
0.45667 | 6555.779 | 0.0365 | 0.001666667 | Speed 1
0.45833 | 6551.024 | 0.0365 | 0.001666667 | Speed 1
0.46 | 6545.538 | 0.0365 | 0.001666667 | Speed 1
0.46167 | 6540.509 | 0.0365 | 0.001666667 | Speed 1
0.46333 | 6536.028 | 0.0365 | 0.001666667 | Speed 1
0.465 | 6532.645 | 0.0365 | 0.001666667 | Speed 1
0.46667 | 6530.907 | 0.0365 | 0.001666667 | Speed 1
0.46833 | 6530.084 | 0.0365 | 0.001666667 | Speed 1
0.47 | 6530.633 | 0.0365 | 0.001666667 | Speed 1
0.47167 | 6531.913 | 0.0365 | 0.001666667 | Speed 1
0.47333 | 6534.108 | 0.0365 | 0.001666667 | Speed 1
0.475 | 6537.308 | 0.0365 | 0.001666667 | Speed 1
0.47667 | 6541.515 | 0.0365 | 0.001666667 | Speed 1
0.47833 | 6546.818 | 0.0365 | 0.001666667 | Speed 1
0.48 | 6552.853 | 0.0365 | 0.001666667 | Speed 1
0.48167 | 6560.26 | 0.0365 | 0.001666667 | Speed 1
0.48333 | 6568.855 | 0.0365 | 0.001666667 | Speed 1
0.485 | 6578.64 | 0.0365 | 0.001666667 | Speed 1
0.48667 | 6589.155 | 0.0367 | 0.00175 | Speed 1
0.48833 | 6596.471 | 0.0367 | 0.00175 | Speed 1
0.49 | 6596.288 | 0.0367 | 0.00175 | Speed 1
0.49167 | 6592.813 | 0.0367 | 0.00175 | Speed 1
0.49333 | 6588.058 | 0.0367 | 0.00175 | Speed 1
0.495 | 6583.76 | 0.0367 | 0.00175 | Speed 1
0.49667 | 6580.011 | 0.0367 | 0.00175 | Speed 1
0.49833 | 6577.359 | 0.0367 | 0.00175 | Speed 1
0.5 | 6575.805 | 0.0367 | 0.00175 | Speed 1
0.50167 | 6575.165 | 0.0367 | 0.00175 | Speed 1
0.50333 | 6575.896 | 0.0367 | 0.00175 | Speed 1
0.505 | 6577.908 | 0.0367 | 0.00175 | Speed 1
0.50667 | 6580.834 | 0.0367 | 0.00175 | Speed 1
0.50833 | 6584.4 | 0.0367 | 0.00175 | Speed 1
0.51 | 6589.43 | 0.0367 | 0.00175 | Speed 1
0.51167 | 6595.648 | 0.0367 | 0.00175 | Speed 1
0.51333 | 6602.597 | 0.0367 | 0.00175 | Speed 1
0.515 | 6611.193 | 0.0367 | 0.00175 | Speed 1
0.51667 | 6620.52 | 0.037 | 0.001875 | Speed 1
0.51833 | 6627.378 | 0.037 | 0.001875 | Speed 1
0.52 | 6626.098 | 0.037 | 0.001875 | Speed 1
0.52167 | 6621.434 | 0.037 | 0.001875 | Speed 1
0.52333 | 6615.948 | 0.037 | 0.001875 | Speed 1
0.525 | 6608.267 | 0.037 | 0.001875 | Speed 1
0.52667 | 6601.134 | 0.037 | 0.001875 | Speed 1
0.52833 | 6596.471 | 0.037 | 0.001875 | Speed 1
0.53 | 6593.453 | 0.037 | 0.001875 | Speed 1
0.53167 | 6591.899 | 0.037 | 0.001875 | Speed 1
0.53333 | 6591.899 | 0.037 | 0.001875 | Speed 1
0.535 | 6592.63 | 0.037 | 0.001875 | Speed 1
0.53667 | 6594.916 | 0.037 | 0.001875 | Speed 1
0.53833 | 6597.751 | 0.037 | 0.001875 | Speed 1
0.54 | 6601.683 | 0.037 | 0.001875 | Speed 1
0.54167 | 6606.803 | 0.037 | 0.001875 | Speed 1
0.54333 | 6613.113 | 0.037 | 0.001875 | Speed 1
0.545 | 6620.245 | 0.037 | 0.001875 | Speed 1
0.54667 | 6628.566 | 0.037 | 0.001875 | Speed 1
0.54833 | 6638.168 | 0.037 | 0.001875 | Speed 1
0.55 | 6648.592 | 0.0372 | 0.001958333 | Speed 1
0.55167 | 6656.547 | 0.0372 | 0.001958333 | Speed 1
0.55333 | 6656.456 | 0.0372 | 0.001958333 | Speed 1
0.555 | 6653.073 | 0.0372 | 0.001958333 | Speed 1
0.55667 | 6648.775 | 0.0372 | 0.001958333 | Speed 1
0.55833 | 6644.477 | 0.0372 | 0.001958333 | Speed 1
0.56 | 6640.82 | 0.0372 | 0.001958333 | Speed 1
0.56167 | 6638.259 | 0.0372 | 0.001958333 | Speed 1
0.56333 | 6636.43 | 0.0372 | 0.001958333 | Speed 1
0.565 | 6635.425 | 0.0372 | 0.001958333 | Speed 1
0.56667 | 6635.882 | 0.0372 | 0.001958333 | Speed 1
0.56833 | 6637.528 | 0.0372 | 0.001958333 | Speed 1
0.57 | 6640.454 | 0.0372 | 0.001958333 | Speed 1
0.57167 | 6644.203 | 0.0372 | 0.001958333 | Speed 1
0.57333 | 6649.324 | 0.0372 | 0.001958333 | Speed 1
0.575 | 6655.084 | 0.0372 | 0.001958333 | Speed 1
0.57667 | 6662.034 | 0.0372 | 0.001958333 | Speed 1
0.57833 | 6669.989 | 0.0372 | 0.001958333 | Speed 1
0.58 | 6678.951 | 0.0372 | 0.001958333 | Speed 1
0.58167 | 6689.009 | 0.0375 | 0.002083333 | Speed 1
0.58333 | 6693.215 | 0.0375 | 0.002083333 | Speed 1
0.585 | 6690.929 | 0.0375 | 0.002083333 | Speed 1
0.58667 | 6686.174 | 0.0375 | 0.002083333 | Speed 1
0.58833 | 6680.962 | 0.0375 | 0.002083333 | Speed 1
0.59 | 6676.299 | 0.0375 | 0.002083333 | Speed 1
0.59167 | 6672.275 | 0.0375 | 0.002083333 | Speed 1
0.59333 | 6669.349 | 0.0375 | 0.002083333 | Speed 1
0.595 | 6667.429 | 0.0375 | 0.002083333 | Speed 1
0.59667 | 6666.88 | 0.0375 | 0.002083333 | Speed 1
0.59833 | 6667.429 | 0.0375 | 0.002083333 | Speed 1
0.6 | 6668.983 | 0.0375 | 0.002083333 | Speed 1
0.60167 | 6671.544 | 0.0375 | 0.002083333 | Speed 1
0.60333 | 6675.11 | 0.0375 | 0.002083333 | Speed 1
0.605 | 6679.591 | 0.0375 | 0.002083333 | Speed 1
0.60667 | 6685.351 | 0.0375 | 0.002083333 | Speed 1
0.60833 | 6692.027 | 0.0375 | 0.002083333 | Speed 1
0.61 | 6699.982 | 0.0375 | 0.002083333 | Speed 1
0.61167 | 6708.852 | 0.0375 | 0.002083333 | Speed 1
0.61333 | 6718.819 | 0.0375 | 0.002083333 | Speed 1
0.615 | 6728.786 | 0.0377 | 0.002166667 | Speed 1
0.61667 | 6731.255 | 0.0377 | 0.002166667 | Speed 1
0.61833 | 6728.786 | 0.0377 | 0.002166667 | Speed 1
0.62 | 6724.397 | 0.0377 | 0.002166667 | Speed 1
0.62167 | 6720.008 | 0.0377 | 0.002166667 | Speed 1
0.62333 | 6715.893 | 0.0377 | 0.002166667 | Speed 1
0.625 | 6712.692 | 0.0377 | 0.002166667 | Speed 1
0.62667 | 6710.406 | 0.0377 | 0.002166667 | Speed 1
0.62833 | 6709.492 | 0.0377 | 0.002166667 | Speed 1
0.63 | 6709.4 | 0.0377 | 0.002166667 | Speed 1
0.63167 | 6710.589 | 0.0377 | 0.002166667 | Speed 1
0.63333 | 6712.327 | 0.0377 | 0.002166667 | Speed 1
0.635 | 6715.618 | 0.0377 | 0.002166667 | Speed 1
0.63667 | 6720.19 | 0.0377 | 0.002166667 | Speed 1
0.63833 | 6725.768 | 0.0377 | 0.002166667 | Speed 1
0.64 | 6732.261 | 0.0377 | 0.002166667 | Speed 1
0.64167 | 6739.85 | 0.0377 | 0.002166667 | Speed 1
0.64333 | 6748.629 | 0.0377 | 0.002166667 | Speed 1
0.645 | 6756.675 | 0.038 | 0.002291667 | Speed 1
0.64667 | 6757.133 | 0.038 | 0.002291667 | Speed 1
0.64833 | 6753.109 | 0.038 | 0.002291667 | Speed 1
0.65 | 6747.44 | 0.038 | 0.002291667 | Speed 1
0.65167 | 6741.679 | 0.038 | 0.002291667 | Speed 1
0.65333 | 6736.376 | 0.038 | 0.002291667 | Speed 1
0.655 | 6732.352 | 0.038 | 0.002291667 | Speed 1
0.65667 | 6728.969 | 0.038 | 0.002291667 | Speed 1
0.65833 | 6727.049 | 0.038 | 0.002291667 | Speed 1
0.66 | 6726.226 | 0.038 | 0.002291667 | Speed 1
0.66167 | 6726.591 | 0.038 | 0.002291667 | Speed 1
0.66333 | 6728.237 | 0.038 | 0.002291667 | Speed 1
0.665 | 6730.523 | 0.038 | 0.002291667 | Speed 1
0.66667 | 6733.724 | 0.038 | 0.002291667 | Speed 1
0.66833 | 6738.113 | 0.038 | 0.002291667 | Speed 1
0.67 | 6743.691 | 0.038 | 0.002291667 | Speed 1
0.67167 | 6750.275 | 0.038 | 0.002291667 | Speed 1
0.67333 | 6757.864 | 0.038 | 0.002291667 | Speed 1
0.675 | 6766.46 | 0.038 | 0.002291667 | Speed 1
0.67667 | 6776.061 | 0.038 | 0.002291667 | Speed 1
0.67833 | 6786.577 | 0.0382 | 0.002375 | Speed 1
0.68 | 6794.258 | 0.0382 | 0.002375 | Speed 1
0.68167 | 6793.983 | 0.0382 | 0.002375 | Speed 1
0.68333 | 6790.509 | 0.0382 | 0.002375 | Speed 1
0.685 | 6786.211 | 0.0382 | 0.002375 | Speed 1
0.68667 | 6782.188 | 0.0382 | 0.002375 | Speed 1
0.68833 | 6778.896 | 0.0382 | 0.002375 | Speed 1
0.69 | 6776.427 | 0.0382 | 0.002375 | Speed 1
0.69167 | 6774.781 | 0.0382 | 0.002375 | Speed 1
0.69333 | 6774.232 | 0.0382 | 0.002375 | Speed 1
0.695 | 6774.964 | 0.0382 | 0.002375 | Speed 1
0.69667 | 6776.884 | 0.0382 | 0.002375 | Speed 1
0.69833 | 6780.084 | 0.0382 | 0.002375 | Speed 1
0.7 | 6784.016 | 0.0382 | 0.002375 | Speed 1
0.70167 | 6788.771 | 0.0382 | 0.002375 | Speed 1
0.70333 | 6795.081 | 0.0382 | 0.002375 | Speed 1
0.705 | 6802.579 | 0.0382 | 0.002375 | Speed 1
0.70667 | 6810.9 | 0.0382 | 0.002375 | Speed 1
0.70833 | 6820.136 | 0.0385 | 0.0025 | Speed 1
0.71 | 6826.628 | 0.0385 | 0.0025 | Speed 1
0.71167 | 6825.165 | 0.0385 | 0.0025 | Speed 1
0.71333 | 6820.318 | 0.0385 | 0.0025 | Speed 1
0.715 | 6814.923 | 0.0385 | 0.0025 | Speed 1
0.71667 | 6809.711 | 0.0385 | 0.0025 | Speed 1
0.71833 | 6804.682 | 0.0385 | 0.0025 | Speed 1
0.72 | 6801.024 | 0.0385 | 0.0025 | Speed 1
0.72167 | 6798.281 | 0.0385 | 0.0025 | Speed 1
0.72333 | 6797.092 | 0.0385 | 0.0025 | Speed 1
0.725 | 6797.092 | 0.0385 | 0.0025 | Speed 1
0.72667 | 6797.824 | 0.0385 | 0.0025 | Speed 1
0.72833 | 6799.653 | 0.0385 | 0.0025 | Speed 1
0.73 | 6802.762 | 0.0385 | 0.0025 | Speed 1
0.73167 | 6806.602 | 0.0385 | 0.0025 | Speed 1
0.73333 | 6811.449 | 0.0385 | 0.0025 | Speed 1
0.735 | 6817.575 | 0.0385 | 0.0025 | Speed 1
0.73667 | 6824.433 | 0.0385 | 0.0025 | Speed 1
0.73833 | 6832.754 | 0.0385 | 0.0025 | Speed 1
0.74 | 6842.264 | 0.0385 | 0.0025 | Speed 1
0.74167 | 6852.414 | 0.0387 | 0.002583333 | Speed 1
0.74333 | 6860.735 | 0.0387 | 0.002583333 | Speed 1
0.745 | 6860.461 | 0.0387 | 0.002583333 | Speed 1
0.74667 | 6856.986 | 0.0387 | 0.002583333 | Speed 1
0.74833 | 6852.414 | 0.0387 | 0.002583333 | Speed 1
0.75 | 6847.934 | 0.0387 | 0.002583333 | Speed 1
0.75167 | 6844.185 | 0.0387 | 0.002583333 | Speed 1
0.75333 | 6841.533 | 0.0387 | 0.002583333 | Speed 1
0.755 | 6839.613 | 0.0387 | 0.002583333 | Speed 1
0.75667 | 6839.064 | 0.0387 | 0.002583333 | Speed 1
0.75833 | 6839.521 | 0.0387 | 0.002583333 | Speed 1
0.76 | 6840.801 | 0.0387 | 0.002583333 | Speed 1
0.76167 | 6843.453 | 0.0387 | 0.002583333 | Speed 1
0.76333 | 6847.111 | 0.0387 | 0.002583333 | Speed 1
0.765 | 6852.14 | 0.0387 | 0.002583333 | Speed 1
0.76667 | 6858.175 | 0.0387 | 0.002583333 | Speed 1
0.76833 | 6865.033 | 0.0387 | 0.002583333 | Speed 1
0.77 | 6872.989 | 0.0387 | 0.002583333 | Speed 1
0.77167 | 6882.407 | 0.039 | 0.002708333 | Speed 1
0.77333 | 6888.808 | 0.039 | 0.002708333 | Speed 1
0.775 | 6886.888 | 0.039 | 0.002708333 | Speed 1
0.77667 | 6881.675 | 0.039 | 0.002708333 | Speed 1
0.77833 | 6875.366 | 0.039 | 0.002708333 | Speed 1
0.78 | 6869.239 | 0.039 | 0.002708333 | Speed 1
0.78167 | 6864.302 | 0.039 | 0.002708333 | Speed 1
0.78333 | 6860.37 | 0.039 | 0.002708333 | Speed 1
0.785 | 6857.535 | 0.039 | 0.002708333 | Speed 1
0.78667 | 6855.98 | 0.039 | 0.002708333 | Speed 1
0.78833 | 6855.523 | 0.039 | 0.002708333 | Speed 1
0.79 | 6856.255 | 0.039 | 0.002708333 | Speed 1
0.79167 | 6858.267 | 0.039 | 0.002708333 | Speed 1
0.79333 | 6860.918 | 0.039 | 0.002708333 | Speed 1
0.795 | 6864.393 | 0.039 | 0.002708333 | Speed 1
0.79667 | 6869.057 | 0.039 | 0.002708333 | Speed 1
0.79833 | 6875.183 | 0.039 | 0.002708333 | Speed 1
0.8 | 6882.407 | 0.039 | 0.002708333 | Speed 1
0.80167 | 6890.545 | 0.039 | 0.002708333 | Speed 1
0.80333 | 6899.964 | 0.039 | 0.002708333 | Speed 1
0.805 | 6910.022 | 0.039 | 0.002708333 | Speed 1
0.80667 | 6920.355 | 0.0392 | 0.002791667 | Speed 1
0.80833 | 6923.19 | 0.0392 | 0.002791667 | Speed 1
0.81 | 6920.904 | 0.0392 | 0.002791667 | Speed 1
0.81167 | 6916.515 | 0.0392 | 0.002791667 | Speed 1
0.81333 | 6912.308 | 0.0392 | 0.002791667 | Speed 1
0.815 | 6908.559 | 0.0392 | 0.002791667 | Speed 1
0.81667 | 6905.45 | 0.0392 | 0.002791667 | Speed 1
0.81833 | 6902.981 | 0.0392 | 0.002791667 | Speed 1
0.82 | 6901.975 | 0.0392 | 0.002791667 | Speed 1
0.82167 | 6902.433 | 0.0392 | 0.002791667 | Speed 1
0.82333 | 6903.713 | 0.0392 | 0.002791667 | Speed 1
0.825 | 6905.999 | 0.0392 | 0.002791667 | Speed 1
0.82667 | 6909.474 | 0.0392 | 0.002791667 | Speed 1
0.82833 | 6914.046 | 0.0392 | 0.002791667 | Speed 1
0.83 | 6919.715 | 0.0392 | 0.002791667 | Speed 1
0.83167 | 6926.39 | 0.0392 | 0.002791667 | Speed 1
0.83333 | 6934.437 | 0.0392 | 0.002791667 | Speed 1
0.835 | 6943.124 | 0.0392 | 0.002791667 | Speed 1
0.83667 | 6952.634 | 0.0395 | 0.002916667 | Speed 1
0.83833 | 6954.92 | 0.0395 | 0.002916667 | Speed 1
0.84 | 6951.536 | 0.0395 | 0.002916667 | Speed 1
0.84167 | 6946.233 | 0.0395 | 0.002916667 | Speed 1
0.84333 | 6940.655 | 0.0395 | 0.002916667 | Speed 1
0.845 | 6935.351 | 0.0395 | 0.002916667 | Speed 1
0.84667 | 6930.779 | 0.0395 | 0.002916667 | Speed 1
0.84833 | 6927.213 | 0.0395 | 0.002916667 | Speed 1
0.85 | 6924.836 | 0.0395 | 0.002916667 | Speed 1
0.85167 | 6923.738 | 0.0395 | 0.002916667 | Speed 1
0.85333 | 6923.647 | 0.0395 | 0.002916667 | Speed 1
0.855 | 6924.836 | 0.0395 | 0.002916667 | Speed 1
0.85667 | 6927.487 | 0.0395 | 0.002916667 | Speed 1
0.85833 | 6931.328 | 0.0395 | 0.002916667 | Speed 1
0.86 | 6935.9 | 0.0395 | 0.002916667 | Speed 1
0.86167 | 6941.478 | 0.0395 | 0.002916667 | Speed 1
0.86333 | 6948.153 | 0.0395 | 0.002916667 | Speed 1
0.865 | 6955.743 | 0.0395 | 0.002916667 | Speed 1
0.86667 | 6964.613 | 0.0395 | 0.002916667 | Speed 1
0.86833 | 6974.763 | 0.0395 | 0.002916667 | Speed 1
0.87 | 6985.37 | 0.0397 | 0.003 | Speed 1
0.87167 | 6990.856 | 0.0397 | 0.003 | Speed 1
0.87333 | 6989.942 | 0.0397 | 0.003 | Speed 1
0.875 | 6986.101 | 0.0397 | 0.003 | Speed 1
0.87667 | 6981.346 | 0.0397 | 0.003 | Speed 1
0.87833 | 6977.14 | 0.0397 | 0.003 | Speed 1
0.88 | 6973.665 | 0.0397 | 0.003 | Speed 1
0.88167 | 6971.196 | 0.0397 | 0.003 | Speed 1
0.88333 | 6969.459 | 0.0397 | 0.003 | Speed 1
0.885 | 6969.367 | 0.0397 | 0.003 | Speed 1
0.88667 | 6970.556 | 0.0397 | 0.003 | Speed 1
0.88833 | 6972.568 | 0.0397 | 0.003 | Speed 1
0.89 | 6975.86 | 0.0397 | 0.003 | Speed 1
0.89167 | 6979.975 | 0.0397 | 0.003 | Speed 1
0.89333 | 6985.187 | 0.0397 | 0.003 | Speed 1
0.895 | 6991.588 | 0.0397 | 0.003 | Speed 1
0.89667 | 6998.903 | 0.0397 | 0.003 | Speed 1
0.89833 | 7007.224 | 0.0397 | 0.003 | Speed 1
0.9 | 7016.002 | 0.04 | 0.003125 | Speed 1
0.90167 | 7017.923 | 0.04 | 0.003125 | Speed 1
0.90333 | 7014.265 | 0.04 | 0.003125 | Speed 1
0.905 | 7008.779 | 0.04 | 0.003125 | Speed 1
0.90667 | 7002.652 | 0.04 | 0.003125 | Speed 1
0.90833 | 6997.074 | 0.04 | 0.003125 | Speed 1
0.91 | 6992.136 | 0.04 | 0.003125 | Speed 1
0.91167 | 6988.479 | 0.04 | 0.003125 | Speed 1
0.91333 | 6985.918 | 0.04 | 0.003125 | Speed 1
0.915 | 6984.73 | 0.04 | 0.003125 | Speed 1
0.91667 | 6984.73 | 0.04 | 0.003125 | Speed 1
0.91833 | 6985.827 | 0.04 | 0.003125 | Speed 1
0.92 | 6987.93 | 0.04 | 0.003125 | Speed 1
0.92167 | 6991.13 | 0.04 | 0.003125 | Speed 1
0.92333 | 6995.52 | 0.04 | 0.003125 | Speed 1
0.925 | 7000.915 | 0.04 | 0.003125 | Speed 1
0.92667 | 7007.133 | 0.04 | 0.003125 | Speed 1
0.92833 | 7014.448 | 0.04 | 0.003125 | Speed 1
0.93 | 7022.678 | 0.04 | 0.003125 | Speed 1
0.93167 | 7031.822 | 0.04 | 0.003125 | Speed 1
0.93333 | 7042.063 | 0.04 | 0.003125 | Speed 1
0.935 | 7051.482 | 0.0402 | 0.003208333 | Speed 1
0.93667 | 7053.219 | 0.0402 | 0.003208333 | Speed 1
0.93833 | 7050.75 | 0.0402 | 0.003208333 | Speed 1
0.94 | 7046.818 | 0.0402 | 0.003208333 | Speed 1
0.94167 | 7042.703 | 0.0402 | 0.003208333 | Speed 1
0.94333 | 7038.954 | 0.0402 | 0.003208333 | Speed 1
0.945 | 7036.394 | 0.0402 | 0.003208333 | Speed 1
0.94667 | 7034.839 | 0.0402 | 0.003208333 | Speed 1
0.94833 | 7034.474 | 0.0402 | 0.003208333 | Speed 1
0.95 | 7035.022 | 0.0402 | 0.003208333 | Speed 1
0.95167 | 7036.577 | 0.0402 | 0.003208333 | Speed 1
0.95333 | 7039.411 | 0.0402 | 0.003208333 | Speed 1
0.955 | 7043.069 | 0.0402 | 0.003208333 | Speed 1
0.95667 | 7048.007 | 0.0402 | 0.003208333 | Speed 1
0.95833 | 7053.859 | 0.0402 | 0.003208333 | Speed 1
0.96 | 7060.809 | 0.0402 | 0.003208333 | Speed 1
0.96167 | 7069.038 | 0.0402 | 0.003208333 | Speed 1
0.96333 | 7078 | 0.0405 | 0.003333333 | Speed 1
0.965 | 7082.48 | 0.0405 | 0.003333333 | Speed 1
0.96667 | 7079.645 | 0.0405 | 0.003333333 | Speed 1
0.96833 | 7074.25 | 0.0405 | 0.003333333 | Speed 1
0.97 | 7068.032 | 0.0405 | 0.003333333 | Speed 1
0.97167 | 7062.089 | 0.0405 | 0.003333333 | Speed 1
0.97333 | 7056.602 | 0.0405 | 0.003333333 | Speed 1
0.975 | 7052.67 | 0.0405 | 0.003333333 | Speed 1
0.97667 | 7050.293 | 0.0405 | 0.003333333 | Speed 1
0.97833 | 7048.738 | 0.0405 | 0.003333333 | Speed 1
0.98 | 7048.373 | 0.0405 | 0.003333333 | Speed 1
0.98167 | 7049.196 | 0.0405 | 0.003333333 | Speed 1
0.98333 | 7050.567 | 0.0405 | 0.003333333 | Speed 1
0.985 | 7053.036 | 0.0405 | 0.003333333 | Speed 1
0.98667 | 7056.785 | 0.0405 | 0.003333333 | Speed 1
0.98833 | 7061.906 | 0.0405 | 0.003333333 | Speed 1
0.99 | 7068.124 | 0.0405 | 0.003333333 | Speed 1
0.99167 | 7075.348 | 0.0405 | 0.003333333 | Speed 1
0.99333 | 7083.486 | 0.0405 | 0.003333333 | Speed 1
0.995 | 7092.722 | 0.0405 | 0.003333333 | Speed 1
0.99667 | 7102.78 | 0.0405 | 0.003333333 | Speed 1
0.99833 | 7112.107 | 0.0407 | 0.003416667 | Speed 1
1 | 7113.204 | 0.0407 | 0.003416667 | Speed 1
1.00167 | 7110.095 | 0.0407 | 0.003416667 | Speed 1
1.00333 | 7105.432 | 0.0407 | 0.003416667 | Speed 1
1.005 | 7100.86 | 0.0407 | 0.003416667 | Speed 1
1.00667 | 7096.928 | 0.0407 | 0.003416667 | Speed 1
1.00833 | 7093.819 | 0.0407 | 0.003416667 | Speed 1
1.01 | 7091.624 | 0.0407 | 0.003416667 | Speed 1
1.01167 | 7091.076 | 0.0407 | 0.003416667 | Speed 1
1.01333 | 7091.441 | 0.0407 | 0.003416667 | Speed 1
1.015 | 7092.722 | 0.0407 | 0.003416667 | Speed 1
1.01667 | 7095.008 | 0.0407 | 0.003416667 | Speed 1
1.01833 | 7098.482 | 0.0407 | 0.003416667 | Speed 1
1.02 | 7103.512 | 0.0407 | 0.003416667 | Speed 1
1.02167 | 7109.089 | 0.0407 | 0.003416667 | Speed 1
1.02333 | 7116.13 | 0.0407 | 0.003416667 | Speed 1
1.025 | 7124.086 | 0.0407 | 0.003416667 | Speed 1
1.02667 | 7133.139 | 0.0407 | 0.003416667 | Speed 1
1.02833 | 7140.454 | 0.041 | 0.003541667 | Speed 1
1.03 | 7139.357 | 0.041 | 0.003541667 | Speed 1
1.03167 | 7134.784 | 0.041 | 0.003541667 | Speed 1
1.03333 | 7128.475 | 0.041 | 0.003541667 | Speed 1
1.035 | 7122.531 | 0.041 | 0.003541667 | Speed 1
1.03667 | 7116.679 | 0.041 | 0.003541667 | Speed 1
1.03833 | 7112.29 | 0.041 | 0.003541667 | Speed 1
1.04 | 7109.089 | 0.041 | 0.003541667 | Speed 1
1.04167 | 7106.986 | 0.041 | 0.003541667 | Speed 1
1.04333 | 7106.255 | 0.041 | 0.003541667 | Speed 1
1.045 | 7106.529 | 0.041 | 0.003541667 | Speed 1
1.04667 | 7108.084 | 0.041 | 0.003541667 | Speed 1
1.04833 | 7110.187 | 0.041 | 0.003541667 | Speed 1
1.05 | 7113.844 | 0.041 | 0.003541667 | Speed 1
1.05167 | 7118.782 | 0.041 | 0.003541667 | Speed 1
1.05333 | 7124.269 | 0.041 | 0.003541667 | Speed 1
1.055 | 7131.127 | 0.041 | 0.003541667 | Speed 1
1.05667 | 7139.265 | 0.041 | 0.003541667 | Speed 1
1.05833 | 7148.226 | 0.041 | 0.003541667 | Speed 1
1.06 | 7158.102 | 0.041 | 0.003541667 | Speed 1
1.06167 | 7168.892 | 0.0412 | 0.003625 | Speed 1
1.06333 | 7173.555 | 0.0412 | 0.003625 | Speed 1
1.065 | 7171.91 | 0.0412 | 0.003625 | Speed 1
1.06667 | 7167.703 | 0.0412 | 0.003625 | Speed 1
1.06833 | 7163.223 | 0.0412 | 0.003625 | Speed 1
1.07 | 7159.108 | 0.0412 | 0.003625 | Speed 1
1.07167 | 7155.999 | 0.0412 | 0.003625 | Speed 1
1.07333 | 7153.53 | 0.0412 | 0.003625 | Speed 1
1.075 | 7152.433 | 0.0412 | 0.003625 | Speed 1
1.07667 | 7152.25 | 0.0412 | 0.003625 | Speed 1
1.07833 | 7153.347 | 0.0412 | 0.003625 | Speed 1
1.08 | 7155.724 | 0.0412 | 0.003625 | Speed 1
1.08167 | 7159.016 | 0.0412 | 0.003625 | Speed 1
1.08333 | 7163.68 | 0.0412 | 0.003625 | Speed 1
1.085 | 7169.075 | 0.0412 | 0.003625 | Speed 1
1.08667 | 7175.659 | 0.0412 | 0.003625 | Speed 1
1.08833 | 7183.431 | 0.0412 | 0.003625 | Speed 1
1.09 | 7192.209 | 0.0412 | 0.003625 | Speed 1
1.09167 | 7201.536 | 0.0415 | 0.00375 | Speed 1
1.09333 | 7203.091 | 0.0415 | 0.00375 | Speed 1
1.095 | 7199.25 | 0.0415 | 0.00375 | Speed 1
1.09667 | 7193.307 | 0.0415 | 0.00375 | Speed 1
1.09833 | 7187.546 | 0.0415 | 0.00375 | Speed 1
1.1 | 7182.242 | 0.0415 | 0.00375 | Speed 1
1.10167 | 7177.396 | 0.0415 | 0.00375 | Speed 1
1.10333 | 7173.464 | 0.0415 | 0.00375 | Speed 1
1.105 | 7171.087 | 0.0415 | 0.00375 | Speed 1
1.10667 | 7169.806 | 0.0415 | 0.00375 | Speed 1
1.10833 | 7169.532 | 0.0415 | 0.00375 | Speed 1
1.11 | 7170.538 | 0.0415 | 0.00375 | Speed 1
1.11167 | 7172.824 | 0.0415 | 0.00375 | Speed 1
1.11333 | 7176.116 | 0.0415 | 0.00375 | Speed 1
1.115 | 7180.505 | 0.0415 | 0.00375 | Speed 1
1.11667 | 7185.991 | 0.0415 | 0.00375 | Speed 1
1.11833 | 7192.758 | 0.0415 | 0.00375 | Speed 1
1.12 | 7200.531 | 0.0415 | 0.00375 | Speed 1
1.12167 | 7209.218 | 0.0415 | 0.00375 | Speed 1
1.12333 | 7219.002 | 0.0415 | 0.00375 | Speed 1
1.125 | 7229.7 | 0.0417 | 0.003833333 | Speed 1
1.12667 | 7237.29 | 0.0417 | 0.003833333 | Speed 1
1.12833 | 7237.016 | 0.0417 | 0.003833333 | Speed 1
1.13 | 7233.175 | 0.0417 | 0.003833333 | Speed 1
1.13167 | 7228.512 | 0.0417 | 0.003833333 | Speed 1
1.13333 | 7224.122 | 0.0417 | 0.003833333 | Speed 1
1.135 | 7220.465 | 0.0417 | 0.003833333 | Speed 1
1.13667 | 7217.904 | 0.0417 | 0.003833333 | Speed 1
1.13833 | 7216.35 | 0.0417 | 0.003833333 | Speed 1
1.14 | 7215.893 | 0.0417 | 0.003833333 | Speed 1
1.14167 | 7216.899 | 0.0417 | 0.003833333 | Speed 1
1.14333 | 7219.002 | 0.0417 | 0.003833333 | Speed 1
1.145 | 7222.111 | 0.0417 | 0.003833333 | Speed 1
1.14667 | 7226.317 | 0.0417 | 0.003833333 | Speed 1
1.14833 | 7231.255 | 0.0417 | 0.003833333 | Speed 1
1.15 | 7237.564 | 0.0417 | 0.003833333 | Speed 1
1.15167 | 7244.88 | 0.0417 | 0.003833333 | Speed 1
1.15333 | 7253.201 | 0.0417 | 0.003833333 | Speed 1
1.155 | 7262.345 | 0.042 | 0.003958333 | Speed 1
1.15667 | 7265.82 | 0.042 | 0.003958333 | Speed 1
1.15833 | 7262.802 | 0.042 | 0.003958333 | Speed 1
1.16 | 7257.407 | 0.042 | 0.003958333 | Speed 1
1.16167 | 7251.189 | 0.042 | 0.003958333 | Speed 1
1.16333 | 7245.154 | 0.042 | 0.003958333 | Speed 1
1.165 | 7240.216 | 0.042 | 0.003958333 | Speed 1
1.16667 | 7236.376 | 0.042 | 0.003958333 | Speed 1
1.16833 | 7233.267 | 0.042 | 0.003958333 | Speed 1
1.17 | 7231.895 | 0.042 | 0.003958333 | Speed 1
1.17167 | 7231.529 | 0.042 | 0.003958333 | Speed 1
1.17333 | 7232.261 | 0.042 | 0.003958333 | Speed 1
1.175 | 7233.815 | 0.042 | 0.003958333 | Speed 1
1.17667 | 7236.741 | 0.042 | 0.003958333 | Speed 1
1.17833 | 7240.948 | 0.042 | 0.003958333 | Speed 1
1.18 | 7246.251 | 0.042 | 0.003958333 | Speed 1
1.18167 | 7252.561 | 0.042 | 0.003958333 | Speed 1
1.18333 | 7259.967 | 0.042 | 0.003958333 | Speed 1
1.185 | 7268.471 | 0.042 | 0.003958333 | Speed 1
1.18667 | 7277.798 | 0.042 | 0.003958333 | Speed 1
1.18833 | 7288.04 | 0.042 | 0.003958333 | Speed 1
1.19 | 7296.727 | 0.0422 | 0.004041667 | Speed 1
1.19167 | 7297.458 | 0.0422 | 0.004041667 | Speed 1
1.19333 | 7294.258 | 0.0422 | 0.004041667 | Speed 1
1.195 | 7289.686 | 0.0422 | 0.004041667 | Speed 1
1.19667 | 7285.297 | 0.0422 | 0.004041667 | Speed 1
1.19833 | 7281.182 | 0.0422 | 0.004041667 | Speed 1
1.2 | 7278.438 | 0.0422 | 0.004041667 | Speed 1
1.20167 | 7276.61 | 0.0422 | 0.004041667 | Speed 1
1.20333 | 7275.97 | 0.0422 | 0.004041667 | Speed 1
1.205 | 7276.518 | 0.0422 | 0.004041667 | Speed 1
1.20667 | 7278.164 | 0.0422 | 0.004041667 | Speed 1
1.20833 | 7280.907 | 0.0422 | 0.004041667 | Speed 1
1.21 | 7284.931 | 0.0422 | 0.004041667 | Speed 1
1.21167 | 7289.96 | 0.0422 | 0.004041667 | Speed 1
1.21333 | 7295.904 | 0.0422 | 0.004041667 | Speed 1
1.215 | 7302.945 | 0.0422 | 0.004041667 | Speed 1
1.21667 | 7310.809 | 0.0422 | 0.004041667 | Speed 1
1.21833 | 7320.044 | 0.0425 | 0.004166667 | Speed 1
1.22 | 7325.165 | 0.0425 | 0.004166667 | Speed 1
1.22167 | 7323.245 | 0.0425 | 0.004166667 | Speed 1
1.22333 | 7317.85 | 0.0425 | 0.004166667 | Speed 1
1.225 | 7311.54 | 0.0425 | 0.004166667 | Speed 1
1.22667 | 7305.505 | 0.0425 | 0.004166667 | Speed 1
1.22833 | 7300.384 | 0.0425 | 0.004166667 | Speed 1
1.23 | 7296.269 | 0.0425 | 0.004166667 | Speed 1
1.23167 | 7293.16 | 0.0425 | 0.004166667 | Speed 1
1.23333 | 7291.24 | 0.0425 | 0.004166667 | Speed 1
1.235 | 7290.6 | 0.0425 | 0.004166667 | Speed 1
1.23667 | 7290.966 | 0.0425 | 0.004166667 | Speed 1
1.23833 | 7292.155 | 0.0425 | 0.004166667 | Speed 1
1.24 | 7295.081 | 0.0425 | 0.004166667 | Speed 1
1.24167 | 7298.83 | 0.0425 | 0.004166667 | Speed 1
1.24333 | 7303.859 | 0.0425 | 0.004166667 | Speed 1
1.245 | 7309.803 | 0.0425 | 0.004166667 | Speed 1
1.24667 | 7316.661 | 0.0425 | 0.004166667 | Speed 1
1.24833 | 7324.799 | 0.0425 | 0.004166667 | Speed 1
1.25 | 7334.4 | 0.0425 | 0.004166667 | Speed 1
1.25167 | 7344.276 | 0.0425 | 0.004166667 | Speed 1
1.25333 | 7352.689 | 0.0427 | 0.00425 | Speed 1
1.255 | 7352.963 | 0.0427 | 0.00425 | Speed 1
1.25667 | 7349.854 | 0.0427 | 0.00425 | Speed 1
1.25833 | 7344.916 | 0.0427 | 0.00425 | Speed 1
1.26 | 7340.253 | 0.0427 | 0.00425 | Speed 1
1.26167 | 7336.138 | 0.0427 | 0.00425 | Speed 1
1.26333 | 7332.754 | 0.0427 | 0.00425 | Speed 1
1.265 | 7330.651 | 0.0427 | 0.00425 | Speed 1
1.26667 | 7329.92 | 0.0427 | 0.00425 | Speed 1
1.26833 | 7330.011 | 0.0427 | 0.00425 | Speed 1
1.27 | 7331.291 | 0.0427 | 0.00425 | Speed 1
1.27167 | 7333.395 | 0.0427 | 0.00425 | Speed 1
1.27333 | 7337.052 | 0.0427 | 0.00425 | Speed 1
1.275 | 7341.807 | 0.0427 | 0.00425 | Speed 1
1.27667 | 7347.476 | 0.0427 | 0.00425 | Speed 1
1.27833 | 7354.06 | 0.0427 | 0.00425 | Speed 1
1.28 | 7362.016 | 0.0427 | 0.00425 | Speed 1
1.28167 | 7370.794 | 0.0427 | 0.00425 | Speed 1
1.28333 | 7379.664 | 0.043 | 0.004375 | Speed 1
1.285 | 7380.395 | 0.043 | 0.004375 | Speed 1
1.28667 | 7376.006 | 0.043 | 0.004375 | Speed 1
1.28833 | 7369.971 | 0.043 | 0.004375 | Speed 1
1.29 | 7363.753 | 0.043 | 0.004375 | Speed 1
1.29167 | 7358.724 | 0.043 | 0.004375 | Speed 1
1.29333 | 7354.152 | 0.043 | 0.004375 | Speed 1
1.295 | 7350.677 | 0.043 | 0.004375 | Speed 1
1.29667 | 7348.208 | 0.043 | 0.004375 | Speed 1
1.29833 | 7347.476 | 0.043 | 0.004375 | Speed 1
1.3 | 7347.294 | 0.043 | 0.004375 | Speed 1
1.30167 | 7348.574 | 0.043 | 0.004375 | Speed 1
1.30333 | 7350.951 | 0.043 | 0.004375 | Speed 1
1.305 | 7354.517 | 0.043 | 0.004375 | Speed 1
1.30667 | 7358.998 | 0.043 | 0.004375 | Speed 1
1.30833 | 7364.576 | 0.043 | 0.004375 | Speed 1
1.31 | 7371.343 | 0.043 | 0.004375 | Speed 1
1.31167 | 7379.207 | 0.043 | 0.004375 | Speed 1
1.31333 | 7388.625 | 0.043 | 0.004375 | Speed 1
1.315 | 7398.592 | 0.043 | 0.004375 | Speed 1
1.31667 | 7409.199 | 0.0432 | 0.004458333 | Speed 1
1.31833 | 7413.68 | 0.0432 | 0.004458333 | Speed 1
1.32 | 7411.485 | 0.0432 | 0.004458333 | Speed 1
1.32167 | 7407.37 | 0.0432 | 0.004458333 | Speed 1
1.32333 | 7402.524 | 0.0432 | 0.004458333 | Speed 1
1.325 | 7398.135 | 0.0432 | 0.004458333 | Speed 1
1.32667 | 7394.66 | 0.0432 | 0.004458333 | Speed 1
1.32833 | 7392.374 | 0.0432 | 0.004458333 | Speed 1
1.33 | 7391.002 | 0.0432 | 0.004458333 | Speed 1
1.33167 | 7390.911 | 0.0432 | 0.004458333 | Speed 1
1.33333 | 7392.008 | 0.0432 | 0.004458333 | Speed 1
1.335 | 7393.929 | 0.0432 | 0.004458333 | Speed 1
1.33667 | 7397.495 | 0.0432 | 0.004458333 | Speed 1
1.33833 | 7401.792 | 0.0432 | 0.004458333 | Speed 1
1.34 | 7407.279 | 0.0432 | 0.004458333 | Speed 1
1.34167 | 7414.137 | 0.0432 | 0.004458333 | Speed 1
1.34333 | 7421.818 | 0.0432 | 0.004458333 | Speed 1
1.345 | 7430.505 | 0.0432 | 0.004458333 | Speed 1
1.34667 | 7439.466 | 0.0435 | 0.004583333 | Speed 1
1.34833 | 7441.204 | 0.0435 | 0.004583333 | Speed 1
1.35 | 7437.363 | 0.0435 | 0.004583333 | Speed 1
1.35167 | 7431.511 | 0.0435 | 0.004583333 | Speed 1
1.35333 | 7425.201 | 0.0435 | 0.004583333 | Speed 1
1.355 | 7419.532 | 0.0435 | 0.004583333 | Speed 1
1.35667 | 7414.686 | 0.0435 | 0.004583333 | Speed 1
1.35833 | 7411.028 | 0.0435 | 0.004583333 | Speed 1
1.36 | 7408.559 | 0.0435 | 0.004583333 | Speed 1
1.36167 | 7407.279 | 0.0435 | 0.004583333 | Speed 1
1.36333 | 7407.005 | 0.0435 | 0.004583333 | Speed 1
1.365 | 7407.828 | 0.0435 | 0.004583333 | Speed 1
1.36667 | 7409.565 | 0.0435 | 0.004583333 | Speed 1
1.36833 | 7412.583 | 0.0435 | 0.004583333 | Speed 1
1.37 | 7417.063 | 0.0435 | 0.004583333 | Speed 1
1.37167 | 7422.458 | 0.0435 | 0.004583333 | Speed 1
1.37333 | 7428.951 | 0.0435 | 0.004583333 | Speed 1
1.375 | 7436.723 | 0.0435 | 0.004583333 | Speed 1
1.37667 | 7445.501 | 0.0435 | 0.004583333 | Speed 1
1.37833 | 7455.103 | 0.0435 | 0.004583333 | Speed 1
1.38 | 7465.71 | 0.0437 | 0.004666667 | Speed 1
1.38167 | 7473.94 | 0.0437 | 0.004666667 | Speed 1
1.38333 | 7473.665 | 0.0437 | 0.004666667 | Speed 1
1.385 | 7470.282 | 0.0437 | 0.004666667 | Speed 1
1.38667 | 7465.436 | 0.0437 | 0.004666667 | Speed 1
1.38833 | 7460.955 | 0.0437 | 0.004666667 | Speed 1
1.39 | 7457.114 | 0.0437 | 0.004666667 | Speed 1
1.39167 | 7454.097 | 0.0437 | 0.004666667 | Speed 1
1.39333 | 7452.177 | 0.0437 | 0.004666667 | Speed 1
1.395 | 7451.994 | 0.0437 | 0.004666667 | Speed 1
1.39667 | 7452.908 | 0.0437 | 0.004666667 | Speed 1
1.39833 | 7454.645 | 0.0437 | 0.004666667 | Speed 1
1.4 | 7457.48 | 0.0437 | 0.004666667 | Speed 1
1.40167 | 7461.504 | 0.0437 | 0.004666667 | Speed 1
1.40333 | 7466.807 | 0.0437 | 0.004666667 | Speed 1
1.405 | 7473.208 | 0.0437 | 0.004666667 | Speed 1
1.40667 | 7480.523 | 0.0437 | 0.004666667 | Speed 1
1.40833 | 7489.119 | 0.0437 | 0.004666667 | Speed 1
1.41 | 7498.629 | 0.044 | 0.004791667 | Speed 1
1.41167 | 7502.286 | 0.044 | 0.004791667 | Speed 1
1.41333 | 7499.36 | 0.044 | 0.004791667 | Speed 1
1.415 | 7493.599 | 0.044 | 0.004791667 | Speed 1
1.41667 | 7487.016 | 0.044 | 0.004791667 | Speed 1
1.41833 | 7480.98 | 0.044 | 0.004791667 | Speed 1
1.42 | 7475.585 | 0.044 | 0.004791667 | Speed 1
1.42167 | 7471.379 | 0.044 | 0.004791667 | Speed 1
1.42333 | 7468.27 | 0.044 | 0.004791667 | Speed 1
1.425 | 7466.076 | 0.044 | 0.004791667 | Speed 1
1.42667 | 7465.344 | 0.044 | 0.004791667 | Speed 1
1.42833 | 7466.258 | 0.044 | 0.004791667 | Speed 1
1.43 | 7468.27 | 0.044 | 0.004791667 | Speed 1
1.43167 | 7471.105 | 0.044 | 0.004791667 | Speed 1
1.43333 | 7475.403 | 0.044 | 0.004791667 | Speed 1
1.435 | 7480.249 | 0.044 | 0.004791667 | Speed 1
1.43667 | 7486.65 | 0.044 | 0.004791667 | Speed 1
1.43833 | 7494.057 | 0.044 | 0.004791667 | Speed 1
1.44 | 7502.469 | 0.044 | 0.004791667 | Speed 1
1.44167 | 7511.979 | 0.044 | 0.004791667 | Speed 1
1.44333 | 7522.22 | 0.044 | 0.004791667 | Speed 1
1.445 | 7531.73 | 0.0442 | 0.004875 | Speed 1
1.44667 | 7533.376 | 0.0442 | 0.004875 | Speed 1
1.44833 | 7530.45 | 0.0442 | 0.004875 | Speed 1
1.45 | 7526.061 | 0.0442 | 0.004875 | Speed 1
1.45167 | 7521.489 | 0.0442 | 0.004875 | Speed 1
1.45333 | 7517.466 | 0.0442 | 0.004875 | Speed 1
1.455 | 7514.265 | 0.0442 | 0.004875 | Speed 1
1.45667 | 7512.436 | 0.0442 | 0.004875 | Speed 1
1.45833 | 7511.522 | 0.0442 | 0.004875 | Speed 1
1.46 | 7511.796 | 0.0442 | 0.004875 | Speed 1
1.46167 | 7513.351 | 0.0442 | 0.004875 | Speed 1
1.46333 | 7516.002 | 0.0442 | 0.004875 | Speed 1
1.465 | 7519.934 | 0.0442 | 0.004875 | Speed 1
1.46667 | 7524.781 | 0.0442 | 0.004875 | Speed 1
1.46833 | 7530.542 | 0.0442 | 0.004875 | Speed 1
1.47 | 7537.674 | 0.0442 | 0.004875 | Speed 1
1.47167 | 7545.538 | 0.0442 | 0.004875 | Speed 1
1.47333 | 7554.682 | 0.0445 | 0.005 | Speed 1
1.475 | 7558.888 | 0.0445 | 0.005 | Speed 1
1.47667 | 7555.962 | 0.0445 | 0.005 | Speed 1
1.47833 | 7550.201 | 0.0445 | 0.005 | Speed 1
1.48 | 7543.709 | 0.0445 | 0.005 | Speed 1
1.48167 | 7537.491 | 0.0445 | 0.005 | Speed 1
1.48333 | 7531.547 | 0.0445 | 0.005 | Speed 1
1.485 | 7527.067 | 0.0445 | 0.005 | Speed 1
1.48667 | 7523.958 | 0.0445 | 0.005 | Speed 1
1.48833 | 7522.038 | 0.0445 | 0.005 | Speed 1
1.49 | 7521.306 | 0.0445 | 0.005 | Speed 1
1.49167 | 7521.489 | 0.0445 | 0.005 | Speed 1
1.49333 | 7522.861 | 0.0445 | 0.005 | Speed 1
1.495 | 7525.604 | 0.0445 | 0.005 | Speed 1
1.49667 | 7529.353 | 0.0445 | 0.005 | Speed 1
1.49833 | 7534.016 | 0.0445 | 0.005 | Speed 1
1.5 | 7540.051 | 0.0445 | 0.005 | Speed 1
1.50167 | 7547.184 | 0.0445 | 0.005 | Speed 1
1.50333 | 7555.414 | 0.0445 | 0.005 | Speed 1
1.505 | 7564.741 | 0.0445 | 0.005 | Speed 1
1.50667 | 7574.982 | 0.0445 | 0.005 | Speed 1
1.50833 | 7585.681 | 0.0447 | 0.005083333 | Speed 1
1.51 | 7589.704 | 0.0447 | 0.005083333 | Speed 1
1.51167 | 7587.692 | 0.0447 | 0.005083333 | Speed 1
1.51333 | 7583.212 | 0.0447 | 0.005083333 | Speed 1
1.515 | 7578.731 | 0.0447 | 0.005083333 | Speed 1
1.51667 | 7574.708 | 0.0447 | 0.005083333 | Speed 1
1.51833 | 7571.141 | 0.0447 | 0.005083333 | Speed 1
1.52 | 7568.855 | 0.0447 | 0.005083333 | Speed 1
1.52167 | 7567.85 | 0.0447 | 0.005083333 | Speed 1
1.52333 | 7567.758 | 0.0447 | 0.005083333 | Speed 1
1.525 | 7568.855 | 0.0447 | 0.005083333 | Speed 1
1.52667 | 7571.141 | 0.0447 | 0.005083333 | Speed 1
1.52833 | 7574.616 | 0.0447 | 0.005083333 | Speed 1
1.53 | 7579.005 | 0.0447 | 0.005083333 | Speed 1
1.53167 | 7584.4 | 0.0447 | 0.005083333 | Speed 1
1.53333 | 7591.441 | 0.0447 | 0.005083333 | Speed 1
1.535 | 7599.488 | 0.0447 | 0.005083333 | Speed 1
1.53667 | 7608.267 | 0.0447 | 0.005083333 | Speed 1
1.53833 | 7615.49 | 0.045 | 0.005208333 | Speed 1
1.54 | 7614.302 | 0.045 | 0.005208333 | Speed 1
1.54167 | 7609.364 | 0.045 | 0.005208333 | Speed 1
1.54333 | 7603.054 | 0.045 | 0.005208333 | Speed 1
1.545 | 7596.928 | 0.045 | 0.005208333 | Speed 1
1.54667 | 7591.167 | 0.045 | 0.005208333 | Speed 1
1.54833 | 7586.504 | 0.045 | 0.005208333 | Speed 1
1.55 | 7582.846 | 0.045 | 0.005208333 | Speed 1
1.55167 | 7580.743 | 0.045 | 0.005208333 | Speed 1
1.55333 | 7579.463 | 0.045 | 0.005208333 | Speed 1
1.555 | 7579.28 | 0.045 | 0.005208333 | Speed 1
1.55667 | 7580.468 | 0.045 | 0.005208333 | Speed 1
1.55833 | 7582.663 | 0.045 | 0.005208333 | Speed 1
1.56 | 7586.321 | 0.045 | 0.005208333 | Speed 1
1.56167 | 7590.71 | 0.045 | 0.005208333 | Speed 1
1.56333 | 7596.562 | 0.045 | 0.005208333 | Speed 1
1.565 | 7603.329 | 0.045 | 0.005208333 | Speed 1
1.56667 | 7611.193 | 0.045 | 0.005208333 | Speed 1
1.56833 | 7619.971 | 0.045 | 0.005208333 | Speed 1
1.57 | 7629.938 | 0.045 | 0.005208333 | Speed 1
1.57167 | 7640.911 | 0.0452 | 0.005291667 | Speed 1
1.57333 | 7647.495 | 0.0452 | 0.005291667 | Speed 1
1.575 | 7646.763 | 0.0452 | 0.005291667 | Speed 1
1.57667 | 7643.014 | 0.0452 | 0.005291667 | Speed 1
1.57833 | 7638.168 | 0.0452 | 0.005291667 | Speed 1
1.58 | 7633.687 | 0.0452 | 0.005291667 | Speed 1
1.58167 | 7630.212 | 0.0452 | 0.005291667 | Speed 1
1.58333 | 7627.561 | 0.0452 | 0.005291667 | Speed 1
1.585 | 7626.463 | 0.0452 | 0.005291667 | Speed 1
1.58667 | 7626.189 | 0.0452 | 0.005291667 | Speed 1
1.58833 | 7627.195 | 0.0452 | 0.005291667 | Speed 1
1.59 | 7628.932 | 0.0452 | 0.005291667 | Speed 1
1.59167 | 7632.041 | 0.0452 | 0.005291667 | Speed 1
1.59333 | 7636.248 | 0.0452 | 0.005291667 | Speed 1
1.595 | 7641.734 | 0.0452 | 0.005291667 | Speed 1
1.59667 | 7648.043 | 0.0452 | 0.005291667 | Speed 1
1.59833 | 7655.633 | 0.0452 | 0.005291667 | Speed 1
1.6 | 7664.503 | 0.0452 | 0.005291667 | Speed 1
1.60167 | 7673.098 | 0.0455 | 0.005416667 | Speed 1
1.60333 | 7674.196 | 0.0455 | 0.005416667 | Speed 1
1.605 | 7669.989 | 0.0455 | 0.005416667 | Speed 1
1.60667 | 7663.68 | 0.0455 | 0.005416667 | Speed 1
1.60833 | 7657.279 | 0.0455 | 0.005416667 | Speed 1
1.61 | 7651.244 | 0.0455 | 0.005416667 | Speed 1
1.61167 | 7646.397 | 0.0455 | 0.005416667 | Speed 1
1.61333 | 7642.283 | 0.0455 | 0.005416667 | Speed 1
1.615 | 7639.722 | 0.0455 | 0.005416667 | Speed 1
1.61667 | 7638.351 | 0.0455 | 0.005416667 | Speed 1
1.61833 | 7638.076 | 0.0455 | 0.005416667 | Speed 1
1.62 | 7639.082 | 0.0455 | 0.005416667 | Speed 1
1.62167 | 7641.551 | 0.0455 | 0.005416667 | Speed 1
1.62333 | 7644.569 | 0.0455 | 0.005416667 | Speed 1
1.625 | 7648.775 | 0.0455 | 0.005416667 | Speed 1
1.62667 | 7654.17 | 0.0455 | 0.005416667 | Speed 1
1.62833 | 7661.028 | 0.0455 | 0.005416667 | Speed 1
1.63 | 7668.801 | 0.0455 | 0.005416667 | Speed 1
1.63167 | 7677.213 | 0.0455 | 0.005416667 | Speed 1
1.63333 | 7686.723 | 0.0455 | 0.005416667 | Speed 1
1.635 | 7697.33 | 0.0455 | 0.005416667 | Speed 1
1.63667 | 7706.383 | 0.0457 | 0.0055 | Speed 1
1.63833 | 7707.206 | 0.0457 | 0.0055 | Speed 1
1.64 | 7703.822 | 0.0457 | 0.0055 | Speed 1
1.64167 | 7699.068 | 0.0457 | 0.0055 | Speed 1
1.64333 | 7694.495 | 0.0457 | 0.0055 | Speed 1
1.645 | 7690.564 | 0.0457 | 0.0055 | Speed 1
1.64667 | 7687.637 | 0.0457 | 0.0055 | Speed 1
1.64833 | 7685.991 | 0.0457 | 0.0055 | Speed 1
1.65 | 7685.443 | 0.0457 | 0.0055 | Speed 1
1.65167 | 7685.991 | 0.0457 | 0.0055 | Speed 1
1.65333 | 7687.82 | 0.0457 | 0.0055 | Speed 1
1.655 | 7690.746 | 0.0457 | 0.0055 | Speed 1
1.65667 | 7694.77 | 0.0457 | 0.0055 | Speed 1
1.65833 | 7700.073 | 0.0457 | 0.0055 | Speed 1
1.66 | 7706.383 | 0.0457 | 0.0055 | Speed 1
1.66167 | 7713.607 | 0.0457 | 0.0055 | Speed 1
1.66333 | 7722.019 | 0.0457 | 0.0055 | Speed 1
1.665 | 7731.438 | 0.046 | 0.005625 | Speed 1
1.66667 | 7733.815 | 0.046 | 0.005625 | Speed 1
1.66833 | 7729.883 | 0.046 | 0.005625 | Speed 1
1.67 | 7723.574 | 0.046 | 0.005625 | Speed 1
1.67167 | 7716.899 | 0.046 | 0.005625 | Speed 1
1.67333 | 7710.863 | 0.046 | 0.005625 | Speed 1
1.675 | 7705.743 | 0.046 | 0.005625 | Speed 1
1.67667 | 7701.536 | 0.046 | 0.005625 | Speed 1
1.67833 | 7698.519 | 0.046 | 0.005625 | Speed 1
1.68 | 7696.964 | 0.046 | 0.005625 | Speed 1
1.68167 | 7696.05 | 0.046 | 0.005625 | Speed 1
1.68333 | 7696.599 | 0.046 | 0.005625 | Speed 1
1.685 | 7698.519 | 0.046 | 0.005625 | Speed 1
1.68667 | 7702.085 | 0.046 | 0.005625 | Speed 1
1.68833 | 7706.109 | 0.046 | 0.005625 | Speed 1
1.69 | 7711.321 | 0.046 | 0.005625 | Speed 1
1.69167 | 7717.63 | 0.046 | 0.005625 | Speed 1
1.69333 | 7724.945 | 0.046 | 0.005625 | Speed 1
1.695 | 7733.267 | 0.046 | 0.005625 | Speed 1
1.69667 | 7743.325 | 0.046 | 0.005625 | Speed 1
1.69833 | 7753.749 | 0.0462 | 0.005708333 | Speed 1
1.7 | 7761.522 | 0.0462 | 0.005708333 | Speed 1
1.70167 | 7761.43 | 0.0462 | 0.005708333 | Speed 1
1.70333 | 7758.047 | 0.0462 | 0.005708333 | Speed 1
1.705 | 7753.018 | 0.0462 | 0.005708333 | Speed 1
1.70667 | 7748.08 | 0.0462 | 0.005708333 | Speed 1
1.70833 | 7743.874 | 0.0462 | 0.005708333 | Speed 1
1.71 | 7740.582 | 0.0462 | 0.005708333 | Speed 1
1.71167 | 7738.753 | 0.0462 | 0.005708333 | Speed 1
1.71333 | 7737.839 | 0.0462 | 0.005708333 | Speed 1
1.715 | 7738.479 | 0.0462 | 0.005708333 | Speed 1
1.71667 | 7740.307 | 0.0462 | 0.005708333 | Speed 1
1.71833 | 7743.142 | 0.0462 | 0.005708333 | Speed 1
1.72 | 7746.708 | 0.0462 | 0.005708333 | Speed 1
1.72167 | 7751.738 | 0.0462 | 0.005708333 | Speed 1
1.72333 | 7757.956 | 0.0462 | 0.005708333 | Speed 1
1.725 | 7764.997 | 0.0462 | 0.005708333 | Speed 1
1.72667 | 7773.135 | 0.0462 | 0.005708333 | Speed 1
1.72833 | 7782.462 | 0.0465 | 0.005833333 | Speed 1
1.73 | 7788.04 | 0.0465 | 0.005833333 | Speed 1
1.73167 | 7785.845 | 0.0465 | 0.005833333 | Speed 1
1.73333 | 7780.267 | 0.0465 | 0.005833333 | Speed 1
1.735 | 7773.866 | 0.0465 | 0.005833333 | Speed 1
1.73667 | 7767.466 | 0.0465 | 0.005833333 | Speed 1
1.73833 | 7761.979 | 0.0465 | 0.005833333 | Speed 1
1.74 | 7757.407 | 0.0465 | 0.005833333 | Speed 1
1.74167 | 7754.024 | 0.0465 | 0.005833333 | Speed 1
1.74333 | 7752.012 | 0.0465 | 0.005833333 | Speed 1
1.745 | 7751.28 | 0.0465 | 0.005833333 | Speed 1
1.74667 | 7751.829 | 0.0465 | 0.005833333 | Speed 1
1.74833 | 7753.658 | 0.0465 | 0.005833333 | Speed 1
1.75 | 7756.584 | 0.0465 | 0.005833333 | Speed 1
1.75167 | 7760.699 | 0.0465 | 0.005833333 | Speed 1
1.75333 | 7765.82 | 0.0465 | 0.005833333 | Speed 1
1.755 | 7771.672 | 0.0465 | 0.005833333 | Speed 1
1.75667 | 7778.713 | 0.0465 | 0.005833333 | Speed 1
1.75833 | 7786.942 | 0.0465 | 0.005833333 | Speed 1
1.76 | 7796.269 | 0.0465 | 0.005833333 | Speed 1
1.76167 | 7806.602 | 0.0465 | 0.005833333 | Speed 1
1.76333 | 7814.923 | 0.0467 | 0.005916667 | Speed 1
1.765 | 7815.106 | 0.0467 | 0.005916667 | Speed 1
1.76667 | 7810.991 | 0.0467 | 0.005916667 | Speed 1
1.76833 | 7805.779 | 0.0467 | 0.005916667 | Speed 1
1.77 | 7800.75 | 0.0467 | 0.005916667 | Speed 1
1.77167 | 7796.452 | 0.0467 | 0.005916667 | Speed 1
1.77333 | 7793.069 | 0.0467 | 0.005916667 | Speed 1
1.775 | 7790.783 | 0.0467 | 0.005916667 | Speed 1
1.77667 | 7789.869 | 0.0467 | 0.005916667 | Speed 1
1.77833 | 7790.234 | 0.0467 | 0.005916667 | Speed 1
1.78 | 7791.789 | 0.0467 | 0.005916667 | Speed 1
1.78167 | 7794.349 | 0.0467 | 0.005916667 | Speed 1
1.78333 | 7798.007 | 0.0467 | 0.005916667 | Speed 1
1.785 | 7803.036 | 0.0467 | 0.005916667 | Speed 1
1.78667 | 7808.797 | 0.0467 | 0.005916667 | Speed 1
1.78833 | 7815.746 | 0.0467 | 0.005916667 | Speed 1
1.79 | 7823.976 | 0.0467 | 0.005916667 | Speed 1
1.79167 | 7832.754 | 0.0467 | 0.005916667 | Speed 1
1.79333 | 7840.527 | 0.047 | 0.006041667 | Speed 1
1.795 | 7840.344 | 0.047 | 0.006041667 | Speed 1
1.79667 | 7835.315 | 0.047 | 0.006041667 | Speed 1
1.79833 | 7829.188 | 0.047 | 0.006041667 | Speed 1
1.8 | 7822.879 | 0.047 | 0.006041667 | Speed 1
1.80167 | 7817.118 | 0.047 | 0.006041667 | Speed 1
1.80333 | 7812.455 | 0.047 | 0.006041667 | Speed 1
1.805 | 7808.98 | 0.047 | 0.006041667 | Speed 1
1.80667 | 7806.785 | 0.047 | 0.006041667 | Speed 1
1.80833 | 7805.779 | 0.047 | 0.006041667 | Speed 1
1.81 | 7805.962 | 0.047 | 0.006041667 | Speed 1
1.81167 | 7807.425 | 0.047 | 0.006041667 | Speed 1
1.81333 | 7809.986 | 0.047 | 0.006041667 | Speed 1
1.815 | 7813.735 | 0.047 | 0.006041667 | Speed 1
1.81667 | 7818.307 | 0.047 | 0.006041667 | Speed 1
1.81833 | 7824.25 | 0.047 | 0.006041667 | Speed 1
1.82 | 7831.383 | 0.047 | 0.006041667 | Speed 1
1.82167 | 7839.43 | 0.047 | 0.006041667 | Speed 1
1.82333 | 7848.757 | 0.047 | 0.006041667 | Speed 1
1.825 | 7858.632 | 0.047 | 0.006041667 | Speed 1
1.82667 | 7868.325 | 0.0472 | 0.006125 | Speed 1
1.82833 | 7870.154 | 0.0472 | 0.006125 | Speed 1
1.83 | 7867.319 | 0.0472 | 0.006125 | Speed 1
1.83167 | 7862.656 | 0.0472 | 0.006125 | Speed 1
1.83333 | 7857.535 | 0.0472 | 0.006125 | Speed 1
1.835 | 7853.146 | 0.0472 | 0.006125 | Speed 1
1.83667 | 7849.671 | 0.0472 | 0.006125 | Speed 1
1.83833 | 7847.111 | 0.0472 | 0.006125 | Speed 1
1.84 | 7846.013 | 0.0472 | 0.006125 | Speed 1
1.84167 | 7845.922 | 0.0472 | 0.006125 | Speed 1
1.84333 | 7847.111 | 0.0472 | 0.006125 | Speed 1
1.845 | 7849.305 | 0.0472 | 0.006125 | Speed 1
1.84667 | 7852.689 | 0.0472 | 0.006125 | Speed 1
1.84833 | 7857.169 | 0.0472 | 0.006125 | Speed 1
1.85 | 7862.656 | 0.0472 | 0.006125 | Speed 1
1.85167 | 7869.514 | 0.0472 | 0.006125 | Speed 1
1.85333 | 7877.286 | 0.0472 | 0.006125 | Speed 1
1.855 | 7886.248 | 0.0472 | 0.006125 | Speed 1
1.85667 | 7895.575 | 0.0475 | 0.00625 | Speed 1
1.85833 | 7897.403 | 0.0475 | 0.00625 | Speed 1
1.86 | 7893.38 | 0.0475 | 0.00625 | Speed 1
1.86167 | 7887.253 | 0.0475 | 0.00625 | Speed 1
1.86333 | 7880.761 | 0.0475 | 0.00625 | Speed 1
1.865 | 7875 | 0.0475 | 0.00625 | Speed 1
1.86667 | 7869.88 | 0.0475 | 0.00625 | Speed 1
1.86833 | 7866.222 | 0.0475 | 0.00625 | Speed 1
1.87 | 7863.936 | 0.0475 | 0.00625 | Speed 1
1.87167 | 7862.473 | 0.0475 | 0.00625 | Speed 1
1.87333 | 7862.381 | 0.0475 | 0.00625 | Speed 1
1.875 | 7863.296 | 0.0475 | 0.00625 | Speed 1
1.87667 | 7865.307 | 0.0475 | 0.00625 | Speed 1
1.87833 | 7868.599 | 0.0475 | 0.00625 | Speed 1
1.88 | 7873.263 | 0.0475 | 0.00625 | Speed 1
1.88167 | 7878.658 | 0.0475 | 0.00625 | Speed 1
1.88333 | 7885.242 | 0.0475 | 0.00625 | Speed 1
1.885 | 7893.197 | 0.0475 | 0.00625 | Speed 1
1.88667 | 7902.158 | 0.0475 | 0.00625 | Speed 1
1.88833 | 7912.125 | 0.0475 | 0.00625 | Speed 1
1.89 | 7922.915 | 0.0477 | 0.006333333 | Speed 1
1.89167 | 7927.122 | 0.0477 | 0.006333333 | Speed 1
1.89333 | 7924.927 | 0.0477 | 0.006333333 | Speed 1
1.895 | 7920.081 | 0.0477 | 0.006333333 | Speed 1
1.89667 | 7914.777 | 0.0477 | 0.006333333 | Speed 1
1.89833 | 7909.931 | 0.0477 | 0.006333333 | Speed 1
1.9 | 7905.907 | 0.0477 | 0.006333333 | Speed 1
1.90167 | 7902.981 | 0.0477 | 0.006333333 | Speed 1
1.90333 | 7901.335 | 0.0477 | 0.006333333 | Speed 1
1.905 | 7900.878 | 0.0477 | 0.006333333 | Speed 1
1.90667 | 7901.975 | 0.0477 | 0.006333333 | Speed 1
1.90833 | 7904.261 | 0.0477 | 0.006333333 | Speed 1
1.91 | 7907.37 | 0.0477 | 0.006333333 | Speed 1
1.91167 | 7911.394 | 0.0477 | 0.006333333 | Speed 1
1.91333 | 7916.606 | 0.0477 | 0.006333333 | Speed 1
1.915 | 7922.915 | 0.0477 | 0.006333333 | Speed 1
1.91667 | 7930.962 | 0.0477 | 0.006333333 | Speed 1
1.91833 | 7939.558 | 0.0477 | 0.006333333 | Speed 1
1.92 | 7948.427 | 0.048 | 0.006458333 | Speed 1
1.92167 | 7949.433 | 0.048 | 0.006458333 | Speed 1
1.92333 | 7945.136 | 0.048 | 0.006458333 | Speed 1
1.925 | 7939.009 | 0.048 | 0.006458333 | Speed 1
1.92667 | 7932.425 | 0.048 | 0.006458333 | Speed 1
1.92833 | 7926.207 | 0.048 | 0.006458333 | Speed 1
1.93 | 7920.629 | 0.048 | 0.006458333 | Speed 1
1.93167 | 7916.697 | 0.048 | 0.006458333 | Speed 1
1.93333 | 7913.771 | 0.048 | 0.006458333 | Speed 1
1.935 | 7912.308 | 0.048 | 0.006458333 | Speed 1
1.93667 | 7912.125 | 0.048 | 0.006458333 | Speed 1
1.93833 | 7913.223 | 0.048 | 0.006458333 | Speed 1
1.94 | 7915.326 | 0.048 | 0.006458333 | Speed 1
1.94167 | 7918.618 | 0.048 | 0.006458333 | Speed 1
1.94333 | 7923.281 | 0.048 | 0.006458333 | Speed 1
1.945 | 7928.585 | 0.048 | 0.006458333 | Speed 1
1.94667 | 7935.443 | 0.048 | 0.006458333 | Speed 1
1.94833 | 7943.032 | 0.048 | 0.006458333 | Speed 1
1.95 | 7951.811 | 0.048 | 0.006458333 | Speed 1
1.95167 | 7961.595 | 0.048 | 0.006458333 | Speed 1
1.95333 | 7972.385 | 0.0482 | 0.006541667 | Speed 1
1.955 | 7979.609 | 0.0482 | 0.006541667 | Speed 1
1.95667 | 7978.603 | 0.0482 | 0.006541667 | Speed 1
1.95833 | 7974.305 | 0.0482 | 0.006541667 | Speed 1
1.96 | 7969.367 | 0.0482 | 0.006541667 | Speed 1
1.96167 | 7964.613 | 0.0482 | 0.006541667 | Speed 1
1.96333 | 7960.589 | 0.0482 | 0.006541667 | Speed 1
1.965 | 7957.572 | 0.0482 | 0.006541667 | Speed 1
1.96667 | 7956.017 | 0.0482 | 0.006541667 | Speed 1
1.96833 | 7955.377 | 0.0482 | 0.006541667 | Speed 1
1.97 | 7955.834 | 0.0482 | 0.006541667 | Speed 1
1.97167 | 7957.663 | 0.0482 | 0.006541667 | Speed 1
1.97333 | 7960.772 | 0.0482 | 0.006541667 | Speed 1
1.975 | 7964.613 | 0.0482 | 0.006541667 | Speed 1
1.97667 | 7969.825 | 0.0482 | 0.006541667 | Speed 1
1.97833 | 7976.134 | 0.0482 | 0.006541667 | Speed 1
1.98 | 7983.815 | 0.0482 | 0.006541667 | Speed 1
1.98167 | 7992.319 | 0.0482 | 0.006541667 | Speed 1
1.98333 | 8001.189 | 0.0485 | 0.006666667 | Speed 1
1.985 | 8002.012 | 0.0485 | 0.006666667 | Speed 1
1.98667 | 7997.257 | 0.0485 | 0.006666667 | Speed 1
1.98833 | 7990.856 | 0.0485 | 0.006666667 | Speed 1
1.99 | 7983.632 | 0.0485 | 0.006666667 | Speed 1
1.99167 | 7976.957 | 0.0485 | 0.006666667 | Speed 1
1.99333 | 7971.654 | 0.0485 | 0.006666667 | Speed 1
1.995 | 7967.63 | 0.0485 | 0.006666667 | Speed 1
1.99667 | 7964.521 | 0.0485 | 0.006666667 | Speed 1
1.99833 | 7962.509 | 0.0485 | 0.006666667 | Speed 1
2 | 7962.144 | 0.0485 | 0.006666667 | Speed 1
2.00167 | 7963.241 | 0.0485 | 0.006666667 | Speed 1
2.00333 | 7965.344 | 0.0485 | 0.006666667 | Speed 1
2.005 | 7968.453 | 0.0485 | 0.006666667 | Speed 1
2.00667 | 7972.751 | 0.0485 | 0.006666667 | Speed 1
2.00833 | 7978.42 | 0.0485 | 0.006666667 | Speed 1
2.01 | 7985.004 | 0.0485 | 0.006666667 | Speed 1
2.01167 | 7992.411 | 0.0485 | 0.006666667 | Speed 1
2.01333 | 8001.189 | 0.0485 | 0.006666667 | Speed 1
2.015 | 8011.065 | 0.0485 | 0.006666667 | Speed 1
2.01667 | 8021.855 | 0.0487 | 0.00675 | Speed 1
2.01833 | 8029.079 | 0.0487 | 0.00675 | Speed 1
2.02 | 8028.621 | 0.0487 | 0.00675 | Speed 1
2.02167 | 8024.415 | 0.0487 | 0.00675 | Speed 1
2.02333 | 8019.02 | 0.0487 | 0.00675 | Speed 1
2.025 | 8014.082 | 0.0487 | 0.00675 | Speed 1
2.02667 | 8009.784 | 0.0487 | 0.00675 | Speed 1
2.02833 | 8006.767 | 0.0487 | 0.00675 | Speed 1
2.03 | 8004.481 | 0.0487 | 0.00675 | Speed 1
2.03167 | 8003.566 | 0.0487 | 0.00675 | Speed 1
2.03333 | 8003.932 | 0.0487 | 0.00675 | Speed 1
2.035 | 8005.578 | 0.0487 | 0.00675 | Speed 1
2.03667 | 8008.413 | 0.0487 | 0.00675 | Speed 1
2.03833 | 8012.253 | 0.0487 | 0.00675 | Speed 1
2.04 | 8017.374 | 0.0487 | 0.00675 | Speed 1
2.04167 | 8023.683 | 0.0487 | 0.00675 | Speed 1
2.04333 | 8030.816 | 0.0487 | 0.00675 | Speed 1
2.045 | 8039.503 | 0.0487 | 0.00675 | Speed 1
2.04667 | 8049.013 | 0.049 | 0.006875 | Speed 1
2.04833 | 8055.779 | 0.049 | 0.006875 | Speed 1
2.05 | 8054.133 | 0.049 | 0.006875 | Speed 1
2.05167 | 8048.83 | 0.049 | 0.006875 | Speed 1
2.05333 | 8042.337 | 0.049 | 0.006875 | Speed 1
2.055 | 8035.937 | 0.049 | 0.006875 | Speed 1
2.05667 | 8030.45 | 0.049 | 0.006875 | Speed 1
2.05833 | 8025.878 | 0.049 | 0.006875 | Speed 1
2.06 | 8022.586 | 0.049 | 0.006875 | Speed 1
2.06167 | 8020.575 | 0.049 | 0.006875 | Speed 1
2.06333 | 8019.934 | 0.049 | 0.006875 | Speed 1
2.065 | 8020.483 | 0.049 | 0.006875 | Speed 1
2.06667 | 8022.312 | 0.049 | 0.006875 | Speed 1
2.06833 | 8025.329 | 0.049 | 0.006875 | Speed 1
2.07 | 8029.079 | 0.049 | 0.006875 | Speed 1
2.07167 | 8034.382 | 0.049 | 0.006875 | Speed 1
2.07333 | 8040.783 | 0.049 | 0.006875 | Speed 1
2.075 | 8048.373 | 0.049 | 0.006875 | Speed 1
2.07667 | 8057.06 | 0.049 | 0.006875 | Speed 1
2.07833 | 8066.752 | 0.049 | 0.006875 | Speed 1
2.08 | 8077.359 | 0.049 | 0.006875 | Speed 1
2.08167 | 8086.686 | 0.0492 | 0.006958333 | Speed 1
2.08333 | 8087.601 | 0.0492 | 0.006958333 | Speed 1
2.085 | 8084.218 | 0.0492 | 0.006958333 | Speed 1
2.08667 | 8079.188 | 0.0492 | 0.006958333 | Speed 1
2.08833 | 8074.068 | 0.0492 | 0.006958333 | Speed 1
2.09 | 8069.678 | 0.0492 | 0.006958333 | Speed 1
2.09167 | 8066.386 | 0.0492 | 0.006958333 | Speed 1
2.09333 | 8063.918 | 0.0492 | 0.006958333 | Speed 1
2.095 | 8062.82 | 0.0492 | 0.006958333 | Speed 1
2.09667 | 8062.729 | 0.0492 | 0.006958333 | Speed 1
2.09833 | 8063.918 | 0.0492 | 0.006958333 | Speed 1
2.1 | 8066.661 | 0.0492 | 0.006958333 | Speed 1
2.10167 | 8070.501 | 0.0492 | 0.006958333 | Speed 1
2.10333 | 8075.348 | 0.0492 | 0.006958333 | Speed 1
2.105 | 8081.657 | 0.0492 | 0.006958333 | Speed 1
2.10667 | 8088.881 | 0.0492 | 0.006958333 | Speed 1
2.10833 | 8097.111 | 0.0492 | 0.006958333 | Speed 1
2.11 | 8106.529 | 0.0492 | 0.006958333 | Speed 1
2.11167 | 8115.125 | 0.0495 | 0.007083333 | Speed 1
2.11333 | 8115.033 | 0.0495 | 0.007083333 | Speed 1
2.115 | 8110.004 | 0.0495 | 0.007083333 | Speed 1
2.11667 | 8103.603 | 0.0495 | 0.007083333 | Speed 1
2.11833 | 8097.202 | 0.0495 | 0.007083333 | Speed 1
2.12 | 8091.441 | 0.0495 | 0.007083333 | Speed 1
2.12167 | 8086.778 | 0.0495 | 0.007083333 | Speed 1
2.12333 | 8082.846 | 0.0495 | 0.007083333 | Speed 1
2.125 | 8080.56 | 0.0495 | 0.007083333 | Speed 1
2.12667 | 8079.463 | 0.0495 | 0.007083333 | Speed 1
2.12833 | 8079.737 | 0.0495 | 0.007083333 | Speed 1
2.13 | 8081.2 | 0.0495 | 0.007083333 | Speed 1
2.13167 | 8083.577 | 0.0495 | 0.007083333 | Speed 1
2.13333 | 8087.509 | 0.0495 | 0.007083333 | Speed 1
2.135 | 8092.63 | 0.0495 | 0.007083333 | Speed 1
2.13667 | 8098.757 | 0.0495 | 0.007083333 | Speed 1
2.13833 | 8105.798 | 0.0495 | 0.007083333 | Speed 1
2.14 | 8113.753 | 0.0495 | 0.007083333 | Speed 1
2.14167 | 8123.08 | 0.0495 | 0.007083333 | Speed 1
2.14333 | 8133.321 | 0.0495 | 0.007083333 | Speed 1
2.145 | 8143.746 | 0.0497 | 0.007166667 | Speed 1
2.14667 | 8147.22 | 0.0497 | 0.007166667 | Speed 1
2.14833 | 8144.477 | 0.0497 | 0.007166667 | Speed 1
2.15 | 8139.722 | 0.0497 | 0.007166667 | Speed 1
2.15167 | 8134.236 | 0.0497 | 0.007166667 | Speed 1
2.15333 | 8129.664 | 0.0497 | 0.007166667 | Speed 1
2.155 | 8126.189 | 0.0497 | 0.007166667 | Speed 1
2.15667 | 8123.72 | 0.0497 | 0.007166667 | Speed 1
2.15833 | 8122.348 | 0.0497 | 0.007166667 | Speed 1
2.16 | 8122.166 | 0.0497 | 0.007166667 | Speed 1
2.16167 | 8123.354 | 0.0497 | 0.007166667 | Speed 1
2.16333 | 8125.366 | 0.0497 | 0.007166667 | Speed 1
2.165 | 8128.841 | 0.0497 | 0.007166667 | Speed 1
2.16667 | 8133.504 | 0.0497 | 0.007166667 | Speed 1
2.16833 | 8139.448 | 0.0497 | 0.007166667 | Speed 1
2.17 | 8146.306 | 0.0497 | 0.007166667 | Speed 1
2.17167 | 8154.17 | 0.0497 | 0.007166667 | Speed 1
2.17333 | 8162.948 | 0.0497 | 0.007166667 | Speed 1
2.175 | 8170.904 | 0.05 | 0.007291667 | Speed 1
2.17667 | 8170.446 | 0.05 | 0.007291667 | Speed 1
2.17833 | 8165.417 | 0.05 | 0.007291667 | Speed 1
2.18 | 8158.833 | 0.05 | 0.007291667 | Speed 1
2.18167 | 8152.067 | 0.05 | 0.007291667 | Speed 1
2.18333 | 8145.666 | 0.05 | 0.007291667 | Speed 1
2.185 | 8140.911 | 0.05 | 0.007291667 | Speed 1
2.18667 | 8137.162 | 0.05 | 0.007291667 | Speed 1
2.18833 | 8134.967 | 0.05 | 0.007291667 | Speed 1
2.19 | 8133.596 | 0.05 | 0.007291667 | Speed 1
2.19167 | 8133.596 | 0.05 | 0.007291667 | Speed 1
2.19333 | 8134.784 | 0.05 | 0.007291667 | Speed 1
2.195 | 8137.528 | 0.05 | 0.007291667 | Speed 1
2.19667 | 8141.094 | 0.05 | 0.007291667 | Speed 1
2.19833 | 8145.757 | 0.05 | 0.007291667 | Speed 1
2.2 | 8151.427 | 0.05 | 0.007291667 | Speed 1
2.20167 | 8158.285 | 0.05 | 0.007291667 | Speed 1
2.20333 | 8166.149 | 0.05 | 0.007291667 | Speed 1
2.205 | 8175.11 | 0.05 | 0.007291667 | Speed 1
2.20667 | 8185.351 | 0.05 | 0.007291667 | Speed 1
2.20833 | 8196.141 | 0.0502 | 0.007375 | Speed 1
2.21 | 8201.811 | 0.0502 | 0.007375 | Speed 1
2.21167 | 8200.348 | 0.0502 | 0.007375 | Speed 1
2.21333 | 8195.959 | 0.0502 | 0.007375 | Speed 1
2.215 | 8190.746 | 0.0502 | 0.007375 | Speed 1
2.21667 | 8186.174 | 0.0502 | 0.007375 | Speed 1
2.21833 | 8182.242 | 0.0502 | 0.007375 | Speed 1
2.22 | 8179.408 | 0.0502 | 0.007375 | Speed 1
2.22167 | 8177.945 | 0.0502 | 0.007375 | Speed 1
2.22333 | 8177.487 | 0.0502 | 0.007375 | Speed 1
2.225 | 8178.493 | 0.0502 | 0.007375 | Speed 1
2.22667 | 8180.414 | 0.0502 | 0.007375 | Speed 1
2.22833 | 8183.797 | 0.0502 | 0.007375 | Speed 1
2.23 | 8188.095 | 0.0502 | 0.007375 | Speed 1
2.23167 | 8193.398 | 0.0502 | 0.007375 | Speed 1
2.23333 | 8200.165 | 0.0502 | 0.007375 | Speed 1
2.235 | 8207.937 | 0.0502 | 0.007375 | Speed 1
2.23667 | 8216.807 | 0.0502 | 0.007375 | Speed 1
2.23833 | 8225.311 | 0.0505 | 0.0075 | Speed 1
2.24 | 8225.494 | 0.0505 | 0.0075 | Speed 1
2.24167 | 8220.648 | 0.0505 | 0.0075 | Speed 1
2.24333 | 8213.972 | 0.0505 | 0.0075 | Speed 1
2.245 | 8207.389 | 0.0505 | 0.0075 | Speed 1
2.24667 | 8201.171 | 0.0505 | 0.0075 | Speed 1
2.24833 | 8195.959 | 0.0505 | 0.0075 | Speed 1
2.25 | 8191.844 | 0.0505 | 0.0075 | Speed 1
2.25167 | 8189.009 | 0.0505 | 0.0075 | Speed 1
2.25333 | 8187.546 | 0.0505 | 0.0075 | Speed 1
2.255 | 8187.363 | 0.0505 | 0.0075 | Speed 1
2.25667 | 8188.095 | 0.0505 | 0.0075 | Speed 1
2.25833 | 8190.746 | 0.0505 | 0.0075 | Speed 1
2.26 | 8193.947 | 0.0505 | 0.0075 | Speed 1
2.26167 | 8198.702 | 0.0505 | 0.0075 | Speed 1
2.26333 | 8204.097 | 0.0505 | 0.0075 | Speed 1
2.265 | 8210.955 | 0.0505 | 0.0075 | Speed 1
2.26667 | 8218.727 | 0.0505 | 0.0075 | Speed 1
2.26833 | 8227.963 | 0.0505 | 0.0075 | Speed 1
2.27 | 8238.113 | 0.0505 | 0.0075 | Speed 1
2.27167 | 8249.086 | 0.0507 | 0.007583333 | Speed 1
2.27333 | 8254.938 | 0.0507 | 0.007583333 | Speed 1
2.275 | 8253.658 | 0.0507 | 0.007583333 | Speed 1
2.27667 | 8249.086 | 0.0507 | 0.007583333 | Speed 1
2.27833 | 8243.965 | 0.0507 | 0.007583333 | Speed 1
2.28 | 8239.119 | 0.0507 | 0.007583333 | Speed 1
2.28167 | 8235.004 | 0.0507 | 0.007583333 | Speed 1
2.28333 | 8231.803 | 0.0507 | 0.007583333 | Speed 1
2.285 | 8230.34 | 0.0507 | 0.007583333 | Speed 1
2.28667 | 8229.609 | 0.0507 | 0.007583333 | Speed 1
2.28833 | 8230.249 | 0.0507 | 0.007583333 | Speed 1
2.29 | 8232.169 | 0.0507 | 0.007583333 | Speed 1
2.29167 | 8235.37 | 0.0507 | 0.007583333 | Speed 1
2.29333 | 8239.393 | 0.0507 | 0.007583333 | Speed 1
2.295 | 8244.697 | 0.0507 | 0.007583333 | Speed 1
2.29667 | 8251.189 | 0.0507 | 0.007583333 | Speed 1
2.29833 | 8258.87 | 0.0507 | 0.007583333 | Speed 1
2.3 | 8267.466 | 0.0507 | 0.007583333 | Speed 1
2.30167 | 8277.158 | 0.051 | 0.007708333 | Speed 1
2.30333 | 8280.267 | 0.051 | 0.007708333 | Speed 1
2.305 | 8276.792 | 0.051 | 0.007708333 | Speed 1
2.30667 | 8270.392 | 0.051 | 0.007708333 | Speed 1
2.30833 | 8263.351 | 0.051 | 0.007708333 | Speed 1
2.31 | 8256.95 | 0.051 | 0.007708333 | Speed 1
2.31167 | 8251.372 | 0.051 | 0.007708333 | Speed 1
2.31333 | 8247.257 | 0.051 | 0.007708333 | Speed 1
2.315 | 8244.148 | 0.051 | 0.007708333 | Speed 1
2.31667 | 8242.319 | 0.051 | 0.007708333 | Speed 1
2.31833 | 8242.045 | 0.051 | 0.007708333 | Speed 1
2.32 | 8242.776 | 0.051 | 0.007708333 | Speed 1
2.32167 | 8244.88 | 0.051 | 0.007708333 | Speed 1
2.32333 | 8247.897 | 0.051 | 0.007708333 | Speed 1
2.325 | 8252.286 | 0.051 | 0.007708333 | Speed 1
2.32667 | 8257.864 | 0.051 | 0.007708333 | Speed 1
2.32833 | 8264.539 | 0.051 | 0.007708333 | Speed 1
2.33 | 8272.312 | 0.051 | 0.007708333 | Speed 1
2.33167 | 8280.999 | 0.051 | 0.007708333 | Speed 1
2.33333 | 8291.423 | 0.051 | 0.007708333 | Speed 1
2.335 | 8302.762 | 0.051 | 0.007708333 | Speed 1
2.33667 | 8311.449 | 0.0512 | 0.007791667 | Speed 1
2.33833 | 8312.089 | 0.0512 | 0.007791667 | Speed 1
2.34 | 8308.34 | 0.0512 | 0.007791667 | Speed 1
2.34167 | 8303.128 | 0.0512 | 0.007791667 | Speed 1
2.34333 | 8298.555 | 0.0512 | 0.007791667 | Speed 1
2.345 | 8294.441 | 0.0512 | 0.007791667 | Speed 1
2.34667 | 8291.332 | 0.0512 | 0.007791667 | Speed 1
2.34833 | 8288.771 | 0.0512 | 0.007791667 | Speed 1
2.35 | 8287.765 | 0.0512 | 0.007791667 | Speed 1
2.35167 | 8288.314 | 0.0512 | 0.007791667 | Speed 1
2.35333 | 8289.777 | 0.0512 | 0.007791667 | Speed 1
2.355 | 8292.429 | 0.0512 | 0.007791667 | Speed 1
2.35667 | 8296.635 | 0.0512 | 0.007791667 | Speed 1
2.35833 | 8302.03 | 0.0512 | 0.007791667 | Speed 1
2.36 | 8308.248 | 0.0512 | 0.007791667 | Speed 1
2.36167 | 8315.655 | 0.0512 | 0.007791667 | Speed 1
2.36333 | 8324.159 | 0.0512 | 0.007791667 | Speed 1
2.365 | 8333.669 | 0.0515 | 0.007916667 | Speed 1
2.36667 | 8340.801 | 0.0515 | 0.007916667 | Speed 1
2.36833 | 8339.978 | 0.0515 | 0.007916667 | Speed 1
2.37 | 8334.766 | 0.0515 | 0.007916667 | Speed 1
2.37167 | 8328.091 | 0.0515 | 0.007916667 | Speed 1
2.37333 | 8321.599 | 0.0515 | 0.007916667 | Speed 1
2.375 | 8315.929 | 0.0515 | 0.007916667 | Speed 1
2.37667 | 8311.266 | 0.0515 | 0.007916667 | Speed 1
2.37833 | 8307.974 | 0.0515 | 0.007916667 | Speed 1
2.38 | 8305.871 | 0.0515 | 0.007916667 | Speed 1
2.38167 | 8304.956 | 0.0515 | 0.007916667 | Speed 1
2.38333 | 8305.322 | 0.0515 | 0.007916667 | Speed 1
2.385 | 8307.151 | 0.0515 | 0.007916667 | Speed 1
2.38667 | 8309.894 | 0.0515 | 0.007916667 | Speed 1
2.38833 | 8313.826 | 0.0515 | 0.007916667 | Speed 1
2.39 | 8319.221 | 0.0515 | 0.007916667 | Speed 1
2.39167 | 8325.622 | 0.0515 | 0.007916667 | Speed 1
2.39333 | 8333.12 | 0.0515 | 0.007916667 | Speed 1
2.395 | 8341.807 | 0.0515 | 0.007916667 | Speed 1
2.39667 | 8351.591 | 0.0515 | 0.007916667 | Speed 1
2.39833 | 8362.29 | 0.0517 | 0.008 | Speed 1
2.4 | 8370.52 | 0.0517 | 0.008 | Speed 1
2.40167 | 8370.611 | 0.0517 | 0.008 | Speed 1
2.40333 | 8366.496 | 0.0517 | 0.008 | Speed 1
2.405 | 8361.101 | 0.0517 | 0.008 | Speed 1
2.40667 | 8355.889 | 0.0517 | 0.008 | Speed 1
2.40833 | 8351.317 | 0.0517 | 0.008 | Speed 1
2.41 | 8347.934 | 0.0517 | 0.008 | Speed 1
2.41167 | 8345.739 | 0.0517 | 0.008 | Speed 1
2.41333 | 8344.55 | 0.0517 | 0.008 | Speed 1
2.415 | 8344.825 | 0.0517 | 0.008 | Speed 1
2.41667 | 8346.105 | 0.0517 | 0.008 | Speed 1
2.41833 | 8348.848 | 0.0517 | 0.008 | Speed 1
2.42 | 8352.414 | 0.0517 | 0.008 | Speed 1
2.42167 | 8357.352 | 0.0517 | 0.008 | Speed 1
2.42333 | 8363.296 | 0.0517 | 0.008 | Speed 1
2.425 | 8370.428 | 0.0517 | 0.008 | Speed 1
2.42667 | 8378.566 | 0.0517 | 0.008 | Speed 1
2.42833 | 8387.985 | 0.052 | 0.008125 | Speed 1
2.43 | 8393.472 | 0.052 | 0.008125 | Speed 1
2.43167 | 8391.094 | 0.052 | 0.008125 | Speed 1
2.43333 | 8384.784 | 0.052 | 0.008125 | Speed 1
2.435 | 8377.926 | 0.052 | 0.008125 | Speed 1
2.43667 | 8371.251 | 0.052 | 0.008125 | Speed 1
2.43833 | 8365.582 | 0.052 | 0.008125 | Speed 1
2.44 | 8360.735 | 0.052 | 0.008125 | Speed 1
2.44167 | 8356.895 | 0.052 | 0.008125 | Speed 1
2.44333 | 8355.066 | 0.052 | 0.008125 | Speed 1
2.445 | 8354.243 | 0.052 | 0.008125 | Speed 1
2.44667 | 8354.609 | 0.052 | 0.008125 | Speed 1
2.44833 | 8356.346 | 0.052 | 0.008125 | Speed 1
2.45 | 8358.998 | 0.052 | 0.008125 | Speed 1
2.45167 | 8363.021 | 0.052 | 0.008125 | Speed 1
2.45333 | 8368.234 | 0.052 | 0.008125 | Speed 1
2.455 | 8374.36 | 0.052 | 0.008125 | Speed 1
2.45667 | 8381.767 | 0.052 | 0.008125 | Speed 1
2.45833 | 8390.363 | 0.052 | 0.008125 | Speed 1
2.46 | 8399.964 | 0.052 | 0.008125 | Speed 1
2.46167 | 8410.48 | 0.052 | 0.008125 | Speed 1
2.46333 | 8422.001 | 0.0522 | 0.008208333 | Speed 1
2.465 | 8426.756 | 0.0522 | 0.008208333 | Speed 1
2.46667 | 8424.927 | 0.0522 | 0.008208333 | Speed 1
2.46833 | 8420.447 | 0.0522 | 0.008208333 | Speed 1
2.47 | 8415.6 | 0.0522 | 0.008208333 | Speed 1
2.47167 | 8410.663 | 0.0522 | 0.008208333 | Speed 1
2.47333 | 8406.822 | 0.0522 | 0.008208333 | Speed 1
2.475 | 8404.262 | 0.0522 | 0.008208333 | Speed 1
2.47667 | 8402.799 | 0.0522 | 0.008208333 | Speed 1
2.47833 | 8402.616 | 0.0522 | 0.008208333 | Speed 1
2.48 | 8403.713 | 0.0522 | 0.008208333 | Speed 1
2.48167 | 8406.182 | 0.0522 | 0.008208333 | Speed 1
2.48333 | 8409.565 | 0.0522 | 0.008208333 | Speed 1
2.485 | 8414.32 | 0.0522 | 0.008208333 | Speed 1
2.48667 | 8420.355 | 0.0522 | 0.008208333 | Speed 1
2.48833 | 8427.579 | 0.0522 | 0.008208333 | Speed 1
2.49 | 8435.626 | 0.0522 | 0.008208333 | Speed 1
2.49167 | 8444.862 | 0.0522 | 0.008208333 | Speed 1
2.49333 | 8452.268 | 0.0525 | 0.008333333 | Speed 1
2.495 | 8450.897 | 0.0525 | 0.008333333 | Speed 1
2.49667 | 8445.502 | 0.0525 | 0.008333333 | Speed 1
2.49833 | 8438.369 | 0.0525 | 0.008333333 | Speed 1
2.5 | 8431.511 | 0.0525 | 0.008333333 | Speed 1
2.50167 | 8425.567 | 0.0525 | 0.008333333 | Speed 1
2.50333 | 8420.538 | 0.0525 | 0.008333333 | Speed 1
2.505 | 8416.606 | 0.0525 | 0.008333333 | Speed 1
2.50667 | 8413.863 | 0.0525 | 0.008333333 | Speed 1
2.50833 | 8412.766 | 0.0525 | 0.008333333 | Speed 1
2.51 | 8412.583 | 0.0525 | 0.008333333 | Speed 1
2.51167 | 8413.954 | 0.0525 | 0.008333333 | Speed 1
2.51333 | 8416.515 | 0.0525 | 0.008333333 | Speed 1
2.515 | 8420.172 | 0.0525 | 0.008333333 | Speed 1
2.51667 | 8425.293 | 0.0525 | 0.008333333 | Speed 1
2.51833 | 8431.42 | 0.0525 | 0.008333333 | Speed 1
2.52 | 8438.552 | 0.0525 | 0.008333333 | Speed 1
2.52167 | 8446.873 | 0.0525 | 0.008333333 | Speed 1
2.52333 | 8456.292 | 0.0525 | 0.008333333 | Speed 1
2.525 | 8466.716 | 0.0525 | 0.008333333 | Speed 1
2.52667 | 8477.14 | 0.0527 | 0.008416667 | Speed 1
2.52833 | 8479.243 | 0.0527 | 0.008416667 | Speed 1
2.53 | 8475.951 | 0.0527 | 0.008416667 | Speed 1
2.53167 | 8470.739 | 0.0527 | 0.008416667 | Speed 1
2.53333 | 8465.253 | 0.0527 | 0.008416667 | Speed 1
2.535 | 8460.224 | 0.0527 | 0.008416667 | Speed 1
2.53667 | 8456.292 | 0.0527 | 0.008416667 | Speed 1
2.53833 | 8453.548 | 0.0527 | 0.008416667 | Speed 1
2.54 | 8451.994 | 0.0527 | 0.008416667 | Speed 1
2.54167 | 8451.994 | 0.0527 | 0.008416667 | Speed 1
2.54333 | 8453 | 0.0527 | 0.008416667 | Speed 1
2.545 | 8455.377 | 0.0527 | 0.008416667 | Speed 1
2.54667 | 8459.035 | 0.0527 | 0.008416667 | Speed 1
2.54833 | 8463.515 | 0.0527 | 0.008416667 | Speed 1
2.55 | 8469.276 | 0.0527 | 0.008416667 | Speed 1
2.55167 | 8476.317 | 0.0527 | 0.008416667 | Speed 1
2.55333 | 8484.547 | 0.0527 | 0.008416667 | Speed 1
2.555 | 8493.6 | 0.0527 | 0.008416667 | Speed 1
2.55667 | 8503.018 | 0.053 | 0.008541667 | Speed 1
2.55833 | 8504.481 | 0.053 | 0.008541667 | Speed 1
2.56 | 8500.275 | 0.053 | 0.008541667 | Speed 1
2.56167 | 8493.874 | 0.053 | 0.008541667 | Speed 1
2.56333 | 8487.016 | 0.053 | 0.008541667 | Speed 1
2.565 | 8480.889 | 0.053 | 0.008541667 | Speed 1
2.56667 | 8475.586 | 0.053 | 0.008541667 | Speed 1
2.56833 | 8471.562 | 0.053 | 0.008541667 | Speed 1
2.57 | 8468.911 | 0.053 | 0.008541667 | Speed 1
2.57167 | 8467.447 | 0.053 | 0.008541667 | Speed 1
2.57333 | 8467.173 | 0.053 | 0.008541667 | Speed 1
2.575 | 8468.27 | 0.053 | 0.008541667 | Speed 1
2.57667 | 8470.556 | 0.053 | 0.008541667 | Speed 1
2.57833 | 8474.306 | 0.053 | 0.008541667 | Speed 1
2.58 | 8479.152 | 0.053 | 0.008541667 | Speed 1
2.58167 | 8484.913 | 0.053 | 0.008541667 | Speed 1
2.58333 | 8491.862 | 0.053 | 0.008541667 | Speed 1
2.585 | 8500 | 0.053 | 0.008541667 | Speed 1
2.58667 | 8509.145 | 0.053 | 0.008541667 | Speed 1
2.58833 | 8519.386 | 0.053 | 0.008541667 | Speed 1
2.59 | 8530.359 | 0.0532 | 0.008625 | Speed 1
2.59167 | 8535.297 | 0.0532 | 0.008625 | Speed 1
2.59333 | 8533.468 | 0.0532 | 0.008625 | Speed 1
2.595 | 8529.079 | 0.0532 | 0.008625 | Speed 1
2.59667 | 8523.867 | 0.0532 | 0.008625 | Speed 1
2.59833 | 8518.929 | 0.0532 | 0.008625 | Speed 1
2.6 | 8514.631 | 0.0532 | 0.008625 | Speed 1
2.60167 | 8511.522 | 0.0532 | 0.008625 | Speed 1
2.60333 | 8509.876 | 0.0532 | 0.008625 | Speed 1
2.605 | 8509.145 | 0.0532 | 0.008625 | Speed 1
2.60667 | 8509.968 | 0.0532 | 0.008625 | Speed 1
2.60833 | 8511.888 | 0.0532 | 0.008625 | Speed 1
2.61 | 8515.18 | 0.0532 | 0.008625 | Speed 1
2.61167 | 8519.569 | 0.0532 | 0.008625 | Speed 1
2.61333 | 8525.238 | 0.0532 | 0.008625 | Speed 1
2.615 | 8531.731 | 0.0532 | 0.008625 | Speed 1
2.61667 | 8539.503 | 0.0532 | 0.008625 | Speed 1
2.61833 | 8548.556 | 0.0532 | 0.008625 | Speed 1
2.62 | 8558.706 | 0.0535 | 0.00875 | Speed 1
2.62167 | 8563.461 | 0.0535 | 0.00875 | Speed 1
2.62333 | 8561.175 | 0.0535 | 0.00875 | Speed 1
2.625 | 8555.231 | 0.0535 | 0.00875 | Speed 1
2.62667 | 8548.556 | 0.0535 | 0.00875 | Speed 1
2.62833 | 8542.338 | 0.0535 | 0.00875 | Speed 1
2.63 | 8537.034 | 0.0535 | 0.00875 | Speed 1
2.63167 | 8532.828 | 0.0535 | 0.00875 | Speed 1
2.63333 | 8529.719 | 0.0535 | 0.00875 | Speed 1
2.635 | 8528.073 | 0.0535 | 0.00875 | Speed 1
2.63667 | 8527.707 | 0.0535 | 0.00875 | Speed 1
2.63833 | 8528.439 | 0.0535 | 0.00875 | Speed 1
2.64 | 8530.359 | 0.0535 | 0.00875 | Speed 1
2.64167 | 8533.742 | 0.0535 | 0.00875 | Speed 1
2.64333 | 8537.857 | 0.0535 | 0.00875 | Speed 1
2.645 | 8543.618 | 0.0535 | 0.00875 | Speed 1
2.64667 | 8550.11 | 0.0535 | 0.00875 | Speed 1
2.64833 | 8557.791 | 0.0535 | 0.00875 | Speed 1
2.65 | 8566.753 | 0.0535 | 0.00875 | Speed 1
2.65167 | 8577.085 | 0.0535 | 0.00875 | Speed 1
2.65333 | 8588.058 | 0.0537 | 0.008833333 | Speed 1
2.655 | 8595.008 | 0.0537 | 0.008833333 | Speed 1
2.65667 | 8593.819 | 0.0537 | 0.008833333 | Speed 1
2.65833 | 8589.613 | 0.0537 | 0.008833333 | Speed 1
2.66 | 8584.218 | 0.0537 | 0.008833333 | Speed 1
2.66167 | 8579.097 | 0.0537 | 0.008833333 | Speed 1
2.66333 | 8574.891 | 0.0537 | 0.008833333 | Speed 1
2.665 | 8571.416 | 0.0537 | 0.008833333 | Speed 1
2.66667 | 8569.404 | 0.0537 | 0.008833333 | Speed 1
2.66833 | 8568.764 | 0.0537 | 0.008833333 | Speed 1
2.67 | 8569.221 | 0.0537 | 0.008833333 | Speed 1
2.67167 | 8570.867 | 0.0537 | 0.008833333 | Speed 1
2.67333 | 8573.793 | 0.0537 | 0.008833333 | Speed 1
2.675 | 8577.908 | 0.0537 | 0.008833333 | Speed 1
2.67667 | 8583.395 | 0.0537 | 0.008833333 | Speed 1
2.67833 | 8589.887 | 0.0537 | 0.008833333 | Speed 1
2.68 | 8597.66 | 0.0537 | 0.008833333 | Speed 1
2.68167 | 8606.438 | 0.0537 | 0.008833333 | Speed 1
2.68333 | 8615.674 | 0.054 | 0.008958333 | Speed 1
2.685 | 8617.137 | 0.054 | 0.008958333 | Speed 1
2.68667 | 8612.656 | 0.054 | 0.008958333 | Speed 1
2.68833 | 8605.524 | 0.054 | 0.008958333 | Speed 1
2.69 | 8598.208 | 0.054 | 0.008958333 | Speed 1
2.69167 | 8591.533 | 0.054 | 0.008958333 | Speed 1
2.69333 | 8585.955 | 0.054 | 0.008958333 | Speed 1
2.695 | 8581.292 | 0.054 | 0.008958333 | Speed 1
2.69667 | 8577.817 | 0.054 | 0.008958333 | Speed 1
2.69833 | 8576.08 | 0.054 | 0.008958333 | Speed 1
2.7 | 8575.531 | 0.054 | 0.008958333 | Speed 1
2.70167 | 8576.537 | 0.054 | 0.008958333 | Speed 1
2.70333 | 8578.366 | 0.054 | 0.008958333 | Speed 1
2.705 | 8581.657 | 0.054 | 0.008958333 | Speed 1
2.70667 | 8585.681 | 0.054 | 0.008958333 | Speed 1
2.70833 | 8591.35 | 0.054 | 0.008958333 | Speed 1
2.71 | 8598.025 | 0.054 | 0.008958333 | Speed 1
2.71167 | 8605.798 | 0.054 | 0.008958333 | Speed 1
2.71333 | 8614.302 | 0.054 | 0.008958333 | Speed 1
2.715 | 8624.543 | 0.054 | 0.008958333 | Speed 1
2.71667 | 8635.699 | 0.054 | 0.008958333 | Speed 1
2.71833 | 8645.941 | 0.0542 | 0.009041667 | Speed 1
2.72 | 8647.586 | 0.0542 | 0.009041667 | Speed 1
2.72167 | 8644.569 | 0.0542 | 0.009041667 | Speed 1
2.72333 | 8639.723 | 0.0542 | 0.009041667 | Speed 1
2.725 | 8634.785 | 0.0542 | 0.009041667 | Speed 1
2.72667 | 8630.213 | 0.0542 | 0.009041667 | Speed 1
2.72833 | 8626.829 | 0.0542 | 0.009041667 | Speed 1
2.73 | 8624.818 | 0.0542 | 0.009041667 | Speed 1
2.73167 | 8623.72 | 0.0542 | 0.009041667 | Speed 1
2.73333 | 8623.995 | 0.0542 | 0.009041667 | Speed 1
2.735 | 8625.275 | 0.0542 | 0.009041667 | Speed 1
2.73667 | 8628.201 | 0.0542 | 0.009041667 | Speed 1
2.73833 | 8632.041 | 0.0542 | 0.009041667 | Speed 1
2.74 | 8637.619 | 0.0542 | 0.009041667 | Speed 1
2.74167 | 8643.837 | 0.0542 | 0.009041667 | Speed 1
2.74333 | 8651.061 | 0.0542 | 0.009041667 | Speed 1
2.745 | 8659.931 | 0.0542 | 0.009041667 | Speed 1
2.74667 | 8669.624 | 0.0545 | 0.009166667 | Speed 1
2.74833 | 8674.013 | 0.0545 | 0.009166667 | Speed 1
2.75 | 8670.721 | 0.0545 | 0.009166667 | Speed 1
2.75167 | 8664.686 | 0.0545 | 0.009166667 | Speed 1
2.75333 | 8657.736 | 0.0545 | 0.009166667 | Speed 1
2.755 | 8650.97 | 0.0545 | 0.009166667 | Speed 1
2.75667 | 8644.843 | 0.0545 | 0.009166667 | Speed 1
2.75833 | 8639.723 | 0.0545 | 0.009166667 | Speed 1
2.76 | 8636.339 | 0.0545 | 0.009166667 | Speed 1
2.76167 | 8634.145 | 0.0545 | 0.009166667 | Speed 1
2.76333 | 8633.596 | 0.0545 | 0.009166667 | Speed 1
2.765 | 8634.327 | 0.0545 | 0.009166667 | Speed 1
2.76667 | 8636.065 | 0.0545 | 0.009166667 | Speed 1
2.76833 | 8639.082 | 0.0545 | 0.009166667 | Speed 1
2.77 | 8643.014 | 0.0545 | 0.009166667 | Speed 1
2.77167 | 8648.135 | 0.0545 | 0.009166667 | Speed 1
2.77333 | 8654.627 | 0.0545 | 0.009166667 | Speed 1
2.775 | 8662.034 | 0.0545 | 0.009166667 | Speed 1
2.77667 | 8670.721 | 0.0545 | 0.009166667 | Speed 1
2.77833 | 8680.414 | 0.0545 | 0.009166667 | Speed 1
2.78 | 8691.112 | 0.0545 | 0.009166667 | Speed 1
2.78167 | 8700.622 | 0.0547 | 0.00925 | Speed 1
2.78333 | 8701.628 | 0.0547 | 0.00925 | Speed 1
2.785 | 8698.062 | 0.0547 | 0.00925 | Speed 1
2.78667 | 8692.941 | 0.0547 | 0.00925 | Speed 1
2.78833 | 8687.638 | 0.0547 | 0.00925 | Speed 1
2.79 | 8682.791 | 0.0547 | 0.00925 | Speed 1
2.79167 | 8679.408 | 0.0547 | 0.00925 | Speed 1
2.79333 | 8677.03 | 0.0547 | 0.00925 | Speed 1
2.795 | 8675.842 | 0.0547 | 0.00925 | Speed 1
2.79667 | 8676.025 | 0.0547 | 0.00925 | Speed 1
2.79833 | 8677.213 | 0.0547 | 0.00925 | Speed 1
2.8 | 8679.774 | 0.0547 | 0.00925 | Speed 1
2.80167 | 8683.706 | 0.0547 | 0.00925 | Speed 1
2.80333 | 8688.552 | 0.0547 | 0.00925 | Speed 1
2.805 | 8694.77 | 0.0547 | 0.00925 | Speed 1
2.80667 | 8702.085 | 0.0547 | 0.00925 | Speed 1
2.80833 | 8710.498 | 0.0547 | 0.00925 | Speed 1
2.81 | 8720.191 | 0.055 | 0.009375 | Speed 1
2.81167 | 8727.689 | 0.055 | 0.009375 | Speed 1
2.81333 | 8725.951 | 0.055 | 0.009375 | Speed 1
2.815 | 8720.465 | 0.055 | 0.009375 | Speed 1
2.81667 | 8713.515 | 0.055 | 0.009375 | Speed 1
2.81833 | 8706.566 | 0.055 | 0.009375 | Speed 1
2.82 | 8700.348 | 0.055 | 0.009375 | Speed 1
2.82167 | 8695.227 | 0.055 | 0.009375 | Speed 1
2.82333 | 8691.478 | 0.055 | 0.009375 | Speed 1
2.825 | 8688.735 | 0.055 | 0.009375 | Speed 1
2.82667 | 8687.638 | 0.055 | 0.009375 | Speed 1
2.82833 | 8688.095 | 0.055 | 0.009375 | Speed 1
2.83 | 8689.375 | 0.055 | 0.009375 | Speed 1
2.83167 | 8692.301 | 0.055 | 0.009375 | Speed 1
2.83333 | 8696.233 | 0.055 | 0.009375 | Speed 1
2.835 | 8701.354 | 0.055 | 0.009375 | Speed 1
2.83667 | 8707.846 | 0.055 | 0.009375 | Speed 1
2.83833 | 8715.07 | 0.055 | 0.009375 | Speed 1
2.84 | 8723.757 | 0.055 | 0.009375 | Speed 1
2.84167 | 8733.45 | 0.055 | 0.009375 | Speed 1
2.84333 | 8744.057 | 0.055 | 0.009375 | Speed 1
2.845 | 8753.75 | 0.0552 | 0.009458333 | Speed 1
2.84667 | 8754.847 | 0.0552 | 0.009458333 | Speed 1
2.84833 | 8751.372 | 0.0552 | 0.009458333 | Speed 1
2.85 | 8746.16 | 0.0552 | 0.009458333 | Speed 1
2.85167 | 8740.399 | 0.0552 | 0.009458333 | Speed 1
2.85333 | 8735.37 | 0.0552 | 0.009458333 | Speed 1
2.855 | 8731.347 | 0.0552 | 0.009458333 | Speed 1
2.85667 | 8728.878 | 0.0552 | 0.009458333 | Speed 1
2.85833 | 8727.689 | 0.0552 | 0.009458333 | Speed 1
2.86 | 8727.597 | 0.0552 | 0.009458333 | Speed 1
2.86167 | 8728.786 | 0.0552 | 0.009458333 | Speed 1
2.86333 | 8731.621 | 0.0552 | 0.009458333 | Speed 1
2.865 | 8735.004 | 0.0552 | 0.009458333 | Speed 1
2.86667 | 8739.759 | 0.0552 | 0.009458333 | Speed 1
2.86833 | 8745.611 | 0.0552 | 0.009458333 | Speed 1
2.87 | 8752.652 | 0.0552 | 0.009458333 | Speed 1
2.87167 | 8761.065 | 0.0552 | 0.009458333 | Speed 1
2.87333 | 8770.3 | 0.0552 | 0.009458333 | Speed 1
2.875 | 8779.719 | 0.0555 | 0.009583333 | Speed 1
2.87667 | 8780.999 | 0.0555 | 0.009583333 | Speed 1
2.87833 | 8777.067 | 0.0555 | 0.009583333 | Speed 1
2.88 | 8770.758 | 0.0555 | 0.009583333 | Speed 1
2.88167 | 8764.082 | 0.0555 | 0.009583333 | Speed 1
2.88333 | 8757.956 | 0.0555 | 0.009583333 | Speed 1
2.885 | 8752.652 | 0.0555 | 0.009583333 | Speed 1
2.88667 | 8748.446 | 0.0555 | 0.009583333 | Speed 1
2.88833 | 8745.794 | 0.0555 | 0.009583333 | Speed 1
2.89 | 8744.423 | 0.0555 | 0.009583333 | Speed 1
2.89167 | 8744.331 | 0.0555 | 0.009583333 | Speed 1
2.89333 | 8745.52 | 0.0555 | 0.009583333 | Speed 1
2.895 | 8747.989 | 0.0555 | 0.009583333 | Speed 1
2.89667 | 8751.738 | 0.0555 | 0.009583333 | Speed 1
2.89833 | 8756.218 | 0.0555 | 0.009583333 | Speed 1
2.9 | 8762.254 | 0.0555 | 0.009583333 | Speed 1
2.90167 | 8769.295 | 0.0555 | 0.009583333 | Speed 1
2.90333 | 8777.433 | 0.0555 | 0.009583333 | Speed 1
2.905 | 8786.851 | 0.0555 | 0.009583333 | Speed 1
2.90667 | 8797.093 | 0.0555 | 0.009583333 | Speed 1
2.90833 | 8807.974 | 0.0557 | 0.009666667 | Speed 1
2.91 | 8812.18 | 0.0557 | 0.009666667 | Speed 1
2.91167 | 8809.803 | 0.0557 | 0.009666667 | Speed 1
2.91333 | 8805.139 | 0.0557 | 0.009666667 | Speed 1
2.915 | 8799.927 | 0.0557 | 0.009666667 | Speed 1
2.91667 | 8794.807 | 0.0557 | 0.009666667 | Speed 1
2.91833 | 8790.783 | 0.0557 | 0.009666667 | Speed 1
2.92 | 8787.857 | 0.0557 | 0.009666667 | Speed 1
2.92167 | 8786.394 | 0.0557 | 0.009666667 | Speed 1
2.92333 | 8786.211 | 0.0557 | 0.009666667 | Speed 1
2.925 | 8787.034 | 0.0557 | 0.009666667 | Speed 1
2.92667 | 8789.229 | 0.0557 | 0.009666667 | Speed 1
2.92833 | 8792.429 | 0.0557 | 0.009666667 | Speed 1
2.93 | 8797.184 | 0.0557 | 0.009666667 | Speed 1
2.93167 | 8802.853 | 0.0557 | 0.009666667 | Speed 1
2.93333 | 8809.62 | 0.0557 | 0.009666667 | Speed 1
2.935 | 8817.484 | 0.0557 | 0.009666667 | Speed 1
2.93667 | 8826.72 | 0.0557 | 0.009666667 | Speed 1
2.93833 | 8835.498 | 0.056 | 0.009791667 | Speed 1
2.94 | 8835.589 | 0.056 | 0.009791667 | Speed 1
2.94167 | 8830.743 | 0.056 | 0.009791667 | Speed 1
2.94333 | 8824.159 | 0.056 | 0.009791667 | Speed 1
2.945 | 8816.935 | 0.056 | 0.009791667 | Speed 1
2.94667 | 8810.26 | 0.056 | 0.009791667 | Speed 1
2.94833 | 8804.682 | 0.056 | 0.009791667 | Speed 1
2.95 | 8800.476 | 0.056 | 0.009791667 | Speed 1
2.95167 | 8798.19 | 0.056 | 0.009791667 | Speed 1
2.95333 | 8796.635 | 0.056 | 0.009791667 | Speed 1
2.955 | 8796.453 | 0.056 | 0.009791667 | Speed 1
2.95667 | 8797.367 | 0.056 | 0.009791667 | Speed 1
2.95833 | 8799.836 | 0.056 | 0.009791667 | Speed 1
2.96 | 8803.494 | 0.056 | 0.009791667 | Speed 1
2.96167 | 8808.157 | 0.056 | 0.009791667 | Speed 1
2.96333 | 8813.918 | 0.056 | 0.009791667 | Speed 1
2.965 | 8820.502 | 0.056 | 0.009791667 | Speed 1
2.96667 | 8828.731 | 0.056 | 0.009791667 | Speed 1
2.96833 | 8838.15 | 0.056 | 0.009791667 | Speed 1
2.97 | 8848.391 | 0.056 | 0.009791667 | Speed 1
2.97167 | 8859.73 | 0.0562 | 0.009875 | Speed 1
2.97333 | 8865.856 | 0.0562 | 0.009875 | Speed 1
2.975 | 8864.028 | 0.0562 | 0.009875 | Speed 1
2.97667 | 8859.547 | 0.0562 | 0.009875 | Speed 1
2.97833 | 8854.335 | 0.0562 | 0.009875 | Speed 1
2.98 | 8849.397 | 0.0562 | 0.009875 | Speed 1
2.98167 | 8845.191 | 0.0562 | 0.009875 | Speed 1
2.98333 | 8841.716 | 0.0562 | 0.009875 | Speed 1
2.985 | 8839.979 | 0.0562 | 0.009875 | Speed 1
2.98667 | 8839.521 | 0.0562 | 0.009875 | Speed 1
2.98833 | 8840.07 | 0.0562 | 0.009875 | Speed 1
2.99 | 8841.99 | 0.0562 | 0.009875 | Speed 1
2.99167 | 8845.191 | 0.0562 | 0.009875 | Speed 1
2.99333 | 8849.671 | 0.0562 | 0.009875 | Speed 1
2.995 | 8855.341 | 0.0562 | 0.009875 | Speed 1
2.99667 | 8862.382 | 0.0562 | 0.009875 | Speed 1
2.99833 | 8870.246 | 0.0562 | 0.009875 | Speed 1
3 | 8879.573 | 0.0562 | 0.009875 | Speed 1
3.00167 | 8888.168 | 0.0565 | 0.01 | Speed 1
3.00333 | 8888.259 | 0.0565 | 0.01 | Speed 1
3.005 | 8883.322 | 0.0565 | 0.01 | Speed 1
3.00667 | 8876.372 | 0.0565 | 0.01 | Speed 1
3.00833 | 8868.965 | 0.0565 | 0.01 | Speed 1
3.01 | 8862.382 | 0.0565 | 0.01 | Speed 1
3.01167 | 8856.987 | 0.0565 | 0.01 | Speed 1
3.01333 | 8852.689 | 0.0565 | 0.01 | Speed 1
3.015 | 8849.763 | 0.0565 | 0.01 | Speed 1
3.01667 | 8848.025 | 0.0565 | 0.01 | Speed 1
3.01833 | 8847.934 | 0.0565 | 0.01 | Speed 1
3.02 | 8848.94 | 0.0565 | 0.01 | Speed 1
3.02167 | 8851.317 | 0.0565 | 0.01 | Speed 1
3.02333 | 8854.609 | 0.0565 | 0.01 | Speed 1
3.025 | 8859.364 | 0.0565 | 0.01 | Speed 1
3.02667 | 8865.033 | 0.0565 | 0.01 | Speed 1
3.02833 | 8871.8 | 0.0565 | 0.01 | Speed 1
3.03 | 8879.664 | 0.0565 | 0.01 | Speed 1
3.03167 | 8888.717 | 0.0565 | 0.01 | Speed 1
3.03333 | 8899.232 | 0.0565 | 0.01 | Speed 1
3.035 | 8910.48 | 0.0567 | 0.01008333 | Speed 1
3.03667 | 8916.972 | 0.0567 | 0.01008333 | Speed 1
3.03833 | 8915.875 | 0.0567 | 0.01008333 | Speed 1
3.04 | 8911.394 | 0.0567 | 0.01008333 | Speed 1
3.04167 | 8905.999 | 0.0567 | 0.01008333 | Speed 1
3.04333 | 8900.878 | 0.0567 | 0.01008333 | Speed 1
3.045 | 8896.215 | 0.0567 | 0.01008333 | Speed 1
3.04667 | 8892.832 | 0.0567 | 0.01008333 | Speed 1
3.04833 | 8891.003 | 0.0567 | 0.01008333 | Speed 1
3.05 | 8890.088 | 0.0567 | 0.01008333 | Speed 1
3.05167 | 8890.637 | 0.0567 | 0.01008333 | Speed 1
3.05333 | 8892.74 | 0.0567 | 0.01008333 | Speed 1
3.055 | 8895.758 | 0.0567 | 0.01008333 | Speed 1
3.05667 | 8900.055 | 0.0567 | 0.01008333 | Speed 1
3.05833 | 8905.542 | 0.0567 | 0.01008333 | Speed 1
3.06 | 8912.126 | 0.0567 | 0.01008333 | Speed 1
3.06167 | 8919.807 | 0.0567 | 0.01008333 | Speed 1
3.06333 | 8928.585 | 0.0567 | 0.01008333 | Speed 1
3.065 | 8938.186 | 0.057 | 0.01020833 | Speed 1
3.06667 | 8941.661 | 0.057 | 0.01020833 | Speed 1
3.06833 | 8938.003 | 0.057 | 0.01020833 | Speed 1
3.07 | 8931.511 | 0.057 | 0.01020833 | Speed 1
3.07167 | 8924.47 | 0.057 | 0.01020833 | Speed 1
3.07333 | 8917.795 | 0.057 | 0.01020833 | Speed 1
3.075 | 8912.308 | 0.057 | 0.01020833 | Speed 1
3.07667 | 8907.736 | 0.057 | 0.01020833 | Speed 1
3.07833 | 8904.262 | 0.057 | 0.01020833 | Speed 1
3.08 | 8902.25 | 0.057 | 0.01020833 | Speed 1
3.08167 | 8901.701 | 0.057 | 0.01020833 | Speed 1
3.08333 | 8902.707 | 0.057 | 0.01020833 | Speed 1
3.085 | 8904.719 | 0.057 | 0.01020833 | Speed 1
3.08667 | 8907.919 | 0.057 | 0.01020833 | Speed 1
3.08833 | 8912.491 | 0.057 | 0.01020833 | Speed 1
3.09 | 8917.795 | 0.057 | 0.01020833 | Speed 1
3.09167 | 8924.287 | 0.057 | 0.01020833 | Speed 1
3.09333 | 8932.151 | 0.057 | 0.01020833 | Speed 1
3.095 | 8941.204 | 0.057 | 0.01020833 | Speed 1
3.09667 | 8951.262 | 0.057 | 0.01020833 | Speed 1
3.09833 | 8962.144 | 0.0572 | 0.01029167 | Speed 1
3.1 | 8969.825 | 0.0572 | 0.01029167 | Speed 1
3.10167 | 8969.185 | 0.0572 | 0.01029167 | Speed 1
3.10333 | 8964.704 | 0.0572 | 0.01029167 | Speed 1
3.105 | 8959.126 | 0.0572 | 0.01029167 | Speed 1
3.10667 | 8954.097 | 0.0572 | 0.01029167 | Speed 1
3.10833 | 8949.342 | 0.0572 | 0.01029167 | Speed 1
3.11 | 8946.05 | 0.0572 | 0.01029167 | Speed 1
3.11167 | 8943.947 | 0.0572 | 0.01029167 | Speed 1
3.11333 | 8942.941 | 0.0572 | 0.01029167 | Speed 1
3.115 | 8943.398 | 0.0572 | 0.01029167 | Speed 1
3.11667 | 8944.953 | 0.0572 | 0.01029167 | Speed 1
3.11833 | 8947.971 | 0.0572 | 0.01029167 | Speed 1
3.12 | 8952.085 | 0.0572 | 0.01029167 | Speed 1
3.12167 | 8957.298 | 0.0572 | 0.01029167 | Speed 1
3.12333 | 8963.607 | 0.0572 | 0.01029167 | Speed 1
3.125 | 8971.197 | 0.0572 | 0.01029167 | Speed 1
3.12667 | 8979.883 | 0.0572 | 0.01029167 | Speed 1
3.12833 | 8990.033 | 0.0575 | 0.01041667 | Speed 1
3.13 | 8996.251 | 0.0575 | 0.01041667 | Speed 1
3.13167 | 8994.331 | 0.0575 | 0.01041667 | Speed 1
3.13333 | 8988.753 | 0.0575 | 0.01041667 | Speed 1
3.135 | 8981.895 | 0.0575 | 0.01041667 | Speed 1
3.13667 | 8975.129 | 0.0575 | 0.01041667 | Speed 1
3.13833 | 8969.276 | 0.0575 | 0.01041667 | Speed 1
3.14 | 8964.43 | 0.0575 | 0.01041667 | Speed 1
3.14167 | 8961.138 | 0.0575 | 0.01041667 | Speed 1
3.14333 | 8959.035 | 0.0575 | 0.01041667 | Speed 1
3.145 | 8958.395 | 0.0575 | 0.01041667 | Speed 1
3.14667 | 8959.126 | 0.0575 | 0.01041667 | Speed 1
3.14833 | 8961.321 | 0.0575 | 0.01041667 | Speed 1
3.15 | 8964.704 | 0.0575 | 0.01041667 | Speed 1
3.15167 | 8969.276 | 0.0575 | 0.01041667 | Speed 1
3.15333 | 8975.037 | 0.0575 | 0.01041667 | Speed 1
3.155 | 8981.987 | 0.0575 | 0.01041667 | Speed 1
3.15667 | 8990.308 | 0.0575 | 0.01041667 | Speed 1
3.15833 | 8999.635 | 0.0575 | 0.01041667 | Speed 1
3.16 | 9009.968 | 0.0575 | 0.01041667 | Speed 1
3.16167 | 9021.032 | 0.0577 | 0.0105 | Speed 1
3.16333 | 9026.793 | 0.0577 | 0.0105 | Speed 1
3.165 | 9024.781 | 0.0577 | 0.0105 | Speed 1
3.16667 | 9019.569 | 0.0577 | 0.0105 | Speed 1
3.16833 | 9013.717 | 0.0577 | 0.0105 | Speed 1
3.17 | 9008.047 | 0.0577 | 0.0105 | Speed 1
3.17167 | 9002.835 | 0.0577 | 0.0105 | Speed 1
3.17333 | 8999.178 | 0.0577 | 0.0105 | Speed 1
3.175 | 8996.617 | 0.0577 | 0.0105 | Speed 1
3.17667 | 8995.611 | 0.0577 | 0.0105 | Speed 1
3.17833 | 8995.886 | 0.0577 | 0.0105 | Speed 1
3.18 | 8997.349 | 0.0577 | 0.0105 | Speed 1
3.18167 | 9000.092 | 0.0577 | 0.0105 | Speed 1
3.18333 | 9004.481 | 0.0577 | 0.0105 | Speed 1
3.185 | 9009.693 | 0.0577 | 0.0105 | Speed 1
3.18667 | 9016.094 | 0.0577 | 0.0105 | Speed 1
3.18833 | 9023.501 | 0.0577 | 0.0105 | Speed 1
3.19 | 9032.279 | 0.0577 | 0.0105 | Speed 1
3.19167 | 9042.155 | 0.058 | 0.010625 | Speed 1
3.19333 | 9048.83 | 0.058 | 0.010625 | Speed 1
3.195 | 9046.544 | 0.058 | 0.010625 | Speed 1
3.19667 | 9040.509 | 0.058 | 0.010625 | Speed 1
3.19833 | 9033.377 | 0.058 | 0.010625 | Speed 1
3.2 | 9026.701 | 0.058 | 0.010625 | Speed 1
3.20167 | 9020.575 | 0.058 | 0.010625 | Speed 1
3.20333 | 9016.003 | 0.058 | 0.010625 | Speed 1
3.205 | 9012.436 | 0.058 | 0.010625 | Speed 1
3.20667 | 9010.791 | 0.058 | 0.010625 | Speed 1
3.20833 | 9010.516 | 0.058 | 0.010625 | Speed 1
3.21 | 9011.065 | 0.058 | 0.010625 | Speed 1
3.21167 | 9013.077 | 0.058 | 0.010625 | Speed 1
3.21333 | 9016.368 | 0.058 | 0.010625 | Speed 1
3.215 | 9020.849 | 0.058 | 0.010625 | Speed 1
3.21667 | 9026.701 | 0.058 | 0.010625 | Speed 1
3.21833 | 9033.377 | 0.058 | 0.010625 | Speed 1
3.22 | 9041.423 | 0.058 | 0.010625 | Speed 1
3.22167 | 9050.293 | 0.058 | 0.010625 | Speed 1
3.22333 | 9060.352 | 0.058 | 0.010625 | Speed 1
3.225 | 9071.142 | 0.0583 | 0.01075 | Speed 1
3.22667 | 9078.183 | 0.0583 | 0.01075 | Speed 1
3.22833 | 9076.811 | 0.0583 | 0.01075 | Speed 1
3.23 | 9072.148 | 0.0583 | 0.01075 | Speed 1
3.23167 | 9066.661 | 0.0583 | 0.01075 | Speed 1
3.23333 | 9061.266 | 0.0583 | 0.01075 | Speed 1
3.235 | 9056.694 | 0.0583 | 0.01075 | Speed 1
3.23667 | 9053.311 | 0.0583 | 0.01075 | Speed 1
3.23833 | 9051.025 | 0.0583 | 0.01075 | Speed 1
3.24 | 9050.385 | 0.0583 | 0.01075 | Speed 1
3.24167 | 9050.567 | 0.0583 | 0.01075 | Speed 1
3.24333 | 9052.122 | 0.0583 | 0.01075 | Speed 1
3.245 | 9054.865 | 0.0583 | 0.01075 | Speed 1
3.24667 | 9059.071 | 0.0583 | 0.01075 | Speed 1
3.24833 | 9064.558 | 0.0583 | 0.01075 | Speed 1
3.25 | 9071.233 | 0.0583 | 0.01075 | Speed 1
3.25167 | 9078.914 | 0.0583 | 0.01075 | Speed 1
3.25333 | 9088.058 | 0.0583 | 0.01075 | Speed 1
3.255 | 9097.751 | 0.0585 | 0.01083333 | Speed 1
3.25667 | 9100.586 | 0.0585 | 0.01083333 | Speed 1
3.25833 | 9096.379 | 0.0585 | 0.01083333 | Speed 1
3.26 | 9089.43 | 0.0585 | 0.01083333 | Speed 1
3.26167 | 9082.023 | 0.0585 | 0.01083333 | Speed 1
3.26333 | 9075.074 | 0.0585 | 0.01083333 | Speed 1
3.265 | 9069.13 | 0.0585 | 0.01083333 | Speed 1
3.26667 | 9064.466 | 0.0585 | 0.01083333 | Speed 1
3.26833 | 9061.266 | 0.0585 | 0.01083333 | Speed 1
3.27 | 9059.254 | 0.0585 | 0.01083333 | Speed 1
3.27167 | 9058.523 | 0.0585 | 0.01083333 | Speed 1
3.27333 | 9059.071 | 0.0585 | 0.01083333 | Speed 1
3.275 | 9061.083 | 0.0585 | 0.01083333 | Speed 1
3.27667 | 9064.009 | 0.0585 | 0.01083333 | Speed 1
3.27833 | 9068.49 | 0.0585 | 0.01083333 | Speed 1
3.28 | 9074.068 | 0.0585 | 0.01083333 | Speed 1
3.28167 | 9080.926 | 0.0585 | 0.01083333 | Speed 1
3.28333 | 9088.881 | 0.0585 | 0.01083333 | Speed 1
3.285 | 9097.842 | 0.0585 | 0.01083333 | Speed 1
3.28667 | 9108.175 | 0.0585 | 0.01083333 | Speed 1
3.28833 | 9119.057 | 0.0585 | 0.01083333 | Speed 1
3.29 | 9128.018 | 0.0587 | 0.01091667 | Speed 1
3.29167 | 9127.927 | 0.0587 | 0.01091667 | Speed 1
3.29333 | 9123.812 | 0.0587 | 0.01091667 | Speed 1
3.295 | 9118.051 | 0.0587 | 0.01091667 | Speed 1
3.29667 | 9112.747 | 0.0587 | 0.01091667 | Speed 1
3.29833 | 9107.992 | 0.0587 | 0.01091667 | Speed 1
3.3 | 9104.426 | 0.0587 | 0.01091667 | Speed 1
3.30167 | 9102.14 | 0.0587 | 0.01091667 | Speed 1
3.30333 | 9100.769 | 0.0587 | 0.01091667 | Speed 1
3.305 | 9101.043 | 0.0587 | 0.01091667 | Speed 1
3.30667 | 9102.872 | 0.0587 | 0.01091667 | Speed 1
3.30833 | 9105.798 | 0.0587 | 0.01091667 | Speed 1
3.31 | 9109.821 | 0.0587 | 0.01091667 | Speed 1
3.31167 | 9114.576 | 0.0587 | 0.01091667 | Speed 1
3.31333 | 9120.611 | 0.0587 | 0.01091667 | Speed 1
3.315 | 9128.384 | 0.0587 | 0.01091667 | Speed 1
3.31667 | 9136.888 | 0.0587 | 0.01091667 | Speed 1
3.31833 | 9146.398 | 0.059 | 0.01104167 | Speed 1
3.32 | 9152.067 | 0.059 | 0.01104167 | Speed 1
3.32167 | 9149.69 | 0.059 | 0.01104167 | Speed 1
3.32333 | 9143.654 | 0.059 | 0.01104167 | Speed 1
3.325 | 9136.156 | 0.059 | 0.01104167 | Speed 1
3.32667 | 9128.567 | 0.059 | 0.01104167 | Speed 1
3.32833 | 9121.892 | 0.059 | 0.01104167 | Speed 1
3.33 | 9116.405 | 0.059 | 0.01104167 | Speed 1
3.33167 | 9112.747 | 0.059 | 0.01104167 | Speed 1
3.33333 | 9110.736 | 0.059 | 0.01104167 | Speed 1
3.335 | 9110.004 | 0.059 | 0.01104167 | Speed 1
3.33667 | 9110.37 | 0.059 | 0.01104167 | Speed 1
3.33833 | 9112.107 | 0.059 | 0.01104167 | Speed 1
3.34 | 9115.216 | 0.059 | 0.01104167 | Speed 1
3.34167 | 9119.331 | 0.059 | 0.01104167 | Speed 1
3.34333 | 9124.726 | 0.059 | 0.01104167 | Speed 1
3.345 | 9131.31 | 0.059 | 0.01104167 | Speed 1
3.34667 | 9139.174 | 0.059 | 0.01104167 | Speed 1
3.34833 | 9147.586 | 0.059 | 0.01104167 | Speed 1
3.35 | 9157.188 | 0.059 | 0.01104167 | Speed 1
3.35167 | 9168.161 | 0.059 | 0.01104167 | Speed 1
3.35333 | 9179.225 | 0.0592 | 0.011125 | Speed 1
3.355 | 9181.603 | 0.0592 | 0.011125 | Speed 1
3.35667 | 9178.402 | 0.0592 | 0.011125 | Speed 1
3.35833 | 9173.007 | 0.0592 | 0.011125 | Speed 1
3.36 | 9167.338 | 0.0592 | 0.011125 | Speed 1
3.36167 | 9162.217 | 0.0592 | 0.011125 | Speed 1
3.36333 | 9158.194 | 0.0592 | 0.011125 | Speed 1
3.365 | 9155.268 | 0.0592 | 0.011125 | Speed 1
3.36667 | 9153.347 | 0.0592 | 0.011125 | Speed 1
3.36833 | 9152.981 | 0.0592 | 0.011125 | Speed 1
3.37 | 9153.896 | 0.0592 | 0.011125 | Speed 1
3.37167 | 9156.456 | 0.0592 | 0.011125 | Speed 1
3.37333 | 9159.565 | 0.0592 | 0.011125 | Speed 1
3.375 | 9164.137 | 0.0592 | 0.011125 | Speed 1
3.37667 | 9169.898 | 0.0592 | 0.011125 | Speed 1
3.37833 | 9176.848 | 0.0592 | 0.011125 | Speed 1
3.38 | 9185.443 | 0.0592 | 0.011125 | Speed 1
3.38167 | 9195.136 | 0.0592 | 0.011125 | Speed 1
3.38333 | 9204.28 | 0.0595 | 0.01125 | Speed 1
3.385 | 9204.097 | 0.0595 | 0.01125 | Speed 1
3.38667 | 9198.702 | 0.0595 | 0.01125 | Speed 1
3.38833 | 9191.478 | 0.0595 | 0.01125 | Speed 1
3.39 | 9184.254 | 0.0595 | 0.01125 | Speed 1
3.39167 | 9177.853 | 0.0595 | 0.01125 | Speed 1
3.39333 | 9172.916 | 0.0595 | 0.01125 | Speed 1
3.395 | 9168.984 | 0.0595 | 0.01125 | Speed 1
3.39667 | 9165.966 | 0.0595 | 0.01125 | Speed 1
3.39833 | 9164.32 | 0.0595 | 0.01125 | Speed 1
3.4 | 9164.32 | 0.0595 | 0.01125 | Speed 1
3.40167 | 9165.326 | 0.0595 | 0.01125 | Speed 1
3.40333 | 9167.521 | 0.0595 | 0.01125 | Speed 1
3.405 | 9170.995 | 0.0595 | 0.01125 | Speed 1
3.40667 | 9175.933 | 0.0595 | 0.01125 | Speed 1
3.40833 | 9181.785 | 0.0595 | 0.01125 | Speed 1
3.41 | 9188.735 | 0.0595 | 0.01125 | Speed 1
3.41167 | 9196.965 | 0.0595 | 0.01125 | Speed 1
3.41333 | 9206.2 | 0.0595 | 0.01125 | Speed 1
3.415 | 9216.716 | 0.0595 | 0.01125 | Speed 1
3.41667 | 9227.963 | 0.0597 | 0.01133333 | Speed 1
3.41833 | 9233.998 | 0.0597 | 0.01133333 | Speed 1
3.42 | 9232.261 | 0.0597 | 0.01133333 | Speed 1
3.42167 | 9227.323 | 0.0597 | 0.01133333 | Speed 1
3.42333 | 9221.837 | 0.0597 | 0.01133333 | Speed 1
3.425 | 9216.716 | 0.0597 | 0.01133333 | Speed 1
3.42667 | 9212.693 | 0.0597 | 0.01133333 | Speed 1
3.42833 | 9210.041 | 0.0597 | 0.01133333 | Speed 1
3.43 | 9208.395 | 0.0597 | 0.01133333 | Speed 1
3.43167 | 9207.846 | 0.0597 | 0.01133333 | Speed 1
3.43333 | 9208.486 | 0.0597 | 0.01133333 | Speed 1
3.435 | 9210.864 | 0.0597 | 0.01133333 | Speed 1
3.43667 | 9214.43 | 0.0597 | 0.01133333 | Speed 1
3.43833 | 9219.276 | 0.0597 | 0.01133333 | Speed 1
3.44 | 9225.129 | 0.0597 | 0.01133333 | Speed 1
3.44167 | 9232.078 | 0.0597 | 0.01133333 | Speed 1
3.44333 | 9240.399 | 0.0597 | 0.01133333 | Speed 1
3.445 | 9249.635 | 0.06 | 0.01145833 | Speed 1
3.44667 | 9255.944 | 0.06 | 0.01145833 | Speed 1
3.44833 | 9253.75 | 0.06 | 0.01145833 | Speed 1
3.45 | 9247.349 | 0.06 | 0.01145833 | Speed 1
3.45167 | 9240.033 | 0.06 | 0.01145833 | Speed 1
3.45333 | 9232.81 | 0.06 | 0.01145833 | Speed 1
3.455 | 9226.226 | 0.06 | 0.01145833 | Speed 1
3.45667 | 9220.831 | 0.06 | 0.01145833 | Speed 1
3.45833 | 9216.899 | 0.06 | 0.01145833 | Speed 1
3.46 | 9214.338 | 0.06 | 0.01145833 | Speed 1
3.46167 | 9213.15 | 0.06 | 0.01145833 | Speed 1
3.46333 | 9213.058 | 0.06 | 0.01145833 | Speed 1
3.465 | 9214.156 | 0.06 | 0.01145833 | Speed 1
3.46667 | 9216.624 | 0.06 | 0.01145833 | Speed 1
3.46833 | 9220.556 | 0.06 | 0.01145833 | Speed 1
3.47 | 9225.769 | 0.06 | 0.01145833 | Speed 1
3.47167 | 9231.804 | 0.06 | 0.01145833 | Speed 1
3.47333 | 9239.119 | 0.06 | 0.01145833 | Speed 1
3.475 | 9247.257 | 0.06 | 0.01145833 | Speed 1
3.47667 | 9256.767 | 0.06 | 0.01145833 | Speed 1
3.47833 | 9267.1 | 0.06 | 0.01145833 | Speed 1
3.48 | 9278.53 | 0.0602 | 0.01154167 | Speed 1
3.48167 | 9284.382 | 0.0602 | 0.01154167 | Speed 1
3.48333 | 9282.828 | 0.0602 | 0.01154167 | Speed 1
3.485 | 9278.347 | 0.0602 | 0.01154167 | Speed 1
3.48667 | 9273.044 | 0.0602 | 0.01154167 | Speed 1
3.48833 | 9267.923 | 0.0602 | 0.01154167 | Speed 1
3.49 | 9263.625 | 0.0602 | 0.01154167 | Speed 1
3.49167 | 9260.516 | 0.0602 | 0.01154167 | Speed 1
3.49333 | 9258.413 | 0.0602 | 0.01154167 | Speed 1
3.495 | 9257.956 | 0.0602 | 0.01154167 | Speed 1
3.49667 | 9258.596 | 0.0602 | 0.01154167 | Speed 1
3.49833 | 9260.608 | 0.0602 | 0.01154167 | Speed 1
3.5 | 9263.808 | 0.0602 | 0.01154167 | Speed 1
3.50167 | 9268.197 | 0.0602 | 0.01154167 | Speed 1
3.50333 | 9273.867 | 0.0602 | 0.01154167 | Speed 1
3.505 | 9280.725 | 0.0602 | 0.01154167 | Speed 1
3.50667 | 9288.954 | 0.0602 | 0.01154167 | Speed 1
3.50833 | 9298.281 | 0.0602 | 0.01154167 | Speed 1
3.51 | 9306.328 | 0.0605 | 0.01166667 | Speed 1
3.51167 | 9305.688 | 0.0605 | 0.01166667 | Speed 1
3.51333 | 9300.293 | 0.0605 | 0.01166667 | Speed 1
3.515 | 9292.795 | 0.0605 | 0.01166667 | Speed 1
3.51667 | 9285.114 | 0.0605 | 0.01166667 | Speed 1
3.51833 | 9278.622 | 0.0605 | 0.01166667 | Speed 1
3.52 | 9273.044 | 0.0605 | 0.01166667 | Speed 1
3.52167 | 9268.837 | 0.0605 | 0.01166667 | Speed 1
3.52333 | 9266.094 | 0.0605 | 0.01166667 | Speed 1
3.525 | 9264.448 | 0.0605 | 0.01166667 | Speed 1
3.52667 | 9264.265 | 0.0605 | 0.01166667 | Speed 1
3.52833 | 9265.454 | 0.0605 | 0.01166667 | Speed 1
3.53 | 9267.832 | 0.0605 | 0.01166667 | Speed 1
3.53167 | 9271.123 | 0.0605 | 0.01166667 | Speed 1
3.53333 | 9275.97 | 0.0605 | 0.01166667 | Speed 1
3.535 | 9281.731 | 0.0605 | 0.01166667 | Speed 1
3.53667 | 9289.046 | 0.0605 | 0.01166667 | Speed 1
3.53833 | 9297.184 | 0.0605 | 0.01166667 | Speed 1
3.54 | 9306.328 | 0.0605 | 0.01166667 | Speed 1
3.54167 | 9316.844 | 0.0605 | 0.01166667 | Speed 1
3.54333 | 9328.274 | 0.0607 | 0.01175 | Speed 1
3.545 | 9333.303 | 0.0607 | 0.01175 | Speed 1
3.54667 | 9331.2 | 0.0607 | 0.01175 | Speed 1
3.54833 | 9326.171 | 0.0607 | 0.01175 | Speed 1
3.55 | 9320.502 | 0.0607 | 0.01175 | Speed 1
3.55167 | 9315.198 | 0.0607 | 0.01175 | Speed 1
3.55333 | 9310.809 | 0.0607 | 0.01175 | Speed 1
3.555 | 9307.791 | 0.0607 | 0.01175 | Speed 1
3.55667 | 9305.688 | 0.0607 | 0.01175 | Speed 1
3.55833 | 9304.957 | 0.0607 | 0.01175 | Speed 1
3.56 | 9305.871 | 0.0607 | 0.01175 | Speed 1
3.56167 | 9307.7 | 0.0607 | 0.01175 | Speed 1
3.56333 | 9310.717 | 0.0607 | 0.01175 | Speed 1
3.565 | 9315.381 | 0.0607 | 0.01175 | Speed 1
3.56667 | 9320.959 | 0.0607 | 0.01175 | Speed 1
3.56833 | 9327.543 | 0.0607 | 0.01175 | Speed 1
3.57 | 9335.498 | 0.0607 | 0.01175 | Speed 1
3.57167 | 9344.642 | 0.0607 | 0.01175 | Speed 1
3.57333 | 9353.146 | 0.061 | 0.011875 | Speed 1
3.575 | 9352.597 | 0.061 | 0.011875 | Speed 1
3.57667 | 9346.745 | 0.061 | 0.011875 | Speed 1
3.57833 | 9338.881 | 0.061 | 0.011875 | Speed 1
3.58 | 9331.109 | 0.061 | 0.011875 | Speed 1
3.58167 | 9324.068 | 0.061 | 0.011875 | Speed 1
3.58333 | 9318.033 | 0.061 | 0.011875 | Speed 1
3.585 | 9313.735 | 0.061 | 0.011875 | Speed 1
3.58667 | 9310.535 | 0.061 | 0.011875 | Speed 1
3.58833 | 9308.614 | 0.061 | 0.011875 | Speed 1
3.59 | 9308.157 | 0.061 | 0.011875 | Speed 1
3.59167 | 9309.254 | 0.061 | 0.011875 | Speed 1
3.59333 | 9311.083 | 0.061 | 0.011875 | Speed 1
3.595 | 9314.649 | 0.061 | 0.011875 | Speed 1
3.59667 | 9319.13 | 0.061 | 0.011875 | Speed 1
3.59833 | 9324.891 | 0.061 | 0.011875 | Speed 1
3.6 | 9332.115 | 0.061 | 0.011875 | Speed 1
3.60167 | 9340.253 | 0.061 | 0.011875 | Speed 1
3.60333 | 9349.671 | 0.061 | 0.011875 | Speed 1
3.605 | 9359.913 | 0.061 | 0.011875 | Speed 1
3.60667 | 9371.16 | 0.061 | 0.011875 | Speed 1
3.60833 | 9380.578 | 0.0612 | 0.01195833 | Speed 1
3.61 | 9381.127 | 0.0612 | 0.01195833 | Speed 1
3.61167 | 9377.561 | 0.0612 | 0.01195833 | Speed 1
3.61333 | 9372.44 | 0.0612 | 0.01195833 | Speed 1
3.615 | 9367.045 | 0.0612 | 0.01195833 | Speed 1
3.61667 | 9362.473 | 0.0612 | 0.01195833 | Speed 1
3.61833 | 9358.907 | 0.0612 | 0.01195833 | Speed 1
3.62 | 9356.804 | 0.0612 | 0.01195833 | Speed 1
3.62167 | 9355.889 | 0.0612 | 0.01195833 | Speed 1
3.62333 | 9356.072 | 0.0612 | 0.01195833 | Speed 1
3.625 | 9357.718 | 0.0612 | 0.01195833 | Speed 1
3.62667 | 9360.919 | 0.0612 | 0.01195833 | Speed 1
3.62833 | 9365.125 | 0.0612 | 0.01195833 | Speed 1
3.63 | 9370.611 | 0.0612 | 0.01195833 | Speed 1
3.63167 | 9377.195 | 0.0612 | 0.01195833 | Speed 1
3.63333 | 9384.876 | 0.0612 | 0.01195833 | Speed 1
3.635 | 9393.929 | 0.0612 | 0.01195833 | Speed 1
3.63667 | 9403.53 | 0.0615 | 0.01208333 | Speed 1
3.63833 | 9405.725 | 0.0615 | 0.01208333 | Speed 1
3.64 | 9401.336 | 0.0615 | 0.01208333 | Speed 1
3.64167 | 9394.386 | 0.0615 | 0.01208333 | Speed 1
3.64333 | 9387.162 | 0.0615 | 0.01208333 | Speed 1
3.645 | 9380.304 | 0.0615 | 0.01208333 | Speed 1
3.64667 | 9374.452 | 0.0615 | 0.01208333 | Speed 1
3.64833 | 9369.697 | 0.0615 | 0.01208333 | Speed 1
3.65 | 9366.131 | 0.0615 | 0.01208333 | Speed 1
3.65167 | 9363.845 | 0.0615 | 0.01208333 | Speed 1
3.65333 | 9363.387 | 0.0615 | 0.01208333 | Speed 1
3.655 | 9364.119 | 0.0615 | 0.01208333 | Speed 1
3.65667 | 9365.948 | 0.0615 | 0.01208333 | Speed 1
3.65833 | 9369.057 | 0.0615 | 0.01208333 | Speed 1
3.66 | 9373.72 | 0.0615 | 0.01208333 | Speed 1
3.66167 | 9379.298 | 0.0615 | 0.01208333 | Speed 1
3.66333 | 9386.065 | 0.0615 | 0.01208333 | Speed 1
3.665 | 9394.203 | 0.0615 | 0.01208333 | Speed 1
3.66667 | 9403.164 | 0.0615 | 0.01208333 | Speed 1
3.66833 | 9413.406 | 0.0615 | 0.01208333 | Speed 1
3.67 | 9424.562 | 0.0617 | 0.01216667 | Speed 1
3.67167 | 9432.608 | 0.0617 | 0.01216667 | Speed 1
3.67333 | 9432.06 | 0.0617 | 0.01216667 | Speed 1
3.675 | 9427.579 | 0.0617 | 0.01216667 | Speed 1
3.67667 | 9422.184 | 0.0617 | 0.01216667 | Speed 1
3.67833 | 9416.606 | 0.0617 | 0.01216667 | Speed 1
3.68 | 9412.126 | 0.0617 | 0.01216667 | Speed 1
3.68167 | 9408.651 | 0.0617 | 0.01216667 | Speed 1
3.68333 | 9406.273 | 0.0617 | 0.01216667 | Speed 1
3.685 | 9404.993 | 0.0617 | 0.01216667 | Speed 1
3.68667 | 9405.359 | 0.0617 | 0.01216667 | Speed 1
3.68833 | 9406.822 | 0.0617 | 0.01216667 | Speed 1
3.69 | 9409.657 | 0.0617 | 0.01216667 | Speed 1
3.69167 | 9413.68 | 0.0617 | 0.01216667 | Speed 1
3.69333 | 9418.618 | 0.0617 | 0.01216667 | Speed 1
3.695 | 9424.927 | 0.0617 | 0.01216667 | Speed 1
3.69667 | 9432.517 | 0.0617 | 0.01216667 | Speed 1
3.69833 | 9441.021 | 0.0617 | 0.01216667 | Speed 1
3.7 | 9450.348 | 0.062 | 0.01229167 | Speed 1
3.70167 | 9452.725 | 0.062 | 0.01229167 | Speed 1
3.70333 | 9448.336 | 0.062 | 0.01229167 | Speed 1
3.705 | 9441.021 | 0.062 | 0.01229167 | Speed 1
3.70667 | 9432.883 | 0.062 | 0.01229167 | Speed 1
3.70833 | 9425.293 | 0.062 | 0.01229167 | Speed 1
3.71 | 9418.618 | 0.062 | 0.01229167 | Speed 1
3.71167 | 9413.406 | 0.062 | 0.01229167 | Speed 1
3.71333 | 9409.748 | 0.062 | 0.01229167 | Speed 1
3.715 | 9407.371 | 0.062 | 0.01229167 | Speed 1
3.71667 | 9406.639 | 0.062 | 0.01229167 | Speed 1
3.71833 | 9407.371 | 0.062 | 0.01229167 | Speed 1
3.72 | 9409.017 | 0.062 | 0.01229167 | Speed 1
3.72167 | 9412.126 | 0.062 | 0.01229167 | Speed 1
3.72333 | 9416.24 | 0.062 | 0.01229167 | Speed 1
3.725 | 9421.544 | 0.062 | 0.01229167 | Speed 1
3.72667 | 9428.219 | 0.062 | 0.01229167 | Speed 1
3.72833 | 9436.083 | 0.062 | 0.01229167 | Speed 1
3.73 | 9445.044 | 0.062 | 0.01229167 | Speed 1
3.73167 | 9454.829 | 0.062 | 0.01229167 | Speed 1
3.73333 | 9466.076 | 0.062 | 0.01229167 | Speed 1
3.735 | 9477.415 | 0.0622 | 0.012375 | Speed 1
3.73667 | 9480.615 | 0.0622 | 0.012375 | Speed 1
3.73833 | 9477.597 | 0.0622 | 0.012375 | Speed 1
3.74 | 9472.751 | 0.0622 | 0.012375 | Speed 1
3.74167 | 9466.899 | 0.0622 | 0.012375 | Speed 1
3.74333 | 9462.235 | 0.0622 | 0.012375 | Speed 1
3.745 | 9458.395 | 0.0622 | 0.012375 | Speed 1
3.74667 | 9455.834 | 0.0622 | 0.012375 | Speed 1
3.74833 | 9454.371 | 0.0622 | 0.012375 | Speed 1
3.75 | 9454.371 | 0.0622 | 0.012375 | Speed 1
3.75167 | 9455.652 | 0.0622 | 0.012375 | Speed 1
3.75333 | 9458.212 | 0.0622 | 0.012375 | Speed 1
3.755 | 9462.235 | 0.0622 | 0.012375 | Speed 1
3.75667 | 9466.99 | 0.0622 | 0.012375 | Speed 1
3.75833 | 9472.934 | 0.0622 | 0.012375 | Speed 1
3.76 | 9480.249 | 0.0622 | 0.012375 | Speed 1
3.76167 | 9488.936 | 0.0622 | 0.012375 | Speed 1
3.76333 | 9498.629 | 0.0625 | 0.0125 | Speed 1
3.765 | 9501.189 | 0.0625 | 0.0125 | Speed 1
3.76667 | 9496.8 | 0.0625 | 0.0125 | Speed 1
3.76833 | 9489.393 | 0.0625 | 0.0125 | Speed 1
3.77 | 9481.347 | 0.0625 | 0.0125 | Speed 1
3.77167 | 9474.031 | 0.0625 | 0.0125 | Speed 1
3.77333 | 9467.63 | 0.0625 | 0.0125 | Speed 1
3.775 | 9462.327 | 0.0625 | 0.0125 | Speed 1
3.77667 | 9458.486 | 0.0625 | 0.0125 | Speed 1
3.77833 | 9455.926 | 0.0625 | 0.0125 | Speed 1
3.78 | 9454.829 | 0.0625 | 0.0125 | Speed 1
3.78167 | 9455.011 | 0.0625 | 0.0125 | Speed 1
3.78333 | 9456.749 | 0.0625 | 0.0125 | Speed 1
3.785 | 9459.858 | 0.0625 | 0.0125 | Speed 1
3.78667 | 9463.881 | 0.0625 | 0.0125 | Speed 1
3.78833 | 9469.002 | 0.0625 | 0.0125 | Speed 1
3.79 | 9475.586 | 0.0625 | 0.0125 | Speed 1
3.79167 | 9483.358 | 0.0625 | 0.0125 | Speed 1
3.79333 | 9491.954 | 0.0625 | 0.0125 | Speed 1
3.795 | 9502.012 | 0.0625 | 0.0125 | Speed 1
3.79667 | 9513.168 | 0.0625 | 0.0125 | Speed 1
3.79833 | 9523.958 | 0.0627 | 0.01258333 | Speed 1
3.8 | 9526.061 | 0.0627 | 0.01258333 | Speed 1
3.80167 | 9523.044 | 0.0627 | 0.01258333 | Speed 1
3.80333 | 9517.74 | 0.0627 | 0.01258333 | Speed 1
3.805 | 9511.979 | 0.0627 | 0.01258333 | Speed 1
3.80667 | 9507.133 | 0.0627 | 0.01258333 | Speed 1
3.80833 | 9503.109 | 0.0627 | 0.01258333 | Speed 1
3.81 | 9500.549 | 0.0627 | 0.01258333 | Speed 1
3.81167 | 9499.269 | 0.0627 | 0.01258333 | Speed 1
3.81333 | 9499.269 | 0.0627 | 0.01258333 | Speed 1
3.815 | 9500.366 | 0.0627 | 0.01258333 | Speed 1
3.81667 | 9502.927 | 0.0627 | 0.01258333 | Speed 1
3.81833 | 9506.584 | 0.0627 | 0.01258333 | Speed 1
3.82 | 9511.614 | 0.0627 | 0.01258333 | Speed 1
3.82167 | 9517.557 | 0.0627 | 0.01258333 | Speed 1
3.82333 | 9524.781 | 0.0627 | 0.01258333 | Speed 1
3.825 | 9533.285 | 0.0627 | 0.01258333 | Speed 1
3.82667 | 9542.978 | 0.063 | 0.01270833 | Speed 1
3.82833 | 9548.647 | 0.063 | 0.01270833 | Speed 1
3.83 | 9545.63 | 0.063 | 0.01270833 | Speed 1
3.83167 | 9539.137 | 0.063 | 0.01270833 | Speed 1
3.83333 | 9531.273 | 0.063 | 0.01270833 | Speed 1
3.835 | 9523.867 | 0.063 | 0.01270833 | Speed 1
3.83667 | 9517.191 | 0.063 | 0.01270833 | Speed 1
3.83833 | 9511.431 | 0.063 | 0.01270833 | Speed 1
3.84 | 9507.316 | 0.063 | 0.01270833 | Speed 1
3.84167 | 9504.847 | 0.063 | 0.01270833 | Speed 1
3.84333 | 9503.75 | 0.063 | 0.01270833 | Speed 1
3.845 | 9503.932 | 0.063 | 0.01270833 | Speed 1
3.84667 | 9505.213 | 0.063 | 0.01270833 | Speed 1
3.84833 | 9508.047 | 0.063 | 0.01270833 | Speed 1
3.85 | 9512.436 | 0.063 | 0.01270833 | Speed 1
3.85167 | 9518.014 | 0.063 | 0.01270833 | Speed 1
3.85333 | 9524.415 | 0.063 | 0.01270833 | Speed 1
3.855 | 9531.822 | 0.063 | 0.01270833 | Speed 1
3.85667 | 9540.326 | 0.063 | 0.01270833 | Speed 1
3.85833 | 9549.927 | 0.063 | 0.01270833 | Speed 1
3.86 | 9560.9 | 0.063 | 0.01270833 | Speed 1
3.86167 | 9571.325 | 0.0632 | 0.01279167 | Speed 1
3.86333 | 9573.245 | 0.0632 | 0.01279167 | Speed 1
3.865 | 9569.77 | 0.0632 | 0.01279167 | Speed 1
3.86667 | 9564.375 | 0.0632 | 0.01279167 | Speed 1
3.86833 | 9558.523 | 0.0632 | 0.01279167 | Speed 1
3.87 | 9553.219 | 0.0632 | 0.01279167 | Speed 1
3.87167 | 9549.013 | 0.0632 | 0.01279167 | Speed 1
3.87333 | 9546.087 | 0.0632 | 0.01279167 | Speed 1
3.875 | 9544.349 | 0.0632 | 0.01279167 | Speed 1
3.87667 | 9543.984 | 0.0632 | 0.01279167 | Speed 1
3.87833 | 9544.99 | 0.0632 | 0.01279167 | Speed 1
3.88 | 9547.367 | 0.0632 | 0.01279167 | Speed 1
3.88167 | 9551.025 | 0.0632 | 0.01279167 | Speed 1
3.88333 | 9555.688 | 0.0632 | 0.01279167 | Speed 1
3.885 | 9561.998 | 0.0632 | 0.01279167 | Speed 1
3.88667 | 9569.221 | 0.0632 | 0.01279167 | Speed 1
3.88833 | 9577.543 | 0.0632 | 0.01279167 | Speed 1
3.89 | 9587.144 | 0.0632 | 0.01279167 | Speed 1
3.89167 | 9595.831 | 0.0635 | 0.01291667 | Speed 1
3.89333 | 9595.739 | 0.0635 | 0.01291667 | Speed 1
3.895 | 9590.619 | 0.0635 | 0.01291667 | Speed 1
3.89667 | 9583.486 | 0.0635 | 0.01291667 | Speed 1
3.89833 | 9576.445 | 0.0635 | 0.01291667 | Speed 1
3.9 | 9569.953 | 0.0635 | 0.01291667 | Speed 1
3.90167 | 9564.741 | 0.0635 | 0.01291667 | Speed 1
3.90333 | 9560.809 | 0.0635 | 0.01291667 | Speed 1
3.905 | 9557.883 | 0.0635 | 0.01291667 | Speed 1
3.90667 | 9556.237 | 0.0635 | 0.01291667 | Speed 1
3.90833 | 9556.328 | 0.0635 | 0.01291667 | Speed 1
3.91 | 9557.426 | 0.0635 | 0.01291667 | Speed 1
3.91167 | 9559.529 | 0.0635 | 0.01291667 | Speed 1
3.91333 | 9563.278 | 0.0635 | 0.01291667 | Speed 1
3.915 | 9568.673 | 0.0635 | 0.01291667 | Speed 1
3.91667 | 9574.525 | 0.0635 | 0.01291667 | Speed 1
3.91833 | 9581.657 | 0.0635 | 0.01291667 | Speed 1
3.92 | 9590.07 | 0.0635 | 0.01291667 | Speed 1
3.92167 | 9599.58 | 0.0635 | 0.01291667 | Speed 1
3.92333 | 9610.278 | 0.0635 | 0.01291667 | Speed 1
3.925 | 9620.886 | 0.0637 | 0.013 | Speed 1
3.92667 | 9623.172 | 0.0637 | 0.013 | Speed 1
3.92833 | 9619.057 | 0.0637 | 0.013 | Speed 1
3.93 | 9613.296 | 0.0637 | 0.013 | Speed 1
3.93167 | 9607.444 | 0.0637 | 0.013 | Speed 1
3.93333 | 9602.506 | 0.0637 | 0.013 | Speed 1
3.935 | 9598.117 | 0.0637 | 0.013 | Speed 1
3.93667 | 9594.825 | 0.0637 | 0.013 | Speed 1
3.93833 | 9592.905 | 0.0637 | 0.013 | Speed 1
3.94 | 9592.447 | 0.0637 | 0.013 | Speed 1
3.94167 | 9593.27 | 0.0637 | 0.013 | Speed 1
3.94333 | 9595.556 | 0.0637 | 0.013 | Speed 1
3.945 | 9598.94 | 0.0637 | 0.013 | Speed 1
3.94667 | 9603.695 | 0.0637 | 0.013 | Speed 1
3.94833 | 9609.456 | 0.0637 | 0.013 | Speed 1
3.95 | 9616.496 | 0.0637 | 0.013 | Speed 1
3.95167 | 9624.818 | 0.0637 | 0.013 | Speed 1
3.95333 | 9633.962 | 0.0637 | 0.013 | Speed 1
3.955 | 9642.557 | 0.064 | 0.013125 | Speed 1
3.95667 | 9641.826 | 0.064 | 0.013125 | Speed 1
3.95833 | 9636.065 | 0.064 | 0.013125 | Speed 1
3.96 | 9628.658 | 0.064 | 0.013125 | Speed 1
3.96167 | 9621.16 | 0.064 | 0.013125 | Speed 1
3.96333 | 9614.302 | 0.064 | 0.013125 | Speed 1
3.965 | 9608.541 | 0.064 | 0.013125 | Speed 1
3.96667 | 9604.426 | 0.064 | 0.013125 | Speed 1
3.96833 | 9601.409 | 0.064 | 0.013125 | Speed 1
3.97 | 9599.763 | 0.064 | 0.013125 | Speed 1
3.97167 | 9599.854 | 0.064 | 0.013125 | Speed 1
3.97333 | 9600.86 | 0.064 | 0.013125 | Speed 1
3.975 | 9603.329 | 0.064 | 0.013125 | Speed 1
3.97667 | 9606.804 | 0.064 | 0.013125 | Speed 1
3.97833 | 9611.559 | 0.064 | 0.013125 | Speed 1
3.98 | 9617.685 | 0.064 | 0.013125 | Speed 1
3.98167 | 9625.092 | 0.064 | 0.013125 | Speed 1
3.98333 | 9633.505 | 0.064 | 0.013125 | Speed 1
3.985 | 9643.38 | 0.064 | 0.013125 | Speed 1
3.98667 | 9654.079 | 0.064 | 0.013125 | Speed 1
3.98833 | 9665.875 | 0.0642 | 0.01320833 | Speed 1
3.99 | 9671.544 | 0.0642 | 0.01320833 | Speed 1
3.99167 | 9669.715 | 0.0642 | 0.01320833 | Speed 1
3.99333 | 9664.595 | 0.0642 | 0.01320833 | Speed 1
3.995 | 9658.834 | 0.0642 | 0.01320833 | Speed 1
3.99667 | 9653.347 | 0.0642 | 0.01320833 | Speed 1
3.99833 | 9649.05 | 0.0642 | 0.01320833 | Speed 1
4 | 9645.849 | 0.0642 | 0.01320833 | Speed 1
4.00167 | 9643.837 | 0.0642 | 0.01320833 | Speed 1
4.00333 | 9643.197 | 0.0642 | 0.01320833 | Speed 1
4.005 | 9643.654 | 0.0642 | 0.01320833 | Speed 1
4.00667 | 9645.758 | 0.0642 | 0.01320833 | Speed 1
4.00833 | 9648.958 | 0.0642 | 0.01320833 | Speed 1
4.01 | 9653.256 | 0.0642 | 0.01320833 | Speed 1
4.01167 | 9658.925 | 0.0642 | 0.01320833 | Speed 1
4.01333 | 9665.783 | 0.0642 | 0.01320833 | Speed 1
4.015 | 9673.739 | 0.0642 | 0.01320833 | Speed 1
4.01667 | 9683.066 | 0.0642 | 0.01320833 | Speed 1
4.01833 | 9692.575 | 0.0645 | 0.01333333 | Speed 1
4.02 | 9693.947 | 0.0645 | 0.01333333 | Speed 1
4.02167 | 9689.192 | 0.0645 | 0.01333333 | Speed 1
4.02333 | 9682.243 | 0.0645 | 0.01333333 | Speed 1
4.025 | 9674.744 | 0.0645 | 0.01333333 | Speed 1
4.02667 | 9667.612 | 0.0645 | 0.01333333 | Speed 1
4.02833 | 9661.76 | 0.0645 | 0.01333333 | Speed 1
4.03 | 9656.822 | 0.0645 | 0.01333333 | Speed 1
4.03167 | 9653.53 | 0.0645 | 0.01333333 | Speed 1
4.03333 | 9651.61 | 0.0645 | 0.01333333 | Speed 1
4.035 | 9650.97 | 0.0645 | 0.01333333 | Speed 1
4.03667 | 9651.427 | 0.0645 | 0.01333333 | Speed 1
4.03833 | 9653.53 | 0.0645 | 0.01333333 | Speed 1
4.04 | 9657.096 | 0.0645 | 0.01333333 | Speed 1
4.04167 | 9661.943 | 0.0645 | 0.01333333 | Speed 1
4.04333 | 9667.703 | 0.0645 | 0.01333333 | Speed 1
4.045 | 9674.653 | 0.0645 | 0.01333333 | Speed 1
4.04667 | 9682.791 | 0.0645 | 0.01333333 | Speed 1
4.04833 | 9692.118 | 0.0645 | 0.01333333 | Speed 1
4.05 | 9702.634 | 0.0645 | 0.01333333 | Speed 1
4.05167 | 9714.247 | 0.0647 | 0.01341667 | Speed 1
4.05333 | 9718.636 | 0.0647 | 0.01341667 | Speed 1
4.055 | 9716.533 | 0.0647 | 0.01341667 | Speed 1
4.05667 | 9711.229 | 0.0647 | 0.01341667 | Speed 1
4.05833 | 9705.194 | 0.0647 | 0.01341667 | Speed 1
4.06 | 9699.434 | 0.0647 | 0.01341667 | Speed 1
4.06167 | 9694.679 | 0.0647 | 0.01341667 | Speed 1
4.06333 | 9691.295 | 0.0647 | 0.01341667 | Speed 1
4.065 | 9689.009 | 0.0647 | 0.01341667 | Speed 1
4.06667 | 9688.003 | 0.0647 | 0.01341667 | Speed 1
4.06833 | 9688.552 | 0.0647 | 0.01341667 | Speed 1
4.07 | 9690.289 | 0.0647 | 0.01341667 | Speed 1
4.07167 | 9693.398 | 0.0647 | 0.01341667 | Speed 1
4.07333 | 9697.879 | 0.0647 | 0.01341667 | Speed 1
4.075 | 9703.457 | 0.0647 | 0.01341667 | Speed 1
4.07667 | 9710.132 | 0.0647 | 0.01341667 | Speed 1
4.07833 | 9717.996 | 0.0647 | 0.01341667 | Speed 1
4.08 | 9727.049 | 0.0647 | 0.01341667 | Speed 1
4.08167 | 9737.107 | 0.065 | 0.01354167 | Speed 1
4.08333 | 9738.845 | 0.065 | 0.01354167 | Speed 1
4.085 | 9734.364 | 0.065 | 0.01354167 | Speed 1
4.08667 | 9727.323 | 0.065 | 0.01354167 | Speed 1
4.08833 | 9719.551 | 0.065 | 0.01354167 | Speed 1
4.09 | 9712.144 | 0.065 | 0.01354167 | Speed 1
4.09167 | 9706.2 | 0.065 | 0.01354167 | Speed 1
4.09333 | 9701.354 | 0.065 | 0.01354167 | Speed 1
4.095 | 9697.971 | 0.065 | 0.01354167 | Speed 1
4.09667 | 9695.867 | 0.065 | 0.01354167 | Speed 1
4.09833 | 9695.319 | 0.065 | 0.01354167 | Speed 1
4.1 | 9696.05 | 0.065 | 0.01354167 | Speed 1
4.10167 | 9697.971 | 0.065 | 0.01354167 | Speed 1
4.10333 | 9701.445 | 0.065 | 0.01354167 | Speed 1
4.105 | 9705.926 | 0.065 | 0.01354167 | Speed 1
4.10667 | 9711.687 | 0.065 | 0.01354167 | Speed 1
4.10833 | 9718.362 | 0.065 | 0.01354167 | Speed 1
4.11 | 9726.592 | 0.065 | 0.01354167 | Speed 1
4.11167 | 9735.553 | 0.065 | 0.01354167 | Speed 1
4.11333 | 9745.977 | 0.065 | 0.01354167 | Speed 1
4.115 | 9757.499 | 0.0652 | 0.013625 | Speed 1
4.11667 | 9764.631 | 0.0652 | 0.013625 | Speed 1
4.11833 | 9763.534 | 0.0652 | 0.013625 | Speed 1
4.12 | 9758.962 | 0.0652 | 0.013625 | Speed 1
4.12167 | 9753.018 | 0.0652 | 0.013625 | Speed 1
4.12333 | 9747.44 | 0.0652 | 0.013625 | Speed 1
4.125 | 9742.411 | 0.0652 | 0.013625 | Speed 1
4.12667 | 9738.662 | 0.0652 | 0.013625 | Speed 1
4.12833 | 9736.376 | 0.0652 | 0.013625 | Speed 1
4.13 | 9735.096 | 0.0652 | 0.013625 | Speed 1
4.13167 | 9735.553 | 0.0652 | 0.013625 | Speed 1
4.13333 | 9737.199 | 0.0652 | 0.013625 | Speed 1
4.135 | 9740.308 | 0.0652 | 0.013625 | Speed 1
4.13667 | 9744.423 | 0.0652 | 0.013625 | Speed 1
4.13833 | 9749.818 | 0.0652 | 0.013625 | Speed 1
4.14 | 9756.127 | 0.0652 | 0.013625 | Speed 1
4.14167 | 9763.9 | 0.0652 | 0.013625 | Speed 1
4.14333 | 9773.135 | 0.0652 | 0.013625 | Speed 1
4.145 | 9782.828 | 0.0655 | 0.01375 | Speed 1
4.14667 | 9787.857 | 0.0655 | 0.01375 | Speed 1
4.14833 | 9784.84 | 0.0655 | 0.01375 | Speed 1
4.15 | 9778.347 | 0.0655 | 0.01375 | Speed 1
4.15167 | 9770.666 | 0.0655 | 0.01375 | Speed 1
4.15333 | 9763.442 | 0.0655 | 0.01375 | Speed 1
4.155 | 9757.224 | 0.0655 | 0.01375 | Speed 1
4.15667 | 9752.195 | 0.0655 | 0.01375 | Speed 1
4.15833 | 9748.446 | 0.0655 | 0.01375 | Speed 1
4.16 | 9745.886 | 0.0655 | 0.01375 | Speed 1
4.16167 | 9745.063 | 0.0655 | 0.01375 | Speed 1
4.16333 | 9745.52 | 0.0655 | 0.01375 | Speed 1
4.165 | 9747.44 | 0.0655 | 0.01375 | Speed 1
4.16667 | 9750.366 | 0.0655 | 0.01375 | Speed 1
4.16833 | 9754.664 | 0.0655 | 0.01375 | Speed 1
4.17 | 9760.242 | 0.0655 | 0.01375 | Speed 1
4.17167 | 9767.009 | 0.0655 | 0.01375 | Speed 1
4.17333 | 9774.872 | 0.0655 | 0.01375 | Speed 1
4.175 | 9783.925 | 0.0655 | 0.01375 | Speed 1
4.17667 | 9794.075 | 0.0655 | 0.01375 | Speed 1
4.17833 | 9804.957 | 0.0657 | 0.01383333 | Speed 1
4.18 | 9812.638 | 0.0657 | 0.01383333 | Speed 1
4.18167 | 9811.815 | 0.0657 | 0.01383333 | Speed 1
4.18333 | 9807.334 | 0.0657 | 0.01383333 | Speed 1
4.185 | 9801.39 | 0.0657 | 0.01383333 | Speed 1
4.18667 | 9795.355 | 0.0657 | 0.01383333 | Speed 1
4.18833 | 9790.6 | 0.0657 | 0.01383333 | Speed 1
4.19 | 9786.668 | 0.0657 | 0.01383333 | Speed 1
4.19167 | 9784.199 | 0.0657 | 0.01383333 | Speed 1
4.19333 | 9782.736 | 0.0657 | 0.01383333 | Speed 1
4.195 | 9782.828 | 0.0657 | 0.01383333 | Speed 1
4.19667 | 9784.199 | 0.0657 | 0.01383333 | Speed 1
4.19833 | 9787.034 | 0.0657 | 0.01383333 | Speed 1
4.2 | 9790.875 | 0.0657 | 0.01383333 | Speed 1
4.20167 | 9795.904 | 0.0657 | 0.01383333 | Speed 1
4.20333 | 9802.03 | 0.0657 | 0.01383333 | Speed 1
4.205 | 9809.529 | 0.0657 | 0.01383333 | Speed 1
4.20667 | 9818.307 | 0.0657 | 0.01383333 | Speed 1
4.20833 | 9828.457 | 0.066 | 0.01395833 | Speed 1
4.21 | 9833.212 | 0.066 | 0.01395833 | Speed 1
4.21167 | 9829.92 | 0.066 | 0.01395833 | Speed 1
4.21333 | 9823.336 | 0.066 | 0.01395833 | Speed 1
4.215 | 9815.747 | 0.066 | 0.01395833 | Speed 1
4.21667 | 9808.248 | 0.066 | 0.01395833 | Speed 1
4.21833 | 9801.482 | 0.066 | 0.01395833 | Speed 1
4.22 | 9796.27 | 0.066 | 0.01395833 | Speed 1
4.22167 | 9792.429 | 0.066 | 0.01395833 | Speed 1
4.22333 | 9789.869 | 0.066 | 0.01395833 | Speed 1
4.225 | 9788.954 | 0.066 | 0.01395833 | Speed 1
4.22667 | 9789.229 | 0.066 | 0.01395833 | Speed 1
4.22833 | 9791.058 | 0.066 | 0.01395833 | Speed 1
4.23 | 9794.258 | 0.066 | 0.01395833 | Speed 1
4.23167 | 9798.464 | 0.066 | 0.01395833 | Speed 1
4.23333 | 9803.676 | 0.066 | 0.01395833 | Speed 1
4.235 | 9810.169 | 0.066 | 0.01395833 | Speed 1
4.23667 | 9817.85 | 0.066 | 0.01395833 | Speed 1
4.23833 | 9826.72 | 0.066 | 0.01395833 | Speed 1
4.24 | 9836.778 | 0.066 | 0.01395833 | Speed 1
4.24167 | 9847.842 | 0.066 | 0.01395833 | Speed 1
4.24333 | 9858.45 | 0.0662 | 0.01404167 | Speed 1
4.245 | 9860.736 | 0.0662 | 0.01404167 | Speed 1
4.24667 | 9857.535 | 0.0662 | 0.01404167 | Speed 1
4.24833 | 9852.14 | 0.0662 | 0.01404167 | Speed 1
4.25 | 9846.471 | 0.0662 | 0.01404167 | Speed 1
4.25167 | 9841.442 | 0.0662 | 0.01404167 | Speed 1
4.25333 | 9837.235 | 0.0662 | 0.01404167 | Speed 1
4.255 | 9834.401 | 0.0662 | 0.01404167 | Speed 1
4.25667 | 9832.846 | 0.0662 | 0.01404167 | Speed 1
4.25833 | 9832.755 | 0.0662 | 0.01404167 | Speed 1
4.26 | 9833.761 | 0.0662 | 0.01404167 | Speed 1
4.26167 | 9836.047 | 0.0662 | 0.01404167 | Speed 1
4.26333 | 9839.796 | 0.0662 | 0.01404167 | Speed 1
4.265 | 9844.642 | 0.0662 | 0.01404167 | Speed 1
4.26667 | 9850.769 | 0.0662 | 0.01404167 | Speed 1
4.26833 | 9858.267 | 0.0662 | 0.01404167 | Speed 1
4.27 | 9866.679 | 0.0662 | 0.01404167 | Speed 1
4.27167 | 9876.372 | 0.0665 | 0.01416667 | Speed 1
4.27333 | 9881.127 | 0.0665 | 0.01416667 | Speed 1
4.275 | 9877.835 | 0.0665 | 0.01416667 | Speed 1
4.27667 | 9870.977 | 0.0665 | 0.01416667 | Speed 1
4.27833 | 9863.205 | 0.0665 | 0.01416667 | Speed 1
4.28 | 9855.432 | 0.0665 | 0.01416667 | Speed 1
4.28167 | 9848.574 | 0.0665 | 0.01416667 | Speed 1
4.28333 | 9843.088 | 0.0665 | 0.01416667 | Speed 1
4.285 | 9839.064 | 0.0665 | 0.01416667 | Speed 1
4.28667 | 9836.412 | 0.0665 | 0.01416667 | Speed 1
4.28833 | 9835.132 | 0.0665 | 0.01416667 | Speed 1
4.29 | 9835.224 | 0.0665 | 0.01416667 | Speed 1
4.29167 | 9836.687 | 0.0665 | 0.01416667 | Speed 1
4.29333 | 9839.338 | 0.0665 | 0.01416667 | Speed 1
4.295 | 9843.27 | 0.0665 | 0.01416667 | Speed 1
4.29667 | 9848.391 | 0.0665 | 0.01416667 | Speed 1
4.29833 | 9854.792 | 0.0665 | 0.01416667 | Speed 1
4.3 | 9862.473 | 0.0665 | 0.01416667 | Speed 1
4.30167 | 9871.16 | 0.0665 | 0.01416667 | Speed 1
4.30333 | 9880.944 | 0.0665 | 0.01416667 | Speed 1
4.305 | 9891.826 | 0.0665 | 0.01416667 | Speed 1
4.30667 | 9902.067 | 0.0667 | 0.01425 | Speed 1
4.30833 | 9903.622 | 0.0667 | 0.01425 | Speed 1
4.31 | 9899.964 | 0.0667 | 0.01425 | Speed 1
4.31167 | 9894.477 | 0.0667 | 0.01425 | Speed 1
4.31333 | 9888.717 | 0.0667 | 0.01425 | Speed 1
4.315 | 9883.413 | 0.0667 | 0.01425 | Speed 1
4.31667 | 9878.841 | 0.0667 | 0.01425 | Speed 1
4.31833 | 9875.732 | 0.0667 | 0.01425 | Speed 1
4.32 | 9873.995 | 0.0667 | 0.01425 | Speed 1
4.32167 | 9873.629 | 0.0667 | 0.01425 | Speed 1
4.32333 | 9874.818 | 0.0667 | 0.01425 | Speed 1
4.325 | 9877.195 | 0.0667 | 0.01425 | Speed 1
4.32667 | 9880.944 | 0.0667 | 0.01425 | Speed 1
4.32833 | 9885.608 | 0.0667 | 0.01425 | Speed 1
4.33 | 9891.551 | 0.0667 | 0.01425 | Speed 1
4.33167 | 9898.775 | 0.0667 | 0.01425 | Speed 1
4.33333 | 9907.188 | 0.0667 | 0.01425 | Speed 1
4.335 | 9916.698 | 0.067 | 0.014375 | Speed 1
4.33667 | 9922.001 | 0.067 | 0.014375 | Speed 1
4.33833 | 9918.892 | 0.067 | 0.014375 | Speed 1
4.34 | 9911.943 | 0.067 | 0.014375 | Speed 1
4.34167 | 9904.079 | 0.067 | 0.014375 | Speed 1
4.34333 | 9896.581 | 0.067 | 0.014375 | Speed 1
4.345 | 9889.814 | 0.067 | 0.014375 | Speed 1
4.34667 | 9884.327 | 0.067 | 0.014375 | Speed 1
4.34833 | 9880.213 | 0.067 | 0.014375 | Speed 1
4.35 | 9877.652 | 0.067 | 0.014375 | Speed 1
4.35167 | 9876.098 | 0.067 | 0.014375 | Speed 1
4.35333 | 9876.006 | 0.067 | 0.014375 | Speed 1
4.355 | 9877.104 | 0.067 | 0.014375 | Speed 1
4.35667 | 9879.481 | 0.067 | 0.014375 | Speed 1
4.35833 | 9883.322 | 0.067 | 0.014375 | Speed 1
4.36 | 9888.259 | 0.067 | 0.014375 | Speed 1
4.36167 | 9894.477 | 0.067 | 0.014375 | Speed 1
4.36333 | 9902.159 | 0.067 | 0.014375 | Speed 1
4.365 | 9910.663 | 0.067 | 0.014375 | Speed 1
4.36667 | 9920.172 | 0.067 | 0.014375 | Speed 1
4.36833 | 9931.145 | 0.067 | 0.014375 | Speed 1
4.37 | 9942.941 | 0.0672 | 0.01445833 | Speed 1
4.37167 | 9947.513 | 0.0672 | 0.01445833 | Speed 1
4.37333 | 9945.227 | 0.0672 | 0.01445833 | Speed 1
4.375 | 9940.015 | 0.0672 | 0.01445833 | Speed 1
4.37667 | 9934.437 | 0.0672 | 0.01445833 | Speed 1
4.37833 | 9929.317 | 0.0672 | 0.01445833 | Speed 1
4.38 | 9925.019 | 0.0672 | 0.01445833 | Speed 1
4.38167 | 9921.727 | 0.0672 | 0.01445833 | Speed 1
4.38333 | 9919.624 | 0.0672 | 0.01445833 | Speed 1
4.385 | 9918.892 | 0.0672 | 0.01445833 | Speed 1
4.38667 | 9919.624 | 0.0672 | 0.01445833 | Speed 1
4.38833 | 9921.635 | 0.0672 | 0.01445833 | Speed 1
4.39 | 9924.927 | 0.0672 | 0.01445833 | Speed 1
4.39167 | 9929.682 | 0.0672 | 0.01445833 | Speed 1
4.39333 | 9935.717 | 0.0672 | 0.01445833 | Speed 1
4.395 | 9942.85 | 0.0672 | 0.01445833 | Speed 1
4.39667 | 9951.171 | 0.0672 | 0.01445833 | Speed 1
4.39833 | 9960.772 | 0.0672 | 0.01445833 | Speed 1
4.4 | 9968.819 | 0.0675 | 0.01458333 | Speed 1
4.40167 | 9967.447 | 0.0675 | 0.01458333 | Speed 1
4.40333 | 9961.412 | 0.0675 | 0.01458333 | Speed 1
4.405 | 9953.914 | 0.0675 | 0.01458333 | Speed 1
4.40667 | 9946.233 | 0.0675 | 0.01458333 | Speed 1
4.40833 | 9939.649 | 0.0675 | 0.01458333 | Speed 1
4.41 | 9933.523 | 0.0675 | 0.01458333 | Speed 1
4.41167 | 9928.951 | 0.0675 | 0.01458333 | Speed 1
4.41333 | 9925.842 | 0.0675 | 0.01458333 | Speed 1
4.415 | 9924.196 | 0.0675 | 0.01458333 | Speed 1
4.41667 | 9923.739 | 0.0675 | 0.01458333 | Speed 1
4.41833 | 9924.836 | 0.0675 | 0.01458333 | Speed 1
4.42 | 9927.213 | 0.0675 | 0.01458333 | Speed 1
4.42167 | 9930.597 | 0.0675 | 0.01458333 | Speed 1
4.42333 | 9935.535 | 0.0675 | 0.01458333 | Speed 1
4.425 | 9941.753 | 0.0675 | 0.01458333 | Speed 1
4.42667 | 9949.342 | 0.0675 | 0.01458333 | Speed 1
4.42833 | 9957.663 | 0.0675 | 0.01458333 | Speed 1
4.43 | 9966.807 | 0.0675 | 0.01458333 | Speed 1
4.43167 | 9977.323 | 0.0675 | 0.01458333 | Speed 1
4.43333 | 9989.21 | 0.0677 | 0.01466667 | Speed 1
4.435 | 9993.965 | 0.0677 | 0.01466667 | Speed 1
4.43667 | 9991.588 | 0.0677 | 0.01466667 | Speed 1
4.43833 | 9986.376 | 0.0677 | 0.01466667 | Speed 1
4.44 | 9980.615 | 0.0677 | 0.01466667 | Speed 1
4.44167 | 9975.129 | 0.0677 | 0.01466667 | Speed 1
4.44333 | 9970.374 | 0.0677 | 0.01466667 | Speed 1
4.445 | 9966.899 | 0.0677 | 0.01466667 | Speed 1
4.44667 | 9964.887 | 0.0677 | 0.01466667 | Speed 1
4.44833 | 9964.156 | 0.0677 | 0.01466667 | Speed 1
4.45 | 9964.704 | 0.0677 | 0.01466667 | Speed 1
4.45167 | 9966.716 | 0.0677 | 0.01466667 | Speed 1
4.45333 | 9969.916 | 0.0677 | 0.01466667 | Speed 1
4.455 | 9974.214 | 0.0677 | 0.01466667 | Speed 1
4.45667 | 9979.883 | 0.0677 | 0.01466667 | Speed 1
4.45833 | 9986.833 | 0.0677 | 0.01466667 | Speed 1
4.46 | 9994.971 | 0.0677 | 0.01466667 | Speed 1
4.46167 | 10004.21 | 0.0677 | 0.01466667 | Speed 1
4.46333 | 10012.53 | 0.068 | 0.01479167 | Speed 1
4.465 | 10011.43 | 0.068 | 0.01479167 | Speed 1
4.46667 | 10005.3 | 0.068 | 0.01479167 | Speed 1
4.46833 | 9997.349 | 0.068 | 0.01479167 | Speed 1
4.47 | 9989.576 | 0.068 | 0.01479167 | Speed 1
4.47167 | 9982.352 | 0.068 | 0.01479167 | Speed 1
4.47333 | 9976.317 | 0.068 | 0.01479167 | Speed 1
4.475 | 9971.745 | 0.068 | 0.01479167 | Speed 1
4.47667 | 9968.362 | 0.068 | 0.01479167 | Speed 1
4.47833 | 9966.259 | 0.068 | 0.01479167 | Speed 1
4.48 | 9965.71 | 0.068 | 0.01479167 | Speed 1
4.48167 | 9966.716 | 0.068 | 0.01479167 | Speed 1
4.48333 | 9968.819 | 0.068 | 0.01479167 | Speed 1
4.485 | 9972.477 | 0.068 | 0.01479167 | Speed 1
4.48667 | 9977.14 | 0.068 | 0.01479167 | Speed 1
4.48833 | 9982.992 | 0.068 | 0.01479167 | Speed 1
4.49 | 9989.851 | 0.068 | 0.01479167 | Speed 1
4.49167 | 9998.263 | 0.068 | 0.01479167 | Speed 1
4.49333 | 10007.59 | 0.068 | 0.01479167 | Speed 1
4.495 | 10018.11 | 0.068 | 0.01479167 | Speed 1
4.49667 | 10029.99 | 0.0682 | 0.014875 | Speed 1
4.49833 | 10038.31 | 0.0682 | 0.014875 | Speed 1
4.5 | 10037.95 | 0.0682 | 0.014875 | Speed 1
4.50167 | 10033.65 | 0.0682 | 0.014875 | Speed 1
4.50333 | 10027.52 | 0.0682 | 0.014875 | Speed 1
4.505 | 10021.76 | 0.0682 | 0.014875 | Speed 1
4.50667 | 10016.83 | 0.0682 | 0.014875 | Speed 1
4.50833 | 10012.89 | 0.0682 | 0.014875 | Speed 1
4.51 | 10010.42 | 0.0682 | 0.014875 | Speed 1
4.51167 | 10009.69 | 0.0682 | 0.014875 | Speed 1
4.51333 | 10009.88 | 0.0682 | 0.014875 | Speed 1
4.515 | 10011.89 | 0.0682 | 0.014875 | Speed 1
4.51667 | 10014.81 | 0.0682 | 0.014875 | Speed 1
4.51833 | 10019.02 | 0.0682 | 0.014875 | Speed 1
4.52 | 10024.51 | 0.0682 | 0.014875 | Speed 1
4.52167 | 10031.18 | 0.0682 | 0.014875 | Speed 1
4.52333 | 10039.05 | 0.0682 | 0.014875 | Speed 1
4.525 | 10048.28 | 0.0682 | 0.014875 | Speed 1
4.52667 | 10057.52 | 0.0685 | 0.015 | Speed 1
4.52833 | 10058.25 | 0.0685 | 0.015 | Speed 1
4.53 | 10053.04 | 0.0685 | 0.015 | Speed 1
4.53167 | 10045.36 | 0.0685 | 0.015 | Speed 1
4.53333 | 10037.4 | 0.0685 | 0.015 | Speed 1
4.535 | 10030.27 | 0.0685 | 0.015 | Speed 1
4.53667 | 10023.87 | 0.0685 | 0.015 | Speed 1
4.53833 | 10019.2 | 0.0685 | 0.015 | Speed 1
4.54 | 10015.91 | 0.0685 | 0.015 | Speed 1
4.54167 | 10013.99 | 0.0685 | 0.015 | Speed 1
4.54333 | 10013.17 | 0.0685 | 0.015 | Speed 1
4.545 | 10013.72 | 0.0685 | 0.015 | Speed 1
4.54667 | 10015.64 | 0.0685 | 0.015 | Speed 1
4.54833 | 10018.93 | 0.0685 | 0.015 | Speed 1
4.55 | 10023.68 | 0.0685 | 0.015 | Speed 1
4.55167 | 10029.44 | 0.0685 | 0.015 | Speed 1
4.55333 | 10036.21 | 0.0685 | 0.015 | Speed 1
4.555 | 10044.17 | 0.0685 | 0.015 | Speed 1
4.55667 | 10053.68 | 0.0685 | 0.015 | Speed 1
4.55833 | 10064.19 | 0.0685 | 0.015 | Speed 1
4.56 | 10075.44 | 0.0687 | 0.01508333 | Speed 1
4.56167 | 10079.46 | 0.0687 | 0.01508333 | Speed 1
4.56333 | 10076.72 | 0.0687 | 0.01508333 | Speed 1
4.565 | 10070.96 | 0.0687 | 0.01508333 | Speed 1
4.56667 | 10064.65 | 0.0687 | 0.01508333 | Speed 1
4.56833 | 10058.98 | 0.0687 | 0.01508333 | Speed 1
4.57 | 10054.04 | 0.0687 | 0.01508333 | Speed 1
4.57167 | 10050.2 | 0.0687 | 0.01508333 | Speed 1
4.57333 | 10047.64 | 0.0687 | 0.01508333 | Speed 1
4.575 | 10046.82 | 0.0687 | 0.01508333 | Speed 1
4.57667 | 10046.82 | 0.0687 | 0.01508333 | Speed 1
4.57833 | 10048.65 | 0.0687 | 0.01508333 | Speed 1
4.58 | 10051.66 | 0.0687 | 0.01508333 | Speed 1
4.58167 | 10055.87 | 0.0687 | 0.01508333 | Speed 1
4.58333 | 10061.36 | 0.0687 | 0.01508333 | Speed 1
4.585 | 10068.31 | 0.0687 | 0.01508333 | Speed 1
4.58667 | 10076.08 | 0.0687 | 0.01508333 | Speed 1
4.58833 | 10085.5 | 0.0687 | 0.01508333 | Speed 1
4.59 | 10095.83 | 0.069 | 0.01520833 | Speed 1
4.59167 | 10100.04 | 0.069 | 0.01520833 | Speed 1
4.59333 | 10096.47 | 0.069 | 0.01520833 | Speed 1
4.595 | 10089.7 | 0.069 | 0.01520833 | Speed 1
4.59667 | 10082.21 | 0.069 | 0.01520833 | Speed 1
4.59833 | 10074.89 | 0.069 | 0.01520833 | Speed 1
4.6 | 10068.58 | 0.069 | 0.01520833 | Speed 1
4.60167 | 10063.73 | 0.069 | 0.01520833 | Speed 1
4.60333 | 10060.17 | 0.069 | 0.01520833 | Speed 1
4.605 | 10058.07 | 0.069 | 0.01520833 | Speed 1
4.60667 | 10057.06 | 0.069 | 0.01520833 | Speed 1
4.60833 | 10057.15 | 0.069 | 0.01520833 | Speed 1
4.61 | 10058.71 | 0.069 | 0.01520833 | Speed 1
4.61167 | 10061.81 | 0.069 | 0.01520833 | Speed 1
4.61333 | 10066.3 | 0.069 | 0.01520833 | Speed 1
4.615 | 10071.96 | 0.069 | 0.01520833 | Speed 1
4.61667 | 10078.64 | 0.069 | 0.01520833 | Speed 1
4.61833 | 10086.5 | 0.069 | 0.01520833 | Speed 1
4.62 | 10095.92 | 0.069 | 0.01520833 | Speed 1
4.62167 | 10106.25 | 0.069 | 0.01520833 | Speed 1
4.62333 | 10117.59 | 0.0692 | 0.01529167 | Speed 1
4.625 | 10124.36 | 0.0692 | 0.01529167 | Speed 1
4.62667 | 10122.81 | 0.0692 | 0.01529167 | Speed 1
4.62833 | 10117.59 | 0.0692 | 0.01529167 | Speed 1
4.63 | 10111.28 | 0.0692 | 0.01529167 | Speed 1
4.63167 | 10105.34 | 0.0692 | 0.01529167 | Speed 1
4.63333 | 10100.22 | 0.0692 | 0.01529167 | Speed 1
4.635 | 10096.38 | 0.0692 | 0.01529167 | Speed 1
4.63667 | 10093.64 | 0.0692 | 0.01529167 | Speed 1
4.63833 | 10092.26 | 0.0692 | 0.01529167 | Speed 1
4.64 | 10092.36 | 0.0692 | 0.01529167 | Speed 1
4.64167 | 10094 | 0.0692 | 0.01529167 | Speed 1
4.64333 | 10097.02 | 0.0692 | 0.01529167 | Speed 1
4.645 | 10101.13 | 0.0692 | 0.01529167 | Speed 1
4.64667 | 10106.44 | 0.0692 | 0.01529167 | Speed 1
4.64833 | 10112.93 | 0.0692 | 0.01529167 | Speed 1
4.65 | 10120.61 | 0.0692 | 0.01529167 | Speed 1
4.65167 | 10129.48 | 0.0692 | 0.01529167 | Speed 1
4.65333 | 10139.91 | 0.0695 | 0.01541667 | Speed 1
4.655 | 10144.75 | 0.0695 | 0.01541667 | Speed 1
4.65667 | 10141.46 | 0.0695 | 0.01541667 | Speed 1
4.65833 | 10134.78 | 0.0695 | 0.01541667 | Speed 1
4.66 | 10127.1 | 0.0695 | 0.01541667 | Speed 1
4.66167 | 10119.51 | 0.0695 | 0.01541667 | Speed 1
4.66333 | 10113.11 | 0.0695 | 0.01541667 | Speed 1
4.665 | 10107.72 | 0.0695 | 0.01541667 | Speed 1
4.66667 | 10103.69 | 0.0695 | 0.01541667 | Speed 1
4.66833 | 10101.13 | 0.0695 | 0.01541667 | Speed 1
4.67 | 10100.04 | 0.0695 | 0.01541667 | Speed 1
4.67167 | 10100.4 | 0.0695 | 0.01541667 | Speed 1
4.67333 | 10102.23 | 0.0695 | 0.01541667 | Speed 1
4.675 | 10105.07 | 0.0695 | 0.01541667 | Speed 1
4.67667 | 10109 | 0.0695 | 0.01541667 | Speed 1
4.67833 | 10114.58 | 0.0695 | 0.01541667 | Speed 1
4.68 | 10121.07 | 0.0695 | 0.01541667 | Speed 1
4.68167 | 10129.12 | 0.0695 | 0.01541667 | Speed 1
4.68333 | 10138.08 | 0.0695 | 0.01541667 | Speed 1
4.685 | 10148.41 | 0.0695 | 0.01541667 | Speed 1
4.68667 | 10159.66 | 0.0697 | 0.0155 | Speed 1
4.68833 | 10168.07 | 0.0697 | 0.0155 | Speed 1
4.69 | 10167.61 | 0.0697 | 0.0155 | Speed 1
4.69167 | 10162.86 | 0.0697 | 0.0155 | Speed 1
4.69333 | 10156.73 | 0.0697 | 0.0155 | Speed 1
4.695 | 10150.51 | 0.0697 | 0.0155 | Speed 1
4.69667 | 10145.12 | 0.0697 | 0.0155 | Speed 1
4.69833 | 10141.19 | 0.0697 | 0.0155 | Speed 1
4.7 | 10138.63 | 0.0697 | 0.0155 | Speed 1
4.70167 | 10136.98 | 0.0697 | 0.0155 | Speed 1
4.70333 | 10136.61 | 0.0697 | 0.0155 | Speed 1
4.705 | 10137.89 | 0.0697 | 0.0155 | Speed 1
4.70667 | 10140.18 | 0.0697 | 0.0155 | Speed 1
4.70833 | 10144.29 | 0.0697 | 0.0155 | Speed 1
4.71 | 10149.32 | 0.0697 | 0.0155 | Speed 1
4.71167 | 10155.45 | 0.0697 | 0.0155 | Speed 1
4.71333 | 10162.77 | 0.0697 | 0.0155 | Speed 1
4.715 | 10171.64 | 0.0697 | 0.0155 | Speed 1
4.71667 | 10181.6 | 0.07 | 0.015625 | Speed 1
4.71833 | 10188.92 | 0.07 | 0.015625 | Speed 1
4.72 | 10187.36 | 0.07 | 0.015625 | Speed 1
4.72167 | 10181.33 | 0.07 | 0.015625 | Speed 1
4.72333 | 10173.74 | 0.07 | 0.015625 | Speed 1
4.725 | 10166.42 | 0.07 | 0.015625 | Speed 1
4.72667 | 10159.84 | 0.07 | 0.015625 | Speed 1
4.72833 | 10154.44 | 0.07 | 0.015625 | Speed 1
4.73 | 10150.24 | 0.07 | 0.015625 | Speed 1
4.73167 | 10147.49 | 0.07 | 0.015625 | Speed 1
4.73333 | 10145.94 | 0.07 | 0.015625 | Speed 1
4.735 | 10145.94 | 0.07 | 0.015625 | Speed 1
4.73667 | 10147.13 | 0.07 | 0.015625 | Speed 1
4.73833 | 10149.87 | 0.07 | 0.015625 | Speed 1
4.74 | 10153.9 | 0.07 | 0.015625 | Speed 1
4.74167 | 10159.11 | 0.07 | 0.015625 | Speed 1
4.74333 | 10165.51 | 0.07 | 0.015625 | Speed 1
4.745 | 10173.28 | 0.07 | 0.015625 | Speed 1
4.74667 | 10182.33 | 0.07 | 0.015625 | Speed 1
4.74833 | 10192.39 | 0.07 | 0.015625 | Speed 1
4.75 | 10203.73 | 0.07 | 0.015625 | Speed 1
4.75167 | 10213.33 | 0.0702 | 0.01570833 | Speed 1
4.75333 | 10214.06 | 0.0702 | 0.01570833 | Speed 1
4.755 | 10210.04 | 0.0702 | 0.01570833 | Speed 1
4.75667 | 10203.82 | 0.0702 | 0.01570833 | Speed 1
4.75833 | 10197.42 | 0.0702 | 0.01570833 | Speed 1
4.76 | 10191.66 | 0.0702 | 0.01570833 | Speed 1
4.76167 | 10187.36 | 0.0702 | 0.01570833 | Speed 1
4.76333 | 10184.25 | 0.0702 | 0.01570833 | Speed 1
4.765 | 10182.43 | 0.0702 | 0.01570833 | Speed 1
4.76667 | 10182.06 | 0.0702 | 0.01570833 | Speed 1
4.76833 | 10182.7 | 0.0702 | 0.01570833 | Speed 1
4.77 | 10185.17 | 0.0702 | 0.01570833 | Speed 1
4.77167 | 10188.73 | 0.0702 | 0.01570833 | Speed 1
4.77333 | 10193.67 | 0.0702 | 0.01570833 | Speed 1
4.775 | 10199.8 | 0.0702 | 0.01570833 | Speed 1
4.77667 | 10207.3 | 0.0702 | 0.01570833 | Speed 1
4.77833 | 10215.89 | 0.0702 | 0.01570833 | Speed 1
4.78 | 10226.04 | 0.0705 | 0.01583333 | Speed 1
4.78167 | 10233.45 | 0.0705 | 0.01583333 | Speed 1
4.78333 | 10231.53 | 0.0705 | 0.01583333 | Speed 1
4.785 | 10225.31 | 0.0705 | 0.01583333 | Speed 1
4.78667 | 10217.45 | 0.0705 | 0.01583333 | Speed 1
4.78833 | 10209.4 | 0.0705 | 0.01583333 | Speed 1
4.79 | 10202.09 | 0.0705 | 0.01583333 | Speed 1
4.79167 | 10196.32 | 0.0705 | 0.01583333 | Speed 1
4.79333 | 10191.94 | 0.0705 | 0.01583333 | Speed 1
4.795 | 10189.37 | 0.0705 | 0.01583333 | Speed 1
4.79667 | 10188.09 | 0.0705 | 0.01583333 | Speed 1
4.79833 | 10187.91 | 0.0705 | 0.01583333 | Speed 1
4.8 | 10189.01 | 0.0705 | 0.01583333 | Speed 1
4.80167 | 10191.75 | 0.0705 | 0.01583333 | Speed 1
4.80333 | 10195.78 | 0.0705 | 0.01583333 | Speed 1
4.805 | 10200.9 | 0.0705 | 0.01583333 | Speed 1
4.80667 | 10207.21 | 0.0705 | 0.01583333 | Speed 1
4.80833 | 10214.61 | 0.0705 | 0.01583333 | Speed 1
4.81 | 10223.67 | 0.0705 | 0.01583333 | Speed 1
4.81167 | 10233.54 | 0.0705 | 0.01583333 | Speed 1
4.81333 | 10244.7 | 0.0705 | 0.01583333 | Speed 1
4.815 | 10255.3 | 0.0707 | 0.01591667 | Speed 1
4.81667 | 10256.58 | 0.0707 | 0.01591667 | Speed 1
4.81833 | 10252.56 | 0.0707 | 0.01591667 | Speed 1
4.82 | 10246.53 | 0.0707 | 0.01591667 | Speed 1
4.82167 | 10240.31 | 0.0707 | 0.01591667 | Speed 1
4.82333 | 10234.64 | 0.0707 | 0.01591667 | Speed 1
4.825 | 10230.07 | 0.0707 | 0.01591667 | Speed 1
4.82667 | 10226.77 | 0.0707 | 0.01591667 | Speed 1
4.82833 | 10225.13 | 0.0707 | 0.01591667 | Speed 1
4.83 | 10224.49 | 0.0707 | 0.01591667 | Speed 1
4.83167 | 10225.4 | 0.0707 | 0.01591667 | Speed 1
4.83333 | 10227.32 | 0.0707 | 0.01591667 | Speed 1
4.835 | 10230.8 | 0.0707 | 0.01591667 | Speed 1
4.83667 | 10235.55 | 0.0707 | 0.01591667 | Speed 1
4.83833 | 10241.68 | 0.0707 | 0.01591667 | Speed 1
4.84 | 10249.09 | 0.0707 | 0.01591667 | Speed 1
4.84167 | 10257.96 | 0.0707 | 0.01591667 | Speed 1
4.84333 | 10268.11 | 0.0707 | 0.01591667 | Speed 1
4.845 | 10276.24 | 0.071 | 0.01604167 | Speed 1
4.84667 | 10275.33 | 0.071 | 0.01604167 | Speed 1
4.84833 | 10269.48 | 0.071 | 0.01604167 | Speed 1
4.85 | 10261.8 | 0.071 | 0.01604167 | Speed 1
4.85167 | 10253.75 | 0.071 | 0.01604167 | Speed 1
4.85333 | 10246.43 | 0.071 | 0.01604167 | Speed 1
4.855 | 10240.67 | 0.071 | 0.01604167 | Speed 1
4.85667 | 10236.01 | 0.071 | 0.01604167 | Speed 1
4.85833 | 10232.81 | 0.071 | 0.01604167 | Speed 1
4.86 | 10230.89 | 0.071 | 0.01604167 | Speed 1
4.86167 | 10230.52 | 0.071 | 0.01604167 | Speed 1
4.86333 | 10231.53 | 0.071 | 0.01604167 | Speed 1
4.865 | 10233.91 | 0.071 | 0.01604167 | Speed 1
4.86667 | 10237.47 | 0.071 | 0.01604167 | Speed 1
4.86833 | 10242.41 | 0.071 | 0.01604167 | Speed 1
4.87 | 10248.72 | 0.071 | 0.01604167 | Speed 1
4.87167 | 10255.85 | 0.071 | 0.01604167 | Speed 1
4.87333 | 10264.45 | 0.071 | 0.01604167 | Speed 1
4.875 | 10274.32 | 0.071 | 0.01604167 | Speed 1
4.87667 | 10285.66 | 0.071 | 0.01604167 | Speed 1
4.87833 | 10297 | 0.0712 | 0.016125 | Speed 1
4.88 | 10299.65 | 0.0712 | 0.016125 | Speed 1
4.88167 | 10296.27 | 0.0712 | 0.016125 | Speed 1
4.88333 | 10290.51 | 0.0712 | 0.016125 | Speed 1
4.885 | 10284.11 | 0.0712 | 0.016125 | Speed 1
4.88667 | 10278.35 | 0.0712 | 0.016125 | Speed 1
4.88833 | 10273.32 | 0.0712 | 0.016125 | Speed 1
4.89 | 10269.75 | 0.0712 | 0.016125 | Speed 1
4.89167 | 10267.47 | 0.0712 | 0.016125 | Speed 1
4.89333 | 10266.73 | 0.0712 | 0.016125 | Speed 1
4.895 | 10267.1 | 0.0712 | 0.016125 | Speed 1
4.89667 | 10269.11 | 0.0712 | 0.016125 | Speed 1
4.89833 | 10272.77 | 0.0712 | 0.016125 | Speed 1
4.9 | 10277.34 | 0.0712 | 0.016125 | Speed 1
4.90167 | 10283.01 | 0.0712 | 0.016125 | Speed 1
4.90333 | 10290.14 | 0.0712 | 0.016125 | Speed 1
4.905 | 10298.74 | 0.0712 | 0.016125 | Speed 1
4.90667 | 10308.43 | 0.0712 | 0.016125 | Speed 1
4.90833 | 10318.58 | 0.0715 | 0.01625 | Speed 1
4.91 | 10320.78 | 0.0715 | 0.01625 | Speed 1
4.91167 | 10316.48 | 0.0715 | 0.01625 | Speed 1
4.91333 | 10309.53 | 0.0715 | 0.01625 | Speed 1
4.915 | 10301.76 | 0.0715 | 0.01625 | Speed 1
4.91667 | 10294.53 | 0.0715 | 0.01625 | Speed 1
4.91833 | 10288.13 | 0.0715 | 0.01625 | Speed 1
4.92 | 10283.1 | 0.0715 | 0.01625 | Speed 1
4.92167 | 10279.72 | 0.0715 | 0.01625 | Speed 1
4.92333 | 10277.71 | 0.0715 | 0.01625 | Speed 1
4.925 | 10277.07 | 0.0715 | 0.01625 | Speed 1
4.92667 | 10277.8 | 0.0715 | 0.01625 | Speed 1
4.92833 | 10279.9 | 0.0715 | 0.01625 | Speed 1
4.93 | 10283.56 | 0.0715 | 0.01625 | Speed 1
4.93167 | 10288.04 | 0.0715 | 0.01625 | Speed 1
4.93333 | 10293.8 | 0.0715 | 0.01625 | Speed 1
4.935 | 10300.75 | 0.0715 | 0.01625 | Speed 1
4.93667 | 10309.44 | 0.0715 | 0.01625 | Speed 1
4.93833 | 10319.04 | 0.0715 | 0.01625 | Speed 1
4.94 | 10329.65 | 0.0715 | 0.01625 | Speed 1
4.94167 | 10341.44 | 0.0717 | 0.01633333 | Speed 1
4.94333 | 10346.2 | 0.0717 | 0.01633333 | Speed 1
4.945 | 10344.09 | 0.0717 | 0.01633333 | Speed 1
4.94667 | 10338.7 | 0.0717 | 0.01633333 | Speed 1
4.94833 | 10332.3 | 0.0717 | 0.01633333 | Speed 1
4.95 | 10326.26 | 0.0717 | 0.01633333 | Speed 1
4.95167 | 10321.42 | 0.0717 | 0.01633333 | Speed 1
4.95333 | 10317.58 | 0.0717 | 0.01633333 | Speed 1
4.955 | 10314.92 | 0.0717 | 0.01633333 | Speed 1
4.95667 | 10313.83 | 0.0717 | 0.01633333 | Speed 1
4.95833 | 10314.37 | 0.0717 | 0.01633333 | Speed 1
4.96 | 10316.11 | 0.0717 | 0.01633333 | Speed 1
4.96167 | 10319.04 | 0.0717 | 0.01633333 | Speed 1
4.96333 | 10323.34 | 0.0717 | 0.01633333 | Speed 1
4.965 | 10329.01 | 0.0717 | 0.01633333 | Speed 1
4.96667 | 10335.68 | 0.0717 | 0.01633333 | Speed 1
4.96833 | 10343.73 | 0.0717 | 0.01633333 | Speed 1
4.97 | 10352.96 | 0.0717 | 0.01633333 | Speed 1
4.97167 | 10362.66 | 0.072 | 0.01645833 | Speed 1
4.97333 | 10364.3 | 0.072 | 0.01645833 | Speed 1
4.975 | 10359.46 | 0.072 | 0.01645833 | Speed 1
4.97667 | 10352.23 | 0.072 | 0.01645833 | Speed 1
4.97833 | 10344 | 0.072 | 0.01645833 | Speed 1
4.98 | 10336.41 | 0.072 | 0.01645833 | Speed 1
4.98167 | 10330.01 | 0.072 | 0.01645833 | Speed 1
4.98333 | 10324.98 | 0.072 | 0.01645833 | Speed 1
4.985 | 10321.32 | 0.072 | 0.01645833 | Speed 1
4.98667 | 10319.04 | 0.072 | 0.01645833 | Speed 1
4.98833 | 10318.4 | 0.072 | 0.01645833 | Speed 1
4.99 | 10319.13 | 0.072 | 0.01645833 | Speed 1
4.99167 | 10321.23 | 0.072 | 0.01645833 | Speed 1
4.99333 | 10324.43 | 0.072 | 0.01645833 | Speed 1
4.995 | 10329.19 | 0.072 | 0.01645833 | Speed 1
4.99667 | 10334.77 | 0.072 | 0.01645833 | Speed 1
4.99833 | 10342.17 | 0.072 | 0.01645833 | Speed 1
5 | 10350.49 | 0.072 | 0.01645833 | Speed 1
5.00167 | 10360 | 0.072 | 0.01645833 | Speed 1
5.00333 | 10370.61 | 0.072 | 0.01645833 | Speed 1
5.005 | 10382.22 | 0.0722 | 0.01654167 | Speed 1
5.00667 | 10390.45 | 0.0722 | 0.01654167 | Speed 1
5.00833 | 10389.72 | 0.0722 | 0.01654167 | Speed 1
5.01 | 10384.97 | 0.0722 | 0.01654167 | Speed 1
5.01167 | 10378.66 | 0.0722 | 0.01654167 | Speed 1
5.01333 | 10372.26 | 0.0722 | 0.01654167 | Speed 1
5.015 | 10366.86 | 0.0722 | 0.01654167 | Speed 1
5.01667 | 10362.84 | 0.0722 | 0.01654167 | Speed 1
5.01833 | 10360.19 | 0.0722 | 0.01654167 | Speed 1
5.02 | 10359.09 | 0.0722 | 0.01654167 | Speed 1
5.02167 | 10358.91 | 0.0722 | 0.01654167 | Speed 1
5.02333 | 10360.1 | 0.0722 | 0.01654167 | Speed 1
5.025 | 10362.56 | 0.0722 | 0.01654167 | Speed 1
5.02667 | 10366.77 | 0.0722 | 0.01654167 | Speed 1
5.02833 | 10371.89 | 0.0722 | 0.01654167 | Speed 1
5.03 | 10378.66 | 0.0722 | 0.01654167 | Speed 1
5.03167 | 10386.98 | 0.0722 | 0.01654167 | Speed 1
5.03333 | 10396.21 | 0.0722 | 0.01654167 | Speed 1
5.035 | 10406.09 | 0.0725 | 0.01666667 | Speed 1
5.03667 | 10407.92 | 0.0725 | 0.01666667 | Speed 1
5.03833 | 10402.8 | 0.0725 | 0.01666667 | Speed 1
5.04 | 10394.93 | 0.0725 | 0.01666667 | Speed 1
5.04167 | 10386.34 | 0.0725 | 0.01666667 | Speed 1
5.04333 | 10378.48 | 0.0725 | 0.01666667 | Speed 1
5.045 | 10371.89 | 0.0725 | 0.01666667 | Speed 1
5.04667 | 10366.4 | 0.0725 | 0.01666667 | Speed 1
5.04833 | 10362.66 | 0.0725 | 0.01666667 | Speed 1
5.05 | 10360.19 | 0.0725 | 0.01666667 | Speed 1
5.05167 | 10359.09 | 0.0725 | 0.01666667 | Speed 1
5.05333 | 10359.36 | 0.0725 | 0.01666667 | Speed 1
5.055 | 10361.28 | 0.0725 | 0.01666667 | Speed 1
5.05667 | 10364.21 | 0.0725 | 0.01666667 | Speed 1
5.05833 | 10368.87 | 0.0725 | 0.01666667 | Speed 1
5.06 | 10374.45 | 0.0725 | 0.01666667 | Speed 1
5.06167 | 10381.58 | 0.0725 | 0.01666667 | Speed 1
5.06333 | 10389.81 | 0.0725 | 0.01666667 | Speed 1
5.065 | 10399.14 | 0.0725 | 0.01666667 | Speed 1
5.06667 | 10409.38 | 0.0725 | 0.01666667 | Speed 1
5.06833 | 10421.27 | 0.0728 | 0.01679167 | Speed 1
5.07 | 10429.13 | 0.0728 | 0.01679167 | Speed 1
5.07167 | 10427.94 | 0.0728 | 0.01679167 | Speed 1
5.07333 | 10422.92 | 0.0728 | 0.01679167 | Speed 1
5.075 | 10416.24 | 0.0728 | 0.01679167 | Speed 1
5.07667 | 10409.93 | 0.0728 | 0.01679167 | Speed 1
5.07833 | 10404.63 | 0.0728 | 0.01679167 | Speed 1
5.08 | 10400.33 | 0.0728 | 0.01679167 | Speed 1
5.08167 | 10397.59 | 0.0728 | 0.01679167 | Speed 1
5.08333 | 10396.03 | 0.0728 | 0.01679167 | Speed 1
5.085 | 10395.94 | 0.0728 | 0.01679167 | Speed 1
5.08667 | 10397.4 | 0.0728 | 0.01679167 | Speed 1
5.08833 | 10399.96 | 0.0728 | 0.01679167 | Speed 1
5.09 | 10404.17 | 0.0728 | 0.01679167 | Speed 1
5.09167 | 10409.57 | 0.0728 | 0.01679167 | Speed 1
5.09333 | 10416.24 | 0.0728 | 0.01679167 | Speed 1
5.095 | 10424.1 | 0.0728 | 0.01679167 | Speed 1
5.09667 | 10433.07 | 0.0728 | 0.01679167 | Speed 1
5.09833 | 10443.03 | 0.073 | 0.016875 | Speed 1
5.1 | 10447.24 | 0.073 | 0.016875 | Speed 1
5.10167 | 10443.49 | 0.073 | 0.016875 | Speed 1
5.10333 | 10436.17 | 0.073 | 0.016875 | Speed 1
5.105 | 10428.13 | 0.073 | 0.016875 | Speed 1
5.10667 | 10420.45 | 0.073 | 0.016875 | Speed 1
5.10833 | 10413.41 | 0.073 | 0.016875 | Speed 1
5.11 | 10407.74 | 0.073 | 0.016875 | Speed 1
5.11167 | 10403.8 | 0.073 | 0.016875 | Speed 1
5.11333 | 10401.06 | 0.073 | 0.016875 | Speed 1
5.115 | 10400.06 | 0.073 | 0.016875 | Speed 1
5.11667 | 10400.06 | 0.073 | 0.016875 | Speed 1
5.11833 | 10401.52 | 0.073 | 0.016875 | Speed 1
5.12 | 10404.44 | 0.073 | 0.016875 | Speed 1
5.12167 | 10408.83 | 0.073 | 0.016875 | Speed 1
5.12333 | 10414.05 | 0.073 | 0.016875 | Speed 1
5.125 | 10420.72 | 0.073 | 0.016875 | Speed 1
5.12667 | 10428.77 | 0.073 | 0.016875 | Speed 1
5.12833 | 10437.91 | 0.073 | 0.016875 | Speed 1
5.13 | 10447.97 | 0.073 | 0.016875 | Speed 1
5.13167 | 10459.4 | 0.073 | 0.016875 | Speed 1
5.13333 | 10469.73 | 0.0732 | 0.01695833 | Speed 1
5.135 | 10471.2 | 0.0732 | 0.01695833 | Speed 1
5.13667 | 10467.36 | 0.0732 | 0.01695833 | Speed 1
5.13833 | 10461.41 | 0.0732 | 0.01695833 | Speed 1
5.14 | 10455.19 | 0.0732 | 0.01695833 | Speed 1
5.14167 | 10449.34 | 0.0732 | 0.01695833 | Speed 1
5.14333 | 10444.95 | 0.0732 | 0.01695833 | Speed 1
5.145 | 10441.75 | 0.0732 | 0.01695833 | Speed 1
5.14667 | 10439.92 | 0.0732 | 0.01695833 | Speed 1
5.14833 | 10439.74 | 0.0732 | 0.01695833 | Speed 1
5.15 | 10440.84 | 0.0732 | 0.01695833 | Speed 1
5.15167 | 10443.31 | 0.0732 | 0.01695833 | Speed 1
5.15333 | 10447.06 | 0.0732 | 0.01695833 | Speed 1
5.155 | 10451.9 | 0.0732 | 0.01695833 | Speed 1
5.15667 | 10458.3 | 0.0732 | 0.01695833 | Speed 1
5.15833 | 10465.71 | 0.0732 | 0.01695833 | Speed 1
5.16 | 10474.67 | 0.0732 | 0.01695833 | Speed 1
5.16167 | 10484.55 | 0.0735 | 0.01708333 | Speed 1
5.16333 | 10491.95 | 0.0735 | 0.01708333 | Speed 1
5.165 | 10490.03 | 0.0735 | 0.01708333 | Speed 1
5.16667 | 10483.72 | 0.0735 | 0.01708333 | Speed 1
5.16833 | 10475.4 | 0.0735 | 0.01708333 | Speed 1
5.17 | 10467.26 | 0.0735 | 0.01708333 | Speed 1
5.17167 | 10460.13 | 0.0735 | 0.01708333 | Speed 1
5.17333 | 10454.37 | 0.0735 | 0.01708333 | Speed 1
5.175 | 10449.89 | 0.0735 | 0.01708333 | Speed 1
5.17667 | 10447.06 | 0.0735 | 0.01708333 | Speed 1
5.17833 | 10445.14 | 0.0735 | 0.01708333 | Speed 1
5.18 | 10445.04 | 0.0735 | 0.01708333 | Speed 1
5.18167 | 10446.32 | 0.0735 | 0.01708333 | Speed 1
5.18333 | 10449.07 | 0.0735 | 0.01708333 | Speed 1
5.185 | 10453 | 0.0735 | 0.01708333 | Speed 1
5.18667 | 10458.03 | 0.0735 | 0.01708333 | Speed 1
5.18833 | 10464.34 | 0.0735 | 0.01708333 | Speed 1
5.19 | 10472.2 | 0.0735 | 0.01708333 | Speed 1
5.19167 | 10480.98 | 0.0735 | 0.01708333 | Speed 1
5.19333 | 10491.13 | 0.0735 | 0.01708333 | Speed 1
5.195 | 10502.56 | 0.0735 | 0.01708333 | Speed 1
5.19667 | 10512.99 | 0.0737 | 0.01716667 | Speed 1
5.19833 | 10513.99 | 0.0737 | 0.01716667 | Speed 1
5.2 | 10509.78 | 0.0737 | 0.01716667 | Speed 1
5.20167 | 10503.66 | 0.0737 | 0.01716667 | Speed 1
5.20333 | 10496.98 | 0.0737 | 0.01716667 | Speed 1
5.205 | 10491.04 | 0.0737 | 0.01716667 | Speed 1
5.20667 | 10486.38 | 0.0737 | 0.01716667 | Speed 1
5.20833 | 10482.99 | 0.0737 | 0.01716667 | Speed 1
5.21 | 10480.8 | 0.0737 | 0.01716667 | Speed 1
5.21167 | 10480.25 | 0.0737 | 0.01716667 | Speed 1
5.21333 | 10480.98 | 0.0737 | 0.01716667 | Speed 1
5.215 | 10483.27 | 0.0737 | 0.01716667 | Speed 1
5.21667 | 10486.65 | 0.0737 | 0.01716667 | Speed 1
5.21833 | 10491.68 | 0.0737 | 0.01716667 | Speed 1
5.22 | 10498.08 | 0.0737 | 0.01716667 | Speed 1
5.22167 | 10505.58 | 0.0737 | 0.01716667 | Speed 1
5.22333 | 10514.27 | 0.0737 | 0.01716667 | Speed 1
5.225 | 10524.32 | 0.0737 | 0.01716667 | Speed 1
5.22667 | 10531.91 | 0.074 | 0.01729167 | Speed 1
5.22833 | 10530.27 | 0.074 | 0.01729167 | Speed 1
5.23 | 10523.87 | 0.074 | 0.01729167 | Speed 1
5.23167 | 10515.73 | 0.074 | 0.01729167 | Speed 1
5.23333 | 10507.68 | 0.074 | 0.01729167 | Speed 1
5.235 | 10500 | 0.074 | 0.01729167 | Speed 1
5.23667 | 10493.78 | 0.074 | 0.01729167 | Speed 1
5.23833 | 10489.03 | 0.074 | 0.01729167 | Speed 1
5.24 | 10485.92 | 0.074 | 0.01729167 | Speed 1
5.24167 | 10484 | 0.074 | 0.01729167 | Speed 1
5.24333 | 10483.72 | 0.074 | 0.01729167 | Speed 1
5.245 | 10484.46 | 0.074 | 0.01729167 | Speed 1
5.24667 | 10487.02 | 0.074 | 0.01729167 | Speed 1
5.24833 | 10490.86 | 0.074 | 0.01729167 | Speed 1
5.25 | 10495.79 | 0.074 | 0.01729167 | Speed 1
5.25167 | 10502.2 | 0.074 | 0.01729167 | Speed 1
5.25333 | 10509.88 | 0.074 | 0.01729167 | Speed 1
5.255 | 10518.47 | 0.074 | 0.01729167 | Speed 1
5.25667 | 10528.35 | 0.074 | 0.01729167 | Speed 1
5.25833 | 10539.69 | 0.074 | 0.01729167 | Speed 1
5.26 | 10550.57 | 0.0742 | 0.017375 | Speed 1
5.26167 | 10552.4 | 0.0742 | 0.017375 | Speed 1
5.26333 | 10548.56 | 0.0742 | 0.017375 | Speed 1
5.265 | 10542.25 | 0.0742 | 0.017375 | Speed 1
5.26667 | 10535.39 | 0.0742 | 0.017375 | Speed 1
5.26833 | 10529.35 | 0.0742 | 0.017375 | Speed 1
5.27 | 10524.14 | 0.0742 | 0.017375 | Speed 1
5.27167 | 10520.67 | 0.0742 | 0.017375 | Speed 1
5.27333 | 10518.01 | 0.0742 | 0.017375 | Speed 1
5.275 | 10517.1 | 0.0742 | 0.017375 | Speed 1
5.27667 | 10517.83 | 0.0742 | 0.017375 | Speed 1
5.27833 | 10520.03 | 0.0742 | 0.017375 | Speed 1
5.28 | 10523.59 | 0.0742 | 0.017375 | Speed 1
5.28167 | 10527.98 | 0.0742 | 0.017375 | Speed 1
5.28333 | 10534.02 | 0.0742 | 0.017375 | Speed 1
5.285 | 10541.42 | 0.0742 | 0.017375 | Speed 1
5.28667 | 10550.02 | 0.0742 | 0.017375 | Speed 1
5.28833 | 10560.08 | 0.0742 | 0.017375 | Speed 1
5.29 | 10569.86 | 0.0745 | 0.0175 | Speed 1
5.29167 | 10570.23 | 0.0745 | 0.0175 | Speed 1
5.29333 | 10564.74 | 0.0745 | 0.0175 | Speed 1
5.295 | 10556.88 | 0.0745 | 0.0175 | Speed 1
5.29667 | 10548.83 | 0.0745 | 0.0175 | Speed 1
5.29833 | 10541.24 | 0.0745 | 0.0175 | Speed 1
5.3 | 10534.93 | 0.0745 | 0.0175 | Speed 1
5.30167 | 10529.81 | 0.0745 | 0.0175 | Speed 1
5.30333 | 10525.97 | 0.0745 | 0.0175 | Speed 1
5.305 | 10523.96 | 0.0745 | 0.0175 | Speed 1
5.30667 | 10523.23 | 0.0745 | 0.0175 | Speed 1
5.30833 | 10523.78 | 0.0745 | 0.0175 | Speed 1
5.31 | 10525.79 | 0.0745 | 0.0175 | Speed 1
5.31167 | 10529.44 | 0.0745 | 0.0175 | Speed 1
5.31333 | 10534.02 | 0.0745 | 0.0175 | Speed 1
5.315 | 10540.42 | 0.0745 | 0.0175 | Speed 1
5.31667 | 10547.92 | 0.0745 | 0.0175 | Speed 1
5.31833 | 10556.6 | 0.0745 | 0.0175 | Speed 1
5.32 | 10566.66 | 0.0745 | 0.0175 | Speed 1
5.32167 | 10578.09 | 0.0745 | 0.0175 | Speed 1
5.32333 | 10588.79 | 0.0747 | 0.01758333 | Speed 1
5.325 | 10589.8 | 0.0747 | 0.01758333 | Speed 1
5.32667 | 10585.41 | 0.0747 | 0.01758333 | Speed 1
5.32833 | 10578.73 | 0.0747 | 0.01758333 | Speed 1
5.33 | 10571.78 | 0.0747 | 0.01758333 | Speed 1
5.33167 | 10565.38 | 0.0747 | 0.01758333 | Speed 1
5.33333 | 10560.26 | 0.0747 | 0.01758333 | Speed 1
5.335 | 10556.33 | 0.0747 | 0.01758333 | Speed 1
5.33667 | 10554.13 | 0.0747 | 0.01758333 | Speed 1
5.33833 | 10552.95 | 0.0747 | 0.01758333 | Speed 1
5.34 | 10553.68 | 0.0747 | 0.01758333 | Speed 1
5.34167 | 10555.69 | 0.0747 | 0.01758333 | Speed 1
5.34333 | 10559.07 | 0.0747 | 0.01758333 | Speed 1
5.345 | 10563.74 | 0.0747 | 0.01758333 | Speed 1
5.34667 | 10569.59 | 0.0747 | 0.01758333 | Speed 1
5.34833 | 10576.81 | 0.0747 | 0.01758333 | Speed 1
5.35 | 10585.41 | 0.0747 | 0.01758333 | Speed 1
5.35167 | 10595.1 | 0.0747 | 0.01758333 | Speed 1
5.35333 | 10606.07 | 0.075 | 0.01770833 | Speed 1
5.355 | 10610.37 | 0.075 | 0.01770833 | Speed 1
5.35667 | 10607.08 | 0.075 | 0.01770833 | Speed 1
5.35833 | 10600.22 | 0.075 | 0.01770833 | Speed 1
5.36 | 10592.17 | 0.075 | 0.01770833 | Speed 1
5.36167 | 10584.58 | 0.075 | 0.01770833 | Speed 1
5.36333 | 10578 | 0.075 | 0.01770833 | Speed 1
5.365 | 10572.88 | 0.075 | 0.01770833 | Speed 1
5.36667 | 10568.95 | 0.075 | 0.01770833 | Speed 1
5.36833 | 10566.57 | 0.075 | 0.01770833 | Speed 1
5.37 | 10565.38 | 0.075 | 0.01770833 | Speed 1
5.37167 | 10565.84 | 0.075 | 0.01770833 | Speed 1
5.37333 | 10567.76 | 0.075 | 0.01770833 | Speed 1
5.375 | 10571.14 | 0.075 | 0.01770833 | Speed 1
5.37667 | 10575.81 | 0.075 | 0.01770833 | Speed 1
5.37833 | 10581.84 | 0.075 | 0.01770833 | Speed 1
5.38 | 10589.16 | 0.075 | 0.01770833 | Speed 1
5.38167 | 10597.84 | 0.075 | 0.01770833 | Speed 1
5.38333 | 10607.44 | 0.075 | 0.01770833 | Speed 1
5.385 | 10618.14 | 0.075 | 0.01770833 | Speed 1
5.38667 | 10629.85 | 0.0752 | 0.01779167 | Speed 1
5.38833 | 10633.87 | 0.0752 | 0.01779167 | Speed 1
5.39 | 10631.04 | 0.0752 | 0.01779167 | Speed 1
5.39167 | 10625.37 | 0.0752 | 0.01779167 | Speed 1
5.39333 | 10619.06 | 0.0752 | 0.01779167 | Speed 1
5.395 | 10612.56 | 0.0752 | 0.01779167 | Speed 1
5.39667 | 10607.44 | 0.0752 | 0.01779167 | Speed 1
5.39833 | 10603.33 | 0.0752 | 0.01779167 | Speed 1
5.4 | 10600.68 | 0.0752 | 0.01779167 | Speed 1
5.40167 | 10599.49 | 0.0752 | 0.01779167 | Speed 1
5.40333 | 10599.49 | 0.0752 | 0.01779167 | Speed 1
5.405 | 10601.04 | 0.0752 | 0.01779167 | Speed 1
5.40667 | 10604.24 | 0.0752 | 0.01779167 | Speed 1
5.40833 | 10608.54 | 0.0752 | 0.01779167 | Speed 1
5.41 | 10613.75 | 0.0752 | 0.01779167 | Speed 1
5.41167 | 10621.07 | 0.0752 | 0.01779167 | Speed 1
5.41333 | 10628.93 | 0.0752 | 0.01779167 | Speed 1
5.415 | 10638.26 | 0.0752 | 0.01779167 | Speed 1
5.41667 | 10648.87 | 0.0755 | 0.01791667 | Speed 1
5.41833 | 10653.8 | 0.0755 | 0.01791667 | Speed 1
5.42 | 10650.42 | 0.0755 | 0.01791667 | Speed 1
5.42167 | 10643.84 | 0.0755 | 0.01791667 | Speed 1
5.42333 | 10635.88 | 0.0755 | 0.01791667 | Speed 1
5.425 | 10628.29 | 0.0755 | 0.01791667 | Speed 1
5.42667 | 10621.25 | 0.0755 | 0.01791667 | Speed 1
5.42833 | 10615.86 | 0.0755 | 0.01791667 | Speed 1
5.43 | 10611.83 | 0.0755 | 0.01791667 | Speed 1
5.43167 | 10609.36 | 0.0755 | 0.01791667 | Speed 1
5.43333 | 10608.18 | 0.0755 | 0.01791667 | Speed 1
5.435 | 10608.45 | 0.0755 | 0.01791667 | Speed 1
5.43667 | 10610.1 | 0.0755 | 0.01791667 | Speed 1
5.43833 | 10613.48 | 0.0755 | 0.01791667 | Speed 1
5.44 | 10617.96 | 0.0755 | 0.01791667 | Speed 1
5.44167 | 10623.63 | 0.0755 | 0.01791667 | Speed 1
5.44333 | 10630.4 | 0.0755 | 0.01791667 | Speed 1
5.445 | 10638.81 | 0.0755 | 0.01791667 | Speed 1
5.44667 | 10648.23 | 0.0755 | 0.01791667 | Speed 1
5.44833 | 10659.11 | 0.0755 | 0.01791667 | Speed 1
5.45 | 10670.9 | 0.0757 | 0.018 | Speed 1
5.45167 | 10678.49 | 0.0757 | 0.018 | Speed 1
5.45333 | 10677.21 | 0.0757 | 0.018 | Speed 1
5.455 | 10672.18 | 0.0757 | 0.018 | Speed 1
5.45667 | 10665.51 | 0.0757 | 0.018 | Speed 1
5.45833 | 10659.11 | 0.0757 | 0.018 | Speed 1
5.46 | 10653.53 | 0.0757 | 0.018 | Speed 1
5.46167 | 10649.32 | 0.0757 | 0.018 | Speed 1
5.46333 | 10646.12 | 0.0757 | 0.018 | Speed 1
5.465 | 10644.29 | 0.0757 | 0.018 | Speed 1
5.46667 | 10644.02 | 0.0757 | 0.018 | Speed 1
5.46833 | 10645.48 | 0.0757 | 0.018 | Speed 1
5.47 | 10648.04 | 0.0757 | 0.018 | Speed 1
5.47167 | 10652.16 | 0.0757 | 0.018 | Speed 1
5.47333 | 10657.65 | 0.0757 | 0.018 | Speed 1
5.475 | 10664.32 | 0.0757 | 0.018 | Speed 1
5.47667 | 10672.18 | 0.0757 | 0.018 | Speed 1
5.47833 | 10681.42 | 0.0757 | 0.018 | Speed 1
5.48 | 10691.75 | 0.076 | 0.018125 | Speed 1
5.48167 | 10696.05 | 0.076 | 0.018125 | Speed 1
5.48333 | 10692.39 | 0.076 | 0.018125 | Speed 1
5.485 | 10685.08 | 0.076 | 0.018125 | Speed 1
5.48667 | 10676.94 | 0.076 | 0.018125 | Speed 1
5.48833 | 10668.8 | 0.076 | 0.018125 | Speed 1
5.49 | 10662.03 | 0.076 | 0.018125 | Speed 1
5.49167 | 10656.36 | 0.076 | 0.018125 | Speed 1
5.49333 | 10652.34 | 0.076 | 0.018125 | Speed 1
5.495 | 10649.42 | 0.076 | 0.018125 | Speed 1
5.49667 | 10648.04 | 0.076 | 0.018125 | Speed 1
5.49833 | 10648.14 | 0.076 | 0.018125 | Speed 1
5.5 | 10649.69 | 0.076 | 0.018125 | Speed 1
5.50167 | 10652.52 | 0.076 | 0.018125 | Speed 1
5.50333 | 10656.73 | 0.076 | 0.018125 | Speed 1
5.505 | 10662.4 | 0.076 | 0.018125 | Speed 1
5.50667 | 10669.17 | 0.076 | 0.018125 | Speed 1
5.50833 | 10677.3 | 0.076 | 0.018125 | Speed 1
5.51 | 10686.54 | 0.076 | 0.018125 | Speed 1
5.51167 | 10697.06 | 0.076 | 0.018125 | Speed 1
5.51333 | 10708.85 | 0.076 | 0.018125 | Speed 1
5.515 | 10718.82 | 0.0762 | 0.01820833 | Speed 1
5.51667 | 10720.01 | 0.0762 | 0.01820833 | Speed 1
5.51833 | 10715.8 | 0.0762 | 0.01820833 | Speed 1
5.52 | 10709.95 | 0.0762 | 0.01820833 | Speed 1
5.52167 | 10703.91 | 0.0762 | 0.01820833 | Speed 1
5.52333 | 10698.24 | 0.0762 | 0.01820833 | Speed 1
5.525 | 10693.49 | 0.0762 | 0.01820833 | Speed 1
5.52667 | 10690.11 | 0.0762 | 0.01820833 | Speed 1
5.52833 | 10688 | 0.0762 | 0.01820833 | Speed 1
5.53 | 10687.91 | 0.0762 | 0.01820833 | Speed 1
5.53167 | 10688.83 | 0.0762 | 0.01820833 | Speed 1
5.53333 | 10691.11 | 0.0762 | 0.01820833 | Speed 1
5.535 | 10694.77 | 0.0762 | 0.01820833 | Speed 1
5.53667 | 10700.26 | 0.0762 | 0.01820833 | Speed 1
5.53833 | 10706.47 | 0.0762 | 0.01820833 | Speed 1
5.54 | 10714.06 | 0.0762 | 0.01820833 | Speed 1
5.54167 | 10723.12 | 0.0762 | 0.01820833 | Speed 1
5.54333 | 10733.27 | 0.0765 | 0.01833333 | Speed 1
5.545 | 10737.75 | 0.0765 | 0.01833333 | Speed 1
5.54667 | 10734.09 | 0.0765 | 0.01833333 | Speed 1
5.54833 | 10726.87 | 0.0765 | 0.01833333 | Speed 1
5.55 | 10718.54 | 0.0765 | 0.01833333 | Speed 1
5.55167 | 10710.5 | 0.0765 | 0.01833333 | Speed 1
5.55333 | 10703.27 | 0.0765 | 0.01833333 | Speed 1
5.555 | 10697.42 | 0.0765 | 0.01833333 | Speed 1
5.55667 | 10692.85 | 0.0765 | 0.01833333 | Speed 1
5.55833 | 10689.92 | 0.0765 | 0.01833333 | Speed 1
5.56 | 10688.09 | 0.0765 | 0.01833333 | Speed 1
5.56167 | 10687.91 | 0.0765 | 0.01833333 | Speed 1
5.56333 | 10689.28 | 0.0765 | 0.01833333 | Speed 1
5.565 | 10692.12 | 0.0765 | 0.01833333 | Speed 1
5.56667 | 10695.96 | 0.0765 | 0.01833333 | Speed 1
5.56833 | 10701.17 | 0.0765 | 0.01833333 | Speed 1
5.57 | 10707.85 | 0.0765 | 0.01833333 | Speed 1
5.57167 | 10715.62 | 0.0765 | 0.01833333 | Speed 1
5.57333 | 10724.76 | 0.0765 | 0.01833333 | Speed 1
5.575 | 10735.46 | 0.0765 | 0.01833333 | Speed 1
5.57667 | 10746.8 | 0.0765 | 0.01833333 | Speed 1
5.57833 | 10757.22 | 0.0767 | 0.01841667 | Speed 1
5.58 | 10758.5 | 0.0767 | 0.01841667 | Speed 1
5.58167 | 10754.48 | 0.0767 | 0.01841667 | Speed 1
5.58333 | 10748.26 | 0.0767 | 0.01841667 | Speed 1
5.585 | 10741.41 | 0.0767 | 0.01841667 | Speed 1
5.58667 | 10735.83 | 0.0767 | 0.01841667 | Speed 1
5.58833 | 10731.07 | 0.0767 | 0.01841667 | Speed 1
5.59 | 10727.41 | 0.0767 | 0.01841667 | Speed 1
5.59167 | 10725.59 | 0.0767 | 0.01841667 | Speed 1
5.59333 | 10725.22 | 0.0767 | 0.01841667 | Speed 1
5.595 | 10725.95 | 0.0767 | 0.01841667 | Speed 1
5.59667 | 10728.05 | 0.0767 | 0.01841667 | Speed 1
5.59833 | 10731.53 | 0.0767 | 0.01841667 | Speed 1
5.6 | 10736.74 | 0.0767 | 0.01841667 | Speed 1
5.60167 | 10743.42 | 0.0767 | 0.01841667 | Speed 1
5.60333 | 10750.92 | 0.0767 | 0.01841667 | Speed 1
5.605 | 10759.88 | 0.0767 | 0.01841667 | Speed 1
5.60667 | 10769.84 | 0.077 | 0.01854167 | Speed 1
5.60833 | 10776.61 | 0.077 | 0.01854167 | Speed 1
5.61 | 10774.32 | 0.077 | 0.01854167 | Speed 1
5.61167 | 10767.47 | 0.077 | 0.01854167 | Speed 1
5.61333 | 10759.42 | 0.077 | 0.01854167 | Speed 1
5.615 | 10751.46 | 0.077 | 0.01854167 | Speed 1
5.61667 | 10744.06 | 0.077 | 0.01854167 | Speed 1
5.61833 | 10737.75 | 0.077 | 0.01854167 | Speed 1
5.62 | 10733.54 | 0.077 | 0.01854167 | Speed 1
5.62167 | 10730.43 | 0.077 | 0.01854167 | Speed 1
5.62333 | 10728.51 | 0.077 | 0.01854167 | Speed 1
5.625 | 10728.15 | 0.077 | 0.01854167 | Speed 1
5.62667 | 10729.43 | 0.077 | 0.01854167 | Speed 1
5.62833 | 10731.99 | 0.077 | 0.01854167 | Speed 1
5.63 | 10735.92 | 0.077 | 0.01854167 | Speed 1
5.63167 | 10741.31 | 0.077 | 0.01854167 | Speed 1
5.63333 | 10747.9 | 0.077 | 0.01854167 | Speed 1
5.635 | 10755.76 | 0.077 | 0.01854167 | Speed 1
5.63667 | 10764.81 | 0.077 | 0.01854167 | Speed 1
5.63833 | 10774.78 | 0.077 | 0.01854167 | Speed 1
5.64 | 10786.03 | 0.077 | 0.01854167 | Speed 1
5.64167 | 10797.37 | 0.0772 | 0.018625 | Speed 1
5.64333 | 10800.02 | 0.0772 | 0.018625 | Speed 1
5.645 | 10796.73 | 0.0772 | 0.018625 | Speed 1
5.64667 | 10790.78 | 0.0772 | 0.018625 | Speed 1
5.64833 | 10784.29 | 0.0772 | 0.018625 | Speed 1
5.65 | 10778.35 | 0.0772 | 0.018625 | Speed 1
5.65167 | 10773.23 | 0.0772 | 0.018625 | Speed 1
5.65333 | 10769.66 | 0.0772 | 0.018625 | Speed 1
5.655 | 10767.37 | 0.0772 | 0.018625 | Speed 1
5.65667 | 10766.55 | 0.0772 | 0.018625 | Speed 1
5.65833 | 10767.47 | 0.0772 | 0.018625 | Speed 1
5.66 | 10769.39 | 0.0772 | 0.018625 | Speed 1
5.66167 | 10772.86 | 0.0772 | 0.018625 | Speed 1
5.66333 | 10777.52 | 0.0772 | 0.018625 | Speed 1
5.665 | 10783.65 | 0.0772 | 0.018625 | Speed 1
5.66667 | 10791.24 | 0.0772 | 0.018625 | Speed 1
5.66833 | 10799.93 | 0.0772 | 0.018625 | Speed 1
5.67 | 10810.17 | 0.0772 | 0.018625 | Speed 1
5.67167 | 10819.68 | 0.0775 | 0.01875 | Speed 1
5.67333 | 10820.14 | 0.0775 | 0.01875 | Speed 1
5.675 | 10814.56 | 0.0775 | 0.01875 | Speed 1
5.67667 | 10806.69 | 0.0775 | 0.01875 | Speed 1
5.67833 | 10798.46 | 0.0775 | 0.01875 | Speed 1
5.68 | 10791.42 | 0.0775 | 0.01875 | Speed 1
5.68167 | 10785.21 | 0.0775 | 0.01875 | Speed 1
5.68333 | 10780.18 | 0.0775 | 0.01875 | Speed 1
5.685 | 10776.88 | 0.0775 | 0.01875 | Speed 1
5.68667 | 10774.78 | 0.0775 | 0.01875 | Speed 1
5.68833 | 10774.42 | 0.0775 | 0.01875 | Speed 1
5.69 | 10775.06 | 0.0775 | 0.01875 | Speed 1
5.69167 | 10777.34 | 0.0775 | 0.01875 | Speed 1
5.69333 | 10781 | 0.0775 | 0.01875 | Speed 1
5.695 | 10786.12 | 0.0775 | 0.01875 | Speed 1
5.69667 | 10792.52 | 0.0775 | 0.01875 | Speed 1
5.69833 | 10800.11 | 0.0775 | 0.01875 | Speed 1
5.7 | 10808.71 | 0.0775 | 0.01875 | Speed 1
5.70167 | 10818.58 | 0.0775 | 0.01875 | Speed 1
5.70333 | 10829.83 | 0.0775 | 0.01875 | Speed 1
5.705 | 10841.53 | 0.0777 | 0.01883333 | Speed 1
5.70667 | 10845.01 | 0.0777 | 0.01883333 | Speed 1
5.70833 | 10841.99 | 0.0777 | 0.01883333 | Speed 1
5.71 | 10835.96 | 0.0777 | 0.01883333 | Speed 1
5.71167 | 10829.1 | 0.0777 | 0.01883333 | Speed 1
5.71333 | 10823.24 | 0.0777 | 0.01883333 | Speed 1
5.715 | 10818.4 | 0.0777 | 0.01883333 | Speed 1
5.71667 | 10814.74 | 0.0777 | 0.01883333 | Speed 1
5.71833 | 10812.45 | 0.0777 | 0.01883333 | Speed 1
5.72 | 10811.36 | 0.0777 | 0.01883333 | Speed 1
5.72167 | 10811.91 | 0.0777 | 0.01883333 | Speed 1
5.72333 | 10813.74 | 0.0777 | 0.01883333 | Speed 1
5.725 | 10816.75 | 0.0777 | 0.01883333 | Speed 1
5.72667 | 10820.96 | 0.0777 | 0.01883333 | Speed 1
5.72833 | 10826.9 | 0.0777 | 0.01883333 | Speed 1
5.73 | 10834.31 | 0.0777 | 0.01883333 | Speed 1
5.73167 | 10842.63 | 0.0777 | 0.01883333 | Speed 1
5.73333 | 10852.51 | 0.0777 | 0.01883333 | Speed 1
5.735 | 10862.47 | 0.078 | 0.01895833 | Speed 1
5.73667 | 10863.84 | 0.078 | 0.01895833 | Speed 1
5.73833 | 10858.91 | 0.078 | 0.01895833 | Speed 1
5.74 | 10851.23 | 0.078 | 0.01895833 | Speed 1
5.74167 | 10843 | 0.078 | 0.01895833 | Speed 1
5.74333 | 10835.32 | 0.078 | 0.01895833 | Speed 1
5.745 | 10828.82 | 0.078 | 0.01895833 | Speed 1
5.74667 | 10823.61 | 0.078 | 0.01895833 | Speed 1
5.74833 | 10820.32 | 0.078 | 0.01895833 | Speed 1
5.75 | 10817.94 | 0.078 | 0.01895833 | Speed 1
5.75167 | 10817.21 | 0.078 | 0.01895833 | Speed 1
5.75333 | 10817.76 | 0.078 | 0.01895833 | Speed 1
5.755 | 10819.86 | 0.078 | 0.01895833 | Speed 1
5.75667 | 10823.15 | 0.078 | 0.01895833 | Speed 1
5.75833 | 10828.09 | 0.078 | 0.01895833 | Speed 1
5.76 | 10834.22 | 0.078 | 0.01895833 | Speed 1
5.76167 | 10841.53 | 0.078 | 0.01895833 | Speed 1
5.76333 | 10850.31 | 0.078 | 0.01895833 | Speed 1
5.765 | 10860.1 | 0.078 | 0.01895833 | Speed 1
5.76667 | 10871.34 | 0.078 | 0.01895833 | Speed 1
5.76833 | 10882.77 | 0.0782 | 0.01904167 | Speed 1
5.77 | 10886.06 | 0.0782 | 0.01904167 | Speed 1
5.77167 | 10882.96 | 0.0782 | 0.01904167 | Speed 1
5.77333 | 10877.1 | 0.0782 | 0.01904167 | Speed 1
5.775 | 10870.15 | 0.0782 | 0.01904167 | Speed 1
5.77667 | 10863.94 | 0.0782 | 0.01904167 | Speed 1
5.77833 | 10858.54 | 0.0782 | 0.01904167 | Speed 1
5.78 | 10854.7 | 0.0782 | 0.01904167 | Speed 1
5.78167 | 10852.23 | 0.0782 | 0.01904167 | Speed 1
5.78333 | 10851.04 | 0.0782 | 0.01904167 | Speed 1
5.785 | 10851.5 | 0.0782 | 0.01904167 | Speed 1
5.78667 | 10853.42 | 0.0782 | 0.01904167 | Speed 1
5.78833 | 10856.53 | 0.0782 | 0.01904167 | Speed 1
5.79 | 10860.83 | 0.0782 | 0.01904167 | Speed 1
5.79167 | 10866.59 | 0.0782 | 0.01904167 | Speed 1
5.79333 | 10873.9 | 0.0782 | 0.01904167 | Speed 1
5.795 | 10882.32 | 0.0782 | 0.01904167 | Speed 1
5.79667 | 10891.73 | 0.0782 | 0.01904167 | Speed 1
5.79833 | 10902.52 | 0.0785 | 0.01916667 | Speed 1
5.8 | 10905.91 | 0.0785 | 0.01916667 | Speed 1
5.80167 | 10902.34 | 0.0785 | 0.01916667 | Speed 1
5.80333 | 10895.39 | 0.0785 | 0.01916667 | Speed 1
5.805 | 10887.25 | 0.0785 | 0.01916667 | Speed 1
5.80667 | 10879.48 | 0.0785 | 0.01916667 | Speed 1
5.80833 | 10872.9 | 0.0785 | 0.01916667 | Speed 1
5.81 | 10867.5 | 0.0785 | 0.01916667 | Speed 1
5.81167 | 10863.57 | 0.0785 | 0.01916667 | Speed 1
5.81333 | 10861.28 | 0.0785 | 0.01916667 | Speed 1
5.815 | 10860.28 | 0.0785 | 0.01916667 | Speed 1
5.81667 | 10860.83 | 0.0785 | 0.01916667 | Speed 1
5.81833 | 10862.56 | 0.0785 | 0.01916667 | Speed 1
5.82 | 10865.77 | 0.0785 | 0.01916667 | Speed 1
5.82167 | 10870.34 | 0.0785 | 0.01916667 | Speed 1
5.82333 | 10876.37 | 0.0785 | 0.01916667 | Speed 1
5.825 | 10883.5 | 0.0785 | 0.01916667 | Speed 1
5.82667 | 10892.1 | 0.0785 | 0.01916667 | Speed 1
5.82833 | 10901.61 | 0.0785 | 0.01916667 | Speed 1
5.83 | 10912.49 | 0.0785 | 0.01916667 | Speed 1
5.83167 | 10923.83 | 0.0787 | 0.01925 | Speed 1
5.83333 | 10926.94 | 0.0787 | 0.01925 | Speed 1
5.835 | 10923.28 | 0.0787 | 0.01925 | Speed 1
5.83667 | 10917.15 | 0.0787 | 0.01925 | Speed 1
5.83833 | 10910.21 | 0.0787 | 0.01925 | Speed 1
5.84 | 10903.35 | 0.0787 | 0.01925 | Speed 1
5.84167 | 10898.14 | 0.0787 | 0.01925 | Speed 1
5.84333 | 10893.75 | 0.0787 | 0.01925 | Speed 1
5.845 | 10890.73 | 0.0787 | 0.01925 | Speed 1
5.84667 | 10889.54 | 0.0787 | 0.01925 | Speed 1
5.84833 | 10890 | 0.0787 | 0.01925 | Speed 1
5.85 | 10891.64 | 0.0787 | 0.01925 | Speed 1
5.85167 | 10894.57 | 0.0787 | 0.01925 | Speed 1
5.85333 | 10898.78 | 0.0787 | 0.01925 | Speed 1
5.855 | 10904.35 | 0.0787 | 0.01925 | Speed 1
5.85667 | 10911.3 | 0.0787 | 0.01925 | Speed 1
5.85833 | 10919.35 | 0.0787 | 0.01925 | Speed 1
5.86 | 10928.59 | 0.0787 | 0.01925 | Speed 1
5.86167 | 10939.47 | 0.079 | 0.019375 | Speed 1
5.86333 | 10943.4 | 0.079 | 0.019375 | Speed 1
5.865 | 10939.38 | 0.079 | 0.019375 | Speed 1
5.86667 | 10932.15 | 0.079 | 0.019375 | Speed 1
5.86833 | 10923.83 | 0.079 | 0.019375 | Speed 1
5.87 | 10915.42 | 0.079 | 0.019375 | Speed 1
5.87167 | 10908.47 | 0.079 | 0.019375 | Speed 1
5.87333 | 10902.71 | 0.079 | 0.019375 | Speed 1
5.875 | 10898.96 | 0.079 | 0.019375 | Speed 1
5.87667 | 10896.49 | 0.079 | 0.019375 | Speed 1
5.87833 | 10895.21 | 0.079 | 0.019375 | Speed 1
5.88 | 10895.39 | 0.079 | 0.019375 | Speed 1
5.88167 | 10897.13 | 0.079 | 0.019375 | Speed 1
5.88333 | 10900.24 | 0.079 | 0.019375 | Speed 1
5.885 | 10904.9 | 0.079 | 0.019375 | Speed 1
5.88667 | 10910.75 | 0.079 | 0.019375 | Speed 1
5.88833 | 10917.89 | 0.079 | 0.019375 | Speed 1
5.89 | 10926.12 | 0.079 | 0.019375 | Speed 1
5.89167 | 10935.63 | 0.079 | 0.019375 | Speed 1
5.89333 | 10946.6 | 0.079 | 0.019375 | Speed 1
5.895 | 10958.21 | 0.0792 | 0.01945833 | Speed 1
5.89667 | 10965.25 | 0.0792 | 0.01945833 | Speed 1
5.89833 | 10963.7 | 0.0792 | 0.01945833 | Speed 1
5.9 | 10958.21 | 0.0792 | 0.01945833 | Speed 1
5.90167 | 10951.72 | 0.0792 | 0.01945833 | Speed 1
5.90333 | 10945.41 | 0.0792 | 0.01945833 | Speed 1
5.905 | 10939.65 | 0.0792 | 0.01945833 | Speed 1
5.90667 | 10935.26 | 0.0792 | 0.01945833 | Speed 1
5.90833 | 10932.43 | 0.0792 | 0.01945833 | Speed 1
5.91 | 10930.69 | 0.0792 | 0.01945833 | Speed 1
5.91167 | 10930.6 | 0.0792 | 0.01945833 | Speed 1
5.91333 | 10931.69 | 0.0792 | 0.01945833 | Speed 1
5.915 | 10934.44 | 0.0792 | 0.01945833 | Speed 1
5.91667 | 10938.46 | 0.0792 | 0.01945833 | Speed 1
5.91833 | 10943.86 | 0.0792 | 0.01945833 | Speed 1
5.92 | 10950.35 | 0.0792 | 0.01945833 | Speed 1
5.92167 | 10958.58 | 0.0792 | 0.01945833 | Speed 1
5.92333 | 10967.9 | 0.0792 | 0.01945833 | Speed 1
5.925 | 10978.51 | 0.0795 | 0.01958333 | Speed 1
5.92667 | 10985.46 | 0.0795 | 0.01958333 | Speed 1
5.92833 | 10983.36 | 0.0795 | 0.01958333 | Speed 1
5.93 | 10976.96 | 0.0795 | 0.01958333 | Speed 1
5.93167 | 10968.91 | 0.0795 | 0.01958333 | Speed 1
5.93333 | 10961.23 | 0.0795 | 0.01958333 | Speed 1
5.935 | 10954.28 | 0.0795 | 0.01958333 | Speed 1
5.93667 | 10948.61 | 0.0795 | 0.01958333 | Speed 1
5.93833 | 10944.5 | 0.0795 | 0.01958333 | Speed 1
5.94 | 10941.3 | 0.0795 | 0.01958333 | Speed 1
5.94167 | 10939.83 | 0.0795 | 0.01958333 | Speed 1
5.94333 | 10939.83 | 0.0795 | 0.01958333 | Speed 1
5.945 | 10941.3 | 0.0795 | 0.01958333 | Speed 1
5.94667 | 10944.13 | 0.0795 | 0.01958333 | Speed 1
5.94833 | 10948.15 | 0.0795 | 0.01958333 | Speed 1
5.95 | 10953.73 | 0.0795 | 0.01958333 | Speed 1
5.95167 | 10960.59 | 0.0795 | 0.01958333 | Speed 1
5.95333 | 10968.73 | 0.0795 | 0.01958333 | Speed 1
5.955 | 10978.15 | 0.0795 | 0.01958333 | Speed 1
5.95667 | 10988.57 | 0.0795 | 0.01958333 | Speed 1
5.95833 | 11000.18 | 0.0797 | 0.01966667 | Speed 1
5.96 | 11007.22 | 0.0797 | 0.01966667 | Speed 1
5.96167 | 11005.4 | 0.0797 | 0.01966667 | Speed 1
5.96333 | 11000.09 | 0.0797 | 0.01966667 | Speed 1
5.965 | 10993.05 | 0.0797 | 0.01966667 | Speed 1
5.96667 | 10986.74 | 0.0797 | 0.01966667 | Speed 1
5.96833 | 10981.07 | 0.0797 | 0.01966667 | Speed 1
5.97 | 10976.41 | 0.0797 | 0.01966667 | Speed 1
5.97167 | 10973.3 | 0.0797 | 0.01966667 | Speed 1
5.97333 | 10971.38 | 0.0797 | 0.01966667 | Speed 1
5.975 | 10971.2 | 0.0797 | 0.01966667 | Speed 1
5.97667 | 10972.48 | 0.0797 | 0.01966667 | Speed 1
5.97833 | 10975.22 | 0.0797 | 0.01966667 | Speed 1
5.98 | 10978.97 | 0.0797 | 0.01966667 | Speed 1
5.98167 | 10984 | 0.0797 | 0.01966667 | Speed 1
5.98333 | 10990.67 | 0.0797 | 0.01966667 | Speed 1
5.985 | 10998.26 | 0.0797 | 0.01966667 | Speed 1
5.98667 | 11007.59 | 0.0797 | 0.01966667 | Speed 1
5.98833 | 11018.11 | 0.08 | 0.01979167 | Speed 1
5.99 | 11025.24 | 0.08 | 0.01979167 | Speed 1
5.99167 | 11023.04 | 0.08 | 0.01979167 | Speed 1
5.99333 | 11016.55 | 0.08 | 0.01979167 | Speed 1
5.995 | 11008.41 | 0.08 | 0.01979167 | Speed 1
5.99667 | 11000.09 | 0.08 | 0.01979167 | Speed 1
5.99833 | 10992.69 | 0.08 | 0.01979167 | Speed 1
6 | 10986.92 | 0.08 | 0.01979167 | Speed 1
6.00167 | 10982.63 | 0.08 | 0.01979167 | Speed 1
6.00333 | 10979.52 | 0.08 | 0.01979167 | Speed 1
6.005 | 10978.24 | 0.08 | 0.01979167 | Speed 1
6.00667 | 10978.15 | 0.08 | 0.01979167 | Speed 1
6.00833 | 10979.79 | 0.08 | 0.01979167 | Speed 1
6.01 | 10982.44 | 0.08 | 0.01979167 | Speed 1
6.01167 | 10986.38 | 0.08 | 0.01979167 | Speed 1
6.01333 | 10992.05 | 0.08 | 0.01979167 | Speed 1
6.015 | 10998.72 | 0.08 | 0.01979167 | Speed 1
6.01667 | 11006.77 | 0.08 | 0.01979167 | Speed 1
6.01833 | 11015.82 | 0.08 | 0.01979167 | Speed 1
6.02 | 11026.34 | 0.08 | 0.01979167 | Speed 1
6.02167 | 11038.04 | 0.08 | 0.01979167 | Speed 1
6.02333 | 11047.92 | 0.0802 | 0.019875 | Speed 1
6.025 | 11048.01 | 0.0802 | 0.019875 | Speed 1
6.02667 | 11043.53 | 0.0802 | 0.019875 | Speed 1
6.02833 | 11036.85 | 0.0802 | 0.019875 | Speed 1
6.03 | 11030.08 | 0.0802 | 0.019875 | Speed 1
6.03167 | 11024.23 | 0.0802 | 0.019875 | Speed 1
6.03333 | 11019.29 | 0.0802 | 0.019875 | Speed 1
6.035 | 11015.73 | 0.0802 | 0.019875 | Speed 1
6.03667 | 11013.72 | 0.0802 | 0.019875 | Speed 1
6.03833 | 11013.26 | 0.0802 | 0.019875 | Speed 1
6.04 | 11014.36 | 0.0802 | 0.019875 | Speed 1
6.04167 | 11016.55 | 0.0802 | 0.019875 | Speed 1
6.04333 | 11020.48 | 0.0802 | 0.019875 | Speed 1
6.045 | 11025.6 | 0.0802 | 0.019875 | Speed 1
6.04667 | 11031.82 | 0.0802 | 0.019875 | Speed 1
6.04833 | 11039.41 | 0.0802 | 0.019875 | Speed 1
6.05 | 11048.01 | 0.0802 | 0.019875 | Speed 1
6.05167 | 11058.16 | 0.0805 | 0.02 | Speed 1
6.05333 | 11065.02 | 0.0805 | 0.02 | Speed 1
6.055 | 11062.55 | 0.0805 | 0.02 | Speed 1
6.05667 | 11055.78 | 0.0805 | 0.02 | Speed 1
6.05833 | 11047.55 | 0.0805 | 0.02 | Speed 1
6.06 | 11038.95 | 0.0805 | 0.02 | Speed 1
6.06167 | 11031.64 | 0.0805 | 0.02 | Speed 1
6.06333 | 11025.51 | 0.0805 | 0.02 | Speed 1
6.065 | 11020.67 | 0.0805 | 0.02 | Speed 1
6.06667 | 11017.37 | 0.0805 | 0.02 | Speed 1
6.06833 | 11015.64 | 0.0805 | 0.02 | Speed 1
6.07 | 11015.45 | 0.0805 | 0.02 | Speed 1
6.07167 | 11016.64 | 0.0805 | 0.02 | Speed 1
6.07333 | 11019.29 | 0.0805 | 0.02 | Speed 1
6.075 | 11023.14 | 0.0805 | 0.02 | Speed 1
6.07667 | 11028.44 | 0.0805 | 0.02 | Speed 1
6.07833 | 11035.3 | 0.0805 | 0.02 | Speed 1
6.08 | 11043.16 | 0.0805 | 0.02 | Speed 1
6.08167 | 11052.12 | 0.0805 | 0.02 | Speed 1
6.08333 | 11062.55 | 0.0805 | 0.02 | Speed 1
6.085 | 11074.34 | 0.0805 | 0.02 | Speed 1
6.08667 | 11085.68 | 0.0807 | 0.02008333 | Speed 1
6.08833 | 11088.33 | 0.0807 | 0.02008333 | Speed 1
6.09 | 11084.86 | 0.0807 | 0.02008333 | Speed 1
6.09167 | 11078.64 | 0.0807 | 0.02008333 | Speed 1
6.09333 | 11072.24 | 0.0807 | 0.02008333 | Speed 1
6.095 | 11066.2 | 0.0807 | 0.02008333 | Speed 1
6.09667 | 11060.99 | 0.0807 | 0.02008333 | Speed 1
6.09833 | 11057.15 | 0.0807 | 0.02008333 | Speed 1
6.1 | 11054.96 | 0.0807 | 0.02008333 | Speed 1
6.10167 | 11054.41 | 0.0807 | 0.02008333 | Speed 1
6.10333 | 11055.14 | 0.0807 | 0.02008333 | Speed 1
6.105 | 11056.97 | 0.0807 | 0.02008333 | Speed 1
6.10667 | 11060.44 | 0.0807 | 0.02008333 | Speed 1
6.10833 | 11065.47 | 0.0807 | 0.02008333 | Speed 1
6.11 | 11071.78 | 0.0807 | 0.02008333 | Speed 1
6.11167 | 11079.01 | 0.0807 | 0.02008333 | Speed 1
6.11333 | 11087.78 | 0.0807 | 0.02008333 | Speed 1
6.115 | 11097.84 | 0.0807 | 0.02008333 | Speed 1
6.11667 | 11106.16 | 0.081 | 0.02020833 | Speed 1
6.11833 | 11104.79 | 0.081 | 0.02020833 | Speed 1
6.12 | 11098.39 | 0.081 | 0.02020833 | Speed 1
6.12167 | 11090.16 | 0.081 | 0.02020833 | Speed 1
6.12333 | 11081.75 | 0.081 | 0.02020833 | Speed 1
6.125 | 11074.07 | 0.081 | 0.02020833 | Speed 1
6.12667 | 11067.76 | 0.081 | 0.02020833 | Speed 1
6.12833 | 11062.82 | 0.081 | 0.02020833 | Speed 1
6.13 | 11059.44 | 0.081 | 0.02020833 | Speed 1
6.13167 | 11057.61 | 0.081 | 0.02020833 | Speed 1
6.13333 | 11057.15 | 0.081 | 0.02020833 | Speed 1
6.135 | 11058.16 | 0.081 | 0.02020833 | Speed 1
6.13667 | 11060.53 | 0.081 | 0.02020833 | Speed 1
6.13833 | 11064.1 | 0.081 | 0.02020833 | Speed 1
6.14 | 11069.31 | 0.081 | 0.02020833 | Speed 1
6.14167 | 11075.71 | 0.081 | 0.02020833 | Speed 1
6.14333 | 11083.3 | 0.081 | 0.02020833 | Speed 1
6.145 | 11091.99 | 0.081 | 0.02020833 | Speed 1
6.14667 | 11101.96 | 0.081 | 0.02020833 | Speed 1
6.14833 | 11113.66 | 0.081 | 0.02020833 | Speed 1
6.15 | 11124.91 | 0.0812 | 0.02029167 | Speed 1
6.15167 | 11126.92 | 0.0812 | 0.02029167 | Speed 1
6.15333 | 11123.26 | 0.0812 | 0.02029167 | Speed 1
6.155 | 11116.95 | 0.0812 | 0.02029167 | Speed 1
6.15667 | 11110.1 | 0.0812 | 0.02029167 | Speed 1
6.15833 | 11104.15 | 0.0812 | 0.02029167 | Speed 1
6.16 | 11098.94 | 0.0812 | 0.02029167 | Speed 1
6.16167 | 11095.1 | 0.0812 | 0.02029167 | Speed 1
6.16333 | 11092.81 | 0.0812 | 0.02029167 | Speed 1
6.165 | 11091.81 | 0.0812 | 0.02029167 | Speed 1
6.16667 | 11092.36 | 0.0812 | 0.02029167 | Speed 1
6.16833 | 11094.28 | 0.0812 | 0.02029167 | Speed 1
6.17 | 11097.48 | 0.0812 | 0.02029167 | Speed 1
6.17167 | 11102.14 | 0.0812 | 0.02029167 | Speed 1
6.17333 | 11108.45 | 0.0812 | 0.02029167 | Speed 1
6.175 | 11115.77 | 0.0812 | 0.02029167 | Speed 1
6.17667 | 11124.09 | 0.0812 | 0.02029167 | Speed 1
6.17833 | 11134.14 | 0.0812 | 0.02029167 | Speed 1
6.18 | 11144.29 | 0.0815 | 0.02041667 | Speed 1
6.18167 | 11145.21 | 0.0815 | 0.02041667 | Speed 1
6.18333 | 11140.18 | 0.0815 | 0.02041667 | Speed 1
6.185 | 11132.5 | 0.0815 | 0.02041667 | Speed 1
6.18667 | 11124.27 | 0.0815 | 0.02041667 | Speed 1
6.18833 | 11116.5 | 0.0815 | 0.02041667 | Speed 1
6.19 | 11109.73 | 0.0815 | 0.02041667 | Speed 1
6.19167 | 11104.43 | 0.0815 | 0.02041667 | Speed 1
6.19333 | 11100.49 | 0.0815 | 0.02041667 | Speed 1
6.195 | 11098.39 | 0.0815 | 0.02041667 | Speed 1
6.19667 | 11097.66 | 0.0815 | 0.02041667 | Speed 1
6.19833 | 11098.39 | 0.0815 | 0.02041667 | Speed 1
6.2 | 11100.86 | 0.0815 | 0.02041667 | Speed 1
6.20167 | 11104.43 | 0.0815 | 0.02041667 | Speed 1
6.20333 | 11109.27 | 0.0815 | 0.02041667 | Speed 1
6.205 | 11115.4 | 0.0815 | 0.02041667 | Speed 1
6.20667 | 11123.26 | 0.0815 | 0.02041667 | Speed 1
6.20833 | 11132.13 | 0.0815 | 0.02041667 | Speed 1
6.21 | 11141.73 | 0.0815 | 0.02041667 | Speed 1
6.21167 | 11153.07 | 0.0815 | 0.02041667 | Speed 1
6.21333 | 11164.96 | 0.0817 | 0.0205 | Speed 1
6.215 | 11170.45 | 0.0817 | 0.0205 | Speed 1
6.21667 | 11168.25 | 0.0817 | 0.0205 | Speed 1
6.21833 | 11162.58 | 0.0817 | 0.0205 | Speed 1
6.22 | 11155.82 | 0.0817 | 0.0205 | Speed 1
6.22167 | 11149.6 | 0.0817 | 0.0205 | Speed 1
6.22333 | 11144.2 | 0.0817 | 0.0205 | Speed 1
6.225 | 11140.09 | 0.0817 | 0.0205 | Speed 1
6.22667 | 11137.53 | 0.0817 | 0.0205 | Speed 1
6.22833 | 11136.16 | 0.0817 | 0.0205 | Speed 1
6.23 | 11136.25 | 0.0817 | 0.0205 | Speed 1
6.23167 | 11137.99 | 0.0817 | 0.0205 | Speed 1
6.23333 | 11141.09 | 0.0817 | 0.0205 | Speed 1
6.235 | 11145.57 | 0.0817 | 0.0205 | Speed 1
6.23667 | 11151.52 | 0.0817 | 0.0205 | Speed 1
6.23833 | 11158.74 | 0.0817 | 0.0205 | Speed 1
6.24 | 11167.25 | 0.0817 | 0.0205 | Speed 1
6.24167 | 11176.76 | 0.0817 | 0.0205 | Speed 1
6.24333 | 11186.81 | 0.082 | 0.020625 | Speed 1
6.245 | 11188.37 | 0.082 | 0.020625 | Speed 1
6.24667 | 11183.16 | 0.082 | 0.020625 | Speed 1
6.24833 | 11175.29 | 0.082 | 0.020625 | Speed 1
6.25 | 11166.88 | 0.082 | 0.020625 | Speed 1
6.25167 | 11158.74 | 0.082 | 0.020625 | Speed 1
6.25333 | 11151.98 | 0.082 | 0.020625 | Speed 1
6.255 | 11146.58 | 0.082 | 0.020625 | Speed 1
6.25667 | 11142.74 | 0.082 | 0.020625 | Speed 1
6.25833 | 11139.91 | 0.082 | 0.020625 | Speed 1
6.26 | 11138.99 | 0.082 | 0.020625 | Speed 1
6.26167 | 11139.45 | 0.082 | 0.020625 | Speed 1
6.26333 | 11141.19 | 0.082 | 0.020625 | Speed 1
6.265 | 11144.75 | 0.082 | 0.020625 | Speed 1
6.26667 | 11149.6 | 0.082 | 0.020625 | Speed 1
6.26833 | 11155.91 | 0.082 | 0.020625 | Speed 1
6.27 | 11163.22 | 0.082 | 0.020625 | Speed 1
6.27167 | 11171.54 | 0.082 | 0.020625 | Speed 1
6.27333 | 11181.42 | 0.082 | 0.020625 | Speed 1
6.275 | 11192.21 | 0.082 | 0.020625 | Speed 1
6.27667 | 11204.1 | 0.0822 | 0.02070833 | Speed 1
6.27833 | 11210.04 | 0.0822 | 0.02070833 | Speed 1
6.28 | 11207.85 | 0.0822 | 0.02070833 | Speed 1
6.28167 | 11202.18 | 0.0822 | 0.02070833 | Speed 1
6.28333 | 11195.59 | 0.0822 | 0.02070833 | Speed 1
6.285 | 11189.1 | 0.0822 | 0.02070833 | Speed 1
6.28667 | 11183.8 | 0.0822 | 0.02070833 | Speed 1
6.28833 | 11179.59 | 0.0822 | 0.02070833 | Speed 1
6.29 | 11176.85 | 0.0822 | 0.02070833 | Speed 1
6.29167 | 11175.2 | 0.0822 | 0.02070833 | Speed 1
6.29333 | 11175.11 | 0.0822 | 0.02070833 | Speed 1
6.295 | 11176.94 | 0.0822 | 0.02070833 | Speed 1
6.29667 | 11179.77 | 0.0822 | 0.02070833 | Speed 1
6.29833 | 11184.07 | 0.0822 | 0.02070833 | Speed 1
6.3 | 11189.65 | 0.0822 | 0.02070833 | Speed 1
6.30167 | 11196.69 | 0.0822 | 0.02070833 | Speed 1
6.30333 | 11204.92 | 0.0822 | 0.02070833 | Speed 1
6.305 | 11214.25 | 0.0822 | 0.02070833 | Speed 1
6.30667 | 11224.58 | 0.0825 | 0.02083333 | Speed 1
6.30833 | 11227.05 | 0.0825 | 0.02083333 | Speed 1
6.31 | 11222.29 | 0.0825 | 0.02083333 | Speed 1
6.31167 | 11214.61 | 0.0825 | 0.02083333 | Speed 1
6.31333 | 11206.38 | 0.0825 | 0.02083333 | Speed 1
6.315 | 11198.15 | 0.0825 | 0.02083333 | Speed 1
6.31667 | 11191.2 | 0.0825 | 0.02083333 | Speed 1
6.31833 | 11185.63 | 0.0825 | 0.02083333 | Speed 1
6.32 | 11181.51 | 0.0825 | 0.02083333 | Speed 1
6.32167 | 11179.04 | 0.0825 | 0.02083333 | Speed 1
6.32333 | 11178.13 | 0.0825 | 0.02083333 | Speed 1
6.325 | 11178.68 | 0.0825 | 0.02083333 | Speed 1
6.32667 | 11180.32 | 0.0825 | 0.02083333 | Speed 1
6.32833 | 11183.16 | 0.0825 | 0.02083333 | Speed 1
6.33 | 11187.82 | 0.0825 | 0.02083333 | Speed 1
6.33167 | 11193.76 | 0.0825 | 0.02083333 | Speed 1
6.33333 | 11200.99 | 0.0825 | 0.02083333 | Speed 1
6.335 | 11209.13 | 0.0825 | 0.02083333 | Speed 1
6.33667 | 11218.82 | 0.0825 | 0.02083333 | Speed 1
6.33833 | 11229.52 | 0.0825 | 0.02083333 | Speed 1
6.34 | 11241.22 | 0.0827 | 0.02091667 | Speed 1
6.34167 | 11247.26 | 0.0827 | 0.02091667 | Speed 1
6.34333 | 11245.15 | 0.0827 | 0.02091667 | Speed 1
6.345 | 11239.3 | 0.0827 | 0.02091667 | Speed 1
6.34667 | 11232.63 | 0.0827 | 0.02091667 | Speed 1
6.34833 | 11225.86 | 0.0827 | 0.02091667 | Speed 1
6.35 | 11220.19 | 0.0827 | 0.02091667 | Speed 1
6.35167 | 11215.8 | 0.0827 | 0.02091667 | Speed 1
6.35333 | 11212.97 | 0.0827 | 0.02091667 | Speed 1
6.355 | 11211.5 | 0.0827 | 0.02091667 | Speed 1
6.35667 | 11211.41 | 0.0827 | 0.02091667 | Speed 1
6.35833 | 11213.15 | 0.0827 | 0.02091667 | Speed 1
6.36 | 11215.44 | 0.0827 | 0.02091667 | Speed 1
6.36167 | 11219.46 | 0.0827 | 0.02091667 | Speed 1
6.36333 | 11224.67 | 0.0827 | 0.02091667 | Speed 1
6.365 | 11231.35 | 0.0827 | 0.02091667 | Speed 1
6.36667 | 11239.39 | 0.0827 | 0.02091667 | Speed 1
6.36833 | 11248.99 | 0.0827 | 0.02091667 | Speed 1
6.37 | 11259.24 | 0.083 | 0.02104167 | Speed 1
6.37167 | 11261.61 | 0.083 | 0.02104167 | Speed 1
6.37333 | 11256.77 | 0.083 | 0.02104167 | Speed 1
6.375 | 11248.99 | 0.083 | 0.02104167 | Speed 1
6.37667 | 11240.22 | 0.083 | 0.02104167 | Speed 1
6.37833 | 11232.17 | 0.083 | 0.02104167 | Speed 1
6.38 | 11225.13 | 0.083 | 0.02104167 | Speed 1
6.38167 | 11219 | 0.083 | 0.02104167 | Speed 1
6.38333 | 11214.8 | 0.083 | 0.02104167 | Speed 1
6.385 | 11212.24 | 0.083 | 0.02104167 | Speed 1
6.38667 | 11210.96 | 0.083 | 0.02104167 | Speed 1
6.38833 | 11211.32 | 0.083 | 0.02104167 | Speed 1
6.39 | 11212.78 | 0.083 | 0.02104167 | Speed 1
6.39167 | 11216.08 | 0.083 | 0.02104167 | Speed 1
6.39333 | 11220.65 | 0.083 | 0.02104167 | Speed 1
6.395 | 11226.32 | 0.083 | 0.02104167 | Speed 1
6.39667 | 11233.08 | 0.083 | 0.02104167 | Speed 1
6.39833 | 11241.41 | 0.083 | 0.02104167 | Speed 1
6.4 | 11251.1 | 0.083 | 0.02104167 | Speed 1
6.40167 | 11261.98 | 0.083 | 0.02104167 | Speed 1
6.40333 | 11274.05 | 0.083 | 0.02104167 | Speed 1
6.405 | 11283.83 | 0.0832 | 0.021125 | Speed 1
6.40667 | 11284.47 | 0.0832 | 0.021125 | Speed 1
6.40833 | 11279.99 | 0.0832 | 0.021125 | Speed 1
6.41 | 11273.87 | 0.0832 | 0.021125 | Speed 1
6.41167 | 11267.37 | 0.0832 | 0.021125 | Speed 1
6.41333 | 11261.61 | 0.0832 | 0.021125 | Speed 1
6.415 | 11257.13 | 0.0832 | 0.021125 | Speed 1
6.41667 | 11253.93 | 0.0832 | 0.021125 | Speed 1
6.41833 | 11252.38 | 0.0832 | 0.021125 | Speed 1
6.42 | 11251.74 | 0.0832 | 0.021125 | Speed 1
6.42167 | 11253.11 | 0.0832 | 0.021125 | Speed 1
6.42333 | 11255.76 | 0.0832 | 0.021125 | Speed 1
6.425 | 11259.97 | 0.0832 | 0.021125 | Speed 1
6.42667 | 11265.45 | 0.0832 | 0.021125 | Speed 1
6.42833 | 11271.95 | 0.0832 | 0.021125 | Speed 1
6.43 | 11279.72 | 0.0832 | 0.021125 | Speed 1
6.43167 | 11288.86 | 0.0832 | 0.021125 | Speed 1
6.43333 | 11299.29 | 0.0835 | 0.02125 | Speed 1
6.435 | 11305.96 | 0.0835 | 0.02125 | Speed 1
6.43667 | 11303.13 | 0.0835 | 0.02125 | Speed 1
6.43833 | 11296 | 0.0835 | 0.02125 | Speed 1
6.44 | 11287.58 | 0.0835 | 0.02125 | Speed 1
6.44167 | 11279.44 | 0.0835 | 0.02125 | Speed 1
6.44333 | 11272.4 | 0.0835 | 0.02125 | Speed 1
6.445 | 11266.64 | 0.0835 | 0.02125 | Speed 1
6.44667 | 11262.35 | 0.0835 | 0.02125 | Speed 1
6.44833 | 11259.24 | 0.0835 | 0.02125 | Speed 1
6.45 | 11257.77 | 0.0835 | 0.02125 | Speed 1
6.45167 | 11257.59 | 0.0835 | 0.02125 | Speed 1
6.45333 | 11258.96 | 0.0835 | 0.02125 | Speed 1
6.455 | 11261.8 | 0.0835 | 0.02125 | Speed 1
6.45667 | 11265.91 | 0.0835 | 0.02125 | Speed 1
6.45833 | 11271.49 | 0.0835 | 0.02125 | Speed 1
6.46 | 11278.35 | 0.0835 | 0.02125 | Speed 1
6.46167 | 11286.12 | 0.0835 | 0.02125 | Speed 1
6.46333 | 11295.45 | 0.0835 | 0.02125 | Speed 1
6.465 | 11305.87 | 0.0835 | 0.02125 | Speed 1
6.46667 | 11317.58 | 0.0835 | 0.02125 | Speed 1
6.46833 | 11328.64 | 0.0837 | 0.02133333 | Speed 1
6.47 | 11330.65 | 0.0837 | 0.02133333 | Speed 1
6.47167 | 11326.72 | 0.0837 | 0.02133333 | Speed 1
6.47333 | 11320.32 | 0.0837 | 0.02133333 | Speed 1
6.475 | 11313.92 | 0.0837 | 0.02133333 | Speed 1
6.47667 | 11307.88 | 0.0837 | 0.02133333 | Speed 1
6.47833 | 11303.13 | 0.0837 | 0.02133333 | Speed 1
6.48 | 11299.56 | 0.0837 | 0.02133333 | Speed 1
6.48167 | 11297.46 | 0.0837 | 0.02133333 | Speed 1
6.48333 | 11296.82 | 0.0837 | 0.02133333 | Speed 1
6.485 | 11297.82 | 0.0837 | 0.02133333 | Speed 1
6.48667 | 11300.38 | 0.0837 | 0.02133333 | Speed 1
6.48833 | 11304.13 | 0.0837 | 0.02133333 | Speed 1
6.49 | 11308.98 | 0.0837 | 0.02133333 | Speed 1
6.49167 | 11315.47 | 0.0837 | 0.02133333 | Speed 1
6.49333 | 11323.15 | 0.0837 | 0.02133333 | Speed 1
6.495 | 11331.93 | 0.0837 | 0.02133333 | Speed 1
6.49667 | 11342.26 | 0.084 | 0.02145833 | Speed 1
6.49833 | 11348.85 | 0.084 | 0.02145833 | Speed 1
6.5 | 11345.65 | 0.084 | 0.02145833 | Speed 1
6.50167 | 11338.42 | 0.084 | 0.02145833 | Speed 1
6.50333 | 11329.83 | 0.084 | 0.02145833 | Speed 1
6.505 | 11321.32 | 0.084 | 0.02145833 | Speed 1
6.50667 | 11313.74 | 0.084 | 0.02145833 | Speed 1
6.50833 | 11307.33 | 0.084 | 0.02145833 | Speed 1
6.51 | 11302.67 | 0.084 | 0.02145833 | Speed 1
6.51167 | 11299.56 | 0.084 | 0.02145833 | Speed 1
6.51333 | 11297.82 | 0.084 | 0.02145833 | Speed 1
6.515 | 11297.37 | 0.084 | 0.02145833 | Speed 1
6.51667 | 11298.74 | 0.084 | 0.02145833 | Speed 1
6.51833 | 11301.48 | 0.084 | 0.02145833 | Speed 1
6.52 | 11305.69 | 0.084 | 0.02145833 | Speed 1
6.52167 | 11310.99 | 0.084 | 0.02145833 | Speed 1
6.52333 | 11317.67 | 0.084 | 0.02145833 | Speed 1
6.525 | 11325.71 | 0.084 | 0.02145833 | Speed 1
6.52667 | 11334.77 | 0.084 | 0.02145833 | Speed 1
6.52833 | 11345.1 | 0.084 | 0.02145833 | Speed 1
6.53 | 11356.71 | 0.084 | 0.02145833 | Speed 1
6.53167 | 11368.05 | 0.0842 | 0.02154167 | Speed 1
6.53333 | 11370.98 | 0.0842 | 0.02154167 | Speed 1
6.535 | 11367.41 | 0.0842 | 0.02154167 | Speed 1
6.53667 | 11361.28 | 0.0842 | 0.02154167 | Speed 1
6.53833 | 11354.61 | 0.0842 | 0.02154167 | Speed 1
6.54 | 11348.48 | 0.0842 | 0.02154167 | Speed 1
6.54167 | 11343.18 | 0.0842 | 0.02154167 | Speed 1
6.54333 | 11339.52 | 0.0842 | 0.02154167 | Speed 1
6.545 | 11337.51 | 0.0842 | 0.02154167 | Speed 1
6.54667 | 11336.69 | 0.0842 | 0.02154167 | Speed 1
6.54833 | 11337.33 | 0.0842 | 0.02154167 | Speed 1
6.55 | 11339.25 | 0.0842 | 0.02154167 | Speed 1
6.55167 | 11342.72 | 0.0842 | 0.02154167 | Speed 1
6.55333 | 11347.48 | 0.0842 | 0.02154167 | Speed 1
6.555 | 11354.06 | 0.0842 | 0.02154167 | Speed 1
6.55667 | 11361.65 | 0.0842 | 0.02154167 | Speed 1
6.55833 | 11370.43 | 0.0842 | 0.02154167 | Speed 1
6.56 | 11380.67 | 0.0845 | 0.02166667 | Speed 1
6.56167 | 11387.62 | 0.0845 | 0.02166667 | Speed 1
6.56333 | 11385.24 | 0.0845 | 0.02166667 | Speed 1
6.565 | 11378.11 | 0.0845 | 0.02166667 | Speed 1
6.56667 | 11369.7 | 0.0845 | 0.02166667 | Speed 1
6.56833 | 11361.1 | 0.0845 | 0.02166667 | Speed 1
6.57 | 11353.42 | 0.0845 | 0.02166667 | Speed 1
6.57167 | 11346.84 | 0.0845 | 0.02166667 | Speed 1
6.57333 | 11341.81 | 0.0845 | 0.02166667 | Speed 1
6.575 | 11338.7 | 0.0845 | 0.02166667 | Speed 1
6.57667 | 11336.69 | 0.0845 | 0.02166667 | Speed 1
6.57833 | 11336.32 | 0.0845 | 0.02166667 | Speed 1
6.58 | 11337.14 | 0.0845 | 0.02166667 | Speed 1
6.58167 | 11339.61 | 0.0845 | 0.02166667 | Speed 1
6.58333 | 11343 | 0.0845 | 0.02166667 | Speed 1
6.585 | 11348.12 | 0.0845 | 0.02166667 | Speed 1
6.58667 | 11354.52 | 0.0845 | 0.02166667 | Speed 1
6.58833 | 11362.11 | 0.0845 | 0.02166667 | Speed 1
6.59 | 11371.07 | 0.0845 | 0.02166667 | Speed 1
6.59167 | 11381.04 | 0.0845 | 0.02166667 | Speed 1
6.59333 | 11392.56 | 0.0845 | 0.02166667 | Speed 1
6.595 | 11403.8 | 0.0847 | 0.02175 | Speed 1
6.59667 | 11405.63 | 0.0847 | 0.02175 | Speed 1
6.59833 | 11401.88 | 0.0847 | 0.02175 | Speed 1
6.6 | 11395.39 | 0.0847 | 0.02175 | Speed 1
6.60167 | 11388.72 | 0.0847 | 0.02175 | Speed 1
6.60333 | 11382.68 | 0.0847 | 0.02175 | Speed 1
6.605 | 11377.47 | 0.0847 | 0.02175 | Speed 1
6.60667 | 11373.63 | 0.0847 | 0.02175 | Speed 1
6.60833 | 11371.16 | 0.0847 | 0.02175 | Speed 1
6.61 | 11370.15 | 0.0847 | 0.02175 | Speed 1
6.61167 | 11370.79 | 0.0847 | 0.02175 | Speed 1
6.61333 | 11372.99 | 0.0847 | 0.02175 | Speed 1
6.615 | 11376.46 | 0.0847 | 0.02175 | Speed 1
6.61667 | 11381.31 | 0.0847 | 0.02175 | Speed 1
6.61833 | 11387.44 | 0.0847 | 0.02175 | Speed 1
6.62 | 11394.93 | 0.0847 | 0.02175 | Speed 1
6.62167 | 11403.62 | 0.0847 | 0.02175 | Speed 1
6.62333 | 11413.5 | 0.0847 | 0.02175 | Speed 1
6.625 | 11422.37 | 0.085 | 0.021875 | Speed 1
6.62667 | 11421.82 | 0.085 | 0.021875 | Speed 1
6.62833 | 11415.6 | 0.085 | 0.021875 | Speed 1
6.63 | 11407.28 | 0.085 | 0.021875 | Speed 1
6.63167 | 11398.68 | 0.085 | 0.021875 | Speed 1
6.63333 | 11390.82 | 0.085 | 0.021875 | Speed 1
6.635 | 11384.24 | 0.085 | 0.021875 | Speed 1
6.63667 | 11379.21 | 0.085 | 0.021875 | Speed 1
6.63833 | 11375.64 | 0.085 | 0.021875 | Speed 1
6.64 | 11373.63 | 0.085 | 0.021875 | Speed 1
6.64167 | 11372.99 | 0.085 | 0.021875 | Speed 1
6.64333 | 11373.72 | 0.085 | 0.021875 | Speed 1
6.645 | 11375.55 | 0.085 | 0.021875 | Speed 1
6.64667 | 11379.21 | 0.085 | 0.021875 | Speed 1
6.64833 | 11384.42 | 0.085 | 0.021875 | Speed 1
6.65 | 11390.91 | 0.085 | 0.021875 | Speed 1
6.65167 | 11398.59 | 0.085 | 0.021875 | Speed 1
6.65333 | 11407.55 | 0.085 | 0.021875 | Speed 1
6.655 | 11417.61 | 0.085 | 0.021875 | Speed 1
6.65667 | 11428.95 | 0.085 | 0.021875 | Speed 1
6.65833 | 11441.02 | 0.0852 | 0.02195833 | Speed 1
6.66 | 11446.6 | 0.0852 | 0.02195833 | Speed 1
6.66167 | 11444.31 | 0.0852 | 0.02195833 | Speed 1
6.66333 | 11438.92 | 0.0852 | 0.02195833 | Speed 1
6.665 | 11432.33 | 0.0852 | 0.02195833 | Speed 1
6.66667 | 11426.02 | 0.0852 | 0.02195833 | Speed 1
6.66833 | 11420.63 | 0.0852 | 0.02195833 | Speed 1
6.67 | 11416.51 | 0.0852 | 0.02195833 | Speed 1
6.67167 | 11413.5 | 0.0852 | 0.02195833 | Speed 1
6.67333 | 11412.13 | 0.0852 | 0.02195833 | Speed 1
6.675 | 11412.13 | 0.0852 | 0.02195833 | Speed 1
6.67667 | 11413.86 | 0.0852 | 0.02195833 | Speed 1
6.67833 | 11417.25 | 0.0852 | 0.02195833 | Speed 1
6.68 | 11421.45 | 0.0852 | 0.02195833 | Speed 1
6.68167 | 11427.4 | 0.0852 | 0.02195833 | Speed 1
6.68333 | 11434.53 | 0.0852 | 0.02195833 | Speed 1
6.685 | 11442.85 | 0.0852 | 0.02195833 | Speed 1
6.68667 | 11452.82 | 0.0852 | 0.02195833 | Speed 1
6.68833 | 11463.52 | 0.0855 | 0.02208333 | Speed 1
6.69 | 11466.08 | 0.0855 | 0.02208333 | Speed 1
6.69167 | 11461.5 | 0.0855 | 0.02208333 | Speed 1
6.69333 | 11454.01 | 0.0855 | 0.02208333 | Speed 1
6.695 | 11445.5 | 0.0855 | 0.02208333 | Speed 1
6.69667 | 11437.73 | 0.0855 | 0.02208333 | Speed 1
6.69833 | 11430.78 | 0.0855 | 0.02208333 | Speed 1
6.7 | 11425.2 | 0.0855 | 0.02208333 | Speed 1
6.70167 | 11421.18 | 0.0855 | 0.02208333 | Speed 1
6.70333 | 11418.8 | 0.0855 | 0.02208333 | Speed 1
6.705 | 11417.7 | 0.0855 | 0.02208333 | Speed 1
6.70667 | 11418.16 | 0.0855 | 0.02208333 | Speed 1
6.70833 | 11420.26 | 0.0855 | 0.02208333 | Speed 1
6.71 | 11423.65 | 0.0855 | 0.02208333 | Speed 1
6.71167 | 11428.13 | 0.0855 | 0.02208333 | Speed 1
6.71333 | 11433.98 | 0.0855 | 0.02208333 | Speed 1
6.715 | 11441.39 | 0.0855 | 0.02208333 | Speed 1
6.71667 | 11449.8 | 0.0855 | 0.02208333 | Speed 1
6.71833 | 11459.58 | 0.0855 | 0.02208333 | Speed 1
6.72 | 11470.56 | 0.0855 | 0.02208333 | Speed 1
6.72167 | 11482.35 | 0.0857 | 0.02216667 | Speed 1
6.72333 | 11488.75 | 0.0857 | 0.02216667 | Speed 1
6.725 | 11487.02 | 0.0857 | 0.02216667 | Speed 1
6.72667 | 11481.07 | 0.0857 | 0.02216667 | Speed 1
6.72833 | 11474.49 | 0.0857 | 0.02216667 | Speed 1
6.73 | 11468 | 0.0857 | 0.02216667 | Speed 1
6.73167 | 11462.33 | 0.0857 | 0.02216667 | Speed 1
6.73333 | 11458.03 | 0.0857 | 0.02216667 | Speed 1
6.735 | 11455.01 | 0.0857 | 0.02216667 | Speed 1
6.73667 | 11453.27 | 0.0857 | 0.02216667 | Speed 1
6.73833 | 11453.18 | 0.0857 | 0.02216667 | Speed 1
6.74 | 11454.74 | 0.0857 | 0.02216667 | Speed 1
6.74167 | 11457.57 | 0.0857 | 0.02216667 | Speed 1
6.74333 | 11461.96 | 0.0857 | 0.02216667 | Speed 1
6.745 | 11467.45 | 0.0857 | 0.02216667 | Speed 1
6.74667 | 11474.49 | 0.0857 | 0.02216667 | Speed 1
6.74833 | 11482.54 | 0.0857 | 0.02216667 | Speed 1
6.75 | 11491.95 | 0.0857 | 0.02216667 | Speed 1
6.75167 | 11502.56 | 0.086 | 0.02229167 | Speed 1
6.75333 | 11505.67 | 0.086 | 0.02229167 | Speed 1
6.755 | 11501.19 | 0.086 | 0.02229167 | Speed 1
6.75667 | 11493.6 | 0.086 | 0.02229167 | Speed 1
6.75833 | 11484.91 | 0.086 | 0.02229167 | Speed 1
6.76 | 11476.87 | 0.086 | 0.02229167 | Speed 1
6.76167 | 11470.37 | 0.086 | 0.02229167 | Speed 1
6.76333 | 11464.8 | 0.086 | 0.02229167 | Speed 1
6.765 | 11460.68 | 0.086 | 0.02229167 | Speed 1
6.76667 | 11458.12 | 0.086 | 0.02229167 | Speed 1
6.76833 | 11456.93 | 0.086 | 0.02229167 | Speed 1
6.77 | 11456.93 | 0.086 | 0.02229167 | Speed 1
6.77167 | 11458.49 | 0.086 | 0.02229167 | Speed 1
6.77333 | 11461.6 | 0.086 | 0.02229167 | Speed 1
6.775 | 11465.98 | 0.086 | 0.02229167 | Speed 1
6.77667 | 11471.75 | 0.086 | 0.02229167 | Speed 1
6.77833 | 11479.15 | 0.086 | 0.02229167 | Speed 1
6.78 | 11487.56 | 0.086 | 0.02229167 | Speed 1
6.78167 | 11497.17 | 0.086 | 0.02229167 | Speed 1
6.78333 | 11508.32 | 0.086 | 0.02229167 | Speed 1
6.785 | 11520.21 | 0.0862 | 0.022375 | Speed 1
6.78667 | 11527.07 | 0.0862 | 0.022375 | Speed 1
6.78833 | 11525.42 | 0.0862 | 0.022375 | Speed 1
6.79 | 11520.03 | 0.0862 | 0.022375 | Speed 1
6.79167 | 11513.26 | 0.0862 | 0.022375 | Speed 1
6.79333 | 11506.4 | 0.0862 | 0.022375 | Speed 1
6.795 | 11500.55 | 0.0862 | 0.022375 | Speed 1
6.79667 | 11496.16 | 0.0862 | 0.022375 | Speed 1
6.79833 | 11493.23 | 0.0862 | 0.022375 | Speed 1
6.8 | 11491.41 | 0.0862 | 0.022375 | Speed 1
6.80167 | 11491.22 | 0.0862 | 0.022375 | Speed 1
6.80333 | 11492.5 | 0.0862 | 0.022375 | Speed 1
6.805 | 11495.06 | 0.0862 | 0.022375 | Speed 1
6.80667 | 11499.36 | 0.0862 | 0.022375 | Speed 1
6.80833 | 11504.94 | 0.0862 | 0.022375 | Speed 1
6.81 | 11511.8 | 0.0862 | 0.022375 | Speed 1
6.81167 | 11520.03 | 0.0862 | 0.022375 | Speed 1
6.81333 | 11529.35 | 0.0862 | 0.022375 | Speed 1
6.815 | 11539.69 | 0.0865 | 0.0225 | Speed 1
6.81667 | 11545.17 | 0.0865 | 0.0225 | Speed 1
6.81833 | 11541.7 | 0.0865 | 0.0225 | Speed 1
6.82 | 11534.75 | 0.0865 | 0.0225 | Speed 1
6.82167 | 11526.34 | 0.0865 | 0.0225 | Speed 1
6.82333 | 11518.38 | 0.0865 | 0.0225 | Speed 1
6.825 | 11511.25 | 0.0865 | 0.0225 | Speed 1
6.82667 | 11505.4 | 0.0865 | 0.0225 | Speed 1
6.82833 | 11501.19 | 0.0865 | 0.0225 | Speed 1
6.83 | 11498.63 | 0.0865 | 0.0225 | Speed 1
6.83167 | 11496.98 | 0.0865 | 0.0225 | Speed 1
6.83333 | 11496.8 | 0.0865 | 0.0225 | Speed 1
6.835 | 11498.45 | 0.0865 | 0.0225 | Speed 1
6.83667 | 11501.28 | 0.0865 | 0.0225 | Speed 1
6.83833 | 11505.58 | 0.0865 | 0.0225 | Speed 1
6.84 | 11511.16 | 0.0865 | 0.0225 | Speed 1
6.84167 | 11518.29 | 0.0865 | 0.0225 | Speed 1
6.84333 | 11526.43 | 0.0865 | 0.0225 | Speed 1
6.845 | 11535.48 | 0.0865 | 0.0225 | Speed 1
6.84667 | 11545.81 | 0.0865 | 0.0225 | Speed 1
6.84833 | 11557.33 | 0.0867 | 0.02258333 | Speed 1
6.85 | 11563.64 | 0.0867 | 0.02258333 | Speed 1
6.85167 | 11561.54 | 0.0867 | 0.02258333 | Speed 1
6.85333 | 11555.6 | 0.0867 | 0.02258333 | Speed 1
6.855 | 11548.37 | 0.0867 | 0.02258333 | Speed 1
6.85667 | 11541.7 | 0.0867 | 0.02258333 | Speed 1
6.85833 | 11536.03 | 0.0867 | 0.02258333 | Speed 1
6.86 | 11531.46 | 0.0867 | 0.02258333 | Speed 1
6.86167 | 11527.8 | 0.0867 | 0.02258333 | Speed 1
6.86333 | 11525.97 | 0.0867 | 0.02258333 | Speed 1
6.865 | 11525.88 | 0.0867 | 0.02258333 | Speed 1
6.86667 | 11526.7 | 0.0867 | 0.02258333 | Speed 1
6.86833 | 11529.26 | 0.0867 | 0.02258333 | Speed 1
6.87 | 11533.19 | 0.0867 | 0.02258333 | Speed 1
6.87167 | 11538.41 | 0.0867 | 0.02258333 | Speed 1
6.87333 | 11545.17 | 0.0867 | 0.02258333 | Speed 1
6.875 | 11552.76 | 0.0867 | 0.02258333 | Speed 1
6.87667 | 11562.18 | 0.0867 | 0.02258333 | Speed 1
6.87833 | 11572.51 | 0.087 | 0.02270833 | Speed 1
6.88 | 11580.1 | 0.087 | 0.02270833 | Speed 1
6.88167 | 11577.91 | 0.087 | 0.02270833 | Speed 1
6.88333 | 11571.32 | 0.087 | 0.02270833 | Speed 1
6.885 | 11562.82 | 0.087 | 0.02270833 | Speed 1
6.88667 | 11554.59 | 0.087 | 0.02270833 | Speed 1
6.88833 | 11547.28 | 0.087 | 0.02270833 | Speed 1
6.89 | 11541.33 | 0.087 | 0.02270833 | Speed 1
6.89167 | 11536.85 | 0.087 | 0.02270833 | Speed 1
6.89333 | 11533.83 | 0.087 | 0.02270833 | Speed 1
6.895 | 11532.28 | 0.087 | 0.02270833 | Speed 1
6.89667 | 11531.82 | 0.087 | 0.02270833 | Speed 1
6.89833 | 11533.1 | 0.087 | 0.02270833 | Speed 1
6.9 | 11535.85 | 0.087 | 0.02270833 | Speed 1
6.90167 | 11539.69 | 0.087 | 0.02270833 | Speed 1
6.90333 | 11544.99 | 0.087 | 0.02270833 | Speed 1
6.905 | 11551.57 | 0.087 | 0.02270833 | Speed 1
6.90667 | 11559.35 | 0.087 | 0.02270833 | Speed 1
6.90833 | 11568.49 | 0.087 | 0.02270833 | Speed 1
6.91 | 11578.91 | 0.087 | 0.02270833 | Speed 1
6.91167 | 11590.71 | 0.087 | 0.02270833 | Speed 1
6.91333 | 11601.04 | 0.0872 | 0.02279167 | Speed 1
6.915 | 11601.87 | 0.0872 | 0.02279167 | Speed 1
6.91667 | 11597.39 | 0.0872 | 0.02279167 | Speed 1
6.91833 | 11590.71 | 0.0872 | 0.02279167 | Speed 1
6.92 | 11583.94 | 0.0872 | 0.02279167 | Speed 1
6.92167 | 11577.63 | 0.0872 | 0.02279167 | Speed 1
6.92333 | 11572.51 | 0.0872 | 0.02279167 | Speed 1
6.925 | 11568.95 | 0.0872 | 0.02279167 | Speed 1
6.92667 | 11566.94 | 0.0872 | 0.02279167 | Speed 1
6.92833 | 11566.2 | 0.0872 | 0.02279167 | Speed 1
6.93 | 11567.03 | 0.0872 | 0.02279167 | Speed 1
6.93167 | 11569.4 | 0.0872 | 0.02279167 | Speed 1
6.93333 | 11573.06 | 0.0872 | 0.02279167 | Speed 1
6.935 | 11578.18 | 0.0872 | 0.02279167 | Speed 1
6.93667 | 11584.68 | 0.0872 | 0.02279167 | Speed 1
6.93833 | 11592.45 | 0.0872 | 0.02279167 | Speed 1
6.94 | 11601.41 | 0.0872 | 0.02279167 | Speed 1
6.94167 | 11611.65 | 0.0872 | 0.02279167 | Speed 1
6.94333 | 11620.52 | 0.0875 | 0.02291667 | Speed 1
6.945 | 11620.34 | 0.0875 | 0.02291667 | Speed 1
6.94667 | 11614.48 | 0.0875 | 0.02291667 | Speed 1
6.94833 | 11606.07 | 0.0875 | 0.02291667 | Speed 1
6.95 | 11597.39 | 0.0875 | 0.02291667 | Speed 1
6.95167 | 11589.8 | 0.0875 | 0.02291667 | Speed 1
6.95333 | 11583.49 | 0.0875 | 0.02291667 | Speed 1
6.955 | 11578.73 | 0.0875 | 0.02291667 | Speed 1
6.95667 | 11575.71 | 0.0875 | 0.02291667 | Speed 1
6.95833 | 11573.34 | 0.0875 | 0.02291667 | Speed 1
6.96 | 11572.79 | 0.0875 | 0.02291667 | Speed 1
6.96167 | 11573.7 | 0.0875 | 0.02291667 | Speed 1
6.96333 | 11575.9 | 0.0875 | 0.02291667 | Speed 1
6.965 | 11579.65 | 0.0875 | 0.02291667 | Speed 1
6.96667 | 11584.77 | 0.0875 | 0.02291667 | Speed 1
6.96833 | 11591.44 | 0.0875 | 0.02291667 | Speed 1
6.97 | 11599.31 | 0.0875 | 0.02291667 | Speed 1
6.97167 | 11608.45 | 0.0875 | 0.02291667 | Speed 1
6.97333 | 11618.51 | 0.0875 | 0.02291667 | Speed 1
6.975 | 11629.94 | 0.0875 | 0.02291667 | Speed 1
6.97667 | 11641.37 | 0.0877 | 0.023 | Speed 1
6.97833 | 11643.56 | 0.0877 | 0.023 | Speed 1
6.98 | 11639.54 | 0.0877 | 0.023 | Speed 1
6.98167 | 11632.96 | 0.0877 | 0.023 | Speed 1
6.98333 | 11626.19 | 0.0877 | 0.023 | Speed 1
6.985 | 11619.79 | 0.0877 | 0.023 | Speed 1
6.98667 | 11614.76 | 0.0877 | 0.023 | Speed 1
6.98833 | 11610.92 | 0.0877 | 0.023 | Speed 1
6.99 | 11608.72 | 0.0877 | 0.023 | Speed 1
6.99167 | 11607.81 | 0.0877 | 0.023 | Speed 1
6.99333 | 11608.27 | 0.0877 | 0.023 | Speed 1
6.995 | 11610.37 | 0.0877 | 0.023 | Speed 1
6.99667 | 11613.57 | 0.0877 | 0.023 | Speed 1
6.99833 | 11618.6 | 0.0877 | 0.023 | Speed 1
7 | 11624.63 | 0.0877 | 0.023 | Speed 1
7.00167 | 11631.95 | 0.0877 | 0.023 | Speed 1
7.00333 | 11640.55 | 0.0877 | 0.023 | Speed 1
7.005 | 11650.6 | 0.0877 | 0.023 | Speed 1
7.00667 | 11659.57 | 0.088 | 0.023125 | Speed 1
7.00833 | 11659.02 | 0.088 | 0.023125 | Speed 1
7.01 | 11653.07 | 0.088 | 0.023125 | Speed 1
7.01167 | 11644.75 | 0.088 | 0.023125 | Speed 1
7.01333 | 11636.34 | 0.088 | 0.023125 | Speed 1
7.015 | 11628.57 | 0.088 | 0.023125 | Speed 1
7.01667 | 11621.98 | 0.088 | 0.023125 | Speed 1
7.01833 | 11616.95 | 0.088 | 0.023125 | Speed 1
7.02 | 11613.39 | 0.088 | 0.023125 | Speed 1
7.02167 | 11611.19 | 0.088 | 0.023125 | Speed 1
7.02333 | 11610.37 | 0.088 | 0.023125 | Speed 1
7.025 | 11611.01 | 0.088 | 0.023125 | Speed 1
7.02667 | 11613.3 | 0.088 | 0.023125 | Speed 1
7.02833 | 11616.86 | 0.088 | 0.023125 | Speed 1
7.03 | 11621.89 | 0.088 | 0.023125 | Speed 1
7.03167 | 11628.11 | 0.088 | 0.023125 | Speed 1
7.03333 | 11635.52 | 0.088 | 0.023125 | Speed 1
7.035 | 11644.29 | 0.088 | 0.023125 | Speed 1
7.03667 | 11654.17 | 0.088 | 0.023125 | Speed 1
7.03833 | 11665.51 | 0.088 | 0.023125 | Speed 1
7.04 | 11678.04 | 0.0882 | 0.02320833 | Speed 1
7.04167 | 11684.16 | 0.0882 | 0.02320833 | Speed 1
7.04333 | 11682.24 | 0.0882 | 0.02320833 | Speed 1
7.045 | 11676.3 | 0.0882 | 0.02320833 | Speed 1
7.04667 | 11669.72 | 0.0882 | 0.02320833 | Speed 1
7.04833 | 11663.31 | 0.0882 | 0.02320833 | Speed 1
7.05 | 11657.46 | 0.0882 | 0.02320833 | Speed 1
7.05167 | 11653.26 | 0.0882 | 0.02320833 | Speed 1
7.05333 | 11650.6 | 0.0882 | 0.02320833 | Speed 1
7.055 | 11649.32 | 0.0882 | 0.02320833 | Speed 1
7.05667 | 11649.51 | 0.0882 | 0.02320833 | Speed 1
7.05833 | 11650.88 | 0.0882 | 0.02320833 | Speed 1
7.06 | 11654.17 | 0.0882 | 0.02320833 | Speed 1
7.06167 | 11658.93 | 0.0882 | 0.02320833 | Speed 1
7.06333 | 11664.87 | 0.0882 | 0.02320833 | Speed 1
7.065 | 11672.09 | 0.0882 | 0.02320833 | Speed 1
7.06667 | 11680.51 | 0.0882 | 0.02320833 | Speed 1
7.06833 | 11690.47 | 0.0882 | 0.02320833 | Speed 1
7.07 | 11700.17 | 0.0885 | 0.02333333 | Speed 1
7.07167 | 11700.81 | 0.0885 | 0.02333333 | Speed 1
7.07333 | 11694.77 | 0.0885 | 0.02333333 | Speed 1
7.075 | 11686.17 | 0.0885 | 0.02333333 | Speed 1
7.07667 | 11677.4 | 0.0885 | 0.02333333 | Speed 1
7.07833 | 11669.26 | 0.0885 | 0.02333333 | Speed 1
7.08 | 11662.31 | 0.0885 | 0.02333333 | Speed 1
7.08167 | 11656.91 | 0.0885 | 0.02333333 | Speed 1
7.08333 | 11653.26 | 0.0885 | 0.02333333 | Speed 1
7.085 | 11651.06 | 0.0885 | 0.02333333 | Speed 1
7.08667 | 11650.15 | 0.0885 | 0.02333333 | Speed 1
7.08833 | 11650.6 | 0.0885 | 0.02333333 | Speed 1
7.09 | 11652.43 | 0.0885 | 0.02333333 | Speed 1
7.09167 | 11655.36 | 0.0885 | 0.02333333 | Speed 1
7.09333 | 11659.93 | 0.0885 | 0.02333333 | Speed 1
7.095 | 11666.15 | 0.0885 | 0.02333333 | Speed 1
7.09667 | 11673.37 | 0.0885 | 0.02333333 | Speed 1
7.09833 | 11682.33 | 0.0885 | 0.02333333 | Speed 1
7.1 | 11692.21 | 0.0885 | 0.02333333 | Speed 1
7.10167 | 11703.64 | 0.0885 | 0.02333333 | Speed 1
7.10333 | 11715.8 | 0.0887 | 0.02341667 | Speed 1
7.105 | 11723.12 | 0.0887 | 0.02341667 | Speed 1
7.10667 | 11721.38 | 0.0887 | 0.02341667 | Speed 1
7.10833 | 11715.8 | 0.0887 | 0.02341667 | Speed 1
7.11 | 11709.22 | 0.0887 | 0.02341667 | Speed 1
7.11167 | 11702.82 | 0.0887 | 0.02341667 | Speed 1
7.11333 | 11697.24 | 0.0887 | 0.02341667 | Speed 1
7.115 | 11693.12 | 0.0887 | 0.02341667 | Speed 1
7.11667 | 11690.02 | 0.0887 | 0.02341667 | Speed 1
7.11833 | 11688.28 | 0.0887 | 0.02341667 | Speed 1
7.12 | 11688.28 | 0.0887 | 0.02341667 | Speed 1
7.12167 | 11689.92 | 0.0887 | 0.02341667 | Speed 1
7.12333 | 11692.94 | 0.0887 | 0.02341667 | Speed 1
7.125 | 11697.24 | 0.0887 | 0.02341667 | Speed 1
7.12667 | 11702.73 | 0.0887 | 0.02341667 | Speed 1
7.12833 | 11709.58 | 0.0887 | 0.02341667 | Speed 1
7.13 | 11717.63 | 0.0887 | 0.02341667 | Speed 1
7.13167 | 11727.32 | 0.0887 | 0.02341667 | Speed 1
7.13333 | 11737.47 | 0.089 | 0.02354167 | Speed 1
7.135 | 11739.3 | 0.089 | 0.02354167 | Speed 1
7.13667 | 11734.27 | 0.089 | 0.02354167 | Speed 1
7.13833 | 11726.13 | 0.089 | 0.02354167 | Speed 1
7.14 | 11717.17 | 0.089 | 0.02354167 | Speed 1
7.14167 | 11708.94 | 0.089 | 0.02354167 | Speed 1
7.14333 | 11702.45 | 0.089 | 0.02354167 | Speed 1
7.145 | 11696.96 | 0.089 | 0.02354167 | Speed 1
7.14667 | 11692.58 | 0.089 | 0.02354167 | Speed 1
7.14833 | 11689.56 | 0.089 | 0.02354167 | Speed 1
7.15 | 11688.55 | 0.089 | 0.02354167 | Speed 1
7.15167 | 11688.83 | 0.089 | 0.02354167 | Speed 1
7.15333 | 11690.66 | 0.089 | 0.02354167 | Speed 1
7.155 | 11693.76 | 0.089 | 0.02354167 | Speed 1
7.15667 | 11698.06 | 0.089 | 0.02354167 | Speed 1
7.15833 | 11703.82 | 0.089 | 0.02354167 | Speed 1
7.16 | 11711.23 | 0.089 | 0.02354167 | Speed 1
7.16167 | 11719.83 | 0.089 | 0.02354167 | Speed 1
7.16333 | 11729.24 | 0.089 | 0.02354167 | Speed 1
7.165 | 11739.94 | 0.089 | 0.02354167 | Speed 1
7.16667 | 11751.92 | 0.0892 | 0.023625 | Speed 1
7.16833 | 11761.16 | 0.0892 | 0.023625 | Speed 1
7.17 | 11761.25 | 0.0892 | 0.023625 | Speed 1
7.17167 | 11756.22 | 0.0892 | 0.023625 | Speed 1
7.17333 | 11749.54 | 0.0892 | 0.023625 | Speed 1
7.175 | 11742.87 | 0.0892 | 0.023625 | Speed 1
7.17667 | 11737.2 | 0.0892 | 0.023625 | Speed 1
7.17833 | 11732.81 | 0.0892 | 0.023625 | Speed 1
7.18 | 11729.7 | 0.0892 | 0.023625 | Speed 1
7.18167 | 11727.78 | 0.0892 | 0.023625 | Speed 1
7.18333 | 11727.51 | 0.0892 | 0.023625 | Speed 1
7.185 | 11728.6 | 0.0892 | 0.023625 | Speed 1
7.18667 | 11730.98 | 0.0892 | 0.023625 | Speed 1
7.18833 | 11734.91 | 0.0892 | 0.023625 | Speed 1
7.19 | 11740.22 | 0.0892 | 0.023625 | Speed 1
7.19167 | 11746.8 | 0.0892 | 0.023625 | Speed 1
7.19333 | 11754.85 | 0.0892 | 0.023625 | Speed 1
7.195 | 11764.17 | 0.0892 | 0.023625 | Speed 1
7.19667 | 11774.87 | 0.0895 | 0.02375 | Speed 1
7.19833 | 11780.54 | 0.0895 | 0.02375 | Speed 1
7.2 | 11777.52 | 0.0895 | 0.02375 | Speed 1
7.20167 | 11770.3 | 0.0895 | 0.02375 | Speed 1
7.20333 | 11761.61 | 0.0895 | 0.02375 | Speed 1
7.205 | 11753.02 | 0.0895 | 0.02375 | Speed 1
7.20667 | 11745.7 | 0.0895 | 0.02375 | Speed 1
7.20833 | 11739.85 | 0.0895 | 0.02375 | Speed 1
7.21 | 11735.74 | 0.0895 | 0.02375 | Speed 1
7.21167 | 11732.9 | 0.0895 | 0.02375 | Speed 1
7.21333 | 11731.44 | 0.0895 | 0.02375 | Speed 1
7.215 | 11731.35 | 0.0895 | 0.02375 | Speed 1
7.21667 | 11732.63 | 0.0895 | 0.02375 | Speed 1
7.21833 | 11735.37 | 0.0895 | 0.02375 | Speed 1
7.22 | 11739.39 | 0.0895 | 0.02375 | Speed 1
7.22167 | 11745.06 | 0.0895 | 0.02375 | Speed 1
7.22333 | 11752.01 | 0.0895 | 0.02375 | Speed 1
7.225 | 11760.24 | 0.0895 | 0.02375 | Speed 1
7.22667 | 11769.84 | 0.0895 | 0.02375 | Speed 1
7.22833 | 11780.72 | 0.0895 | 0.02375 | Speed 1
7.23 | 11792.7 | 0.0895 | 0.02375 | Speed 1
7.23167 | 11802.3 | 0.0897 | 0.02383333 | Speed 1
7.23333 | 11802.21 | 0.0897 | 0.02383333 | Speed 1
7.235 | 11797.55 | 0.0897 | 0.02383333 | Speed 1
7.23667 | 11790.87 | 0.0897 | 0.02383333 | Speed 1
7.23833 | 11783.74 | 0.0897 | 0.02383333 | Speed 1
7.24 | 11777.71 | 0.0897 | 0.02383333 | Speed 1
7.24167 | 11772.77 | 0.0897 | 0.02383333 | Speed 1
7.24333 | 11769.29 | 0.0897 | 0.02383333 | Speed 1
7.245 | 11767.19 | 0.0897 | 0.02383333 | Speed 1
7.24667 | 11766.92 | 0.0897 | 0.02383333 | Speed 1
7.24833 | 11768.11 | 0.0897 | 0.02383333 | Speed 1
7.25 | 11770.3 | 0.0897 | 0.02383333 | Speed 1
7.25167 | 11773.87 | 0.0897 | 0.02383333 | Speed 1
7.25333 | 11779.08 | 0.0897 | 0.02383333 | Speed 1
7.255 | 11785.39 | 0.0897 | 0.02383333 | Speed 1
7.25667 | 11793.25 | 0.0897 | 0.02383333 | Speed 1
7.25833 | 11802.12 | 0.0897 | 0.02383333 | Speed 1
7.26 | 11812.55 | 0.09 | 0.02395833 | Speed 1
7.26167 | 11819.31 | 0.09 | 0.02395833 | Speed 1
7.26333 | 11816.39 | 0.09 | 0.02395833 | Speed 1
7.265 | 11809.44 | 0.09 | 0.02395833 | Speed 1
7.26667 | 11801.21 | 0.09 | 0.02395833 | Speed 1
7.26833 | 11792.7 | 0.09 | 0.02395833 | Speed 1
7.27 | 11785.11 | 0.09 | 0.02395833 | Speed 1
7.27167 | 11778.8 | 0.09 | 0.02395833 | Speed 1
7.27333 | 11774.14 | 0.09 | 0.02395833 | Speed 1
7.275 | 11770.94 | 0.09 | 0.02395833 | Speed 1
7.27667 | 11769.29 | 0.09 | 0.02395833 | Speed 1
7.27833 | 11769.02 | 0.09 | 0.02395833 | Speed 1
7.28 | 11770.12 | 0.09 | 0.02395833 | Speed 1
7.28167 | 11772.68 | 0.09 | 0.02395833 | Speed 1
7.28333 | 11776.79 | 0.09 | 0.02395833 | Speed 1
7.285 | 11782.1 | 0.09 | 0.02395833 | Speed 1
7.28667 | 11788.59 | 0.09 | 0.02395833 | Speed 1
7.28833 | 11796.45 | 0.09 | 0.02395833 | Speed 1
7.29 | 11805.51 | 0.09 | 0.02395833 | Speed 1
7.29167 | 11815.66 | 0.09 | 0.02395833 | Speed 1
7.29333 | 11826.99 | 0.09 | 0.02395833 | Speed 1
7.295 | 11838.7 | 0.0902 | 0.02404167 | Speed 1
7.29667 | 11841.62 | 0.0902 | 0.02404167 | Speed 1
7.29833 | 11838.42 | 0.0902 | 0.02404167 | Speed 1
7.3 | 11832.57 | 0.0902 | 0.02404167 | Speed 1
7.30167 | 11825.9 | 0.0902 | 0.02404167 | Speed 1
7.30333 | 11819.68 | 0.0902 | 0.02404167 | Speed 1
7.305 | 11814.56 | 0.0902 | 0.02404167 | Speed 1
7.30667 | 11810.99 | 0.0902 | 0.02404167 | Speed 1
7.30833 | 11808.89 | 0.0902 | 0.02404167 | Speed 1
7.31 | 11808.16 | 0.0902 | 0.02404167 | Speed 1
7.31167 | 11808.61 | 0.0902 | 0.02404167 | Speed 1
7.31333 | 11810.81 | 0.0902 | 0.02404167 | Speed 1
7.315 | 11814.19 | 0.0902 | 0.02404167 | Speed 1
7.31667 | 11818.86 | 0.0902 | 0.02404167 | Speed 1
7.31833 | 11824.98 | 0.0902 | 0.02404167 | Speed 1
7.32 | 11832.39 | 0.0902 | 0.02404167 | Speed 1
7.32167 | 11841.08 | 0.0902 | 0.02404167 | Speed 1
7.32333 | 11851.32 | 0.0902 | 0.02404167 | Speed 1
7.325 | 11860.37 | 0.0905 | 0.02416667 | Speed 1
7.32667 | 11860.1 | 0.0905 | 0.02416667 | Speed 1
7.32833 | 11853.79 | 0.0905 | 0.02416667 | Speed 1
7.33 | 11845.83 | 0.0905 | 0.02416667 | Speed 1
7.33167 | 11837.24 | 0.0905 | 0.02416667 | Speed 1
7.33333 | 11829.46 | 0.0905 | 0.02416667 | Speed 1
7.335 | 11822.88 | 0.0905 | 0.02416667 | Speed 1
7.33667 | 11818.03 | 0.0905 | 0.02416667 | Speed 1
7.33833 | 11814.47 | 0.0905 | 0.02416667 | Speed 1
7.34 | 11812.36 | 0.0905 | 0.02416667 | Speed 1
7.34167 | 11811.63 | 0.0905 | 0.02416667 | Speed 1
7.34333 | 11812.55 | 0.0905 | 0.02416667 | Speed 1
7.345 | 11814.83 | 0.0905 | 0.02416667 | Speed 1
7.34667 | 11818.4 | 0.0905 | 0.02416667 | Speed 1
7.34833 | 11822.97 | 0.0905 | 0.02416667 | Speed 1
7.35 | 11829.28 | 0.0905 | 0.02416667 | Speed 1
7.35167 | 11836.87 | 0.0905 | 0.02416667 | Speed 1
7.35333 | 11845.74 | 0.0905 | 0.02416667 | Speed 1
7.355 | 11855.98 | 0.0905 | 0.02416667 | Speed 1
7.35667 | 11867.41 | 0.0905 | 0.02416667 | Speed 1
7.35833 | 11877.38 | 0.0907 | 0.02425 | Speed 1
7.36 | 11877.47 | 0.0907 | 0.02425 | Speed 1
7.36167 | 11872.44 | 0.0907 | 0.02425 | Speed 1
7.36333 | 11865.67 | 0.0907 | 0.02425 | Speed 1
7.365 | 11858.27 | 0.0907 | 0.02425 | Speed 1
7.36667 | 11851.96 | 0.0907 | 0.02425 | Speed 1
7.36833 | 11846.84 | 0.0907 | 0.02425 | Speed 1
7.37 | 11842.81 | 0.0907 | 0.02425 | Speed 1
7.37167 | 11840.16 | 0.0907 | 0.02425 | Speed 1
7.37333 | 11839.25 | 0.0907 | 0.02425 | Speed 1
7.375 | 11839.8 | 0.0907 | 0.02425 | Speed 1
7.37667 | 11841.9 | 0.0907 | 0.02425 | Speed 1
7.37833 | 11845.19 | 0.0907 | 0.02425 | Speed 1
7.38 | 11849.85 | 0.0907 | 0.02425 | Speed 1
7.38167 | 11856.07 | 0.0907 | 0.02425 | Speed 1
7.38333 | 11863.39 | 0.0907 | 0.02425 | Speed 1
7.385 | 11871.89 | 0.0907 | 0.02425 | Speed 1
7.38667 | 11881.95 | 0.0907 | 0.02425 | Speed 1
7.38833 | 11892.83 | 0.091 | 0.024375 | Speed 1
7.39 | 11896.4 | 0.091 | 0.024375 | Speed 1
7.39167 | 11892.1 | 0.091 | 0.024375 | Speed 1
7.39333 | 11884.51 | 0.091 | 0.024375 | Speed 1
7.395 | 11876.37 | 0.091 | 0.024375 | Speed 1
7.39667 | 11868.69 | 0.091 | 0.024375 | Speed 1
7.39833 | 11862.02 | 0.091 | 0.024375 | Speed 1
7.4 | 11856.62 | 0.091 | 0.024375 | Speed 1
7.40167 | 11852.87 | 0.091 | 0.024375 | Speed 1
7.40333 | 11850.68 | 0.091 | 0.024375 | Speed 1
7.405 | 11849.76 | 0.091 | 0.024375 | Speed 1
7.40667 | 11850.22 | 0.091 | 0.024375 | Speed 1
7.40833 | 11852.23 | 0.091 | 0.024375 | Speed 1
7.41 | 11855.52 | 0.091 | 0.024375 | Speed 1
7.41167 | 11860.28 | 0.091 | 0.024375 | Speed 1
7.41333 | 11866.59 | 0.091 | 0.024375 | Speed 1
7.415 | 11873.72 | 0.091 | 0.024375 | Speed 1
7.41667 | 11882.41 | 0.091 | 0.024375 | Speed 1
7.41833 | 11892.83 | 0.091 | 0.024375 | Speed 1
7.42 | 11903.99 | 0.091 | 0.024375 | Speed 1
7.42167 | 11915.69 | 0.0912 | 0.02445833 | Speed 1
7.42333 | 11919.53 | 0.0912 | 0.02445833 | Speed 1
7.425 | 11916.06 | 0.0912 | 0.02445833 | Speed 1
7.42667 | 11909.84 | 0.0912 | 0.02445833 | Speed 1
7.42833 | 11902.62 | 0.0912 | 0.02445833 | Speed 1
7.43 | 11895.85 | 0.0912 | 0.02445833 | Speed 1
7.43167 | 11890 | 0.0912 | 0.02445833 | Speed 1
7.43333 | 11885.7 | 0.0912 | 0.02445833 | Speed 1
7.435 | 11882.86 | 0.0912 | 0.02445833 | Speed 1
7.43667 | 11881.31 | 0.0912 | 0.02445833 | Speed 1
7.43833 | 11881.4 | 0.0912 | 0.02445833 | Speed 1
7.44 | 11883.23 | 0.0912 | 0.02445833 | Speed 1
7.44167 | 11886.34 | 0.0912 | 0.02445833 | Speed 1
7.44333 | 11890.73 | 0.0912 | 0.02445833 | Speed 1
7.445 | 11896.58 | 0.0912 | 0.02445833 | Speed 1
7.44667 | 11903.62 | 0.0912 | 0.02445833 | Speed 1
7.44833 | 11912.22 | 0.0912 | 0.02445833 | Speed 1
7.45 | 11921.82 | 0.0912 | 0.02445833 | Speed 1
7.45167 | 11932.88 | 0.0915 | 0.02458333 | Speed 1
7.45333 | 11939.74 | 0.0915 | 0.02458333 | Speed 1
7.455 | 11937.55 | 0.0915 | 0.02458333 | Speed 1
7.45667 | 11931.15 | 0.0915 | 0.02458333 | Speed 1
7.45833 | 11922.82 | 0.0915 | 0.02458333 | Speed 1
7.46 | 11915.05 | 0.0915 | 0.02458333 | Speed 1
7.46167 | 11908.1 | 0.0915 | 0.02458333 | Speed 1
7.46333 | 11902.98 | 0.0915 | 0.02458333 | Speed 1
7.465 | 11898.68 | 0.0915 | 0.02458333 | Speed 1
7.46667 | 11895.76 | 0.0915 | 0.02458333 | Speed 1
7.46833 | 11894.48 | 0.0915 | 0.02458333 | Speed 1
7.47 | 11894.84 | 0.0915 | 0.02458333 | Speed 1
7.47167 | 11896.21 | 0.0915 | 0.02458333 | Speed 1
7.47333 | 11899.14 | 0.0915 | 0.02458333 | Speed 1
7.475 | 11903.53 | 0.0915 | 0.02458333 | Speed 1
7.47667 | 11909.02 | 0.0915 | 0.02458333 | Speed 1
7.47833 | 11916.06 | 0.0915 | 0.02458333 | Speed 1
7.48 | 11924.29 | 0.0915 | 0.02458333 | Speed 1
7.48167 | 11934.35 | 0.0915 | 0.02458333 | Speed 1
7.48333 | 11945.41 | 0.0915 | 0.02458333 | Speed 1
7.485 | 11957.48 | 0.0917 | 0.02466667 | Speed 1
7.48667 | 11963.61 | 0.0917 | 0.02466667 | Speed 1
7.48833 | 11961.32 | 0.0917 | 0.02466667 | Speed 1
7.49 | 11955.38 | 0.0917 | 0.02466667 | Speed 1
7.49167 | 11948.61 | 0.0917 | 0.02466667 | Speed 1
7.49333 | 11942.12 | 0.0917 | 0.02466667 | Speed 1
7.495 | 11936.45 | 0.0917 | 0.02466667 | Speed 1
7.49667 | 11931.88 | 0.0917 | 0.02466667 | Speed 1
7.49833 | 11928.86 | 0.0917 | 0.02466667 | Speed 1
7.5 | 11927.12 | 0.0917 | 0.02466667 | Speed 1
7.50167 | 11926.76 | 0.0917 | 0.02466667 | Speed 1
7.50333 | 11927.76 | 0.0917 | 0.02466667 | Speed 1
7.505 | 11930.23 | 0.0917 | 0.02466667 | Speed 1
7.50667 | 11934.35 | 0.0917 | 0.02466667 | Speed 1
7.50833 | 11940.02 | 0.0917 | 0.02466667 | Speed 1
7.51 | 11946.78 | 0.0917 | 0.02466667 | Speed 1
7.51167 | 11954.83 | 0.0917 | 0.02466667 | Speed 1
7.51333 | 11964.16 | 0.0917 | 0.02466667 | Speed 1
7.515 | 11974.58 | 0.092 | 0.02479167 | Speed 1
7.51667 | 11977.69 | 0.092 | 0.02479167 | Speed 1
7.51833 | 11973.39 | 0.092 | 0.02479167 | Speed 1
7.52 | 11965.71 | 0.092 | 0.02479167 | Speed 1
7.52167 | 11956.93 | 0.092 | 0.02479167 | Speed 1
7.52333 | 11948.52 | 0.092 | 0.02479167 | Speed 1
7.525 | 11941.11 | 0.092 | 0.02479167 | Speed 1
7.52667 | 11935.35 | 0.092 | 0.02479167 | Speed 1
7.52833 | 11930.96 | 0.092 | 0.02479167 | Speed 1
7.53 | 11928.22 | 0.092 | 0.02479167 | Speed 1
7.53167 | 11926.76 | 0.092 | 0.02479167 | Speed 1
7.53333 | 11926.85 | 0.092 | 0.02479167 | Speed 1
7.535 | 11928.13 | 0.092 | 0.02479167 | Speed 1
7.53667 | 11931.15 | 0.092 | 0.02479167 | Speed 1
7.53833 | 11935.63 | 0.092 | 0.02479167 | Speed 1
7.54 | 11941.2 | 0.092 | 0.02479167 | Speed 1
7.54167 | 11948.06 | 0.092 | 0.02479167 | Speed 1
7.54333 | 11956.29 | 0.092 | 0.02479167 | Speed 1
7.545 | 11965.8 | 0.092 | 0.02479167 | Speed 1
7.54667 | 11976.23 | 0.092 | 0.02479167 | Speed 1
7.54833 | 11988.02 | 0.092 | 0.02479167 | Speed 1
7.55 | 11998.08 | 0.0922 | 0.024875 | Speed 1
7.55167 | 11998.81 | 0.0922 | 0.024875 | Speed 1
7.55333 | 11994.15 | 0.0922 | 0.024875 | Speed 1
7.555 | 11987.75 | 0.0922 | 0.024875 | Speed 1
7.55667 | 11981.26 | 0.0922 | 0.024875 | Speed 1
7.55833 | 11975.4 | 0.0922 | 0.024875 | Speed 1
7.56 | 11970.65 | 0.0922 | 0.024875 | Speed 1
7.56167 | 11967.17 | 0.0922 | 0.024875 | Speed 1
7.56333 | 11965.34 | 0.0922 | 0.024875 | Speed 1
7.565 | 11964.61 | 0.0922 | 0.024875 | Speed 1
7.56667 | 11965.34 | 0.0922 | 0.024875 | Speed 1
7.56833 | 11967.72 | 0.0922 | 0.024875 | Speed 1
7.57 | 11971.75 | 0.0922 | 0.024875 | Speed 1
7.57167 | 11977.14 | 0.0922 | 0.024875 | Speed 1
7.57333 | 11983.54 | 0.0922 | 0.024875 | Speed 1
7.575 | 11991.41 | 0.0922 | 0.024875 | Speed 1
7.57667 | 12000.73 | 0.0922 | 0.024875 | Speed 1
7.57833 | 12011.34 | 0.0925 | 0.025 | Speed 1
7.58 | 12018.11 | 0.0925 | 0.025 | Speed 1
7.58167 | 12015.55 | 0.0925 | 0.025 | Speed 1
7.58333 | 12008.5 | 0.0925 | 0.025 | Speed 1
7.585 | 11999.82 | 0.0925 | 0.025 | Speed 1
7.58667 | 11991.13 | 0.0925 | 0.025 | Speed 1
7.58833 | 11983.82 | 0.0925 | 0.025 | Speed 1
7.59 | 11977.69 | 0.0925 | 0.025 | Speed 1
7.59167 | 11973.21 | 0.0925 | 0.025 | Speed 1
7.59333 | 11970.01 | 0.0925 | 0.025 | Speed 1
7.595 | 11968.36 | 0.0925 | 0.025 | Speed 1
7.59667 | 11967.81 | 0.0925 | 0.025 | Speed 1
7.59833 | 11969.09 | 0.0925 | 0.025 | Speed 1
7.6 | 11971.47 | 0.0925 | 0.025 | Speed 1
7.60167 | 11975.31 | 0.0925 | 0.025 | Speed 1
7.60333 | 11980.62 | 0.0925 | 0.025 | Speed 1
7.605 | 11987.29 | 0.0925 | 0.025 | Speed 1
7.60667 | 11995.34 | 0.0925 | 0.025 | Speed 1
7.60833 | 12004.21 | 0.0925 | 0.025 | Speed 1
7.61 | 12014.72 | 0.0925 | 0.025 | Speed 1
7.61167 | 12026.61 | 0.0925 | 0.025 | Speed 1
7.61333 | 12036.03 | 0.0927 | 0.02508333 | Speed 1
7.615 | 12036.39 | 0.0927 | 0.02508333 | Speed 1
7.61667 | 12031.46 | 0.0927 | 0.02508333 | Speed 1
7.61833 | 12024.51 | 0.0927 | 0.02508333 | Speed 1
7.62 | 12017.47 | 0.0927 | 0.02508333 | Speed 1
7.62167 | 12011.43 | 0.0927 | 0.02508333 | Speed 1
7.62333 | 12006.22 | 0.0927 | 0.02508333 | Speed 1
7.625 | 12002.56 | 0.0927 | 0.02508333 | Speed 1
7.62667 | 12000.46 | 0.0927 | 0.02508333 | Speed 1
7.62833 | 11999.73 | 0.0927 | 0.02508333 | Speed 1
7.63 | 12000.46 | 0.0927 | 0.02508333 | Speed 1
7.63167 | 12002.74 | 0.0927 | 0.02508333 | Speed 1
7.63333 | 12006.31 | 0.0927 | 0.02508333 | Speed 1
7.635 | 12011.34 | 0.0927 | 0.02508333 | Speed 1
7.63667 | 12017.92 | 0.0927 | 0.02508333 | Speed 1
7.63833 | 12025.51 | 0.0927 | 0.02508333 | Speed 1
7.64 | 12034.2 | 0.0927 | 0.02508333 | Speed 1
7.64167 | 12044.62 | 0.093 | 0.02520833 | Speed 1
7.64333 | 12051.94 | 0.093 | 0.02520833 | Speed 1
7.645 | 12049.65 | 0.093 | 0.02520833 | Speed 1
7.64667 | 12042.43 | 0.093 | 0.02520833 | Speed 1
7.64833 | 12033.74 | 0.093 | 0.02520833 | Speed 1
7.65 | 12025.06 | 0.093 | 0.02520833 | Speed 1
7.65167 | 12017.47 | 0.093 | 0.02520833 | Speed 1
7.65333 | 12011.34 | 0.093 | 0.02520833 | Speed 1
7.655 | 12006.49 | 0.093 | 0.02520833 | Speed 1
7.65667 | 12003.11 | 0.093 | 0.02520833 | Speed 1
7.65833 | 12000.73 | 0.093 | 0.02520833 | Speed 1
7.66 | 12000.27 | 0.093 | 0.02520833 | Speed 1
7.66167 | 12000.92 | 0.093 | 0.02520833 | Speed 1
7.66333 | 12003.2 | 0.093 | 0.02520833 | Speed 1
7.665 | 12007.04 | 0.093 | 0.02520833 | Speed 1
7.66667 | 12012.16 | 0.093 | 0.02520833 | Speed 1
7.66833 | 12018.65 | 0.093 | 0.02520833 | Speed 1
7.67 | 12026.52 | 0.093 | 0.02520833 | Speed 1
7.67167 | 12035.66 | 0.093 | 0.02520833 | Speed 1
7.67333 | 12046.09 | 0.093 | 0.02520833 | Speed 1
7.675 | 12057.61 | 0.093 | 0.02520833 | Speed 1
7.67667 | 12069.5 | 0.0932 | 0.02529167 | Speed 1
7.67833 | 12073.15 | 0.0932 | 0.02529167 | Speed 1
7.68 | 12069.86 | 0.0932 | 0.02529167 | Speed 1
7.68167 | 12063.74 | 0.0932 | 0.02529167 | Speed 1
7.68333 | 12056.88 | 0.0932 | 0.02529167 | Speed 1
7.685 | 12050.84 | 0.0932 | 0.02529167 | Speed 1
7.68667 | 12045.54 | 0.0932 | 0.02529167 | Speed 1
7.68833 | 12041.7 | 0.0932 | 0.02529167 | Speed 1
7.69 | 12039.14 | 0.0932 | 0.02529167 | Speed 1
7.69167 | 12038.13 | 0.0932 | 0.02529167 | Speed 1
7.69333 | 12038.59 | 0.0932 | 0.02529167 | Speed 1
7.695 | 12040.14 | 0.0932 | 0.02529167 | Speed 1
7.69667 | 12043.44 | 0.0932 | 0.02529167 | Speed 1
7.69833 | 12048.56 | 0.0932 | 0.02529167 | Speed 1
7.7 | 12054.87 | 0.0932 | 0.02529167 | Speed 1
7.70167 | 12062.09 | 0.0932 | 0.02529167 | Speed 1
7.70333 | 12070.59 | 0.0932 | 0.02529167 | Speed 1
7.705 | 12080.47 | 0.0932 | 0.02529167 | Speed 1
7.70667 | 12091.08 | 0.0935 | 0.02541667 | Speed 1
7.70833 | 12093.73 | 0.0935 | 0.02541667 | Speed 1
7.71 | 12088.88 | 0.0935 | 0.02541667 | Speed 1
7.71167 | 12081.2 | 0.0935 | 0.02541667 | Speed 1
7.71333 | 12072.7 | 0.0935 | 0.02541667 | Speed 1
7.715 | 12064.92 | 0.0935 | 0.02541667 | Speed 1
7.71667 | 12058.34 | 0.0935 | 0.02541667 | Speed 1
7.71833 | 12053.13 | 0.0935 | 0.02541667 | Speed 1
7.72 | 12049.01 | 0.0935 | 0.02541667 | Speed 1
7.72167 | 12046.73 | 0.0935 | 0.02541667 | Speed 1
7.72333 | 12045.63 | 0.0935 | 0.02541667 | Speed 1
7.725 | 12046.09 | 0.0935 | 0.02541667 | Speed 1
7.72667 | 12047.73 | 0.0935 | 0.02541667 | Speed 1
7.72833 | 12051.12 | 0.0935 | 0.02541667 | Speed 1
7.73 | 12055.78 | 0.0935 | 0.02541667 | Speed 1
7.73167 | 12062 | 0.0935 | 0.02541667 | Speed 1
7.73333 | 12069.5 | 0.0935 | 0.02541667 | Speed 1
7.735 | 12078.18 | 0.0935 | 0.02541667 | Speed 1
7.73667 | 12087.78 | 0.0935 | 0.02541667 | Speed 1
7.73833 | 12098.76 | 0.0935 | 0.02541667 | Speed 1
7.74 | 12110.83 | 0.0937 | 0.0255 | Speed 1
7.74167 | 12116.86 | 0.0937 | 0.0255 | Speed 1
7.74333 | 12114.94 | 0.0937 | 0.0255 | Speed 1
7.745 | 12109.36 | 0.0937 | 0.0255 | Speed 1
7.74667 | 12102.41 | 0.0937 | 0.0255 | Speed 1
7.74833 | 12095.83 | 0.0937 | 0.0255 | Speed 1
7.75 | 12090.44 | 0.0937 | 0.0255 | Speed 1
7.75167 | 12085.77 | 0.0937 | 0.0255 | Speed 1
7.75333 | 12083.03 | 0.0937 | 0.0255 | Speed 1
7.755 | 12081.57 | 0.0937 | 0.0255 | Speed 1
7.75667 | 12081.75 | 0.0937 | 0.0255 | Speed 1
7.75833 | 12083.3 | 0.0937 | 0.0255 | Speed 1
7.76 | 12086.5 | 0.0937 | 0.0255 | Speed 1
7.76167 | 12090.71 | 0.0937 | 0.0255 | Speed 1
7.76333 | 12096.38 | 0.0937 | 0.0255 | Speed 1
7.765 | 12103.33 | 0.0937 | 0.0255 | Speed 1
7.76667 | 12111.65 | 0.0937 | 0.0255 | Speed 1
7.76833 | 12121.34 | 0.0937 | 0.0255 | Speed 1
7.77 | 12130.58 | 0.094 | 0.025625 | Speed 1
7.77167 | 12130.4 | 0.094 | 0.025625 | Speed 1
7.77333 | 12124.09 | 0.094 | 0.025625 | Speed 1
7.775 | 12115.58 | 0.094 | 0.025625 | Speed 1
7.77667 | 12106.62 | 0.094 | 0.025625 | Speed 1
7.77833 | 12098.21 | 0.094 | 0.025625 | Speed 1
7.78 | 12091.35 | 0.094 | 0.025625 | Speed 1
7.78167 | 12085.86 | 0.094 | 0.025625 | Speed 1
7.78333 | 12082.11 | 0.094 | 0.025625 | Speed 1
7.785 | 12079.55 | 0.094 | 0.025625 | Speed 1
7.78667 | 12078.46 | 0.094 | 0.025625 | Speed 1
7.78833 | 12078.73 | 0.094 | 0.025625 | Speed 1
7.79 | 12080.47 | 0.094 | 0.025625 | Speed 1
7.79167 | 12084.04 | 0.094 | 0.025625 | Speed 1
7.79333 | 12088.79 | 0.094 | 0.025625 | Speed 1
7.795 | 12094.73 | 0.094 | 0.025625 | Speed 1
7.79667 | 12102.05 | 0.094 | 0.025625 | Speed 1
7.79833 | 12110.46 | 0.094 | 0.025625 | Speed 1
7.8 | 12120.25 | 0.094 | 0.025625 | Speed 1
7.80167 | 12130.94 | 0.094 | 0.025625 | Speed 1
7.80333 | 12142.92 | 0.094 | 0.025625 | Speed 1
7.805 | 12153.16 | 0.0942 | 0.02570833 | Speed 1
7.80667 | 12154.08 | 0.0942 | 0.02570833 | Speed 1
7.80833 | 12149.69 | 0.0942 | 0.02570833 | Speed 1
7.81 | 12143.38 | 0.0942 | 0.02570833 | Speed 1
7.81167 | 12136.89 | 0.0942 | 0.02570833 | Speed 1
7.81333 | 12131.22 | 0.0942 | 0.02570833 | Speed 1
7.815 | 12126.37 | 0.0942 | 0.02570833 | Speed 1
7.81667 | 12122.81 | 0.0942 | 0.02570833 | Speed 1
7.81833 | 12121.16 | 0.0942 | 0.02570833 | Speed 1
7.82 | 12120.79 | 0.0942 | 0.02570833 | Speed 1
7.82167 | 12122.26 | 0.0942 | 0.02570833 | Speed 1
7.82333 | 12125.18 | 0.0942 | 0.02570833 | Speed 1
7.825 | 12129.39 | 0.0942 | 0.02570833 | Speed 1
7.82667 | 12134.6 | 0.0942 | 0.02570833 | Speed 1
7.82833 | 12141.19 | 0.0942 | 0.02570833 | Speed 1
7.83 | 12149.05 | 0.0942 | 0.02570833 | Speed 1
7.83167 | 12158.47 | 0.0942 | 0.02570833 | Speed 1
7.83333 | 12168.62 | 0.0945 | 0.02583333 | Speed 1
7.835 | 12170.81 | 0.0945 | 0.02583333 | Speed 1
7.83667 | 12165.78 | 0.0945 | 0.02583333 | Speed 1
7.83833 | 12157.55 | 0.0945 | 0.02583333 | Speed 1
7.84 | 12148.68 | 0.0945 | 0.02583333 | Speed 1
7.84167 | 12140.18 | 0.0945 | 0.02583333 | Speed 1
7.84333 | 12133.14 | 0.0945 | 0.02583333 | Speed 1
7.845 | 12127.47 | 0.0945 | 0.02583333 | Speed 1
7.84667 | 12122.99 | 0.0945 | 0.02583333 | Speed 1
7.84833 | 12120.25 | 0.0945 | 0.02583333 | Speed 1
7.85 | 12118.6 | 0.0945 | 0.02583333 | Speed 1
7.85167 | 12118.69 | 0.0945 | 0.02583333 | Speed 1
7.85333 | 12120.06 | 0.0945 | 0.02583333 | Speed 1
7.855 | 12122.99 | 0.0945 | 0.02583333 | Speed 1
7.85667 | 12127.38 | 0.0945 | 0.02583333 | Speed 1
7.85833 | 12133.05 | 0.0945 | 0.02583333 | Speed 1
7.86 | 12140.18 | 0.0945 | 0.02583333 | Speed 1
7.86167 | 12148.59 | 0.0945 | 0.02583333 | Speed 1
7.86333 | 12158.01 | 0.0945 | 0.02583333 | Speed 1
7.865 | 12168.71 | 0.0945 | 0.02583333 | Speed 1
7.86667 | 12180.05 | 0.0947 | 0.02591667 | Speed 1
7.86833 | 12186.72 | 0.0947 | 0.02591667 | Speed 1
7.87 | 12185.17 | 0.0947 | 0.02591667 | Speed 1
7.87167 | 12179.41 | 0.0947 | 0.02591667 | Speed 1
7.87333 | 12172.37 | 0.0947 | 0.02591667 | Speed 1
7.875 | 12165.51 | 0.0947 | 0.02591667 | Speed 1
7.87667 | 12159.84 | 0.0947 | 0.02591667 | Speed 1
7.87833 | 12155.45 | 0.0947 | 0.02591667 | Speed 1
7.88 | 12152.16 | 0.0947 | 0.02591667 | Speed 1
7.88167 | 12150.42 | 0.0947 | 0.02591667 | Speed 1
7.88333 | 12149.78 | 0.0947 | 0.02591667 | Speed 1
7.885 | 12151.06 | 0.0947 | 0.02591667 | Speed 1
7.88667 | 12153.71 | 0.0947 | 0.02591667 | Speed 1
7.88833 | 12157.65 | 0.0947 | 0.02591667 | Speed 1
7.89 | 12162.86 | 0.0947 | 0.02591667 | Speed 1
7.89167 | 12169.35 | 0.0947 | 0.02591667 | Speed 1
7.89333 | 12177.4 | 0.0947 | 0.02591667 | Speed 1
7.895 | 12186.54 | 0.0947 | 0.02591667 | Speed 1
7.89667 | 12196.96 | 0.095 | 0.02604167 | Speed 1
7.89833 | 12203.91 | 0.095 | 0.02604167 | Speed 1
7.9 | 12202.09 | 0.095 | 0.02604167 | Speed 1
7.90167 | 12194.86 | 0.095 | 0.02604167 | Speed 1
7.90333 | 12186.27 | 0.095 | 0.02604167 | Speed 1
7.905 | 12178.04 | 0.095 | 0.02604167 | Speed 1
7.90667 | 12170.9 | 0.095 | 0.02604167 | Speed 1
7.90833 | 12164.96 | 0.095 | 0.02604167 | Speed 1
7.91 | 12160.39 | 0.095 | 0.02604167 | Speed 1
7.91167 | 12157.01 | 0.095 | 0.02604167 | Speed 1
7.91333 | 12155.18 | 0.095 | 0.02604167 | Speed 1
7.915 | 12154.63 | 0.095 | 0.02604167 | Speed 1
7.91667 | 12155.91 | 0.095 | 0.02604167 | Speed 1
7.91833 | 12158.65 | 0.095 | 0.02604167 | Speed 1
7.92 | 12162.31 | 0.095 | 0.02604167 | Speed 1
7.92167 | 12167.7 | 0.095 | 0.02604167 | Speed 1
7.92333 | 12174.84 | 0.095 | 0.02604167 | Speed 1
7.925 | 12182.97 | 0.095 | 0.02604167 | Speed 1
7.92667 | 12192.21 | 0.095 | 0.02604167 | Speed 1
7.92833 | 12202.73 | 0.095 | 0.02604167 | Speed 1
7.93 | 12214.25 | 0.095 | 0.02604167 | Speed 1
7.93167 | 12224.03 | 0.0952 | 0.026125 | Speed 1
7.93333 | 12224.95 | 0.0952 | 0.026125 | Speed 1
7.935 | 12220.47 | 0.0952 | 0.026125 | Speed 1
7.93667 | 12213.7 | 0.0952 | 0.026125 | Speed 1
7.93833 | 12206.66 | 0.0952 | 0.026125 | Speed 1
7.94 | 12200.35 | 0.0952 | 0.026125 | Speed 1
7.94167 | 12195.5 | 0.0952 | 0.026125 | Speed 1
7.94333 | 12191.84 | 0.0952 | 0.026125 | Speed 1
7.945 | 12189.74 | 0.0952 | 0.026125 | Speed 1
7.94667 | 12189.38 | 0.0952 | 0.026125 | Speed 1
7.94833 | 12190.29 | 0.0952 | 0.026125 | Speed 1
7.95 | 12192.39 | 0.0952 | 0.026125 | Speed 1
7.95167 | 12196.05 | 0.0952 | 0.026125 | Speed 1
7.95333 | 12200.99 | 0.0952 | 0.026125 | Speed 1
7.955 | 12207.48 | 0.0952 | 0.026125 | Speed 1
7.95667 | 12215.34 | 0.0952 | 0.026125 | Speed 1
7.95833 | 12224.4 | 0.0952 | 0.026125 | Speed 1
7.96 | 12234.27 | 0.0952 | 0.026125 | Speed 1
7.96167 | 12243.78 | 0.0955 | 0.02625 | Speed 1
7.96333 | 12244.33 | 0.0955 | 0.02625 | Speed 1
7.965 | 12238.84 | 0.0955 | 0.02625 | Speed 1
7.96667 | 12230.89 | 0.0955 | 0.02625 | Speed 1
7.96833 | 12222.57 | 0.0955 | 0.02625 | Speed 1
7.97 | 12215.07 | 0.0955 | 0.02625 | Speed 1
7.97167 | 12208.67 | 0.0955 | 0.02625 | Speed 1
7.97333 | 12203.46 | 0.0955 | 0.02625 | Speed 1
7.975 | 12199.8 | 0.0955 | 0.02625 | Speed 1
7.97667 | 12197.79 | 0.0955 | 0.02625 | Speed 1
7.97833 | 12197.51 | 0.0955 | 0.02625 | Speed 1
7.98 | 12198.7 | 0.0955 | 0.02625 | Speed 1
7.98167 | 12200.99 | 0.0955 | 0.02625 | Speed 1
7.98333 | 12204.65 | 0.0955 | 0.02625 | Speed 1
7.985 | 12209.77 | 0.0955 | 0.02625 | Speed 1
7.98667 | 12216.17 | 0.0955 | 0.02625 | Speed 1
7.98833 | 12223.85 | 0.0955 | 0.02625 | Speed 1
7.99 | 12232.9 | 0.0955 | 0.02625 | Speed 1
7.99167 | 12242.96 | 0.0955 | 0.02625 | Speed 1
7.99333 | 12253.84 | 0.0955 | 0.02625 | Speed 1
7.995 | 12265.18 | 0.0957 | 0.02633333 | Speed 1
7.99667 | 12269.02 | 0.0957 | 0.02633333 | Speed 1
7.99833 | 12265.91 | 0.0957 | 0.02633333 | Speed 1
8 | 12259.78 | 0.0957 | 0.02633333 | Speed 1
8.00167 | 12252.84 | 0.0957 | 0.02633333 | Speed 1
8.00333 | 12246.34 | 0.0957 | 0.02633333 | Speed 1
8.005 | 12240.95 | 0.0957 | 0.02633333 | Speed 1
8.00667 | 12236.83 | 0.0957 | 0.02633333 | Speed 1
8.00833 | 12234.27 | 0.0957 | 0.02633333 | Speed 1
8.01 | 12233.54 | 0.0957 | 0.02633333 | Speed 1
8.01167 | 12234.09 | 0.0957 | 0.02633333 | Speed 1
8.01333 | 12235.92 | 0.0957 | 0.02633333 | Speed 1
8.015 | 12239.03 | 0.0957 | 0.02633333 | Speed 1
8.01667 | 12243.51 | 0.0957 | 0.02633333 | Speed 1
8.01833 | 12249.45 | 0.0957 | 0.02633333 | Speed 1
8.02 | 12256.77 | 0.0957 | 0.02633333 | Speed 1
8.02167 | 12265.45 | 0.0957 | 0.02633333 | Speed 1
8.02333 | 12275.06 | 0.0957 | 0.02633333 | Speed 1
8.025 | 12284.11 | 0.096 | 0.02645833 | Speed 1
8.02667 | 12283.74 | 0.096 | 0.02645833 | Speed 1
8.02833 | 12277.52 | 0.096 | 0.02645833 | Speed 1
8.03 | 12269.29 | 0.096 | 0.02645833 | Speed 1
8.03167 | 12260.88 | 0.096 | 0.02645833 | Speed 1
8.03333 | 12253.2 | 0.096 | 0.02645833 | Speed 1
8.035 | 12246.89 | 0.096 | 0.02645833 | Speed 1
8.03667 | 12241.68 | 0.096 | 0.02645833 | Speed 1
8.03833 | 12237.66 | 0.096 | 0.02645833 | Speed 1
8.04 | 12235.46 | 0.096 | 0.02645833 | Speed 1
8.04167 | 12234.55 | 0.096 | 0.02645833 | Speed 1
8.04333 | 12235.28 | 0.096 | 0.02645833 | Speed 1
8.045 | 12237.38 | 0.096 | 0.02645833 | Speed 1
8.04667 | 12240.95 | 0.096 | 0.02645833 | Speed 1
8.04833 | 12245.89 | 0.096 | 0.02645833 | Speed 1
8.05 | 12252.01 | 0.096 | 0.02645833 | Speed 1
8.05167 | 12259.69 | 0.096 | 0.02645833 | Speed 1
8.05333 | 12268.29 | 0.096 | 0.02645833 | Speed 1
8.055 | 12277.89 | 0.096 | 0.02645833 | Speed 1
8.05667 | 12288.68 | 0.096 | 0.02645833 | Speed 1
8.05833 | 12300.48 | 0.0962 | 0.02654167 | Speed 1
8.06 | 12307.33 | 0.0962 | 0.02654167 | Speed 1
8.06167 | 12306.24 | 0.0962 | 0.02654167 | Speed 1
8.06333 | 12300.75 | 0.0962 | 0.02654167 | Speed 1
8.065 | 12294.17 | 0.0962 | 0.02654167 | Speed 1
8.06667 | 12287.95 | 0.0962 | 0.02654167 | Speed 1
8.06833 | 12282.37 | 0.0962 | 0.02654167 | Speed 1
8.07 | 12277.89 | 0.0962 | 0.02654167 | Speed 1
8.07167 | 12275.06 | 0.0962 | 0.02654167 | Speed 1
8.07333 | 12273.68 | 0.0962 | 0.02654167 | Speed 1
8.075 | 12273.87 | 0.0962 | 0.02654167 | Speed 1
8.07667 | 12275.6 | 0.0962 | 0.02654167 | Speed 1
8.07833 | 12278.62 | 0.0962 | 0.02654167 | Speed 1
8.08 | 12283.1 | 0.0962 | 0.02654167 | Speed 1
8.08167 | 12288.86 | 0.0962 | 0.02654167 | Speed 1
8.08333 | 12295.9 | 0.0962 | 0.02654167 | Speed 1
8.085 | 12304.04 | 0.0962 | 0.02654167 | Speed 1
8.08667 | 12313.64 | 0.0962 | 0.02654167 | Speed 1
8.08833 | 12322.7 | 0.0965 | 0.02666667 | Speed 1
8.09 | 12322.88 | 0.0965 | 0.02666667 | Speed 1
8.09167 | 12316.66 | 0.0965 | 0.02666667 | Speed 1
8.09333 | 12308.43 | 0.0965 | 0.02666667 | Speed 1
8.095 | 12299.47 | 0.0965 | 0.02666667 | Speed 1
8.09667 | 12291.42 | 0.0965 | 0.02666667 | Speed 1
8.09833 | 12284.93 | 0.0965 | 0.02666667 | Speed 1
8.1 | 12279.72 | 0.0965 | 0.02666667 | Speed 1
8.10167 | 12275.79 | 0.0965 | 0.02666667 | Speed 1
8.10333 | 12273.14 | 0.0965 | 0.02666667 | Speed 1
8.105 | 12272.04 | 0.0965 | 0.02666667 | Speed 1
8.10667 | 12272.13 | 0.0965 | 0.02666667 | Speed 1
8.10833 | 12273.87 | 0.0965 | 0.02666667 | Speed 1
8.11 | 12276.98 | 0.0965 | 0.02666667 | Speed 1
8.11167 | 12281.73 | 0.0965 | 0.02666667 | Speed 1
8.11333 | 12287.86 | 0.0965 | 0.02666667 | Speed 1
8.115 | 12295.08 | 0.0965 | 0.02666667 | Speed 1
8.11667 | 12303.77 | 0.0965 | 0.02666667 | Speed 1
8.11833 | 12313.28 | 0.0965 | 0.02666667 | Speed 1
8.12 | 12324.25 | 0.0965 | 0.02666667 | Speed 1
8.12167 | 12336.05 | 0.0967 | 0.02675 | Speed 1
8.12333 | 12343 | 0.0967 | 0.02675 | Speed 1
8.125 | 12342.08 | 0.0967 | 0.02675 | Speed 1
8.12667 | 12336.69 | 0.0967 | 0.02675 | Speed 1
8.12833 | 12330.1 | 0.0967 | 0.02675 | Speed 1
8.13 | 12323.7 | 0.0967 | 0.02675 | Speed 1
8.13167 | 12318.03 | 0.0967 | 0.02675 | Speed 1
8.13333 | 12313.28 | 0.0967 | 0.02675 | Speed 1
8.135 | 12309.89 | 0.0967 | 0.02675 | Speed 1
8.13667 | 12308.43 | 0.0967 | 0.02675 | Speed 1
8.13833 | 12308.34 | 0.0967 | 0.02675 | Speed 1
8.14 | 12310.08 | 0.0967 | 0.02675 | Speed 1
8.14167 | 12312.64 | 0.0967 | 0.02675 | Speed 1
8.14333 | 12316.84 | 0.0967 | 0.02675 | Speed 1
8.145 | 12322.6 | 0.0967 | 0.02675 | Speed 1
8.14667 | 12329.1 | 0.0967 | 0.02675 | Speed 1
8.14833 | 12337.14 | 0.0967 | 0.02675 | Speed 1
8.15 | 12346.65 | 0.0967 | 0.02675 | Speed 1
8.15167 | 12357.17 | 0.097 | 0.026875 | Speed 1
8.15333 | 12361.1 | 0.097 | 0.026875 | Speed 1
8.155 | 12357.08 | 0.097 | 0.026875 | Speed 1
8.15667 | 12349.21 | 0.097 | 0.026875 | Speed 1
8.15833 | 12340.71 | 0.097 | 0.026875 | Speed 1
8.16 | 12332.75 | 0.097 | 0.026875 | Speed 1
8.16167 | 12325.71 | 0.097 | 0.026875 | Speed 1
8.16333 | 12319.95 | 0.097 | 0.026875 | Speed 1
8.165 | 12315.66 | 0.097 | 0.026875 | Speed 1
8.16667 | 12312.64 | 0.097 | 0.026875 | Speed 1
8.16833 | 12311.27 | 0.097 | 0.026875 | Speed 1
8.17 | 12311.27 | 0.097 | 0.026875 | Speed 1
8.17167 | 12312.91 | 0.097 | 0.026875 | Speed 1
8.17333 | 12316.11 | 0.097 | 0.026875 | Speed 1
8.175 | 12320.68 | 0.097 | 0.026875 | Speed 1
8.17667 | 12326.35 | 0.097 | 0.026875 | Speed 1
8.17833 | 12333.39 | 0.097 | 0.026875 | Speed 1
8.18 | 12341.81 | 0.097 | 0.026875 | Speed 1
8.18167 | 12351.23 | 0.097 | 0.026875 | Speed 1
8.18333 | 12361.92 | 0.097 | 0.026875 | Speed 1
8.185 | 12373.45 | 0.0972 | 0.02695833 | Speed 1
8.18667 | 12382.77 | 0.0972 | 0.02695833 | Speed 1
8.18833 | 12383.14 | 0.0972 | 0.02695833 | Speed 1
8.19 | 12378.57 | 0.0972 | 0.02695833 | Speed 1
8.19167 | 12371.98 | 0.0972 | 0.02695833 | Speed 1
8.19333 | 12365.31 | 0.0972 | 0.02695833 | Speed 1
8.195 | 12359.46 | 0.0972 | 0.02695833 | Speed 1
8.19667 | 12354.61 | 0.0972 | 0.02695833 | Speed 1
8.19833 | 12351.5 | 0.0972 | 0.02695833 | Speed 1
8.2 | 12349.4 | 0.0972 | 0.02695833 | Speed 1
8.20167 | 12349.03 | 0.0972 | 0.02695833 | Speed 1
8.20333 | 12350.04 | 0.0972 | 0.02695833 | Speed 1
8.205 | 12352.32 | 0.0972 | 0.02695833 | Speed 1
8.20667 | 12356.35 | 0.0972 | 0.02695833 | Speed 1
8.20833 | 12361.65 | 0.0972 | 0.02695833 | Speed 1
8.21 | 12368.42 | 0.0972 | 0.02695833 | Speed 1
8.21167 | 12376.19 | 0.0972 | 0.02695833 | Speed 1
8.21333 | 12385.42 | 0.0972 | 0.02695833 | Speed 1
8.215 | 12395.85 | 0.0975 | 0.02708333 | Speed 1
8.21667 | 12402.34 | 0.0975 | 0.02708333 | Speed 1
8.21833 | 12399.69 | 0.0975 | 0.02708333 | Speed 1
8.22 | 12393.11 | 0.0975 | 0.02708333 | Speed 1
8.22167 | 12384.6 | 0.0975 | 0.02708333 | Speed 1
8.22333 | 12376.1 | 0.0975 | 0.02708333 | Speed 1
8.225 | 12369.06 | 0.0975 | 0.02708333 | Speed 1
8.22667 | 12362.93 | 0.0975 | 0.02708333 | Speed 1
8.22833 | 12357.99 | 0.0975 | 0.02708333 | Speed 1
8.23 | 12354.88 | 0.0975 | 0.02708333 | Speed 1
8.23167 | 12353.15 | 0.0975 | 0.02708333 | Speed 1
8.23333 | 12352.96 | 0.0975 | 0.02708333 | Speed 1
8.235 | 12354.33 | 0.0975 | 0.02708333 | Speed 1
8.23667 | 12357.08 | 0.0975 | 0.02708333 | Speed 1
8.23833 | 12361.19 | 0.0975 | 0.02708333 | Speed 1
8.24 | 12366.59 | 0.0975 | 0.02708333 | Speed 1
8.24167 | 12373.35 | 0.0975 | 0.02708333 | Speed 1
8.24333 | 12381.22 | 0.0975 | 0.02708333 | Speed 1
8.245 | 12390.45 | 0.0975 | 0.02708333 | Speed 1
8.24667 | 12400.79 | 0.0975 | 0.02708333 | Speed 1
8.24833 | 12412.03 | 0.0975 | 0.02708333 | Speed 1
8.25 | 12422.09 | 0.0977 | 0.02716667 | Speed 1
8.25167 | 12422.64 | 0.0977 | 0.02716667 | Speed 1
8.25333 | 12417.98 | 0.0977 | 0.02716667 | Speed 1
8.255 | 12411.39 | 0.0977 | 0.02716667 | Speed 1
8.25667 | 12404.44 | 0.0977 | 0.02716667 | Speed 1
8.25833 | 12398.32 | 0.0977 | 0.02716667 | Speed 1
8.26 | 12393.2 | 0.0977 | 0.02716667 | Speed 1
8.26167 | 12389.27 | 0.0977 | 0.02716667 | Speed 1
8.26333 | 12387.07 | 0.0977 | 0.02716667 | Speed 1
8.265 | 12386.34 | 0.0977 | 0.02716667 | Speed 1
8.26667 | 12387.25 | 0.0977 | 0.02716667 | Speed 1
8.26833 | 12389.63 | 0.0977 | 0.02716667 | Speed 1
8.27 | 12393.2 | 0.0977 | 0.02716667 | Speed 1
8.27167 | 12398.23 | 0.0977 | 0.02716667 | Speed 1
8.27333 | 12404.9 | 0.0977 | 0.02716667 | Speed 1
8.275 | 12412.58 | 0.0977 | 0.02716667 | Speed 1
8.27667 | 12421.45 | 0.0977 | 0.02716667 | Speed 1
8.27833 | 12431.69 | 0.098 | 0.02729167 | Speed 1
8.28 | 12438.64 | 0.098 | 0.02729167 | Speed 1
8.28167 | 12436.63 | 0.098 | 0.02729167 | Speed 1
8.28333 | 12429.87 | 0.098 | 0.02729167 | Speed 1
8.285 | 12421.36 | 0.098 | 0.02729167 | Speed 1
8.28667 | 12412.77 | 0.098 | 0.02729167 | Speed 1
8.28833 | 12405.18 | 0.098 | 0.02729167 | Speed 1
8.29 | 12398.96 | 0.098 | 0.02729167 | Speed 1
8.29167 | 12394.11 | 0.098 | 0.02729167 | Speed 1
8.29333 | 12390.64 | 0.098 | 0.02729167 | Speed 1
8.295 | 12388.72 | 0.098 | 0.02729167 | Speed 1
8.29667 | 12388.53 | 0.098 | 0.02729167 | Speed 1
8.29833 | 12389.72 | 0.098 | 0.02729167 | Speed 1
8.3 | 12392.37 | 0.098 | 0.02729167 | Speed 1
8.30167 | 12396.12 | 0.098 | 0.02729167 | Speed 1
8.30333 | 12401.52 | 0.098 | 0.02729167 | Speed 1
8.305 | 12408.1 | 0.098 | 0.02729167 | Speed 1
8.30667 | 12415.78 | 0.098 | 0.02729167 | Speed 1
8.30833 | 12424.65 | 0.098 | 0.02729167 | Speed 1
8.31 | 12434.99 | 0.098 | 0.02729167 | Speed 1
8.31167 | 12446.42 | 0.098 | 0.02729167 | Speed 1
8.31333 | 12457.85 | 0.0982 | 0.027375 | Speed 1
8.315 | 12460.96 | 0.0982 | 0.027375 | Speed 1
8.31667 | 12457.57 | 0.0982 | 0.027375 | Speed 1
8.31833 | 12451.45 | 0.0982 | 0.027375 | Speed 1
8.32 | 12444.86 | 0.0982 | 0.027375 | Speed 1
8.32167 | 12438.46 | 0.0982 | 0.027375 | Speed 1
8.32333 | 12433.25 | 0.0982 | 0.027375 | Speed 1
8.325 | 12429.04 | 0.0982 | 0.027375 | Speed 1
8.32667 | 12426.3 | 0.0982 | 0.027375 | Speed 1
8.32833 | 12425.29 | 0.0982 | 0.027375 | Speed 1
8.33 | 12426.02 | 0.0982 | 0.027375 | Speed 1
8.33167 | 12428.31 | 0.0982 | 0.027375 | Speed 1
8.33333 | 12431.79 | 0.0982 | 0.027375 | Speed 1
8.335 | 12436.81 | 0.0982 | 0.027375 | Speed 1
8.33667 | 12443.12 | 0.0982 | 0.027375 | Speed 1
8.33833 | 12450.71 | 0.0982 | 0.027375 | Speed 1
8.34 | 12459.31 | 0.0982 | 0.027375 | Speed 1
8.34167 | 12469.28 | 0.0982 | 0.027375 | Speed 1
8.34333 | 12478.24 | 0.0985 | 0.0275 | Speed 1
8.345 | 12477.78 | 0.0985 | 0.0275 | Speed 1
8.34667 | 12471.65 | 0.0985 | 0.0275 | Speed 1
8.34833 | 12463.42 | 0.0985 | 0.0275 | Speed 1
8.35 | 12454.83 | 0.0985 | 0.0275 | Speed 1
8.35167 | 12447.06 | 0.0985 | 0.0275 | Speed 1
8.35333 | 12440.75 | 0.0985 | 0.0275 | Speed 1
8.355 | 12435.44 | 0.0985 | 0.0275 | Speed 1
8.35667 | 12431.42 | 0.0985 | 0.0275 | Speed 1
8.35833 | 12428.95 | 0.0985 | 0.0275 | Speed 1
8.36 | 12428.4 | 0.0985 | 0.0275 | Speed 1
8.36167 | 12429.23 | 0.0985 | 0.0275 | Speed 1
8.36333 | 12431.79 | 0.0985 | 0.0275 | Speed 1
8.365 | 12435.44 | 0.0985 | 0.0275 | Speed 1
8.36667 | 12440.47 | 0.0985 | 0.0275 | Speed 1
8.36833 | 12446.78 | 0.0985 | 0.0275 | Speed 1
8.37 | 12454.46 | 0.0985 | 0.0275 | Speed 1
8.37167 | 12463.24 | 0.0985 | 0.0275 | Speed 1
8.37333 | 12473.3 | 0.0985 | 0.0275 | Speed 1
8.375 | 12484.73 | 0.0985 | 0.0275 | Speed 1
8.37667 | 12493.97 | 0.0987 | 0.02758333 | Speed 1
8.37833 | 12494.06 | 0.0987 | 0.02758333 | Speed 1
8.38 | 12488.94 | 0.0987 | 0.02758333 | Speed 1
8.38167 | 12481.8 | 0.0987 | 0.02758333 | Speed 1
8.38333 | 12474.58 | 0.0987 | 0.02758333 | Speed 1
8.385 | 12468.09 | 0.0987 | 0.02758333 | Speed 1
8.38667 | 12462.33 | 0.0987 | 0.02758333 | Speed 1
8.38833 | 12458.3 | 0.0987 | 0.02758333 | Speed 1
8.39 | 12455.74 | 0.0987 | 0.02758333 | Speed 1
8.39167 | 12454.46 | 0.0987 | 0.02758333 | Speed 1
8.39333 | 12454.74 | 0.0987 | 0.02758333 | Speed 1
8.395 | 12456.57 | 0.0987 | 0.02758333 | Speed 1
8.39667 | 12459.95 | 0.0987 | 0.02758333 | Speed 1
8.39833 | 12464.61 | 0.0987 | 0.02758333 | Speed 1
8.4 | 12470.56 | 0.0987 | 0.02758333 | Speed 1
8.40167 | 12478.24 | 0.0987 | 0.02758333 | Speed 1
8.40333 | 12486.83 | 0.0987 | 0.02758333 | Speed 1
8.405 | 12496.71 | 0.0987 | 0.02758333 | Speed 1
8.40667 | 12507.59 | 0.099 | 0.02770833 | Speed 1
8.40833 | 12510.61 | 0.099 | 0.02770833 | Speed 1
8.41 | 12506.49 | 0.099 | 0.02770833 | Speed 1
8.41167 | 12498.9 | 0.099 | 0.02770833 | Speed 1
8.41333 | 12490.86 | 0.099 | 0.02770833 | Speed 1
8.415 | 12483.27 | 0.099 | 0.02770833 | Speed 1
8.41667 | 12476.41 | 0.099 | 0.02770833 | Speed 1
8.41833 | 12470.92 | 0.099 | 0.02770833 | Speed 1
8.42 | 12467.17 | 0.099 | 0.02770833 | Speed 1
8.42167 | 12464.61 | 0.099 | 0.02770833 | Speed 1
8.42333 | 12463.61 | 0.099 | 0.02770833 | Speed 1
8.425 | 12464.16 | 0.099 | 0.02770833 | Speed 1
8.42667 | 12466.17 | 0.099 | 0.02770833 | Speed 1
8.42833 | 12469.55 | 0.099 | 0.02770833 | Speed 1
8.43 | 12474.58 | 0.099 | 0.02770833 | Speed 1
8.43167 | 12481.26 | 0.099 | 0.02770833 | Speed 1
8.43333 | 12488.57 | 0.099 | 0.02770833 | Speed 1
8.435 | 12496.98 | 0.099 | 0.02770833 | Speed 1
8.43667 | 12507.04 | 0.099 | 0.02770833 | Speed 1
8.43833 | 12518.11 | 0.099 | 0.02770833 | Speed 1
8.44 | 12529.99 | 0.0992 | 0.02779167 | Speed 1
8.44167 | 12535.57 | 0.0992 | 0.02779167 | Speed 1
8.44333 | 12533.47 | 0.0992 | 0.02779167 | Speed 1
8.445 | 12527.89 | 0.0992 | 0.02779167 | Speed 1
8.44667 | 12520.85 | 0.0992 | 0.02779167 | Speed 1
8.44833 | 12514.17 | 0.0992 | 0.02779167 | Speed 1
8.45 | 12508.5 | 0.0992 | 0.02779167 | Speed 1
8.45167 | 12503.93 | 0.0992 | 0.02779167 | Speed 1
8.45333 | 12501.1 | 0.0992 | 0.02779167 | Speed 1
8.455 | 12499.73 | 0.0992 | 0.02779167 | Speed 1
8.45667 | 12499.82 | 0.0992 | 0.02779167 | Speed 1
8.45833 | 12501.28 | 0.0992 | 0.02779167 | Speed 1
8.46 | 12504.39 | 0.0992 | 0.02779167 | Speed 1
8.46167 | 12508.87 | 0.0992 | 0.02779167 | Speed 1
8.46333 | 12514.36 | 0.0992 | 0.02779167 | Speed 1
8.465 | 12521.49 | 0.0992 | 0.02779167 | Speed 1
8.46667 | 12529.9 | 0.0992 | 0.02779167 | Speed 1
8.46833 | 12539.5 | 0.0992 | 0.02779167 | Speed 1
8.47 | 12550.29 | 0.0995 | 0.02791667 | Speed 1
8.47167 | 12555.6 | 0.0995 | 0.02791667 | Speed 1
8.47333 | 12552.3 | 0.0995 | 0.02791667 | Speed 1
8.475 | 12545.36 | 0.0995 | 0.02791667 | Speed 1
8.47667 | 12537.4 | 0.0995 | 0.02791667 | Speed 1
8.47833 | 12529.63 | 0.0995 | 0.02791667 | Speed 1
8.48 | 12522.5 | 0.0995 | 0.02791667 | Speed 1
8.48167 | 12516.92 | 0.0995 | 0.02791667 | Speed 1
8.48333 | 12512.53 | 0.0995 | 0.02791667 | Speed 1
8.485 | 12509.6 | 0.0995 | 0.02791667 | Speed 1
8.48667 | 12508.23 | 0.0995 | 0.02791667 | Speed 1
8.48833 | 12508.05 | 0.0995 | 0.02791667 | Speed 1
8.49 | 12509.6 | 0.0995 | 0.02791667 | Speed 1
8.49167 | 12512.99 | 0.0995 | 0.02791667 | Speed 1
8.49333 | 12517.47 | 0.0995 | 0.02791667 | Speed 1
8.495 | 12523.32 | 0.0995 | 0.02791667 | Speed 1
8.49667 | 12530.54 | 0.0995 | 0.02791667 | Speed 1
8.49833 | 12538.68 | 0.0995 | 0.02791667 | Speed 1
8.5 | 12548.19 | 0.0995 | 0.02791667 | Speed 1
8.50167 | 12558.89 | 0.0995 | 0.02791667 | Speed 1
8.50333 | 12570.68 | 0.0997 | 0.028 | Speed 1
8.505 | 12577.73 | 0.0997 | 0.028 | Speed 1
8.50667 | 12576.17 | 0.0997 | 0.028 | Speed 1
8.50833 | 12570.87 | 0.0997 | 0.028 | Speed 1
8.51 | 12564.38 | 0.0997 | 0.028 | Speed 1
8.51167 | 12557.61 | 0.0997 | 0.028 | Speed 1
8.51333 | 12551.66 | 0.0997 | 0.028 | Speed 1
8.515 | 12546.73 | 0.0997 | 0.028 | Speed 1
8.51667 | 12543.44 | 0.0997 | 0.028 | Speed 1
8.51833 | 12541.7 | 0.0997 | 0.028 | Speed 1
8.52 | 12541.51 | 0.0997 | 0.028 | Speed 1
8.52167 | 12542.7 | 0.0997 | 0.028 | Speed 1
8.52333 | 12545.72 | 0.0997 | 0.028 | Speed 1
8.525 | 12549.84 | 0.0997 | 0.028 | Speed 1
8.52667 | 12555.14 | 0.0997 | 0.028 | Speed 1
8.52833 | 12562 | 0.0997 | 0.028 | Speed 1
8.53 | 12569.86 | 0.0997 | 0.028 | Speed 1
8.53167 | 12579.19 | 0.0997 | 0.028 | Speed 1
8.53333 | 12589.61 | 0.1 | 0.028125 | Speed 1
8.535 | 12595.92 | 0.1 | 0.028125 | Speed 1
8.53667 | 12593.54 | 0.1 | 0.028125 | Speed 1
8.53833 | 12586.41 | 0.1 | 0.028125 | Speed 1
8.54 | 12577.91 | 0.1 | 0.028125 | Speed 1
8.54167 | 12569.4 | 0.1 | 0.028125 | Speed 1
8.54333 | 12562.36 | 0.1 | 0.028125 | Speed 1
8.545 | 12556.51 | 0.1 | 0.028125 | Speed 1
8.54667 | 12552.12 | 0.1 | 0.028125 | Speed 1
8.54833 | 12549.01 | 0.1 | 0.028125 | Speed 1
8.55 | 12547.64 | 0.1 | 0.028125 | Speed 1
8.55167 | 12547.82 | 0.1 | 0.028125 | Speed 1
8.55333 | 12549.47 | 0.1 | 0.028125 | Speed 1
8.555 | 12552.21 | 0.1 | 0.028125 | Speed 1
8.55667 | 12556.6 | 0.1 | 0.028125 | Speed 1
8.55833 | 12562.36 | 0.1 | 0.028125 | Speed 1
8.56 | 12569.22 | 0.1 | 0.028125 | Speed 1
8.56167 | 12577.45 | 0.1 | 0.028125 | Speed 1
8.56333 | 12586.6 | 0.1 | 0.028125 | Speed 1
8.565 | 12597.02 | 0.1 | 0.028125 | Speed 1
8.56667 | 12608.63 | 0.1 | 0.028125 | Speed 1
8.56833 | 12618.14 | 0.1002 | 0.02820833 | Speed 1
8.57 | 12618.78 | 0.1002 | 0.02820833 | Speed 1
8.57167 | 12614.3 | 0.1002 | 0.02820833 | Speed 1
8.57333 | 12607.9 | 0.1002 | 0.02820833 | Speed 1
8.575 | 12601.04 | 0.1002 | 0.02820833 | Speed 1
8.57667 | 12594.92 | 0.1002 | 0.02820833 | Speed 1
8.57833 | 12590.07 | 0.1002 | 0.02820833 | Speed 1
8.58 | 12586.78 | 0.1002 | 0.02820833 | Speed 1
8.58167 | 12584.68 | 0.1002 | 0.02820833 | Speed 1
8.58333 | 12584.22 | 0.1002 | 0.02820833 | Speed 1
8.585 | 12585.41 | 0.1002 | 0.02820833 | Speed 1
8.58667 | 12587.69 | 0.1002 | 0.02820833 | Speed 1
8.58833 | 12591.62 | 0.1002 | 0.02820833 | Speed 1
8.59 | 12597.11 | 0.1002 | 0.02820833 | Speed 1
8.59167 | 12603.97 | 0.1002 | 0.02820833 | Speed 1
8.59333 | 12611.65 | 0.1002 | 0.02820833 | Speed 1
8.595 | 12620.61 | 0.1002 | 0.02820833 | Speed 1
8.59667 | 12630.58 | 0.1005 | 0.02833333 | Speed 1
8.59833 | 12633.6 | 0.1005 | 0.02833333 | Speed 1
8.6 | 12629.21 | 0.1005 | 0.02833333 | Speed 1
8.60167 | 12621.07 | 0.1005 | 0.02833333 | Speed 1
8.60333 | 12612.11 | 0.1005 | 0.02833333 | Speed 1
8.605 | 12603.6 | 0.1005 | 0.02833333 | Speed 1
8.60667 | 12596.2 | 0.1005 | 0.02833333 | Speed 1
8.60833 | 12590.34 | 0.1005 | 0.02833333 | Speed 1
8.61 | 12585.77 | 0.1005 | 0.02833333 | Speed 1
8.61167 | 12582.21 | 0.1005 | 0.02833333 | Speed 1
8.61333 | 12580.47 | 0.1005 | 0.02833333 | Speed 1
8.615 | 12580.19 | 0.1005 | 0.02833333 | Speed 1
8.61667 | 12581.2 | 0.1005 | 0.02833333 | Speed 1
8.61833 | 12583.58 | 0.1005 | 0.02833333 | Speed 1
8.62 | 12587.78 | 0.1005 | 0.02833333 | Speed 1
8.62167 | 12593.36 | 0.1005 | 0.02833333 | Speed 1
8.62333 | 12600.13 | 0.1005 | 0.02833333 | Speed 1
8.625 | 12608.45 | 0.1005 | 0.02833333 | Speed 1
8.62667 | 12617.5 | 0.1005 | 0.02833333 | Speed 1
8.62833 | 12627.74 | 0.1005 | 0.02833333 | Speed 1
8.63 | 12639.45 | 0.1005 | 0.02833333 | Speed 1
8.63167 | 12649.32 | 0.1007 | 0.02841667 | Speed 1
8.63333 | 12650.33 | 0.1007 | 0.02841667 | Speed 1
8.635 | 12645.94 | 0.1007 | 0.02841667 | Speed 1
8.63667 | 12639.54 | 0.1007 | 0.02841667 | Speed 1
8.63833 | 12632.86 | 0.1007 | 0.02841667 | Speed 1
8.64 | 12626.74 | 0.1007 | 0.02841667 | Speed 1
8.64167 | 12621.8 | 0.1007 | 0.02841667 | Speed 1
8.64333 | 12617.87 | 0.1007 | 0.02841667 | Speed 1
8.645 | 12615.95 | 0.1007 | 0.02841667 | Speed 1
8.64667 | 12615.49 | 0.1007 | 0.02841667 | Speed 1
8.64833 | 12616.41 | 0.1007 | 0.02841667 | Speed 1
8.65 | 12618.78 | 0.1007 | 0.02841667 | Speed 1
8.65167 | 12622.62 | 0.1007 | 0.02841667 | Speed 1
8.65333 | 12627.84 | 0.1007 | 0.02841667 | Speed 1
8.655 | 12634.24 | 0.1007 | 0.02841667 | Speed 1
8.65667 | 12641.92 | 0.1007 | 0.02841667 | Speed 1
8.65833 | 12650.7 | 0.1007 | 0.02841667 | Speed 1
8.66 | 12660.66 | 0.101 | 0.02854167 | Speed 1
8.66167 | 12667.43 | 0.101 | 0.02854167 | Speed 1
8.66333 | 12665.14 | 0.101 | 0.02854167 | Speed 1
8.665 | 12658.38 | 0.101 | 0.02854167 | Speed 1
8.66667 | 12649.6 | 0.101 | 0.02854167 | Speed 1
8.66833 | 12641.09 | 0.101 | 0.02854167 | Speed 1
8.67 | 12633.87 | 0.101 | 0.02854167 | Speed 1
8.67167 | 12627.74 | 0.101 | 0.02854167 | Speed 1
8.67333 | 12622.71 | 0.101 | 0.02854167 | Speed 1
8.675 | 12619.42 | 0.101 | 0.02854167 | Speed 1
8.67667 | 12617.5 | 0.101 | 0.02854167 | Speed 1
8.67833 | 12616.86 | 0.101 | 0.02854167 | Speed 1
8.68 | 12617.78 | 0.101 | 0.02854167 | Speed 1
8.68167 | 12620.34 | 0.101 | 0.02854167 | Speed 1
8.68333 | 12624.27 | 0.101 | 0.02854167 | Speed 1
8.685 | 12629.3 | 0.101 | 0.02854167 | Speed 1
8.68667 | 12635.88 | 0.101 | 0.02854167 | Speed 1
8.68833 | 12643.75 | 0.101 | 0.02854167 | Speed 1
8.69 | 12652.52 | 0.101 | 0.02854167 | Speed 1
8.69167 | 12662.86 | 0.101 | 0.02854167 | Speed 1
8.69333 | 12674.47 | 0.101 | 0.02854167 | Speed 1
8.695 | 12685.9 | 0.1012 | 0.028625 | Speed 1
8.69667 | 12689.19 | 0.1012 | 0.028625 | Speed 1
8.69833 | 12685.9 | 0.1012 | 0.028625 | Speed 1
8.7 | 12679.96 | 0.1012 | 0.028625 | Speed 1
8.70167 | 12673.28 | 0.1012 | 0.028625 | Speed 1
8.70333 | 12667.15 | 0.1012 | 0.028625 | Speed 1
8.705 | 12662.13 | 0.1012 | 0.028625 | Speed 1
8.70667 | 12658.1 | 0.1012 | 0.028625 | Speed 1
8.70833 | 12655.45 | 0.1012 | 0.028625 | Speed 1
8.71 | 12654.44 | 0.1012 | 0.028625 | Speed 1
8.71167 | 12655.08 | 0.1012 | 0.028625 | Speed 1
8.71333 | 12657.37 | 0.1012 | 0.028625 | Speed 1
8.715 | 12660.75 | 0.1012 | 0.028625 | Speed 1
8.71667 | 12665.78 | 0.1012 | 0.028625 | Speed 1
8.71833 | 12672 | 0.1012 | 0.028625 | Speed 1
8.72 | 12679.5 | 0.1012 | 0.028625 | Speed 1
8.72167 | 12688.09 | 0.1012 | 0.028625 | Speed 1
8.72333 | 12698.24 | 0.1012 | 0.028625 | Speed 1
8.725 | 12708.76 | 0.1015 | 0.02875 | Speed 1
8.72667 | 12711.69 | 0.1015 | 0.02875 | Speed 1
8.72833 | 12707.39 | 0.1015 | 0.02875 | Speed 1
8.73 | 12700.07 | 0.1015 | 0.02875 | Speed 1
8.73167 | 12691.75 | 0.1015 | 0.02875 | Speed 1
8.73333 | 12683.89 | 0.1015 | 0.02875 | Speed 1
8.735 | 12677.4 | 0.1015 | 0.02875 | Speed 1
8.73667 | 12672.28 | 0.1015 | 0.02875 | Speed 1
8.73833 | 12668.25 | 0.1015 | 0.02875 | Speed 1
8.74 | 12665.6 | 0.1015 | 0.02875 | Speed 1
8.74167 | 12665.05 | 0.1015 | 0.02875 | Speed 1
8.74333 | 12665.6 | 0.1015 | 0.02875 | Speed 1
8.745 | 12667.7 | 0.1015 | 0.02875 | Speed 1
8.74667 | 12670.9 | 0.1015 | 0.02875 | Speed 1
8.74833 | 12675.84 | 0.1015 | 0.02875 | Speed 1
8.75 | 12682.24 | 0.1015 | 0.02875 | Speed 1
8.75167 | 12689.65 | 0.1015 | 0.02875 | Speed 1
8.75333 | 12698.34 | 0.1015 | 0.02875 | Speed 1
8.755 | 12708.39 | 0.1015 | 0.02875 | Speed 1
8.75667 | 12719.73 | 0.1015 | 0.02875 | Speed 1
8.75833 | 12731.16 | 0.1017 | 0.02883333 | Speed 1
8.76 | 12734.55 | 0.1017 | 0.02883333 | Speed 1
8.76167 | 12731.16 | 0.1017 | 0.02883333 | Speed 1
8.76333 | 12724.58 | 0.1017 | 0.02883333 | Speed 1
8.765 | 12717.81 | 0.1017 | 0.02883333 | Speed 1
8.76667 | 12711.14 | 0.1017 | 0.02883333 | Speed 1
8.76833 | 12705.19 | 0.1017 | 0.02883333 | Speed 1
8.77 | 12700.9 | 0.1017 | 0.02883333 | Speed 1
8.77167 | 12697.97 | 0.1017 | 0.02883333 | Speed 1
8.77333 | 12696.6 | 0.1017 | 0.02883333 | Speed 1
8.775 | 12696.96 | 0.1017 | 0.02883333 | Speed 1
8.77667 | 12699.07 | 0.1017 | 0.02883333 | Speed 1
8.77833 | 12702.45 | 0.1017 | 0.02883333 | Speed 1
8.78 | 12707.11 | 0.1017 | 0.02883333 | Speed 1
8.78167 | 12713.24 | 0.1017 | 0.02883333 | Speed 1
8.78333 | 12720.37 | 0.1017 | 0.02883333 | Speed 1
8.785 | 12729.06 | 0.1017 | 0.02883333 | Speed 1
8.78667 | 12738.3 | 0.1017 | 0.02883333 | Speed 1
8.78833 | 12748.72 | 0.102 | 0.02895833 | Speed 1
8.79 | 12752.01 | 0.102 | 0.02895833 | Speed 1
8.79167 | 12747.9 | 0.102 | 0.02895833 | Speed 1
8.79333 | 12740.03 | 0.102 | 0.02895833 | Speed 1
8.795 | 12731.44 | 0.102 | 0.02895833 | Speed 1
8.79667 | 12723.48 | 0.102 | 0.02895833 | Speed 1
8.79833 | 12716.44 | 0.102 | 0.02895833 | Speed 1
8.8 | 12711.23 | 0.102 | 0.02895833 | Speed 1
8.80167 | 12707.21 | 0.102 | 0.02895833 | Speed 1
8.80333 | 12704.65 | 0.102 | 0.02895833 | Speed 1
8.805 | 12703.37 | 0.102 | 0.02895833 | Speed 1
8.80667 | 12703.82 | 0.102 | 0.02895833 | Speed 1
8.80833 | 12705.47 | 0.102 | 0.02895833 | Speed 1
8.81 | 12708.94 | 0.102 | 0.02895833 | Speed 1
8.81167 | 12713.7 | 0.102 | 0.02895833 | Speed 1
8.81333 | 12720.1 | 0.102 | 0.02895833 | Speed 1
8.815 | 12727.41 | 0.102 | 0.02895833 | Speed 1
8.81667 | 12735.92 | 0.102 | 0.02895833 | Speed 1
8.81833 | 12745.7 | 0.102 | 0.02895833 | Speed 1
8.82 | 12756.58 | 0.102 | 0.02895833 | Speed 1
8.82167 | 12768.29 | 0.1022 | 0.02904167 | Speed 1
8.82333 | 12773.68 | 0.1022 | 0.02904167 | Speed 1
8.825 | 12771.21 | 0.1022 | 0.02904167 | Speed 1
8.82667 | 12765.27 | 0.1022 | 0.02904167 | Speed 1
8.82833 | 12758.41 | 0.1022 | 0.02904167 | Speed 1
8.83 | 12751.92 | 0.1022 | 0.02904167 | Speed 1
8.83167 | 12746.25 | 0.1022 | 0.02904167 | Speed 1
8.83333 | 12741.68 | 0.1022 | 0.02904167 | Speed 1
8.835 | 12738.48 | 0.1022 | 0.02904167 | Speed 1
8.83667 | 12737.02 | 0.1022 | 0.02904167 | Speed 1
8.83833 | 12737.02 | 0.1022 | 0.02904167 | Speed 1
8.84 | 12738.57 | 0.1022 | 0.02904167 | Speed 1
8.84167 | 12741.31 | 0.1022 | 0.02904167 | Speed 1
8.84333 | 12745.89 | 0.1022 | 0.02904167 | Speed 1
8.845 | 12751.56 | 0.1022 | 0.02904167 | Speed 1
8.84667 | 12758.6 | 0.1022 | 0.02904167 | Speed 1
8.84833 | 12766.64 | 0.1022 | 0.02904167 | Speed 1
8.85 | 12776.15 | 0.1022 | 0.02904167 | Speed 1
8.85167 | 12786.3 | 0.1025 | 0.02916667 | Speed 1
8.85333 | 12789.23 | 0.1025 | 0.02916667 | Speed 1
8.855 | 12784.84 | 0.1025 | 0.02916667 | Speed 1
8.85667 | 12777.25 | 0.1025 | 0.02916667 | Speed 1
8.85833 | 12768.65 | 0.1025 | 0.02916667 | Speed 1
8.86 | 12760.61 | 0.1025 | 0.02916667 | Speed 1
8.86167 | 12753.75 | 0.1025 | 0.02916667 | Speed 1
8.86333 | 12748.35 | 0.1025 | 0.02916667 | Speed 1
8.865 | 12744.33 | 0.1025 | 0.02916667 | Speed 1
8.86667 | 12741.5 | 0.1025 | 0.02916667 | Speed 1
8.86833 | 12740.31 | 0.1025 | 0.02916667 | Speed 1
8.87 | 12740.77 | 0.1025 | 0.02916667 | Speed 1
8.87167 | 12742.69 | 0.1025 | 0.02916667 | Speed 1
8.87333 | 12745.79 | 0.1025 | 0.02916667 | Speed 1
8.875 | 12750.46 | 0.1025 | 0.02916667 | Speed 1
8.87667 | 12756.13 | 0.1025 | 0.02916667 | Speed 1
8.87833 | 12763.17 | 0.1025 | 0.02916667 | Speed 1
8.88 | 12771.31 | 0.1025 | 0.02916667 | Speed 1
8.88167 | 12781.09 | 0.1025 | 0.02916667 | Speed 1
8.88333 | 12791.88 | 0.1025 | 0.02916667 | Speed 1
8.885 | 12803.59 | 0.1027 | 0.02925 | Speed 1
8.88667 | 12809.62 | 0.1027 | 0.02925 | Speed 1
8.88833 | 12807.88 | 0.1027 | 0.02925 | Speed 1
8.89 | 12802.3 | 0.1027 | 0.02925 | Speed 1
8.89167 | 12795.45 | 0.1027 | 0.02925 | Speed 1
8.89333 | 12788.5 | 0.1027 | 0.02925 | Speed 1
8.895 | 12782.55 | 0.1027 | 0.02925 | Speed 1
8.89667 | 12777.62 | 0.1027 | 0.02925 | Speed 1
8.89833 | 12774.51 | 0.1027 | 0.02925 | Speed 1
8.9 | 12772.95 | 0.1027 | 0.02925 | Speed 1
8.90167 | 12772.77 | 0.1027 | 0.02925 | Speed 1
8.90333 | 12774.14 | 0.1027 | 0.02925 | Speed 1
8.905 | 12777.07 | 0.1027 | 0.02925 | Speed 1
8.90667 | 12781.18 | 0.1027 | 0.02925 | Speed 1
8.90833 | 12786.85 | 0.1027 | 0.02925 | Speed 1
8.91 | 12793.89 | 0.1027 | 0.02925 | Speed 1
8.91167 | 12802.03 | 0.1027 | 0.02925 | Speed 1
8.91333 | 12811.27 | 0.1027 | 0.02925 | Speed 1
8.915 | 12821.23 | 0.103 | 0.029375 | Speed 1
8.91667 | 12827.18 | 0.103 | 0.029375 | Speed 1
8.91833 | 12824.53 | 0.103 | 0.029375 | Speed 1
8.92 | 12817.76 | 0.103 | 0.029375 | Speed 1
8.92167 | 12809.53 | 0.103 | 0.029375 | Speed 1
8.92333 | 12801.21 | 0.103 | 0.029375 | Speed 1
8.925 | 12793.89 | 0.103 | 0.029375 | Speed 1
8.92667 | 12788.04 | 0.103 | 0.029375 | Speed 1
8.92833 | 12783.56 | 0.103 | 0.029375 | Speed 1
8.93 | 12780.63 | 0.103 | 0.029375 | Speed 1
8.93167 | 12779.08 | 0.103 | 0.029375 | Speed 1
8.93333 | 12779.08 | 0.103 | 0.029375 | Speed 1
8.935 | 12780.27 | 0.103 | 0.029375 | Speed 1
8.93667 | 12783.29 | 0.103 | 0.029375 | Speed 1
8.93833 | 12787.58 | 0.103 | 0.029375 | Speed 1
8.94 | 12793.25 | 0.103 | 0.029375 | Speed 1
8.94167 | 12800.2 | 0.103 | 0.029375 | Speed 1
8.94333 | 12808.43 | 0.103 | 0.029375 | Speed 1
8.945 | 12817.76 | 0.103 | 0.029375 | Speed 1
8.94667 | 12828.18 | 0.103 | 0.029375 | Speed 1
8.94833 | 12839.61 | 0.1032 | 0.02945833 | Speed 1
8.95 | 12848.3 | 0.1032 | 0.02945833 | Speed 1
8.95167 | 12848.57 | 0.1032 | 0.02945833 | Speed 1
8.95333 | 12843.82 | 0.1032 | 0.02945833 | Speed 1
8.955 | 12837.05 | 0.1032 | 0.02945833 | Speed 1
8.95667 | 12830.38 | 0.1032 | 0.02945833 | Speed 1
8.95833 | 12824.62 | 0.1032 | 0.02945833 | Speed 1
8.96 | 12819.59 | 0.1032 | 0.02945833 | Speed 1
8.96167 | 12816.3 | 0.1032 | 0.02945833 | Speed 1
8.96333 | 12814.19 | 0.1032 | 0.02945833 | Speed 1
8.965 | 12813.55 | 0.1032 | 0.02945833 | Speed 1
8.96667 | 12814.83 | 0.1032 | 0.02945833 | Speed 1
8.96833 | 12817.58 | 0.1032 | 0.02945833 | Speed 1
8.97 | 12821.69 | 0.1032 | 0.02945833 | Speed 1
8.97167 | 12826.72 | 0.1032 | 0.02945833 | Speed 1
8.97333 | 12833.21 | 0.1032 | 0.02945833 | Speed 1
8.975 | 12840.98 | 0.1032 | 0.02945833 | Speed 1
8.97667 | 12849.85 | 0.1032 | 0.02945833 | Speed 1
8.97833 | 12860.19 | 0.1035 | 0.02958333 | Speed 1
8.98 | 12866.86 | 0.1035 | 0.02958333 | Speed 1
8.98167 | 12864.67 | 0.1035 | 0.02958333 | Speed 1
8.98333 | 12857.9 | 0.1035 | 0.02958333 | Speed 1
8.985 | 12849.67 | 0.1035 | 0.02958333 | Speed 1
8.98667 | 12841.17 | 0.1035 | 0.02958333 | Speed 1
8.98833 | 12833.76 | 0.1035 | 0.02958333 | Speed 1
8.99 | 12827.54 | 0.1035 | 0.02958333 | Speed 1
8.99167 | 12822.97 | 0.1035 | 0.02958333 | Speed 1
8.99333 | 12819.77 | 0.1035 | 0.02958333 | Speed 1
8.995 | 12817.94 | 0.1035 | 0.02958333 | Speed 1
8.99667 | 12817.48 | 0.1035 | 0.02958333 | Speed 1
8.99833 | 12818.76 | 0.1035 | 0.02958333 | Speed 1
9 | 12821.05 | 0.1035 | 0.02958333 | Speed 1
9.00167 | 12825.07 | 0.1035 | 0.02958333 | Speed 1
9.00333 | 12830.38 | 0.1035 | 0.02958333 | Speed 1
9.005 | 12836.69 | 0.1035 | 0.02958333 | Speed 1
9.00667 | 12844.64 | 0.1035 | 0.02958333 | Speed 1
9.00833 | 12853.51 | 0.1035 | 0.02958333 | Speed 1
9.01 | 12863.57 | 0.1035 | 0.02958333 | Speed 1
9.01167 | 12875 | 0.1035 | 0.02958333 | Speed 1
9.01333 | 12886.43 | 0.1037 | 0.02966667 | Speed 1
9.015 | 12889.81 | 0.1037 | 0.02966667 | Speed 1
9.01667 | 12886.98 | 0.1037 | 0.02966667 | Speed 1
9.01833 | 12881.22 | 0.1037 | 0.02966667 | Speed 1
9.02 | 12874.63 | 0.1037 | 0.02966667 | Speed 1
9.02167 | 12868.6 | 0.1037 | 0.02966667 | Speed 1
9.02333 | 12863.48 | 0.1037 | 0.02966667 | Speed 1
9.025 | 12859.36 | 0.1037 | 0.02966667 | Speed 1
9.02667 | 12857.08 | 0.1037 | 0.02966667 | Speed 1
9.02833 | 12856.44 | 0.1037 | 0.02966667 | Speed 1
9.03 | 12857.17 | 0.1037 | 0.02966667 | Speed 1
9.03167 | 12859.27 | 0.1037 | 0.02966667 | Speed 1
9.03333 | 12862.75 | 0.1037 | 0.02966667 | Speed 1
9.035 | 12867.59 | 0.1037 | 0.02966667 | Speed 1
9.03667 | 12873.35 | 0.1037 | 0.02966667 | Speed 1
9.03833 | 12880.76 | 0.1037 | 0.02966667 | Speed 1
9.04 | 12889.54 | 0.1037 | 0.02966667 | Speed 1
9.04167 | 12899.23 | 0.104 | 0.02979167 | Speed 1
9.04333 | 12905.36 | 0.104 | 0.02979167 | Speed 1
9.045 | 12902.98 | 0.104 | 0.02979167 | Speed 1
9.04667 | 12895.76 | 0.104 | 0.02979167 | Speed 1
9.04833 | 12887.07 | 0.104 | 0.02979167 | Speed 1
9.05 | 12878.29 | 0.104 | 0.02979167 | Speed 1
9.05167 | 12870.79 | 0.104 | 0.02979167 | Speed 1
9.05333 | 12864.58 | 0.104 | 0.02979167 | Speed 1
9.055 | 12859.82 | 0.104 | 0.02979167 | Speed 1
9.05667 | 12856.62 | 0.104 | 0.02979167 | Speed 1
9.05833 | 12854.7 | 0.104 | 0.02979167 | Speed 1
9.06 | 12854.43 | 0.104 | 0.02979167 | Speed 1
9.06167 | 12855.25 | 0.104 | 0.02979167 | Speed 1
9.06333 | 12857.63 | 0.104 | 0.02979167 | Speed 1
9.065 | 12861.47 | 0.104 | 0.02979167 | Speed 1
9.06667 | 12866.68 | 0.104 | 0.02979167 | Speed 1
9.06833 | 12872.99 | 0.104 | 0.02979167 | Speed 1
9.07 | 12880.85 | 0.104 | 0.02979167 | Speed 1
9.07167 | 12889.36 | 0.104 | 0.02979167 | Speed 1
9.07333 | 12899.05 | 0.104 | 0.02979167 | Speed 1
9.075 | 12910.11 | 0.104 | 0.02979167 | Speed 1
9.07667 | 12921.82 | 0.1042 | 0.029875 | Speed 1
9.07833 | 12927.76 | 0.1042 | 0.029875 | Speed 1
9.08 | 12926.57 | 0.1042 | 0.029875 | Speed 1
9.08167 | 12921.54 | 0.1042 | 0.029875 | Speed 1
9.08333 | 12914.87 | 0.1042 | 0.029875 | Speed 1
9.085 | 12908.56 | 0.1042 | 0.029875 | Speed 1
9.08667 | 12903.26 | 0.1042 | 0.029875 | Speed 1
9.08833 | 12898.96 | 0.1042 | 0.029875 | Speed 1
9.09 | 12896.21 | 0.1042 | 0.029875 | Speed 1
9.09167 | 12895.3 | 0.1042 | 0.029875 | Speed 1
9.09333 | 12895.67 | 0.1042 | 0.029875 | Speed 1
9.095 | 12897.77 | 0.1042 | 0.029875 | Speed 1
9.09667 | 12901.34 | 0.1042 | 0.029875 | Speed 1
9.09833 | 12906.27 | 0.1042 | 0.029875 | Speed 1
9.1 | 12912.31 | 0.1042 | 0.029875 | Speed 1
9.10167 | 12919.62 | 0.1042 | 0.029875 | Speed 1
9.10333 | 12927.85 | 0.1042 | 0.029875 | Speed 1
9.105 | 12937.45 | 0.1042 | 0.029875 | Speed 1
9.10667 | 12945.96 | 0.1045 | 0.03 | Speed 1
9.10833 | 12945.32 | 0.1045 | 0.03 | Speed 1
9.11 | 12938.83 | 0.1045 | 0.03 | Speed 1
9.11167 | 12930.41 | 0.1045 | 0.03 | Speed 1
9.11333 | 12921.82 | 0.1045 | 0.03 | Speed 1
9.115 | 12914.23 | 0.1045 | 0.03 | Speed 1
9.11667 | 12907.55 | 0.1045 | 0.03 | Speed 1
9.11833 | 12902.43 | 0.1045 | 0.03 | Speed 1
9.12 | 12898.78 | 0.1045 | 0.03 | Speed 1
9.12167 | 12896.31 | 0.1045 | 0.03 | Speed 1
9.12333 | 12895.39 | 0.1045 | 0.03 | Speed 1
9.125 | 12895.76 | 0.1045 | 0.03 | Speed 1
9.12667 | 12897.77 | 0.1045 | 0.03 | Speed 1
9.12833 | 12901.43 | 0.1045 | 0.03 | Speed 1
9.13 | 12906.55 | 0.1045 | 0.03 | Speed 1
9.13167 | 12913.04 | 0.1045 | 0.03 | Speed 1
9.13333 | 12920.26 | 0.1045 | 0.03 | Speed 1
9.135 | 12928.77 | 0.1045 | 0.03 | Speed 1
9.13667 | 12938.28 | 0.1045 | 0.03 | Speed 1
9.13833 | 12949.07 | 0.1045 | 0.03 | Speed 1
9.14 | 12961.05 | 0.1047 | 0.03008333 | Speed 1
9.14167 | 12967.08 | 0.1047 | 0.03008333 | Speed 1
9.14333 | 12965.34 | 0.1047 | 0.03008333 | Speed 1
9.145 | 12959.86 | 0.1047 | 0.03008333 | Speed 1
9.14667 | 12953.37 | 0.1047 | 0.03008333 | Speed 1
9.14833 | 12947.06 | 0.1047 | 0.03008333 | Speed 1
9.15 | 12941.57 | 0.1047 | 0.03008333 | Speed 1
9.15167 | 12937.64 | 0.1047 | 0.03008333 | Speed 1
9.15333 | 12934.89 | 0.1047 | 0.03008333 | Speed 1
9.155 | 12933.52 | 0.1047 | 0.03008333 | Speed 1
9.15667 | 12933.43 | 0.1047 | 0.03008333 | Speed 1
9.15833 | 12935.17 | 0.1047 | 0.03008333 | Speed 1
9.16 | 12938.37 | 0.1047 | 0.03008333 | Speed 1
9.16167 | 12942.94 | 0.1047 | 0.03008333 | Speed 1
9.16333 | 12948.79 | 0.1047 | 0.03008333 | Speed 1
9.165 | 12955.74 | 0.1047 | 0.03008333 | Speed 1
9.16667 | 12964.25 | 0.1047 | 0.03008333 | Speed 1
9.16833 | 12973.76 | 0.1047 | 0.03008333 | Speed 1
9.17 | 12984.09 | 0.105 | 0.03020833 | Speed 1
9.17167 | 12987.02 | 0.105 | 0.03020833 | Speed 1
9.17333 | 12982.9 | 0.105 | 0.03020833 | Speed 1
9.175 | 12975.22 | 0.105 | 0.03020833 | Speed 1
9.17667 | 12966.9 | 0.105 | 0.03020833 | Speed 1
9.17833 | 12958.76 | 0.105 | 0.03020833 | Speed 1
9.18 | 12952.09 | 0.105 | 0.03020833 | Speed 1
9.18167 | 12946.69 | 0.105 | 0.03020833 | Speed 1
9.18333 | 12942.3 | 0.105 | 0.03020833 | Speed 1
9.185 | 12939.56 | 0.105 | 0.03020833 | Speed 1
9.18667 | 12938.55 | 0.105 | 0.03020833 | Speed 1
9.18833 | 12938.92 | 0.105 | 0.03020833 | Speed 1
9.19 | 12940.75 | 0.105 | 0.03020833 | Speed 1
9.19167 | 12944.13 | 0.105 | 0.03020833 | Speed 1
9.19333 | 12948.79 | 0.105 | 0.03020833 | Speed 1
9.195 | 12955.01 | 0.105 | 0.03020833 | Speed 1
9.19667 | 12962.24 | 0.105 | 0.03020833 | Speed 1
9.19833 | 12970.65 | 0.105 | 0.03020833 | Speed 1
9.2 | 12980.25 | 0.105 | 0.03020833 | Speed 1
9.20167 | 12991.31 | 0.105 | 0.03020833 | Speed 1
9.20333 | 13003.2 | 0.1053 | 0.03033333 | Speed 1
9.205 | 13009.33 | 0.1053 | 0.03033333 | Speed 1
9.20667 | 13007.86 | 0.1053 | 0.03033333 | Speed 1
9.20833 | 13002.47 | 0.1053 | 0.03033333 | Speed 1
9.21 | 12995.52 | 0.1053 | 0.03033333 | Speed 1
9.21167 | 12988.66 | 0.1053 | 0.03033333 | Speed 1
9.21333 | 12982.81 | 0.1053 | 0.03033333 | Speed 1
9.215 | 12978.33 | 0.1053 | 0.03033333 | Speed 1
9.21667 | 12975.04 | 0.1053 | 0.03033333 | Speed 1
9.21833 | 12973.48 | 0.1053 | 0.03033333 | Speed 1
9.22 | 12973.48 | 0.1053 | 0.03033333 | Speed 1
9.22167 | 12974.95 | 0.1053 | 0.03033333 | Speed 1
9.22333 | 12977.96 | 0.1053 | 0.03033333 | Speed 1
9.225 | 12982.26 | 0.1053 | 0.03033333 | Speed 1
9.22667 | 12987.84 | 0.1053 | 0.03033333 | Speed 1
9.22833 | 12994.79 | 0.1053 | 0.03033333 | Speed 1
9.23 | 13002.74 | 0.1053 | 0.03033333 | Speed 1
9.23167 | 13011.98 | 0.1053 | 0.03033333 | Speed 1
9.23333 | 13022.31 | 0.1055 | 0.03041667 | Speed 1
9.235 | 13028.16 | 0.1055 | 0.03041667 | Speed 1
9.23667 | 13025.79 | 0.1055 | 0.03041667 | Speed 1
9.23833 | 13019.39 | 0.1055 | 0.03041667 | Speed 1
9.24 | 13010.97 | 0.1055 | 0.03041667 | Speed 1
9.24167 | 13003.02 | 0.1055 | 0.03041667 | Speed 1
9.24333 | 12995.7 | 0.1055 | 0.03041667 | Speed 1
9.245 | 12989.85 | 0.1055 | 0.03041667 | Speed 1
9.24667 | 12985.46 | 0.1055 | 0.03041667 | Speed 1
9.24833 | 12982.35 | 0.1055 | 0.03041667 | Speed 1
9.25 | 12980.8 | 0.1055 | 0.03041667 | Speed 1
9.25167 | 12980.98 | 0.1055 | 0.03041667 | Speed 1
9.25333 | 12982.54 | 0.1055 | 0.03041667 | Speed 1
9.255 | 12985.74 | 0.1055 | 0.03041667 | Speed 1
9.25667 | 12990.22 | 0.1055 | 0.03041667 | Speed 1
9.25833 | 12996.07 | 0.1055 | 0.03041667 | Speed 1
9.26 | 13002.74 | 0.1055 | 0.03041667 | Speed 1
9.26167 | 13010.97 | 0.1055 | 0.03041667 | Speed 1
9.26333 | 13020.12 | 0.1055 | 0.03041667 | Speed 1
9.265 | 13030.45 | 0.1055 | 0.03041667 | Speed 1
9.26667 | 13041.97 | 0.1057 | 0.0305 | Speed 1
9.26833 | 13048.28 | 0.1057 | 0.0305 | Speed 1
9.27 | 13046.45 | 0.1057 | 0.0305 | Speed 1
9.27167 | 13040.78 | 0.1057 | 0.0305 | Speed 1
9.27333 | 13033.93 | 0.1057 | 0.0305 | Speed 1
9.275 | 13027.25 | 0.1057 | 0.0305 | Speed 1
9.27667 | 13021.4 | 0.1057 | 0.0305 | Speed 1
9.27833 | 13016.64 | 0.1057 | 0.0305 | Speed 1
9.28 | 13013.26 | 0.1057 | 0.0305 | Speed 1
9.28167 | 13011.43 | 0.1057 | 0.0305 | Speed 1
9.28333 | 13011.16 | 0.1057 | 0.0305 | Speed 1
9.285 | 13012.25 | 0.1057 | 0.0305 | Speed 1
9.28667 | 13015 | 0.1057 | 0.0305 | Speed 1
9.28833 | 13019.48 | 0.1057 | 0.0305 | Speed 1
9.29 | 13024.78 | 0.1057 | 0.0305 | Speed 1
9.29167 | 13031.46 | 0.1057 | 0.0305 | Speed 1
9.29333 | 13039.69 | 0.1057 | 0.0305 | Speed 1
9.295 | 13048.65 | 0.1057 | 0.0305 | Speed 1
9.29667 | 13058.89 | 0.106 | 0.030625 | Speed 1
9.29833 | 13065.47 | 0.106 | 0.030625 | Speed 1
9.3 | 13063.19 | 0.106 | 0.030625 | Speed 1
9.30167 | 13056.15 | 0.106 | 0.030625 | Speed 1
9.30333 | 13047.64 | 0.106 | 0.030625 | Speed 1
9.305 | 13039.41 | 0.106 | 0.030625 | Speed 1
9.30667 | 13032.01 | 0.106 | 0.030625 | Speed 1
9.30833 | 13026.24 | 0.106 | 0.030625 | Speed 1
9.31 | 13021.67 | 0.106 | 0.030625 | Speed 1
9.31167 | 13018.38 | 0.106 | 0.030625 | Speed 1
9.31333 | 13016.28 | 0.106 | 0.030625 | Speed 1
9.315 | 13016.19 | 0.106 | 0.030625 | Speed 1
9.31667 | 13017.56 | 0.106 | 0.030625 | Speed 1
9.31833 | 13020.67 | 0.106 | 0.030625 | Speed 1
9.32 | 13024.96 | 0.106 | 0.030625 | Speed 1
9.32167 | 13030.54 | 0.106 | 0.030625 | Speed 1
9.32333 | 13037.22 | 0.106 | 0.030625 | Speed 1
9.325 | 13045.17 | 0.106 | 0.030625 | Speed 1
9.32667 | 13054.41 | 0.106 | 0.030625 | Speed 1
9.32833 | 13064.56 | 0.106 | 0.030625 | Speed 1
9.33 | 13075.62 | 0.106 | 0.030625 | Speed 1
9.33167 | 13086.96 | 0.1062 | 0.03070833 | Speed 1
9.33333 | 13090.25 | 0.1062 | 0.03070833 | Speed 1
9.335 | 13087.33 | 0.1062 | 0.03070833 | Speed 1
9.33667 | 13081.66 | 0.1062 | 0.03070833 | Speed 1
9.33833 | 13075.35 | 0.1062 | 0.03070833 | Speed 1
9.34 | 13069.59 | 0.1062 | 0.03070833 | Speed 1
9.34167 | 13064.28 | 0.1062 | 0.03070833 | Speed 1
9.34333 | 13060.44 | 0.1062 | 0.03070833 | Speed 1
9.345 | 13057.97 | 0.1062 | 0.03070833 | Speed 1
9.34667 | 13057.15 | 0.1062 | 0.03070833 | Speed 1
9.34833 | 13058.25 | 0.1062 | 0.03070833 | Speed 1
9.35 | 13060.44 | 0.1062 | 0.03070833 | Speed 1
9.35167 | 13064.28 | 0.1062 | 0.03070833 | Speed 1
9.35333 | 13069.59 | 0.1062 | 0.03070833 | Speed 1
9.355 | 13075.71 | 0.1062 | 0.03070833 | Speed 1
9.35667 | 13083.39 | 0.1062 | 0.03070833 | Speed 1
9.35833 | 13091.99 | 0.1062 | 0.03070833 | Speed 1
9.36 | 13101.77 | 0.1065 | 0.03083333 | Speed 1
9.36167 | 13107.81 | 0.1065 | 0.03083333 | Speed 1
9.36333 | 13104.79 | 0.1065 | 0.03083333 | Speed 1
9.365 | 13097.48 | 0.1065 | 0.03083333 | Speed 1
9.36667 | 13088.7 | 0.1065 | 0.03083333 | Speed 1
9.36833 | 13080.1 | 0.1065 | 0.03083333 | Speed 1
9.37 | 13072.79 | 0.1065 | 0.03083333 | Speed 1
9.37167 | 13066.66 | 0.1065 | 0.03083333 | Speed 1
9.37333 | 13061.91 | 0.1065 | 0.03083333 | Speed 1
9.375 | 13058.52 | 0.1065 | 0.03083333 | Speed 1
9.37667 | 13056.51 | 0.1065 | 0.03083333 | Speed 1
9.37833 | 13056.05 | 0.1065 | 0.03083333 | Speed 1
9.38 | 13056.88 | 0.1065 | 0.03083333 | Speed 1
9.38167 | 13059.71 | 0.1065 | 0.03083333 | Speed 1
9.38333 | 13063.83 | 0.1065 | 0.03083333 | Speed 1
9.385 | 13069.13 | 0.1065 | 0.03083333 | Speed 1
9.38667 | 13075.9 | 0.1065 | 0.03083333 | Speed 1
9.38833 | 13083.76 | 0.1065 | 0.03083333 | Speed 1
9.39 | 13092.45 | 0.1065 | 0.03083333 | Speed 1
9.39167 | 13102.41 | 0.1065 | 0.03083333 | Speed 1
9.39333 | 13113.39 | 0.1065 | 0.03083333 | Speed 1
9.395 | 13124.45 | 0.1067 | 0.03091667 | Speed 1
9.39667 | 13127.74 | 0.1067 | 0.03091667 | Speed 1
9.39833 | 13124.91 | 0.1067 | 0.03091667 | Speed 1
9.4 | 13118.87 | 0.1067 | 0.03091667 | Speed 1
9.40167 | 13112.2 | 0.1067 | 0.03091667 | Speed 1
9.40333 | 13106.16 | 0.1067 | 0.03091667 | Speed 1
9.405 | 13100.95 | 0.1067 | 0.03091667 | Speed 1
9.40667 | 13096.93 | 0.1067 | 0.03091667 | Speed 1
9.40833 | 13094.37 | 0.1067 | 0.03091667 | Speed 1
9.41 | 13093.36 | 0.1067 | 0.03091667 | Speed 1
9.41167 | 13094.09 | 0.1067 | 0.03091667 | Speed 1
9.41333 | 13096.11 | 0.1067 | 0.03091667 | Speed 1
9.415 | 13099.49 | 0.1067 | 0.03091667 | Speed 1
9.41667 | 13104.33 | 0.1067 | 0.03091667 | Speed 1
9.41833 | 13110.46 | 0.1067 | 0.03091667 | Speed 1
9.42 | 13117.87 | 0.1067 | 0.03091667 | Speed 1
9.42167 | 13126.19 | 0.1067 | 0.03091667 | Speed 1
9.42333 | 13136.16 | 0.1067 | 0.03091667 | Speed 1
9.425 | 13144.29 | 0.107 | 0.03104167 | Speed 1
9.42667 | 13144.29 | 0.107 | 0.03104167 | Speed 1
9.42833 | 13138.08 | 0.107 | 0.03104167 | Speed 1
9.43 | 13129.57 | 0.107 | 0.03104167 | Speed 1
9.43167 | 13121.25 | 0.107 | 0.03104167 | Speed 1
9.43333 | 13113.66 | 0.107 | 0.03104167 | Speed 1
9.435 | 13107.26 | 0.107 | 0.03104167 | Speed 1
9.43667 | 13102.14 | 0.107 | 0.03104167 | Speed 1
9.43833 | 13098.3 | 0.107 | 0.03104167 | Speed 1
9.44 | 13095.74 | 0.107 | 0.03104167 | Speed 1
9.44167 | 13095.01 | 0.107 | 0.03104167 | Speed 1
9.44333 | 13095.74 | 0.107 | 0.03104167 | Speed 1
9.445 | 13098.21 | 0.107 | 0.03104167 | Speed 1
9.44667 | 13101.87 | 0.107 | 0.03104167 | Speed 1
9.44833 | 13106.9 | 0.107 | 0.03104167 | Speed 1
9.45 | 13113.39 | 0.107 | 0.03104167 | Speed 1
9.45167 | 13120.79 | 0.107 | 0.03104167 | Speed 1
9.45333 | 13129.48 | 0.107 | 0.03104167 | Speed 1
9.455 | 13139.27 | 0.107 | 0.03104167 | Speed 1
9.45667 | 13150.33 | 0.107 | 0.03104167 | Speed 1
9.45833 | 13162.31 | 0.1072 | 0.031125 | Speed 1
9.46 | 13167.98 | 0.1072 | 0.031125 | Speed 1
9.46167 | 13166.42 | 0.1072 | 0.031125 | Speed 1
9.46333 | 13161.21 | 0.1072 | 0.031125 | Speed 1
9.465 | 13154.9 | 0.1072 | 0.031125 | Speed 1
9.46667 | 13148.59 | 0.1072 | 0.031125 | Speed 1
9.46833 | 13143.01 | 0.1072 | 0.031125 | Speed 1
9.47 | 13138.63 | 0.1072 | 0.031125 | Speed 1
9.47167 | 13135.52 | 0.1072 | 0.031125 | Speed 1
9.47333 | 13134.33 | 0.1072 | 0.031125 | Speed 1
9.475 | 13134.6 | 0.1072 | 0.031125 | Speed 1
9.47667 | 13136.43 | 0.1072 | 0.031125 | Speed 1
9.47833 | 13139.54 | 0.1072 | 0.031125 | Speed 1
9.48 | 13144.11 | 0.1072 | 0.031125 | Speed 1
9.48167 | 13149.69 | 0.1072 | 0.031125 | Speed 1
9.48333 | 13156.91 | 0.1072 | 0.031125 | Speed 1
9.485 | 13165.14 | 0.1072 | 0.031125 | Speed 1
9.48667 | 13174.38 | 0.1072 | 0.031125 | Speed 1
9.48833 | 13183.34 | 0.1075 | 0.03125 | Speed 1
9.49 | 13183.34 | 0.1075 | 0.03125 | Speed 1
9.49167 | 13177.76 | 0.1075 | 0.03125 | Speed 1
9.49333 | 13169.44 | 0.1075 | 0.03125 | Speed 1
9.495 | 13160.75 | 0.1075 | 0.03125 | Speed 1
9.49667 | 13152.8 | 0.1075 | 0.03125 | Speed 1
9.49833 | 13146.21 | 0.1075 | 0.03125 | Speed 1
9.5 | 13140.82 | 0.1075 | 0.03125 | Speed 1
9.50167 | 13136.89 | 0.1075 | 0.03125 | Speed 1
9.50333 | 13134.33 | 0.1075 | 0.03125 | Speed 1
9.505 | 13133.6 | 0.1075 | 0.03125 | Speed 1
9.50667 | 13133.96 | 0.1075 | 0.03125 | Speed 1
9.50833 | 13136.06 | 0.1075 | 0.03125 | Speed 1
9.51 | 13139.72 | 0.1075 | 0.03125 | Speed 1
9.51167 | 13144.75 | 0.1075 | 0.03125 | Speed 1
9.51333 | 13150.97 | 0.1075 | 0.03125 | Speed 1
9.515 | 13158.47 | 0.1075 | 0.03125 | Speed 1
9.51667 | 13166.61 | 0.1075 | 0.03125 | Speed 1
9.51833 | 13176.02 | 0.1075 | 0.03125 | Speed 1
9.52 | 13186.54 | 0.1075 | 0.03125 | Speed 1
9.52167 | 13198.34 | 0.1077 | 0.03133333 | Speed 1
9.52333 | 13205.83 | 0.1077 | 0.03133333 | Speed 1
9.525 | 13204.83 | 0.1077 | 0.03133333 | Speed 1
9.52667 | 13199.62 | 0.1077 | 0.03133333 | Speed 1
9.52833 | 13192.94 | 0.1077 | 0.03133333 | Speed 1
9.53 | 13186.45 | 0.1077 | 0.03133333 | Speed 1
9.53167 | 13180.51 | 0.1077 | 0.03133333 | Speed 1
9.53333 | 13176.02 | 0.1077 | 0.03133333 | Speed 1
9.535 | 13173.19 | 0.1077 | 0.03133333 | Speed 1
9.53667 | 13171.73 | 0.1077 | 0.03133333 | Speed 1
9.53833 | 13171.64 | 0.1077 | 0.03133333 | Speed 1
9.54 | 13173.37 | 0.1077 | 0.03133333 | Speed 1
9.54167 | 13176.39 | 0.1077 | 0.03133333 | Speed 1
9.54333 | 13180.87 | 0.1077 | 0.03133333 | Speed 1
9.545 | 13186.72 | 0.1077 | 0.03133333 | Speed 1
9.54667 | 13193.58 | 0.1077 | 0.03133333 | Speed 1
9.54833 | 13201.63 | 0.1077 | 0.03133333 | Speed 1
9.55 | 13210.41 | 0.1077 | 0.03133333 | Speed 1
9.55167 | 13220.28 | 0.108 | 0.03145833 | Speed 1
9.55333 | 13223.03 | 0.108 | 0.03145833 | Speed 1
9.555 | 13218.73 | 0.108 | 0.03145833 | Speed 1
9.55667 | 13210.86 | 0.108 | 0.03145833 | Speed 1
9.55833 | 13202.18 | 0.108 | 0.03145833 | Speed 1
9.56 | 13194.13 | 0.108 | 0.03145833 | Speed 1
9.56167 | 13187.18 | 0.108 | 0.03145833 | Speed 1
9.56333 | 13181.79 | 0.108 | 0.03145833 | Speed 1
9.565 | 13177.85 | 0.108 | 0.03145833 | Speed 1
9.56667 | 13174.93 | 0.108 | 0.03145833 | Speed 1
9.56833 | 13173.46 | 0.108 | 0.03145833 | Speed 1
9.57 | 13173.92 | 0.108 | 0.03145833 | Speed 1
9.57167 | 13175.57 | 0.108 | 0.03145833 | Speed 1
9.57333 | 13179.04 | 0.108 | 0.03145833 | Speed 1
9.575 | 13183.61 | 0.108 | 0.03145833 | Speed 1
9.57667 | 13188.92 | 0.108 | 0.03145833 | Speed 1
9.57833 | 13196.42 | 0.108 | 0.03145833 | Speed 1
9.58 | 13204.37 | 0.108 | 0.03145833 | Speed 1
9.58167 | 13213.61 | 0.108 | 0.03145833 | Speed 1
9.58333 | 13224.21 | 0.108 | 0.03145833 | Speed 1
9.585 | 13236.01 | 0.1082 | 0.03154167 | Speed 1
9.58667 | 13245.34 | 0.1082 | 0.03154167 | Speed 1
9.58833 | 13245.79 | 0.1082 | 0.03154167 | Speed 1
9.59 | 13241.13 | 0.1082 | 0.03154167 | Speed 1
9.59167 | 13234.55 | 0.1082 | 0.03154167 | Speed 1
9.59333 | 13227.78 | 0.1082 | 0.03154167 | Speed 1
9.595 | 13222.11 | 0.1082 | 0.03154167 | Speed 1
9.59667 | 13217.26 | 0.1082 | 0.03154167 | Speed 1
9.59833 | 13213.7 | 0.1082 | 0.03154167 | Speed 1
9.6 | 13211.87 | 0.1082 | 0.03154167 | Speed 1
9.60167 | 13211.87 | 0.1082 | 0.03154167 | Speed 1
9.60333 | 13213.24 | 0.1082 | 0.03154167 | Speed 1
9.605 | 13215.71 | 0.1082 | 0.03154167 | Speed 1
9.60667 | 13219.73 | 0.1082 | 0.03154167 | Speed 1
9.60833 | 13225.04 | 0.1082 | 0.03154167 | Speed 1
9.61 | 13231.8 | 0.1082 | 0.03154167 | Speed 1
9.61167 | 13239.39 | 0.1082 | 0.03154167 | Speed 1
9.61333 | 13248.35 | 0.1082 | 0.03154167 | Speed 1
9.615 | 13258.05 | 0.1085 | 0.03166667 | Speed 1
9.61667 | 13260.06 | 0.1085 | 0.03166667 | Speed 1
9.61833 | 13254.76 | 0.1085 | 0.03166667 | Speed 1
9.62 | 13246.34 | 0.1085 | 0.03166667 | Speed 1
9.62167 | 13237.38 | 0.1085 | 0.03166667 | Speed 1
9.62333 | 13229.15 | 0.1085 | 0.03166667 | Speed 1
9.625 | 13222.2 | 0.1085 | 0.03166667 | Speed 1
9.62667 | 13216.26 | 0.1085 | 0.03166667 | Speed 1
9.62833 | 13211.87 | 0.1085 | 0.03166667 | Speed 1
9.63 | 13209.04 | 0.1085 | 0.03166667 | Speed 1
9.63167 | 13207.66 | 0.1085 | 0.03166667 | Speed 1
9.63333 | 13207.85 | 0.1085 | 0.03166667 | Speed 1
9.635 | 13209.31 | 0.1085 | 0.03166667 | Speed 1
9.63667 | 13212.42 | 0.1085 | 0.03166667 | Speed 1
9.63833 | 13217.17 | 0.1085 | 0.03166667 | Speed 1
9.64 | 13222.93 | 0.1085 | 0.03166667 | Speed 1
9.64167 | 13229.61 | 0.1085 | 0.03166667 | Speed 1
9.64333 | 13237.75 | 0.1085 | 0.03166667 | Speed 1
9.645 | 13246.98 | 0.1085 | 0.03166667 | Speed 1
9.64667 | 13257.41 | 0.1085 | 0.03166667 | Speed 1
9.64833 | 13269.48 | 0.1087 | 0.03175 | Speed 1
9.65 | 13275.6 | 0.1087 | 0.03175 | Speed 1
9.65167 | 13273.78 | 0.1087 | 0.03175 | Speed 1
9.65333 | 13267.47 | 0.1087 | 0.03175 | Speed 1
9.655 | 13260.33 | 0.1087 | 0.03175 | Speed 1
9.65667 | 13253.11 | 0.1087 | 0.03175 | Speed 1
9.65833 | 13247.07 | 0.1087 | 0.03175 | Speed 1
9.66 | 13241.86 | 0.1087 | 0.03175 | Speed 1
9.66167 | 13238.02 | 0.1087 | 0.03175 | Speed 1
9.66333 | 13235.92 | 0.1087 | 0.03175 | Speed 1
9.665 | 13235.55 | 0.1087 | 0.03175 | Speed 1
9.66667 | 13236.83 | 0.1087 | 0.03175 | Speed 1
9.66833 | 13239.67 | 0.1087 | 0.03175 | Speed 1
9.67 | 13243.87 | 0.1087 | 0.03175 | Speed 1
9.67167 | 13249.09 | 0.1087 | 0.03175 | Speed 1
9.67333 | 13255.94 | 0.1087 | 0.03175 | Speed 1
9.675 | 13263.99 | 0.1087 | 0.03175 | Speed 1
9.67667 | 13272.59 | 0.1087 | 0.03175 | Speed 1
9.67833 | 13282.83 | 0.109 | 0.031875 | Speed 1
9.68 | 13289.41 | 0.109 | 0.031875 | Speed 1
9.68167 | 13286.94 | 0.109 | 0.031875 | Speed 1
9.68333 | 13279.9 | 0.109 | 0.031875 | Speed 1
9.685 | 13271.31 | 0.109 | 0.031875 | Speed 1
9.68667 | 13262.99 | 0.109 | 0.031875 | Speed 1
9.68833 | 13255.67 | 0.109 | 0.031875 | Speed 1
9.69 | 13249.82 | 0.109 | 0.031875 | Speed 1
9.69167 | 13245.15 | 0.109 | 0.031875 | Speed 1
9.69333 | 13241.77 | 0.109 | 0.031875 | Speed 1
9.695 | 13240.03 | 0.109 | 0.031875 | Speed 1
9.69667 | 13239.76 | 0.109 | 0.031875 | Speed 1
9.69833 | 13241.04 | 0.109 | 0.031875 | Speed 1
9.7 | 13243.69 | 0.109 | 0.031875 | Speed 1
9.70167 | 13247.71 | 0.109 | 0.031875 | Speed 1
9.70333 | 13253.29 | 0.109 | 0.031875 | Speed 1
9.705 | 13260.06 | 0.109 | 0.031875 | Speed 1
9.70667 | 13267.65 | 0.109 | 0.031875 | Speed 1
9.70833 | 13276.79 | 0.109 | 0.031875 | Speed 1
9.71 | 13286.76 | 0.109 | 0.031875 | Speed 1
9.71167 | 13298.19 | 0.109 | 0.031875 | Speed 1
9.71333 | 13309.53 | 0.1092 | 0.03195833 | Speed 1
9.715 | 13312 | 0.1092 | 0.03195833 | Speed 1
9.71667 | 13308.16 | 0.1092 | 0.03195833 | Speed 1
9.71833 | 13301.76 | 0.1092 | 0.03195833 | Speed 1
9.72 | 13294.99 | 0.1092 | 0.03195833 | Speed 1
9.72167 | 13288.95 | 0.1092 | 0.03195833 | Speed 1
9.72333 | 13283.93 | 0.1092 | 0.03195833 | Speed 1
9.725 | 13280.08 | 0.1092 | 0.03195833 | Speed 1
9.72667 | 13277.62 | 0.1092 | 0.03195833 | Speed 1
9.72833 | 13276.7 | 0.1092 | 0.03195833 | Speed 1
9.73 | 13277.62 | 0.1092 | 0.03195833 | Speed 1
9.73167 | 13279.63 | 0.1092 | 0.03195833 | Speed 1
9.73333 | 13283.19 | 0.1092 | 0.03195833 | Speed 1
9.735 | 13288.22 | 0.1092 | 0.03195833 | Speed 1
9.73667 | 13294.35 | 0.1092 | 0.03195833 | Speed 1
9.73833 | 13301.76 | 0.1092 | 0.03195833 | Speed 1
9.74 | 13310.35 | 0.1092 | 0.03195833 | Speed 1
9.74167 | 13320.32 | 0.1092 | 0.03195833 | Speed 1
9.74333 | 13329.46 | 0.1095 | 0.03208333 | Speed 1
9.745 | 13329.55 | 0.1095 | 0.03208333 | Speed 1
9.74667 | 13323.61 | 0.1095 | 0.03208333 | Speed 1
9.74833 | 13315.2 | 0.1095 | 0.03208333 | Speed 1
9.75 | 13306.79 | 0.1095 | 0.03208333 | Speed 1
9.75167 | 13299.1 | 0.1095 | 0.03208333 | Speed 1
9.75333 | 13292.89 | 0.1095 | 0.03208333 | Speed 1
9.755 | 13287.86 | 0.1095 | 0.03208333 | Speed 1
9.75667 | 13283.93 | 0.1095 | 0.03208333 | Speed 1
9.75833 | 13281.73 | 0.1095 | 0.03208333 | Speed 1
9.76 | 13281.46 | 0.1095 | 0.03208333 | Speed 1
9.76167 | 13282.28 | 0.1095 | 0.03208333 | Speed 1
9.76333 | 13284.47 | 0.1095 | 0.03208333 | Speed 1
9.765 | 13288.41 | 0.1095 | 0.03208333 | Speed 1
9.76667 | 13293.71 | 0.1095 | 0.03208333 | Speed 1
9.76833 | 13300.11 | 0.1095 | 0.03208333 | Speed 1
9.77 | 13307.79 | 0.1095 | 0.03208333 | Speed 1
9.77167 | 13316.39 | 0.1095 | 0.03208333 | Speed 1
9.77333 | 13325.99 | 0.1095 | 0.03208333 | Speed 1
9.775 | 13337.33 | 0.1097 | 0.03216667 | Speed 1
9.77667 | 13346.29 | 0.1097 | 0.03216667 | Speed 1
9.77833 | 13346.2 | 0.1097 | 0.03216667 | Speed 1
9.78 | 13340.71 | 0.1097 | 0.03216667 | Speed 1
9.78167 | 13333.49 | 0.1097 | 0.03216667 | Speed 1
9.78333 | 13325.9 | 0.1097 | 0.03216667 | Speed 1
9.785 | 13319.5 | 0.1097 | 0.03216667 | Speed 1
9.78667 | 13314.1 | 0.1097 | 0.03216667 | Speed 1
9.78833 | 13310.08 | 0.1097 | 0.03216667 | Speed 1
9.79 | 13307.61 | 0.1097 | 0.03216667 | Speed 1
9.79167 | 13306.69 | 0.1097 | 0.03216667 | Speed 1
9.79333 | 13307.33 | 0.1097 | 0.03216667 | Speed 1
9.795 | 13309.44 | 0.1097 | 0.03216667 | Speed 1
9.79667 | 13312.55 | 0.1097 | 0.03216667 | Speed 1
9.79833 | 13317.39 | 0.1097 | 0.03216667 | Speed 1
9.8 | 13323.34 | 0.1097 | 0.03216667 | Speed 1
9.80167 | 13330.56 | 0.1097 | 0.03216667 | Speed 1
9.80333 | 13339.16 | 0.1097 | 0.03216667 | Speed 1
9.805 | 13349.12 | 0.1097 | 0.03216667 | Speed 1
9.80667 | 13359.64 | 0.11 | 0.03229167 | Speed 1
9.80833 | 13362.75 | 0.11 | 0.03229167 | Speed 1
9.81 | 13358.45 | 0.11 | 0.03229167 | Speed 1
9.81167 | 13350.86 | 0.11 | 0.03229167 | Speed 1
9.81333 | 13342.63 | 0.11 | 0.03229167 | Speed 1
9.815 | 13335.04 | 0.11 | 0.03229167 | Speed 1
9.81667 | 13328.37 | 0.11 | 0.03229167 | Speed 1
9.81833 | 13323.15 | 0.11 | 0.03229167 | Speed 1
9.82 | 13319.04 | 0.11 | 0.03229167 | Speed 1
9.82167 | 13316.3 | 0.11 | 0.03229167 | Speed 1
9.82333 | 13315.29 | 0.11 | 0.03229167 | Speed 1
9.825 | 13316.02 | 0.11 | 0.03229167 | Speed 1
9.82667 | 13317.85 | 0.11 | 0.03229167 | Speed 1
9.82833 | 13321.42 | 0.11 | 0.03229167 | Speed 1
9.83 | 13326.35 | 0.11 | 0.03229167 | Speed 1
9.83167 | 13332.39 | 0.11 | 0.03229167 | Speed 1
9.83333 | 13339.89 | 0.11 | 0.03229167 | Speed 1
9.835 | 13348.21 | 0.11 | 0.03229167 | Speed 1
9.83667 | 13357.72 | 0.11 | 0.03229167 | Speed 1
9.83833 | 13368.69 | 0.11 | 0.03229167 | Speed 1
9.84 | 13379.76 | 0.1102 | 0.032375 | Speed 1
9.84167 | 13382.32 | 0.1102 | 0.032375 | Speed 1
9.84333 | 13378.38 | 0.1102 | 0.032375 | Speed 1
9.845 | 13371.62 | 0.1102 | 0.032375 | Speed 1
9.84667 | 13364.12 | 0.1102 | 0.032375 | Speed 1
9.84833 | 13357.35 | 0.1102 | 0.032375 | Speed 1
9.85 | 13351.59 | 0.1102 | 0.032375 | Speed 1
9.85167 | 13347.02 | 0.1102 | 0.032375 | Speed 1
9.85333 | 13344.09 | 0.1102 | 0.032375 | Speed 1
9.855 | 13342.9 | 0.1102 | 0.032375 | Speed 1
9.85667 | 13343.27 | 0.1102 | 0.032375 | Speed 1
9.85833 | 13345.1 | 0.1102 | 0.032375 | Speed 1
9.86 | 13348.3 | 0.1102 | 0.032375 | Speed 1
9.86167 | 13352.87 | 0.1102 | 0.032375 | Speed 1
9.86333 | 13358.63 | 0.1102 | 0.032375 | Speed 1
9.865 | 13365.77 | 0.1102 | 0.032375 | Speed 1
9.86667 | 13374.09 | 0.1102 | 0.032375 | Speed 1
9.86833 | 13383.32 | 0.1102 | 0.032375 | Speed 1
9.87 | 13393.2 | 0.1105 | 0.0325 | Speed 1
9.87167 | 13395.48 | 0.1105 | 0.0325 | Speed 1
9.87333 | 13390.91 | 0.1105 | 0.0325 | Speed 1
9.875 | 13382.96 | 0.1105 | 0.0325 | Speed 1
9.87667 | 13374.45 | 0.1105 | 0.0325 | Speed 1
9.87833 | 13366.59 | 0.1105 | 0.0325 | Speed 1
9.88 | 13359.82 | 0.1105 | 0.0325 | Speed 1
9.88167 | 13354.06 | 0.1105 | 0.0325 | Speed 1
9.88333 | 13349.85 | 0.1105 | 0.0325 | Speed 1
9.885 | 13347.2 | 0.1105 | 0.0325 | Speed 1
9.88667 | 13345.92 | 0.1105 | 0.0325 | Speed 1
9.88833 | 13346.65 | 0.1105 | 0.0325 | Speed 1
9.89 | 13348.39 | 0.1105 | 0.0325 | Speed 1
9.89167 | 13351.96 | 0.1105 | 0.0325 | Speed 1
9.89333 | 13356.53 | 0.1105 | 0.0325 | Speed 1
9.895 | 13362.29 | 0.1105 | 0.0325 | Speed 1
9.89667 | 13369.33 | 0.1105 | 0.0325 | Speed 1
9.89833 | 13377.56 | 0.1105 | 0.0325 | Speed 1
9.9 | 13387.07 | 0.1105 | 0.0325 | Speed 1
9.90167 | 13397.5 | 0.1105 | 0.0325 | Speed 1
9.90333 | 13408.29 | 0.1107 | 0.03258333 | Speed 1
9.905 | 13410.48 | 0.1107 | 0.03258333 | Speed 1
9.90667 | 13406 | 0.1107 | 0.03258333 | Speed 1
9.90833 | 13398.5 | 0.1107 | 0.03258333 | Speed 1
9.91 | 13391.09 | 0.1107 | 0.03258333 | Speed 1
9.91167 | 13384.05 | 0.1107 | 0.03258333 | Speed 1
9.91333 | 13377.93 | 0.1107 | 0.03258333 | Speed 1
9.915 | 13373.26 | 0.1107 | 0.03258333 | Speed 1
9.91667 | 13370.25 | 0.1107 | 0.03258333 | Speed 1
9.91833 | 13369.06 | 0.1107 | 0.03258333 | Speed 1
9.92 | 13369.15 | 0.1107 | 0.03258333 | Speed 1
9.92167 | 13370.7 | 0.1107 | 0.03258333 | Speed 1
9.92333 | 13373.54 | 0.1107 | 0.03258333 | Speed 1
9.925 | 13378.02 | 0.1107 | 0.03258333 | Speed 1
9.92667 | 13383.5 | 0.1107 | 0.03258333 | Speed 1
9.92833 | 13390.55 | 0.1107 | 0.03258333 | Speed 1
9.93 | 13398.41 | 0.1107 | 0.03258333 | Speed 1
9.93167 | 13407.37 | 0.1107 | 0.03258333 | Speed 1
9.93333 | 13417.61 | 0.111 | 0.03270833 | Speed 1
9.935 | 13420.9 | 0.111 | 0.03270833 | Speed 1
9.93667 | 13416.42 | 0.111 | 0.03270833 | Speed 1
9.93833 | 13408.29 | 0.111 | 0.03270833 | Speed 1
9.94 | 13399.51 | 0.111 | 0.03270833 | Speed 1
9.94167 | 13391.19 | 0.111 | 0.03270833 | Speed 1
9.94333 | 13384.42 | 0.111 | 0.03270833 | Speed 1
9.945 | 13378.66 | 0.111 | 0.03270833 | Speed 1
9.94667 | 13374.45 | 0.111 | 0.03270833 | Speed 1
9.94833 | 13371.53 | 0.111 | 0.03270833 | Speed 1
9.95 | 13370.25 | 0.111 | 0.03270833 | Speed 1
9.95167 | 13370.25 | 0.111 | 0.03270833 | Speed 1
9.95333 | 13372.07 | 0.111 | 0.03270833 | Speed 1
9.955 | 13375.37 | 0.111 | 0.03270833 | Speed 1
9.95667 | 13379.57 | 0.111 | 0.03270833 | Speed 1
9.95833 | 13385.52 | 0.111 | 0.03270833 | Speed 1
9.96 | 13392.37 | 0.111 | 0.03270833 | Speed 1
9.96167 | 13400.6 | 0.111 | 0.03270833 | Speed 1
9.96333 | 13409.84 | 0.111 | 0.03270833 | Speed 1
9.965 | 13420.54 | 0.111 | 0.03270833 | Speed 1
9.96667 | 13432.15 | 0.1112 | 0.03279167 | Speed 1
9.96833 | 13437.45 | 0.1112 | 0.03279167 | Speed 1
9.97 | 13435.17 | 0.1112 | 0.03279167 | Speed 1
9.97167 | 13429.13 | 0.1112 | 0.03279167 | Speed 1
9.97333 | 13421.82 | 0.1112 | 0.03279167 | Speed 1
9.975 | 13414.87 | 0.1112 | 0.03279167 | Speed 1
9.97667 | 13408.83 | 0.1112 | 0.03279167 | Speed 1
9.97833 | 13403.99 | 0.1112 | 0.03279167 | Speed 1
9.98 | 13400.6 | 0.1112 | 0.03279167 | Speed 1
9.98167 | 13398.87 | 0.1112 | 0.03279167 | Speed 1
9.98333 | 13398.78 | 0.1112 | 0.03279167 | Speed 1
9.985 | 13399.96 | 0.1112 | 0.03279167 | Speed 1
9.98667 | 13402.43 | 0.1112 | 0.03279167 | Speed 1
9.98833 | 13406.55 | 0.1112 | 0.03279167 | Speed 1
9.99 | 13412.13 | 0.1112 | 0.03279167 | Speed 1
9.99167 | 13418.62 | 0.1112 | 0.03279167 | Speed 1
9.99333 | 13426.48 | 0.1112 | 0.03279167 | Speed 1
9.995 | 13435.72 | 0.1112 | 0.03279167 | Speed 1
9.99667 | 13445.78 | 0.1115 | 0.03291667 | Speed 1
9.99833 | 13451.99 | 0.1115 | 0.03291667 | Speed 1
10 | 13449.43 | 0.1115 | 0.03291667 | Speed 1
10.00167 | 13442.3 | 0.1115 | 0.03291667 | Speed 1
10.00333 | 13433.71 | 0.1115 | 0.03291667 | Speed 1
10.005 | 13425.11 | 0.1115 | 0.03291667 | Speed 1
10.00667 | 13417.89 | 0.1115 | 0.03291667 | Speed 1
10.00833 | 13412.13 | 0.1115 | 0.03291667 | Speed 1
10.01 | 13407.74 | 0.1115 | 0.03291667 | Speed 1
10.01167 | 13404.26 | 0.1115 | 0.03291667 | Speed 1
10.01333 | 13402.52 | 0.1115 | 0.03291667 | Speed 1
10.015 | 13402.25 | 0.1115 | 0.03291667 | Speed 1
10.01667 | 13403.62 | 0.1115 | 0.03291667 | Speed 1
10.01833 | 13406.46 | 0.1115 | 0.03291667 | Speed 1
10.02 | 13410.75 | 0.1115 | 0.03291667 | Speed 1
10.02167 | 13416.06 | 0.1115 | 0.03291667 | Speed 1
10.02333 | 13422.82 | 0.1115 | 0.03291667 | Speed 1
10.025 | 13430.69 | 0.1115 | 0.03291667 | Speed 1
10.02667 | 13439.38 | 0.1115 | 0.03291667 | Speed 1
10.02833 | 13449.53 | 0.1115 | 0.03291667 | Speed 1
10.03 | 13460.96 | 0.1117 | 0.033 | Speed 1
10.03167 | 13466.53 | 0.1117 | 0.033 | Speed 1
10.03333 | 13463.88 | 0.1117 | 0.033 | Speed 1
10.035 | 13457.48 | 0.1117 | 0.033 | Speed 1
10.03667 | 13449.89 | 0.1117 | 0.033 | Speed 1
10.03833 | 13442.76 | 0.1117 | 0.033 | Speed 1
10.04 | 13436.91 | 0.1117 | 0.033 | Speed 1
10.04167 | 13431.79 | 0.1117 | 0.033 | Speed 1
10.04333 | 13428.04 | 0.1117 | 0.033 | Speed 1
10.045 | 13426.3 | 0.1117 | 0.033 | Speed 1
10.04667 | 13425.84 | 0.1117 | 0.033 | Speed 1
10.04833 | 13427.03 | 0.1117 | 0.033 | Speed 1
10.05 | 13429.41 | 0.1117 | 0.033 | Speed 1
10.05167 | 13433.16 | 0.1117 | 0.033 | Speed 1
10.05333 | 13438.09 | 0.1117 | 0.033 | Speed 1
10.055 | 13444.5 | 0.1117 | 0.033 | Speed 1
10.05667 | 13451.72 | 0.1117 | 0.033 | Speed 1
10.05833 | 13460.41 | 0.1117 | 0.033 | Speed 1
10.06 | 13470.65 | 0.112 | 0.033125 | Speed 1
10.06167 | 13475.77 | 0.112 | 0.033125 | Speed 1
10.06333 | 13471.65 | 0.112 | 0.033125 | Speed 1
10.065 | 13463.88 | 0.112 | 0.033125 | Speed 1
10.06667 | 13455.01 | 0.112 | 0.033125 | Speed 1
10.06833 | 13446.23 | 0.112 | 0.033125 | Speed 1
10.07 | 13438.92 | 0.112 | 0.033125 | Speed 1
10.07167 | 13433.07 | 0.112 | 0.033125 | Speed 1
10.07333 | 13428.13 | 0.112 | 0.033125 | Speed 1
10.075 | 13424.93 | 0.112 | 0.033125 | Speed 1
10.07667 | 13423.19 | 0.112 | 0.033125 | Speed 1
10.07833 | 13423.01 | 0.112 | 0.033125 | Speed 1
10.08 | 13424.29 | 0.112 | 0.033125 | Speed 1
10.08167 | 13427.03 | 0.112 | 0.033125 | Speed 1
10.08333 | 13431.15 | 0.112 | 0.033125 | Speed 1
10.085 | 13436.27 | 0.112 | 0.033125 | Speed 1
10.08667 | 13442.67 | 0.112 | 0.033125 | Speed 1
10.08833 | 13450.35 | 0.112 | 0.033125 | Speed 1
10.09 | 13459.13 | 0.112 | 0.033125 | Speed 1
10.09167 | 13469.28 | 0.112 | 0.033125 | Speed 1
10.09333 | 13480.71 | 0.1122 | 0.03320833 | Speed 1
10.095 | 13489.48 | 0.1122 | 0.03320833 | Speed 1
10.09667 | 13489.12 | 0.1122 | 0.03320833 | Speed 1
10.09833 | 13483.91 | 0.1122 | 0.03320833 | Speed 1
10.1 | 13476.59 | 0.1122 | 0.03320833 | Speed 1
10.10167 | 13469.28 | 0.1122 | 0.03320833 | Speed 1
10.10333 | 13462.88 | 0.1122 | 0.03320833 | Speed 1
10.105 | 13457.66 | 0.1122 | 0.03320833 | Speed 1
10.10667 | 13453.82 | 0.1122 | 0.03320833 | Speed 1
10.10833 | 13451.63 | 0.1122 | 0.03320833 | Speed 1
10.11 | 13450.9 | 0.1122 | 0.03320833 | Speed 1
10.11167 | 13451.63 | 0.1122 | 0.03320833 | Speed 1
10.11333 | 13454.1 | 0.1122 | 0.03320833 | Speed 1
10.115 | 13457.94 | 0.1122 | 0.03320833 | Speed 1
10.11667 | 13462.78 | 0.1122 | 0.03320833 | Speed 1
10.11833 | 13468.73 | 0.1122 | 0.03320833 | Speed 1
10.12 | 13476.13 | 0.1122 | 0.03320833 | Speed 1
10.12167 | 13484.64 | 0.1122 | 0.03320833 | Speed 1
10.12333 | 13494.51 | 0.1125 | 0.03333333 | Speed 1
10.125 | 13500.18 | 0.1125 | 0.03333333 | Speed 1
10.12667 | 13497.07 | 0.1125 | 0.03333333 | Speed 1
10.12833 | 13489.12 | 0.1125 | 0.03333333 | Speed 1
10.13 | 13480.07 | 0.1125 | 0.03333333 | Speed 1
10.13167 | 13471.2 | 0.1125 | 0.03333333 | Speed 1
10.13333 | 13463.61 | 0.1125 | 0.03333333 | Speed 1
10.135 | 13457.3 | 0.1125 | 0.03333333 | Speed 1
10.13667 | 13452.54 | 0.1125 | 0.03333333 | Speed 1
10.13833 | 13449.25 | 0.1125 | 0.03333333 | Speed 1
10.14 | 13447.24 | 0.1125 | 0.03333333 | Speed 1
10.14167 | 13446.69 | 0.1125 | 0.03333333 | Speed 1
10.14333 | 13447.79 | 0.1125 | 0.03333333 | Speed 1
10.145 | 13450.26 | 0.1125 | 0.03333333 | Speed 1
10.14667 | 13453.82 | 0.1125 | 0.03333333 | Speed 1
10.14833 | 13458.85 | 0.1125 | 0.03333333 | Speed 1
10.15 | 13465.07 | 0.1125 | 0.03333333 | Speed 1
10.15167 | 13472.75 | 0.1125 | 0.03333333 | Speed 1
10.15333 | 13481.53 | 0.1125 | 0.03333333 | Speed 1
10.155 | 13491.41 | 0.1125 | 0.03333333 | Speed 1
10.15667 | 13502.56 | 0.1125 | 0.03333333 | Speed 1
10.15833 | 13512.07 | 0.1127 | 0.03341667 | Speed 1
10.16 | 13512.16 | 0.1127 | 0.03341667 | Speed 1
10.16167 | 13507.04 | 0.1127 | 0.03341667 | Speed 1
10.16333 | 13499.54 | 0.1127 | 0.03341667 | Speed 1
10.165 | 13492.32 | 0.1127 | 0.03341667 | Speed 1
10.16667 | 13485.74 | 0.1127 | 0.03341667 | Speed 1
10.16833 | 13480.43 | 0.1127 | 0.03341667 | Speed 1
10.17 | 13476.68 | 0.1127 | 0.03341667 | Speed 1
10.17167 | 13474.21 | 0.1127 | 0.03341667 | Speed 1
10.17333 | 13473.21 | 0.1127 | 0.03341667 | Speed 1
10.175 | 13473.67 | 0.1127 | 0.03341667 | Speed 1
10.17667 | 13475.59 | 0.1127 | 0.03341667 | Speed 1
10.17833 | 13478.88 | 0.1127 | 0.03341667 | Speed 1
10.18 | 13484 | 0.1127 | 0.03341667 | Speed 1
10.18167 | 13490.03 | 0.1127 | 0.03341667 | Speed 1
10.18333 | 13497.35 | 0.1127 | 0.03341667 | Speed 1
10.185 | 13505.76 | 0.1127 | 0.03341667 | Speed 1
10.18667 | 13515.64 | 0.1127 | 0.03341667 | Speed 1
10.18833 | 13524.14 | 0.113 | 0.03354167 | Speed 1
10.19 | 13523.41 | 0.113 | 0.03354167 | Speed 1
10.19167 | 13516.83 | 0.113 | 0.03354167 | Speed 1
10.19333 | 13508.05 | 0.113 | 0.03354167 | Speed 1
10.195 | 13499.36 | 0.113 | 0.03354167 | Speed 1
10.19667 | 13491.59 | 0.113 | 0.03354167 | Speed 1
10.19833 | 13484.91 | 0.113 | 0.03354167 | Speed 1
10.2 | 13479.98 | 0.113 | 0.03354167 | Speed 1
10.20167 | 13476.04 | 0.113 | 0.03354167 | Speed 1
10.20333 | 13473.67 | 0.113 | 0.03354167 | Speed 1
10.205 | 13472.84 | 0.113 | 0.03354167 | Speed 1
10.20667 | 13473.48 | 0.113 | 0.03354167 | Speed 1
10.20833 | 13475.77 | 0.113 | 0.03354167 | Speed 1
10.21 | 13479.52 | 0.113 | 0.03354167 | Speed 1
10.21167 | 13484.46 | 0.113 | 0.03354167 | Speed 1
10.21333 | 13490.67 | 0.113 | 0.03354167 | Speed 1
10.215 | 13497.81 | 0.113 | 0.03354167 | Speed 1
10.21667 | 13506.31 | 0.113 | 0.03354167 | Speed 1
10.21833 | 13516.19 | 0.113 | 0.03354167 | Speed 1
10.22 | 13527.16 | 0.1132 | 0.033625 | Speed 1
10.22167 | 13535.3 | 0.1132 | 0.033625 | Speed 1
10.22333 | 13534.47 | 0.1132 | 0.033625 | Speed 1
10.225 | 13528.53 | 0.1132 | 0.033625 | Speed 1
10.22667 | 13520.94 | 0.1132 | 0.033625 | Speed 1
10.22833 | 13513.35 | 0.1132 | 0.033625 | Speed 1
10.23 | 13506.58 | 0.1132 | 0.033625 | Speed 1
10.23167 | 13501.28 | 0.1132 | 0.033625 | Speed 1
10.23333 | 13496.98 | 0.1132 | 0.033625 | Speed 1
10.235 | 13494.24 | 0.1132 | 0.033625 | Speed 1
10.23667 | 13493.23 | 0.1132 | 0.033625 | Speed 1
10.23833 | 13493.78 | 0.1132 | 0.033625 | Speed 1
10.24 | 13495.89 | 0.1132 | 0.033625 | Speed 1
10.24167 | 13499.09 | 0.1132 | 0.033625 | Speed 1
10.24333 | 13503.66 | 0.1132 | 0.033625 | Speed 1
10.245 | 13509.69 | 0.1132 | 0.033625 | Speed 1
10.24667 | 13516.92 | 0.1132 | 0.033625 | Speed 1
10.24833 | 13525.06 | 0.1132 | 0.033625 | Speed 1
10.25 | 13534.57 | 0.1132 | 0.033625 | Speed 1
10.25167 | 13543.25 | 0.1135 | 0.03375 | Speed 1
10.25333 | 13542.98 | 0.1135 | 0.03375 | Speed 1
10.255 | 13536.58 | 0.1135 | 0.03375 | Speed 1
10.25667 | 13527.62 | 0.1135 | 0.03375 | Speed 1
10.25833 | 13518.47 | 0.1135 | 0.03375 | Speed 1
10.26 | 13510.52 | 0.1135 | 0.03375 | Speed 1
10.26167 | 13504.02 | 0.1135 | 0.03375 | Speed 1
10.26333 | 13498.72 | 0.1135 | 0.03375 | Speed 1
10.265 | 13494.7 | 0.1135 | 0.03375 | Speed 1
10.26667 | 13492.41 | 0.1135 | 0.03375 | Speed 1
10.26833 | 13491.41 | 0.1135 | 0.03375 | Speed 1
10.27 | 13491.95 | 0.1135 | 0.03375 | Speed 1
10.27167 | 13494.06 | 0.1135 | 0.03375 | Speed 1
10.27333 | 13497.62 | 0.1135 | 0.03375 | Speed 1
10.275 | 13502.56 | 0.1135 | 0.03375 | Speed 1
10.27667 | 13508.41 | 0.1135 | 0.03375 | Speed 1
10.27833 | 13515.45 | 0.1135 | 0.03375 | Speed 1
10.28 | 13523.96 | 0.1135 | 0.03375 | Speed 1
10.28167 | 13533.47 | 0.1135 | 0.03375 | Speed 1
10.28333 | 13544.17 | 0.1135 | 0.03375 | Speed 1
10.285 | 13555.23 | 0.1137 | 0.03383333 | Speed 1
10.28667 | 13558.07 | 0.1137 | 0.03383333 | Speed 1
10.28833 | 13554.23 | 0.1137 | 0.03383333 | Speed 1
10.29 | 13547.28 | 0.1137 | 0.03383333 | Speed 1
10.29167 | 13539.78 | 0.1137 | 0.03383333 | Speed 1
10.29333 | 13533.01 | 0.1137 | 0.03383333 | Speed 1
10.295 | 13527.16 | 0.1137 | 0.03383333 | Speed 1
10.29667 | 13522.4 | 0.1137 | 0.03383333 | Speed 1
10.29833 | 13519.48 | 0.1137 | 0.03383333 | Speed 1
10.3 | 13518.29 | 0.1137 | 0.03383333 | Speed 1
10.30167 | 13518.56 | 0.1137 | 0.03383333 | Speed 1
10.30333 | 13520.12 | 0.1137 | 0.03383333 | Speed 1
10.305 | 13523.5 | 0.1137 | 0.03383333 | Speed 1
10.30667 | 13527.89 | 0.1137 | 0.03383333 | Speed 1
10.30833 | 13533.47 | 0.1137 | 0.03383333 | Speed 1
10.31 | 13540.6 | 0.1137 | 0.03383333 | Speed 1
10.31167 | 13548.46 | 0.1137 | 0.03383333 | Speed 1
10.31333 | 13557.61 | 0.1137 | 0.03383333 | Speed 1
10.315 | 13567.76 | 0.114 | 0.03395833 | Speed 1
10.31667 | 13569.77 | 0.114 | 0.03395833 | Speed 1
10.31833 | 13564.38 | 0.114 | 0.03395833 | Speed 1
10.32 | 13556.24 | 0.114 | 0.03395833 | Speed 1
10.32167 | 13547.55 | 0.114 | 0.03395833 | Speed 1
10.32333 | 13539.32 | 0.114 | 0.03395833 | Speed 1
10.325 | 13532.55 | 0.114 | 0.03395833 | Speed 1
10.32667 | 13526.98 | 0.114 | 0.03395833 | Speed 1
10.32833 | 13522.4 | 0.114 | 0.03395833 | Speed 1
10.33 | 13519.84 | 0.114 | 0.03395833 | Speed 1
10.33167 | 13518.84 | 0.114 | 0.03395833 | Speed 1
10.33333 | 13519.11 | 0.114 | 0.03395833 | Speed 1
10.335 | 13520.94 | 0.114 | 0.03395833 | Speed 1
10.33667 | 13524.23 | 0.114 | 0.03395833 | Speed 1
10.33833 | 13528.9 | 0.114 | 0.03395833 | Speed 1
10.34 | 13534.66 | 0.114 | 0.03395833 | Speed 1
10.34167 | 13541.42 | 0.114 | 0.03395833 | Speed 1
10.34333 | 13549.47 | 0.114 | 0.03395833 | Speed 1
10.345 | 13559.07 | 0.114 | 0.03395833 | Speed 1
10.34667 | 13569.4 | 0.114 | 0.03395833 | Speed 1
10.34833 | 13579.92 | 0.1142 | 0.03404167 | Speed 1
10.35 | 13581.57 | 0.1142 | 0.03404167 | Speed 1
10.35167 | 13577.09 | 0.1142 | 0.03404167 | Speed 1
10.35333 | 13570.14 | 0.1142 | 0.03404167 | Speed 1
10.355 | 13562.64 | 0.1142 | 0.03404167 | Speed 1
10.35667 | 13555.41 | 0.1142 | 0.03404167 | Speed 1
10.35833 | 13549.56 | 0.1142 | 0.03404167 | Speed 1
10.36 | 13544.9 | 0.1142 | 0.03404167 | Speed 1
10.36167 | 13541.97 | 0.1142 | 0.03404167 | Speed 1
10.36333 | 13540.14 | 0.1142 | 0.03404167 | Speed 1
10.365 | 13540.05 | 0.1142 | 0.03404167 | Speed 1
10.36667 | 13541.61 | 0.1142 | 0.03404167 | Speed 1
10.36833 | 13544.35 | 0.1142 | 0.03404167 | Speed 1
10.37 | 13548.83 | 0.1142 | 0.03404167 | Speed 1
10.37167 | 13554.04 | 0.1142 | 0.03404167 | Speed 1
10.37333 | 13560.9 | 0.1142 | 0.03404167 | Speed 1
10.375 | 13568.67 | 0.1142 | 0.03404167 | Speed 1
10.37667 | 13577.73 | 0.1142 | 0.03404167 | Speed 1
10.37833 | 13587.14 | 0.1145 | 0.03416667 | Speed 1
10.38 | 13588.61 | 0.1145 | 0.03416667 | Speed 1
10.38167 | 13583.12 | 0.1145 | 0.03416667 | Speed 1
10.38333 | 13574.53 | 0.1145 | 0.03416667 | Speed 1
10.385 | 13565.66 | 0.1145 | 0.03416667 | Speed 1
10.38667 | 13557.33 | 0.1145 | 0.03416667 | Speed 1
10.38833 | 13550.11 | 0.1145 | 0.03416667 | Speed 1
10.39 | 13544.26 | 0.1145 | 0.03416667 | Speed 1
10.39167 | 13539.96 | 0.1145 | 0.03416667 | Speed 1
10.39333 | 13537.03 | 0.1145 | 0.03416667 | Speed 1
10.395 | 13535.57 | 0.1145 | 0.03416667 | Speed 1
10.39667 | 13535.94 | 0.1145 | 0.03416667 | Speed 1
10.39833 | 13537.77 | 0.1145 | 0.03416667 | Speed 1
10.4 | 13540.78 | 0.1145 | 0.03416667 | Speed 1
10.40167 | 13545.17 | 0.1145 | 0.03416667 | Speed 1
10.40333 | 13551.02 | 0.1145 | 0.03416667 | Speed 1
10.405 | 13557.88 | 0.1145 | 0.03416667 | Speed 1
10.40667 | 13565.56 | 0.1145 | 0.03416667 | Speed 1
10.40833 | 13574.8 | 0.1145 | 0.03416667 | Speed 1
10.41 | 13585.22 | 0.1145 | 0.03416667 | Speed 1
10.41167 | 13595.56 | 0.1147 | 0.03425 | Speed 1
10.41333 | 13597.29 | 0.1147 | 0.03425 | Speed 1
10.415 | 13592.45 | 0.1147 | 0.03425 | Speed 1
10.41667 | 13585.13 | 0.1147 | 0.03425 | Speed 1
10.41833 | 13576.9 | 0.1147 | 0.03425 | Speed 1
10.42 | 13569.77 | 0.1147 | 0.03425 | Speed 1
10.42167 | 13563.83 | 0.1147 | 0.03425 | Speed 1
10.42333 | 13559.25 | 0.1147 | 0.03425 | Speed 1
10.425 | 13555.78 | 0.1147 | 0.03425 | Speed 1
10.42667 | 13554.04 | 0.1147 | 0.03425 | Speed 1
10.42833 | 13553.86 | 0.1147 | 0.03425 | Speed 1
10.43 | 13555.23 | 0.1147 | 0.03425 | Speed 1
10.43167 | 13557.79 | 0.1147 | 0.03425 | Speed 1
10.43333 | 13561.91 | 0.1147 | 0.03425 | Speed 1
10.435 | 13567.21 | 0.1147 | 0.03425 | Speed 1
10.43667 | 13573.98 | 0.1147 | 0.03425 | Speed 1
10.43833 | 13581.57 | 0.1147 | 0.03425 | Speed 1
10.44 | 13590.53 | 0.1147 | 0.03425 | Speed 1
10.44167 | 13600.59 | 0.115 | 0.034375 | Speed 1
10.44333 | 13606.16 | 0.115 | 0.034375 | Speed 1
10.445 | 13603.05 | 0.115 | 0.034375 | Speed 1
10.44667 | 13595.56 | 0.115 | 0.034375 | Speed 1
10.44833 | 13586.5 | 0.115 | 0.034375 | Speed 1
10.45 | 13578.09 | 0.115 | 0.034375 | Speed 1
10.45167 | 13570.87 | 0.115 | 0.034375 | Speed 1
10.45333 | 13565.02 | 0.115 | 0.034375 | Speed 1
10.455 | 13560.44 | 0.115 | 0.034375 | Speed 1
10.45667 | 13557.24 | 0.115 | 0.034375 | Speed 1
10.45833 | 13555.51 | 0.115 | 0.034375 | Speed 1
10.46 | 13555.51 | 0.115 | 0.034375 | Speed 1
10.46167 | 13557.06 | 0.115 | 0.034375 | Speed 1
10.46333 | 13559.99 | 0.115 | 0.034375 | Speed 1
10.465 | 13564.19 | 0.115 | 0.034375 | Speed 1
10.46667 | 13569.4 | 0.115 | 0.034375 | Speed 1
10.46833 | 13576.08 | 0.115 | 0.034375 | Speed 1
10.47 | 13583.76 | 0.115 | 0.034375 | Speed 1
10.47167 | 13592.54 | 0.115 | 0.034375 | Speed 1
10.47333 | 13602.78 | 0.115 | 0.034375 | Speed 1
10.475 | 13613.75 | 0.1152 | 0.03445833 | Speed 1
10.47667 | 13616.41 | 0.1152 | 0.03445833 | Speed 1
10.47833 | 13612.11 | 0.1152 | 0.03445833 | Speed 1
10.48 | 13604.7 | 0.1152 | 0.03445833 | Speed 1
10.48167 | 13596.84 | 0.1152 | 0.03445833 | Speed 1
10.48333 | 13589.34 | 0.1152 | 0.03445833 | Speed 1
10.485 | 13582.94 | 0.1152 | 0.03445833 | Speed 1
10.48667 | 13577.73 | 0.1152 | 0.03445833 | Speed 1
10.48833 | 13573.98 | 0.1152 | 0.03445833 | Speed 1
10.49 | 13572.06 | 0.1152 | 0.03445833 | Speed 1
10.49167 | 13571.69 | 0.1152 | 0.03445833 | Speed 1
10.49333 | 13572.88 | 0.1152 | 0.03445833 | Speed 1
10.495 | 13575.44 | 0.1152 | 0.03445833 | Speed 1
10.49667 | 13579.01 | 0.1152 | 0.03445833 | Speed 1
10.49833 | 13584.22 | 0.1152 | 0.03445833 | Speed 1
10.5 | 13590.89 | 0.1152 | 0.03445833 | Speed 1
10.50167 | 13598.57 | 0.1152 | 0.03445833 | Speed 1
10.50333 | 13607.26 | 0.1152 | 0.03445833 | Speed 1
10.505 | 13617.32 | 0.1155 | 0.03458333 | Speed 1
10.50667 | 13623.17 | 0.1155 | 0.03458333 | Speed 1
10.50833 | 13620.15 | 0.1155 | 0.03458333 | Speed 1
10.51 | 13612.84 | 0.1155 | 0.03458333 | Speed 1
10.51167 | 13604.33 | 0.1155 | 0.03458333 | Speed 1
10.51333 | 13595.74 | 0.1155 | 0.03458333 | Speed 1
10.515 | 13588.33 | 0.1155 | 0.03458333 | Speed 1
10.51667 | 13582.48 | 0.1155 | 0.03458333 | Speed 1
10.51833 | 13577.45 | 0.1155 | 0.03458333 | Speed 1
10.52 | 13574.07 | 0.1155 | 0.03458333 | Speed 1
10.52167 | 13572.15 | 0.1155 | 0.03458333 | Speed 1
10.52333 | 13572.06 | 0.1155 | 0.03458333 | Speed 1
10.525 | 13573.15 | 0.1155 | 0.03458333 | Speed 1
10.52667 | 13575.62 | 0.1155 | 0.03458333 | Speed 1
10.52833 | 13579.46 | 0.1155 | 0.03458333 | Speed 1
10.53 | 13584.68 | 0.1155 | 0.03458333 | Speed 1
10.53167 | 13591.35 | 0.1155 | 0.03458333 | Speed 1
10.53333 | 13599.31 | 0.1155 | 0.03458333 | Speed 1
10.535 | 13608.27 | 0.1155 | 0.03458333 | Speed 1
10.53667 | 13618.42 | 0.1155 | 0.03458333 | Speed 1
10.53833 | 13629.76 | 0.1157 | 0.03466667 | Speed 1
10.54 | 13638.17 | 0.1157 | 0.03466667 | Speed 1
10.54167 | 13637.25 | 0.1157 | 0.03466667 | Speed 1
10.54333 | 13631.77 | 0.1157 | 0.03466667 | Speed 1
10.545 | 13624.63 | 0.1157 | 0.03466667 | Speed 1
10.54667 | 13617.41 | 0.1157 | 0.03466667 | Speed 1
10.54833 | 13611.1 | 0.1157 | 0.03466667 | Speed 1
10.55 | 13605.52 | 0.1157 | 0.03466667 | Speed 1
10.55167 | 13601.68 | 0.1157 | 0.03466667 | Speed 1
10.55333 | 13599.67 | 0.1157 | 0.03466667 | Speed 1
10.555 | 13598.76 | 0.1157 | 0.03466667 | Speed 1
10.55667 | 13599.21 | 0.1157 | 0.03466667 | Speed 1
10.55833 | 13601.59 | 0.1157 | 0.03466667 | Speed 1
10.56 | 13605.07 | 0.1157 | 0.03466667 | Speed 1
10.56167 | 13609.82 | 0.1157 | 0.03466667 | Speed 1
10.56333 | 13616.04 | 0.1157 | 0.03466667 | Speed 1
10.565 | 13623.26 | 0.1157 | 0.03466667 | Speed 1
10.56667 | 13631.86 | 0.1157 | 0.03466667 | Speed 1
10.56833 | 13641.28 | 0.116 | 0.03479167 | Speed 1
10.57 | 13643.47 | 0.116 | 0.03479167 | Speed 1
10.57167 | 13638.17 | 0.116 | 0.03479167 | Speed 1
10.57333 | 13629.3 | 0.116 | 0.03479167 | Speed 1
10.575 | 13619.7 | 0.116 | 0.03479167 | Speed 1
10.57667 | 13610.92 | 0.116 | 0.03479167 | Speed 1
10.57833 | 13603.33 | 0.116 | 0.03479167 | Speed 1
10.58 | 13597.02 | 0.116 | 0.03479167 | Speed 1
10.58167 | 13592.36 | 0.116 | 0.03479167 | Speed 1
10.58333 | 13588.79 | 0.116 | 0.03479167 | Speed 1
10.585 | 13587.14 | 0.116 | 0.03479167 | Speed 1
10.58667 | 13586.6 | 0.116 | 0.03479167 | Speed 1
10.58833 | 13587.88 | 0.116 | 0.03479167 | Speed 1
10.59 | 13590.53 | 0.116 | 0.03479167 | Speed 1
10.59167 | 13594.37 | 0.116 | 0.03479167 | Speed 1
10.59333 | 13599.49 | 0.116 | 0.03479167 | Speed 1
10.595 | 13605.71 | 0.116 | 0.03479167 | Speed 1
10.59667 | 13613.48 | 0.116 | 0.03479167 | Speed 1
10.59833 | 13622.35 | 0.116 | 0.03479167 | Speed 1
10.6 | 13632.32 | 0.116 | 0.03479167 | Speed 1
10.60167 | 13643.2 | 0.116 | 0.03479167 | Speed 1
10.60333 | 13652.89 | 0.1162 | 0.034875 | Speed 1
10.605 | 13652.98 | 0.1162 | 0.034875 | Speed 1
10.60667 | 13647.95 | 0.1162 | 0.034875 | Speed 1
10.60833 | 13641.09 | 0.1162 | 0.034875 | Speed 1
10.61 | 13633.78 | 0.1162 | 0.034875 | Speed 1
10.61167 | 13627.38 | 0.1162 | 0.034875 | Speed 1
10.61333 | 13621.43 | 0.1162 | 0.034875 | Speed 1
10.615 | 13617.41 | 0.1162 | 0.034875 | Speed 1
10.61667 | 13615.03 | 0.1162 | 0.034875 | Speed 1
10.61833 | 13614.21 | 0.1162 | 0.034875 | Speed 1
10.62 | 13614.94 | 0.1162 | 0.034875 | Speed 1
10.62167 | 13617.05 | 0.1162 | 0.034875 | Speed 1
10.62333 | 13620.43 | 0.1162 | 0.034875 | Speed 1
10.625 | 13625.27 | 0.1162 | 0.034875 | Speed 1
10.62667 | 13631.13 | 0.1162 | 0.034875 | Speed 1
10.62833 | 13638.17 | 0.1162 | 0.034875 | Speed 1
10.63 | 13646.31 | 0.1162 | 0.034875 | Speed 1
10.63167 | 13655.82 | 0.1165 | 0.035 | Speed 1
10.63333 | 13662.03 | 0.1165 | 0.035 | Speed 1
10.635 | 13659.38 | 0.1165 | 0.035 | Speed 1
10.63667 | 13651.88 | 0.1165 | 0.035 | Speed 1
10.63833 | 13642.83 | 0.1165 | 0.035 | Speed 1
10.64 | 13633.96 | 0.1165 | 0.035 | Speed 1
10.64167 | 13626.46 | 0.1165 | 0.035 | Speed 1
10.64333 | 13620.06 | 0.1165 | 0.035 | Speed 1
10.645 | 13614.85 | 0.1165 | 0.035 | Speed 1
10.64667 | 13610.74 | 0.1165 | 0.035 | Speed 1
10.64833 | 13608.45 | 0.1165 | 0.035 | Speed 1
10.65 | 13607.9 | 0.1165 | 0.035 | Speed 1
10.65167 | 13608.91 | 0.1165 | 0.035 | Speed 1
10.65333 | 13611.56 | 0.1165 | 0.035 | Speed 1
10.655 | 13615.03 | 0.1165 | 0.035 | Speed 1
10.65667 | 13619.88 | 0.1165 | 0.035 | Speed 1
10.65833 | 13626.01 | 0.1165 | 0.035 | Speed 1
10.66 | 13633.23 | 0.1165 | 0.035 | Speed 1
10.66167 | 13641.37 | 0.1165 | 0.035 | Speed 1
10.66333 | 13650.97 | 0.1165 | 0.035 | Speed 1
10.665 | 13662.03 | 0.1167 | 0.03508333 | Speed 1
10.66667 | 13668.8 | 0.1167 | 0.03508333 | Speed 1
10.66833 | 13666.97 | 0.1167 | 0.03508333 | Speed 1
10.67 | 13660.57 | 0.1167 | 0.03508333 | Speed 1
10.67167 | 13652.8 | 0.1167 | 0.03508333 | Speed 1
10.67333 | 13645.21 | 0.1167 | 0.03508333 | Speed 1
10.675 | 13638.44 | 0.1167 | 0.03508333 | Speed 1
10.67667 | 13632.77 | 0.1167 | 0.03508333 | Speed 1
10.67833 | 13628.66 | 0.1167 | 0.03508333 | Speed 1
10.68 | 13626.19 | 0.1167 | 0.03508333 | Speed 1
10.68167 | 13624.91 | 0.1167 | 0.03508333 | Speed 1
10.68333 | 13625.46 | 0.1167 | 0.03508333 | Speed 1
10.685 | 13627.38 | 0.1167 | 0.03508333 | Speed 1
10.68667 | 13630.58 | 0.1167 | 0.03508333 | Speed 1
10.68833 | 13635.33 | 0.1167 | 0.03508333 | Speed 1
10.69 | 13641.37 | 0.1167 | 0.03508333 | Speed 1
10.69167 | 13648.14 | 0.1167 | 0.03508333 | Speed 1
10.69333 | 13656.64 | 0.1167 | 0.03508333 | Speed 1
10.695 | 13665.97 | 0.1167 | 0.03508333 | Speed 1
10.69667 | 13674.01 | 0.117 | 0.03520833 | Speed 1
10.69833 | 13673.28 | 0.117 | 0.03520833 | Speed 1
10.7 | 13666.79 | 0.117 | 0.03520833 | Speed 1
10.70167 | 13658.29 | 0.117 | 0.03520833 | Speed 1
10.70333 | 13649.6 | 0.117 | 0.03520833 | Speed 1
10.705 | 13641.83 | 0.117 | 0.03520833 | Speed 1
10.70667 | 13635.15 | 0.117 | 0.03520833 | Speed 1
10.70833 | 13629.85 | 0.117 | 0.03520833 | Speed 1
10.71 | 13625.92 | 0.117 | 0.03520833 | Speed 1
10.71167 | 13623.17 | 0.117 | 0.03520833 | Speed 1
10.71333 | 13622.07 | 0.117 | 0.03520833 | Speed 1
10.715 | 13622.9 | 0.117 | 0.03520833 | Speed 1
10.71667 | 13625 | 0.117 | 0.03520833 | Speed 1
10.71833 | 13628.2 | 0.117 | 0.03520833 | Speed 1
10.72 | 13632.68 | 0.117 | 0.03520833 | Speed 1
10.72167 | 13638.53 | 0.117 | 0.03520833 | Speed 1
10.72333 | 13645.57 | 0.117 | 0.03520833 | Speed 1
10.725 | 13653.99 | 0.117 | 0.03520833 | Speed 1
10.72667 | 13663.68 | 0.117 | 0.03520833 | Speed 1
10.72833 | 13674.47 | 0.117 | 0.03520833 | Speed 1
10.73 | 13683.25 | 0.1172 | 0.03529167 | Speed 1
10.73167 | 13682.61 | 0.1172 | 0.03529167 | Speed 1
10.73333 | 13677.03 | 0.1172 | 0.03529167 | Speed 1
10.735 | 13669.26 | 0.1172 | 0.03529167 | Speed 1
10.73667 | 13661.67 | 0.1172 | 0.03529167 | Speed 1
10.73833 | 13655.18 | 0.1172 | 0.03529167 | Speed 1
10.74 | 13649.6 | 0.1172 | 0.03529167 | Speed 1
10.74167 | 13645.21 | 0.1172 | 0.03529167 | Speed 1
10.74333 | 13642.37 | 0.1172 | 0.03529167 | Speed 1
10.745 | 13641.37 | 0.1172 | 0.03529167 | Speed 1
10.74667 | 13641.37 | 0.1172 | 0.03529167 | Speed 1
10.74833 | 13643.2 | 0.1172 | 0.03529167 | Speed 1
10.75 | 13646.12 | 0.1172 | 0.03529167 | Speed 1
10.75167 | 13650.79 | 0.1172 | 0.03529167 | Speed 1
10.75333 | 13656.64 | 0.1172 | 0.03529167 | Speed 1
10.755 | 13663.31 | 0.1172 | 0.03529167 | Speed 1
10.75667 | 13671.45 | 0.1172 | 0.03529167 | Speed 1
10.75833 | 13680.69 | 0.1172 | 0.03529167 | Speed 1
10.76 | 13689.56 | 0.1175 | 0.03541667 | Speed 1
10.76167 | 13689.47 | 0.1175 | 0.03541667 | Speed 1
10.76333 | 13683.16 | 0.1175 | 0.03541667 | Speed 1
10.765 | 13674.47 | 0.1175 | 0.03541667 | Speed 1
10.76667 | 13665.6 | 0.1175 | 0.03541667 | Speed 1
10.76833 | 13657.55 | 0.1175 | 0.03541667 | Speed 1
10.77 | 13650.6 | 0.1175 | 0.03541667 | Speed 1
10.77167 | 13645.03 | 0.1175 | 0.03541667 | Speed 1
10.77333 | 13641 | 0.1175 | 0.03541667 | Speed 1
10.775 | 13638.44 | 0.1175 | 0.03541667 | Speed 1
10.77667 | 13637.35 | 0.1175 | 0.03541667 | Speed 1
10.77833 | 13637.99 | 0.1175 | 0.03541667 | Speed 1
10.78 | 13639.91 | 0.1175 | 0.03541667 | Speed 1
10.78167 | 13642.92 | 0.1175 | 0.03541667 | Speed 1
10.78333 | 13647.68 | 0.1175 | 0.03541667 | Speed 1
10.785 | 13653.26 | 0.1175 | 0.03541667 | Speed 1
10.78667 | 13659.84 | 0.1175 | 0.03541667 | Speed 1
10.78833 | 13668.16 | 0.1175 | 0.03541667 | Speed 1
10.79 | 13677.58 | 0.1175 | 0.03541667 | Speed 1
10.79167 | 13687.82 | 0.1175 | 0.03541667 | Speed 1
10.79333 | 13697.15 | 0.1178 | 0.03554167 | Speed 1
10.795 | 13697.51 | 0.1178 | 0.03554167 | Speed 1
10.79667 | 13692.3 | 0.1178 | 0.03554167 | Speed 1
10.79833 | 13684.71 | 0.1178 | 0.03554167 | Speed 1
10.8 | 13677.21 | 0.1178 | 0.03554167 | Speed 1
10.80167 | 13670.17 | 0.1178 | 0.03554167 | Speed 1
10.80333 | 13664.32 | 0.1178 | 0.03554167 | Speed 1
10.805 | 13660.02 | 0.1178 | 0.03554167 | Speed 1
10.80667 | 13656.73 | 0.1178 | 0.03554167 | Speed 1
10.80833 | 13655.54 | 0.1178 | 0.03554167 | Speed 1
10.81 | 13655.72 | 0.1178 | 0.03554167 | Speed 1
10.81167 | 13657.28 | 0.1178 | 0.03554167 | Speed 1
10.81333 | 13660.21 | 0.1178 | 0.03554167 | Speed 1
10.815 | 13664.41 | 0.1178 | 0.03554167 | Speed 1
10.81667 | 13669.72 | 0.1178 | 0.03554167 | Speed 1
10.81833 | 13676.3 | 0.1178 | 0.03554167 | Speed 1
10.82 | 13684.25 | 0.1178 | 0.03554167 | Speed 1
10.82167 | 13693.03 | 0.1178 | 0.03554167 | Speed 1
10.82333 | 13701.08 | 0.118 | 0.035625 | Speed 1
10.825 | 13700.17 | 0.118 | 0.035625 | Speed 1
10.82667 | 13693.67 | 0.118 | 0.035625 | Speed 1
10.82833 | 13684.8 | 0.118 | 0.035625 | Speed 1
10.83 | 13675.75 | 0.118 | 0.035625 | Speed 1
10.83167 | 13667.52 | 0.118 | 0.035625 | Speed 1
10.83333 | 13660.94 | 0.118 | 0.035625 | Speed 1
10.835 | 13655.27 | 0.118 | 0.035625 | Speed 1
10.83667 | 13650.88 | 0.118 | 0.035625 | Speed 1
10.83833 | 13647.95 | 0.118 | 0.035625 | Speed 1
10.84 | 13646.76 | 0.118 | 0.035625 | Speed 1
10.84167 | 13647.22 | 0.118 | 0.035625 | Speed 1
10.84333 | 13648.96 | 0.118 | 0.035625 | Speed 1
10.845 | 13652.16 | 0.118 | 0.035625 | Speed 1
10.84667 | 13656.64 | 0.118 | 0.035625 | Speed 1
10.84833 | 13662.4 | 0.118 | 0.035625 | Speed 1
10.85 | 13669.08 | 0.118 | 0.035625 | Speed 1
10.85167 | 13676.94 | 0.118 | 0.035625 | Speed 1
10.85333 | 13685.99 | 0.118 | 0.035625 | Speed 1
10.855 | 13696.14 | 0.118 | 0.035625 | Speed 1
10.85667 | 13707.02 | 0.1182 | 0.03570833 | Speed 1
10.85833 | 13709.22 | 0.1182 | 0.03570833 | Speed 1
10.86 | 13705.1 | 0.1182 | 0.03570833 | Speed 1
10.86167 | 13698.34 | 0.1182 | 0.03570833 | Speed 1
10.86333 | 13690.84 | 0.1182 | 0.03570833 | Speed 1
10.865 | 13683.98 | 0.1182 | 0.03570833 | Speed 1
10.86667 | 13677.95 | 0.1182 | 0.03570833 | Speed 1
10.86833 | 13673.28 | 0.1182 | 0.03570833 | Speed 1
10.87 | 13669.9 | 0.1182 | 0.03570833 | Speed 1
10.87167 | 13668.07 | 0.1182 | 0.03570833 | Speed 1
10.87333 | 13667.98 | 0.1182 | 0.03570833 | Speed 1
10.875 | 13669.44 | 0.1182 | 0.03570833 | Speed 1
10.87667 | 13672.46 | 0.1182 | 0.03570833 | Speed 1
10.87833 | 13676.39 | 0.1182 | 0.03570833 | Speed 1
10.88 | 13681.51 | 0.1182 | 0.03570833 | Speed 1
10.88167 | 13687.91 | 0.1182 | 0.03570833 | Speed 1
10.88333 | 13695.41 | 0.1182 | 0.03570833 | Speed 1
10.885 | 13704.37 | 0.1182 | 0.03570833 | Speed 1
10.88667 | 13712.24 | 0.1185 | 0.03583333 | Speed 1
10.88833 | 13711.32 | 0.1185 | 0.03583333 | Speed 1
10.89 | 13704.37 | 0.1185 | 0.03583333 | Speed 1
10.89167 | 13695.23 | 0.1185 | 0.03583333 | Speed 1
10.89333 | 13686.08 | 0.1185 | 0.03583333 | Speed 1
10.895 | 13678.04 | 0.1185 | 0.03583333 | Speed 1
10.89667 | 13671.18 | 0.1185 | 0.03583333 | Speed 1
10.89833 | 13665.51 | 0.1185 | 0.03583333 | Speed 1
10.9 | 13661.03 | 0.1185 | 0.03583333 | Speed 1
10.90167 | 13657.83 | 0.1185 | 0.03583333 | Speed 1
10.90333 | 13656.55 | 0.1185 | 0.03583333 | Speed 1
10.905 | 13657.37 | 0.1185 | 0.03583333 | Speed 1
10.90667 | 13658.83 | 0.1185 | 0.03583333 | Speed 1
10.90833 | 13661.76 | 0.1185 | 0.03583333 | Speed 1
10.91 | 13666.15 | 0.1185 | 0.03583333 | Speed 1
10.91167 | 13671.73 | 0.1185 | 0.03583333 | Speed 1
10.91333 | 13678.22 | 0.1185 | 0.03583333 | Speed 1
10.915 | 13686.08 | 0.1185 | 0.03583333 | Speed 1
10.91667 | 13694.95 | 0.1185 | 0.03583333 | Speed 1
10.91833 | 13704.92 | 0.1185 | 0.03583333 | Speed 1
10.92 | 13715.53 | 0.1187 | 0.03591667 | Speed 1
10.92167 | 13717.81 | 0.1187 | 0.03591667 | Speed 1
10.92333 | 13713.7 | 0.1187 | 0.03591667 | Speed 1
10.925 | 13706.38 | 0.1187 | 0.03591667 | Speed 1
10.92667 | 13698.7 | 0.1187 | 0.03591667 | Speed 1
10.92833 | 13691.66 | 0.1187 | 0.03591667 | Speed 1
10.93 | 13685.81 | 0.1187 | 0.03591667 | Speed 1
10.93167 | 13680.87 | 0.1187 | 0.03591667 | Speed 1
10.93333 | 13677.49 | 0.1187 | 0.03591667 | Speed 1
10.935 | 13675.66 | 0.1187 | 0.03591667 | Speed 1
10.93667 | 13675.84 | 0.1187 | 0.03591667 | Speed 1
10.93833 | 13677.12 | 0.1187 | 0.03591667 | Speed 1
10.94 | 13679.59 | 0.1187 | 0.03591667 | Speed 1
10.94167 | 13683.52 | 0.1187 | 0.03591667 | Speed 1
10.94333 | 13688.74 | 0.1187 | 0.03591667 | Speed 1
10.945 | 13695.04 | 0.1187 | 0.03591667 | Speed 1
10.94667 | 13702.73 | 0.1187 | 0.03591667 | Speed 1
10.94833 | 13711.6 | 0.1187 | 0.03591667 | Speed 1
10.95 | 13720.37 | 0.119 | 0.03604167 | Speed 1
10.95167 | 13721.01 | 0.119 | 0.03604167 | Speed 1
10.95333 | 13714.61 | 0.119 | 0.03604167 | Speed 1
10.955 | 13705.74 | 0.119 | 0.03604167 | Speed 1
10.95667 | 13696.69 | 0.119 | 0.03604167 | Speed 1
10.95833 | 13688.46 | 0.119 | 0.03604167 | Speed 1
10.96 | 13681.51 | 0.119 | 0.03604167 | Speed 1
10.96167 | 13675.75 | 0.119 | 0.03604167 | Speed 1
10.96333 | 13671.18 | 0.119 | 0.03604167 | Speed 1
10.965 | 13668.44 | 0.119 | 0.03604167 | Speed 1
10.96667 | 13666.79 | 0.119 | 0.03604167 | Speed 1
10.96833 | 13667.25 | 0.119 | 0.03604167 | Speed 1
10.97 | 13669.08 | 0.119 | 0.03604167 | Speed 1
10.97167 | 13672.46 | 0.119 | 0.03604167 | Speed 1
10.97333 | 13677.21 | 0.119 | 0.03604167 | Speed 1
10.975 | 13683.16 | 0.119 | 0.03604167 | Speed 1
10.97667 | 13690.2 | 0.119 | 0.03604167 | Speed 1
10.97833 | 13698.15 | 0.119 | 0.03604167 | Speed 1
10.98 | 13707.11 | 0.119 | 0.03604167 | Speed 1
10.98167 | 13717.36 | 0.119 | 0.03604167 | Speed 1
10.98333 | 13727.87 | 0.1192 | 0.036125 | Speed 1
10.985 | 13730.25 | 0.1192 | 0.036125 | Speed 1
10.98667 | 13725.49 | 0.1192 | 0.036125 | Speed 1
10.98833 | 13718.09 | 0.1192 | 0.036125 | Speed 1
10.99 | 13710.41 | 0.1192 | 0.036125 | Speed 1
10.99167 | 13703.27 | 0.1192 | 0.036125 | Speed 1
10.99333 | 13697.33 | 0.1192 | 0.036125 | Speed 1
10.995 | 13692.58 | 0.1192 | 0.036125 | Speed 1
10.99667 | 13689.38 | 0.1192 | 0.036125 | Speed 1
10.99833 | 13687.55 | 0.1192 | 0.036125 | Speed 1
11 | 13687.27 | 0.1192 | 0.036125 | Speed 1
11.00167 | 13688.28 | 0.1192 | 0.036125 | Speed 1
11.00333 | 13690.75 | 0.1192 | 0.036125 | Speed 1
11.005 | 13694.68 | 0.1192 | 0.036125 | Speed 1
11.00667 | 13699.53 | 0.1192 | 0.036125 | Speed 1
11.00833 | 13705.74 | 0.1192 | 0.036125 | Speed 1
11.01 | 13713.33 | 0.1192 | 0.036125 | Speed 1
11.01167 | 13722.29 | 0.1192 | 0.036125 | Speed 1
11.01333 | 13732.17 | 0.1195 | 0.03625 | Speed 1
11.015 | 13739.03 | 0.1195 | 0.03625 | Speed 1
11.01667 | 13736.56 | 0.1195 | 0.03625 | Speed 1
11.01833 | 13729.61 | 0.1195 | 0.03625 | Speed 1
11.02 | 13720.83 | 0.1195 | 0.03625 | Speed 1
11.02167 | 13712.51 | 0.1195 | 0.03625 | Speed 1
11.02333 | 13705.1 | 0.1195 | 0.03625 | Speed 1
11.025 | 13699.16 | 0.1195 | 0.03625 | Speed 1
11.02667 | 13694.4 | 0.1195 | 0.03625 | Speed 1
11.02833 | 13690.84 | 0.1195 | 0.03625 | Speed 1
11.03 | 13689.1 | 0.1195 | 0.03625 | Speed 1
11.03167 | 13688.55 | 0.1195 | 0.03625 | Speed 1
11.03333 | 13689.74 | 0.1195 | 0.03625 | Speed 1
11.035 | 13691.75 | 0.1195 | 0.03625 | Speed 1
11.03667 | 13695.87 | 0.1195 | 0.03625 | Speed 1
11.03833 | 13700.99 | 0.1195 | 0.03625 | Speed 1
11.04 | 13707.39 | 0.1195 | 0.03625 | Speed 1
11.04167 | 13714.61 | 0.1195 | 0.03625 | Speed 1
11.04333 | 13723.03 | 0.1195 | 0.03625 | Speed 1
11.045 | 13732.81 | 0.1195 | 0.03625 | Speed 1
11.04667 | 13743.51 | 0.1197 | 0.03633333 | Speed 1
11.04833 | 13746.62 | 0.1197 | 0.03633333 | Speed 1
11.05 | 13742.5 | 0.1197 | 0.03633333 | Speed 1
11.05167 | 13735 | 0.1197 | 0.03633333 | Speed 1
11.05333 | 13726.87 | 0.1197 | 0.03633333 | Speed 1
11.055 | 13719.37 | 0.1197 | 0.03633333 | Speed 1
11.05667 | 13712.97 | 0.1197 | 0.03633333 | Speed 1
11.05833 | 13707.75 | 0.1197 | 0.03633333 | Speed 1
11.06 | 13704.1 | 0.1197 | 0.03633333 | Speed 1
11.06167 | 13701.63 | 0.1197 | 0.03633333 | Speed 1
11.06333 | 13701.17 | 0.1197 | 0.03633333 | Speed 1
11.065 | 13702.45 | 0.1197 | 0.03633333 | Speed 1
11.06667 | 13705.01 | 0.1197 | 0.03633333 | Speed 1
11.06833 | 13708.76 | 0.1197 | 0.03633333 | Speed 1
11.07 | 13713.61 | 0.1197 | 0.03633333 | Speed 1
11.07167 | 13719.83 | 0.1197 | 0.03633333 | Speed 1
11.07333 | 13726.96 | 0.1197 | 0.03633333 | Speed 1
11.075 | 13735.28 | 0.1197 | 0.03633333 | Speed 1
11.07667 | 13744.42 | 0.12 | 0.03645833 | Speed 1
11.07833 | 13748.26 | 0.12 | 0.03645833 | Speed 1
11.08 | 13744.06 | 0.12 | 0.03645833 | Speed 1
11.08167 | 13735.64 | 0.12 | 0.03645833 | Speed 1
11.08333 | 13726.32 | 0.12 | 0.03645833 | Speed 1
11.085 | 13718 | 0.12 | 0.03645833 | Speed 1
11.08667 | 13710.59 | 0.12 | 0.03645833 | Speed 1
11.08833 | 13704.55 | 0.12 | 0.03645833 | Speed 1
11.09 | 13699.43 | 0.12 | 0.03645833 | Speed 1
11.09167 | 13695.68 | 0.12 | 0.03645833 | Speed 1
11.09333 | 13693.67 | 0.12 | 0.03645833 | Speed 1
11.095 | 13693.22 | 0.12 | 0.03645833 | Speed 1
11.09667 | 13694.5 | 0.12 | 0.03645833 | Speed 1
11.09833 | 13697.06 | 0.12 | 0.03645833 | Speed 1
11.1 | 13700.9 | 0.12 | 0.03645833 | Speed 1
11.10167 | 13705.83 | 0.12 | 0.03645833 | Speed 1
11.10333 | 13712.05 | 0.12 | 0.03645833 | Speed 1
11.105 | 13719.09 | 0.12 | 0.03645833 | Speed 1
11.10667 | 13727.6 | 0.12 | 0.03645833 | Speed 1
11.10833 | 13737.47 | 0.12 | 0.03645833 | Speed 1
11.11 | 13748.17 | 0.1202 | 0.03654167 | Speed 1
11.11167 | 13754.3 | 0.1202 | 0.03654167 | Speed 1
11.11333 | 13752.1 | 0.1202 | 0.03654167 | Speed 1
11.115 | 13745.61 | 0.1202 | 0.03654167 | Speed 1
11.11667 | 13737.93 | 0.1202 | 0.03654167 | Speed 1
11.11833 | 13730.43 | 0.1202 | 0.03654167 | Speed 1
11.12 | 13723.94 | 0.1202 | 0.03654167 | Speed 1
11.12167 | 13718.45 | 0.1202 | 0.03654167 | Speed 1
11.12333 | 13714.52 | 0.1202 | 0.03654167 | Speed 1
11.125 | 13712.05 | 0.1202 | 0.03654167 | Speed 1
11.12667 | 13711.23 | 0.1202 | 0.03654167 | Speed 1
11.12833 | 13712.05 | 0.1202 | 0.03654167 | Speed 1
11.13 | 13714.25 | 0.1202 | 0.03654167 | Speed 1
11.13167 | 13717.63 | 0.1202 | 0.03654167 | Speed 1
11.13333 | 13722.57 | 0.1202 | 0.03654167 | Speed 1
11.135 | 13728.33 | 0.1202 | 0.03654167 | Speed 1
11.13667 | 13735.55 | 0.1202 | 0.03654167 | Speed 1
11.13833 | 13743.69 | 0.1202 | 0.03654167 | Speed 1
11.14 | 13753.02 | 0.1205 | 0.03666667 | Speed 1
11.14167 | 13756.95 | 0.1205 | 0.03666667 | Speed 1
11.14333 | 13752.93 | 0.1205 | 0.03666667 | Speed 1
11.145 | 13744.97 | 0.1205 | 0.03666667 | Speed 1
11.14667 | 13735.74 | 0.1205 | 0.03666667 | Speed 1
11.14833 | 13726.59 | 0.1205 | 0.03666667 | Speed 1
11.15 | 13718.91 | 0.1205 | 0.03666667 | Speed 1
11.15167 | 13712.78 | 0.1205 | 0.03666667 | Speed 1
11.15333 | 13707.85 | 0.1205 | 0.03666667 | Speed 1
11.155 | 13703.91 | 0.1205 | 0.03666667 | Speed 1
11.15667 | 13701.9 | 0.1205 | 0.03666667 | Speed 1
11.15833 | 13701.26 | 0.1205 | 0.03666667 | Speed 1
11.16 | 13702.27 | 0.1205 | 0.03666667 | Speed 1
11.16167 | 13704.46 | 0.1205 | 0.03666667 | Speed 1
11.16333 | 13707.94 | 0.1205 | 0.03666667 | Speed 1
11.165 | 13712.6 | 0.1205 | 0.03666667 | Speed 1
11.16667 | 13718.82 | 0.1205 | 0.03666667 | Speed 1
11.16833 | 13726.04 | 0.1205 | 0.03666667 | Speed 1
11.17 | 13734.64 | 0.1205 | 0.03666667 | Speed 1
11.17167 | 13744.42 | 0.1205 | 0.03666667 | Speed 1
11.17333 | 13755.03 | 0.1207 | 0.03675 | Speed 1
11.175 | 13761.98 | 0.1207 | 0.03675 | Speed 1
11.17667 | 13759.97 | 0.1207 | 0.03675 | Speed 1
11.17833 | 13753.66 | 0.1207 | 0.03675 | Speed 1
11.18 | 13745.79 | 0.1207 | 0.03675 | Speed 1
11.18167 | 13738.11 | 0.1207 | 0.03675 | Speed 1
11.18333 | 13731.8 | 0.1207 | 0.03675 | Speed 1
11.185 | 13726.23 | 0.1207 | 0.03675 | Speed 1
11.18667 | 13721.84 | 0.1207 | 0.03675 | Speed 1
11.18833 | 13719.28 | 0.1207 | 0.03675 | Speed 1
11.19 | 13718.54 | 0.1207 | 0.03675 | Speed 1
11.19167 | 13719.18 | 0.1207 | 0.03675 | Speed 1
11.19333 | 13721.11 | 0.1207 | 0.03675 | Speed 1
11.195 | 13724.58 | 0.1207 | 0.03675 | Speed 1
11.19667 | 13728.88 | 0.1207 | 0.03675 | Speed 1
11.19833 | 13734.46 | 0.1207 | 0.03675 | Speed 1
11.2 | 13741.41 | 0.1207 | 0.03675 | Speed 1
11.20167 | 13749.36 | 0.1207 | 0.03675 | Speed 1
11.20333 | 13758.41 | 0.121 | 0.036875 | Speed 1
11.205 | 13763.44 | 0.121 | 0.036875 | Speed 1
11.20667 | 13760.06 | 0.121 | 0.036875 | Speed 1
11.20833 | 13752.38 | 0.121 | 0.036875 | Speed 1
11.21 | 13743.23 | 0.121 | 0.036875 | Speed 1
11.21167 | 13734.36 | 0.121 | 0.036875 | Speed 1
11.21333 | 13726.87 | 0.121 | 0.036875 | Speed 1
11.215 | 13720.28 | 0.121 | 0.036875 | Speed 1
11.21667 | 13715.07 | 0.121 | 0.036875 | Speed 1
11.21833 | 13711.32 | 0.121 | 0.036875 | Speed 1
11.22 | 13708.94 | 0.121 | 0.036875 | Speed 1
11.22167 | 13707.94 | 0.121 | 0.036875 | Speed 1
11.22333 | 13708.58 | 0.121 | 0.036875 | Speed 1
11.225 | 13710.77 | 0.121 | 0.036875 | Speed 1
11.22667 | 13714.43 | 0.121 | 0.036875 | Speed 1
11.22833 | 13719.18 | 0.121 | 0.036875 | Speed 1
11.23 | 13725.04 | 0.121 | 0.036875 | Speed 1
11.23167 | 13732.17 | 0.121 | 0.036875 | Speed 1
11.23333 | 13740.67 | 0.121 | 0.036875 | Speed 1
11.235 | 13750.18 | 0.121 | 0.036875 | Speed 1
11.23667 | 13761.06 | 0.1212 | 0.03695833 | Speed 1
11.23833 | 13769.2 | 0.1212 | 0.03695833 | Speed 1
11.24 | 13767.65 | 0.1212 | 0.03695833 | Speed 1
11.24167 | 13761.8 | 0.1212 | 0.03695833 | Speed 1
11.24333 | 13754.21 | 0.1212 | 0.03695833 | Speed 1
11.245 | 13746.62 | 0.1212 | 0.03695833 | Speed 1
11.24667 | 13739.76 | 0.1212 | 0.03695833 | Speed 1
11.24833 | 13734 | 0.1212 | 0.03695833 | Speed 1
11.25 | 13729.7 | 0.1212 | 0.03695833 | Speed 1
11.25167 | 13727.14 | 0.1212 | 0.03695833 | Speed 1
11.25333 | 13725.86 | 0.1212 | 0.03695833 | Speed 1
11.255 | 13726.04 | 0.1212 | 0.03695833 | Speed 1
11.25667 | 13727.6 | 0.1212 | 0.03695833 | Speed 1
11.25833 | 13730.62 | 0.1212 | 0.03695833 | Speed 1
11.26 | 13735.1 | 0.1212 | 0.03695833 | Speed 1
11.26167 | 13740.77 | 0.1212 | 0.03695833 | Speed 1
11.26333 | 13747.71 | 0.1212 | 0.03695833 | Speed 1
11.265 | 13755.85 | 0.1212 | 0.03695833 | Speed 1
11.26667 | 13764.91 | 0.1212 | 0.03695833 | Speed 1
11.26833 | 13772.4 | 0.1215 | 0.03708333 | Speed 1
11.27 | 13770.57 | 0.1215 | 0.03708333 | Speed 1
11.27167 | 13763.53 | 0.1215 | 0.03708333 | Speed 1
11.27333 | 13754.57 | 0.1215 | 0.03708333 | Speed 1
11.275 | 13745.79 | 0.1215 | 0.03708333 | Speed 1
11.27667 | 13737.75 | 0.1215 | 0.03708333 | Speed 1
11.27833 | 13731.26 | 0.1215 | 0.03708333 | Speed 1
11.28 | 13725.68 | 0.1215 | 0.03708333 | Speed 1
11.28167 | 13721.84 | 0.1215 | 0.03708333 | Speed 1
11.28333 | 13719.09 | 0.1215 | 0.03708333 | Speed 1
11.285 | 13718.18 | 0.1215 | 0.03708333 | Speed 1
11.28667 | 13718.82 | 0.1215 | 0.03708333 | Speed 1
11.28833 | 13720.74 | 0.1215 | 0.03708333 | Speed 1
11.29 | 13724.21 | 0.1215 | 0.03708333 | Speed 1
11.29167 | 13728.88 | 0.1215 | 0.03708333 | Speed 1
11.29333 | 13734.73 | 0.1215 | 0.03708333 | Speed 1
11.295 | 13741.41 | 0.1215 | 0.03708333 | Speed 1
11.29667 | 13749.54 | 0.1215 | 0.03708333 | Speed 1
11.29833 | 13758.87 | 0.1215 | 0.03708333 | Speed 1
11.3 | 13769.2 | 0.1215 | 0.03708333 | Speed 1
11.30167 | 13778.71 | 0.1217 | 0.03716667 | Speed 1
11.30333 | 13779.17 | 0.1217 | 0.03716667 | Speed 1
11.305 | 13774.32 | 0.1217 | 0.03716667 | Speed 1
11.30667 | 13766.92 | 0.1217 | 0.03716667 | Speed 1
11.30833 | 13759.42 | 0.1217 | 0.03716667 | Speed 1
11.31 | 13752.56 | 0.1217 | 0.03716667 | Speed 1
11.31167 | 13746.62 | 0.1217 | 0.03716667 | Speed 1
11.31333 | 13742.14 | 0.1217 | 0.03716667 | Speed 1
11.315 | 13739.03 | 0.1217 | 0.03716667 | Speed 1
11.31667 | 13737.47 | 0.1217 | 0.03716667 | Speed 1
11.31833 | 13737.66 | 0.1217 | 0.03716667 | Speed 1
11.32 | 13739.03 | 0.1217 | 0.03716667 | Speed 1
11.32167 | 13742.05 | 0.1217 | 0.03716667 | Speed 1
11.32333 | 13746.25 | 0.1217 | 0.03716667 | Speed 1
11.325 | 13751.74 | 0.1217 | 0.03716667 | Speed 1
11.32667 | 13758.23 | 0.1217 | 0.03716667 | Speed 1
11.32833 | 13765.91 | 0.1217 | 0.03716667 | Speed 1
11.33 | 13774.87 | 0.122 | 0.03729167 | Speed 1
11.33167 | 13781.46 | 0.122 | 0.03729167 | Speed 1
11.33333 | 13778.9 | 0.122 | 0.03729167 | Speed 1
11.335 | 13771.31 | 0.122 | 0.03729167 | Speed 1
11.33667 | 13761.89 | 0.122 | 0.03729167 | Speed 1
11.33833 | 13752.74 | 0.122 | 0.03729167 | Speed 1
11.34 | 13744.7 | 0.122 | 0.03729167 | Speed 1
11.34167 | 13737.93 | 0.122 | 0.03729167 | Speed 1
11.34333 | 13732.54 | 0.122 | 0.03729167 | Speed 1
11.345 | 13728.05 | 0.122 | 0.03729167 | Speed 1
11.34667 | 13725.4 | 0.122 | 0.03729167 | Speed 1
11.34833 | 13724.31 | 0.122 | 0.03729167 | Speed 1
11.35 | 13724.58 | 0.122 | 0.03729167 | Speed 1
11.35167 | 13726.41 | 0.122 | 0.03729167 | Speed 1
11.35333 | 13729.61 | 0.122 | 0.03729167 | Speed 1
11.355 | 13733.82 | 0.122 | 0.03729167 | Speed 1
11.35667 | 13739.39 | 0.122 | 0.03729167 | Speed 1
11.35833 | 13746.07 | 0.122 | 0.03729167 | Speed 1
11.36 | 13753.84 | 0.122 | 0.03729167 | Speed 1
11.36167 | 13762.8 | 0.122 | 0.03729167 | Speed 1
11.36333 | 13773.23 | 0.122 | 0.03729167 | Speed 1
11.365 | 13783.1 | 0.1222 | 0.037375 | Speed 1
11.36667 | 13783.83 | 0.1222 | 0.037375 | Speed 1
11.36833 | 13778.62 | 0.1222 | 0.037375 | Speed 1
11.37 | 13771.12 | 0.1222 | 0.037375 | Speed 1
11.37167 | 13763.35 | 0.1222 | 0.037375 | Speed 1
11.37333 | 13756.04 | 0.1222 | 0.037375 | Speed 1
11.375 | 13750 | 0.1222 | 0.037375 | Speed 1
11.37667 | 13745.25 | 0.1222 | 0.037375 | Speed 1
11.37833 | 13742.23 | 0.1222 | 0.037375 | Speed 1
11.38 | 13740.58 | 0.1222 | 0.037375 | Speed 1
11.38167 | 13740.67 | 0.1222 | 0.037375 | Speed 1
11.38333 | 13742.23 | 0.1222 | 0.037375 | Speed 1
11.385 | 13744.97 | 0.1222 | 0.037375 | Speed 1
11.38667 | 13748.99 | 0.1222 | 0.037375 | Speed 1
11.38833 | 13754.21 | 0.1222 | 0.037375 | Speed 1
11.39 | 13760.33 | 0.1222 | 0.037375 | Speed 1
11.39167 | 13767.83 | 0.1222 | 0.037375 | Speed 1
11.39333 | 13776.7 | 0.1222 | 0.037375 | Speed 1
11.395 | 13784.2 | 0.1225 | 0.0375 | Speed 1
11.39667 | 13782.74 | 0.1225 | 0.0375 | Speed 1
11.39833 | 13775.42 | 0.1225 | 0.0375 | Speed 1
11.4 | 13766.28 | 0.1225 | 0.0375 | Speed 1
11.40167 | 13756.95 | 0.1225 | 0.0375 | Speed 1
11.40333 | 13748.54 | 0.1225 | 0.0375 | Speed 1
11.405 | 13741.41 | 0.1225 | 0.0375 | Speed 1
11.40667 | 13735.74 | 0.1225 | 0.0375 | Speed 1
11.40833 | 13731.44 | 0.1225 | 0.0375 | Speed 1
11.41 | 13728.42 | 0.1225 | 0.0375 | Speed 1
11.41167 | 13726.96 | 0.1225 | 0.0375 | Speed 1
11.41333 | 13727.14 | 0.1225 | 0.0375 | Speed 1
11.415 | 13728.6 | 0.1225 | 0.0375 | Speed 1
11.41667 | 13731.62 | 0.1225 | 0.0375 | Speed 1
11.41833 | 13736.1 | 0.1225 | 0.0375 | Speed 1
11.42 | 13741.59 | 0.1225 | 0.0375 | Speed 1
11.42167 | 13747.99 | 0.1225 | 0.0375 | Speed 1
11.42333 | 13755.76 | 0.1225 | 0.0375 | Speed 1
11.425 | 13764.81 | 0.1225 | 0.0375 | Speed 1
11.42667 | 13775.15 | 0.1225 | 0.0375 | Speed 1
11.42833 | 13783.38 | 0.1227 | 0.03758333 | Speed 1
11.43 | 13782.46 | 0.1227 | 0.03758333 | Speed 1
11.43167 | 13776.34 | 0.1227 | 0.03758333 | Speed 1
11.43333 | 13768.01 | 0.1227 | 0.03758333 | Speed 1
11.435 | 13760.06 | 0.1227 | 0.03758333 | Speed 1
11.43667 | 13752.93 | 0.1227 | 0.03758333 | Speed 1
11.43833 | 13746.98 | 0.1227 | 0.03758333 | Speed 1
11.44 | 13742.41 | 0.1227 | 0.03758333 | Speed 1
11.44167 | 13739.12 | 0.1227 | 0.03758333 | Speed 1
11.44333 | 13737.38 | 0.1227 | 0.03758333 | Speed 1
11.445 | 13737.29 | 0.1227 | 0.03758333 | Speed 1
11.44667 | 13738.66 | 0.1227 | 0.03758333 | Speed 1
11.44833 | 13741.5 | 0.1227 | 0.03758333 | Speed 1
11.45 | 13745.43 | 0.1227 | 0.03758333 | Speed 1
11.45167 | 13750.92 | 0.1227 | 0.03758333 | Speed 1
11.45333 | 13757.22 | 0.1227 | 0.03758333 | Speed 1
11.455 | 13764.63 | 0.1227 | 0.03758333 | Speed 1
11.45667 | 13773.78 | 0.1227 | 0.03758333 | Speed 1
11.45833 | 13783.47 | 0.123 | 0.03770833 | Speed 1
11.46 | 13785.02 | 0.123 | 0.03770833 | Speed 1
11.46167 | 13779.54 | 0.123 | 0.03770833 | Speed 1
11.46333 | 13770.67 | 0.123 | 0.03770833 | Speed 1
11.465 | 13761.43 | 0.123 | 0.03770833 | Speed 1
11.46667 | 13752.93 | 0.123 | 0.03770833 | Speed 1
11.46833 | 13745.79 | 0.123 | 0.03770833 | Speed 1
11.47 | 13739.94 | 0.123 | 0.03770833 | Speed 1
11.47167 | 13735.64 | 0.123 | 0.03770833 | Speed 1
11.47333 | 13732.54 | 0.123 | 0.03770833 | Speed 1
11.475 | 13730.43 | 0.123 | 0.03770833 | Speed 1
11.47667 | 13730.71 | 0.123 | 0.03770833 | Speed 1
11.47833 | 13732.54 | 0.123 | 0.03770833 | Speed 1
11.48 | 13735 | 0.123 | 0.03770833 | Speed 1
11.48167 | 13739.12 | 0.123 | 0.03770833 | Speed 1
11.48333 | 13744.33 | 0.123 | 0.03770833 | Speed 1
11.485 | 13750.73 | 0.123 | 0.03770833 | Speed 1
11.48667 | 13758.32 | 0.123 | 0.03770833 | Speed 1
11.48833 | 13767.19 | 0.123 | 0.03770833 | Speed 1
11.49 | 13777.16 | 0.123 | 0.03770833 | Speed 1
11.49167 | 13788.04 | 0.1232 | 0.03779167 | Speed 1
11.49333 | 13791.42 | 0.1232 | 0.03779167 | Speed 1
11.495 | 13787.67 | 0.1232 | 0.03779167 | Speed 1
11.49667 | 13780.54 | 0.1232 | 0.03779167 | Speed 1
11.49833 | 13772.68 | 0.1232 | 0.03779167 | Speed 1
11.5 | 13765.27 | 0.1232 | 0.03779167 | Speed 1
11.50167 | 13758.96 | 0.1232 | 0.03779167 | Speed 1
11.50333 | 13753.84 | 0.1232 | 0.03779167 | Speed 1
11.505 | 13750.09 | 0.1232 | 0.03779167 | Speed 1
11.50667 | 13747.99 | 0.1232 | 0.03779167 | Speed 1
11.50833 | 13747.62 | 0.1232 | 0.03779167 | Speed 1
11.51 | 13748.54 | 0.1232 | 0.03779167 | Speed 1
11.51167 | 13751.01 | 0.1232 | 0.03779167 | Speed 1
11.51333 | 13754.66 | 0.1232 | 0.03779167 | Speed 1
11.515 | 13759.42 | 0.1232 | 0.03779167 | Speed 1
11.51667 | 13765.45 | 0.1232 | 0.03779167 | Speed 1
11.51833 | 13772.4 | 0.1232 | 0.03779167 | Speed 1
11.52 | 13781 | 0.1232 | 0.03779167 | Speed 1
11.52167 | 13790.05 | 0.1235 | 0.03791667 | Speed 1
11.52333 | 13791.06 | 0.1235 | 0.03791667 | Speed 1
11.525 | 13785.39 | 0.1235 | 0.03791667 | Speed 1
11.52667 | 13776.7 | 0.1235 | 0.03791667 | Speed 1
11.52833 | 13767.37 | 0.1235 | 0.03791667 | Speed 1
11.53 | 13759.05 | 0.1235 | 0.03791667 | Speed 1
11.53167 | 13751.65 | 0.1235 | 0.03791667 | Speed 1
11.53333 | 13745.7 | 0.1235 | 0.03791667 | Speed 1
11.535 | 13741.04 | 0.1235 | 0.03791667 | Speed 1
11.53667 | 13737.66 | 0.1235 | 0.03791667 | Speed 1
11.53833 | 13735.92 | 0.1235 | 0.03791667 | Speed 1
11.54 | 13735.74 | 0.1235 | 0.03791667 | Speed 1
11.54167 | 13736.92 | 0.1235 | 0.03791667 | Speed 1
11.54333 | 13739.76 | 0.1235 | 0.03791667 | Speed 1
11.545 | 13743.78 | 0.1235 | 0.03791667 | Speed 1
11.54667 | 13748.81 | 0.1235 | 0.03791667 | Speed 1
11.54833 | 13754.85 | 0.1235 | 0.03791667 | Speed 1
11.55 | 13762.25 | 0.1235 | 0.03791667 | Speed 1
11.55167 | 13770.76 | 0.1235 | 0.03791667 | Speed 1
11.55333 | 13780.36 | 0.1235 | 0.03791667 | Speed 1
11.555 | 13789.41 | 0.1237 | 0.038 | Speed 1
11.55667 | 13789.41 | 0.1237 | 0.038 | Speed 1
11.55833 | 13783.47 | 0.1237 | 0.038 | Speed 1
11.56 | 13775.51 | 0.1237 | 0.038 | Speed 1
11.56167 | 13767.47 | 0.1237 | 0.038 | Speed 1
11.56333 | 13760.15 | 0.1237 | 0.038 | Speed 1
11.565 | 13754.21 | 0.1237 | 0.038 | Speed 1
11.56667 | 13749.18 | 0.1237 | 0.038 | Speed 1
11.56833 | 13745.34 | 0.1237 | 0.038 | Speed 1
11.57 | 13743.42 | 0.1237 | 0.038 | Speed 1
11.57167 | 13743.05 | 0.1237 | 0.038 | Speed 1
11.57333 | 13744.06 | 0.1237 | 0.038 | Speed 1
11.575 | 13746.16 | 0.1237 | 0.038 | Speed 1
11.57667 | 13750 | 0.1237 | 0.038 | Speed 1
11.57833 | 13755.12 | 0.1237 | 0.038 | Speed 1
11.58 | 13761.25 | 0.1237 | 0.038 | Speed 1
11.58167 | 13768.65 | 0.1237 | 0.038 | Speed 1
11.58333 | 13776.98 | 0.1237 | 0.038 | Speed 1
11.585 | 13786.49 | 0.124 | 0.038125 | Speed 1
11.58667 | 13788.86 | 0.124 | 0.038125 | Speed 1
11.58833 | 13783.56 | 0.124 | 0.038125 | Speed 1
11.59 | 13774.96 | 0.124 | 0.038125 | Speed 1
11.59167 | 13765.73 | 0.124 | 0.038125 | Speed 1
11.59333 | 13756.95 | 0.124 | 0.038125 | Speed 1
11.595 | 13749.73 | 0.124 | 0.038125 | Speed 1
11.59667 | 13743.51 | 0.124 | 0.038125 | Speed 1
11.59833 | 13738.75 | 0.124 | 0.038125 | Speed 1
11.6 | 13735.28 | 0.124 | 0.038125 | Speed 1
11.60167 | 13733.45 | 0.124 | 0.038125 | Speed 1
11.60333 | 13733.27 | 0.124 | 0.038125 | Speed 1
11.605 | 13734.36 | 0.124 | 0.038125 | Speed 1
11.60667 | 13736.65 | 0.124 | 0.038125 | Speed 1
11.60833 | 13740.22 | 0.124 | 0.038125 | Speed 1
11.61 | 13745.25 | 0.124 | 0.038125 | Speed 1
11.61167 | 13751.65 | 0.124 | 0.038125 | Speed 1
11.61333 | 13759.14 | 0.124 | 0.038125 | Speed 1
11.615 | 13767.83 | 0.124 | 0.038125 | Speed 1
11.61667 | 13777.71 | 0.124 | 0.038125 | Speed 1
11.61833 | 13788.59 | 0.1242 | 0.03820833 | Speed 1
11.62 | 13793.98 | 0.1242 | 0.03820833 | Speed 1
11.62167 | 13791.24 | 0.1242 | 0.03820833 | Speed 1
11.62333 | 13784.84 | 0.1242 | 0.03820833 | Speed 1
11.625 | 13777.07 | 0.1242 | 0.03820833 | Speed 1
11.62667 | 13769.48 | 0.1242 | 0.03820833 | Speed 1
11.62833 | 13762.89 | 0.1242 | 0.03820833 | Speed 1
11.63 | 13757.59 | 0.1242 | 0.03820833 | Speed 1
11.63167 | 13753.57 | 0.1242 | 0.03820833 | Speed 1
11.63333 | 13751.28 | 0.1242 | 0.03820833 | Speed 1
11.635 | 13750.46 | 0.1242 | 0.03820833 | Speed 1
11.63667 | 13751.46 | 0.1242 | 0.03820833 | Speed 1
11.63833 | 13753.57 | 0.1242 | 0.03820833 | Speed 1
11.64 | 13756.77 | 0.1242 | 0.03820833 | Speed 1
11.64167 | 13761.34 | 0.1242 | 0.03820833 | Speed 1
11.64333 | 13767.1 | 0.1242 | 0.03820833 | Speed 1
11.645 | 13773.96 | 0.1242 | 0.03820833 | Speed 1
11.64667 | 13782.37 | 0.1242 | 0.03820833 | Speed 1
11.64833 | 13791.51 | 0.1245 | 0.03833333 | Speed 1
11.65 | 13793.34 | 0.1245 | 0.03833333 | Speed 1
11.65167 | 13787.58 | 0.1245 | 0.03833333 | Speed 1
11.65333 | 13778.44 | 0.1245 | 0.03833333 | Speed 1
11.655 | 13768.65 | 0.1245 | 0.03833333 | Speed 1
11.65667 | 13759.78 | 0.1245 | 0.03833333 | Speed 1
11.65833 | 13752.29 | 0.1245 | 0.03833333 | Speed 1
11.66 | 13746.34 | 0.1245 | 0.03833333 | Speed 1
11.66167 | 13741.41 | 0.1245 | 0.03833333 | Speed 1
11.66333 | 13737.56 | 0.1245 | 0.03833333 | Speed 1
11.665 | 13735.74 | 0.1245 | 0.03833333 | Speed 1
11.66667 | 13735.28 | 0.1245 | 0.03833333 | Speed 1
11.66833 | 13736.38 | 0.1245 | 0.03833333 | Speed 1
11.67 | 13738.48 | 0.1245 | 0.03833333 | Speed 1
11.67167 | 13742.05 | 0.1245 | 0.03833333 | Speed 1
11.67333 | 13746.8 | 0.1245 | 0.03833333 | Speed 1
11.675 | 13753.11 | 0.1245 | 0.03833333 | Speed 1
11.67667 | 13760.42 | 0.1245 | 0.03833333 | Speed 1
11.67833 | 13768.56 | 0.1245 | 0.03833333 | Speed 1
11.68 | 13778.35 | 0.1245 | 0.03833333 | Speed 1
11.68167 | 13788.41 | 0.1247 | 0.03841667 | Speed 1
11.68333 | 13790.05 | 0.1247 | 0.03841667 | Speed 1
11.685 | 13785.21 | 0.1247 | 0.03841667 | Speed 1
11.68667 | 13777.25 | 0.1247 | 0.03841667 | Speed 1
11.68833 | 13768.84 | 0.1247 | 0.03841667 | Speed 1
11.69 | 13761.34 | 0.1247 | 0.03841667 | Speed 1
11.69167 | 13755.21 | 0.1247 | 0.03841667 | Speed 1
11.69333 | 13749.82 | 0.1247 | 0.03841667 | Speed 1
11.695 | 13745.98 | 0.1247 | 0.03841667 | Speed 1
11.69667 | 13743.87 | 0.1247 | 0.03841667 | Speed 1
11.69833 | 13743.05 | 0.1247 | 0.03841667 | Speed 1
11.7 | 13743.69 | 0.1247 | 0.03841667 | Speed 1
11.70167 | 13745.7 | 0.1247 | 0.03841667 | Speed 1
11.70333 | 13749.54 | 0.1247 | 0.03841667 | Speed 1
11.705 | 13754.3 | 0.1247 | 0.03841667 | Speed 1
11.70667 | 13759.88 | 0.1247 | 0.03841667 | Speed 1
11.70833 | 13766.92 | 0.1247 | 0.03841667 | Speed 1
11.71 | 13775.33 | 0.1247 | 0.03841667 | Speed 1
11.71167 | 13784.57 | 0.125 | 0.03854167 | Speed 1
11.71333 | 13787.31 | 0.125 | 0.03854167 | Speed 1
11.715 | 13782.28 | 0.125 | 0.03854167 | Speed 1
11.71667 | 13773.59 | 0.125 | 0.03854167 | Speed 1
11.71833 | 13764.27 | 0.125 | 0.03854167 | Speed 1
11.72 | 13755.3 | 0.125 | 0.03854167 | Speed 1
11.72167 | 13747.99 | 0.125 | 0.03854167 | Speed 1
11.72333 | 13741.95 | 0.125 | 0.03854167 | Speed 1
11.725 | 13737.02 | 0.125 | 0.03854167 | Speed 1
11.72667 | 13733.45 | 0.125 | 0.03854167 | Speed 1
11.72833 | 13731.16 | 0.125 | 0.03854167 | Speed 1
11.73 | 13730.62 | 0.125 | 0.03854167 | Speed 1
11.73167 | 13731.53 | 0.125 | 0.03854167 | Speed 1
11.73333 | 13734 | 0.125 | 0.03854167 | Speed 1
11.735 | 13737.66 | 0.125 | 0.03854167 | Speed 1
11.73667 | 13742.5 | 0.125 | 0.03854167 | Speed 1
11.73833 | 13748.81 | 0.125 | 0.03854167 | Speed 1
11.74 | 13756.04 | 0.125 | 0.03854167 | Speed 1
11.74167 | 13764.36 | 0.125 | 0.03854167 | Speed 1
11.74333 | 13774.05 | 0.125 | 0.03854167 | Speed 1
11.745 | 13784.75 | 0.1252 | 0.038625 | Speed 1
11.74667 | 13790.69 | 0.1252 | 0.038625 | Speed 1
11.74833 | 13788.22 | 0.1252 | 0.038625 | Speed 1
11.75 | 13781.46 | 0.1252 | 0.038625 | Speed 1
11.75167 | 13773.5 | 0.1252 | 0.038625 | Speed 1
11.75333 | 13765.82 | 0.1252 | 0.038625 | Speed 1
11.755 | 13759.42 | 0.1252 | 0.038625 | Speed 1
11.75667 | 13754.21 | 0.1252 | 0.038625 | Speed 1
11.75833 | 13750.18 | 0.1252 | 0.038625 | Speed 1
11.76 | 13747.53 | 0.1252 | 0.038625 | Speed 1
11.76167 | 13746.8 | 0.1252 | 0.038625 | Speed 1
11.76333 | 13747.35 | 0.1252 | 0.038625 | Speed 1
11.765 | 13749.27 | 0.1252 | 0.038625 | Speed 1
11.76667 | 13752.56 | 0.1252 | 0.038625 | Speed 1
11.76833 | 13757.22 | 0.1252 | 0.038625 | Speed 1
11.77 | 13762.8 | 0.1252 | 0.038625 | Speed 1
11.77167 | 13769.48 | 0.1252 | 0.038625 | Speed 1
11.77333 | 13777.34 | 0.1252 | 0.038625 | Speed 1
11.775 | 13786.76 | 0.1255 | 0.03875 | Speed 1
11.77667 | 13793.25 | 0.1255 | 0.03875 | Speed 1
11.77833 | 13790.78 | 0.1255 | 0.03875 | Speed 1
11.78 | 13783.29 | 0.1255 | 0.03875 | Speed 1
11.78167 | 13774.32 | 0.1255 | 0.03875 | Speed 1
11.78333 | 13765.73 | 0.1255 | 0.03875 | Speed 1
11.785 | 13758.23 | 0.1255 | 0.03875 | Speed 1
11.78667 | 13751.83 | 0.1255 | 0.03875 | Speed 1
11.78833 | 13746.62 | 0.1255 | 0.03875 | Speed 1
11.79 | 13742.5 | 0.1255 | 0.03875 | Speed 1
11.79167 | 13740.4 | 0.1255 | 0.03875 | Speed 1
11.79333 | 13739.58 | 0.1255 | 0.03875 | Speed 1
11.795 | 13740.22 | 0.1255 | 0.03875 | Speed 1
11.79667 | 13742.23 | 0.1255 | 0.03875 | Speed 1
11.79833 | 13745.89 | 0.1255 | 0.03875 | Speed 1
11.8 | 13750.37 | 0.1255 | 0.03875 | Speed 1
11.80167 | 13756.04 | 0.1255 | 0.03875 | Speed 1
11.80333 | 13762.99 | 0.1255 | 0.03875 | Speed 1
11.805 | 13771.21 | 0.1255 | 0.03875 | Speed 1
11.80667 | 13780.63 | 0.1255 | 0.03875 | Speed 1
11.80833 | 13791.33 | 0.1255 | 0.03875 | Speed 1
11.81 | 13800.02 | 0.1257 | 0.03883333 | Speed 1
11.81167 | 13799.2 | 0.1257 | 0.03883333 | Speed 1
11.81333 | 13793.71 | 0.1257 | 0.03883333 | Speed 1
11.815 | 13786.3 | 0.1257 | 0.03883333 | Speed 1
11.81667 | 13778.8 | 0.1257 | 0.03883333 | Speed 1
11.81833 | 13771.95 | 0.1257 | 0.03883333 | Speed 1
11.82 | 13766.09 | 0.1257 | 0.03883333 | Speed 1
11.82167 | 13761.61 | 0.1257 | 0.03883333 | Speed 1
11.82333 | 13758.96 | 0.1257 | 0.03883333 | Speed 1
11.825 | 13757.5 | 0.1257 | 0.03883333 | Speed 1
11.82667 | 13757.86 | 0.1257 | 0.03883333 | Speed 1
11.82833 | 13759.6 | 0.1257 | 0.03883333 | Speed 1
11.83 | 13762.53 | 0.1257 | 0.03883333 | Speed 1
11.83167 | 13766.73 | 0.1257 | 0.03883333 | Speed 1
11.83333 | 13772.5 | 0.1257 | 0.03883333 | Speed 1
11.835 | 13778.8 | 0.1257 | 0.03883333 | Speed 1
11.83667 | 13786.67 | 0.1257 | 0.03883333 | Speed 1
11.83833 | 13795.63 | 0.126 | 0.03895833 | Speed 1
11.84 | 13798.28 | 0.126 | 0.03895833 | Speed 1
11.84167 | 13792.8 | 0.126 | 0.03895833 | Speed 1
11.84333 | 13783.47 | 0.126 | 0.03895833 | Speed 1
11.845 | 13773.5 | 0.126 | 0.03895833 | Speed 1
11.84667 | 13764.54 | 0.126 | 0.03895833 | Speed 1
11.84833 | 13756.58 | 0.126 | 0.03895833 | Speed 1
11.85 | 13749.91 | 0.126 | 0.03895833 | Speed 1
11.85167 | 13744.7 | 0.126 | 0.03895833 | Speed 1
11.85333 | 13741.13 | 0.126 | 0.03895833 | Speed 1
11.855 | 13738.75 | 0.126 | 0.03895833 | Speed 1
11.85667 | 13737.75 | 0.126 | 0.03895833 | Speed 1
11.85833 | 13738.48 | 0.126 | 0.03895833 | Speed 1
11.86 | 13740.67 | 0.126 | 0.03895833 | Speed 1
11.86167 | 13744.15 | 0.126 | 0.03895833 | Speed 1
11.86333 | 13748.63 | 0.126 | 0.03895833 | Speed 1
11.865 | 13754.12 | 0.126 | 0.03895833 | Speed 1
11.86667 | 13761.06 | 0.126 | 0.03895833 | Speed 1
11.86833 | 13769.11 | 0.126 | 0.03895833 | Speed 1
11.87 | 13778.44 | 0.126 | 0.03895833 | Speed 1
11.87167 | 13788.95 | 0.126 | 0.03895833 | Speed 1
11.87333 | 13798.46 | 0.1262 | 0.03904167 | Speed 1
11.875 | 13799.01 | 0.1262 | 0.03904167 | Speed 1
11.87667 | 13793.62 | 0.1262 | 0.03904167 | Speed 1
11.87833 | 13786.12 | 0.1262 | 0.03904167 | Speed 1
11.88 | 13778.9 | 0.1262 | 0.03904167 | Speed 1
11.88167 | 13772.4 | 0.1262 | 0.03904167 | Speed 1
11.88333 | 13766.73 | 0.1262 | 0.03904167 | Speed 1
11.885 | 13761.98 | 0.1262 | 0.03904167 | Speed 1
11.88667 | 13758.78 | 0.1262 | 0.03904167 | Speed 1
11.88833 | 13757.32 | 0.1262 | 0.03904167 | Speed 1
11.89 | 13757.59 | 0.1262 | 0.03904167 | Speed 1
11.89167 | 13759.24 | 0.1262 | 0.03904167 | Speed 1
11.89333 | 13762.16 | 0.1262 | 0.03904167 | Speed 1
11.895 | 13766.64 | 0.1262 | 0.03904167 | Speed 1
11.89667 | 13772.04 | 0.1262 | 0.03904167 | Speed 1
11.89833 | 13778.53 | 0.1262 | 0.03904167 | Speed 1
11.9 | 13786.39 | 0.1262 | 0.03904167 | Speed 1
11.90167 | 13795.54 | 0.1265 | 0.03916667 | Speed 1
11.90333 | 13801.76 | 0.1265 | 0.03916667 | Speed 1
11.905 | 13798.92 | 0.1265 | 0.03916667 | Speed 1
11.90667 | 13790.78 | 0.1265 | 0.03916667 | Speed 1
11.90833 | 13781.18 | 0.1265 | 0.03916667 | Speed 1
11.91 | 13772.13 | 0.1265 | 0.03916667 | Speed 1
11.91167 | 13764.54 | 0.1265 | 0.03916667 | Speed 1
11.91333 | 13757.77 | 0.1265 | 0.03916667 | Speed 1
11.915 | 13752.29 | 0.1265 | 0.03916667 | Speed 1
11.91667 | 13748.08 | 0.1265 | 0.03916667 | Speed 1
11.91833 | 13745.7 | 0.1265 | 0.03916667 | Speed 1
11.92 | 13744.61 | 0.1265 | 0.03916667 | Speed 1
11.92167 | 13745.25 | 0.1265 | 0.03916667 | Speed 1
11.92333 | 13747.07 | 0.1265 | 0.03916667 | Speed 1
11.925 | 13750.37 | 0.1265 | 0.03916667 | Speed 1
11.92667 | 13754.66 | 0.1265 | 0.03916667 | Speed 1
11.92833 | 13760.15 | 0.1265 | 0.03916667 | Speed 1
11.93 | 13766.83 | 0.1265 | 0.03916667 | Speed 1
11.93167 | 13774.96 | 0.1265 | 0.03916667 | Speed 1
11.93333 | 13784.11 | 0.1265 | 0.03916667 | Speed 1
11.935 | 13794.53 | 0.1265 | 0.03916667 | Speed 1
11.93667 | 13803.13 | 0.1267 | 0.03925 | Speed 1
11.93833 | 13801.85 | 0.1267 | 0.03925 | Speed 1
11.94 | 13795.9 | 0.1267 | 0.03925 | Speed 1
11.94167 | 13788.04 | 0.1267 | 0.03925 | Speed 1
11.94333 | 13780.18 | 0.1267 | 0.03925 | Speed 1
11.945 | 13773.14 | 0.1267 | 0.03925 | Speed 1
11.94667 | 13767.47 | 0.1267 | 0.03925 | Speed 1
11.94833 | 13762.8 | 0.1267 | 0.03925 | Speed 1
11.95 | 13759.69 | 0.1267 | 0.03925 | Speed 1
11.95167 | 13758.41 | 0.1267 | 0.03925 | Speed 1
11.95333 | 13758.5 | 0.1267 | 0.03925 | Speed 1
11.955 | 13759.88 | 0.1267 | 0.03925 | Speed 1
11.95667 | 13762.53 | 0.1267 | 0.03925 | Speed 1
11.95833 | 13766.64 | 0.1267 | 0.03925 | Speed 1
11.96 | 13771.86 | 0.1267 | 0.03925 | Speed 1
11.96167 | 13778.44 | 0.1267 | 0.03925 | Speed 1
11.96333 | 13786.49 | 0.1267 | 0.03925 | Speed 1
11.965 | 13795.54 | 0.127 | 0.039375 | Speed 1
11.96667 | 13802.03 | 0.127 | 0.039375 | Speed 1
11.96833 | 13799.47 | 0.127 | 0.039375 | Speed 1
11.97 | 13791.79 | 0.127 | 0.039375 | Speed 1
11.97167 | 13782.37 | 0.127 | 0.039375 | Speed 1
11.97333 | 13772.95 | 0.127 | 0.039375 | Speed 1
11.975 | 13764.72 | 0.127 | 0.039375 | Speed 1
11.97667 | 13757.96 | 0.127 | 0.039375 | Speed 1
11.97833 | 13752.65 | 0.127 | 0.039375 | Speed 1
11.98 | 13748.45 | 0.127 | 0.039375 | Speed 1
11.98167 | 13745.89 | 0.127 | 0.039375 | Speed 1
11.98333 | 13744.42 | 0.127 | 0.039375 | Speed 1
11.985 | 13744.97 | 0.127 | 0.039375 | Speed 1
11.98667 | 13747.07 | 0.127 | 0.039375 | Speed 1
11.98833 | 13750.09 | 0.127 | 0.039375 | Speed 1
11.99 | 13754.12 | 0.127 | 0.039375 | Speed 1
11.99167 | 13759.97 | 0.127 | 0.039375 | Speed 1
11.99333 | 13766.64 | 0.127 | 0.039375 | Speed 1
11.995 | 13774.51 | 0.127 | 0.039375 | Speed 1
11.99667 | 13783.65 | 0.127 | 0.039375 | Speed 1
11.99833 | 13793.89 | 0.127 | 0.039375 | Speed 1
12 | 13802.76 | 0.1272 | 0.03945833 | Speed 1
12.00167 | 13802.76 | 0.1272 | 0.03945833 | Speed 1
12.00333 | 13797.18 | 0.1272 | 0.03945833 | Speed 1
12.005 | 13789.32 | 0.1272 | 0.03945833 | Speed 1
12.00667 | 13781.55 | 0.1272 | 0.03945833 | Speed 1
12.00833 | 13774.42 | 0.1272 | 0.03945833 | Speed 1
12.01 | 13768.38 | 0.1272 | 0.03945833 | Speed 1
12.01167 | 13763.63 | 0.1272 | 0.03945833 | Speed 1
12.01333 | 13760.42 | 0.1272 | 0.03945833 | Speed 1
12.015 | 13758.6 | 0.1272 | 0.03945833 | Speed 1
12.01667 | 13758.69 | 0.1272 | 0.03945833 | Speed 1
12.01833 | 13759.97 | 0.1272 | 0.03945833 | Speed 1
12.02 | 13762.53 | 0.1272 | 0.03945833 | Speed 1
12.02167 | 13766.64 | 0.1272 | 0.03945833 | Speed 1
12.02333 | 13771.49 | 0.1272 | 0.03945833 | Speed 1
12.025 | 13778.07 | 0.1272 | 0.03945833 | Speed 1
12.02667 | 13785.66 | 0.1272 | 0.03945833 | Speed 1
12.02833 | 13794.62 | 0.1272 | 0.03945833 | Speed 1
12.03 | 13802.95 | 0.1275 | 0.03958333 | Speed 1
12.03167 | 13802.67 | 0.1275 | 0.03958333 | Speed 1
12.03333 | 13795.81 | 0.1275 | 0.03958333 | Speed 1
12.035 | 13786.94 | 0.1275 | 0.03958333 | Speed 1
12.03667 | 13778.16 | 0.1275 | 0.03958333 | Speed 1
12.03833 | 13770.12 | 0.1275 | 0.03958333 | Speed 1
12.04 | 13763.17 | 0.1275 | 0.03958333 | Speed 1
12.04167 | 13757.86 | 0.1275 | 0.03958333 | Speed 1
12.04333 | 13753.11 | 0.1275 | 0.03958333 | Speed 1
12.045 | 13750 | 0.1275 | 0.03958333 | Speed 1
12.04667 | 13748.54 | 0.1275 | 0.03958333 | Speed 1
12.04833 | 13748.63 | 0.1275 | 0.03958333 | Speed 1
12.05 | 13750.09 | 0.1275 | 0.03958333 | Speed 1
12.05167 | 13752.93 | 0.1275 | 0.03958333 | Speed 1
12.05333 | 13757.13 | 0.1275 | 0.03958333 | Speed 1
12.055 | 13762.35 | 0.1275 | 0.03958333 | Speed 1
12.05667 | 13768.65 | 0.1275 | 0.03958333 | Speed 1
12.05833 | 13776.61 | 0.1275 | 0.03958333 | Speed 1
12.06 | 13785.57 | 0.1275 | 0.03958333 | Speed 1
12.06167 | 13795.63 | 0.1275 | 0.03958333 | Speed 1
12.06333 | 13806.69 | 0.1277 | 0.03966667 | Speed 1
12.065 | 13809.53 | 0.1277 | 0.03966667 | Speed 1
12.06667 | 13805.41 | 0.1277 | 0.03966667 | Speed 1
12.06833 | 13798.1 | 0.1277 | 0.03966667 | Speed 1
12.07 | 13790.33 | 0.1277 | 0.03966667 | Speed 1
12.07167 | 13783.29 | 0.1277 | 0.03966667 | Speed 1
12.07333 | 13777.16 | 0.1277 | 0.03966667 | Speed 1
12.075 | 13772.22 | 0.1277 | 0.03966667 | Speed 1
12.07667 | 13768.75 | 0.1277 | 0.03966667 | Speed 1
12.07833 | 13767.1 | 0.1277 | 0.03966667 | Speed 1
12.08 | 13766.73 | 0.1277 | 0.03966667 | Speed 1
12.08167 | 13767.92 | 0.1277 | 0.03966667 | Speed 1
12.08333 | 13770.57 | 0.1277 | 0.03966667 | Speed 1
12.085 | 13774.42 | 0.1277 | 0.03966667 | Speed 1
12.08667 | 13779.44 | 0.1277 | 0.03966667 | Speed 1
12.08833 | 13785.57 | 0.1277 | 0.03966667 | Speed 1
12.09 | 13792.98 | 0.1277 | 0.03966667 | Speed 1
12.09167 | 13801.66 | 0.1277 | 0.03966667 | Speed 1
12.09333 | 13808.89 | 0.128 | 0.03979167 | Speed 1
12.095 | 13806.79 | 0.128 | 0.03979167 | Speed 1
12.09667 | 13799.01 | 0.128 | 0.03979167 | Speed 1
12.09833 | 13789.59 | 0.128 | 0.03979167 | Speed 1
12.1 | 13779.9 | 0.128 | 0.03979167 | Speed 1
12.10167 | 13771.58 | 0.128 | 0.03979167 | Speed 1
12.10333 | 13764.08 | 0.128 | 0.03979167 | Speed 1
12.105 | 13758.23 | 0.128 | 0.03979167 | Speed 1
12.10667 | 13753.75 | 0.128 | 0.03979167 | Speed 1
12.10833 | 13750.82 | 0.128 | 0.03979167 | Speed 1
12.11 | 13749.36 | 0.128 | 0.03979167 | Speed 1
12.11167 | 13749.45 | 0.128 | 0.03979167 | Speed 1
12.11333 | 13751.1 | 0.128 | 0.03979167 | Speed 1
12.115 | 13754.02 | 0.128 | 0.03979167 | Speed 1
12.11667 | 13758.41 | 0.128 | 0.03979167 | Speed 1
12.11833 | 13763.81 | 0.128 | 0.03979167 | Speed 1
12.12 | 13770.3 | 0.128 | 0.03979167 | Speed 1
12.12167 | 13777.89 | 0.128 | 0.03979167 | Speed 1
12.12333 | 13786.85 | 0.128 | 0.03979167 | Speed 1
12.125 | 13796.82 | 0.128 | 0.03979167 | Speed 1
12.12667 | 13807.79 | 0.1282 | 0.039875 | Speed 1
12.12833 | 13811.63 | 0.1282 | 0.039875 | Speed 1
12.13 | 13808.07 | 0.1282 | 0.039875 | Speed 1
12.13167 | 13801.02 | 0.1282 | 0.039875 | Speed 1
12.13333 | 13793.16 | 0.1282 | 0.039875 | Speed 1
12.135 | 13785.75 | 0.1282 | 0.039875 | Speed 1
12.13667 | 13779.54 | 0.1282 | 0.039875 | Speed 1
12.13833 | 13774.69 | 0.1282 | 0.039875 | Speed 1
12.14 | 13771.12 | 0.1282 | 0.039875 | Speed 1
12.14167 | 13769.11 | 0.1282 | 0.039875 | Speed 1
12.14333 | 13768.56 | 0.1282 | 0.039875 | Speed 1
12.145 | 13770.03 | 0.1282 | 0.039875 | Speed 1
12.14667 | 13772.22 | 0.1282 | 0.039875 | Speed 1
12.14833 | 13775.7 | 0.1282 | 0.039875 | Speed 1
12.15 | 13780.54 | 0.1282 | 0.039875 | Speed 1
12.15167 | 13786.3 | 0.1282 | 0.039875 | Speed 1
12.15333 | 13793.53 | 0.1282 | 0.039875 | Speed 1
12.155 | 13802.3 | 0.1282 | 0.039875 | Speed 1
12.15667 | 13810.9 | 0.1285 | 0.04 | Speed 1
12.15833 | 13811.45 | 0.1285 | 0.04 | Speed 1
12.16 | 13804.87 | 0.1285 | 0.04 | Speed 1
12.16167 | 13795.72 | 0.1285 | 0.04 | Speed 1
12.16333 | 13786.49 | 0.1285 | 0.04 | Speed 1
12.165 | 13778.07 | 0.1285 | 0.04 | Speed 1
12.16667 | 13770.57 | 0.1285 | 0.04 | Speed 1
12.16833 | 13764.63 | 0.1285 | 0.04 | Speed 1
12.17 | 13760.06 | 0.1285 | 0.04 | Speed 1
12.17167 | 13756.95 | 0.1285 | 0.04 | Speed 1
12.17333 | 13755.3 | 0.1285 | 0.04 | Speed 1
12.175 | 13755.3 | 0.1285 | 0.04 | Speed 1
12.17667 | 13756.68 | 0.1285 | 0.04 | Speed 1
12.17833 | 13759.14 | 0.1285 | 0.04 | Speed 1
12.18 | 13762.99 | 0.1285 | 0.04 | Speed 1
12.18167 | 13768.2 | 0.1285 | 0.04 | Speed 1
12.18333 | 13774.42 | 0.1285 | 0.04 | Speed 1
12.185 | 13781.55 | 0.1285 | 0.04 | Speed 1
12.18667 | 13790.14 | 0.1285 | 0.04 | Speed 1
12.18833 | 13799.93 | 0.1285 | 0.04 | Speed 1
12.19 | 13810.63 | 0.1287 | 0.04008333 | Speed 1
12.19167 | 13813.46 | 0.1287 | 0.04008333 | Speed 1
12.19333 | 13808.98 | 0.1287 | 0.04008333 | Speed 1
12.195 | 13801.39 | 0.1287 | 0.04008333 | Speed 1
12.19667 | 13793.44 | 0.1287 | 0.04008333 | Speed 1
12.19833 | 13785.94 | 0.1287 | 0.04008333 | Speed 1
12.2 | 13779.63 | 0.1287 | 0.04008333 | Speed 1
12.20167 | 13774.6 | 0.1287 | 0.04008333 | Speed 1
12.20333 | 13770.85 | 0.1287 | 0.04008333 | Speed 1
12.205 | 13768.84 | 0.1287 | 0.04008333 | Speed 1
12.20667 | 13768.01 | 0.1287 | 0.04008333 | Speed 1
12.20833 | 13769.11 | 0.1287 | 0.04008333 | Speed 1
12.21 | 13771.21 | 0.1287 | 0.04008333 | Speed 1
12.21167 | 13774.69 | 0.1287 | 0.04008333 | Speed 1
12.21333 | 13779.44 | 0.1287 | 0.04008333 | Speed 1
12.215 | 13785.48 | 0.1287 | 0.04008333 | Speed 1
12.21667 | 13792.61 | 0.1287 | 0.04008333 | Speed 1
12.21833 | 13801.02 | 0.1287 | 0.04008333 | Speed 1
12.22 | 13809.35 | 0.129 | 0.04020833 | Speed 1
12.22167 | 13808.43 | 0.129 | 0.04020833 | Speed 1
12.22333 | 13801.57 | 0.129 | 0.04020833 | Speed 1
12.225 | 13792.06 | 0.129 | 0.04020833 | Speed 1
12.22667 | 13782.19 | 0.129 | 0.04020833 | Speed 1
12.22833 | 13773.5 | 0.129 | 0.04020833 | Speed 1
12.23 | 13766.09 | 0.129 | 0.04020833 | Speed 1
12.23167 | 13759.97 | 0.129 | 0.04020833 | Speed 1
12.23333 | 13755.4 | 0.129 | 0.04020833 | Speed 1
12.235 | 13752.2 | 0.129 | 0.04020833 | Speed 1
12.23667 | 13750.55 | 0.129 | 0.04020833 | Speed 1
12.23833 | 13750.46 | 0.129 | 0.04020833 | Speed 1
12.24 | 13751.56 | 0.129 | 0.04020833 | Speed 1
12.24167 | 13754.02 | 0.129 | 0.04020833 | Speed 1
12.24333 | 13758.05 | 0.129 | 0.04020833 | Speed 1
12.245 | 13763.17 | 0.129 | 0.04020833 | Speed 1
12.24667 | 13769.75 | 0.129 | 0.04020833 | Speed 1
12.24833 | 13777.16 | 0.129 | 0.04020833 | Speed 1
12.25 | 13786.21 | 0.129 | 0.04020833 | Speed 1
12.25167 | 13796.18 | 0.129 | 0.04020833 | Speed 1
12.25333 | 13806.6 | 0.1292 | 0.04029167 | Speed 1
12.255 | 13810.44 | 0.1292 | 0.04029167 | Speed 1
12.25667 | 13806.69 | 0.1292 | 0.04029167 | Speed 1
12.25833 | 13799.65 | 0.1292 | 0.04029167 | Speed 1
12.26 | 13791.97 | 0.1292 | 0.04029167 | Speed 1
12.26167 | 13784.57 | 0.1292 | 0.04029167 | Speed 1
12.26333 | 13778.44 | 0.1292 | 0.04029167 | Speed 1
12.265 | 13773.32 | 0.1292 | 0.04029167 | Speed 1
12.26667 | 13769.39 | 0.1292 | 0.04029167 | Speed 1
12.26833 | 13766.92 | 0.1292 | 0.04029167 | Speed 1
12.27 | 13766.28 | 0.1292 | 0.04029167 | Speed 1
12.27167 | 13767.01 | 0.1292 | 0.04029167 | Speed 1
12.27333 | 13769.39 | 0.1292 | 0.04029167 | Speed 1
12.275 | 13773.04 | 0.1292 | 0.04029167 | Speed 1
12.27667 | 13778.26 | 0.1292 | 0.04029167 | Speed 1
12.27833 | 13784.02 | 0.1292 | 0.04029167 | Speed 1
12.28 | 13791.33 | 0.1292 | 0.04029167 | Speed 1
12.28167 | 13799.65 | 0.1292 | 0.04029167 | Speed 1
12.28333 | 13808.98 | 0.1295 | 0.04041667 | Speed 1
12.285 | 13811.08 | 0.1295 | 0.04041667 | Speed 1
12.28667 | 13805.41 | 0.1295 | 0.04041667 | Speed 1
12.28833 | 13796.64 | 0.1295 | 0.04041667 | Speed 1
12.29 | 13787.13 | 0.1295 | 0.04041667 | Speed 1
12.29167 | 13778.35 | 0.1295 | 0.04041667 | Speed 1
12.29333 | 13770.85 | 0.1295 | 0.04041667 | Speed 1
12.295 | 13764.72 | 0.1295 | 0.04041667 | Speed 1
12.29667 | 13759.69 | 0.1295 | 0.04041667 | Speed 1
12.29833 | 13756.13 | 0.1295 | 0.04041667 | Speed 1
12.3 | 13754.3 | 0.1295 | 0.04041667 | Speed 1
12.30167 | 13753.75 | 0.1295 | 0.04041667 | Speed 1
12.30333 | 13754.94 | 0.1295 | 0.04041667 | Speed 1
12.305 | 13757.32 | 0.1295 | 0.04041667 | Speed 1
12.30667 | 13760.97 | 0.1295 | 0.04041667 | Speed 1
12.30833 | 13765.82 | 0.1295 | 0.04041667 | Speed 1
12.31 | 13771.76 | 0.1295 | 0.04041667 | Speed 1
12.31167 | 13778.71 | 0.1295 | 0.04041667 | Speed 1
12.31333 | 13787.31 | 0.1295 | 0.04041667 | Speed 1
12.315 | 13797 | 0.1295 | 0.04041667 | Speed 1
12.31667 | 13807.79 | 0.1297 | 0.0405 | Speed 1
12.31833 | 13812.27 | 0.1297 | 0.0405 | Speed 1
12.32 | 13808.8 | 0.1297 | 0.0405 | Speed 1
12.32167 | 13801.57 | 0.1297 | 0.0405 | Speed 1
12.32333 | 13793.53 | 0.1297 | 0.0405 | Speed 1
12.325 | 13786.39 | 0.1297 | 0.0405 | Speed 1
12.32667 | 13779.99 | 0.1297 | 0.0405 | Speed 1
12.32833 | 13774.51 | 0.1297 | 0.0405 | Speed 1
12.33 | 13770.39 | 0.1297 | 0.0405 | Speed 1
12.33167 | 13767.92 | 0.1297 | 0.0405 | Speed 1
12.33333 | 13766.92 | 0.1297 | 0.0405 | Speed 1
12.335 | 13767.83 | 0.1297 | 0.0405 | Speed 1
12.33667 | 13769.93 | 0.1297 | 0.0405 | Speed 1
12.33833 | 13773.14 | 0.1297 | 0.0405 | Speed 1
12.34 | 13777.98 | 0.1297 | 0.0405 | Speed 1
12.34167 | 13783.74 | 0.1297 | 0.0405 | Speed 1
12.34333 | 13790.6 | 0.1297 | 0.0405 | Speed 1
12.345 | 13798.65 | 0.1297 | 0.0405 | Speed 1
12.34667 | 13808.34 | 0.13 | 0.040625 | Speed 1
12.34833 | 13812.09 | 0.13 | 0.040625 | Speed 1
12.35 | 13807.79 | 0.13 | 0.040625 | Speed 1
12.35167 | 13799.2 | 0.13 | 0.040625 | Speed 1
12.35333 | 13789.96 | 0.13 | 0.040625 | Speed 1
12.355 | 13781.27 | 0.13 | 0.040625 | Speed 1
12.35667 | 13773.78 | 0.13 | 0.040625 | Speed 1
12.35833 | 13767.65 | 0.13 | 0.040625 | Speed 1
12.36 | 13762.71 | 0.13 | 0.040625 | Speed 1
12.36167 | 13758.78 | 0.13 | 0.040625 | Speed 1
12.36333 | 13756.68 | 0.13 | 0.040625 | Speed 1
12.365 | 13756.13 | 0.13 | 0.040625 | Speed 1
12.36667 | 13757.13 | 0.13 | 0.040625 | Speed 1
12.36833 | 13759.42 | 0.13 | 0.040625 | Speed 1
12.37 | 13763.26 | 0.13 | 0.040625 | Speed 1
12.37167 | 13768.01 | 0.13 | 0.040625 | Speed 1
12.37333 | 13774.23 | 0.13 | 0.040625 | Speed 1
12.375 | 13781.27 | 0.13 | 0.040625 | Speed 1
12.37667 | 13789.69 | 0.13 | 0.040625 | Speed 1
12.37833 | 13799.29 | 0.13 | 0.040625 | Speed 1
12.38 | 13809.53 | 0.1302 | 0.04070833 | Speed 1
12.38167 | 13817.21 | 0.1302 | 0.04070833 | Speed 1
12.38333 | 13815.75 | 0.1302 | 0.04070833 | Speed 1
12.385 | 13809.71 | 0.1302 | 0.04070833 | Speed 1
12.38667 | 13801.66 | 0.1302 | 0.04070833 | Speed 1
12.38833 | 13793.8 | 0.1302 | 0.04070833 | Speed 1
12.39 | 13787.13 | 0.1302 | 0.04070833 | Speed 1
12.39167 | 13781.55 | 0.1302 | 0.04070833 | Speed 1
12.39333 | 13777.43 | 0.1302 | 0.04070833 | Speed 1
12.395 | 13774.96 | 0.1302 | 0.04070833 | Speed 1
12.39667 | 13773.78 | 0.1302 | 0.04070833 | Speed 1
12.39833 | 13774.05 | 0.1302 | 0.04070833 | Speed 1
12.4 | 13775.79 | 0.1302 | 0.04070833 | Speed 1
12.40167 | 13778.62 | 0.1302 | 0.04070833 | Speed 1
12.40333 | 13783.01 | 0.1302 | 0.04070833 | Speed 1
12.405 | 13788.77 | 0.1302 | 0.04070833 | Speed 1
12.40667 | 13795.63 | 0.1302 | 0.04070833 | Speed 1
12.40833 | 13803.49 | 0.1302 | 0.04070833 | Speed 1
12.41 | 13812.55 | 0.1305 | 0.04083333 | Speed 1
12.41167 | 13816.2 | 0.1305 | 0.04083333 | Speed 1
12.41333 | 13811.63 | 0.1305 | 0.04083333 | Speed 1
12.415 | 13803.13 | 0.1305 | 0.04083333 | Speed 1
12.41667 | 13793.53 | 0.1305 | 0.04083333 | Speed 1
12.41833 | 13784.47 | 0.1305 | 0.04083333 | Speed 1
12.42 | 13776.52 | 0.1305 | 0.04083333 | Speed 1
12.42167 | 13769.93 | 0.1305 | 0.04083333 | Speed 1
12.42333 | 13764.63 | 0.1305 | 0.04083333 | Speed 1
12.425 | 13760.97 | 0.1305 | 0.04083333 | Speed 1
12.42667 | 13758.69 | 0.1305 | 0.04083333 | Speed 1
12.42833 | 13757.77 | 0.1305 | 0.04083333 | Speed 1
12.43 | 13758.69 | 0.1305 | 0.04083333 | Speed 1
12.43167 | 13760.88 | 0.1305 | 0.04083333 | Speed 1
12.43333 | 13764.27 | 0.1305 | 0.04083333 | Speed 1
12.435 | 13768.75 | 0.1305 | 0.04083333 | Speed 1
12.43667 | 13774.42 | 0.1305 | 0.04083333 | Speed 1
12.43833 | 13781.46 | 0.1305 | 0.04083333 | Speed 1
12.44 | 13789.69 | 0.1305 | 0.04083333 | Speed 1
12.44167 | 13799.1 | 0.1305 | 0.04083333 | Speed 1
12.44333 | 13809.8 | 0.1307 | 0.04091667 | Speed 1
12.445 | 13817.03 | 0.1307 | 0.04091667 | Speed 1
12.44667 | 13815.11 | 0.1307 | 0.04091667 | Speed 1
12.44833 | 13808.89 | 0.1307 | 0.04091667 | Speed 1
12.45 | 13801.3 | 0.1307 | 0.04091667 | Speed 1
12.45167 | 13793.34 | 0.1307 | 0.04091667 | Speed 1
12.45333 | 13786.21 | 0.1307 | 0.04091667 | Speed 1
12.455 | 13780.45 | 0.1307 | 0.04091667 | Speed 1
12.45667 | 13775.97 | 0.1307 | 0.04091667 | Speed 1
12.45833 | 13773.04 | 0.1307 | 0.04091667 | Speed 1
12.46 | 13771.86 | 0.1307 | 0.04091667 | Speed 1
12.46167 | 13772.22 | 0.1307 | 0.04091667 | Speed 1
12.46333 | 13774.14 | 0.1307 | 0.04091667 | Speed 1
12.465 | 13777.25 | 0.1307 | 0.04091667 | Speed 1
12.46667 | 13781.73 | 0.1307 | 0.04091667 | Speed 1
12.46833 | 13786.85 | 0.1307 | 0.04091667 | Speed 1
12.47 | 13793.34 | 0.1307 | 0.04091667 | Speed 1
12.47167 | 13801.21 | 0.1307 | 0.04091667 | Speed 1
12.47333 | 13810.17 | 0.131 | 0.04104167 | Speed 1
12.475 | 13814.92 | 0.131 | 0.04104167 | Speed 1
12.47667 | 13810.9 | 0.131 | 0.04104167 | Speed 1
12.47833 | 13802.67 | 0.131 | 0.04104167 | Speed 1
12.48 | 13793.16 | 0.131 | 0.04104167 | Speed 1
12.48167 | 13783.93 | 0.131 | 0.04104167 | Speed 1
12.48333 | 13775.97 | 0.131 | 0.04104167 | Speed 1
12.485 | 13769.66 | 0.131 | 0.04104167 | Speed 1
12.48667 | 13764.36 | 0.131 | 0.04104167 | Speed 1
12.48833 | 13760.52 | 0.131 | 0.04104167 | Speed 1
12.49 | 13758.05 | 0.131 | 0.04104167 | Speed 1
12.49167 | 13756.95 | 0.131 | 0.04104167 | Speed 1
12.49333 | 13757.41 | 0.131 | 0.04104167 | Speed 1
12.495 | 13759.33 | 0.131 | 0.04104167 | Speed 1
12.49667 | 13762.44 | 0.131 | 0.04104167 | Speed 1
12.49833 | 13766.83 | 0.131 | 0.04104167 | Speed 1
12.5 | 13772.95 | 0.131 | 0.04104167 | Speed 1
12.50167 | 13779.81 | 0.131 | 0.04104167 | Speed 1
12.50333 | 13787.95 | 0.131 | 0.04104167 | Speed 1
12.505 | 13797.28 | 0.131 | 0.04104167 | Speed 1
12.50667 | 13807.61 | 0.1312 | 0.041125 | Speed 1
12.50833 | 13814.65 | 0.1312 | 0.041125 | Speed 1
12.51 | 13812.55 | 0.1312 | 0.041125 | Speed 1
12.51167 | 13806.05 | 0.1312 | 0.041125 | Speed 1
12.51333 | 13797.92 | 0.1312 | 0.041125 | Speed 1
12.515 | 13790.14 | 0.1312 | 0.041125 | Speed 1
12.51667 | 13782.74 | 0.1312 | 0.041125 | Speed 1
12.51833 | 13777.07 | 0.1312 | 0.041125 | Speed 1
12.52 | 13772.59 | 0.1312 | 0.041125 | Speed 1
12.52167 | 13770.03 | 0.1312 | 0.041125 | Speed 1
12.52333 | 13768.65 | 0.1312 | 0.041125 | Speed 1
12.525 | 13769.2 | 0.1312 | 0.041125 | Speed 1
12.52667 | 13770.67 | 0.1312 | 0.041125 | Speed 1
12.52833 | 13773.5 | 0.1312 | 0.041125 | Speed 1
12.53 | 13778.07 | 0.1312 | 0.041125 | Speed 1
12.53167 | 13783.47 | 0.1312 | 0.041125 | Speed 1
12.53333 | 13789.96 | 0.1312 | 0.041125 | Speed 1
12.535 | 13797.46 | 0.1312 | 0.041125 | Speed 1
12.53667 | 13806.33 | 0.1315 | 0.04125 | Speed 1
12.53833 | 13811.81 | 0.1315 | 0.04125 | Speed 1
12.54 | 13808.25 | 0.1315 | 0.04125 | Speed 1
12.54167 | 13800.02 | 0.1315 | 0.04125 | Speed 1
12.54333 | 13790.51 | 0.1315 | 0.04125 | Speed 1
12.545 | 13781.64 | 0.1315 | 0.04125 | Speed 1
12.54667 | 13773.59 | 0.1315 | 0.04125 | Speed 1
12.54833 | 13766.73 | 0.1315 | 0.04125 | Speed 1
12.55 | 13761.34 | 0.1315 | 0.04125 | Speed 1
12.55167 | 13757.5 | 0.1315 | 0.04125 | Speed 1
12.55333 | 13755.12 | 0.1315 | 0.04125 | Speed 1
12.555 | 13754.39 | 0.1315 | 0.04125 | Speed 1
12.55667 | 13754.94 | 0.1315 | 0.04125 | Speed 1
12.55833 | 13756.95 | 0.1315 | 0.04125 | Speed 1
12.56 | 13760.24 | 0.1315 | 0.04125 | Speed 1
12.56167 | 13764.72 | 0.1315 | 0.04125 | Speed 1
12.56333 | 13770.48 | 0.1315 | 0.04125 | Speed 1
12.565 | 13777.25 | 0.1315 | 0.04125 | Speed 1
12.56667 | 13785.39 | 0.1315 | 0.04125 | Speed 1
12.56833 | 13794.81 | 0.1315 | 0.04125 | Speed 1
12.57 | 13804.96 | 0.1315 | 0.04125 | Speed 1
12.57167 | 13815.29 | 0.1317 | 0.04133333 | Speed 1
12.57333 | 13817.12 | 0.1317 | 0.04133333 | Speed 1
12.575 | 13812.45 | 0.1317 | 0.04133333 | Speed 1
12.57667 | 13805.23 | 0.1317 | 0.04133333 | Speed 1
12.57833 | 13797.64 | 0.1317 | 0.04133333 | Speed 1
12.58 | 13790.6 | 0.1317 | 0.04133333 | Speed 1
12.58167 | 13784.75 | 0.1317 | 0.04133333 | Speed 1
12.58333 | 13779.81 | 0.1317 | 0.04133333 | Speed 1
12.585 | 13776.88 | 0.1317 | 0.04133333 | Speed 1
12.58667 | 13775.15 | 0.1317 | 0.04133333 | Speed 1
12.58833 | 13775.15 | 0.1317 | 0.04133333 | Speed 1
12.59 | 13776.24 | 0.1317 | 0.04133333 | Speed 1
12.59167 | 13778.99 | 0.1317 | 0.04133333 | Speed 1
12.59333 | 13783.1 | 0.1317 | 0.04133333 | Speed 1
12.595 | 13788.31 | 0.1317 | 0.04133333 | Speed 1
12.59667 | 13794.53 | 0.1317 | 0.04133333 | Speed 1
12.59833 | 13802.21 | 0.1317 | 0.04133333 | Speed 1
12.6 | 13811.08 | 0.132 | 0.04145833 | Speed 1
12.60167 | 13816.2 | 0.132 | 0.04145833 | Speed 1
12.60333 | 13812.36 | 0.132 | 0.04145833 | Speed 1
12.605 | 13803.95 | 0.132 | 0.04145833 | Speed 1
12.60667 | 13794.26 | 0.132 | 0.04145833 | Speed 1
12.60833 | 13785.11 | 0.132 | 0.04145833 | Speed 1
12.61 | 13776.88 | 0.132 | 0.04145833 | Speed 1
12.61167 | 13770.03 | 0.132 | 0.04145833 | Speed 1
12.61333 | 13764.45 | 0.132 | 0.04145833 | Speed 1
12.615 | 13760.33 | 0.132 | 0.04145833 | Speed 1
12.61667 | 13757.5 | 0.132 | 0.04145833 | Speed 1
12.61833 | 13756.31 | 0.132 | 0.04145833 | Speed 1
12.62 | 13756.58 | 0.132 | 0.04145833 | Speed 1
12.62167 | 13758.5 | 0.132 | 0.04145833 | Speed 1
12.62333 | 13761.34 | 0.132 | 0.04145833 | Speed 1
12.625 | 13765.82 | 0.132 | 0.04145833 | Speed 1
12.62667 | 13771.4 | 0.132 | 0.04145833 | Speed 1
12.62833 | 13778.16 | 0.132 | 0.04145833 | Speed 1
12.63 | 13786.12 | 0.132 | 0.04145833 | Speed 1
12.63167 | 13794.99 | 0.132 | 0.04145833 | Speed 1
12.63333 | 13805.14 | 0.132 | 0.04145833 | Speed 1
12.635 | 13815.02 | 0.1322 | 0.04154167 | Speed 1
12.63667 | 13816.48 | 0.1322 | 0.04154167 | Speed 1
12.63833 | 13811.36 | 0.1322 | 0.04154167 | Speed 1
12.64 | 13803.77 | 0.1322 | 0.04154167 | Speed 1
12.64167 | 13796.18 | 0.1322 | 0.04154167 | Speed 1
12.64333 | 13788.77 | 0.1322 | 0.04154167 | Speed 1
12.645 | 13782.65 | 0.1322 | 0.04154167 | Speed 1
12.64667 | 13777.52 | 0.1322 | 0.04154167 | Speed 1
12.64833 | 13774.6 | 0.1322 | 0.04154167 | Speed 1
12.65 | 13773.04 | 0.1322 | 0.04154167 | Speed 1
12.65167 | 13773.14 | 0.1322 | 0.04154167 | Speed 1
12.65333 | 13774.42 | 0.1322 | 0.04154167 | Speed 1
12.655 | 13776.79 | 0.1322 | 0.04154167 | Speed 1
12.65667 | 13780.82 | 0.1322 | 0.04154167 | Speed 1
12.65833 | 13785.94 | 0.1322 | 0.04154167 | Speed 1
12.66 | 13792.25 | 0.1322 | 0.04154167 | Speed 1
12.66167 | 13799.65 | 0.1322 | 0.04154167 | Speed 1
12.66333 | 13808.43 | 0.1322 | 0.04154167 | Speed 1
12.665 | 13816.02 | 0.1325 | 0.04166667 | Speed 1
12.66667 | 13814.38 | 0.1325 | 0.04166667 | Speed 1
12.66833 | 13806.88 | 0.1325 | 0.04166667 | Speed 1
12.67 | 13797.28 | 0.1325 | 0.04166667 | Speed 1
12.67167 | 13787.86 | 0.1325 | 0.04166667 | Speed 1
12.67333 | 13779.54 | 0.1325 | 0.04166667 | Speed 1
12.675 | 13772.59 | 0.1325 | 0.04166667 | Speed 1
12.67667 | 13766.73 | 0.1325 | 0.04166667 | Speed 1
12.67833 | 13762.25 | 0.1325 | 0.04166667 | Speed 1
12.68 | 13759.51 | 0.1325 | 0.04166667 | Speed 1
12.68167 | 13758.14 | 0.1325 | 0.04166667 | Speed 1
12.68333 | 13758.32 | 0.1325 | 0.04166667 | Speed 1
12.685 | 13759.78 | 0.1325 | 0.04166667 | Speed 1
12.68667 | 13762.71 | 0.1325 | 0.04166667 | Speed 1
12.68833 | 13767.01 | 0.1325 | 0.04166667 | Speed 1
12.69 | 13772.77 | 0.1325 | 0.04166667 | Speed 1
12.69167 | 13779.08 | 0.1325 | 0.04166667 | Speed 1
12.69333 | 13786.76 | 0.1325 | 0.04166667 | Speed 1
12.695 | 13795.72 | 0.1325 | 0.04166667 | Speed 1
12.69667 | 13805.78 | 0.1325 | 0.04166667 | Speed 1
12.69833 | 13814.01 | 0.1327 | 0.04175 | Speed 1
12.7 | 13812.91 | 0.1327 | 0.04175 | Speed 1
12.70167 | 13806.69 | 0.1327 | 0.04175 | Speed 1
12.70333 | 13798.46 | 0.1327 | 0.04175 | Speed 1
12.705 | 13790.14 | 0.1327 | 0.04175 | Speed 1
12.70667 | 13783.01 | 0.1327 | 0.04175 | Speed 1
12.70833 | 13777.07 | 0.1327 | 0.04175 | Speed 1
12.71 | 13772.5 | 0.1327 | 0.04175 | Speed 1
12.71167 | 13769.57 | 0.1327 | 0.04175 | Speed 1
12.71333 | 13768.11 | 0.1327 | 0.04175 | Speed 1
12.715 | 13768.01 | 0.1327 | 0.04175 | Speed 1
12.71667 | 13769.29 | 0.1327 | 0.04175 | Speed 1
12.71833 | 13771.95 | 0.1327 | 0.04175 | Speed 1
12.72 | 13775.79 | 0.1327 | 0.04175 | Speed 1
12.72167 | 13780.82 | 0.1327 | 0.04175 | Speed 1
12.72333 | 13787.13 | 0.1327 | 0.04175 | Speed 1
12.725 | 13794.53 | 0.1327 | 0.04175 | Speed 1
12.72667 | 13803.22 | 0.1327 | 0.04175 | Speed 1
12.72833 | 13810.99 | 0.133 | 0.041875 | Speed 1
12.73 | 13809.44 | 0.133 | 0.041875 | Speed 1
12.73167 | 13802.12 | 0.133 | 0.041875 | Speed 1
12.73333 | 13792.52 | 0.133 | 0.041875 | Speed 1
12.735 | 13783.29 | 0.133 | 0.041875 | Speed 1
12.73667 | 13775.06 | 0.133 | 0.041875 | Speed 1
12.73833 | 13767.92 | 0.133 | 0.041875 | Speed 1
12.74 | 13762.16 | 0.133 | 0.041875 | Speed 1
12.74167 | 13758.05 | 0.133 | 0.041875 | Speed 1
12.74333 | 13754.85 | 0.133 | 0.041875 | Speed 1
12.745 | 13753.57 | 0.133 | 0.041875 | Speed 1
12.74667 | 13753.75 | 0.133 | 0.041875 | Speed 1
12.74833 | 13755.49 | 0.133 | 0.041875 | Speed 1
12.75 | 13758.41 | 0.133 | 0.041875 | Speed 1
12.75167 | 13762.62 | 0.133 | 0.041875 | Speed 1
12.75333 | 13767.92 | 0.133 | 0.041875 | Speed 1
12.755 | 13774.42 | 0.133 | 0.041875 | Speed 1
12.75667 | 13782.46 | 0.133 | 0.041875 | Speed 1
12.75833 | 13791.33 | 0.133 | 0.041875 | Speed 1
12.76 | 13801.3 | 0.133 | 0.041875 | Speed 1
12.76167 | 13811.45 | 0.1332 | 0.04195833 | Speed 1
12.76333 | 13813 | 0.1332 | 0.04195833 | Speed 1
12.765 | 13808.16 | 0.1332 | 0.04195833 | Speed 1
12.76667 | 13800.66 | 0.1332 | 0.04195833 | Speed 1
12.76833 | 13792.61 | 0.1332 | 0.04195833 | Speed 1
12.77 | 13785.57 | 0.1332 | 0.04195833 | Speed 1
12.77167 | 13779.54 | 0.1332 | 0.04195833 | Speed 1
12.77333 | 13774.78 | 0.1332 | 0.04195833 | Speed 1
12.775 | 13771.4 | 0.1332 | 0.04195833 | Speed 1
12.77667 | 13769.57 | 0.1332 | 0.04195833 | Speed 1
12.77833 | 13769.2 | 0.1332 | 0.04195833 | Speed 1
12.78 | 13770.3 | 0.1332 | 0.04195833 | Speed 1
12.78167 | 13772.86 | 0.1332 | 0.04195833 | Speed 1
12.78333 | 13776.52 | 0.1332 | 0.04195833 | Speed 1
12.785 | 13781.46 | 0.1332 | 0.04195833 | Speed 1
12.78667 | 13787.77 | 0.1332 | 0.04195833 | Speed 1
12.78833 | 13794.9 | 0.1332 | 0.04195833 | Speed 1
12.79 | 13803.31 | 0.1332 | 0.04195833 | Speed 1
12.79167 | 13810.99 | 0.1335 | 0.04208333 | Speed 1
12.79333 | 13810.17 | 0.1335 | 0.04208333 | Speed 1
12.795 | 13802.85 | 0.1335 | 0.04208333 | Speed 1
12.79667 | 13793.34 | 0.1335 | 0.04208333 | Speed 1
12.79833 | 13783.83 | 0.1335 | 0.04208333 | Speed 1
12.8 | 13775.51 | 0.1335 | 0.04208333 | Speed 1
12.80167 | 13768.47 | 0.1335 | 0.04208333 | Speed 1
12.80333 | 13762.53 | 0.1335 | 0.04208333 | Speed 1
12.805 | 13758.05 | 0.1335 | 0.04208333 | Speed 1
12.80667 | 13755.4 | 0.1335 | 0.04208333 | Speed 1
12.80833 | 13753.75 | 0.1335 | 0.04208333 | Speed 1
12.81 | 13753.66 | 0.1335 | 0.04208333 | Speed 1
12.81167 | 13754.76 | 0.1335 | 0.04208333 | Speed 1
12.81333 | 13757.5 | 0.1335 | 0.04208333 | Speed 1
12.815 | 13761.43 | 0.1335 | 0.04208333 | Speed 1
12.81667 | 13766.64 | 0.1335 | 0.04208333 | Speed 1
12.81833 | 13772.86 | 0.1335 | 0.04208333 | Speed 1
12.82 | 13780.63 | 0.1335 | 0.04208333 | Speed 1
12.82167 | 13789.32 | 0.1335 | 0.04208333 | Speed 1
12.82333 | 13799.2 | 0.1335 | 0.04208333 | Speed 1
12.825 | 13809.71 | 0.1337 | 0.04216667 | Speed 1
12.82667 | 13812.55 | 0.1337 | 0.04216667 | Speed 1
12.82833 | 13808.34 | 0.1337 | 0.04216667 | Speed 1
12.83 | 13801.3 | 0.1337 | 0.04216667 | Speed 1
12.83167 | 13793.44 | 0.1337 | 0.04216667 | Speed 1
12.83333 | 13786.12 | 0.1337 | 0.04216667 | Speed 1
12.835 | 13780.18 | 0.1337 | 0.04216667 | Speed 1
12.83667 | 13774.87 | 0.1337 | 0.04216667 | Speed 1
12.83833 | 13771.49 | 0.1337 | 0.04216667 | Speed 1
12.84 | 13769.29 | 0.1337 | 0.04216667 | Speed 1
12.84167 | 13768.93 | 0.1337 | 0.04216667 | Speed 1
12.84333 | 13770.21 | 0.1337 | 0.04216667 | Speed 1
12.845 | 13772.68 | 0.1337 | 0.04216667 | Speed 1
12.84667 | 13776.61 | 0.1337 | 0.04216667 | Speed 1
12.84833 | 13781.82 | 0.1337 | 0.04216667 | Speed 1
12.85 | 13787.77 | 0.1337 | 0.04216667 | Speed 1
12.85167 | 13795.17 | 0.1337 | 0.04216667 | Speed 1
12.85333 | 13803.77 | 0.1337 | 0.04216667 | Speed 1
12.855 | 13811.91 | 0.134 | 0.04229167 | Speed 1
12.85667 | 13811.08 | 0.134 | 0.04229167 | Speed 1
12.85833 | 13803.95 | 0.134 | 0.04229167 | Speed 1
12.86 | 13794.72 | 0.134 | 0.04229167 | Speed 1
12.86167 | 13785.21 | 0.134 | 0.04229167 | Speed 1
12.86333 | 13776.43 | 0.134 | 0.04229167 | Speed 1
12.865 | 13769.02 | 0.134 | 0.04229167 | Speed 1
12.86667 | 13763.17 | 0.134 | 0.04229167 | Speed 1
12.86833 | 13758.32 | 0.134 | 0.04229167 | Speed 1
12.87 | 13755.21 | 0.134 | 0.04229167 | Speed 1
12.87167 | 13753.57 | 0.134 | 0.04229167 | Speed 1
12.87333 | 13753.29 | 0.134 | 0.04229167 | Speed 1
12.875 | 13754.39 | 0.134 | 0.04229167 | Speed 1
12.87667 | 13757.13 | 0.134 | 0.04229167 | Speed 1
12.87833 | 13761.16 | 0.134 | 0.04229167 | Speed 1
12.88 | 13766.46 | 0.134 | 0.04229167 | Speed 1
12.88167 | 13772.59 | 0.134 | 0.04229167 | Speed 1
12.88333 | 13779.9 | 0.134 | 0.04229167 | Speed 1
12.885 | 13788.59 | 0.134 | 0.04229167 | Speed 1
12.88667 | 13798.19 | 0.134 | 0.04229167 | Speed 1
12.88833 | 13809.16 | 0.1343 | 0.04241667 | Speed 1
12.89 | 13814.47 | 0.1343 | 0.04241667 | Speed 1
12.89167 | 13811.63 | 0.1343 | 0.04241667 | Speed 1
12.89333 | 13804.77 | 0.1343 | 0.04241667 | Speed 1
12.895 | 13797 | 0.1343 | 0.04241667 | Speed 1
12.89667 | 13789.5 | 0.1343 | 0.04241667 | Speed 1
12.89833 | 13783.01 | 0.1343 | 0.04241667 | Speed 1
12.9 | 13778.07 | 0.1343 | 0.04241667 | Speed 1
12.90167 | 13774.23 | 0.1343 | 0.04241667 | Speed 1
12.90333 | 13772.31 | 0.1343 | 0.04241667 | Speed 1
12.905 | 13771.86 | 0.1343 | 0.04241667 | Speed 1
12.90667 | 13772.68 | 0.1343 | 0.04241667 | Speed 1
12.90833 | 13774.96 | 0.1343 | 0.04241667 | Speed 1
12.91 | 13778.53 | 0.1343 | 0.04241667 | Speed 1
12.91167 | 13783.19 | 0.1343 | 0.04241667 | Speed 1
12.91333 | 13789.32 | 0.1343 | 0.04241667 | Speed 1
12.915 | 13796.45 | 0.1343 | 0.04241667 | Speed 1
12.91667 | 13804.59 | 0.1343 | 0.04241667 | Speed 1
12.91833 | 13811.17 | 0.1345 | 0.0425 | Speed 1
12.92 | 13808.71 | 0.1345 | 0.0425 | Speed 1
12.92167 | 13800.38 | 0.1345 | 0.0425 | Speed 1
12.92333 | 13790.14 | 0.1345 | 0.0425 | Speed 1
12.925 | 13780.27 | 0.1345 | 0.0425 | Speed 1
12.92667 | 13771.76 | 0.1345 | 0.0425 | Speed 1
12.92833 | 13764.17 | 0.1345 | 0.0425 | Speed 1
12.93 | 13758.14 | 0.1345 | 0.0425 | Speed 1
12.93167 | 13753.66 | 0.1345 | 0.0425 | Speed 1
12.93333 | 13750.55 | 0.1345 | 0.0425 | Speed 1
12.935 | 13748.9 | 0.1345 | 0.0425 | Speed 1
12.93667 | 13748.81 | 0.1345 | 0.0425 | Speed 1
12.93833 | 13750.27 | 0.1345 | 0.0425 | Speed 1
12.94 | 13752.84 | 0.1345 | 0.0425 | Speed 1
12.94167 | 13756.86 | 0.1345 | 0.0425 | Speed 1
12.94333 | 13761.98 | 0.1345 | 0.0425 | Speed 1
12.945 | 13768.29 | 0.1345 | 0.0425 | Speed 1
12.94667 | 13775.97 | 0.1345 | 0.0425 | Speed 1
12.94833 | 13784.84 | 0.1345 | 0.0425 | Speed 1
12.95 | 13794.72 | 0.1345 | 0.0425 | Speed 1
12.95167 | 13804.87 | 0.1347 | 0.04258333 | Speed 1
12.95333 | 13807.15 | 0.1347 | 0.04258333 | Speed 1
12.955 | 13802.4 | 0.1347 | 0.04258333 | Speed 1
12.95667 | 13794.99 | 0.1347 | 0.04258333 | Speed 1
12.95833 | 13786.58 | 0.1347 | 0.04258333 | Speed 1
12.96 | 13779.08 | 0.1347 | 0.04258333 | Speed 1
12.96167 | 13772.5 | 0.1347 | 0.04258333 | Speed 1
12.96333 | 13767.1 | 0.1347 | 0.04258333 | Speed 1
12.965 | 13763.53 | 0.1347 | 0.04258333 | Speed 1
12.96667 | 13761.43 | 0.1347 | 0.04258333 | Speed 1
12.96833 | 13760.79 | 0.1347 | 0.04258333 | Speed 1
12.97 | 13761.52 | 0.1347 | 0.04258333 | Speed 1
12.97167 | 13763.53 | 0.1347 | 0.04258333 | Speed 1
12.97333 | 13766.83 | 0.1347 | 0.04258333 | Speed 1
12.975 | 13771.58 | 0.1347 | 0.04258333 | Speed 1
12.97667 | 13777.52 | 0.1347 | 0.04258333 | Speed 1
12.97833 | 13784.47 | 0.1347 | 0.04258333 | Speed 1
12.98 | 13792.7 | 0.1347 | 0.04258333 | Speed 1
12.98167 | 13802.03 | 0.135 | 0.04270833 | Speed 1
12.98333 | 13805.14 | 0.135 | 0.04270833 | Speed 1
12.985 | 13800.11 | 0.135 | 0.04270833 | Speed 1
12.98667 | 13791.06 | 0.135 | 0.04270833 | Speed 1
12.98833 | 13781.73 | 0.135 | 0.04270833 | Speed 1
12.99 | 13773.04 | 0.135 | 0.04270833 | Speed 1
12.99167 | 13765.82 | 0.135 | 0.04270833 | Speed 1
12.99333 | 13759.51 | 0.135 | 0.04270833 | Speed 1
12.995 | 13754.57 | 0.135 | 0.04270833 | Speed 1
12.99667 | 13750.92 | 0.135 | 0.04270833 | Speed 1
12.99833 | 13748.9 | 0.135 | 0.04270833 | Speed 1
13 | 13748.35 | 0.135 | 0.04270833 | Speed 1
13.00167 | 13749.54 | 0.135 | 0.04270833 | Speed 1
13.00333 | 13752.01 | 0.135 | 0.04270833 | Speed 1
13.005 | 13755.76 | 0.135 | 0.04270833 | Speed 1
13.00667 | 13760.79 | 0.135 | 0.04270833 | Speed 1
13.00833 | 13766.92 | 0.135 | 0.04270833 | Speed 1
13.01 | 13774.14 | 0.135 | 0.04270833 | Speed 1
13.01167 | 13782.74 | 0.135 | 0.04270833 | Speed 1
13.01333 | 13792.25 | 0.135 | 0.04270833 | Speed 1
13.015 | 13802.95 | 0.1352 | 0.04279167 | Speed 1
13.01667 | 13809.25 | 0.1352 | 0.04279167 | Speed 1
13.01833 | 13806.79 | 0.1352 | 0.04279167 | Speed 1
13.02 | 13800.29 | 0.1352 | 0.04279167 | Speed 1
13.02167 | 13792.25 | 0.1352 | 0.04279167 | Speed 1
13.02333 | 13784.75 | 0.1352 | 0.04279167 | Speed 1
13.025 | 13778.07 | 0.1352 | 0.04279167 | Speed 1
13.02667 | 13772.31 | 0.1352 | 0.04279167 | Speed 1
13.02833 | 13768.11 | 0.1352 | 0.04279167 | Speed 1
13.03 | 13765.64 | 0.1352 | 0.04279167 | Speed 1
13.03167 | 13764.72 | 0.1352 | 0.04279167 | Speed 1
13.03333 | 13765.36 | 0.1352 | 0.04279167 | Speed 1
13.035 | 13767.28 | 0.1352 | 0.04279167 | Speed 1
13.03667 | 13770.57 | 0.1352 | 0.04279167 | Speed 1
13.03833 | 13774.87 | 0.1352 | 0.04279167 | Speed 1
13.04 | 13780.63 | 0.1352 | 0.04279167 | Speed 1
13.04167 | 13787.86 | 0.1352 | 0.04279167 | Speed 1
13.04333 | 13796.09 | 0.1352 | 0.04279167 | Speed 1
13.045 | 13805.14 | 0.1355 | 0.04291667 | Speed 1
13.04667 | 13807.61 | 0.1355 | 0.04291667 | Speed 1
13.04833 | 13802.21 | 0.1355 | 0.04291667 | Speed 1
13.05 | 13793.44 | 0.1355 | 0.04291667 | Speed 1
13.05167 | 13783.93 | 0.1355 | 0.04291667 | Speed 1
13.05333 | 13775.15 | 0.1355 | 0.04291667 | Speed 1
13.055 | 13767.74 | 0.1355 | 0.04291667 | Speed 1
13.05667 | 13761.52 | 0.1355 | 0.04291667 | Speed 1
13.05833 | 13756.4 | 0.1355 | 0.04291667 | Speed 1
13.06 | 13752.65 | 0.1355 | 0.04291667 | Speed 1
13.06167 | 13750.92 | 0.1355 | 0.04291667 | Speed 1
13.06333 | 13750.55 | 0.1355 | 0.04291667 | Speed 1
13.065 | 13751.65 | 0.1355 | 0.04291667 | Speed 1
13.06667 | 13753.93 | 0.1355 | 0.04291667 | Speed 1
13.06833 | 13757.5 | 0.1355 | 0.04291667 | Speed 1
13.07 | 13762.44 | 0.1355 | 0.04291667 | Speed 1
13.07167 | 13768.38 | 0.1355 | 0.04291667 | Speed 1
13.07333 | 13775.33 | 0.1355 | 0.04291667 | Speed 1
13.075 | 13784.2 | 0.1355 | 0.04291667 | Speed 1
13.07667 | 13793.89 | 0.1355 | 0.04291667 | Speed 1
13.07833 | 13804.77 | 0.1357 | 0.043 | Speed 1
13.08 | 13810.53 | 0.1357 | 0.043 | Speed 1
13.08167 | 13807.88 | 0.1357 | 0.043 | Speed 1
13.08333 | 13800.75 | 0.1357 | 0.043 | Speed 1
13.085 | 13792.52 | 0.1357 | 0.043 | Speed 1
13.08667 | 13784.93 | 0.1357 | 0.043 | Speed 1
13.08833 | 13777.98 | 0.1357 | 0.043 | Speed 1
13.09 | 13772.31 | 0.1357 | 0.043 | Speed 1
13.09167 | 13768.01 | 0.1357 | 0.043 | Speed 1
13.09333 | 13765.27 | 0.1357 | 0.043 | Speed 1
13.095 | 13764.36 | 0.1357 | 0.043 | Speed 1
13.09667 | 13764.81 | 0.1357 | 0.043 | Speed 1
13.09833 | 13767.01 | 0.1357 | 0.043 | Speed 1
13.1 | 13770.39 | 0.1357 | 0.043 | Speed 1
13.10167 | 13774.96 | 0.1357 | 0.043 | Speed 1
13.10333 | 13780.91 | 0.1357 | 0.043 | Speed 1
13.105 | 13787.49 | 0.1357 | 0.043 | Speed 1
13.10667 | 13795.36 | 0.1357 | 0.043 | Speed 1
13.10833 | 13803.31 | 0.136 | 0.043125 | Speed 1
13.11 | 13803.13 | 0.136 | 0.043125 | Speed 1
13.11167 | 13795.72 | 0.136 | 0.043125 | Speed 1
13.11333 | 13785.85 | 0.136 | 0.043125 | Speed 1
13.115 | 13775.7 | 0.136 | 0.043125 | Speed 1
13.11667 | 13766.73 | 0.136 | 0.043125 | Speed 1
13.11833 | 13758.96 | 0.136 | 0.043125 | Speed 1
13.12 | 13752.74 | 0.136 | 0.043125 | Speed 1
13.12167 | 13747.62 | 0.136 | 0.043125 | Speed 1
13.12333 | 13744.24 | 0.136 | 0.043125 | Speed 1
13.125 | 13742.14 | 0.136 | 0.043125 | Speed 1
13.12667 | 13741.68 | 0.136 | 0.043125 | Speed 1
13.12833 | 13742.5 | 0.136 | 0.043125 | Speed 1
13.13 | 13744.51 | 0.136 | 0.043125 | Speed 1
13.13167 | 13748.08 | 0.136 | 0.043125 | Speed 1
13.13333 | 13752.74 | 0.136 | 0.043125 | Speed 1
13.135 | 13758.69 | 0.136 | 0.043125 | Speed 1
13.13667 | 13765.73 | 0.136 | 0.043125 | Speed 1
13.13833 | 13774.14 | 0.136 | 0.043125 | Speed 1
13.14 | 13783.38 | 0.136 | 0.043125 | Speed 1
13.14167 | 13793.71 | 0.136 | 0.043125 | Speed 1
13.14333 | 13803.22 | 0.1362 | 0.04320833 | Speed 1
13.145 | 13803.68 | 0.1362 | 0.04320833 | Speed 1
13.14667 | 13798.19 | 0.1362 | 0.04320833 | Speed 1
13.14833 | 13790.78 | 0.1362 | 0.04320833 | Speed 1
13.15 | 13783.29 | 0.1362 | 0.04320833 | Speed 1
13.15167 | 13776.43 | 0.1362 | 0.04320833 | Speed 1
13.15333 | 13770.76 | 0.1362 | 0.04320833 | Speed 1
13.155 | 13766.46 | 0.1362 | 0.04320833 | Speed 1
13.15667 | 13763.99 | 0.1362 | 0.04320833 | Speed 1
13.15833 | 13762.99 | 0.1362 | 0.04320833 | Speed 1
13.16 | 13763.08 | 0.1362 | 0.04320833 | Speed 1
13.16167 | 13764.72 | 0.1362 | 0.04320833 | Speed 1
13.16333 | 13767.92 | 0.1362 | 0.04320833 | Speed 1
13.165 | 13772.4 | 0.1362 | 0.04320833 | Speed 1
13.16667 | 13777.71 | 0.1362 | 0.04320833 | Speed 1
13.16833 | 13784.38 | 0.1362 | 0.04320833 | Speed 1
13.17 | 13792.15 | 0.1362 | 0.04320833 | Speed 1
13.17167 | 13800.66 | 0.1365 | 0.04333333 | Speed 1
13.17333 | 13802.85 | 0.1365 | 0.04333333 | Speed 1
13.175 | 13797.09 | 0.1365 | 0.04333333 | Speed 1
13.17667 | 13787.95 | 0.1365 | 0.04333333 | Speed 1
13.17833 | 13777.8 | 0.1365 | 0.04333333 | Speed 1
13.18 | 13768.75 | 0.1365 | 0.04333333 | Speed 1
13.18167 | 13760.88 | 0.1365 | 0.04333333 | Speed 1
13.18333 | 13754.21 | 0.1365 | 0.04333333 | Speed 1
13.185 | 13748.9 | 0.1365 | 0.04333333 | Speed 1
13.18667 | 13744.97 | 0.1365 | 0.04333333 | Speed 1
13.18833 | 13742.41 | 0.1365 | 0.04333333 | Speed 1
13.19 | 13741.68 | 0.1365 | 0.04333333 | Speed 1
13.19167 | 13742.23 | 0.1365 | 0.04333333 | Speed 1
13.19333 | 13744.06 | 0.1365 | 0.04333333 | Speed 1
13.195 | 13747.62 | 0.1365 | 0.04333333 | Speed 1
13.19667 | 13752.2 | 0.1365 | 0.04333333 | Speed 1
13.19833 | 13757.86 | 0.1365 | 0.04333333 | Speed 1
13.2 | 13764.81 | 0.1365 | 0.04333333 | Speed 1
13.20167 | 13772.77 | 0.1365 | 0.04333333 | Speed 1
13.20333 | 13782.1 | 0.1365 | 0.04333333 | Speed 1
13.205 | 13792.43 | 0.1367 | 0.04341667 | Speed 1
13.20667 | 13798.46 | 0.1367 | 0.04341667 | Speed 1
13.20833 | 13796.27 | 0.1367 | 0.04341667 | Speed 1
13.21 | 13789.59 | 0.1367 | 0.04341667 | Speed 1
13.21167 | 13781.36 | 0.1367 | 0.04341667 | Speed 1
13.21333 | 13773.41 | 0.1367 | 0.04341667 | Speed 1
13.215 | 13766.46 | 0.1367 | 0.04341667 | Speed 1
13.21667 | 13760.79 | 0.1367 | 0.04341667 | Speed 1
13.21833 | 13756.68 | 0.1367 | 0.04341667 | Speed 1
13.22 | 13754.12 | 0.1367 | 0.04341667 | Speed 1
13.22167 | 13753.11 | 0.1367 | 0.04341667 | Speed 1
13.22333 | 13753.38 | 0.1367 | 0.04341667 | Speed 1
13.225 | 13755.3 | 0.1367 | 0.04341667 | Speed 1
13.22667 | 13758.32 | 0.1367 | 0.04341667 | Speed 1
13.22833 | 13762.62 | 0.1367 | 0.04341667 | Speed 1
13.23 | 13767.92 | 0.1367 | 0.04341667 | Speed 1
13.23167 | 13774.6 | 0.1367 | 0.04341667 | Speed 1
13.23333 | 13782.46 | 0.1367 | 0.04341667 | Speed 1
13.235 | 13791.7 | 0.137 | 0.04354167 | Speed 1
13.23667 | 13795.26 | 0.137 | 0.04354167 | Speed 1
13.23833 | 13790.51 | 0.137 | 0.04354167 | Speed 1
13.24 | 13781.64 | 0.137 | 0.04354167 | Speed 1
13.24167 | 13771.95 | 0.137 | 0.04354167 | Speed 1
13.24333 | 13762.71 | 0.137 | 0.04354167 | Speed 1
13.245 | 13754.48 | 0.137 | 0.04354167 | Speed 1
13.24667 | 13747.81 | 0.137 | 0.04354167 | Speed 1
13.24833 | 13742.5 | 0.137 | 0.04354167 | Speed 1
13.25 | 13738.39 | 0.137 | 0.04354167 | Speed 1
13.25167 | 13736.1 | 0.137 | 0.04354167 | Speed 1
13.25333 | 13735.28 | 0.137 | 0.04354167 | Speed 1
13.255 | 13735.92 | 0.137 | 0.04354167 | Speed 1
13.25667 | 13737.56 | 0.137 | 0.04354167 | Speed 1
13.25833 | 13741.04 | 0.137 | 0.04354167 | Speed 1
13.26 | 13745.79 | 0.137 | 0.04354167 | Speed 1
13.26167 | 13751.37 | 0.137 | 0.04354167 | Speed 1
13.26333 | 13758.23 | 0.137 | 0.04354167 | Speed 1
13.265 | 13766.28 | 0.137 | 0.04354167 | Speed 1
13.26667 | 13775.88 | 0.137 | 0.04354167 | Speed 1
13.26833 | 13786.85 | 0.137 | 0.04354167 | Speed 1
13.27 | 13796 | 0.1372 | 0.043625 | Speed 1
13.27167 | 13796.09 | 0.1372 | 0.043625 | Speed 1
13.27333 | 13790.51 | 0.1372 | 0.043625 | Speed 1
13.275 | 13783.01 | 0.1372 | 0.043625 | Speed 1
13.27667 | 13775.24 | 0.1372 | 0.043625 | Speed 1
13.27833 | 13768.38 | 0.1372 | 0.043625 | Speed 1
13.28 | 13762.53 | 0.1372 | 0.043625 | Speed 1
13.28167 | 13757.96 | 0.1372 | 0.043625 | Speed 1
13.28333 | 13755.12 | 0.1372 | 0.043625 | Speed 1
13.285 | 13753.66 | 0.1372 | 0.043625 | Speed 1
13.28667 | 13754.02 | 0.1372 | 0.043625 | Speed 1
13.28833 | 13755.76 | 0.1372 | 0.043625 | Speed 1
13.29 | 13758.6 | 0.1372 | 0.043625 | Speed 1
13.29167 | 13762.44 | 0.1372 | 0.043625 | Speed 1
13.29333 | 13768.01 | 0.1372 | 0.043625 | Speed 1
13.295 | 13774.32 | 0.1372 | 0.043625 | Speed 1
13.29667 | 13782.01 | 0.1372 | 0.043625 | Speed 1
13.29833 | 13790.97 | 0.1375 | 0.04375 | Speed 1
13.3 | 13796.64 | 0.1375 | 0.04375 | Speed 1
13.30167 | 13793.44 | 0.1375 | 0.04375 | Speed 1
13.30333 | 13785.11 | 0.1375 | 0.04375 | Speed 1
13.305 | 13775.42 | 0.1375 | 0.04375 | Speed 1
13.30667 | 13766 | 0.1375 | 0.04375 | Speed 1
13.30833 | 13757.96 | 0.1375 | 0.04375 | Speed 1
13.31 | 13751.28 | 0.1375 | 0.04375 | Speed 1
13.31167 | 13745.98 | 0.1375 | 0.04375 | Speed 1
13.31333 | 13741.86 | 0.1375 | 0.04375 | Speed 1
13.315 | 13739.12 | 0.1375 | 0.04375 | Speed 1
13.31667 | 13738.39 | 0.1375 | 0.04375 | Speed 1
13.31833 | 13738.75 | 0.1375 | 0.04375 | Speed 1
13.32 | 13740.4 | 0.1375 | 0.04375 | Speed 1
13.32167 | 13743.69 | 0.1375 | 0.04375 | Speed 1
13.32333 | 13748.35 | 0.1375 | 0.04375 | Speed 1
13.325 | 13754.12 | 0.1375 | 0.04375 | Speed 1
13.32667 | 13760.7 | 0.1375 | 0.04375 | Speed 1
13.32833 | 13768.29 | 0.1375 | 0.04375 | Speed 1
13.33 | 13777.34 | 0.1375 | 0.04375 | Speed 1
13.33167 | 13787.77 | 0.1375 | 0.04375 | Speed 1
13.33333 | 13796.73 | 0.1377 | 0.04383333 | Speed 1
13.335 | 13796.36 | 0.1377 | 0.04383333 | Speed 1
13.33667 | 13790.78 | 0.1377 | 0.04383333 | Speed 1
13.33833 | 13783.01 | 0.1377 | 0.04383333 | Speed 1
13.34 | 13775.06 | 0.1377 | 0.04383333 | Speed 1
13.34167 | 13768.11 | 0.1377 | 0.04383333 | Speed 1
13.34333 | 13761.98 | 0.1377 | 0.04383333 | Speed 1
13.345 | 13757.22 | 0.1377 | 0.04383333 | Speed 1
13.34667 | 13753.93 | 0.1377 | 0.04383333 | Speed 1
13.34833 | 13752.2 | 0.1377 | 0.04383333 | Speed 1
13.35 | 13752.2 | 0.1377 | 0.04383333 | Speed 1
13.35167 | 13753.38 | 0.1377 | 0.04383333 | Speed 1
13.35333 | 13756.13 | 0.1377 | 0.04383333 | Speed 1
13.355 | 13760.06 | 0.1377 | 0.04383333 | Speed 1
13.35667 | 13765.09 | 0.1377 | 0.04383333 | Speed 1
13.35833 | 13771.49 | 0.1377 | 0.04383333 | Speed 1
13.36 | 13778.99 | 0.1377 | 0.04383333 | Speed 1
13.36167 | 13787.4 | 0.138 | 0.04395833 | Speed 1
13.36333 | 13793.62 | 0.138 | 0.04395833 | Speed 1
13.365 | 13790.42 | 0.138 | 0.04395833 | Speed 1
13.36667 | 13782.1 | 0.138 | 0.04395833 | Speed 1
13.36833 | 13772.22 | 0.138 | 0.04395833 | Speed 1
13.37 | 13762.8 | 0.138 | 0.04395833 | Speed 1
13.37167 | 13754.48 | 0.138 | 0.04395833 | Speed 1
13.37333 | 13747.71 | 0.138 | 0.04395833 | Speed 1
13.375 | 13742.23 | 0.138 | 0.04395833 | Speed 1
13.37667 | 13737.93 | 0.138 | 0.04395833 | Speed 1
13.37833 | 13735.28 | 0.138 | 0.04395833 | Speed 1
13.38 | 13733.63 | 0.138 | 0.04395833 | Speed 1
13.38167 | 13734.18 | 0.138 | 0.04395833 | Speed 1
13.38333 | 13735.92 | 0.138 | 0.04395833 | Speed 1
13.385 | 13738.75 | 0.138 | 0.04395833 | Speed 1
13.38667 | 13742.69 | 0.138 | 0.04395833 | Speed 1
13.38833 | 13748.08 | 0.138 | 0.04395833 | Speed 1
13.39 | 13754.39 | 0.138 | 0.04395833 | Speed 1
13.39167 | 13762.07 | 0.138 | 0.04395833 | Speed 1
13.39333 | 13770.57 | 0.138 | 0.04395833 | Speed 1
13.395 | 13780.54 | 0.1382 | 0.04404167 | Speed 1
13.39667 | 13787.03 | 0.1382 | 0.04404167 | Speed 1
13.39833 | 13784.66 | 0.1382 | 0.04404167 | Speed 1
13.4 | 13777.07 | 0.1382 | 0.04404167 | Speed 1
13.40167 | 13768.84 | 0.1382 | 0.04404167 | Speed 1
13.40333 | 13760.97 | 0.1382 | 0.04404167 | Speed 1
13.405 | 13753.93 | 0.1382 | 0.04404167 | Speed 1
13.40667 | 13748.08 | 0.1382 | 0.04404167 | Speed 1
13.40833 | 13743.42 | 0.1382 | 0.04404167 | Speed 1
13.41 | 13740.22 | 0.1382 | 0.04404167 | Speed 1
13.41167 | 13738.84 | 0.1382 | 0.04404167 | Speed 1
13.41333 | 13739.12 | 0.1382 | 0.04404167 | Speed 1
13.415 | 13740.49 | 0.1382 | 0.04404167 | Speed 1
13.41667 | 13743.51 | 0.1382 | 0.04404167 | Speed 1
13.41833 | 13747.81 | 0.1382 | 0.04404167 | Speed 1
13.42 | 13752.93 | 0.1382 | 0.04404167 | Speed 1
13.42167 | 13759.24 | 0.1382 | 0.04404167 | Speed 1
13.42333 | 13766.83 | 0.1382 | 0.04404167 | Speed 1
13.425 | 13775.51 | 0.1382 | 0.04404167 | Speed 1
13.42667 | 13782.28 | 0.1385 | 0.04416667 | Speed 1
13.42833 | 13779.63 | 0.1385 | 0.04416667 | Speed 1
13.43 | 13771.86 | 0.1385 | 0.04416667 | Speed 1
13.43167 | 13762.25 | 0.1385 | 0.04416667 | Speed 1
13.43333 | 13753.11 | 0.1385 | 0.04416667 | Speed 1
13.435 | 13744.7 | 0.1385 | 0.04416667 | Speed 1
13.43667 | 13737.84 | 0.1385 | 0.04416667 | Speed 1
13.43833 | 13732.35 | 0.1385 | 0.04416667 | Speed 1
13.44 | 13728.24 | 0.1385 | 0.04416667 | Speed 1
13.44167 | 13725.49 | 0.1385 | 0.04416667 | Speed 1
13.44333 | 13724.31 | 0.1385 | 0.04416667 | Speed 1
13.445 | 13724.67 | 0.1385 | 0.04416667 | Speed 1
13.44667 | 13726.32 | 0.1385 | 0.04416667 | Speed 1
13.44833 | 13729.33 | 0.1385 | 0.04416667 | Speed 1
13.45 | 13733.63 | 0.1385 | 0.04416667 | Speed 1
13.45167 | 13739.03 | 0.1385 | 0.04416667 | Speed 1
13.45333 | 13745.61 | 0.1385 | 0.04416667 | Speed 1
13.455 | 13753.38 | 0.1385 | 0.04416667 | Speed 1
13.45667 | 13762.25 | 0.1385 | 0.04416667 | Speed 1
13.45833 | 13772.31 | 0.1385 | 0.04416667 | Speed 1
13.46 | 13781.18 | 0.1387 | 0.04425 | Speed 1
13.46167 | 13781.18 | 0.1387 | 0.04425 | Speed 1
13.46333 | 13775.24 | 0.1387 | 0.04425 | Speed 1
13.465 | 13767.47 | 0.1387 | 0.04425 | Speed 1
13.46667 | 13759.6 | 0.1387 | 0.04425 | Speed 1
13.46833 | 13752.29 | 0.1387 | 0.04425 | Speed 1
13.47 | 13746.16 | 0.1387 | 0.04425 | Speed 1
13.47167 | 13741.31 | 0.1387 | 0.04425 | Speed 1
13.47333 | 13738.02 | 0.1387 | 0.04425 | Speed 1
13.475 | 13736.65 | 0.1387 | 0.04425 | Speed 1
13.47667 | 13736.47 | 0.1387 | 0.04425 | Speed 1
13.47833 | 13737.93 | 0.1387 | 0.04425 | Speed 1
13.48 | 13740.77 | 0.1387 | 0.04425 | Speed 1
13.48167 | 13744.61 | 0.1387 | 0.04425 | Speed 1
13.48333 | 13749.63 | 0.1387 | 0.04425 | Speed 1
13.485 | 13755.49 | 0.1387 | 0.04425 | Speed 1
13.48667 | 13762.62 | 0.1387 | 0.04425 | Speed 1
13.48833 | 13771.21 | 0.1387 | 0.04425 | Speed 1
13.49 | 13778.9 | 0.139 | 0.044375 | Speed 1
13.49167 | 13777.34 | 0.139 | 0.044375 | Speed 1
13.49333 | 13769.66 | 0.139 | 0.044375 | Speed 1
13.495 | 13760.42 | 0.139 | 0.044375 | Speed 1
13.49667 | 13751.01 | 0.139 | 0.044375 | Speed 1
13.49833 | 13742.41 | 0.139 | 0.044375 | Speed 1
13.5 | 13735.46 | 0.139 | 0.044375 | Speed 1
13.50167 | 13729.61 | 0.139 | 0.044375 | Speed 1
13.50333 | 13725.31 | 0.139 | 0.044375 | Speed 1
13.505 | 13722.57 | 0.139 | 0.044375 | Speed 1
13.50667 | 13721.11 | 0.139 | 0.044375 | Speed 1
13.50833 | 13721.38 | 0.139 | 0.044375 | Speed 1
13.51 | 13722.93 | 0.139 | 0.044375 | Speed 1
13.51167 | 13725.68 | 0.139 | 0.044375 | Speed 1
13.51333 | 13729.61 | 0.139 | 0.044375 | Speed 1
13.515 | 13734.82 | 0.139 | 0.044375 | Speed 1
13.51667 | 13741.04 | 0.139 | 0.044375 | Speed 1
13.51833 | 13748.72 | 0.139 | 0.044375 | Speed 1
13.52 | 13757.68 | 0.139 | 0.044375 | Speed 1
13.52167 | 13767.47 | 0.139 | 0.044375 | Speed 1
13.52333 | 13777.07 | 0.1392 | 0.04445833 | Speed 1
13.525 | 13777.52 | 0.1392 | 0.04445833 | Speed 1
13.52667 | 13771.95 | 0.1392 | 0.04445833 | Speed 1
13.52833 | 13764.27 | 0.1392 | 0.04445833 | Speed 1
13.53 | 13756.04 | 0.1392 | 0.04445833 | Speed 1
13.53167 | 13748.54 | 0.1392 | 0.04445833 | Speed 1
13.53333 | 13742.32 | 0.1392 | 0.04445833 | Speed 1
13.535 | 13737.38 | 0.1392 | 0.04445833 | Speed 1
13.53667 | 13733.82 | 0.1392 | 0.04445833 | Speed 1
13.53833 | 13732.08 | 0.1392 | 0.04445833 | Speed 1
13.54 | 13731.62 | 0.1392 | 0.04445833 | Speed 1
13.54167 | 13732.63 | 0.1392 | 0.04445833 | Speed 1
13.54333 | 13735.1 | 0.1392 | 0.04445833 | Speed 1
13.545 | 13738.48 | 0.1392 | 0.04445833 | Speed 1
13.54667 | 13743.42 | 0.1392 | 0.04445833 | Speed 1
13.54833 | 13749.45 | 0.1392 | 0.04445833 | Speed 1
13.55 | 13756.77 | 0.1392 | 0.04445833 | Speed 1
13.55167 | 13764.91 | 0.1392 | 0.04445833 | Speed 1
13.55333 | 13774.05 | 0.1395 | 0.04458333 | Speed 1
13.555 | 13775.33 | 0.1395 | 0.04458333 | Speed 1
13.55667 | 13769.48 | 0.1395 | 0.04458333 | Speed 1
13.55833 | 13760.7 | 0.1395 | 0.04458333 | Speed 1
13.56 | 13751.19 | 0.1395 | 0.04458333 | Speed 1
13.56167 | 13742.69 | 0.1395 | 0.04458333 | Speed 1
13.56333 | 13735.46 | 0.1395 | 0.04458333 | Speed 1
13.565 | 13729.52 | 0.1395 | 0.04458333 | Speed 1
13.56667 | 13725.04 | 0.1395 | 0.04458333 | Speed 1
13.56833 | 13721.93 | 0.1395 | 0.04458333 | Speed 1
13.57 | 13720.47 | 0.1395 | 0.04458333 | Speed 1
13.57167 | 13720.37 | 0.1395 | 0.04458333 | Speed 1
13.57333 | 13721.65 | 0.1395 | 0.04458333 | Speed 1
13.575 | 13724.21 | 0.1395 | 0.04458333 | Speed 1
13.57667 | 13728.15 | 0.1395 | 0.04458333 | Speed 1
13.57833 | 13733.18 | 0.1395 | 0.04458333 | Speed 1
13.58 | 13739.48 | 0.1395 | 0.04458333 | Speed 1
13.58167 | 13746.89 | 0.1395 | 0.04458333 | Speed 1
13.58333 | 13755.58 | 0.1395 | 0.04458333 | Speed 1
13.585 | 13765.36 | 0.1395 | 0.04458333 | Speed 1
13.58667 | 13776.06 | 0.1397 | 0.04466667 | Speed 1
13.58833 | 13779.08 | 0.1397 | 0.04466667 | Speed 1
13.59 | 13775.06 | 0.1397 | 0.04466667 | Speed 1
13.59167 | 13767.83 | 0.1397 | 0.04466667 | Speed 1
13.59333 | 13759.69 | 0.1397 | 0.04466667 | Speed 1
13.595 | 13752.47 | 0.1397 | 0.04466667 | Speed 1
13.59667 | 13746.07 | 0.1397 | 0.04466667 | Speed 1
13.59833 | 13741.13 | 0.1397 | 0.04466667 | Speed 1
13.6 | 13737.66 | 0.1397 | 0.04466667 | Speed 1
13.60167 | 13735.64 | 0.1397 | 0.04466667 | Speed 1
13.60333 | 13735.1 | 0.1397 | 0.04466667 | Speed 1
13.605 | 13736.1 | 0.1397 | 0.04466667 | Speed 1
13.60667 | 13738.48 | 0.1397 | 0.04466667 | Speed 1
13.60833 | 13742.14 | 0.1397 | 0.04466667 | Speed 1
13.61 | 13746.98 | 0.1397 | 0.04466667 | Speed 1
13.61167 | 13753.02 | 0.1397 | 0.04466667 | Speed 1
13.61333 | 13760.24 | 0.1397 | 0.04466667 | Speed 1
13.615 | 13768.65 | 0.1397 | 0.04466667 | Speed 1
13.61667 | 13775.7 | 0.14 | 0.04479167 | Speed 1
13.61833 | 13773.41 | 0.14 | 0.04479167 | Speed 1
13.62 | 13765.45 | 0.14 | 0.04479167 | Speed 1
13.62167 | 13755.49 | 0.14 | 0.04479167 | Speed 1
13.62333 | 13745.52 | 0.14 | 0.04479167 | Speed 1
13.625 | 13736.83 | 0.14 | 0.04479167 | Speed 1
13.62667 | 13729.52 | 0.14 | 0.04479167 | Speed 1
13.62833 | 13723.57 | 0.14 | 0.04479167 | Speed 1
13.63 | 13719 | 0.14 | 0.04479167 | Speed 1
13.63167 | 13715.71 | 0.14 | 0.04479167 | Speed 1
13.63333 | 13713.88 | 0.14 | 0.04479167 | Speed 1
13.635 | 13713.7 | 0.14 | 0.04479167 | Speed 1
13.63667 | 13715.25 | 0.14 | 0.04479167 | Speed 1
13.63833 | 13718.09 | 0.14 | 0.04479167 | Speed 1
13.64 | 13722.29 | 0.14 | 0.04479167 | Speed 1
13.64167 | 13727.41 | 0.14 | 0.04479167 | Speed 1
13.64333 | 13733.82 | 0.14 | 0.04479167 | Speed 1
13.645 | 13741.5 | 0.14 | 0.04479167 | Speed 1
13.64667 | 13749.91 | 0.14 | 0.04479167 | Speed 1
13.64833 | 13759.69 | 0.14 | 0.04479167 | Speed 1
13.65 | 13770.21 | 0.1402 | 0.044875 | Speed 1
13.65167 | 13773.59 | 0.1402 | 0.044875 | Speed 1
13.65333 | 13769.2 | 0.1402 | 0.044875 | Speed 1
13.655 | 13761.52 | 0.1402 | 0.044875 | Speed 1
13.65667 | 13753.57 | 0.1402 | 0.044875 | Speed 1
13.65833 | 13745.98 | 0.1402 | 0.044875 | Speed 1
13.66 | 13739.21 | 0.1402 | 0.044875 | Speed 1
13.66167 | 13734.18 | 0.1402 | 0.044875 | Speed 1
13.66333 | 13730.52 | 0.1402 | 0.044875 | Speed 1
13.665 | 13728.24 | 0.1402 | 0.044875 | Speed 1
13.66667 | 13727.41 | 0.1402 | 0.044875 | Speed 1
13.66833 | 13728.33 | 0.1402 | 0.044875 | Speed 1
13.67 | 13730.62 | 0.1402 | 0.044875 | Speed 1
13.67167 | 13734 | 0.1402 | 0.044875 | Speed 1
13.67333 | 13738.84 | 0.1402 | 0.044875 | Speed 1
13.675 | 13744.79 | 0.1402 | 0.044875 | Speed 1
13.67667 | 13751.74 | 0.1402 | 0.044875 | Speed 1
13.67833 | 13759.97 | 0.1402 | 0.044875 | Speed 1
13.68 | 13769.39 | 0.1405 | 0.045 | Speed 1
13.68167 | 13772.5 | 0.1405 | 0.045 | Speed 1
13.68333 | 13767.56 | 0.1405 | 0.045 | Speed 1
13.685 | 13758.69 | 0.1405 | 0.045 | Speed 1
13.68667 | 13749.36 | 0.1405 | 0.045 | Speed 1
13.68833 | 13740.49 | 0.1405 | 0.045 | Speed 1
13.69 | 13732.9 | 0.1405 | 0.045 | Speed 1
13.69167 | 13726.32 | 0.1405 | 0.045 | Speed 1
13.69333 | 13721.11 | 0.1405 | 0.045 | Speed 1
13.695 | 13717.9 | 0.1405 | 0.045 | Speed 1
13.69667 | 13715.98 | 0.1405 | 0.045 | Speed 1
13.69833 | 13715.34 | 0.1405 | 0.045 | Speed 1
13.7 | 13716.53 | 0.1405 | 0.045 | Speed 1
13.70167 | 13718.82 | 0.1405 | 0.045 | Speed 1
13.70333 | 13722.2 | 0.1405 | 0.045 | Speed 1
13.705 | 13727.32 | 0.1405 | 0.045 | Speed 1
13.70667 | 13733.36 | 0.1405 | 0.045 | Speed 1
13.70833 | 13740.4 | 0.1405 | 0.045 | Speed 1
13.71 | 13748.81 | 0.1405 | 0.045 | Speed 1
13.71167 | 13758.5 | 0.1405 | 0.045 | Speed 1
13.71333 | 13768.2 | 0.1407 | 0.04508333 | Speed 1
13.715 | 13769.29 | 0.1407 | 0.04508333 | Speed 1
13.71667 | 13763.99 | 0.1407 | 0.04508333 | Speed 1
13.71833 | 13756.22 | 0.1407 | 0.04508333 | Speed 1
13.72 | 13747.81 | 0.1407 | 0.04508333 | Speed 1
13.72167 | 13739.94 | 0.1407 | 0.04508333 | Speed 1
13.72333 | 13733.36 | 0.1407 | 0.04508333 | Speed 1
13.725 | 13728.05 | 0.1407 | 0.04508333 | Speed 1
13.72667 | 13724.31 | 0.1407 | 0.04508333 | Speed 1
13.72833 | 13722.11 | 0.1407 | 0.04508333 | Speed 1
13.73 | 13721.38 | 0.1407 | 0.04508333 | Speed 1
13.73167 | 13722.02 | 0.1407 | 0.04508333 | Speed 1
13.73333 | 13724.21 | 0.1407 | 0.04508333 | Speed 1
13.735 | 13727.69 | 0.1407 | 0.04508333 | Speed 1
13.73667 | 13732.26 | 0.1407 | 0.04508333 | Speed 1
13.73833 | 13738.3 | 0.1407 | 0.04508333 | Speed 1
13.74 | 13745.15 | 0.1407 | 0.04508333 | Speed 1
13.74167 | 13753.38 | 0.1407 | 0.04508333 | Speed 1
13.74333 | 13762.8 | 0.141 | 0.04520833 | Speed 1
13.745 | 13767.56 | 0.141 | 0.04520833 | Speed 1
13.74667 | 13763.35 | 0.141 | 0.04520833 | Speed 1
13.74833 | 13755.4 | 0.141 | 0.04520833 | Speed 1
13.75 | 13745.89 | 0.141 | 0.04520833 | Speed 1
13.75167 | 13737.2 | 0.141 | 0.04520833 | Speed 1
13.75333 | 13729.15 | 0.141 | 0.04520833 | Speed 1
13.755 | 13722.75 | 0.141 | 0.04520833 | Speed 1
13.75667 | 13717.45 | 0.141 | 0.04520833 | Speed 1
13.75833 | 13713.61 | 0.141 | 0.04520833 | Speed 1
13.76 | 13711.78 | 0.141 | 0.04520833 | Speed 1
13.76167 | 13711.14 | 0.141 | 0.04520833 | Speed 1
13.76333 | 13711.96 | 0.141 | 0.04520833 | Speed 1
13.765 | 13714.06 | 0.141 | 0.04520833 | Speed 1
13.76667 | 13717.63 | 0.141 | 0.04520833 | Speed 1
13.76833 | 13722.29 | 0.141 | 0.04520833 | Speed 1
13.77 | 13728.42 | 0.141 | 0.04520833 | Speed 1
13.77167 | 13735.64 | 0.141 | 0.04520833 | Speed 1
13.77333 | 13743.97 | 0.141 | 0.04520833 | Speed 1
13.775 | 13753.29 | 0.141 | 0.04520833 | Speed 1
13.77667 | 13763.72 | 0.1412 | 0.04529167 | Speed 1
13.77833 | 13768.11 | 0.1412 | 0.04529167 | Speed 1
13.78 | 13764.54 | 0.1412 | 0.04529167 | Speed 1
13.78167 | 13757.5 | 0.1412 | 0.04529167 | Speed 1
13.78333 | 13748.99 | 0.1412 | 0.04529167 | Speed 1
13.785 | 13741.22 | 0.1412 | 0.04529167 | Speed 1
13.78667 | 13734.73 | 0.1412 | 0.04529167 | Speed 1
13.78833 | 13729.33 | 0.1412 | 0.04529167 | Speed 1
13.79 | 13725.4 | 0.1412 | 0.04529167 | Speed 1
13.79167 | 13723.03 | 0.1412 | 0.04529167 | Speed 1
13.79333 | 13722.11 | 0.1412 | 0.04529167 | Speed 1
13.795 | 13722.48 | 0.1412 | 0.04529167 | Speed 1
13.79667 | 13724.67 | 0.1412 | 0.04529167 | Speed 1
13.79833 | 13727.87 | 0.1412 | 0.04529167 | Speed 1
13.8 | 13732.54 | 0.1412 | 0.04529167 | Speed 1
13.80167 | 13738.39 | 0.1412 | 0.04529167 | Speed 1
13.80333 | 13745.25 | 0.1412 | 0.04529167 | Speed 1
13.805 | 13753.48 | 0.1412 | 0.04529167 | Speed 1
13.80667 | 13762.71 | 0.1415 | 0.04541667 | Speed 1
13.80833 | 13766.83 | 0.1415 | 0.04541667 | Speed 1
13.81 | 13762.44 | 0.1415 | 0.04541667 | Speed 1
13.81167 | 13753.84 | 0.1415 | 0.04541667 | Speed 1
13.81333 | 13744.33 | 0.1415 | 0.04541667 | Speed 1
13.815 | 13735.37 | 0.1415 | 0.04541667 | Speed 1
13.81667 | 13727.51 | 0.1415 | 0.04541667 | Speed 1
13.81833 | 13721.2 | 0.1415 | 0.04541667 | Speed 1
13.82 | 13715.98 | 0.1415 | 0.04541667 | Speed 1
13.82167 | 13712.33 | 0.1415 | 0.04541667 | Speed 1
13.82333 | 13710.04 | 0.1415 | 0.04541667 | Speed 1
13.825 | 13709.22 | 0.1415 | 0.04541667 | Speed 1
13.82667 | 13709.86 | 0.1415 | 0.04541667 | Speed 1
13.82833 | 13712.51 | 0.1415 | 0.04541667 | Speed 1
13.83 | 13715.62 | 0.1415 | 0.04541667 | Speed 1

## 0.01Graphene_7500psi(drained)
Partner Data Point File
Time ( min ) | Stress ( psi ) | Position ( in ) | strain
0 | 7549.104 | 0.383 | 0
0.00167 | 7565.198 | 0.383 | 0
0.00333 | 7581.383 | 0.383 | 0
0.005 | 7598.391 | 0.383 | 0
0.00667 | 7617.594 | 0.383 | 0
0.00833 | 7639.082 | 0.383 | 0
0.01 | 7663.406 | 0.383 | 0
0.01167 | 7690.838 | 0.383 | 0.0002083333
0.01333 | 7721.471 | 0.3835 | 0.0002083333
0.015 | 7745.337 | 0.3835 | 0.0002083333
0.01667 | 7753.292 | 0.3835 | 0.0002083333
0.01833 | 7753.475 | 0.3835 | 0.0002083333
0.02 | 7750.915 | 0.3835 | 0.0002083333
0.02167 | 7747.531 | 0.3835 | 0.0002083333
0.02333 | 7744.605 | 0.3835 | 0.0002083333
0.025 | 7742.319 | 0.3835 | 0.0002083333
0.02667 | 7741.496 | 0.3835 | 0.0002083333
0.02833 | 7741.771 | 0.3835 | 0.0002083333
0.03 | 7743.416 | 0.3835 | 0.0002083333
0.03167 | 7746.434 | 0.3835 | 0.0002083333
0.03333 | 7750.915 | 0.3835 | 0.0002083333
0.035 | 7756.767 | 0.3835 | 0.0002083333
0.03667 | 7764.174 | 0.3835 | 0.0002083333
0.03833 | 7773.135 | 0.3835 | 0.0002083333
0.04 | 7783.559 | 0.3835 | 0.0002083333
0.04167 | 7794.989 | 0.3835 | 0.0002083333
0.04333 | 7807.791 | 0.3835 | 0.0002083333
0.045 | 7821.599 | 0.3835 | 0.0002916667
0.04667 | 7835.863 | 0.3837 | 0.0002916667
0.04833 | 7844.733 | 0.3837 | 0.0002916667
0.05 | 7845.465 | 0.3837 | 0.0002916667
0.05167 | 7842.996 | 0.3837 | 0.0002916667
0.05333 | 7839.704 | 0.3837 | 0.0002916667
0.055 | 7836.778 | 0.3837 | 0.0002916667
0.05667 | 7834.309 | 0.3837 | 0.0002916667
0.05833 | 7833.029 | 0.3837 | 0.0002916667
0.06 | 7833.212 | 0.3837 | 0.0002916667
0.06167 | 7834.218 | 0.3837 | 0.0002916667
0.06333 | 7836.869 | 0.3837 | 0.0002916667
0.065 | 7841.167 | 0.3837 | 0.0002916667
0.06667 | 7846.745 | 0.3837 | 0.0002916667
0.06833 | 7853.786 | 0.3837 | 0.0002916667
0.07 | 7862.107 | 0.3837 | 0.0002916667
0.07167 | 7871.983 | 0.3837 | 0.0002916667
0.07333 | 7883.23 | 0.3837 | 0.0002916667
0.075 | 7895.026 | 0.3837 | 0.0002916667
0.07667 | 7908.102 | 0.3837 | 0.0004166667
0.07833 | 7920.629 | 0.384 | 0.0004166667
0.08 | 7923.555 | 0.384 | 0.0004166667
0.08167 | 7920.995 | 0.384 | 0.0004166667
0.08333 | 7916.423 | 0.384 | 0.0004166667
0.085 | 7911.668 | 0.384 | 0.0004166667
0.08667 | 7907.462 | 0.384 | 0.0004166667
0.08833 | 7904.261 | 0.384 | 0.0004166667
0.09 | 7902.158 | 0.384 | 0.0004166667
0.09167 | 7901.427 | 0.384 | 0.0004166667
0.09333 | 7902.25 | 0.384 | 0.0004166667
0.095 | 7904.719 | 0.384 | 0.0004166667
0.09667 | 7908.285 | 0.384 | 0.0004166667
0.09833 | 7913.406 | 0.384 | 0.0004166667
0.1 | 7920.081 | 0.384 | 0.0004166667
0.10167 | 7927.853 | 0.384 | 0.0004166667
0.10333 | 7937.272 | 0.384 | 0.0004166667
0.105 | 7947.787 | 0.384 | 0.0004166667
0.10667 | 7959.309 | 0.384 | 0.0004166667
0.10833 | 7971.745 | 0.384 | 0.0005
0.11 | 7983.267 | 0.3842 | 0.0005
0.11167 | 7985.918 | 0.3842 | 0.0005
0.11333 | 7982.809 | 0.3842 | 0.0005
0.115 | 7977.78 | 0.3842 | 0.0005
0.11667 | 7972.202 | 0.3842 | 0.0005
0.11833 | 7967.264 | 0.3842 | 0.0005
0.12 | 7963.607 | 0.3842 | 0.0005
0.12167 | 7961.321 | 0.3842 | 0.0005
0.12333 | 7960.406 | 0.3842 | 0.0005
0.125 | 7960.772 | 0.3842 | 0.0005
0.12667 | 7962.509 | 0.3842 | 0.0005
0.12833 | 7965.984 | 0.3842 | 0.0005
0.13 | 7970.648 | 0.3842 | 0.0005
0.13167 | 7976.774 | 0.3842 | 0.0005
0.13333 | 7984.638 | 0.3842 | 0.0005
0.135 | 7993.508 | 0.3842 | 0.0005
0.13667 | 8003.384 | 0.3842 | 0.0005
0.13833 | 8014.265 | 0.3842 | 0.0005
0.14 | 8026.335 | 0.3842 | 0.0005
0.14167 | 8039.137 | 0.3842 | 0.000625
0.14333 | 8049.744 | 0.3845 | 0.000625
0.145 | 8050.75 | 0.3845 | 0.000625
0.14667 | 8047.275 | 0.3845 | 0.000625
0.14833 | 8042.246 | 0.3845 | 0.000625
0.15 | 8037.034 | 0.3845 | 0.000625
0.15167 | 8032.279 | 0.3845 | 0.000625
0.15333 | 8029.17 | 0.3845 | 0.000625
0.155 | 8026.884 | 0.3845 | 0.000625
0.15667 | 8026.152 | 0.3845 | 0.000625
0.15833 | 8026.427 | 0.3845 | 0.000625
0.16 | 8028.256 | 0.3845 | 0.000625
0.16167 | 8032.188 | 0.3845 | 0.000625
0.16333 | 8037.4 | 0.3845 | 0.000625
0.165 | 8044.075 | 0.3845 | 0.000625
0.16667 | 8052.213 | 0.3845 | 0.000625
0.16833 | 8061.449 | 0.3845 | 0.000625
0.17 | 8072.056 | 0.3845 | 0.000625
0.17167 | 8083.395 | 0.3845 | 0.0007083333
0.17333 | 8096.013 | 0.3847 | 0.0007083333
0.175 | 8104.792 | 0.3847 | 0.0007083333
0.17667 | 8104.335 | 0.3847 | 0.0007083333
0.17833 | 8099.763 | 0.3847 | 0.0007083333
0.18 | 8094.093 | 0.3847 | 0.0007083333
0.18167 | 8088.424 | 0.3847 | 0.0007083333
0.18333 | 8083.669 | 0.3847 | 0.0007083333
0.185 | 8080.103 | 0.3847 | 0.0007083333
0.18667 | 8077.817 | 0.3847 | 0.0007083333
0.18833 | 8076.811 | 0.3847 | 0.0007083333
0.19 | 8076.902 | 0.3847 | 0.0007083333
0.19167 | 8078.64 | 0.3847 | 0.0007083333
0.19333 | 8081.84 | 0.3847 | 0.0007083333
0.195 | 8086.869 | 0.3847 | 0.0007083333
0.19667 | 8093.27 | 0.3847 | 0.0007083333
0.19833 | 8101.043 | 0.3847 | 0.0007083333
0.2 | 8110.278 | 0.3847 | 0.0007083333
0.20167 | 8120.52 | 0.3847 | 0.0007083333
0.20333 | 8132.224 | 0.3847 | 0.0007083333
0.205 | 8144.203 | 0.3847 | 0.0008333333
0.20667 | 8157.005 | 0.385 | 0.0008333333
0.20833 | 8165.051 | 0.385 | 0.0008333333
0.21 | 8164.869 | 0.385 | 0.0008333333
0.21167 | 8161.028 | 0.385 | 0.0008333333
0.21333 | 8156.365 | 0.385 | 0.0008333333
0.215 | 8151.884 | 0.385 | 0.0008333333
0.21667 | 8148.043 | 0.385 | 0.0008333333
0.21833 | 8144.934 | 0.385 | 0.0008333333
0.22 | 8143.106 | 0.385 | 0.0008333333
0.22167 | 8142.74 | 0.385 | 0.0008333333
0.22333 | 8143.563 | 0.385 | 0.0008333333
0.225 | 8146.123 | 0.385 | 0.0008333333
0.22667 | 8150.512 | 0.385 | 0.0008333333
0.22833 | 8156.182 | 0.385 | 0.0008333333
0.23 | 8163.314 | 0.385 | 0.0008333333
0.23167 | 8172.001 | 0.385 | 0.0008333333
0.23333 | 8182.334 | 0.385 | 0.0008333333
0.235 | 8193.398 | 0.385 | 0.0008333333
0.23667 | 8205.377 | 0.385 | 0.0009166667
0.23833 | 8215.71 | 0.3852 | 0.0009166667
0.24 | 8216.441 | 0.3852 | 0.0009166667
0.24167 | 8212.601 | 0.3852 | 0.0009166667
0.24333 | 8207.114 | 0.3852 | 0.0009166667
0.245 | 8201.536 | 0.3852 | 0.0009166667
0.24667 | 8196.599 | 0.3852 | 0.0009166667
0.24833 | 8192.758 | 0.3852 | 0.0009166667
0.25 | 8190.289 | 0.3852 | 0.0009166667
0.25167 | 8189.283 | 0.3852 | 0.0009166667
0.25333 | 8189.283 | 0.3852 | 0.0009166667
0.255 | 8190.746 | 0.3852 | 0.0009166667
0.25667 | 8193.855 | 0.3852 | 0.0009166667
0.25833 | 8198.61 | 0.3852 | 0.0009166667
0.26 | 8204.92 | 0.3852 | 0.0009166667
0.26167 | 8212.235 | 0.3852 | 0.0009166667
0.26333 | 8221.196 | 0.3852 | 0.0009166667
0.265 | 8231.346 | 0.3852 | 0.0009166667
0.26667 | 8242.685 | 0.3852 | 0.0009166667
0.26833 | 8255.03 | 0.3852 | 0.001041667
0.27 | 8268.106 | 0.3855 | 0.001041667
0.27167 | 8277.067 | 0.3855 | 0.001041667
0.27333 | 8276.975 | 0.3855 | 0.001041667
0.275 | 8273.135 | 0.3855 | 0.001041667
0.27667 | 8267.923 | 0.3855 | 0.001041667
0.27833 | 8262.619 | 0.3855 | 0.001041667
0.28 | 8257.956 | 0.3855 | 0.001041667
0.28167 | 8254.572 | 0.3855 | 0.001041667
0.28333 | 8252.378 | 0.3855 | 0.001041667
0.285 | 8251.372 | 0.3855 | 0.001041667
0.28667 | 8251.738 | 0.3855 | 0.001041667
0.28833 | 8253.292 | 0.3855 | 0.001041667
0.29 | 8257.133 | 0.3855 | 0.001041667
0.29167 | 8262.162 | 0.3855 | 0.001041667
0.29333 | 8268.929 | 0.3855 | 0.001041667
0.295 | 8277.067 | 0.3855 | 0.001041667
0.29667 | 8286.851 | 0.3855 | 0.001041667
0.29833 | 8297.733 | 0.3855 | 0.001041667
0.3 | 8309.437 | 0.3855 | 0.001125
0.30167 | 8321.873 | 0.3857 | 0.001125
0.30333 | 8328.548 | 0.3857 | 0.001125
0.305 | 8326.994 | 0.3857 | 0.001125
0.30667 | 8322.33 | 0.3857 | 0.001125
0.30833 | 8316.661 | 0.3857 | 0.001125
0.31 | 8311.174 | 0.3857 | 0.001125
0.31167 | 8306.145 | 0.3857 | 0.001125
0.31333 | 8302.67 | 0.3857 | 0.001125
0.315 | 8300.659 | 0.3857 | 0.001125
0.31667 | 8299.744 | 0.3857 | 0.001125
0.31833 | 8300.201 | 0.3857 | 0.001125
0.32 | 8302.579 | 0.3857 | 0.001125
0.32167 | 8306.511 | 0.3857 | 0.001125
0.32333 | 8311.723 | 0.3857 | 0.001125
0.325 | 8318.673 | 0.3857 | 0.001125
0.32667 | 8326.719 | 0.3857 | 0.001125
0.32833 | 8336.504 | 0.3857 | 0.001125
0.33 | 8347.202 | 0.3857 | 0.001125
0.33167 | 8359.089 | 0.3857 | 0.001125
0.33333 | 8371.891 | 0.3857 | 0.00125
0.335 | 8384.419 | 0.386 | 0.00125
0.33667 | 8388.076 | 0.386 | 0.00125
0.33833 | 8385.79 | 0.386 | 0.00125
0.34 | 8381.675 | 0.386 | 0.00125
0.34167 | 8377.012 | 0.386 | 0.00125
0.34333 | 8372.714 | 0.386 | 0.00125
0.345 | 8369.422 | 0.386 | 0.00125
0.34667 | 8367.228 | 0.386 | 0.00125
0.34833 | 8365.948 | 0.386 | 0.00125
0.35 | 8365.948 | 0.386 | 0.00125
0.35167 | 8367.776 | 0.386 | 0.00125
0.35333 | 8371.343 | 0.386 | 0.00125
0.355 | 8376.28 | 0.386 | 0.00125
0.35667 | 8383.139 | 0.386 | 0.00125
0.35833 | 8391.46 | 0.386 | 0.00125
0.36 | 8401.244 | 0.386 | 0.00125
0.36167 | 8411.76 | 0.386 | 0.00125
0.36333 | 8423.19 | 0.386 | 0.001333333
0.365 | 8435.352 | 0.3862 | 0.001333333
0.36667 | 8439.741 | 0.3862 | 0.001333333
0.36833 | 8437.089 | 0.3862 | 0.001333333
0.37 | 8431.785 | 0.3862 | 0.001333333
0.37167 | 8425.567 | 0.3862 | 0.001333333
0.37333 | 8419.898 | 0.3862 | 0.001333333
0.375 | 8415.326 | 0.3862 | 0.001333333
0.37667 | 8411.668 | 0.3862 | 0.001333333
0.37833 | 8409.291 | 0.3862 | 0.001333333
0.38 | 8407.736 | 0.3862 | 0.001333333
0.38167 | 8407.645 | 0.3862 | 0.001333333
0.38333 | 8409.199 | 0.3862 | 0.001333333
0.385 | 8412.034 | 0.3862 | 0.001333333
0.38667 | 8416.789 | 0.3862 | 0.001333333
0.38833 | 8423.19 | 0.3862 | 0.001333333
0.39 | 8431.603 | 0.3862 | 0.001333333
0.39167 | 8441.204 | 0.3862 | 0.001333333
0.39333 | 8451.72 | 0.3862 | 0.001333333
0.395 | 8463.424 | 0.3862 | 0.001333333
0.39667 | 8476.134 | 0.3862 | 0.001458333
0.39833 | 8489.668 | 0.3865 | 0.001458333
0.4 | 8498.72 | 0.3865 | 0.001458333
0.40167 | 8498.903 | 0.3865 | 0.001458333
0.40333 | 8495.52 | 0.3865 | 0.001458333
0.405 | 8490.948 | 0.3865 | 0.001458333
0.40667 | 8486.742 | 0.3865 | 0.001458333
0.40833 | 8483.358 | 0.3865 | 0.001458333
0.41 | 8480.524 | 0.3865 | 0.001458333
0.41167 | 8478.786 | 0.3865 | 0.001458333
0.41333 | 8478.329 | 0.3865 | 0.001458333
0.415 | 8479.335 | 0.3865 | 0.001458333
0.41667 | 8481.987 | 0.3865 | 0.001458333
0.41833 | 8486.924 | 0.3865 | 0.001458333
0.42 | 8493.234 | 0.3865 | 0.001458333
0.42167 | 8501.098 | 0.3865 | 0.001458333
0.42333 | 8510.608 | 0.3865 | 0.001458333
0.425 | 8520.666 | 0.3865 | 0.001458333
0.42667 | 8531.639 | 0.3865 | 0.001541667
0.42833 | 8542.703 | 0.3867 | 0.001541667
0.43 | 8545.081 | 0.3867 | 0.001541667
0.43167 | 8541.332 | 0.3867 | 0.001541667
0.43333 | 8534.931 | 0.3867 | 0.001541667
0.435 | 8527.89 | 0.3867 | 0.001541667
0.43667 | 8521.672 | 0.3867 | 0.001541667
0.43833 | 8516.277 | 0.3867 | 0.001541667
0.44 | 8512.071 | 0.3867 | 0.001541667
0.44167 | 8508.962 | 0.3867 | 0.001541667
0.44333 | 8507.407 | 0.3867 | 0.001541667
0.445 | 8506.859 | 0.3867 | 0.001541667
0.44667 | 8507.773 | 0.3867 | 0.001541667
0.44833 | 8510.425 | 0.3867 | 0.001541667
0.45 | 8515.271 | 0.3867 | 0.001541667
0.45167 | 8521.398 | 0.3867 | 0.001541667
0.45333 | 8529.17 | 0.3867 | 0.001541667
0.455 | 8538.223 | 0.3867 | 0.001541667
0.45667 | 8548.83 | 0.3867 | 0.001541667
0.45833 | 8560.535 | 0.3867 | 0.001541667
0.46 | 8573.153 | 0.3867 | 0.001541667
0.46167 | 8586.87 | 0.3867 | 0.001666667
0.46333 | 8601.134 | 0.387 | 0.001666667
0.465 | 8608.267 | 0.387 | 0.001666667
0.46667 | 8608.084 | 0.387 | 0.001666667
0.46833 | 8604.792 | 0.387 | 0.001666667
0.47 | 8600.951 | 0.387 | 0.001666667
0.47167 | 8596.837 | 0.387 | 0.001666667
0.47333 | 8593.453 | 0.387 | 0.001666667
0.475 | 8591.167 | 0.387 | 0.001666667
0.47667 | 8590.07 | 0.387 | 0.001666667
0.47833 | 8590.527 | 0.387 | 0.001666667
0.48 | 8592.905 | 0.387 | 0.001666667
0.48167 | 8596.745 | 0.387 | 0.001666667
0.48333 | 8602.506 | 0.387 | 0.001666667
0.485 | 8609.73 | 0.387 | 0.001666667
0.48667 | 8618.417 | 0.387 | 0.001666667
0.48833 | 8628.201 | 0.387 | 0.001666667
0.49 | 8639.174 | 0.387 | 0.001666667
0.49167 | 8650.97 | 0.387 | 0.00175
0.49333 | 8661.394 | 0.3872 | 0.00175
0.495 | 8662.674 | 0.3872 | 0.00175
0.49667 | 8659.108 | 0.3872 | 0.00175
0.49833 | 8653.439 | 0.3872 | 0.00175
0.5 | 8646.855 | 0.3872 | 0.00175
0.50167 | 8641.003 | 0.3872 | 0.00175
0.50333 | 8636.522 | 0.3872 | 0.00175
0.505 | 8632.956 | 0.3872 | 0.00175
0.50667 | 8630.578 | 0.3872 | 0.00175
0.50833 | 8628.932 | 0.3872 | 0.00175
0.51 | 8628.841 | 0.3872 | 0.00175
0.51167 | 8630.487 | 0.3872 | 0.00175
0.51333 | 8634.145 | 0.3872 | 0.00175
0.515 | 8639.54 | 0.3872 | 0.00175
0.51667 | 8646.215 | 0.3872 | 0.00175
0.51833 | 8654.81 | 0.3872 | 0.00175
0.52 | 8664.595 | 0.3872 | 0.00175
0.52167 | 8675.567 | 0.3872 | 0.00175
0.52333 | 8687.821 | 0.3872 | 0.00175
0.525 | 8700.897 | 0.3872 | 0.001875
0.52667 | 8715.161 | 0.3875 | 0.001875
0.52833 | 8722.202 | 0.3875 | 0.001875
0.53 | 8722.02 | 0.3875 | 0.001875
0.53167 | 8718.453 | 0.3875 | 0.001875
0.53333 | 8714.338 | 0.3875 | 0.001875
0.535 | 8709.949 | 0.3875 | 0.001875
0.53667 | 8706.566 | 0.3875 | 0.001875
0.53833 | 8703.731 | 0.3875 | 0.001875
0.54 | 8702.268 | 0.3875 | 0.001875
0.54167 | 8701.902 | 0.3875 | 0.001875
0.54333 | 8703 | 0.3875 | 0.001875
0.545 | 8705.926 | 0.3875 | 0.001875
0.54667 | 8710.681 | 0.3875 | 0.001875
0.54833 | 8717.173 | 0.3875 | 0.001875
0.55 | 8725.037 | 0.3875 | 0.001875
0.55167 | 8734.181 | 0.3875 | 0.001875
0.55333 | 8744.788 | 0.3875 | 0.001875
0.555 | 8756.767 | 0.3875 | 0.001958333
0.55667 | 8769.477 | 0.3877 | 0.001958333
0.55833 | 8776.153 | 0.3877 | 0.001958333
0.56 | 8774.781 | 0.3877 | 0.001958333
0.56167 | 8770.209 | 0.3877 | 0.001958333
0.56333 | 8764.448 | 0.3877 | 0.001958333
0.565 | 8758.413 | 0.3877 | 0.001958333
0.56667 | 8753.018 | 0.3877 | 0.001958333
0.56833 | 8749.086 | 0.3877 | 0.001958333
0.57 | 8746.251 | 0.3877 | 0.001958333
0.57167 | 8744.24 | 0.3877 | 0.001958333
0.57333 | 8743.691 | 0.3877 | 0.001958333
0.575 | 8744.697 | 0.3877 | 0.001958333
0.57667 | 8747.44 | 0.3877 | 0.001958333
0.57833 | 8752.378 | 0.3877 | 0.001958333
0.58 | 8758.962 | 0.3877 | 0.001958333
0.58167 | 8767.009 | 0.3877 | 0.001958333
0.58333 | 8776.701 | 0.3877 | 0.001958333
0.585 | 8787.674 | 0.3877 | 0.001958333
0.58667 | 8799.836 | 0.3877 | 0.001958333
0.58833 | 8812.821 | 0.3877 | 0.001958333
0.59 | 8827.177 | 0.3877 | 0.002083333
0.59167 | 8838.79 | 0.388 | 0.002083333
0.59333 | 8841.442 | 0.388 | 0.002083333
0.595 | 8838.79 | 0.388 | 0.002083333
0.59667 | 8834.584 | 0.388 | 0.002083333
0.59833 | 8830.286 | 0.388 | 0.002083333
0.6 | 8826.537 | 0.388 | 0.002083333
0.60167 | 8823.245 | 0.388 | 0.002083333
0.60333 | 8821.233 | 0.388 | 0.002083333
0.605 | 8820.41 | 0.388 | 0.002083333
0.60667 | 8821.05 | 0.388 | 0.002083333
0.60833 | 8823.428 | 0.388 | 0.002083333
0.61 | 8828 | 0.388 | 0.002083333
0.61167 | 8834.218 | 0.388 | 0.002083333
0.61333 | 8842.082 | 0.388 | 0.002083333
0.615 | 8851.134 | 0.388 | 0.002083333
0.61667 | 8861.376 | 0.388 | 0.002083333
0.61833 | 8872.44 | 0.388 | 0.002166667
0.62 | 8884.602 | 0.3882 | 0.002166667
0.62167 | 8890.728 | 0.3882 | 0.002166667
0.62333 | 8888.808 | 0.3882 | 0.002166667
0.625 | 8883.505 | 0.3882 | 0.002166667
0.62667 | 8876.829 | 0.3882 | 0.002166667
0.62833 | 8870.246 | 0.3882 | 0.002166667
0.63 | 8864.393 | 0.3882 | 0.002166667
0.63167 | 8859.638 | 0.3882 | 0.002166667
0.63333 | 8856.438 | 0.3882 | 0.002166667
0.635 | 8854.243 | 0.3882 | 0.002166667
0.63667 | 8853.512 | 0.3882 | 0.002166667
0.63833 | 8853.695 | 0.3882 | 0.002166667
0.64 | 8855.889 | 0.3882 | 0.002166667
0.64167 | 8860.096 | 0.3882 | 0.002166667
0.64333 | 8866.039 | 0.3882 | 0.002166667
0.645 | 8873.812 | 0.3882 | 0.002166667
0.64667 | 8883.047 | 0.3882 | 0.002166667
0.64833 | 8893.197 | 0.3882 | 0.002166667
0.65 | 8904.81 | 0.3882 | 0.002166667
0.65167 | 8917.703 | 0.3882 | 0.002166667
0.65333 | 8931.603 | 0.3882 | 0.002291667
0.655 | 8946.507 | 0.3885 | 0.002291667
0.65667 | 8954.371 | 0.3885 | 0.002291667
0.65833 | 8954.646 | 0.3885 | 0.002291667
0.66 | 8951.811 | 0.3885 | 0.002291667
0.66167 | 8947.605 | 0.3885 | 0.002291667
0.66333 | 8943.856 | 0.3885 | 0.002291667
0.665 | 8940.838 | 0.3885 | 0.002291667
0.66667 | 8938.369 | 0.3885 | 0.002291667
0.66833 | 8936.815 | 0.3885 | 0.002291667
0.67 | 8936.906 | 0.3885 | 0.002291667
0.67167 | 8938.644 | 0.3885 | 0.002291667
0.67333 | 8942.301 | 0.3885 | 0.002291667
0.675 | 8947.879 | 0.3885 | 0.002291667
0.67667 | 8955.103 | 0.3885 | 0.002291667
0.67833 | 8963.515 | 0.3885 | 0.002291667
0.68 | 8972.934 | 0.3885 | 0.002291667
0.68167 | 8983.815 | 0.3885 | 0.002375
0.68333 | 8996.069 | 0.3887 | 0.002375
0.685 | 9004.207 | 0.3887 | 0.002375
0.68667 | 9003.109 | 0.3887 | 0.002375
0.68833 | 8998.08 | 0.3887 | 0.002375
0.69 | 8990.856 | 0.3887 | 0.002375
0.69167 | 8983.998 | 0.3887 | 0.002375
0.69333 | 8977.872 | 0.3887 | 0.002375
0.695 | 8972.934 | 0.3887 | 0.002375
0.69667 | 8969.093 | 0.3887 | 0.002375
0.69833 | 8966.716 | 0.3887 | 0.002375
0.7 | 8965.253 | 0.3887 | 0.002375
0.70167 | 8965.161 | 0.3887 | 0.002375
0.70333 | 8966.533 | 0.3887 | 0.002375
0.705 | 8969.916 | 0.3887 | 0.002375
0.70667 | 8975.494 | 0.3887 | 0.002375
0.70833 | 8982.535 | 0.3887 | 0.002375
0.71 | 8990.856 | 0.3887 | 0.002375
0.71167 | 9000.915 | 0.3887 | 0.002375
0.71333 | 9012.254 | 0.3887 | 0.002375
0.715 | 9025.147 | 0.3887 | 0.002375
0.71667 | 9039.046 | 0.3887 | 0.0025
0.71833 | 9053.676 | 0.389 | 0.0025
0.72 | 9064.466 | 0.389 | 0.0025
0.72167 | 9066.021 | 0.389 | 0.0025
0.72333 | 9063.461 | 0.389 | 0.0025
0.725 | 9059.346 | 0.389 | 0.0025
0.72667 | 9055.139 | 0.389 | 0.0025
0.72833 | 9051.208 | 0.389 | 0.0025
0.73 | 9048.281 | 0.389 | 0.0025
0.73167 | 9046.453 | 0.389 | 0.0025
0.73333 | 9045.812 | 0.389 | 0.0025
0.735 | 9046.544 | 0.389 | 0.0025
0.73667 | 9049.287 | 0.389 | 0.0025
0.73833 | 9054.134 | 0.389 | 0.0025
0.74 | 9060.717 | 0.389 | 0.0025
0.74167 | 9068.49 | 0.389 | 0.0025
0.74333 | 9077.908 | 0.389 | 0.0025
0.745 | 9088.698 | 0.389 | 0.0025
0.74667 | 9100.769 | 0.389 | 0.002583333
0.74833 | 9113.57 | 0.3892 | 0.002583333
0.75 | 9119.514 | 0.3892 | 0.002583333
0.75167 | 9117.319 | 0.3892 | 0.002583333
0.75333 | 9111.924 | 0.3892 | 0.002583333
0.755 | 9105.158 | 0.3892 | 0.002583333
0.75667 | 9098.848 | 0.3892 | 0.002583333
0.75833 | 9093.088 | 0.3892 | 0.002583333
0.76 | 9088.607 | 0.3892 | 0.002583333
0.76167 | 9085.224 | 0.3892 | 0.002583333
0.76333 | 9083.029 | 0.3892 | 0.002583333
0.765 | 9082.115 | 0.3892 | 0.002583333
0.76667 | 9082.663 | 0.3892 | 0.002583333
0.76833 | 9085.406 | 0.3892 | 0.002583333
0.77 | 9090.07 | 0.3892 | 0.002583333
0.77167 | 9096.379 | 0.3892 | 0.002583333
0.77333 | 9104.518 | 0.3892 | 0.002583333
0.775 | 9113.753 | 0.3892 | 0.002583333
0.77667 | 9124.909 | 0.3892 | 0.002583333
0.77833 | 9137.162 | 0.3892 | 0.002583333
0.78 | 9150.055 | 0.3892 | 0.002583333
0.78167 | 9164.046 | 0.3892 | 0.002708333
0.78333 | 9178.494 | 0.3895 | 0.002708333
0.785 | 9184.712 | 0.3895 | 0.002708333
0.78667 | 9184.437 | 0.3895 | 0.002708333
0.78833 | 9180.78 | 0.3895 | 0.002708333
0.79 | 9176.299 | 0.3895 | 0.002708333
0.79167 | 9171.91 | 0.3895 | 0.002708333
0.79333 | 9168.618 | 0.3895 | 0.002708333
0.795 | 9165.966 | 0.3895 | 0.002708333
0.79667 | 9164.686 | 0.3895 | 0.002708333
0.79833 | 9164.595 | 0.3895 | 0.002708333
0.8 | 9166.515 | 0.3895 | 0.002708333
0.80167 | 9170.264 | 0.3895 | 0.002708333
0.80333 | 9175.75 | 0.3895 | 0.002708333
0.805 | 9182.791 | 0.3895 | 0.002708333
0.80667 | 9191.295 | 0.3895 | 0.002708333
0.80833 | 9201.08 | 0.3895 | 0.002708333
0.81 | 9212.418 | 0.3895 | 0.002708333
0.81167 | 9224.671 | 0.3895 | 0.002791667
0.81333 | 9236.742 | 0.3897 | 0.002791667
0.815 | 9239.668 | 0.3897 | 0.002791667
0.81667 | 9236.924 | 0.3897 | 0.002791667
0.81833 | 9231.438 | 0.3897 | 0.002791667
0.82 | 9224.946 | 0.3897 | 0.002791667
0.82167 | 9219.093 | 0.3897 | 0.002791667
0.82333 | 9214.064 | 0.3897 | 0.002791667
0.825 | 9210.224 | 0.3897 | 0.002791667
0.82667 | 9207.298 | 0.3897 | 0.002791667
0.82833 | 9205.834 | 0.3897 | 0.002791667
0.83 | 9205.834 | 0.3897 | 0.002791667
0.83167 | 9207.48 | 0.3897 | 0.002791667
0.83333 | 9211.047 | 0.3897 | 0.002791667
0.835 | 9216.716 | 0.3897 | 0.002791667
0.83667 | 9224.123 | 0.3897 | 0.002791667
0.83833 | 9233.175 | 0.3897 | 0.002791667
0.84 | 9243.417 | 0.3897 | 0.002791667
0.84167 | 9255.121 | 0.3897 | 0.002791667
0.84333 | 9268.014 | 0.3897 | 0.002791667
0.845 | 9282.096 | 0.3897 | 0.002916667
0.84667 | 9297.093 | 0.39 | 0.002916667
0.84833 | 9305.139 | 0.39 | 0.002916667
0.85 | 9305.231 | 0.39 | 0.002916667
0.85167 | 9302.122 | 0.39 | 0.002916667
0.85333 | 9297.733 | 0.39 | 0.002916667
0.855 | 9293.801 | 0.39 | 0.002916667
0.85667 | 9290.509 | 0.39 | 0.002916667
0.85833 | 9287.949 | 0.39 | 0.002916667
0.86 | 9286.303 | 0.39 | 0.002916667
0.86167 | 9286.028 | 0.39 | 0.002916667
0.86333 | 9287.583 | 0.39 | 0.002916667
0.865 | 9290.783 | 0.39 | 0.002916667
0.86667 | 9296.087 | 0.39 | 0.002916667
0.86833 | 9302.853 | 0.39 | 0.002916667
0.87 | 9311.357 | 0.39 | 0.002916667
0.87167 | 9321.233 | 0.39 | 0.002916667
0.87333 | 9332.48 | 0.39 | 0.002916667
0.875 | 9344.825 | 0.39 | 0.003
0.87667 | 9357.992 | 0.3902 | 0.003
0.87833 | 9363.845 | 0.3902 | 0.003
0.88 | 9362.382 | 0.3902 | 0.003
0.88167 | 9357.169 | 0.3902 | 0.003
0.88333 | 9350.951 | 0.3902 | 0.003
0.885 | 9344.916 | 0.3902 | 0.003
0.88667 | 9339.521 | 0.3902 | 0.003
0.88833 | 9335.589 | 0.3902 | 0.003
0.89 | 9332.755 | 0.3902 | 0.003
0.89167 | 9331.017 | 0.3902 | 0.003
0.89333 | 9330.377 | 0.3902 | 0.003
0.895 | 9331.749 | 0.3902 | 0.003
0.89667 | 9335.132 | 0.3902 | 0.003
0.89833 | 9340.344 | 0.3902 | 0.003
0.9 | 9347.202 | 0.3902 | 0.003
0.90167 | 9355.706 | 0.3902 | 0.003
0.90333 | 9365.582 | 0.3902 | 0.003
0.905 | 9376.738 | 0.3902 | 0.003
0.90667 | 9389.265 | 0.3902 | 0.003
0.90833 | 9403.073 | 0.3902 | 0.003125
0.91 | 9417.886 | 0.3905 | 0.003125
0.91167 | 9425.202 | 0.3905 | 0.003125
0.91333 | 9425.11 | 0.3905 | 0.003125
0.915 | 9421.453 | 0.3905 | 0.003125
0.91667 | 9416.881 | 0.3905 | 0.003125
0.91833 | 9412.766 | 0.3905 | 0.003125
0.92 | 9408.925 | 0.3905 | 0.003125
0.92167 | 9405.908 | 0.3905 | 0.003125
0.92333 | 9404.17 | 0.3905 | 0.003125
0.925 | 9403.622 | 0.3905 | 0.003125
0.92667 | 9404.353 | 0.3905 | 0.003125
0.92833 | 9407.279 | 0.3905 | 0.003125
0.93 | 9412.4 | 0.3905 | 0.003125
0.93167 | 9418.984 | 0.3905 | 0.003125
0.93333 | 9427.579 | 0.3905 | 0.003125
0.935 | 9437.18 | 0.3905 | 0.003125
0.93667 | 9448.153 | 0.3905 | 0.003125
0.93833 | 9460.315 | 0.3905 | 0.003208333
0.94 | 9473.483 | 0.3907 | 0.003208333
0.94167 | 9479.243 | 0.3907 | 0.003208333
0.94333 | 9477.597 | 0.3907 | 0.003208333
0.945 | 9472.385 | 0.3907 | 0.003208333
0.94667 | 9466.259 | 0.3907 | 0.003208333
0.94833 | 9460.224 | 0.3907 | 0.003208333
0.95 | 9454.829 | 0.3907 | 0.003208333
0.95167 | 9450.714 | 0.3907 | 0.003208333
0.95333 | 9447.879 | 0.3907 | 0.003208333
0.955 | 9446.416 | 0.3907 | 0.003208333
0.95667 | 9445.776 | 0.3907 | 0.003208333
0.95833 | 9446.782 | 0.3907 | 0.003208333
0.96 | 9449.616 | 0.3907 | 0.003208333
0.96167 | 9454.371 | 0.3907 | 0.003208333
0.96333 | 9461.047 | 0.3907 | 0.003208333
0.965 | 9469.185 | 0.3907 | 0.003208333
0.96667 | 9479.06 | 0.3907 | 0.003208333
0.96833 | 9490.216 | 0.3907 | 0.003208333
0.97 | 9502.287 | 0.3907 | 0.003208333
0.97167 | 9515.728 | 0.3907 | 0.003208333
0.97333 | 9530.542 | 0.3907 | 0.003333333
0.975 | 9543.344 | 0.391 | 0.003333333
0.97667 | 9546.727 | 0.391 | 0.003333333
0.97833 | 9544.807 | 0.391 | 0.003333333
0.98 | 9541.149 | 0.391 | 0.003333333
0.98167 | 9537.126 | 0.391 | 0.003333333
0.98333 | 9533.194 | 0.391 | 0.003333333
0.985 | 9530.359 | 0.391 | 0.003333333
0.98667 | 9528.347 | 0.391 | 0.003333333
0.98833 | 9527.433 | 0.391 | 0.003333333
0.99 | 9528.164 | 0.391 | 0.003333333
0.99167 | 9530.999 | 0.391 | 0.003333333
0.99333 | 9535.388 | 0.391 | 0.003333333
0.995 | 9541.606 | 0.391 | 0.003333333
0.99667 | 9549.744 | 0.391 | 0.003333333
0.99833 | 9559.163 | 0.391 | 0.003333333
1 | 9569.77 | 0.391 | 0.003333333
1.00167 | 9581.475 | 0.391 | 0.003416667
1.00333 | 9594.733 | 0.3912 | 0.003416667
1.005 | 9604.06 | 0.3912 | 0.003416667
1.00667 | 9604.518 | 0.3912 | 0.003416667
1.00833 | 9600.311 | 0.3912 | 0.003416667
1.01 | 9594.276 | 0.3912 | 0.003416667
1.01167 | 9587.693 | 0.3912 | 0.003416667
1.01333 | 9581.566 | 0.3912 | 0.003416667
1.015 | 9576.902 | 0.3912 | 0.003416667
1.01667 | 9573.793 | 0.3912 | 0.003416667
1.01833 | 9571.507 | 0.3912 | 0.003416667
1.02 | 9570.136 | 0.3912 | 0.003416667
1.02167 | 9570.502 | 0.3912 | 0.003416667
1.02333 | 9572.971 | 0.3912 | 0.003416667
1.025 | 9577.268 | 0.3912 | 0.003416667
1.02667 | 9583.669 | 0.3912 | 0.003416667
1.02833 | 9591.716 | 0.3912 | 0.003416667
1.03 | 9601.134 | 0.3912 | 0.003416667
1.03167 | 9612.199 | 0.3912 | 0.003416667
1.03333 | 9624.635 | 0.3912 | 0.003416667
1.035 | 9637.985 | 0.3912 | 0.003416667
1.03667 | 9652.799 | 0.3912 | 0.003541667
1.03833 | 9665.966 | 0.3915 | 0.003541667
1.04 | 9669.167 | 0.3915 | 0.003541667
1.04167 | 9666.972 | 0.3915 | 0.003541667
1.04333 | 9662.674 | 0.3915 | 0.003541667
1.045 | 9658.194 | 0.3915 | 0.003541667
1.04667 | 9653.987 | 0.3915 | 0.003541667
1.04833 | 9650.878 | 0.3915 | 0.003541667
1.05 | 9648.684 | 0.3915 | 0.003541667
1.05167 | 9647.586 | 0.3915 | 0.003541667
1.05333 | 9647.678 | 0.3915 | 0.003541667
1.055 | 9649.598 | 0.3915 | 0.003541667
1.05667 | 9653.53 | 0.3915 | 0.003541667
1.05833 | 9659.474 | 0.3915 | 0.003541667
1.06 | 9667.338 | 0.3915 | 0.003541667
1.06167 | 9676.939 | 0.3915 | 0.003541667
1.06333 | 9687.546 | 0.3915 | 0.003541667
1.065 | 9699.434 | 0.3915 | 0.003541667
1.06667 | 9712.601 | 0.3915 | 0.003625
1.06833 | 9724.397 | 0.3917 | 0.003625
1.07 | 9727.415 | 0.3917 | 0.003625
1.07167 | 9724.397 | 0.3917 | 0.003625
1.07333 | 9718.728 | 0.3917 | 0.003625
1.075 | 9712.144 | 0.3917 | 0.003625
1.07667 | 9706.017 | 0.3917 | 0.003625
1.07833 | 9701.354 | 0.3917 | 0.003625
1.08 | 9697.605 | 0.3917 | 0.003625
1.08167 | 9695.044 | 0.3917 | 0.003625
1.08333 | 9693.581 | 0.3917 | 0.003625
1.085 | 9693.673 | 0.3917 | 0.003625
1.08667 | 9695.502 | 0.3917 | 0.003625
1.08833 | 9699.616 | 0.3917 | 0.003625
1.09 | 9705.652 | 0.3917 | 0.003625
1.09167 | 9713.058 | 0.3917 | 0.003625
1.09333 | 9722.111 | 0.3917 | 0.003625
1.095 | 9732.718 | 0.3917 | 0.003625
1.09667 | 9744.697 | 0.3917 | 0.003625
1.09833 | 9757.773 | 0.3917 | 0.003625
1.1 | 9772.129 | 0.3917 | 0.00375
1.10167 | 9787.308 | 0.392 | 0.00375
1.10333 | 9794.807 | 0.392 | 0.00375
1.105 | 9794.807 | 0.392 | 0.00375
1.10667 | 9791.789 | 0.392 | 0.00375
1.10833 | 9787.217 | 0.392 | 0.00375
1.11 | 9782.828 | 0.392 | 0.00375
1.11167 | 9778.987 | 0.392 | 0.00375
1.11333 | 9776.336 | 0.392 | 0.00375
1.115 | 9774.324 | 0.392 | 0.00375
1.11667 | 9773.958 | 0.392 | 0.00375
1.11833 | 9775.604 | 0.392 | 0.00375
1.12 | 9779.079 | 0.392 | 0.00375
1.12167 | 9784.474 | 0.392 | 0.00375
1.12333 | 9791.515 | 0.392 | 0.00375
1.125 | 9800.11 | 0.392 | 0.00375
1.12667 | 9810.26 | 0.392 | 0.00375
1.12833 | 9821.873 | 0.392 | 0.00375
1.13 | 9834.858 | 0.392 | 0.003833333
1.13167 | 9846.745 | 0.3922 | 0.003833333
1.13333 | 9849.031 | 0.3922 | 0.003833333
1.135 | 9845.465 | 0.3922 | 0.003833333
1.13667 | 9839.064 | 0.3922 | 0.003833333
1.13833 | 9831.932 | 0.3922 | 0.003833333
1.14 | 9825.439 | 0.3922 | 0.003833333
1.14167 | 9819.953 | 0.3922 | 0.003833333
1.14333 | 9815.747 | 0.3922 | 0.003833333
1.145 | 9812.729 | 0.3922 | 0.003833333
1.14667 | 9810.9 | 0.3922 | 0.003833333
1.14833 | 9810.626 | 0.3922 | 0.003833333
1.15 | 9812.089 | 0.3922 | 0.003833333
1.15167 | 9815.564 | 0.3922 | 0.003833333
1.15333 | 9820.776 | 0.3922 | 0.003833333
1.155 | 9828.183 | 0.3922 | 0.003833333
1.15667 | 9837.51 | 0.3922 | 0.003833333
1.15833 | 9847.842 | 0.3922 | 0.003833333
1.16 | 9859.821 | 0.3922 | 0.003833333
1.16167 | 9872.897 | 0.3922 | 0.003833333
1.16333 | 9887.071 | 0.3922 | 0.003958333
1.165 | 9902.524 | 0.3925 | 0.003958333
1.16667 | 9914.595 | 0.3925 | 0.003958333
1.16833 | 9917.063 | 0.3925 | 0.003958333
1.17 | 9914.595 | 0.3925 | 0.003958333
1.17167 | 9910.114 | 0.3925 | 0.003958333
1.17333 | 9905.633 | 0.3925 | 0.003958333
1.175 | 9901.244 | 0.3925 | 0.003958333
1.17667 | 9898.044 | 0.3925 | 0.003958333
1.17833 | 9895.941 | 0.3925 | 0.003958333
1.18 | 9894.752 | 0.3925 | 0.003958333
1.18167 | 9895.392 | 0.3925 | 0.003958333
1.18333 | 9898.318 | 0.3925 | 0.003958333
1.185 | 9903.164 | 0.3925 | 0.003958333
1.18667 | 9909.657 | 0.3925 | 0.003958333
1.18833 | 9917.703 | 0.3925 | 0.003958333
1.19 | 9927.671 | 0.3925 | 0.003958333
1.19167 | 9938.644 | 0.3925 | 0.003958333
1.19333 | 9950.897 | 0.3925 | 0.004041667
1.195 | 9964.156 | 0.3927 | 0.004041667
1.19667 | 9970.191 | 0.3927 | 0.004041667
1.19833 | 9968.362 | 0.3927 | 0.004041667
1.2 | 9962.784 | 0.3927 | 0.004041667
1.20167 | 9955.834 | 0.3927 | 0.004041667
1.20333 | 9949.159 | 0.3927 | 0.004041667
1.205 | 9943.307 | 0.3927 | 0.004041667
1.20667 | 9938.826 | 0.3927 | 0.004041667
1.20833 | 9935.717 | 0.3927 | 0.004041667
1.21 | 9933.797 | 0.3927 | 0.004041667
1.21167 | 9933.34 | 0.3927 | 0.004041667
1.21333 | 9934.712 | 0.3927 | 0.004041667
1.215 | 9938.186 | 0.3927 | 0.004041667
1.21667 | 9943.673 | 0.3927 | 0.004041667
1.21833 | 9950.714 | 0.3927 | 0.004041667
1.22 | 9959.126 | 0.3927 | 0.004041667
1.22167 | 9968.911 | 0.3927 | 0.004041667
1.22333 | 9980.432 | 0.3927 | 0.004041667
1.225 | 9992.96 | 0.3927 | 0.004041667
1.22667 | 10006.68 | 0.3927 | 0.004166667
1.22833 | 10021.67 | 0.393 | 0.004166667
1.23 | 10030.91 | 0.393 | 0.004166667
1.23167 | 10031.18 | 0.393 | 0.004166667
1.23333 | 10027.25 | 0.393 | 0.004166667
1.235 | 10021.76 | 0.393 | 0.004166667
1.23667 | 10016.09 | 0.393 | 0.004166667
1.23833 | 10011.16 | 0.393 | 0.004166667
1.24 | 10007.41 | 0.393 | 0.004166667
1.24167 | 10004.85 | 0.393 | 0.004166667
1.24333 | 10003.29 | 0.393 | 0.004166667
1.245 | 10003.48 | 0.393 | 0.004166667
1.24667 | 10005.58 | 0.393 | 0.004166667
1.24833 | 10010.06 | 0.393 | 0.004166667
1.25 | 10016.37 | 0.393 | 0.004166667
1.25167 | 10024.05 | 0.393 | 0.004166667
1.25333 | 10033.28 | 0.393 | 0.004166667
1.255 | 10044.35 | 0.393 | 0.004166667
1.25667 | 10056.6 | 0.393 | 0.004166667
1.25833 | 10069.95 | 0.393 | 0.00425
1.26 | 10082.48 | 0.3932 | 0.00425
1.26167 | 10085.31 | 0.3932 | 0.00425
1.26333 | 10082.02 | 0.3932 | 0.00425
1.265 | 10075.71 | 0.3932 | 0.00425
1.26667 | 10069.04 | 0.3932 | 0.00425
1.26833 | 10062.73 | 0.3932 | 0.00425
1.27 | 10057.43 | 0.3932 | 0.00425
1.27167 | 10053.31 | 0.3932 | 0.00425
1.27333 | 10050.38 | 0.3932 | 0.00425
1.275 | 10048.92 | 0.3932 | 0.00425
1.27667 | 10048.56 | 0.3932 | 0.00425
1.27833 | 10050.29 | 0.3932 | 0.00425
1.28 | 10054.59 | 0.3932 | 0.00425
1.28167 | 10060.17 | 0.3932 | 0.00425
1.28333 | 10067.12 | 0.3932 | 0.00425
1.285 | 10076.17 | 0.3932 | 0.00425
1.28667 | 10086.78 | 0.3932 | 0.00425
1.28833 | 10098.94 | 0.3932 | 0.00425
1.29 | 10112.66 | 0.3932 | 0.00425
1.29167 | 10127.01 | 0.3932 | 0.004375
1.29333 | 10141.83 | 0.3935 | 0.004375
1.295 | 10148.13 | 0.3935 | 0.004375
1.29667 | 10147.4 | 0.3935 | 0.004375
1.29833 | 10143.11 | 0.3935 | 0.004375
1.3 | 10137.62 | 0.3935 | 0.004375
1.30167 | 10132.5 | 0.3935 | 0.004375
1.30333 | 10128.2 | 0.3935 | 0.004375
1.305 | 10125.27 | 0.3935 | 0.004375
1.30667 | 10123.08 | 0.3935 | 0.004375
1.30833 | 10122.26 | 0.3935 | 0.004375
1.31 | 10123.45 | 0.3935 | 0.004375
1.31167 | 10126.55 | 0.3935 | 0.004375
1.31333 | 10131.86 | 0.3935 | 0.004375
1.315 | 10138.9 | 0.3935 | 0.004375
1.31667 | 10147.4 | 0.3935 | 0.004375
1.31833 | 10157.74 | 0.3935 | 0.004375
1.32 | 10169.35 | 0.3935 | 0.004375
1.32167 | 10182.15 | 0.3935 | 0.004458333
1.32333 | 10196.05 | 0.3937 | 0.004458333
1.325 | 10202.18 | 0.3937 | 0.004458333
1.32667 | 10200.26 | 0.3937 | 0.004458333
1.32833 | 10194.5 | 0.3937 | 0.004458333
1.33 | 10187.18 | 0.3937 | 0.004458333
1.33167 | 10180.23 | 0.3937 | 0.004458333
1.33333 | 10173.83 | 0.3937 | 0.004458333
1.335 | 10168.98 | 0.3937 | 0.004458333
1.33667 | 10165.6 | 0.3937 | 0.004458333
1.33833 | 10163.04 | 0.3937 | 0.004458333
1.34 | 10162.13 | 0.3937 | 0.004458333
1.34167 | 10163.31 | 0.3937 | 0.004458333
1.34333 | 10166.97 | 0.3937 | 0.004458333
1.345 | 10172.37 | 0.3937 | 0.004458333
1.34667 | 10179.68 | 0.3937 | 0.004458333
1.34833 | 10188.92 | 0.3937 | 0.004458333
1.35 | 10199.52 | 0.3937 | 0.004458333
1.35167 | 10211.78 | 0.3937 | 0.004458333
1.35333 | 10225.22 | 0.3937 | 0.004458333
1.355 | 10239.67 | 0.3937 | 0.004583333
1.35667 | 10255.21 | 0.394 | 0.004583333
1.35833 | 10268.01 | 0.394 | 0.004583333
1.36 | 10270.3 | 0.394 | 0.004583333
1.36167 | 10267.65 | 0.394 | 0.004583333
1.36333 | 10262.71 | 0.394 | 0.004583333
1.365 | 10257.5 | 0.394 | 0.004583333
1.36667 | 10253.02 | 0.394 | 0.004583333
1.36833 | 10249.18 | 0.394 | 0.004583333
1.37 | 10246.34 | 0.394 | 0.004583333
1.37167 | 10244.79 | 0.394 | 0.004583333
1.37333 | 10245.06 | 0.394 | 0.004583333
1.375 | 10247.71 | 0.394 | 0.004583333
1.37667 | 10252.1 | 0.394 | 0.004583333
1.37833 | 10258.41 | 0.394 | 0.004583333
1.38 | 10266.64 | 0.394 | 0.004583333
1.38167 | 10276.7 | 0.394 | 0.004583333
1.38333 | 10288.13 | 0.394 | 0.004583333
1.385 | 10300.75 | 0.394 | 0.004666667
1.38667 | 10314.1 | 0.3942 | 0.004666667
1.38833 | 10319.22 | 0.3942 | 0.004666667
1.39 | 10316.94 | 0.3942 | 0.004666667
1.39167 | 10310.53 | 0.3942 | 0.004666667
1.39333 | 10303.22 | 0.3942 | 0.004666667
1.395 | 10296.09 | 0.3942 | 0.004666667
1.39667 | 10289.96 | 0.3942 | 0.004666667
1.39833 | 10285.11 | 0.3942 | 0.004666667
1.4 | 10281.91 | 0.3942 | 0.004666667
1.40167 | 10279.54 | 0.3942 | 0.004666667
1.40333 | 10278.35 | 0.3942 | 0.004666667
1.405 | 10278.9 | 0.3942 | 0.004666667
1.40667 | 10281.64 | 0.3942 | 0.004666667
1.40833 | 10286.58 | 0.3942 | 0.004666667
1.41 | 10293.34 | 0.3942 | 0.004666667
1.41167 | 10301.85 | 0.3942 | 0.004666667
1.41333 | 10311.36 | 0.3942 | 0.004666667
1.415 | 10323.06 | 0.3942 | 0.004666667
1.41667 | 10335.77 | 0.3942 | 0.004666667
1.41833 | 10349.67 | 0.3942 | 0.004791667
1.42 | 10365.03 | 0.3945 | 0.004791667
1.42167 | 10376.83 | 0.3945 | 0.004791667
1.42333 | 10378.38 | 0.3945 | 0.004791667
1.425 | 10374.73 | 0.3945 | 0.004791667
1.42667 | 10368.78 | 0.3945 | 0.004791667
1.42833 | 10362.84 | 0.3945 | 0.004791667
1.43 | 10357.44 | 0.3945 | 0.004791667
1.43167 | 10353.15 | 0.3945 | 0.004791667
1.43333 | 10349.95 | 0.3945 | 0.004791667
1.435 | 10347.93 | 0.3945 | 0.004791667
1.43667 | 10347.93 | 0.3945 | 0.004791667
1.43833 | 10349.85 | 0.3945 | 0.004791667
1.44 | 10353.88 | 0.3945 | 0.004791667
1.44167 | 10360 | 0.3945 | 0.004791667
1.44333 | 10367.78 | 0.3945 | 0.004791667
1.445 | 10377.01 | 0.3945 | 0.004791667
1.44667 | 10387.62 | 0.3945 | 0.004791667
1.44833 | 10399.87 | 0.3945 | 0.004791667
1.45 | 10413.31 | 0.3945 | 0.004875
1.45167 | 10424.84 | 0.3947 | 0.004875
1.45333 | 10426.66 | 0.3947 | 0.004875
1.455 | 10422.73 | 0.3947 | 0.004875
1.45667 | 10416.06 | 0.3947 | 0.004875
1.45833 | 10408.56 | 0.3947 | 0.004875
1.46 | 10402.16 | 0.3947 | 0.004875
1.46167 | 10396.76 | 0.3947 | 0.004875
1.46333 | 10392.56 | 0.3947 | 0.004875
1.465 | 10389.54 | 0.3947 | 0.004875
1.46667 | 10387.98 | 0.3947 | 0.004875
1.46833 | 10388.08 | 0.3947 | 0.004875
1.47 | 10390.45 | 0.3947 | 0.004875
1.47167 | 10394.75 | 0.3947 | 0.004875
1.47333 | 10400.97 | 0.3947 | 0.004875
1.475 | 10408.65 | 0.3947 | 0.004875
1.47667 | 10417.98 | 0.3947 | 0.004875
1.47833 | 10428.68 | 0.3947 | 0.004875
1.48 | 10440.56 | 0.3947 | 0.004875
1.48167 | 10454.1 | 0.3947 | 0.005
1.48333 | 10469 | 0.395 | 0.005
1.485 | 10480.61 | 0.395 | 0.005
1.48667 | 10482.35 | 0.395 | 0.005
1.48833 | 10478.6 | 0.395 | 0.005
1.49 | 10472.84 | 0.395 | 0.005
1.49167 | 10466.9 | 0.395 | 0.005
1.49333 | 10461.41 | 0.395 | 0.005
1.495 | 10456.84 | 0.395 | 0.005
1.49667 | 10453.37 | 0.395 | 0.005
1.49833 | 10450.9 | 0.395 | 0.005
1.5 | 10450.26 | 0.395 | 0.005
1.50167 | 10451.63 | 0.395 | 0.005
1.50333 | 10455.47 | 0.395 | 0.005
1.505 | 10460.95 | 0.395 | 0.005
1.50667 | 10468.18 | 0.395 | 0.005
1.50833 | 10476.96 | 0.395 | 0.005
1.51 | 10487.47 | 0.395 | 0.005
1.51167 | 10499.27 | 0.395 | 0.005
1.51333 | 10512.07 | 0.395 | 0.005083333
1.515 | 10526.15 | 0.3952 | 0.005083333
1.51667 | 10533.38 | 0.3952 | 0.005083333
1.51833 | 10532.1 | 0.3952 | 0.005083333
1.52 | 10526.52 | 0.3952 | 0.005083333
1.52167 | 10519.57 | 0.3952 | 0.005083333
1.52333 | 10512.53 | 0.3952 | 0.005083333
1.525 | 10506.04 | 0.3952 | 0.005083333
1.52667 | 10500.92 | 0.3952 | 0.005083333
1.52833 | 10497.17 | 0.3952 | 0.005083333
1.53 | 10494.51 | 0.3952 | 0.005083333
1.53167 | 10493.6 | 0.3952 | 0.005083333
1.53333 | 10494.7 | 0.3952 | 0.005083333
1.535 | 10497.81 | 0.3952 | 0.005083333
1.53667 | 10503.11 | 0.3952 | 0.005083333
1.53833 | 10509.97 | 0.3952 | 0.005083333
1.54 | 10518.47 | 0.3952 | 0.005083333
1.54167 | 10528.53 | 0.3952 | 0.005083333
1.54333 | 10539.78 | 0.3952 | 0.005083333
1.545 | 10552.76 | 0.3952 | 0.005083333
1.54667 | 10567.03 | 0.3952 | 0.005208333
1.54833 | 10581.93 | 0.3955 | 0.005208333
1.55 | 10589.25 | 0.3955 | 0.005208333
1.55167 | 10587.97 | 0.3955 | 0.005208333
1.55333 | 10583.58 | 0.3955 | 0.005208333
1.555 | 10577.54 | 0.3955 | 0.005208333
1.55667 | 10571.78 | 0.3955 | 0.005208333
1.55833 | 10566.84 | 0.3955 | 0.005208333
1.56 | 10562.73 | 0.3955 | 0.005208333
1.56167 | 10560.08 | 0.3955 | 0.005208333
1.56333 | 10558.8 | 0.3955 | 0.005208333
1.565 | 10559.53 | 0.3955 | 0.005208333
1.56667 | 10562.09 | 0.3955 | 0.005208333
1.56833 | 10566.75 | 0.3955 | 0.005208333
1.57 | 10573.24 | 0.3955 | 0.005208333
1.57167 | 10581.2 | 0.3955 | 0.005208333
1.57333 | 10590.89 | 0.3955 | 0.005208333
1.575 | 10601.77 | 0.3955 | 0.005208333
1.57667 | 10614.03 | 0.3955 | 0.005291667
1.57833 | 10627.65 | 0.3957 | 0.005291667
1.58 | 10635.06 | 0.3957 | 0.005291667
1.58167 | 10633.14 | 0.3957 | 0.005291667
1.58333 | 10626.46 | 0.3957 | 0.005291667
1.585 | 10618.05 | 0.3957 | 0.005291667
1.58667 | 10609.73 | 0.3957 | 0.005291667
1.58833 | 10602.32 | 0.3957 | 0.005291667
1.59 | 10596.38 | 0.3957 | 0.005291667
1.59167 | 10591.53 | 0.3957 | 0.005291667
1.59333 | 10588.15 | 0.3957 | 0.005291667
1.595 | 10586.05 | 0.3957 | 0.005291667
1.59667 | 10585.68 | 0.3957 | 0.005291667
1.59833 | 10587.51 | 0.3957 | 0.005291667
1.6 | 10591.26 | 0.3957 | 0.005291667
1.60167 | 10596.75 | 0.3957 | 0.005291667
1.60333 | 10604.06 | 0.3957 | 0.005291667
1.605 | 10612.93 | 0.3957 | 0.005291667
1.60667 | 10623.26 | 0.3957 | 0.005291667
1.60833 | 10635.24 | 0.3957 | 0.005291667
1.61 | 10648.96 | 0.3957 | 0.005291667
1.61167 | 10663.41 | 0.3957 | 0.005416667
1.61333 | 10678.86 | 0.396 | 0.005416667
1.615 | 10688.19 | 0.396 | 0.005416667
1.61667 | 10688.19 | 0.396 | 0.005416667
1.61833 | 10683.98 | 0.396 | 0.005416667
1.62 | 10678.59 | 0.396 | 0.005416667
1.62167 | 10673.46 | 0.396 | 0.005416667
1.62333 | 10668.89 | 0.396 | 0.005416667
1.625 | 10665.14 | 0.396 | 0.005416667
1.62667 | 10662.58 | 0.396 | 0.005416667
1.62833 | 10661.49 | 0.396 | 0.005416667
1.63 | 10662.13 | 0.396 | 0.005416667
1.63167 | 10664.87 | 0.396 | 0.005416667
1.63333 | 10669.72 | 0.396 | 0.005416667
1.635 | 10675.93 | 0.396 | 0.005416667
1.63667 | 10684.07 | 0.396 | 0.005416667
1.63833 | 10693.86 | 0.396 | 0.005416667
1.64 | 10705.38 | 0.396 | 0.005416667
1.64167 | 10718.27 | 0.396 | 0.0055
1.64333 | 10730.62 | 0.3962 | 0.0055
1.645 | 10732.81 | 0.3962 | 0.0055
1.64667 | 10728.15 | 0.3962 | 0.0055
1.64833 | 10720.37 | 0.3962 | 0.0055
1.65 | 10711.69 | 0.3962 | 0.0055
1.65167 | 10703.37 | 0.3962 | 0.0055
1.65333 | 10696.23 | 0.3962 | 0.0055
1.655 | 10691.02 | 0.3962 | 0.0055
1.65667 | 10686.72 | 0.3962 | 0.0055
1.65833 | 10683.89 | 0.3962 | 0.0055
1.66 | 10682.79 | 0.3962 | 0.0055
1.66167 | 10683.71 | 0.3962 | 0.0055
1.66333 | 10687.09 | 0.3962 | 0.0055
1.665 | 10692.48 | 0.3962 | 0.0055
1.66667 | 10699.89 | 0.3962 | 0.0055
1.66833 | 10708.85 | 0.3962 | 0.0055
1.67 | 10719.55 | 0.3962 | 0.0055
1.67167 | 10731.53 | 0.3962 | 0.0055
1.67333 | 10744.79 | 0.3962 | 0.0055
1.675 | 10759.05 | 0.3962 | 0.005625
1.67667 | 10774.42 | 0.3965 | 0.005625
1.67833 | 10785.39 | 0.3965 | 0.005625
1.68 | 10786.39 | 0.3965 | 0.005625
1.68167 | 10783.1 | 0.3965 | 0.005625
1.68333 | 10777.8 | 0.3965 | 0.005625
1.685 | 10772.04 | 0.3965 | 0.005625
1.68667 | 10767.19 | 0.3965 | 0.005625
1.68833 | 10762.89 | 0.3965 | 0.005625
1.69 | 10760.15 | 0.3965 | 0.005625
1.69167 | 10758.5 | 0.3965 | 0.005625
1.69333 | 10759.24 | 0.3965 | 0.005625
1.695 | 10761.8 | 0.3965 | 0.005625
1.69667 | 10766.28 | 0.3965 | 0.005625
1.69833 | 10772.5 | 0.3965 | 0.005625
1.7 | 10780.54 | 0.3965 | 0.005625
1.70167 | 10790.05 | 0.3965 | 0.005625
1.70333 | 10800.93 | 0.3965 | 0.005625
1.705 | 10813.09 | 0.3965 | 0.005708333
1.70667 | 10824.16 | 0.3967 | 0.005708333
1.70833 | 10825.44 | 0.3967 | 0.005708333
1.71 | 10819.95 | 0.3967 | 0.005708333
1.71167 | 10811.81 | 0.3967 | 0.005708333
1.71333 | 10802.85 | 0.3967 | 0.005708333
1.715 | 10794.26 | 0.3967 | 0.005708333
1.71667 | 10786.94 | 0.3967 | 0.005708333
1.71833 | 10781.18 | 0.3967 | 0.005708333
1.72 | 10776.7 | 0.3967 | 0.005708333
1.72167 | 10773.59 | 0.3967 | 0.005708333
1.72333 | 10772.22 | 0.3967 | 0.005708333
1.725 | 10772.68 | 0.3967 | 0.005708333
1.72667 | 10775.24 | 0.3967 | 0.005708333
1.72833 | 10779.54 | 0.3967 | 0.005708333
1.73 | 10786.12 | 0.3967 | 0.005708333
1.73167 | 10794.44 | 0.3967 | 0.005708333
1.73333 | 10803.95 | 0.3967 | 0.005708333
1.735 | 10815.02 | 0.3967 | 0.005708333
1.73667 | 10827.27 | 0.3967 | 0.005708333
1.73833 | 10840.71 | 0.3967 | 0.005833333
1.74 | 10855.98 | 0.397 | 0.005833333
1.74167 | 10868.05 | 0.397 | 0.005833333
1.74333 | 10869.61 | 0.397 | 0.005833333
1.745 | 10865.58 | 0.397 | 0.005833333
1.74667 | 10859.27 | 0.397 | 0.005833333
1.74833 | 10852.78 | 0.397 | 0.005833333
1.75 | 10847.2 | 0.397 | 0.005833333
1.75167 | 10842.45 | 0.397 | 0.005833333
1.75333 | 10839.16 | 0.397 | 0.005833333
1.755 | 10837.14 | 0.397 | 0.005833333
1.75667 | 10836.69 | 0.397 | 0.005833333
1.75833 | 10838.15 | 0.397 | 0.005833333
1.76 | 10841.81 | 0.397 | 0.005833333
1.76167 | 10847.48 | 0.397 | 0.005833333
1.76333 | 10854.88 | 0.397 | 0.005833333
1.765 | 10863.57 | 0.397 | 0.005833333
1.76667 | 10873.54 | 0.397 | 0.005833333
1.76833 | 10885.42 | 0.397 | 0.005916667
1.77 | 10898.59 | 0.3972 | 0.005916667
1.77167 | 10907.46 | 0.3972 | 0.005916667
1.77333 | 10906.36 | 0.3972 | 0.005916667
1.775 | 10900.06 | 0.3972 | 0.005916667
1.77667 | 10891.55 | 0.3972 | 0.005916667
1.77833 | 10882.96 | 0.3972 | 0.005916667
1.78 | 10874.91 | 0.3972 | 0.005916667
1.78167 | 10868.42 | 0.3972 | 0.005916667
1.78333 | 10863.39 | 0.3972 | 0.005916667
1.785 | 10859.55 | 0.3972 | 0.005916667
1.78667 | 10857.17 | 0.3972 | 0.005916667
1.78833 | 10856.9 | 0.3972 | 0.005916667
1.79 | 10858.63 | 0.3972 | 0.005916667
1.79167 | 10862.2 | 0.3972 | 0.005916667
1.79333 | 10867.87 | 0.3972 | 0.005916667
1.795 | 10875 | 0.3972 | 0.005916667
1.79667 | 10883.78 | 0.3972 | 0.005916667
1.79833 | 10894.29 | 0.3972 | 0.005916667
1.8 | 10905.91 | 0.3972 | 0.005916667
1.80167 | 10919.08 | 0.3972 | 0.005916667
1.80333 | 10933.25 | 0.3972 | 0.006041667
1.805 | 10946.32 | 0.3975 | 0.006041667
1.80667 | 10949.07 | 0.3975 | 0.006041667
1.80833 | 10945.41 | 0.3975 | 0.006041667
1.81 | 10939.19 | 0.3975 | 0.006041667
1.81167 | 10932.33 | 0.3975 | 0.006041667
1.81333 | 10926.21 | 0.3975 | 0.006041667
1.815 | 10920.72 | 0.3975 | 0.006041667
1.81667 | 10916.42 | 0.3975 | 0.006041667
1.81833 | 10913.5 | 0.3975 | 0.006041667
1.82 | 10912.4 | 0.3975 | 0.006041667
1.82167 | 10913.13 | 0.3975 | 0.006041667
1.82333 | 10915.78 | 0.3975 | 0.006041667
1.825 | 10920.63 | 0.3975 | 0.006041667
1.82667 | 10927.03 | 0.3975 | 0.006041667
1.82833 | 10935.08 | 0.3975 | 0.006041667
1.83 | 10944.77 | 0.3975 | 0.006041667
1.83167 | 10955.65 | 0.3975 | 0.006041667
1.83333 | 10968.09 | 0.3975 | 0.006125
1.835 | 10978.15 | 0.3977 | 0.006125
1.83667 | 10977.69 | 0.3977 | 0.006125
1.83833 | 10971.65 | 0.3977 | 0.006125
1.84 | 10962.88 | 0.3977 | 0.006125
1.84167 | 10953.73 | 0.3977 | 0.006125
1.84333 | 10945.23 | 0.3977 | 0.006125
1.845 | 10938.28 | 0.3977 | 0.006125
1.84667 | 10932.7 | 0.3977 | 0.006125
1.84833 | 10928.4 | 0.3977 | 0.006125
1.85 | 10925.57 | 0.3977 | 0.006125
1.85167 | 10924.38 | 0.3977 | 0.006125
1.85333 | 10925.48 | 0.3977 | 0.006125
1.855 | 10928.22 | 0.3977 | 0.006125
1.85667 | 10932.88 | 0.3977 | 0.006125
1.85833 | 10939.56 | 0.3977 | 0.006125
1.86 | 10947.6 | 0.3977 | 0.006125
1.86167 | 10957.3 | 0.3977 | 0.006125
1.86333 | 10968.36 | 0.3977 | 0.006125
1.865 | 10980.8 | 0.3977 | 0.006125
1.86667 | 10994.51 | 0.3977 | 0.00625
1.86833 | 11007.96 | 0.398 | 0.00625
1.87 | 11011.61 | 0.398 | 0.00625
1.87167 | 11007.59 | 0.398 | 0.00625
1.87333 | 11000.82 | 0.398 | 0.00625
1.875 | 10993.33 | 0.398 | 0.00625
1.87667 | 10985.92 | 0.398 | 0.00625
1.87833 | 10979.79 | 0.398 | 0.00625
1.88 | 10974.85 | 0.398 | 0.00625
1.88167 | 10971.47 | 0.398 | 0.00625
1.88333 | 10969.37 | 0.398 | 0.00625
1.885 | 10969.46 | 0.398 | 0.00625
1.88667 | 10971.65 | 0.398 | 0.00625
1.88833 | 10975.59 | 0.398 | 0.00625
1.89 | 10981.16 | 0.398 | 0.00625
1.89167 | 10988.57 | 0.398 | 0.00625
1.89333 | 10997.35 | 0.398 | 0.00625
1.895 | 11007.59 | 0.398 | 0.006333333
1.89667 | 11019.11 | 0.3982 | 0.006333333
1.89833 | 11028.26 | 0.3982 | 0.006333333
1.9 | 11026.79 | 0.3982 | 0.006333333
1.90167 | 11019.57 | 0.3982 | 0.006333333
1.90333 | 11009.88 | 0.3982 | 0.006333333
1.905 | 10999.91 | 0.3982 | 0.006333333
1.90667 | 10990.58 | 0.3982 | 0.006333333
1.90833 | 10982.44 | 0.3982 | 0.006333333
1.91 | 10976.23 | 0.3982 | 0.006333333
1.91167 | 10971.01 | 0.3982 | 0.006333333
1.91333 | 10967.72 | 0.3982 | 0.006333333
1.915 | 10966.17 | 0.3982 | 0.006333333
1.91667 | 10966.26 | 0.3982 | 0.006333333
1.91833 | 10968.45 | 0.3982 | 0.006333333
1.92 | 10972.75 | 0.3982 | 0.006333333
1.92167 | 10978.6 | 0.3982 | 0.006333333
1.92333 | 10986.1 | 0.3982 | 0.006333333
1.925 | 10994.7 | 0.3982 | 0.006333333
1.92667 | 11005.21 | 0.3982 | 0.006333333
1.92833 | 11016.64 | 0.3982 | 0.006333333
1.93 | 11029.81 | 0.3982 | 0.006458333
1.93167 | 11043.89 | 0.3985 | 0.006458333
1.93333 | 11054.32 | 0.3985 | 0.006458333
1.935 | 11054.32 | 0.3985 | 0.006458333
1.93667 | 11048.74 | 0.3985 | 0.006458333
1.93833 | 11041.06 | 0.3985 | 0.006458333
1.94 | 11033.56 | 0.3985 | 0.006458333
1.94167 | 11026.79 | 0.3985 | 0.006458333
1.94333 | 11020.94 | 0.3985 | 0.006458333
1.945 | 11016.19 | 0.3985 | 0.006458333
1.94667 | 11013.17 | 0.3985 | 0.006458333
1.94833 | 11012.35 | 0.3985 | 0.006458333
1.95 | 11013.53 | 0.3985 | 0.006458333
1.95167 | 11016.09 | 0.3985 | 0.006458333
1.95333 | 11020.67 | 0.3985 | 0.006458333
1.955 | 11026.88 | 0.3985 | 0.006458333
1.95667 | 11034.66 | 0.3985 | 0.006458333
1.95833 | 11043.8 | 0.3985 | 0.006458333
1.96 | 11053.86 | 0.3985 | 0.006541667
1.96167 | 11064.28 | 0.3987 | 0.006541667
1.96333 | 11064.65 | 0.3987 | 0.006541667
1.965 | 11057.43 | 0.3987 | 0.006541667
1.96667 | 11046.73 | 0.3987 | 0.006541667
1.96833 | 11035.21 | 0.3987 | 0.006541667
1.97 | 11024.05 | 0.3987 | 0.006541667
1.97167 | 11013.9 | 0.3987 | 0.006541667
1.97333 | 11005.03 | 0.3987 | 0.006541667
1.975 | 10997.71 | 0.3987 | 0.006541667
1.97667 | 10991.95 | 0.3987 | 0.006541667
1.97833 | 10988.2 | 0.3987 | 0.006541667
1.98 | 10986.56 | 0.3987 | 0.006541667
1.98167 | 10987.11 | 0.3987 | 0.006541667
1.98333 | 10989.58 | 0.3987 | 0.006541667
1.985 | 10993.51 | 0.3987 | 0.006541667
1.98667 | 10998.81 | 0.3987 | 0.006541667
1.98833 | 11005.94 | 0.3987 | 0.006541667
1.99 | 11014.17 | 0.3987 | 0.006541667
1.99167 | 11023.96 | 0.3987 | 0.006541667
1.99333 | 11034.66 | 0.3987 | 0.006666667
1.995 | 11045.9 | 0.399 | 0.006666667
1.99667 | 11049.01 | 0.399 | 0.006666667
1.99833 | 11043.62 | 0.399 | 0.006666667
2 | 11034.84 | 0.399 | 0.006666667
2.00167 | 11024.87 | 0.399 | 0.006666667
2.00333 | 11015.18 | 0.399 | 0.006666667
2.005 | 11006.58 | 0.399 | 0.006666667
2.00667 | 10999.36 | 0.399 | 0.006666667
2.00833 | 10993.78 | 0.399 | 0.006666667
2.01 | 10990.03 | 0.399 | 0.006666667
2.01167 | 10988.3 | 0.399 | 0.006666667
2.01333 | 10988.57 | 0.399 | 0.006666667
2.015 | 10990.77 | 0.399 | 0.006666667
2.01667 | 10995.06 | 0.399 | 0.006666667
2.01833 | 11000.82 | 0.399 | 0.006666667
2.02 | 11007.96 | 0.399 | 0.006666667
2.02167 | 11016.46 | 0.399 | 0.006666667
2.02333 | 11026.06 | 0.399 | 0.00675
2.025 | 11036.67 | 0.3992 | 0.00675
2.02667 | 11038.95 | 0.3992 | 0.00675
2.02833 | 11032.92 | 0.3992 | 0.00675
2.03 | 11023.32 | 0.3992 | 0.00675
2.03167 | 11012.62 | 0.3992 | 0.00675
2.03333 | 11002.38 | 0.3992 | 0.00675
2.035 | 10993.05 | 0.3992 | 0.00675
2.03667 | 10985.37 | 0.3992 | 0.00675
2.03833 | 10979.43 | 0.3992 | 0.00675
2.04 | 10975.04 | 0.3992 | 0.00675
2.04167 | 10972.11 | 0.3992 | 0.00675
2.04333 | 10971.38 | 0.3992 | 0.00675
2.045 | 10972.84 | 0.3992 | 0.00675
2.04667 | 10976.68 | 0.3992 | 0.00675
2.04833 | 10981.71 | 0.3992 | 0.00675
2.05 | 10988.66 | 0.3992 | 0.00675
2.05167 | 10996.53 | 0.3992 | 0.00675
2.05333 | 11006.13 | 0.3992 | 0.00675
2.055 | 11017.01 | 0.3992 | 0.00675
2.05667 | 11028.99 | 0.3992 | 0.006875
2.05833 | 11042.06 | 0.3995 | 0.006875
2.06 | 11048.74 | 0.3995 | 0.006875
2.06167 | 11046.09 | 0.3995 | 0.006875
2.06333 | 11039.05 | 0.3995 | 0.006875
2.065 | 11030.63 | 0.3995 | 0.006875
2.06667 | 11022.31 | 0.3995 | 0.006875
2.06833 | 11014.91 | 0.3995 | 0.006875
2.07 | 11009.05 | 0.3995 | 0.006875
2.07167 | 11004.39 | 0.3995 | 0.006875
2.07333 | 11001.56 | 0.3995 | 0.006875
2.075 | 11000.55 | 0.3995 | 0.006875
2.07667 | 11001.74 | 0.3995 | 0.006875
2.07833 | 11004.85 | 0.3995 | 0.006875
2.08 | 11009.78 | 0.3995 | 0.006875
2.08167 | 11016.28 | 0.3995 | 0.006875
2.08333 | 11024.23 | 0.3995 | 0.006875
2.085 | 11033.38 | 0.3995 | 0.006875
2.08667 | 11043.8 | 0.3995 | 0.006958333
2.08833 | 11055.69 | 0.3997 | 0.006958333
2.09 | 11063.28 | 0.3997 | 0.006958333
2.09167 | 11060.53 | 0.3997 | 0.006958333
2.09333 | 11052.58 | 0.3997 | 0.006958333
2.095 | 11042.98 | 0.3997 | 0.006958333
2.09667 | 11033.29 | 0.3997 | 0.006958333
2.09833 | 11024.6 | 0.3997 | 0.006958333
2.1 | 11017.47 | 0.3997 | 0.006958333
2.10167 | 11011.89 | 0.3997 | 0.006958333
2.10333 | 11007.59 | 0.3997 | 0.006958333
2.105 | 11005.03 | 0.3997 | 0.006958333
2.10667 | 11004.48 | 0.3997 | 0.006958333
2.10833 | 11006.13 | 0.3997 | 0.006958333
2.11 | 11009.88 | 0.3997 | 0.006958333
2.11167 | 11014.91 | 0.3997 | 0.006958333
2.11333 | 11021.76 | 0.3997 | 0.006958333
2.115 | 11029.99 | 0.3997 | 0.006958333
2.11667 | 11039.32 | 0.3997 | 0.006958333
2.11833 | 11049.84 | 0.3997 | 0.006958333
2.12 | 11062 | 0.3997 | 0.007083333
2.12167 | 11074.98 | 0.4 | 0.007083333
2.12333 | 11082.11 | 0.4 | 0.007083333
2.125 | 11079.74 | 0.4 | 0.007083333
2.12667 | 11072.51 | 0.4 | 0.007083333
2.12833 | 11063.92 | 0.4 | 0.007083333
2.13 | 11055.41 | 0.4 | 0.007083333
2.13167 | 11047.55 | 0.4 | 0.007083333
2.13333 | 11040.87 | 0.4 | 0.007083333
2.135 | 11036.03 | 0.4 | 0.007083333
2.13667 | 11032.55 | 0.4 | 0.007083333
2.13833 | 11030.82 | 0.4 | 0.007083333
2.14 | 11031.36 | 0.4 | 0.007083333
2.14167 | 11033.93 | 0.4 | 0.007083333
2.14333 | 11038.22 | 0.4 | 0.007083333
2.145 | 11043.89 | 0.4 | 0.007083333
2.14667 | 11051.39 | 0.4 | 0.007083333
2.14833 | 11060.35 | 0.4 | 0.007083333
2.15 | 11070.41 | 0.4 | 0.007083333
2.15167 | 11081.57 | 0.4 | 0.007166667
2.15333 | 11091.81 | 0.4002 | 0.007166667
2.155 | 11091.44 | 0.4002 | 0.007166667
2.15667 | 11084.04 | 0.4002 | 0.007166667
2.15833 | 11074.16 | 0.4002 | 0.007166667
2.16 | 11063.83 | 0.4002 | 0.007166667
2.16167 | 11054.13 | 0.4002 | 0.007166667
2.16333 | 11046.18 | 0.4002 | 0.007166667
2.165 | 11039.78 | 0.4002 | 0.007166667
2.16667 | 11034.75 | 0.4002 | 0.007166667
2.16833 | 11031.36 | 0.4002 | 0.007166667
2.17 | 11029.81 | 0.4002 | 0.007166667
2.17167 | 11030.45 | 0.4002 | 0.007166667
2.17333 | 11032.83 | 0.4002 | 0.007166667
2.175 | 11036.67 | 0.4002 | 0.007166667
2.17667 | 11042.7 | 0.4002 | 0.007166667
2.17833 | 11049.74 | 0.4002 | 0.007166667
2.18 | 11058.07 | 0.4002 | 0.007166667
2.18167 | 11068.03 | 0.4002 | 0.007166667
2.18333 | 11079.28 | 0.4002 | 0.007166667
2.185 | 11091.62 | 0.4002 | 0.007291667
2.18667 | 11103.6 | 0.4005 | 0.007291667
2.18833 | 11105.34 | 0.4005 | 0.007291667
2.19 | 11099.4 | 0.4005 | 0.007291667
2.19167 | 11090.44 | 0.4005 | 0.007291667
2.19333 | 11081.11 | 0.4005 | 0.007291667
2.195 | 11072.6 | 0.4005 | 0.007291667
2.19667 | 11065.11 | 0.4005 | 0.007291667
2.19833 | 11059.07 | 0.4005 | 0.007291667
2.2 | 11054.59 | 0.4005 | 0.007291667
2.20167 | 11051.94 | 0.4005 | 0.007291667
2.20333 | 11051.02 | 0.4005 | 0.007291667
2.205 | 11052.12 | 0.4005 | 0.007291667
2.20667 | 11055.32 | 0.4005 | 0.007291667
2.20833 | 11060.08 | 0.4005 | 0.007291667
2.21 | 11066.39 | 0.4005 | 0.007291667
2.21167 | 11074.16 | 0.4005 | 0.007291667
2.21333 | 11083.12 | 0.4005 | 0.007291667
2.215 | 11093.27 | 0.4005 | 0.007375
2.21667 | 11101.13 | 0.4007 | 0.007375
2.21833 | 11097.84 | 0.4007 | 0.007375
2.22 | 11088.79 | 0.4007 | 0.007375
2.22167 | 11077.54 | 0.4007 | 0.007375
2.22333 | 11066.2 | 0.4007 | 0.007375
2.225 | 11055.51 | 0.4007 | 0.007375
2.22667 | 11046.18 | 0.4007 | 0.007375
2.22833 | 11038.31 | 0.4007 | 0.007375
2.23 | 11032.28 | 0.4007 | 0.007375
2.23167 | 11027.89 | 0.4007 | 0.007375
2.23333 | 11025.42 | 0.4007 | 0.007375
2.235 | 11024.87 | 0.4007 | 0.007375
2.23667 | 11026.15 | 0.4007 | 0.007375
2.23833 | 11028.99 | 0.4007 | 0.007375
2.24 | 11033.47 | 0.4007 | 0.007375
2.24167 | 11039.5 | 0.4007 | 0.007375
2.24333 | 11046.82 | 0.4007 | 0.007375
2.245 | 11055.41 | 0.4007 | 0.007375
2.24667 | 11064.92 | 0.4007 | 0.007375
2.24833 | 11075.07 | 0.4007 | 0.0075
2.25 | 11085.04 | 0.401 | 0.0075
2.25167 | 11084.86 | 0.401 | 0.0075
2.25333 | 11077.27 | 0.401 | 0.0075
2.255 | 11066.84 | 0.401 | 0.0075
2.25667 | 11055.87 | 0.401 | 0.0075
2.25833 | 11046.09 | 0.401 | 0.0075
2.26 | 11037.67 | 0.401 | 0.0075
2.26167 | 11030.72 | 0.401 | 0.0075
2.26333 | 11024.96 | 0.401 | 0.0075
2.265 | 11021.49 | 0.401 | 0.0075
2.26667 | 11020.3 | 0.401 | 0.0075
2.26833 | 11020.94 | 0.401 | 0.0075
2.27 | 11023.59 | 0.401 | 0.0075
2.27167 | 11027.71 | 0.401 | 0.0075
2.27333 | 11033.19 | 0.401 | 0.0075
2.275 | 11040.14 | 0.401 | 0.0075
2.27667 | 11048.28 | 0.401 | 0.0075
2.27833 | 11057.7 | 0.401 | 0.007583333
2.28 | 11066.75 | 0.4012 | 0.007583333
2.28167 | 11064.65 | 0.4012 | 0.007583333
2.28333 | 11055.78 | 0.4012 | 0.007583333
2.285 | 11044.53 | 0.4012 | 0.007583333
2.28667 | 11032.83 | 0.4012 | 0.007583333
2.28833 | 11022.13 | 0.4012 | 0.007583333
2.29 | 11012.8 | 0.4012 | 0.007583333
2.29167 | 11005.58 | 0.4012 | 0.007583333
2.29333 | 10999.73 | 0.4012 | 0.007583333
2.295 | 10995.61 | 0.4012 | 0.007583333
2.29667 | 10993.69 | 0.4012 | 0.007583333
2.29833 | 10993.78 | 0.4012 | 0.007583333
2.3 | 10995.43 | 0.4012 | 0.007583333
2.30167 | 10999.45 | 0.4012 | 0.007583333
2.30333 | 11004.85 | 0.4012 | 0.007583333
2.305 | 11011.34 | 0.4012 | 0.007583333
2.30667 | 11019.66 | 0.4012 | 0.007583333
2.30833 | 11029.26 | 0.4012 | 0.007583333
2.31 | 11040.23 | 0.4012 | 0.007583333
2.31167 | 11052.3 | 0.4012 | 0.007708333
2.31333 | 11065.02 | 0.4015 | 0.007708333
2.315 | 11069.68 | 0.4015 | 0.007708333
2.31667 | 11065.2 | 0.4015 | 0.007708333
2.31833 | 11056.97 | 0.4015 | 0.007708333
2.32 | 11047.55 | 0.4015 | 0.007708333
2.32167 | 11038.77 | 0.4015 | 0.007708333
2.32333 | 11031.27 | 0.4015 | 0.007708333
2.325 | 11025.6 | 0.4015 | 0.007708333
2.32667 | 11021.31 | 0.4015 | 0.007708333
2.32833 | 11019.02 | 0.4015 | 0.007708333
2.33 | 11019.02 | 0.4015 | 0.007708333
2.33167 | 11020.94 | 0.4015 | 0.007708333
2.33333 | 11024.87 | 0.4015 | 0.007708333
2.335 | 11030.36 | 0.4015 | 0.007708333
2.33667 | 11037.31 | 0.4015 | 0.007708333
2.33833 | 11045.72 | 0.4015 | 0.007708333
2.34 | 11055.6 | 0.4015 | 0.007708333
2.34167 | 11066.57 | 0.4015 | 0.007791667
2.34333 | 11075.99 | 0.4017 | 0.007791667
2.345 | 11074.8 | 0.4017 | 0.007791667
2.34667 | 11067.3 | 0.4017 | 0.007791667
2.34833 | 11057.06 | 0.4017 | 0.007791667
2.35 | 11046.54 | 0.4017 | 0.007791667
2.35167 | 11036.85 | 0.4017 | 0.007791667
2.35333 | 11028.99 | 0.4017 | 0.007791667
2.355 | 11022.5 | 0.4017 | 0.007791667
2.35667 | 11017.74 | 0.4017 | 0.007791667
2.35833 | 11014.63 | 0.4017 | 0.007791667
2.36 | 11013.63 | 0.4017 | 0.007791667
2.36167 | 11014.45 | 0.4017 | 0.007791667
2.36333 | 11017.28 | 0.4017 | 0.007791667
2.365 | 11021.67 | 0.4017 | 0.007791667
2.36667 | 11027.89 | 0.4017 | 0.007791667
2.36833 | 11035.57 | 0.4017 | 0.007791667
2.37 | 11044.99 | 0.4017 | 0.007791667
2.37167 | 11055.41 | 0.4017 | 0.007791667
2.37333 | 11067.12 | 0.4017 | 0.007791667
2.375 | 11080.19 | 0.4017 | 0.007916667
2.37667 | 11093.64 | 0.402 | 0.007916667
2.37833 | 11098.12 | 0.402 | 0.007916667
2.38 | 11094.28 | 0.402 | 0.007916667
2.38167 | 11086.87 | 0.402 | 0.007916667
2.38333 | 11078.64 | 0.402 | 0.007916667
2.385 | 11071.42 | 0.402 | 0.007916667
2.38667 | 11065.02 | 0.402 | 0.007916667
2.38833 | 11060.08 | 0.402 | 0.007916667
2.39 | 11056.79 | 0.402 | 0.007916667
2.39167 | 11055.41 | 0.402 | 0.007916667
2.39333 | 11055.78 | 0.402 | 0.007916667
2.395 | 11058.16 | 0.402 | 0.007916667
2.39667 | 11062.36 | 0.402 | 0.007916667
2.39833 | 11068.03 | 0.402 | 0.007916667
2.4 | 11075.26 | 0.402 | 0.007916667
2.40167 | 11084.04 | 0.402 | 0.007916667
2.40333 | 11094.18 | 0.402 | 0.007916667
2.405 | 11105.71 | 0.402 | 0.008
2.40667 | 11117.5 | 0.4022 | 0.008
2.40833 | 11119.51 | 0.4022 | 0.008
2.41 | 11113.48 | 0.4022 | 0.008
2.41167 | 11104.24 | 0.4022 | 0.008
2.41333 | 11094.46 | 0.4022 | 0.008
2.415 | 11085.13 | 0.4022 | 0.008
2.41667 | 11077.54 | 0.4022 | 0.008
2.41833 | 11071.42 | 0.4022 | 0.008
2.42 | 11066.84 | 0.4022 | 0.008
2.42167 | 11063.64 | 0.4022 | 0.008
2.42333 | 11062.73 | 0.4022 | 0.008
2.425 | 11063.55 | 0.4022 | 0.008
2.42667 | 11066.3 | 0.4022 | 0.008
2.42833 | 11071.14 | 0.4022 | 0.008
2.43 | 11077.36 | 0.4022 | 0.008
2.43167 | 11085.41 | 0.4022 | 0.008
2.43333 | 11094.73 | 0.4022 | 0.008
2.435 | 11105.52 | 0.4022 | 0.008
2.43667 | 11117.69 | 0.4022 | 0.008
2.43833 | 11131.13 | 0.4022 | 0.008125
2.44 | 11145.57 | 0.4025 | 0.008125
2.44167 | 11152.34 | 0.4025 | 0.008125
2.44333 | 11149.6 | 0.4025 | 0.008125
2.445 | 11142.92 | 0.4025 | 0.008125
2.44667 | 11135.15 | 0.4025 | 0.008125
2.44833 | 11127.93 | 0.4025 | 0.008125
2.45 | 11121.53 | 0.4025 | 0.008125
2.45167 | 11116.68 | 0.4025 | 0.008125
2.45333 | 11113.3 | 0.4025 | 0.008125
2.455 | 11111.65 | 0.4025 | 0.008125
2.45667 | 11112.02 | 0.4025 | 0.008125
2.45833 | 11114.21 | 0.4025 | 0.008125
2.46 | 11118.14 | 0.4025 | 0.008125
2.46167 | 11123.9 | 0.4025 | 0.008125
2.46333 | 11131.31 | 0.4025 | 0.008125
2.465 | 11140.45 | 0.4025 | 0.008125
2.46667 | 11150.51 | 0.4025 | 0.008125
2.46833 | 11162.22 | 0.4025 | 0.008208333
2.47 | 11174.47 | 0.4027 | 0.008208333
2.47167 | 11178.04 | 0.4027 | 0.008208333
2.47333 | 11172.73 | 0.4027 | 0.008208333
2.475 | 11163.68 | 0.4027 | 0.008208333
2.47667 | 11153.53 | 0.4027 | 0.008208333
2.47833 | 11144.29 | 0.4027 | 0.008208333
2.48 | 11136.43 | 0.4027 | 0.008208333
2.48167 | 11130.3 | 0.4027 | 0.008208333
2.48333 | 11125.82 | 0.4027 | 0.008208333
2.485 | 11122.9 | 0.4027 | 0.008208333
2.48667 | 11121.71 | 0.4027 | 0.008208333
2.48833 | 11122.26 | 0.4027 | 0.008208333
2.49 | 11124.82 | 0.4027 | 0.008208333
2.49167 | 11129.3 | 0.4027 | 0.008208333
2.49333 | 11135.33 | 0.4027 | 0.008208333
2.495 | 11143.01 | 0.4027 | 0.008208333
2.49667 | 11152.25 | 0.4027 | 0.008208333
2.49833 | 11163.13 | 0.4027 | 0.008208333
2.5 | 11174.74 | 0.4027 | 0.008208333
2.50167 | 11188 | 0.4027 | 0.008333333
2.50333 | 11202.18 | 0.403 | 0.008333333
2.505 | 11213.79 | 0.403 | 0.008333333
2.50667 | 11214.52 | 0.403 | 0.008333333
2.50833 | 11209.86 | 0.403 | 0.008333333
2.51 | 11202.63 | 0.403 | 0.008333333
2.51167 | 11195.41 | 0.403 | 0.008333333
2.51333 | 11188.83 | 0.403 | 0.008333333
2.515 | 11183.89 | 0.403 | 0.008333333
2.51667 | 11179.96 | 0.403 | 0.008333333
2.51833 | 11177.76 | 0.403 | 0.008333333
2.52 | 11177.67 | 0.403 | 0.008333333
2.52167 | 11179.59 | 0.403 | 0.008333333
2.52333 | 11183.25 | 0.403 | 0.008333333
2.525 | 11188.28 | 0.403 | 0.008333333
2.52667 | 11195.04 | 0.403 | 0.008333333
2.52833 | 11203.37 | 0.403 | 0.008333333
2.53 | 11213.15 | 0.403 | 0.008333333
2.53167 | 11224.58 | 0.403 | 0.008416667
2.53333 | 11237.11 | 0.4032 | 0.008416667
2.535 | 11243.87 | 0.4032 | 0.008416667
2.53667 | 11240.4 | 0.4032 | 0.008416667
2.53833 | 11232.08 | 0.4032 | 0.008416667
2.54 | 11221.93 | 0.4032 | 0.008416667
2.54167 | 11212.6 | 0.4032 | 0.008416667
2.54333 | 11204.55 | 0.4032 | 0.008416667
2.545 | 11198.43 | 0.4032 | 0.008416667
2.54667 | 11193.67 | 0.4032 | 0.008416667
2.54833 | 11190.2 | 0.4032 | 0.008416667
2.55 | 11188.83 | 0.4032 | 0.008416667
2.55167 | 11189.01 | 0.4032 | 0.008416667
2.55333 | 11191.39 | 0.4032 | 0.008416667
2.555 | 11195.41 | 0.4032 | 0.008416667
2.55667 | 11201.26 | 0.4032 | 0.008416667
2.55833 | 11208.76 | 0.4032 | 0.008416667
2.56 | 11217.63 | 0.4032 | 0.008416667
2.56167 | 11227.87 | 0.4032 | 0.008416667
2.56333 | 11239.48 | 0.4032 | 0.008416667
2.565 | 11252.56 | 0.4032 | 0.008416667
2.56667 | 11266.64 | 0.4032 | 0.008541667
2.56833 | 11279.63 | 0.4035 | 0.008541667
2.57 | 11281.55 | 0.4035 | 0.008541667
2.57167 | 11276.79 | 0.4035 | 0.008541667
2.57333 | 11269.66 | 0.4035 | 0.008541667
2.575 | 11262.07 | 0.4035 | 0.008541667
2.57667 | 11255.12 | 0.4035 | 0.008541667
2.57833 | 11249.54 | 0.4035 | 0.008541667
2.58 | 11245.15 | 0.4035 | 0.008541667
2.58167 | 11242.32 | 0.4035 | 0.008541667
2.58333 | 11241.68 | 0.4035 | 0.008541667
2.585 | 11242.96 | 0.4035 | 0.008541667
2.58667 | 11246.16 | 0.4035 | 0.008541667
2.58833 | 11251.46 | 0.4035 | 0.008541667
2.59 | 11258.14 | 0.4035 | 0.008541667
2.59167 | 11266.09 | 0.4035 | 0.008541667
2.59333 | 11275.7 | 0.4035 | 0.008541667
2.595 | 11286.3 | 0.4035 | 0.008541667
2.59667 | 11298.65 | 0.4035 | 0.008625
2.59833 | 11309.35 | 0.4037 | 0.008625
2.6 | 11309.07 | 0.4037 | 0.008625
2.60167 | 11302.03 | 0.4037 | 0.008625
2.60333 | 11292.43 | 0.4037 | 0.008625
2.605 | 11282.65 | 0.4037 | 0.008625
2.60667 | 11273.87 | 0.4037 | 0.008625
2.60833 | 11267.19 | 0.4037 | 0.008625
2.61 | 11261.98 | 0.4037 | 0.008625
2.61167 | 11258.05 | 0.4037 | 0.008625
2.61333 | 11255.67 | 0.4037 | 0.008625
2.615 | 11255.12 | 0.4037 | 0.008625
2.61667 | 11256.49 | 0.4037 | 0.008625
2.61833 | 11260.33 | 0.4037 | 0.008625
2.62 | 11265.73 | 0.4037 | 0.008625
2.62167 | 11272.31 | 0.4037 | 0.008625
2.62333 | 11280.63 | 0.4037 | 0.008625
2.625 | 11290.6 | 0.4037 | 0.008625
2.62667 | 11301.3 | 0.4037 | 0.008625
2.62833 | 11314.01 | 0.4037 | 0.008625
2.63 | 11327.73 | 0.4037 | 0.00875
2.63167 | 11341.62 | 0.404 | 0.00875
2.63333 | 11346.29 | 0.404 | 0.00875
2.635 | 11343.09 | 0.404 | 0.00875
2.63667 | 11335.96 | 0.404 | 0.00875
2.63833 | 11328.18 | 0.404 | 0.00875
2.64 | 11320.78 | 0.404 | 0.00875
2.64167 | 11315.02 | 0.404 | 0.00875
2.64333 | 11310.63 | 0.404 | 0.00875
2.645 | 11307.79 | 0.404 | 0.00875
2.64667 | 11306.69 | 0.404 | 0.00875
2.64833 | 11307.61 | 0.404 | 0.00875
2.65 | 11310.72 | 0.404 | 0.00875
2.65167 | 11315.38 | 0.404 | 0.00875
2.65333 | 11321.69 | 0.404 | 0.00875
2.655 | 11329.1 | 0.404 | 0.00875
2.65667 | 11338.33 | 0.404 | 0.00875
2.65833 | 11348.76 | 0.404 | 0.00875
2.66 | 11360.83 | 0.404 | 0.008833333
2.66167 | 11371.34 | 0.4042 | 0.008833333
2.66333 | 11370.98 | 0.4042 | 0.008833333
2.665 | 11363.57 | 0.4042 | 0.008833333
2.66667 | 11353.79 | 0.4042 | 0.008833333
2.66833 | 11343.91 | 0.4042 | 0.008833333
2.67 | 11334.4 | 0.4042 | 0.008833333
2.67167 | 11326.63 | 0.4042 | 0.008833333
2.67333 | 11320.68 | 0.4042 | 0.008833333
2.675 | 11316.02 | 0.4042 | 0.008833333
2.67667 | 11313.28 | 0.4042 | 0.008833333
2.67833 | 11312 | 0.4042 | 0.008833333
2.68 | 11313.09 | 0.4042 | 0.008833333
2.68167 | 11316.02 | 0.4042 | 0.008833333
2.68333 | 11320.68 | 0.4042 | 0.008833333
2.685 | 11327.36 | 0.4042 | 0.008833333
2.68667 | 11335.77 | 0.4042 | 0.008833333
2.68833 | 11345.47 | 0.4042 | 0.008833333
2.69 | 11356.26 | 0.4042 | 0.008833333
2.69167 | 11368.33 | 0.4042 | 0.008833333
2.69333 | 11381.58 | 0.4042 | 0.008958333
2.695 | 11395.57 | 0.4045 | 0.008958333
2.69667 | 11405.63 | 0.4045 | 0.008958333
2.69833 | 11404.99 | 0.4045 | 0.008958333
2.7 | 11398.87 | 0.4045 | 0.008958333
2.70167 | 11390.64 | 0.4045 | 0.008958333
2.70333 | 11382.41 | 0.4045 | 0.008958333
2.705 | 11375 | 0.4045 | 0.008958333
2.70667 | 11369.06 | 0.4045 | 0.008958333
2.70833 | 11364.76 | 0.4045 | 0.008958333
2.71 | 11361.74 | 0.4045 | 0.008958333
2.71167 | 11360.83 | 0.4045 | 0.008958333
2.71333 | 11362.2 | 0.4045 | 0.008958333
2.715 | 11365.67 | 0.4045 | 0.008958333
2.71667 | 11370.79 | 0.4045 | 0.008958333
2.71833 | 11377.29 | 0.4045 | 0.008958333
2.72 | 11385.33 | 0.4045 | 0.008958333
2.72167 | 11394.84 | 0.4045 | 0.008958333
2.72333 | 11405.91 | 0.4045 | 0.008958333
2.725 | 11418.44 | 0.4045 | 0.009041667
2.72667 | 11428.4 | 0.4047 | 0.009041667
2.72833 | 11427.12 | 0.4047 | 0.009041667
2.73 | 11420.08 | 0.4047 | 0.009041667
2.73167 | 11410.57 | 0.4047 | 0.009041667
2.73333 | 11401.34 | 0.4047 | 0.009041667
2.735 | 11392.92 | 0.4047 | 0.009041667
2.73667 | 11385.88 | 0.4047 | 0.009041667
2.73833 | 11380.94 | 0.4047 | 0.009041667
2.74 | 11377.38 | 0.4047 | 0.009041667
2.74167 | 11375.27 | 0.4047 | 0.009041667
2.74333 | 11375.27 | 0.4047 | 0.009041667
2.745 | 11377.38 | 0.4047 | 0.009041667
2.74667 | 11381.4 | 0.4047 | 0.009041667
2.74833 | 11386.98 | 0.4047 | 0.009041667
2.75 | 11394.02 | 0.4047 | 0.009041667
2.75167 | 11402.62 | 0.4047 | 0.009041667
2.75333 | 11412.77 | 0.4047 | 0.009041667
2.755 | 11424.29 | 0.4047 | 0.009041667
2.75667 | 11437.27 | 0.4047 | 0.009166667
2.75833 | 11451.54 | 0.405 | 0.009166667
2.76 | 11457.85 | 0.405 | 0.009166667
2.76167 | 11454.28 | 0.405 | 0.009166667
2.76333 | 11446.69 | 0.405 | 0.009166667
2.765 | 11437.45 | 0.405 | 0.009166667
2.76667 | 11428.77 | 0.405 | 0.009166667
2.76833 | 11421.64 | 0.405 | 0.009166667
2.77 | 11415.97 | 0.405 | 0.009166667
2.77167 | 11411.94 | 0.405 | 0.009166667
2.77333 | 11409.66 | 0.405 | 0.009166667
2.775 | 11409.11 | 0.405 | 0.009166667
2.77667 | 11410.66 | 0.405 | 0.009166667
2.77833 | 11413.86 | 0.405 | 0.009166667
2.78 | 11419.08 | 0.405 | 0.009166667
2.78167 | 11425.84 | 0.405 | 0.009166667
2.78333 | 11434.62 | 0.405 | 0.009166667
2.785 | 11444.5 | 0.405 | 0.009166667
2.78667 | 11455.29 | 0.405 | 0.009166667
2.78833 | 11467.81 | 0.405 | 0.00925
2.79 | 11481.07 | 0.4052 | 0.00925
2.79167 | 11485.28 | 0.4052 | 0.00925
2.79333 | 11480.52 | 0.4052 | 0.00925
2.795 | 11472.11 | 0.4052 | 0.00925
2.79667 | 11462.69 | 0.4052 | 0.00925
2.79833 | 11454.37 | 0.4052 | 0.00925
2.8 | 11446.78 | 0.4052 | 0.00925
2.80167 | 11440.93 | 0.4052 | 0.00925
2.80333 | 11436.91 | 0.4052 | 0.00925
2.805 | 11434.25 | 0.4052 | 0.00925
2.80667 | 11433.43 | 0.4052 | 0.00925
2.80833 | 11434.53 | 0.4052 | 0.00925
2.81 | 11437.55 | 0.4052 | 0.00925
2.81167 | 11442.39 | 0.4052 | 0.00925
2.81333 | 11448.89 | 0.4052 | 0.00925
2.815 | 11456.75 | 0.4052 | 0.00925
2.81667 | 11466.53 | 0.4052 | 0.00925
2.81833 | 11477.14 | 0.4052 | 0.00925
2.82 | 11489.58 | 0.4052 | 0.00925
2.82167 | 11503.2 | 0.4052 | 0.009375
2.82333 | 11516.55 | 0.4055 | 0.009375
2.825 | 11519.2 | 0.4055 | 0.009375
2.82667 | 11514.36 | 0.4055 | 0.009375
2.82833 | 11506.77 | 0.4055 | 0.009375
2.83 | 11498.54 | 0.4055 | 0.009375
2.83167 | 11490.95 | 0.4055 | 0.009375
2.83333 | 11484.82 | 0.4055 | 0.009375
2.835 | 11480.52 | 0.4055 | 0.009375
2.83667 | 11477.78 | 0.4055 | 0.009375
2.83833 | 11476.59 | 0.4055 | 0.009375
2.84 | 11477.6 | 0.4055 | 0.009375
2.84167 | 11480.43 | 0.4055 | 0.009375
2.84333 | 11485.37 | 0.4055 | 0.009375
2.845 | 11491.95 | 0.4055 | 0.009375
2.84667 | 11499.63 | 0.4055 | 0.009375
2.84833 | 11508.96 | 0.4055 | 0.009375
2.85 | 11519.93 | 0.4055 | 0.009375
2.85167 | 11532.1 | 0.4055 | 0.009458333
2.85333 | 11545.36 | 0.4057 | 0.009458333
2.855 | 11552.58 | 0.4057 | 0.009458333
2.85667 | 11549.65 | 0.4057 | 0.009458333
2.85833 | 11542.25 | 0.4057 | 0.009458333
2.86 | 11533.19 | 0.4057 | 0.009458333
2.86167 | 11524.51 | 0.4057 | 0.009458333
2.86333 | 11516.73 | 0.4057 | 0.009458333
2.865 | 11510.42 | 0.4057 | 0.009458333
2.86667 | 11506.13 | 0.4057 | 0.009458333
2.86833 | 11503.38 | 0.4057 | 0.009458333
2.87 | 11502.56 | 0.4057 | 0.009458333
2.87167 | 11503.48 | 0.4057 | 0.009458333
2.87333 | 11506.49 | 0.4057 | 0.009458333
2.875 | 11511.43 | 0.4057 | 0.009458333
2.87667 | 11518.2 | 0.4057 | 0.009458333
2.87833 | 11525.88 | 0.4057 | 0.009458333
2.88 | 11535.57 | 0.4057 | 0.009458333
2.88167 | 11546.64 | 0.4057 | 0.009458333
2.88333 | 11559.07 | 0.4057 | 0.009458333
2.885 | 11572.6 | 0.4057 | 0.009583333
2.88667 | 11586.78 | 0.406 | 0.009583333
2.88833 | 11593.45 | 0.406 | 0.009583333
2.89 | 11590.71 | 0.406 | 0.009583333
2.89167 | 11583.67 | 0.406 | 0.009583333
2.89333 | 11575.26 | 0.406 | 0.009583333
2.895 | 11567.48 | 0.406 | 0.009583333
2.89667 | 11560.99 | 0.406 | 0.009583333
2.89833 | 11555.6 | 0.406 | 0.009583333
2.9 | 11552.03 | 0.406 | 0.009583333
2.90167 | 11550.11 | 0.406 | 0.009583333
2.90333 | 11550.29 | 0.406 | 0.009583333
2.905 | 11552.4 | 0.406 | 0.009583333
2.90667 | 11556.51 | 0.406 | 0.009583333
2.90833 | 11562.27 | 0.406 | 0.009583333
2.91 | 11569.5 | 0.406 | 0.009583333
2.91167 | 11578.27 | 0.406 | 0.009583333
2.91333 | 11588.79 | 0.406 | 0.009583333
2.915 | 11600.59 | 0.406 | 0.009666667
2.91667 | 11612.93 | 0.4062 | 0.009666667
2.91833 | 11616.77 | 0.4062 | 0.009666667
2.92 | 11611.74 | 0.4062 | 0.009666667
2.92167 | 11602.41 | 0.4062 | 0.009666667
2.92333 | 11592.08 | 0.4062 | 0.009666667
2.925 | 11582.39 | 0.4062 | 0.009666667
2.92667 | 11573.79 | 0.4062 | 0.009666667
2.92833 | 11567.3 | 0.4062 | 0.009666667
2.93 | 11562.55 | 0.4062 | 0.009666667
2.93167 | 11559.07 | 0.4062 | 0.009666667
2.93333 | 11557.7 | 0.4062 | 0.009666667
2.935 | 11558.52 | 0.4062 | 0.009666667
2.93667 | 11561.17 | 0.4062 | 0.009666667
2.93833 | 11565.84 | 0.4062 | 0.009666667
2.94 | 11572.33 | 0.4062 | 0.009666667
2.94167 | 11580.38 | 0.4062 | 0.009666667
2.94333 | 11589.43 | 0.4062 | 0.009666667
2.945 | 11600.13 | 0.4062 | 0.009666667
2.94667 | 11612.29 | 0.4062 | 0.009666667
2.94833 | 11625.37 | 0.4062 | 0.009666667
2.95 | 11639.45 | 0.4062 | 0.009791667
2.95167 | 11653.71 | 0.4065 | 0.009791667
2.95333 | 11657.74 | 0.4065 | 0.009791667
2.955 | 11654.08 | 0.4065 | 0.009791667
2.95667 | 11647.04 | 0.4065 | 0.009791667
2.95833 | 11639.27 | 0.4065 | 0.009791667
2.96 | 11632.04 | 0.4065 | 0.009791667
2.96167 | 11626.37 | 0.4065 | 0.009791667
2.96333 | 11621.8 | 0.4065 | 0.009791667
2.965 | 11619.15 | 0.4065 | 0.009791667
2.96667 | 11618.69 | 0.4065 | 0.009791667
2.96833 | 11620.06 | 0.4065 | 0.009791667
2.97 | 11623.45 | 0.4065 | 0.009791667
2.97167 | 11628.29 | 0.4065 | 0.009791667
2.97333 | 11634.6 | 0.4065 | 0.009791667
2.975 | 11642.74 | 0.4065 | 0.009791667
2.97667 | 11652.52 | 0.4065 | 0.009791667
2.97833 | 11663.77 | 0.4065 | 0.009875
2.98 | 11676.02 | 0.4067 | 0.009875
2.98167 | 11683.89 | 0.4067 | 0.009875
2.98333 | 11680.87 | 0.4067 | 0.009875
2.985 | 11672.64 | 0.4067 | 0.009875
2.98667 | 11662.13 | 0.4067 | 0.009875
2.98833 | 11652.16 | 0.4067 | 0.009875
2.99 | 11643.11 | 0.4067 | 0.009875
2.99167 | 11635.79 | 0.4067 | 0.009875
2.99333 | 11630.4 | 0.4067 | 0.009875
2.995 | 11626.74 | 0.4067 | 0.009875
2.99667 | 11624.45 | 0.4067 | 0.009875
2.99833 | 11624.27 | 0.4067 | 0.009875
3 | 11626.28 | 0.4067 | 0.009875
3.00167 | 11630.03 | 0.4067 | 0.009875
3.00333 | 11635.42 | 0.4067 | 0.009875
3.005 | 11642.37 | 0.4067 | 0.009875
3.00667 | 11650.7 | 0.4067 | 0.009875
3.00833 | 11660.57 | 0.4067 | 0.009875
3.01 | 11671.91 | 0.4067 | 0.009875
3.01167 | 11684.53 | 0.4067 | 0.009875
3.01333 | 11698.24 | 0.4067 | 0.01
3.015 | 11711.41 | 0.407 | 0.01
3.01667 | 11714.61 | 0.407 | 0.01
3.01833 | 11710.5 | 0.407 | 0.01
3.02 | 11703.09 | 0.407 | 0.01
3.02167 | 11695.04 | 0.407 | 0.01
3.02333 | 11688.09 | 0.407 | 0.01
3.025 | 11682.33 | 0.407 | 0.01
3.02667 | 11677.95 | 0.407 | 0.01
3.02833 | 11675.11 | 0.407 | 0.01
3.03 | 11674.29 | 0.407 | 0.01
3.03167 | 11675.11 | 0.407 | 0.01
3.03333 | 11677.95 | 0.407 | 0.01
3.035 | 11682.7 | 0.407 | 0.01
3.03667 | 11688.92 | 0.407 | 0.01
3.03833 | 11696.96 | 0.407 | 0.01
3.04 | 11706.38 | 0.407 | 0.01
3.04167 | 11717.54 | 0.407 | 0.01
3.04333 | 11729.88 | 0.407 | 0.01008333
3.045 | 11742.69 | 0.4072 | 0.01008333
3.04667 | 11746.16 | 0.4072 | 0.01008333
3.04833 | 11741.13 | 0.4072 | 0.01008333
3.05 | 11732.35 | 0.4072 | 0.01008333
3.05167 | 11722.66 | 0.4072 | 0.01008333
3.05333 | 11713.97 | 0.4072 | 0.01008333
3.055 | 11706.47 | 0.4072 | 0.01008333
3.05667 | 11700.35 | 0.4072 | 0.01008333
3.05833 | 11696.32 | 0.4072 | 0.01008333
3.06 | 11694.13 | 0.4072 | 0.01008333
3.06167 | 11693.58 | 0.4072 | 0.01008333
3.06333 | 11695.04 | 0.4072 | 0.01008333
3.065 | 11698.89 | 0.4072 | 0.01008333
3.06667 | 11704.28 | 0.4072 | 0.01008333
3.06833 | 11711.41 | 0.4072 | 0.01008333
3.07 | 11720.1 | 0.4072 | 0.01008333
3.07167 | 11730.34 | 0.4072 | 0.01008333
3.07333 | 11741.86 | 0.4072 | 0.01008333
3.075 | 11754.76 | 0.4072 | 0.01008333
3.07667 | 11769.02 | 0.4072 | 0.01020833
3.07833 | 11783.93 | 0.4075 | 0.01020833
3.08 | 11789.78 | 0.4075 | 0.01020833
3.08167 | 11786.58 | 0.4075 | 0.01020833
3.08333 | 11779.9 | 0.4075 | 0.01020833
3.085 | 11772.04 | 0.4075 | 0.01020833
3.08667 | 11764.91 | 0.4075 | 0.01020833
3.08833 | 11758.78 | 0.4075 | 0.01020833
3.09 | 11754.21 | 0.4075 | 0.01020833
3.09167 | 11751.19 | 0.4075 | 0.01020833
3.09333 | 11750.27 | 0.4075 | 0.01020833
3.095 | 11751.28 | 0.4075 | 0.01020833
3.09667 | 11754.02 | 0.4075 | 0.01020833
3.09833 | 11758.78 | 0.4075 | 0.01020833
3.1 | 11765.27 | 0.4075 | 0.01020833
3.10167 | 11773.14 | 0.4075 | 0.01020833
3.10333 | 11782.46 | 0.4075 | 0.01020833
3.105 | 11793.25 | 0.4075 | 0.01020833
3.10667 | 11805.51 | 0.4075 | 0.01029167
3.10833 | 11818.67 | 0.4077 | 0.01029167
3.11 | 11827.36 | 0.4077 | 0.01029167
3.11167 | 11825.44 | 0.4077 | 0.01029167
3.11333 | 11818.31 | 0.4077 | 0.01029167
3.115 | 11809.25 | 0.4077 | 0.01029167
3.11667 | 11800.2 | 0.4077 | 0.01029167
3.11833 | 11792.8 | 0.4077 | 0.01029167
3.12 | 11786.94 | 0.4077 | 0.01029167
3.12167 | 11782.83 | 0.4077 | 0.01029167
3.12333 | 11780.18 | 0.4077 | 0.01029167
3.125 | 11779.44 | 0.4077 | 0.01029167
3.12667 | 11780.91 | 0.4077 | 0.01029167
3.12833 | 11784.02 | 0.4077 | 0.01029167
3.13 | 11788.95 | 0.4077 | 0.01029167
3.13167 | 11795.45 | 0.4077 | 0.01029167
3.13333 | 11803.86 | 0.4077 | 0.01029167
3.135 | 11813.55 | 0.4077 | 0.01029167
3.13667 | 11824.53 | 0.4077 | 0.01029167
3.13833 | 11836.87 | 0.4077 | 0.01029167
3.14 | 11850.86 | 0.4077 | 0.01041667
3.14167 | 11865.86 | 0.408 | 0.01041667
3.14333 | 11873.63 | 0.408 | 0.01041667
3.145 | 11871.8 | 0.408 | 0.01041667
3.14667 | 11865.12 | 0.408 | 0.01041667
3.14833 | 11857.44 | 0.408 | 0.01041667
3.15 | 11849.95 | 0.408 | 0.01041667
3.15167 | 11843.64 | 0.408 | 0.01041667
3.15333 | 11838.79 | 0.408 | 0.01041667
3.155 | 11835.59 | 0.408 | 0.01041667
3.15667 | 11834.22 | 0.408 | 0.01041667
3.15833 | 11834.95 | 0.408 | 0.01041667
3.16 | 11837.33 | 0.408 | 0.01041667
3.16167 | 11841.53 | 0.408 | 0.01041667
3.16333 | 11847.75 | 0.408 | 0.01041667
3.165 | 11855.89 | 0.408 | 0.01041667
3.16667 | 11865.31 | 0.408 | 0.01041667
3.16833 | 11876.46 | 0.408 | 0.01041667
3.17 | 11888.9 | 0.408 | 0.0105
3.17167 | 11902.34 | 0.4082 | 0.0105
3.17333 | 11908.74 | 0.4082 | 0.0105
3.175 | 11905.36 | 0.4082 | 0.0105
3.17667 | 11896.76 | 0.4082 | 0.0105
3.17833 | 11887.35 | 0.4082 | 0.0105
3.18 | 11878.75 | 0.4082 | 0.0105
3.18167 | 11870.98 | 0.4082 | 0.0105
3.18333 | 11865.03 | 0.4082 | 0.0105
3.185 | 11860.55 | 0.4082 | 0.0105
3.18667 | 11857.54 | 0.4082 | 0.0105
3.18833 | 11856.26 | 0.4082 | 0.0105
3.19 | 11857.08 | 0.4082 | 0.0105
3.19167 | 11859.91 | 0.4082 | 0.0105
3.19333 | 11864.58 | 0.4082 | 0.0105
3.195 | 11871.07 | 0.4082 | 0.0105
3.19667 | 11878.93 | 0.4082 | 0.0105
3.19833 | 11888.17 | 0.4082 | 0.0105
3.2 | 11899.05 | 0.4082 | 0.0105
3.20167 | 11911.03 | 0.4082 | 0.0105
3.20333 | 11924.65 | 0.4082 | 0.0105
3.205 | 11939.74 | 0.4082 | 0.010625
3.20667 | 11954.74 | 0.4085 | 0.010625
3.20833 | 11959.49 | 0.4085 | 0.010625
3.21 | 11956.75 | 0.4085 | 0.010625
3.21167 | 11950.44 | 0.4085 | 0.010625
3.21333 | 11943.4 | 0.4085 | 0.010625
3.215 | 11937.18 | 0.4085 | 0.010625
3.21667 | 11932.24 | 0.4085 | 0.010625
3.21833 | 11928.95 | 0.4085 | 0.010625
3.22 | 11927.03 | 0.4085 | 0.010625
3.22167 | 11927.03 | 0.4085 | 0.010625
3.22333 | 11929.04 | 0.4085 | 0.010625
3.225 | 11932.88 | 0.4085 | 0.010625
3.22667 | 11938.46 | 0.4085 | 0.010625
3.22833 | 11945.96 | 0.4085 | 0.010625
3.23 | 11954.74 | 0.4085 | 0.010625
3.23167 | 11965.44 | 0.4085 | 0.010625
3.23333 | 11977.23 | 0.4085 | 0.01070833
3.235 | 11990.22 | 0.4087 | 0.01070833
3.23667 | 11999.09 | 0.4087 | 0.01070833
3.23833 | 11997.35 | 0.4087 | 0.01070833
3.24 | 11989.94 | 0.4087 | 0.01070833
3.24167 | 11980.25 | 0.4087 | 0.01070833
3.24333 | 11971.01 | 0.4087 | 0.01070833
3.245 | 11962.78 | 0.4087 | 0.01070833
3.24667 | 11956.02 | 0.4087 | 0.01070833
3.24833 | 11951.08 | 0.4087 | 0.01070833
3.25 | 11947.97 | 0.4087 | 0.01070833
3.25167 | 11946.32 | 0.4087 | 0.01070833
3.25333 | 11946.78 | 0.4087 | 0.01070833
3.255 | 11949.16 | 0.4087 | 0.01070833
3.25667 | 11953.46 | 0.4087 | 0.01070833
3.25833 | 11959.22 | 0.4087 | 0.01070833
3.26 | 11966.9 | 0.4087 | 0.01070833
3.26167 | 11976.32 | 0.4087 | 0.01070833
3.26333 | 11987.02 | 0.4087 | 0.01070833
3.265 | 11999.27 | 0.4087 | 0.01070833
3.26667 | 12012.71 | 0.4087 | 0.01070833
3.26833 | 12027.25 | 0.4087 | 0.01083333
3.27 | 12043.16 | 0.409 | 0.01083333
3.27167 | 12053.59 | 0.409 | 0.01083333
3.27333 | 12053.49 | 0.409 | 0.01083333
3.275 | 12048.01 | 0.409 | 0.01083333
3.27667 | 12040.69 | 0.409 | 0.01083333
3.27833 | 12033.93 | 0.409 | 0.01083333
3.28 | 12028.16 | 0.409 | 0.01083333
3.28167 | 12023.78 | 0.409 | 0.01083333
3.28333 | 12021.21 | 0.409 | 0.01083333
3.285 | 12020.48 | 0.409 | 0.01083333
3.28667 | 12021.86 | 0.409 | 0.01083333
3.28833 | 12025.24 | 0.409 | 0.01083333
3.29 | 12030.72 | 0.409 | 0.01083333
3.29167 | 12037.77 | 0.409 | 0.01083333
3.29333 | 12046.09 | 0.409 | 0.01083333
3.295 | 12056.15 | 0.409 | 0.01083333
3.29667 | 12067.85 | 0.409 | 0.01083333
3.29833 | 12080.65 | 0.409 | 0.01091667
3.3 | 12094.28 | 0.4092 | 0.01091667
3.30167 | 12098.21 | 0.4092 | 0.01091667
3.30333 | 12093.64 | 0.4092 | 0.01091667
3.305 | 12085.04 | 0.4092 | 0.01091667
3.30667 | 12075.44 | 0.4092 | 0.01091667
3.30833 | 12066.94 | 0.4092 | 0.01091667
3.31 | 12059.99 | 0.4092 | 0.01091667
3.31167 | 12054.32 | 0.4092 | 0.01091667
3.31333 | 12050.2 | 0.4092 | 0.01091667
3.315 | 12047.64 | 0.4092 | 0.01091667
3.31667 | 12047.09 | 0.4092 | 0.01091667
3.31833 | 12049.1 | 0.4092 | 0.01091667
3.32 | 12052.67 | 0.4092 | 0.01091667
3.32167 | 12058.07 | 0.4092 | 0.01091667
3.32333 | 12064.65 | 0.4092 | 0.01091667
3.325 | 12073.34 | 0.4092 | 0.01091667
3.32667 | 12083.49 | 0.4092 | 0.01091667
3.32833 | 12095.1 | 0.4092 | 0.01091667
3.33 | 12108.36 | 0.4092 | 0.01091667
3.33167 | 12122.53 | 0.4092 | 0.01104167
3.33333 | 12137.8 | 0.4095 | 0.01104167
3.335 | 12149.87 | 0.4095 | 0.01104167
3.33667 | 12150.42 | 0.4095 | 0.01104167
3.33833 | 12145.48 | 0.4095 | 0.01104167
3.34 | 12138.53 | 0.4095 | 0.01104167
3.34167 | 12131.13 | 0.4095 | 0.01104167
3.34333 | 12125.18 | 0.4095 | 0.01104167
3.345 | 12120.61 | 0.4095 | 0.01104167
3.34667 | 12117.59 | 0.4095 | 0.01104167
3.34833 | 12116.04 | 0.4095 | 0.01104167
3.35 | 12116.77 | 0.4095 | 0.01104167
3.35167 | 12119.15 | 0.4095 | 0.01104167
3.35333 | 12123.81 | 0.4095 | 0.01104167
3.355 | 12130.3 | 0.4095 | 0.01104167
3.35667 | 12138.35 | 0.4095 | 0.01104167
3.35833 | 12147.59 | 0.4095 | 0.01104167
3.36 | 12158.19 | 0.4095 | 0.01104167
3.36167 | 12170.81 | 0.4095 | 0.011125
3.36333 | 12184.62 | 0.4097 | 0.011125
3.365 | 12193.31 | 0.4097 | 0.011125
3.36667 | 12191.39 | 0.4097 | 0.011125
3.36833 | 12184.16 | 0.4097 | 0.011125
3.37 | 12175.02 | 0.4097 | 0.011125
3.37167 | 12165.97 | 0.4097 | 0.011125
3.37333 | 12158.56 | 0.4097 | 0.011125
3.375 | 12152.71 | 0.4097 | 0.011125
3.37667 | 12147.86 | 0.4097 | 0.011125
3.37833 | 12144.93 | 0.4097 | 0.011125
3.38 | 12143.65 | 0.4097 | 0.011125
3.38167 | 12144.48 | 0.4097 | 0.011125
3.38333 | 12147.22 | 0.4097 | 0.011125
3.385 | 12152.07 | 0.4097 | 0.011125
3.38667 | 12158.38 | 0.4097 | 0.011125
3.38833 | 12166.79 | 0.4097 | 0.011125
3.39 | 12176.3 | 0.4097 | 0.011125
3.39167 | 12187.36 | 0.4097 | 0.011125
3.39333 | 12199.62 | 0.4097 | 0.011125
3.395 | 12213.52 | 0.4097 | 0.011125
3.39667 | 12228.33 | 0.4097 | 0.01125
3.39833 | 12244.06 | 0.41 | 0.01125
3.4 | 12252.93 | 0.41 | 0.01125
3.40167 | 12252.2 | 0.41 | 0.01125
3.40333 | 12246.89 | 0.41 | 0.01125
3.405 | 12240.95 | 0.41 | 0.01125
3.40667 | 12234.91 | 0.41 | 0.01125
3.40833 | 12230.25 | 0.41 | 0.01125
3.41 | 12226.68 | 0.41 | 0.01125
3.41167 | 12224.58 | 0.41 | 0.01125
3.41333 | 12224.4 | 0.41 | 0.01125
3.415 | 12226.13 | 0.41 | 0.01125
3.41667 | 12229.7 | 0.41 | 0.01125
3.41833 | 12235.74 | 0.41 | 0.01125
3.42 | 12242.78 | 0.41 | 0.01125
3.42167 | 12251.46 | 0.41 | 0.01125
3.42333 | 12261.8 | 0.41 | 0.01125
3.425 | 12273.78 | 0.41 | 0.01133333
3.42667 | 12286.58 | 0.4102 | 0.01133333
3.42833 | 12295.45 | 0.4102 | 0.01133333
3.43 | 12293.89 | 0.4102 | 0.01133333
3.43167 | 12286.58 | 0.4102 | 0.01133333
3.43333 | 12277.25 | 0.4102 | 0.01133333
3.435 | 12267.47 | 0.4102 | 0.01133333
3.43667 | 12259.05 | 0.4102 | 0.01133333
3.43833 | 12252.47 | 0.4102 | 0.01133333
3.44 | 12247.81 | 0.4102 | 0.01133333
3.44167 | 12244.33 | 0.4102 | 0.01133333
3.44333 | 12242.59 | 0.4102 | 0.01133333
3.445 | 12242.5 | 0.4102 | 0.01133333
3.44667 | 12244.88 | 0.4102 | 0.01133333
3.44833 | 12249.36 | 0.4102 | 0.01133333
3.45 | 12255.3 | 0.4102 | 0.01133333
3.45167 | 12263.17 | 0.4102 | 0.01133333
3.45333 | 12272.22 | 0.4102 | 0.01133333
3.455 | 12283.19 | 0.4102 | 0.01133333
3.45667 | 12294.99 | 0.4102 | 0.01133333
3.45833 | 12308.34 | 0.4102 | 0.01133333
3.46 | 12323.06 | 0.4102 | 0.01145833
3.46167 | 12338.24 | 0.4105 | 0.01145833
3.46333 | 12348.39 | 0.4105 | 0.01145833
3.465 | 12348.76 | 0.4105 | 0.01145833
3.46667 | 12344.18 | 0.4105 | 0.01145833
3.46833 | 12338.15 | 0.4105 | 0.01145833
3.47 | 12331.75 | 0.4105 | 0.01145833
3.47167 | 12326.17 | 0.4105 | 0.01145833
3.47333 | 12322.33 | 0.4105 | 0.01145833
3.475 | 12320.14 | 0.4105 | 0.01145833
3.47667 | 12319.31 | 0.4105 | 0.01145833
3.47833 | 12320.68 | 0.4105 | 0.01145833
3.48 | 12323.98 | 0.4105 | 0.01145833
3.48167 | 12329.28 | 0.4105 | 0.01145833
3.48333 | 12335.77 | 0.4105 | 0.01145833
3.485 | 12344.18 | 0.4105 | 0.01145833
3.48667 | 12353.97 | 0.4105 | 0.01145833
3.48833 | 12365.49 | 0.4105 | 0.01145833
3.49 | 12378.29 | 0.4105 | 0.01154167
3.49167 | 12391.64 | 0.4107 | 0.01154167
3.49333 | 12397.4 | 0.4107 | 0.01154167
3.495 | 12394.11 | 0.4107 | 0.01154167
3.49667 | 12386.34 | 0.4107 | 0.01154167
3.49833 | 12377.2 | 0.4107 | 0.01154167
3.5 | 12368.6 | 0.4107 | 0.01154167
3.50167 | 12361.01 | 0.4107 | 0.01154167
3.50333 | 12355.16 | 0.4107 | 0.01154167
3.505 | 12351.13 | 0.4107 | 0.01154167
3.50667 | 12348.76 | 0.4107 | 0.01154167
3.50833 | 12347.84 | 0.4107 | 0.01154167
3.51 | 12349.03 | 0.4107 | 0.01154167
3.51167 | 12351.87 | 0.4107 | 0.01154167
3.51333 | 12356.99 | 0.4107 | 0.01154167
3.515 | 12364.03 | 0.4107 | 0.01154167
3.51667 | 12372.35 | 0.4107 | 0.01154167
3.51833 | 12382.22 | 0.4107 | 0.01154167
3.52 | 12393.47 | 0.4107 | 0.01154167
3.52167 | 12406.09 | 0.4107 | 0.01154167
3.52333 | 12419.9 | 0.4107 | 0.01166667
3.525 | 12434.44 | 0.411 | 0.01166667
3.52667 | 12444.5 | 0.411 | 0.01166667
3.52833 | 12444.4 | 0.411 | 0.01166667
3.53 | 12439.01 | 0.411 | 0.01166667
3.53167 | 12431.79 | 0.411 | 0.01166667
3.53333 | 12424.65 | 0.411 | 0.01166667
3.535 | 12418.71 | 0.411 | 0.01166667
3.53667 | 12414.23 | 0.411 | 0.01166667
3.53833 | 12410.85 | 0.411 | 0.01166667
3.54 | 12409.66 | 0.411 | 0.01166667
3.54167 | 12410.02 | 0.411 | 0.01166667
3.54333 | 12412.31 | 0.411 | 0.01166667
3.545 | 12416.51 | 0.411 | 0.01166667
3.54667 | 12422.37 | 0.411 | 0.01166667
3.54833 | 12429.96 | 0.411 | 0.01166667
3.55 | 12439.28 | 0.411 | 0.01166667
3.55167 | 12449.98 | 0.411 | 0.01166667
3.55333 | 12462.05 | 0.411 | 0.01175
3.555 | 12475.22 | 0.4112 | 0.01175
3.55667 | 12482.72 | 0.4112 | 0.01175
3.55833 | 12480.07 | 0.4112 | 0.01175
3.56 | 12472.29 | 0.4112 | 0.01175
3.56167 | 12463.06 | 0.4112 | 0.01175
3.56333 | 12454.19 | 0.4112 | 0.01175
3.565 | 12446.51 | 0.4112 | 0.01175
3.56667 | 12440.29 | 0.4112 | 0.01175
3.56833 | 12435.26 | 0.4112 | 0.01175
3.57 | 12432.06 | 0.4112 | 0.01175
3.57167 | 12430.87 | 0.4112 | 0.01175
3.57333 | 12431.51 | 0.4112 | 0.01175
3.575 | 12434.16 | 0.4112 | 0.01175
3.57667 | 12438.92 | 0.4112 | 0.01175
3.57833 | 12445.23 | 0.4112 | 0.01175
3.58 | 12453.27 | 0.4112 | 0.01175
3.58167 | 12462.88 | 0.4112 | 0.01175
3.58333 | 12473.76 | 0.4112 | 0.01175
3.585 | 12486.38 | 0.4112 | 0.01175
3.58667 | 12499.73 | 0.4112 | 0.01175
3.58833 | 12513.99 | 0.4112 | 0.011875
3.59 | 12528.26 | 0.4115 | 0.011875
3.59167 | 12534.75 | 0.4115 | 0.011875
3.59333 | 12533.1 | 0.4115 | 0.011875
3.595 | 12527.62 | 0.4115 | 0.011875
3.59667 | 12520.94 | 0.4115 | 0.011875
3.59833 | 12515.18 | 0.4115 | 0.011875
3.6 | 12509.78 | 0.4115 | 0.011875
3.60167 | 12505.85 | 0.4115 | 0.011875
3.60333 | 12503.75 | 0.4115 | 0.011875
3.605 | 12503.75 | 0.4115 | 0.011875
3.60667 | 12505.58 | 0.4115 | 0.011875
3.60833 | 12509.24 | 0.4115 | 0.011875
3.61 | 12514.63 | 0.4115 | 0.011875
3.61167 | 12521.58 | 0.4115 | 0.011875
3.61333 | 12530.18 | 0.4115 | 0.011875
3.615 | 12540.42 | 0.4115 | 0.011875
3.61667 | 12552.12 | 0.4115 | 0.011875
3.61833 | 12564.28 | 0.4115 | 0.01195833
3.62 | 12575.53 | 0.4117 | 0.01195833
3.62167 | 12576.63 | 0.4117 | 0.01195833
3.62333 | 12570.87 | 0.4117 | 0.01195833
3.625 | 12562.09 | 0.4117 | 0.01195833
3.62667 | 12552.85 | 0.4117 | 0.01195833
3.62833 | 12544.44 | 0.4117 | 0.01195833
3.63 | 12537.86 | 0.4117 | 0.01195833
3.63167 | 12532.83 | 0.4117 | 0.01195833
3.63333 | 12529.17 | 0.4117 | 0.01195833
3.635 | 12527.25 | 0.4117 | 0.01195833
3.63667 | 12526.79 | 0.4117 | 0.01195833
3.63833 | 12528.62 | 0.4117 | 0.01195833
3.64 | 12532.65 | 0.4117 | 0.01195833
3.64167 | 12538.13 | 0.4117 | 0.01195833
3.64333 | 12545.45 | 0.4117 | 0.01195833
3.645 | 12554.5 | 0.4117 | 0.01195833
3.64667 | 12565.11 | 0.4117 | 0.01195833
3.64833 | 12576.72 | 0.4117 | 0.01195833
3.65 | 12589.34 | 0.4117 | 0.01195833
3.65167 | 12602.78 | 0.4117 | 0.01195833
3.65333 | 12617.23 | 0.4117 | 0.01208333
3.655 | 12629.94 | 0.412 | 0.01208333
3.65667 | 12632.86 | 0.412 | 0.01208333
3.65833 | 12629.85 | 0.412 | 0.01208333
3.66 | 12624.63 | 0.412 | 0.01208333
3.66167 | 12619.42 | 0.412 | 0.01208333
3.66333 | 12614.48 | 0.412 | 0.01208333
3.665 | 12610.83 | 0.412 | 0.01208333
3.66667 | 12608.82 | 0.412 | 0.01208333
3.66833 | 12608.72 | 0.412 | 0.01208333
3.67 | 12610.83 | 0.412 | 0.01208333
3.67167 | 12614.48 | 0.412 | 0.01208333
3.67333 | 12619.7 | 0.412 | 0.01208333
3.675 | 12626.74 | 0.412 | 0.01208333
3.67667 | 12635.33 | 0.412 | 0.01208333
3.67833 | 12645.67 | 0.412 | 0.01208333
3.68 | 12656.82 | 0.412 | 0.01216667
3.68167 | 12669.17 | 0.4122 | 0.01216667
3.68333 | 12675.57 | 0.4122 | 0.01216667
3.685 | 12672 | 0.4122 | 0.01216667
3.68667 | 12664.05 | 0.4122 | 0.01216667
3.68833 | 12654.26 | 0.4122 | 0.01216667
3.69 | 12644.57 | 0.4122 | 0.01216667
3.69167 | 12636.25 | 0.4122 | 0.01216667
3.69333 | 12629.85 | 0.4122 | 0.01216667
3.695 | 12625 | 0.4122 | 0.01216667
3.69667 | 12621.53 | 0.4122 | 0.01216667
3.69833 | 12620.06 | 0.4122 | 0.01216667
3.7 | 12620.25 | 0.4122 | 0.01216667
3.70167 | 12622.26 | 0.4122 | 0.01216667
3.70333 | 12626.46 | 0.4122 | 0.01216667
3.705 | 12632.32 | 0.4122 | 0.01216667
3.70667 | 12640.18 | 0.4122 | 0.01216667
3.70833 | 12649.14 | 0.4122 | 0.01216667
3.71 | 12659.29 | 0.4122 | 0.01216667
3.71167 | 12670.81 | 0.4122 | 0.01216667
3.71333 | 12683.8 | 0.4122 | 0.01216667
3.715 | 12697.7 | 0.4122 | 0.01229167
3.71667 | 12712.14 | 0.4125 | 0.01229167
3.71833 | 12719.37 | 0.4125 | 0.01229167
3.72 | 12717.81 | 0.4125 | 0.01229167
3.72167 | 12712.33 | 0.4125 | 0.01229167
3.72333 | 12705.47 | 0.4125 | 0.01229167
3.725 | 12698.79 | 0.4125 | 0.01229167
3.72667 | 12693.4 | 0.4125 | 0.01229167
3.72833 | 12689.19 | 0.4125 | 0.01229167
3.73 | 12686.91 | 0.4125 | 0.01229167
3.73167 | 12686.45 | 0.4125 | 0.01229167
3.73333 | 12687.82 | 0.4125 | 0.01229167
3.735 | 12691.11 | 0.4125 | 0.01229167
3.73667 | 12696.05 | 0.4125 | 0.01229167
3.73833 | 12702.91 | 0.4125 | 0.01229167
3.74 | 12711.41 | 0.4125 | 0.01229167
3.74167 | 12720.92 | 0.4125 | 0.01229167
3.74333 | 12731.8 | 0.4125 | 0.01229167
3.745 | 12743.97 | 0.4125 | 0.012375
3.74667 | 12757.13 | 0.4127 | 0.012375
3.74833 | 12763.17 | 0.4127 | 0.012375
3.75 | 12759.78 | 0.4127 | 0.012375
3.75167 | 12752.47 | 0.4127 | 0.012375
3.75333 | 12743.69 | 0.4127 | 0.012375
3.755 | 12735.1 | 0.4127 | 0.012375
3.75667 | 12728.15 | 0.4127 | 0.012375
3.75833 | 12722.57 | 0.4127 | 0.012375
3.76 | 12718.45 | 0.4127 | 0.012375
3.76167 | 12716.08 | 0.4127 | 0.012375
3.76333 | 12715.71 | 0.4127 | 0.012375
3.765 | 12717.26 | 0.4127 | 0.012375
3.76667 | 12720.56 | 0.4127 | 0.012375
3.76833 | 12725.4 | 0.4127 | 0.012375
3.77 | 12731.8 | 0.4127 | 0.012375
3.77167 | 12739.76 | 0.4127 | 0.012375
3.77333 | 12749.54 | 0.4127 | 0.012375
3.775 | 12760.33 | 0.4127 | 0.012375
3.77667 | 12772.68 | 0.4127 | 0.012375
3.77833 | 12785.94 | 0.4127 | 0.0125
3.78 | 12799.47 | 0.413 | 0.0125
3.78167 | 12804.41 | 0.413 | 0.0125
3.78333 | 12801.39 | 0.413 | 0.0125
3.785 | 12794.62 | 0.413 | 0.0125
3.78667 | 12786.94 | 0.413 | 0.0125
3.78833 | 12779.63 | 0.413 | 0.0125
3.79 | 12774.05 | 0.413 | 0.0125
3.79167 | 12769.39 | 0.413 | 0.0125
3.79333 | 12766.46 | 0.413 | 0.0125
3.795 | 12765.18 | 0.413 | 0.0125
3.79667 | 12765.64 | 0.413 | 0.0125
3.79833 | 12768.38 | 0.413 | 0.0125
3.8 | 12772.95 | 0.413 | 0.0125
3.80167 | 12779.08 | 0.413 | 0.0125
3.80333 | 12786.76 | 0.413 | 0.0125
3.805 | 12796 | 0.413 | 0.0125
3.80667 | 12806.42 | 0.413 | 0.0125
3.80833 | 12818.22 | 0.413 | 0.01258333
3.81 | 12831.11 | 0.4132 | 0.01258333
3.81167 | 12840.34 | 0.4132 | 0.01258333
3.81333 | 12839.16 | 0.4132 | 0.01258333
3.815 | 12832.48 | 0.4132 | 0.01258333
3.81667 | 12823.79 | 0.4132 | 0.01258333
3.81833 | 12814.92 | 0.4132 | 0.01258333
3.82 | 12807.06 | 0.4132 | 0.01258333
3.82167 | 12800.84 | 0.4132 | 0.01258333
3.82333 | 12796.27 | 0.4132 | 0.01258333
3.825 | 12793.34 | 0.4132 | 0.01258333
3.82667 | 12792.34 | 0.4132 | 0.01258333
3.82833 | 12792.89 | 0.4132 | 0.01258333
3.83 | 12795.63 | 0.4132 | 0.01258333
3.83167 | 12799.84 | 0.4132 | 0.01258333
3.83333 | 12805.96 | 0.4132 | 0.01258333
3.835 | 12813.55 | 0.4132 | 0.01258333
3.83667 | 12822.88 | 0.4132 | 0.01258333
3.83833 | 12833.21 | 0.4132 | 0.01258333
3.84 | 12845.1 | 0.4132 | 0.01258333
3.84167 | 12858.08 | 0.4132 | 0.01270833
3.84333 | 12871.71 | 0.4135 | 0.01270833
3.845 | 12878.29 | 0.4135 | 0.01270833
3.84667 | 12875.46 | 0.4135 | 0.01270833
3.84833 | 12868.78 | 0.4135 | 0.01270833
3.85 | 12860.64 | 0.4135 | 0.01270833
3.85167 | 12852.96 | 0.4135 | 0.01270833
3.85333 | 12846.56 | 0.4135 | 0.01270833
3.855 | 12841.26 | 0.4135 | 0.01270833
3.85667 | 12837.78 | 0.4135 | 0.01270833
3.85833 | 12835.86 | 0.4135 | 0.01270833
3.86 | 12836.14 | 0.4135 | 0.01270833
3.86167 | 12838.52 | 0.4135 | 0.01270833
3.86333 | 12842.36 | 0.4135 | 0.01270833
3.865 | 12847.93 | 0.4135 | 0.01270833
3.86667 | 12855.16 | 0.4135 | 0.01270833
3.86833 | 12864.03 | 0.4135 | 0.01270833
3.87 | 12874.18 | 0.4135 | 0.01270833
3.87167 | 12885.7 | 0.4135 | 0.01270833
3.87333 | 12898.14 | 0.4135 | 0.01279167
3.875 | 12910.57 | 0.4137 | 0.01279167
3.87667 | 12913.41 | 0.4137 | 0.01279167
3.87833 | 12908.74 | 0.4137 | 0.01279167
3.88 | 12900.51 | 0.4137 | 0.01279167
3.88167 | 12891.73 | 0.4137 | 0.01279167
3.88333 | 12883.96 | 0.4137 | 0.01279167
3.885 | 12876.92 | 0.4137 | 0.01279167
3.88667 | 12871.98 | 0.4137 | 0.01279167
3.88833 | 12868.51 | 0.4137 | 0.01279167
3.89 | 12866.22 | 0.4137 | 0.01279167
3.89167 | 12865.86 | 0.4137 | 0.01279167
3.89333 | 12867.87 | 0.4137 | 0.01279167
3.895 | 12871.43 | 0.4137 | 0.01279167
3.89667 | 12876.74 | 0.4137 | 0.01279167
3.89833 | 12883.78 | 0.4137 | 0.01279167
3.9 | 12891.92 | 0.4137 | 0.01279167
3.90167 | 12902.16 | 0.4137 | 0.01279167
3.90333 | 12913.22 | 0.4137 | 0.01279167
3.905 | 12925.75 | 0.4137 | 0.01279167
3.90667 | 12939.01 | 0.4137 | 0.01291667
3.90833 | 12952.09 | 0.414 | 0.01291667
3.91 | 12956.29 | 0.414 | 0.01291667
3.91167 | 12953.09 | 0.414 | 0.01291667
3.91333 | 12947.15 | 0.414 | 0.01291667
3.915 | 12940.2 | 0.414 | 0.01291667
3.91667 | 12933.71 | 0.414 | 0.01291667
3.91833 | 12928.31 | 0.414 | 0.01291667
3.92 | 12924.38 | 0.414 | 0.01291667
3.92167 | 12922.18 | 0.414 | 0.01291667
3.92333 | 12921.36 | 0.414 | 0.01291667
3.925 | 12922.92 | 0.414 | 0.01291667
3.92667 | 12926.3 | 0.414 | 0.01291667
3.92833 | 12931.42 | 0.414 | 0.01291667
3.93 | 12937.91 | 0.414 | 0.01291667
3.93167 | 12946.23 | 0.414 | 0.01291667
3.93333 | 12955.65 | 0.414 | 0.01291667
3.935 | 12966.62 | 0.414 | 0.01304167
3.93667 | 12978.42 | 0.4143 | 0.01304167
3.93833 | 12982.54 | 0.4143 | 0.01304167
3.94 | 12977.6 | 0.4143 | 0.01304167
3.94167 | 12968.82 | 0.4143 | 0.01304167
3.94333 | 12958.85 | 0.4143 | 0.01304167
3.945 | 12948.98 | 0.4143 | 0.01304167
3.94667 | 12940.38 | 0.4143 | 0.01304167
3.94833 | 12933.71 | 0.4143 | 0.01304167
3.95 | 12928.4 | 0.4143 | 0.01304167
3.95167 | 12925.02 | 0.4143 | 0.01304167
3.95333 | 12923.01 | 0.4143 | 0.01304167
3.955 | 12923.19 | 0.4143 | 0.01304167
3.95667 | 12925.2 | 0.4143 | 0.01304167
3.95833 | 12928.86 | 0.4143 | 0.01304167
3.96 | 12934.62 | 0.4143 | 0.01304167
3.96167 | 12942.03 | 0.4143 | 0.01304167
3.96333 | 12950.81 | 0.4143 | 0.01304167
3.965 | 12960.86 | 0.4143 | 0.01304167
3.96667 | 12972.02 | 0.4143 | 0.01304167
3.96833 | 12984.64 | 0.4143 | 0.01304167
3.97 | 12998.08 | 0.4143 | 0.013125
3.97167 | 13012.07 | 0.4145 | 0.013125
3.97333 | 13018.65 | 0.4145 | 0.013125
3.975 | 13017.74 | 0.4145 | 0.013125
3.97667 | 13012.89 | 0.4145 | 0.013125
3.97833 | 13006.95 | 0.4145 | 0.013125
3.98 | 13000.46 | 0.4145 | 0.013125
3.98167 | 12995.43 | 0.4145 | 0.013125
3.98333 | 12991.68 | 0.4145 | 0.013125
3.985 | 12990.12 | 0.4145 | 0.013125
3.98667 | 12990.4 | 0.4145 | 0.013125
3.98833 | 12992.41 | 0.4145 | 0.013125
3.99 | 12996.34 | 0.4145 | 0.013125
3.99167 | 13001.74 | 0.4145 | 0.013125
3.99333 | 13008.78 | 0.4145 | 0.013125
3.995 | 13017.28 | 0.4145 | 0.013125
3.99667 | 13027.43 | 0.4145 | 0.013125
3.99833 | 13038.41 | 0.4145 | 0.01320833
4 | 13048.46 | 0.4147 | 0.01320833
4.00167 | 13048.46 | 0.4147 | 0.01320833
4.00333 | 13041.51 | 0.4147 | 0.01320833
4.005 | 13031.91 | 0.4147 | 0.01320833
4.00667 | 13022.13 | 0.4147 | 0.01320833
4.00833 | 13012.8 | 0.4147 | 0.01320833
4.01 | 13004.66 | 0.4147 | 0.01320833
4.01167 | 12998.45 | 0.4147 | 0.01320833
4.01333 | 12993.87 | 0.4147 | 0.01320833
4.015 | 12990.86 | 0.4147 | 0.01320833
4.01667 | 12989.85 | 0.4147 | 0.01320833
4.01833 | 12990.67 | 0.4147 | 0.01320833
4.02 | 12993.33 | 0.4147 | 0.01320833
4.02167 | 12997.81 | 0.4147 | 0.01320833
4.02333 | 13004.02 | 0.4147 | 0.01320833
4.025 | 13011.71 | 0.4147 | 0.01320833
4.02667 | 13020.85 | 0.4147 | 0.01320833
4.02833 | 13031.64 | 0.4147 | 0.01320833
4.03 | 13043.44 | 0.4147 | 0.01320833
4.03167 | 13056.51 | 0.4147 | 0.01320833
4.03333 | 13070.41 | 0.4147 | 0.01333333
4.035 | 13084.4 | 0.415 | 0.01333333
4.03667 | 13091.26 | 0.415 | 0.01333333
4.03833 | 13090.53 | 0.415 | 0.01333333
4.04 | 13085.77 | 0.415 | 0.01333333
4.04167 | 13079.55 | 0.415 | 0.01333333
4.04333 | 13073.43 | 0.415 | 0.01333333
4.045 | 13068.58 | 0.415 | 0.01333333
4.04667 | 13065.02 | 0.415 | 0.01333333
4.04833 | 13063.28 | 0.415 | 0.01333333
4.05 | 13063.37 | 0.415 | 0.01333333
4.05167 | 13065.75 | 0.415 | 0.01333333
4.05333 | 13069.4 | 0.415 | 0.01333333
4.055 | 13074.89 | 0.415 | 0.01333333
4.05667 | 13082.3 | 0.415 | 0.01333333
4.05833 | 13091.08 | 0.415 | 0.01333333
4.06 | 13101.13 | 0.415 | 0.01333333
4.06167 | 13112.2 | 0.415 | 0.01341667
4.06333 | 13123.81 | 0.4152 | 0.01341667
4.065 | 13127.74 | 0.4152 | 0.01341667
4.06667 | 13123.72 | 0.4152 | 0.01341667
4.06833 | 13115.03 | 0.4152 | 0.01341667
4.07 | 13105.16 | 0.4152 | 0.01341667
4.07167 | 13095.92 | 0.4152 | 0.01341667
4.07333 | 13088.06 | 0.4152 | 0.01341667
4.075 | 13081.84 | 0.4152 | 0.01341667
4.07667 | 13077.18 | 0.4152 | 0.01341667
4.07833 | 13074.07 | 0.4152 | 0.01341667
4.08 | 13072.6 | 0.4152 | 0.01341667
4.08167 | 13073.15 | 0.4152 | 0.01341667
4.08333 | 13075.71 | 0.4152 | 0.01341667
4.085 | 13080.19 | 0.4152 | 0.01341667
4.08667 | 13086.32 | 0.4152 | 0.01341667
4.08833 | 13094 | 0.4152 | 0.01341667
4.09 | 13103.15 | 0.4152 | 0.01341667
4.09167 | 13113.66 | 0.4152 | 0.01341667
4.09333 | 13125.27 | 0.4152 | 0.01341667
4.095 | 13137.89 | 0.4152 | 0.01341667
4.09667 | 13151.52 | 0.4152 | 0.01354167
4.09833 | 13165.23 | 0.4155 | 0.01354167
4.1 | 13169.53 | 0.4155 | 0.01354167
4.10167 | 13166.88 | 0.4155 | 0.01354167
4.10333 | 13160.85 | 0.4155 | 0.01354167
4.105 | 13154.08 | 0.4155 | 0.01354167
4.10667 | 13147.86 | 0.4155 | 0.01354167
4.10833 | 13142.74 | 0.4155 | 0.01354167
4.11 | 13139.17 | 0.4155 | 0.01354167
4.11167 | 13137.25 | 0.4155 | 0.01354167
4.11333 | 13136.98 | 0.4155 | 0.01354167
4.115 | 13138.81 | 0.4155 | 0.01354167
4.11667 | 13142.01 | 0.4155 | 0.01354167
4.11833 | 13147.59 | 0.4155 | 0.01354167
4.12 | 13154.35 | 0.4155 | 0.01354167
4.12167 | 13162.86 | 0.4155 | 0.01354167
4.12333 | 13172.64 | 0.4155 | 0.01354167
4.125 | 13183.8 | 0.4155 | 0.01354167
4.12667 | 13195.68 | 0.4155 | 0.013625
4.12833 | 13208.3 | 0.4157 | 0.013625
4.13 | 13212.97 | 0.4157 | 0.013625
4.13167 | 13209.58 | 0.4157 | 0.013625
4.13333 | 13202.18 | 0.4157 | 0.013625
4.135 | 13194.04 | 0.4157 | 0.013625
4.13667 | 13185.9 | 0.4157 | 0.013625
4.13833 | 13179.5 | 0.4157 | 0.013625
4.14 | 13174.2 | 0.4157 | 0.013625
4.14167 | 13170.26 | 0.4157 | 0.013625
4.14333 | 13167.8 | 0.4157 | 0.013625
4.145 | 13167.34 | 0.4157 | 0.013625
4.14667 | 13169.08 | 0.4157 | 0.013625
4.14833 | 13172.64 | 0.4157 | 0.013625
4.15 | 13178.13 | 0.4157 | 0.013625
4.15167 | 13185.08 | 0.4157 | 0.013625
4.15333 | 13193.58 | 0.4157 | 0.013625
4.155 | 13203 | 0.4157 | 0.013625
4.15667 | 13214.06 | 0.4157 | 0.013625
4.15833 | 13226.5 | 0.4157 | 0.013625
4.16 | 13240.31 | 0.4157 | 0.01375
4.16167 | 13253.66 | 0.416 | 0.01375
4.16333 | 13257.5 | 0.416 | 0.01375
4.165 | 13254.39 | 0.416 | 0.01375
4.16667 | 13247.62 | 0.416 | 0.01375
4.16833 | 13240.31 | 0.416 | 0.01375
4.17 | 13233.36 | 0.416 | 0.01375
4.17167 | 13227.87 | 0.416 | 0.01375
4.17333 | 13223.57 | 0.416 | 0.01375
4.175 | 13220.83 | 0.416 | 0.01375
4.17667 | 13219.83 | 0.416 | 0.01375
4.17833 | 13220.83 | 0.416 | 0.01375
4.18 | 13223.67 | 0.416 | 0.01375
4.18167 | 13228.51 | 0.416 | 0.01375
4.18333 | 13235.19 | 0.416 | 0.01375
4.185 | 13243.23 | 0.416 | 0.01375
4.18667 | 13252.84 | 0.416 | 0.01375
4.18833 | 13263.99 | 0.416 | 0.01383333
4.19 | 13276.06 | 0.4162 | 0.01383333
4.19167 | 13284.93 | 0.4162 | 0.01383333
4.19333 | 13283.74 | 0.4162 | 0.01383333
4.195 | 13276.43 | 0.4162 | 0.01383333
4.19667 | 13266.92 | 0.4162 | 0.01383333
4.19833 | 13257.68 | 0.4162 | 0.01383333
4.2 | 13249.09 | 0.4162 | 0.01383333
4.20167 | 13242.41 | 0.4162 | 0.01383333
4.20333 | 13236.74 | 0.4162 | 0.01383333
4.205 | 13232.81 | 0.4162 | 0.01383333
4.20667 | 13230.34 | 0.4162 | 0.01383333
4.20833 | 13229.79 | 0.4162 | 0.01383333
4.21 | 13231.26 | 0.4162 | 0.01383333
4.21167 | 13234.91 | 0.4162 | 0.01383333
4.21333 | 13240.22 | 0.4162 | 0.01383333
4.215 | 13247.17 | 0.4162 | 0.01383333
4.21667 | 13255.21 | 0.4162 | 0.01383333
4.21833 | 13264.91 | 0.4162 | 0.01383333
4.22 | 13275.97 | 0.4162 | 0.01383333
4.22167 | 13288.13 | 0.4162 | 0.01383333
4.22333 | 13301.66 | 0.4162 | 0.01383333
4.225 | 13316.48 | 0.4162 | 0.01395833
4.22667 | 13329.46 | 0.4165 | 0.01395833
4.22833 | 13333.3 | 0.4165 | 0.01395833
4.23 | 13330.83 | 0.4165 | 0.01395833
4.23167 | 13325.99 | 0.4165 | 0.01395833
4.23333 | 13320.87 | 0.4165 | 0.01395833
4.235 | 13315.93 | 0.4165 | 0.01395833
4.23667 | 13312 | 0.4165 | 0.01395833
4.23833 | 13310.26 | 0.4165 | 0.01395833
4.24 | 13310.53 | 0.4165 | 0.01395833
4.24167 | 13312.18 | 0.4165 | 0.01395833
4.24333 | 13315.84 | 0.4165 | 0.01395833
4.245 | 13321.32 | 0.4165 | 0.01395833
4.24667 | 13328.46 | 0.4165 | 0.01395833
4.24833 | 13337.05 | 0.4165 | 0.01395833
4.25 | 13346.93 | 0.4165 | 0.01395833
4.25167 | 13357.9 | 0.4165 | 0.01404167
4.25333 | 13369.33 | 0.4167 | 0.01404167
4.255 | 13372.9 | 0.4167 | 0.01404167
4.25667 | 13368.14 | 0.4167 | 0.01404167
4.25833 | 13359.64 | 0.4167 | 0.01404167
4.26 | 13349.85 | 0.4167 | 0.01404167
4.26167 | 13340.34 | 0.4167 | 0.01404167
4.26333 | 13332.57 | 0.4167 | 0.01404167
4.265 | 13326.26 | 0.4167 | 0.01404167
4.26667 | 13322.06 | 0.4167 | 0.01404167
4.26833 | 13318.76 | 0.4167 | 0.01404167
4.27 | 13317.03 | 0.4167 | 0.01404167
4.27167 | 13317.12 | 0.4167 | 0.01404167
4.27333 | 13319.59 | 0.4167 | 0.01404167
4.275 | 13323.61 | 0.4167 | 0.01404167
4.27667 | 13329.46 | 0.4167 | 0.01404167
4.27833 | 13336.87 | 0.4167 | 0.01404167
4.28 | 13345.65 | 0.4167 | 0.01404167
4.28167 | 13355.89 | 0.4167 | 0.01404167
4.28333 | 13367.5 | 0.4167 | 0.01404167
4.285 | 13380.3 | 0.4167 | 0.01404167
4.28667 | 13394.66 | 0.4167 | 0.01416667
4.28833 | 13410.02 | 0.417 | 0.01416667
4.29 | 13417.52 | 0.417 | 0.01416667
4.29167 | 13416.24 | 0.417 | 0.01416667
4.29333 | 13410.94 | 0.417 | 0.01416667
4.295 | 13404.26 | 0.417 | 0.01416667
4.29667 | 13397.86 | 0.417 | 0.01416667
4.29833 | 13392.47 | 0.417 | 0.01416667
4.3 | 13388.63 | 0.417 | 0.01416667
4.30167 | 13385.97 | 0.417 | 0.01416667
4.30333 | 13385.42 | 0.417 | 0.01416667
4.305 | 13386.89 | 0.417 | 0.01416667
4.30667 | 13390.09 | 0.417 | 0.01416667
4.30833 | 13395.12 | 0.417 | 0.01416667
4.31 | 13401.98 | 0.417 | 0.01416667
4.31167 | 13410.48 | 0.417 | 0.01416667
4.31333 | 13419.9 | 0.417 | 0.01416667
4.315 | 13430.87 | 0.417 | 0.01425
4.31667 | 13442.67 | 0.4172 | 0.01425
4.31833 | 13451.35 | 0.4172 | 0.01425
4.32 | 13449.98 | 0.4172 | 0.01425
4.32167 | 13442.85 | 0.4172 | 0.01425
4.32333 | 13433.61 | 0.4172 | 0.01425
4.325 | 13424.01 | 0.4172 | 0.01425
4.32667 | 13415.6 | 0.4172 | 0.01425
4.32833 | 13408.38 | 0.4172 | 0.01425
4.33 | 13403.16 | 0.4172 | 0.01425
4.33167 | 13399.42 | 0.4172 | 0.01425
4.33333 | 13397.22 | 0.4172 | 0.01425
4.335 | 13396.58 | 0.4172 | 0.01425
4.33667 | 13398.04 | 0.4172 | 0.01425
4.33833 | 13401.79 | 0.4172 | 0.01425
4.34 | 13407.1 | 0.4172 | 0.01425
4.34167 | 13414.05 | 0.4172 | 0.01425
4.34333 | 13422.37 | 0.4172 | 0.01425
4.345 | 13432.43 | 0.4172 | 0.01425
4.34667 | 13443.95 | 0.4172 | 0.01425
4.34833 | 13456.84 | 0.4172 | 0.01425
4.35 | 13470.65 | 0.4172 | 0.014375
4.35167 | 13485.55 | 0.4175 | 0.014375
4.35333 | 13494.06 | 0.4175 | 0.014375
4.355 | 13493.14 | 0.4175 | 0.014375
4.35667 | 13488.02 | 0.4175 | 0.014375
4.35833 | 13481.16 | 0.4175 | 0.014375
4.36 | 13474.58 | 0.4175 | 0.014375
4.36167 | 13468.91 | 0.4175 | 0.014375
4.36333 | 13464.34 | 0.4175 | 0.014375
4.365 | 13461.14 | 0.4175 | 0.014375
4.36667 | 13459.77 | 0.4175 | 0.014375
4.36833 | 13460.41 | 0.4175 | 0.014375
4.37 | 13463.06 | 0.4175 | 0.014375
4.37167 | 13467.45 | 0.4175 | 0.014375
4.37333 | 13473.76 | 0.4175 | 0.014375
4.375 | 13481.44 | 0.4175 | 0.014375
4.37667 | 13490.77 | 0.4175 | 0.014375
4.37833 | 13501.83 | 0.4175 | 0.014375
4.38 | 13513.63 | 0.4175 | 0.01445833
4.38167 | 13526.43 | 0.4177 | 0.01445833
4.38333 | 13530.63 | 0.4177 | 0.01445833
4.385 | 13526.7 | 0.4177 | 0.01445833
4.38667 | 13518.75 | 0.4177 | 0.01445833
4.38833 | 13509.42 | 0.4177 | 0.01445833
4.39 | 13500.73 | 0.4177 | 0.01445833
4.39167 | 13493.33 | 0.4177 | 0.01445833
4.39333 | 13487.47 | 0.4177 | 0.01445833
4.395 | 13482.9 | 0.4177 | 0.01445833
4.39667 | 13479.79 | 0.4177 | 0.01445833
4.39833 | 13478.24 | 0.4177 | 0.01445833
4.4 | 13478.88 | 0.4177 | 0.01445833
4.40167 | 13481.35 | 0.4177 | 0.01445833
4.40333 | 13485.92 | 0.4177 | 0.01445833
4.405 | 13492.32 | 0.4177 | 0.01445833
4.40667 | 13500.27 | 0.4177 | 0.01445833
4.40833 | 13509.69 | 0.4177 | 0.01445833
4.41 | 13520.3 | 0.4177 | 0.01445833
4.41167 | 13532.65 | 0.4177 | 0.01445833
4.41333 | 13545.9 | 0.4177 | 0.01445833
4.415 | 13560.53 | 0.4177 | 0.01458333
4.41667 | 13573.24 | 0.418 | 0.01458333
4.41833 | 13576.08 | 0.418 | 0.01458333
4.42 | 13572.79 | 0.418 | 0.01458333
4.42167 | 13566.94 | 0.418 | 0.01458333
4.42333 | 13560.26 | 0.418 | 0.01458333
4.425 | 13554.41 | 0.418 | 0.01458333
4.42667 | 13549.65 | 0.418 | 0.01458333
4.42833 | 13545.9 | 0.418 | 0.01458333
4.43 | 13544.35 | 0.418 | 0.01458333
4.43167 | 13544.81 | 0.418 | 0.01458333
4.43333 | 13547.09 | 0.418 | 0.01458333
4.435 | 13551.12 | 0.418 | 0.01458333
4.43667 | 13556.88 | 0.418 | 0.01458333
4.43833 | 13564.1 | 0.418 | 0.01458333
4.44 | 13572.79 | 0.418 | 0.01458333
4.44167 | 13582.85 | 0.418 | 0.01458333
4.44333 | 13594.37 | 0.418 | 0.01466667
4.445 | 13606.8 | 0.4182 | 0.01466667
4.44667 | 13612.93 | 0.4182 | 0.01466667
4.44833 | 13609.73 | 0.4182 | 0.01466667
4.45 | 13602.14 | 0.4182 | 0.01466667
4.45167 | 13593 | 0.4182 | 0.01466667
4.45333 | 13583.85 | 0.4182 | 0.01466667
4.455 | 13576.26 | 0.4182 | 0.01466667
4.45667 | 13570.04 | 0.4182 | 0.01466667
4.45833 | 13565.29 | 0.4182 | 0.01466667
4.46 | 13561.72 | 0.4182 | 0.01466667
4.46167 | 13559.89 | 0.4182 | 0.01466667
4.46333 | 13559.89 | 0.4182 | 0.01466667
4.465 | 13562 | 0.4182 | 0.01466667
4.46667 | 13566.2 | 0.4182 | 0.01466667
4.46833 | 13572.24 | 0.4182 | 0.01466667
4.47 | 13579.74 | 0.4182 | 0.01466667
4.47167 | 13588.79 | 0.4182 | 0.01466667
4.47333 | 13599.21 | 0.4182 | 0.01466667
4.475 | 13610.74 | 0.4182 | 0.01466667
4.47667 | 13623.81 | 0.4182 | 0.01466667
4.47833 | 13637.71 | 0.4182 | 0.01479167
4.48 | 13650.79 | 0.4185 | 0.01479167
4.48167 | 13653.99 | 0.4185 | 0.01479167
4.48333 | 13650.7 | 0.4185 | 0.01479167
4.485 | 13644.57 | 0.4185 | 0.01479167
4.48667 | 13637.8 | 0.4185 | 0.01479167
4.48833 | 13631.58 | 0.4185 | 0.01479167
4.49 | 13626.28 | 0.4185 | 0.01479167
4.49167 | 13622.07 | 0.4185 | 0.01479167
4.49333 | 13619.51 | 0.4185 | 0.01479167
4.495 | 13619.33 | 0.4185 | 0.01479167
4.49667 | 13620.98 | 0.4185 | 0.01479167
4.49833 | 13625 | 0.4185 | 0.01479167
4.5 | 13630.49 | 0.4185 | 0.01479167
4.50167 | 13637.44 | 0.4185 | 0.01479167
4.50333 | 13645.94 | 0.4185 | 0.01479167
4.505 | 13655.63 | 0.4185 | 0.01479167
4.50667 | 13666.88 | 0.4185 | 0.014875
4.50833 | 13679.5 | 0.4187 | 0.014875
4.51 | 13688.55 | 0.4187 | 0.014875
4.51167 | 13687.64 | 0.4187 | 0.014875
4.51333 | 13681.15 | 0.4187 | 0.014875
4.515 | 13672.55 | 0.4187 | 0.014875
4.51667 | 13663.77 | 0.4187 | 0.014875
4.51833 | 13655.82 | 0.4187 | 0.014875
4.52 | 13649.51 | 0.4187 | 0.014875
4.52167 | 13644.66 | 0.4187 | 0.014875
4.52333 | 13641 | 0.4187 | 0.014875
4.525 | 13638.72 | 0.4187 | 0.014875
4.52667 | 13638.35 | 0.4187 | 0.014875
4.52833 | 13640.18 | 0.4187 | 0.014875
4.53 | 13644.02 | 0.4187 | 0.014875
4.53167 | 13649.23 | 0.4187 | 0.014875
4.53333 | 13656.27 | 0.4187 | 0.014875
4.535 | 13664.78 | 0.4187 | 0.014875
4.53667 | 13674.56 | 0.4187 | 0.014875
4.53833 | 13685.63 | 0.4187 | 0.014875
4.54 | 13698.06 | 0.4187 | 0.015
4.54167 | 13711.69 | 0.419 | 0.015
4.54333 | 13718.91 | 0.419 | 0.015
4.545 | 13717.17 | 0.419 | 0.015
4.54667 | 13710.96 | 0.419 | 0.015
4.54833 | 13703.27 | 0.419 | 0.015
4.55 | 13695.5 | 0.419 | 0.015
4.55167 | 13688.74 | 0.419 | 0.015
4.55333 | 13683.16 | 0.419 | 0.015
4.555 | 13679.04 | 0.419 | 0.015
4.55667 | 13676.48 | 0.419 | 0.015
4.55833 | 13675.57 | 0.419 | 0.015
4.56 | 13676.94 | 0.419 | 0.015
4.56167 | 13680.41 | 0.419 | 0.015
4.56333 | 13685.81 | 0.419 | 0.015
4.565 | 13692.76 | 0.419 | 0.015
4.56667 | 13701.08 | 0.419 | 0.015
4.56833 | 13710.41 | 0.419 | 0.015
4.57 | 13721.47 | 0.419 | 0.015
4.57167 | 13734.18 | 0.419 | 0.01508333
4.57333 | 13747.81 | 0.4192 | 0.01508333
4.575 | 13753.57 | 0.4192 | 0.01508333
4.57667 | 13751.01 | 0.4192 | 0.01508333
4.57833 | 13744.24 | 0.4192 | 0.01508333
4.58 | 13736.01 | 0.4192 | 0.01508333
4.58167 | 13728.24 | 0.4192 | 0.01508333
4.58333 | 13721.56 | 0.4192 | 0.01508333
4.585 | 13716.17 | 0.4192 | 0.01508333
4.58667 | 13711.87 | 0.4192 | 0.01508333
4.58833 | 13709.49 | 0.4192 | 0.01508333
4.59 | 13708.76 | 0.4192 | 0.01508333
4.59167 | 13710.04 | 0.4192 | 0.01508333
4.59333 | 13713.42 | 0.4192 | 0.01508333
4.595 | 13718.36 | 0.4192 | 0.01508333
4.59667 | 13725.22 | 0.4192 | 0.01508333
4.59833 | 13733.27 | 0.4192 | 0.01508333
4.6 | 13742.87 | 0.4192 | 0.01508333
4.60167 | 13753.93 | 0.4192 | 0.01508333
4.60333 | 13766.28 | 0.4192 | 0.01508333
4.605 | 13779.72 | 0.4192 | 0.01520833
4.60667 | 13793.16 | 0.4195 | 0.01520833
4.60833 | 13796.64 | 0.4195 | 0.01520833
4.61 | 13793.16 | 0.4195 | 0.01520833
4.61167 | 13786.39 | 0.4195 | 0.01520833
4.61333 | 13779.17 | 0.4195 | 0.01520833
4.615 | 13772.59 | 0.4195 | 0.01520833
4.61667 | 13767.01 | 0.4195 | 0.01520833
4.61833 | 13762.44 | 0.4195 | 0.01520833
4.62 | 13759.14 | 0.4195 | 0.01520833
4.62167 | 13757.59 | 0.4195 | 0.01520833
4.62333 | 13758.23 | 0.4195 | 0.01520833
4.625 | 13760.88 | 0.4195 | 0.01520833
4.62667 | 13765.36 | 0.4195 | 0.01520833
4.62833 | 13771.4 | 0.4195 | 0.01520833
4.63 | 13779.17 | 0.4195 | 0.01520833
4.63167 | 13788.41 | 0.4195 | 0.01520833
4.63333 | 13798.83 | 0.4195 | 0.01520833
4.635 | 13810.81 | 0.4195 | 0.01529167
4.63667 | 13823.79 | 0.4197 | 0.01529167
4.63833 | 13830.29 | 0.4197 | 0.01529167
4.64 | 13827.91 | 0.4197 | 0.01529167
4.64167 | 13820.96 | 0.4197 | 0.01529167
4.64333 | 13812.45 | 0.4197 | 0.01529167
4.645 | 13803.95 | 0.4197 | 0.01529167
4.64667 | 13796.73 | 0.4197 | 0.01529167
4.64833 | 13790.78 | 0.4197 | 0.01529167
4.65 | 13786.58 | 0.4197 | 0.01529167
4.65167 | 13783.29 | 0.4197 | 0.01529167
4.65333 | 13781.55 | 0.4197 | 0.01529167
4.655 | 13782.28 | 0.4197 | 0.01529167
4.65667 | 13785.11 | 0.4197 | 0.01529167
4.65833 | 13789.96 | 0.4197 | 0.01529167
4.66 | 13796.36 | 0.4197 | 0.01529167
4.66167 | 13804.23 | 0.4197 | 0.01529167
4.66333 | 13813.46 | 0.4197 | 0.01529167
4.665 | 13824.07 | 0.4197 | 0.01529167
4.66667 | 13836.14 | 0.4197 | 0.01529167
4.66833 | 13849.76 | 0.4197 | 0.01541667
4.67 | 13864.3 | 0.42 | 0.01541667
4.67167 | 13872.62 | 0.42 | 0.01541667
4.67333 | 13872.26 | 0.42 | 0.01541667
4.675 | 13867.32 | 0.42 | 0.01541667
4.67667 | 13861.01 | 0.42 | 0.01541667
4.67833 | 13854.43 | 0.42 | 0.01541667
4.68 | 13848.94 | 0.42 | 0.01541667
4.68167 | 13844.28 | 0.42 | 0.01541667
4.68333 | 13841.26 | 0.42 | 0.01541667
4.685 | 13840.34 | 0.42 | 0.01541667
4.68667 | 13841.53 | 0.42 | 0.01541667
4.68833 | 13844.92 | 0.42 | 0.01541667
4.69 | 13849.95 | 0.42 | 0.01541667
4.69167 | 13856.35 | 0.42 | 0.01541667
4.69333 | 13863.94 | 0.42 | 0.01541667
4.695 | 13873.17 | 0.42 | 0.01541667
4.69667 | 13883.87 | 0.42 | 0.0155
4.69833 | 13895.76 | 0.4202 | 0.0155
4.7 | 13902.98 | 0.4202 | 0.0155
4.70167 | 13900.88 | 0.4202 | 0.0155
4.70333 | 13893.11 | 0.4202 | 0.0155
4.705 | 13883.78 | 0.4202 | 0.0155
4.70667 | 13874.36 | 0.4202 | 0.0155
4.70833 | 13866.13 | 0.4202 | 0.0155
4.71 | 13859.18 | 0.4202 | 0.0155
4.71167 | 13853.79 | 0.4202 | 0.0155
4.71333 | 13849.85 | 0.4202 | 0.0155
4.715 | 13847.2 | 0.4202 | 0.0155
4.71667 | 13846.29 | 0.4202 | 0.0155
4.71833 | 13847.66 | 0.4202 | 0.0155
4.72 | 13851.13 | 0.4202 | 0.0155
4.72167 | 13855.98 | 0.4202 | 0.0155
4.72333 | 13862.56 | 0.4202 | 0.0155
4.725 | 13870.89 | 0.4202 | 0.0155
4.72667 | 13880.67 | 0.4202 | 0.0155
4.72833 | 13891.92 | 0.4202 | 0.0155
4.73 | 13904.35 | 0.4202 | 0.0155
4.73167 | 13918.34 | 0.4202 | 0.015625
4.73333 | 13933.25 | 0.4205 | 0.015625
4.735 | 13944.68 | 0.4205 | 0.015625
4.73667 | 13946.51 | 0.4205 | 0.015625
4.73833 | 13943.12 | 0.4205 | 0.015625
4.74 | 13937.82 | 0.4205 | 0.015625
4.74167 | 13932.15 | 0.4205 | 0.015625
4.74333 | 13927.03 | 0.4205 | 0.015625
4.745 | 13923.19 | 0.4205 | 0.015625
4.74667 | 13921.36 | 0.4205 | 0.015625
4.74833 | 13921.54 | 0.4205 | 0.015625
4.75 | 13923.92 | 0.4205 | 0.015625
4.75167 | 13928.04 | 0.4205 | 0.015625
4.75333 | 13933.52 | 0.4205 | 0.015625
4.755 | 13940.47 | 0.4205 | 0.015625
4.75667 | 13948.61 | 0.4205 | 0.015625
4.75833 | 13958.67 | 0.4205 | 0.015625
4.76 | 13969.92 | 0.4205 | 0.01570833
4.76167 | 13980.89 | 0.4207 | 0.01570833
4.76333 | 13982.99 | 0.4207 | 0.01570833
4.765 | 13977.69 | 0.4207 | 0.01570833
4.76667 | 13969.09 | 0.4207 | 0.01570833
4.76833 | 13959.49 | 0.4207 | 0.01570833
4.77 | 13950.35 | 0.4207 | 0.01570833
4.77167 | 13942.85 | 0.4207 | 0.01570833
4.77333 | 13936.45 | 0.4207 | 0.01570833
4.775 | 13931.15 | 0.4207 | 0.01570833
4.77667 | 13927.21 | 0.4207 | 0.01570833
4.77833 | 13924.93 | 0.4207 | 0.01570833
4.78 | 13925.02 | 0.4207 | 0.01570833
4.78167 | 13927.12 | 0.4207 | 0.01570833
4.78333 | 13931.15 | 0.4207 | 0.01570833
4.785 | 13937.09 | 0.4207 | 0.01570833
4.78667 | 13944.77 | 0.4207 | 0.01570833
4.78833 | 13953.55 | 0.4207 | 0.01570833
4.79 | 13963.61 | 0.4207 | 0.01570833
4.79167 | 13975.13 | 0.4207 | 0.01570833
4.79333 | 13988.2 | 0.4207 | 0.01570833
4.795 | 14002.38 | 0.4207 | 0.01583333
4.79667 | 14014.63 | 0.421 | 0.01583333
4.79833 | 14016.55 | 0.421 | 0.01583333
4.8 | 14012.44 | 0.421 | 0.01583333
4.80167 | 14006.04 | 0.421 | 0.01583333
4.80333 | 13999.18 | 0.421 | 0.01583333
4.805 | 13992.87 | 0.421 | 0.01583333
4.80667 | 13987.84 | 0.421 | 0.01583333
4.80833 | 13983.54 | 0.421 | 0.01583333
4.81 | 13980.8 | 0.421 | 0.01583333
4.81167 | 13980.25 | 0.421 | 0.01583333
4.81333 | 13981.8 | 0.421 | 0.01583333
4.815 | 13985.19 | 0.421 | 0.01583333
4.81667 | 13990.12 | 0.421 | 0.01583333
4.81833 | 13996.53 | 0.421 | 0.01583333
4.82 | 14004.66 | 0.421 | 0.01583333
4.82167 | 14013.9 | 0.421 | 0.01583333
4.82333 | 14024.69 | 0.421 | 0.01591667
4.825 | 14036.94 | 0.4212 | 0.01591667
4.82667 | 14045.81 | 0.4212 | 0.01591667
4.82833 | 14044.9 | 0.4212 | 0.01591667
4.83 | 14038.59 | 0.4212 | 0.01591667
4.83167 | 14030.08 | 0.4212 | 0.01591667
4.83333 | 14021.31 | 0.4212 | 0.01591667
4.835 | 14013.35 | 0.4212 | 0.01591667
4.83667 | 14006.68 | 0.4212 | 0.01591667
4.83833 | 14001.1 | 0.4212 | 0.01591667
4.84 | 13996.98 | 0.4212 | 0.01591667
4.84167 | 13994.24 | 0.4212 | 0.01591667
4.84333 | 13993.42 | 0.4212 | 0.01591667
4.845 | 13994.79 | 0.4212 | 0.01591667
4.84667 | 13998.17 | 0.4212 | 0.01591667
4.84833 | 14003.2 | 0.4212 | 0.01591667
4.85 | 14010.06 | 0.4212 | 0.01591667
4.85167 | 14018.56 | 0.4212 | 0.01591667
4.85333 | 14027.89 | 0.4212 | 0.01591667
4.855 | 14038.86 | 0.4212 | 0.01591667
4.85667 | 14051.3 | 0.4212 | 0.01591667
4.85833 | 14065.11 | 0.4212 | 0.01604167
4.86 | 14078.73 | 0.4215 | 0.01604167
4.86167 | 14083.39 | 0.4215 | 0.01604167
4.86333 | 14080.65 | 0.4215 | 0.01604167
4.865 | 14074.8 | 0.4215 | 0.01604167
4.86667 | 14068.03 | 0.4215 | 0.01604167
4.86833 | 14061.36 | 0.4215 | 0.01604167
4.87 | 14055.51 | 0.4215 | 0.01604167
4.87167 | 14050.57 | 0.4215 | 0.01604167
4.87333 | 14047.09 | 0.4215 | 0.01604167
4.875 | 14046 | 0.4215 | 0.01604167
4.87667 | 14046.91 | 0.4215 | 0.01604167
4.87833 | 14049.74 | 0.4215 | 0.01604167
4.88 | 14054.04 | 0.4215 | 0.01604167
4.88167 | 14060.08 | 0.4215 | 0.01604167
4.88333 | 14067.58 | 0.4215 | 0.01604167
4.885 | 14076.35 | 0.4215 | 0.01604167
4.88667 | 14086.5 | 0.4215 | 0.01604167
4.88833 | 14098.21 | 0.4215 | 0.016125
4.89 | 14110.28 | 0.4217 | 0.016125
4.89167 | 14114.12 | 0.4217 | 0.016125
4.89333 | 14110.28 | 0.4217 | 0.016125
4.895 | 14102.69 | 0.4217 | 0.016125
4.89667 | 14094 | 0.4217 | 0.016125
4.89833 | 14085.59 | 0.4217 | 0.016125
4.9 | 14078.46 | 0.4217 | 0.016125
4.90167 | 14072.7 | 0.4217 | 0.016125
4.90333 | 14068.31 | 0.4217 | 0.016125
4.905 | 14064.83 | 0.4217 | 0.016125
4.90667 | 14063.28 | 0.4217 | 0.016125
4.90833 | 14064.1 | 0.4217 | 0.016125
4.91 | 14066.84 | 0.4217 | 0.016125
4.91167 | 14071.78 | 0.4217 | 0.016125
4.91333 | 14078 | 0.4217 | 0.016125
4.915 | 14085.5 | 0.4217 | 0.016125
4.91667 | 14094 | 0.4217 | 0.016125
4.91833 | 14103.97 | 0.4217 | 0.016125
4.92 | 14115.4 | 0.4217 | 0.016125
4.92167 | 14128.38 | 0.4217 | 0.01625
4.92333 | 14141.83 | 0.422 | 0.01625
4.925 | 14146.31 | 0.422 | 0.01625
4.92667 | 14142.92 | 0.422 | 0.01625
4.92833 | 14136.25 | 0.422 | 0.01625
4.93 | 14128.29 | 0.422 | 0.01625
4.93167 | 14120.98 | 0.422 | 0.01625
4.93333 | 14114.67 | 0.422 | 0.01625
4.935 | 14109.27 | 0.422 | 0.01625
4.93667 | 14105.25 | 0.422 | 0.01625
4.93833 | 14103.05 | 0.422 | 0.01625
4.94 | 14103.15 | 0.422 | 0.01625
4.94167 | 14105.07 | 0.422 | 0.01625
4.94333 | 14108.91 | 0.422 | 0.01625
4.945 | 14114.03 | 0.422 | 0.01625
4.94667 | 14120.52 | 0.422 | 0.01625
4.94833 | 14128.48 | 0.422 | 0.01625
4.95 | 14137.89 | 0.422 | 0.01625
4.95167 | 14148.5 | 0.422 | 0.01633333
4.95333 | 14160.39 | 0.4222 | 0.01633333
4.955 | 14163.68 | 0.4222 | 0.01633333
4.95667 | 14159.2 | 0.4222 | 0.01633333
4.95833 | 14151.15 | 0.4222 | 0.01633333
4.96 | 14141.19 | 0.4222 | 0.01633333
4.96167 | 14132.13 | 0.4222 | 0.01633333
4.96333 | 14124.09 | 0.4222 | 0.01633333
4.965 | 14117.59 | 0.4222 | 0.01633333
4.96667 | 14112.11 | 0.4222 | 0.01633333
4.96833 | 14108.08 | 0.4222 | 0.01633333
4.97 | 14105.62 | 0.4222 | 0.01633333
4.97167 | 14105.62 | 0.4222 | 0.01633333
4.97333 | 14107.63 | 0.4222 | 0.01633333
4.975 | 14111.65 | 0.4222 | 0.01633333
4.97667 | 14117.41 | 0.4222 | 0.01633333
4.97833 | 14124.63 | 0.4222 | 0.01633333
4.98 | 14132.96 | 0.4222 | 0.01633333
4.98167 | 14142.92 | 0.4222 | 0.01633333
4.98333 | 14153.99 | 0.4222 | 0.01633333
4.985 | 14166.33 | 0.4222 | 0.01645833
4.98667 | 14180.05 | 0.4225 | 0.01645833
4.98833 | 14188.46 | 0.4225 | 0.01645833
4.99 | 14187.91 | 0.4225 | 0.01645833
4.99167 | 14182.33 | 0.4225 | 0.01645833
4.99333 | 14174.74 | 0.4225 | 0.01645833
4.995 | 14167.15 | 0.4225 | 0.01645833
4.99667 | 14160.85 | 0.4225 | 0.01645833
4.99833 | 14155.36 | 0.4225 | 0.01645833
5 | 14150.79 | 0.4225 | 0.01645833
5.00167 | 14147.77 | 0.4225 | 0.01645833
5.00333 | 14147.4 | 0.4225 | 0.01645833
5.005 | 14149.05 | 0.4225 | 0.01645833
5.00667 | 14152.71 | 0.4225 | 0.01645833
5.00833 | 14157.74 | 0.4225 | 0.01645833
5.01 | 14164.5 | 0.4225 | 0.01645833
5.01167 | 14172.64 | 0.4225 | 0.01645833
5.01333 | 14182.15 | 0.4225 | 0.01645833
5.015 | 14193.31 | 0.4225 | 0.01654167
5.01667 | 14205.47 | 0.4227 | 0.01654167
5.01833 | 14212.33 | 0.4227 | 0.01654167
5.02 | 14210.22 | 0.4227 | 0.01654167
5.02167 | 14203.18 | 0.4227 | 0.01654167
5.02333 | 14193.95 | 0.4227 | 0.01654167
5.025 | 14185.17 | 0.4227 | 0.01654167
5.02667 | 14176.94 | 0.4227 | 0.01654167
5.02833 | 14170.26 | 0.4227 | 0.01654167
5.03 | 14164.96 | 0.4227 | 0.01654167
5.03167 | 14160.75 | 0.4227 | 0.01654167
5.03333 | 14158.01 | 0.4227 | 0.01654167
5.035 | 14157.46 | 0.4227 | 0.01654167
5.03667 | 14158.93 | 0.4227 | 0.01654167
5.03833 | 14162.67 | 0.4227 | 0.01654167
5.04 | 14167.98 | 0.4227 | 0.01654167
5.04167 | 14174.74 | 0.4227 | 0.01654167
5.04333 | 14183.16 | 0.4227 | 0.01654167
5.045 | 14192.76 | 0.4227 | 0.01654167
5.04667 | 14203.46 | 0.4227 | 0.01654167
5.04833 | 14216.08 | 0.4227 | 0.01666667
5.05 | 14229.98 | 0.423 | 0.01666667
5.05167 | 14240.77 | 0.423 | 0.01666667
5.05333 | 14241.86 | 0.423 | 0.01666667
5.055 | 14237.02 | 0.423 | 0.01666667
5.05667 | 14230.07 | 0.423 | 0.01666667
5.05833 | 14222.66 | 0.423 | 0.01666667
5.06 | 14215.8 | 0.423 | 0.01666667
5.06167 | 14209.77 | 0.423 | 0.01666667
5.06333 | 14204.65 | 0.423 | 0.01666667
5.065 | 14201.17 | 0.423 | 0.01666667
5.06667 | 14200.17 | 0.423 | 0.01666667
5.06833 | 14201.54 | 0.423 | 0.01666667
5.07 | 14204.46 | 0.423 | 0.01666667
5.07167 | 14209.4 | 0.423 | 0.01666667
5.07333 | 14215.98 | 0.423 | 0.01666667
5.075 | 14223.76 | 0.423 | 0.01666667
5.07667 | 14232.81 | 0.423 | 0.01666667
5.07833 | 14243.42 | 0.423 | 0.01675
5.08 | 14255.4 | 0.4232 | 0.01675
5.08167 | 14263.81 | 0.4232 | 0.01675
5.08333 | 14262.62 | 0.4232 | 0.01675
5.085 | 14256.04 | 0.4232 | 0.01675
5.08667 | 14247.07 | 0.4232 | 0.01675
5.08833 | 14237.93 | 0.4232 | 0.01675
5.09 | 14230.16 | 0.4232 | 0.01675
5.09167 | 14223.3 | 0.4232 | 0.01675
5.09333 | 14217.72 | 0.4232 | 0.01675
5.095 | 14212.88 | 0.4232 | 0.01675
5.09667 | 14209.77 | 0.4232 | 0.01675
5.09833 | 14208.67 | 0.4232 | 0.01675
5.1 | 14209.86 | 0.4232 | 0.01675
5.10167 | 14213.15 | 0.4232 | 0.01675
5.10333 | 14218.09 | 0.4232 | 0.01675
5.105 | 14224.49 | 0.4232 | 0.01675
5.10667 | 14232.26 | 0.4232 | 0.01675
5.10833 | 14241.68 | 0.4232 | 0.01675
5.11 | 14252.38 | 0.4232 | 0.01675
5.11167 | 14264.45 | 0.4232 | 0.01675
5.11333 | 14277.89 | 0.4232 | 0.016875
5.115 | 14290.05 | 0.4235 | 0.016875
5.11667 | 14292.25 | 0.4235 | 0.016875
5.11833 | 14288.31 | 0.4235 | 0.016875
5.12 | 14281.46 | 0.4235 | 0.016875
5.12167 | 14273.87 | 0.4235 | 0.016875
5.12333 | 14267.19 | 0.4235 | 0.016875
5.125 | 14260.97 | 0.4235 | 0.016875
5.12667 | 14255.85 | 0.4235 | 0.016875
5.12833 | 14252.2 | 0.4235 | 0.016875
5.13 | 14250.82 | 0.4235 | 0.016875
5.13167 | 14251.74 | 0.4235 | 0.016875
5.13333 | 14254.76 | 0.4235 | 0.016875
5.135 | 14259.05 | 0.4235 | 0.016875
5.13667 | 14265.18 | 0.4235 | 0.016875
5.13833 | 14272.77 | 0.4235 | 0.016875
5.14 | 14281.82 | 0.4235 | 0.016875
5.14167 | 14292.25 | 0.4235 | 0.01695833
5.14333 | 14304.23 | 0.4237 | 0.01695833
5.145 | 14313.92 | 0.4237 | 0.01695833
5.14667 | 14313.64 | 0.4237 | 0.01695833
5.14833 | 14306.88 | 0.4237 | 0.01695833
5.15 | 14297.73 | 0.4237 | 0.01695833
5.15167 | 14288.04 | 0.4237 | 0.01695833
5.15333 | 14279.17 | 0.4237 | 0.01695833
5.155 | 14271.86 | 0.4237 | 0.01695833
5.15667 | 14266 | 0.4237 | 0.01695833
5.15833 | 14261.25 | 0.4237 | 0.01695833
5.16 | 14257.96 | 0.4237 | 0.01695833
5.16167 | 14256.68 | 0.4237 | 0.01695833
5.16333 | 14257.5 | 0.4237 | 0.01695833
5.165 | 14260.42 | 0.4237 | 0.01695833
5.16667 | 14265 | 0.4237 | 0.01695833
5.16833 | 14271.49 | 0.4237 | 0.01695833
5.17 | 14278.99 | 0.4237 | 0.01695833
5.17167 | 14288.13 | 0.4237 | 0.01695833
5.17333 | 14298.83 | 0.4237 | 0.01695833
5.175 | 14310.81 | 0.4237 | 0.01695833
5.17667 | 14323.98 | 0.4237 | 0.01708333
5.17833 | 14336.6 | 0.424 | 0.01708333
5.18 | 14339.16 | 0.424 | 0.01708333
5.18167 | 14335.22 | 0.424 | 0.01708333
5.18333 | 14328.27 | 0.424 | 0.01708333
5.185 | 14320.59 | 0.424 | 0.01708333
5.18667 | 14313.28 | 0.424 | 0.01708333
5.18833 | 14306.69 | 0.424 | 0.01708333
5.19 | 14301.12 | 0.424 | 0.01708333
5.19167 | 14297.18 | 0.424 | 0.01708333
5.19333 | 14295.17 | 0.424 | 0.01708333
5.195 | 14295.45 | 0.424 | 0.01708333
5.19667 | 14297.82 | 0.424 | 0.01708333
5.19833 | 14302.12 | 0.424 | 0.01708333
5.2 | 14307.88 | 0.424 | 0.01708333
5.20167 | 14315.2 | 0.424 | 0.01708333
5.20333 | 14323.52 | 0.424 | 0.01708333
5.205 | 14333.76 | 0.424 | 0.01708333
5.20667 | 14345.37 | 0.424 | 0.01716667
5.20833 | 14357.54 | 0.4242 | 0.01716667
5.21 | 14360.46 | 0.4242 | 0.01716667
5.21167 | 14356.07 | 0.4242 | 0.01716667
5.21333 | 14348.03 | 0.4242 | 0.01716667
5.215 | 14338.7 | 0.4242 | 0.01716667
5.21667 | 14329.65 | 0.4242 | 0.01716667
5.21833 | 14321.6 | 0.4242 | 0.01716667
5.22 | 14314.74 | 0.4242 | 0.01716667
5.22167 | 14309.53 | 0.4242 | 0.01716667
5.22333 | 14305.41 | 0.4242 | 0.01716667
5.225 | 14303.22 | 0.4242 | 0.01716667
5.22667 | 14303.22 | 0.4242 | 0.01716667
5.22833 | 14305.69 | 0.4242 | 0.01716667
5.23 | 14310.17 | 0.4242 | 0.01716667
5.23167 | 14316.2 | 0.4242 | 0.01716667
5.23333 | 14323.7 | 0.4242 | 0.01716667
5.235 | 14332.48 | 0.4242 | 0.01716667
5.23667 | 14342.63 | 0.4242 | 0.01716667
5.23833 | 14354.06 | 0.4242 | 0.01716667
5.24 | 14367.14 | 0.4242 | 0.01729167
5.24167 | 14381.31 | 0.4245 | 0.01729167
5.24333 | 14388.35 | 0.4245 | 0.01729167
5.245 | 14386.98 | 0.4245 | 0.01729167
5.24667 | 14380.94 | 0.4245 | 0.01729167
5.24833 | 14373.72 | 0.4245 | 0.01729167
5.25 | 14366.59 | 0.4245 | 0.01729167
5.25167 | 14360.55 | 0.4245 | 0.01729167
5.25333 | 14355.34 | 0.4245 | 0.01729167
5.255 | 14351.41 | 0.4245 | 0.01729167
5.25667 | 14349.95 | 0.4245 | 0.01729167
5.25833 | 14350.68 | 0.4245 | 0.01729167
5.26 | 14352.96 | 0.4245 | 0.01729167
5.26167 | 14357.44 | 0.4245 | 0.01729167
5.26333 | 14363.57 | 0.4245 | 0.01729167
5.265 | 14371.25 | 0.4245 | 0.01729167
5.26667 | 14380.3 | 0.4245 | 0.01729167
5.26833 | 14390.73 | 0.4245 | 0.01741667
5.27 | 14402.71 | 0.4248 | 0.01741667
5.27167 | 14409.29 | 0.4248 | 0.01741667
5.27333 | 14406.46 | 0.4248 | 0.01741667
5.275 | 14398.5 | 0.4248 | 0.01741667
5.27667 | 14388.81 | 0.4248 | 0.01741667
5.27833 | 14378.93 | 0.4248 | 0.01741667
5.28 | 14369.79 | 0.4248 | 0.01741667
5.28167 | 14362.11 | 0.4248 | 0.01741667
5.28333 | 14355.98 | 0.4248 | 0.01741667
5.285 | 14351.23 | 0.4248 | 0.01741667
5.28667 | 14347.48 | 0.4248 | 0.01741667
5.28833 | 14345.74 | 0.4248 | 0.01741667
5.29 | 14346.29 | 0.4248 | 0.01741667
5.29167 | 14349.12 | 0.4248 | 0.01741667
5.29333 | 14353.69 | 0.4248 | 0.01741667
5.295 | 14359.82 | 0.4248 | 0.01741667
5.29667 | 14367.78 | 0.4248 | 0.01741667
5.29833 | 14377.1 | 0.4248 | 0.01741667
5.3 | 14387.99 | 0.4248 | 0.01741667
5.30167 | 14400.33 | 0.4248 | 0.01741667
5.30333 | 14413.77 | 0.4248 | 0.0175
5.305 | 14427.95 | 0.425 | 0.0175
5.30667 | 14433.98 | 0.425 | 0.0175
5.30833 | 14431.6 | 0.425 | 0.0175
5.31 | 14425.48 | 0.425 | 0.0175
5.31167 | 14418.25 | 0.425 | 0.0175
5.31333 | 14411.21 | 0.425 | 0.0175
5.315 | 14404.54 | 0.425 | 0.0175
5.31667 | 14398.78 | 0.425 | 0.0175
5.31833 | 14394.57 | 0.425 | 0.0175
5.32 | 14392.74 | 0.425 | 0.0175
5.32167 | 14393.2 | 0.425 | 0.0175
5.32333 | 14395.57 | 0.425 | 0.0175
5.325 | 14399.69 | 0.425 | 0.0175
5.32667 | 14405.18 | 0.425 | 0.0175
5.32833 | 14412.31 | 0.425 | 0.0175
5.33 | 14421.09 | 0.425 | 0.0175
5.33167 | 14431.33 | 0.425 | 0.0175
5.33333 | 14443.12 | 0.425 | 0.01758333
5.335 | 14452.91 | 0.4252 | 0.01758333
5.33667 | 14452.82 | 0.4252 | 0.01758333
5.33833 | 14447.06 | 0.4252 | 0.01758333
5.34 | 14438 | 0.4252 | 0.01758333
5.34167 | 14428.31 | 0.4252 | 0.01758333
5.34333 | 14419.26 | 0.4252 | 0.01758333
5.345 | 14411.39 | 0.4252 | 0.01758333
5.34667 | 14405.08 | 0.4252 | 0.01758333
5.34833 | 14399.87 | 0.4252 | 0.01758333
5.35 | 14395.85 | 0.4252 | 0.01758333
5.35167 | 14393.93 | 0.4252 | 0.01758333
5.35333 | 14394.11 | 0.4252 | 0.01758333
5.355 | 14396.4 | 0.4252 | 0.01758333
5.35667 | 14400.6 | 0.4252 | 0.01758333
5.35833 | 14406.36 | 0.4252 | 0.01758333
5.36 | 14413.86 | 0.4252 | 0.01758333
5.36167 | 14423.01 | 0.4252 | 0.01758333
5.36333 | 14433.61 | 0.4252 | 0.01758333
5.365 | 14445.32 | 0.4252 | 0.01770833
5.36667 | 14458.39 | 0.4255 | 0.01770833
5.36833 | 14469 | 0.4255 | 0.01770833
5.37 | 14469.28 | 0.4255 | 0.01770833
5.37167 | 14463.79 | 0.4255 | 0.01770833
5.37333 | 14456.02 | 0.4255 | 0.01770833
5.375 | 14447.97 | 0.4255 | 0.01770833
5.37667 | 14440.38 | 0.4255 | 0.01770833
5.37833 | 14433.8 | 0.4255 | 0.01770833
5.38 | 14428.13 | 0.4255 | 0.01770833
5.38167 | 14423.83 | 0.4255 | 0.01770833
5.38333 | 14421.27 | 0.4255 | 0.01770833
5.385 | 14420.9 | 0.4255 | 0.01770833
5.38667 | 14422.64 | 0.4255 | 0.01770833
5.38833 | 14426.57 | 0.4255 | 0.01770833
5.39 | 14431.79 | 0.4255 | 0.01770833
5.39167 | 14438.83 | 0.4255 | 0.01770833
5.39333 | 14447.33 | 0.4255 | 0.01770833
5.395 | 14457.11 | 0.4255 | 0.01770833
5.39667 | 14468.27 | 0.4255 | 0.01779167
5.39833 | 14480.62 | 0.4257 | 0.01779167
5.4 | 14487.2 | 0.4257 | 0.01779167
5.40167 | 14484.36 | 0.4257 | 0.01779167
5.40333 | 14477.32 | 0.4257 | 0.01779167
5.405 | 14468.82 | 0.4257 | 0.01779167
5.40667 | 14459.95 | 0.4257 | 0.01779167
5.40833 | 14451.9 | 0.4257 | 0.01779167
5.41 | 14444.77 | 0.4257 | 0.01779167
5.41167 | 14438.92 | 0.4257 | 0.01779167
5.41333 | 14434.44 | 0.4257 | 0.01779167
5.415 | 14432.06 | 0.4257 | 0.01779167
5.41667 | 14431.69 | 0.4257 | 0.01779167
5.41833 | 14433.25 | 0.4257 | 0.01779167
5.42 | 14436.91 | 0.4257 | 0.01779167
5.42167 | 14442.12 | 0.4257 | 0.01779167
5.42333 | 14448.98 | 0.4257 | 0.01779167
5.425 | 14456.84 | 0.4257 | 0.01779167
5.42667 | 14466.72 | 0.4257 | 0.01779167
5.42833 | 14477.87 | 0.4257 | 0.01779167
5.43 | 14490.31 | 0.4257 | 0.01791667
5.43167 | 14503.93 | 0.426 | 0.01791667
5.43333 | 14511.71 | 0.426 | 0.01791667
5.435 | 14510.24 | 0.426 | 0.01791667
5.43667 | 14504.21 | 0.426 | 0.01791667
5.43833 | 14496.43 | 0.426 | 0.01791667
5.44 | 14488.94 | 0.426 | 0.01791667
5.44167 | 14482.08 | 0.426 | 0.01791667
5.44333 | 14475.95 | 0.426 | 0.01791667
5.445 | 14471.2 | 0.426 | 0.01791667
5.44667 | 14468.64 | 0.426 | 0.01791667
5.44833 | 14468.36 | 0.426 | 0.01791667
5.45 | 14469.73 | 0.426 | 0.01791667
5.45167 | 14472.84 | 0.426 | 0.01791667
5.45333 | 14477.78 | 0.426 | 0.01791667
5.455 | 14484.46 | 0.426 | 0.01791667
5.45667 | 14492.23 | 0.426 | 0.01791667
5.45833 | 14501.46 | 0.426 | 0.01791667
5.46 | 14512.62 | 0.426 | 0.018
5.46167 | 14522.68 | 0.4262 | 0.018
5.46333 | 14522.77 | 0.4262 | 0.018
5.465 | 14516.46 | 0.4262 | 0.018
5.46667 | 14507.32 | 0.4262 | 0.018
5.46833 | 14497.26 | 0.4262 | 0.018
5.47 | 14487.84 | 0.4262 | 0.018
5.47167 | 14479.79 | 0.4262 | 0.018
5.47333 | 14472.84 | 0.4262 | 0.018
5.475 | 14467.17 | 0.4262 | 0.018
5.47667 | 14462.78 | 0.4262 | 0.018
5.47833 | 14460.22 | 0.4262 | 0.018
5.48 | 14460.04 | 0.4262 | 0.018
5.48167 | 14461.78 | 0.4262 | 0.018
5.48333 | 14465.16 | 0.4262 | 0.018
5.485 | 14470.74 | 0.4262 | 0.018
5.48667 | 14477.51 | 0.4262 | 0.018
5.48833 | 14485.64 | 0.4262 | 0.018
5.49 | 14495.34 | 0.4262 | 0.018
5.49167 | 14506.77 | 0.4262 | 0.018
5.49333 | 14519.39 | 0.4262 | 0.018
5.495 | 14532.92 | 0.4262 | 0.018125
5.49667 | 14544.9 | 0.4265 | 0.018125
5.49833 | 14546.54 | 0.4265 | 0.018125
5.5 | 14542.43 | 0.4265 | 0.018125
5.50167 | 14535.57 | 0.4265 | 0.018125
5.50333 | 14528.26 | 0.4265 | 0.018125
5.505 | 14521.31 | 0.4265 | 0.018125
5.50667 | 14515.73 | 0.4265 | 0.018125
5.50833 | 14512.25 | 0.4265 | 0.018125
5.51 | 14510.7 | 0.4265 | 0.018125
5.51167 | 14511.34 | 0.4265 | 0.018125
5.51333 | 14513.53 | 0.4265 | 0.018125
5.515 | 14517.37 | 0.4265 | 0.018125
5.51667 | 14522.5 | 0.4265 | 0.018125
5.51833 | 14529.54 | 0.4265 | 0.018125
5.52 | 14537.86 | 0.4265 | 0.018125
5.52167 | 14547.82 | 0.4265 | 0.01820833
5.52333 | 14558.8 | 0.4267 | 0.01820833
5.525 | 14562.45 | 0.4267 | 0.01820833
5.52667 | 14557.79 | 0.4267 | 0.01820833
5.52833 | 14548.92 | 0.4267 | 0.01820833
5.53 | 14538.68 | 0.4267 | 0.01820833
5.53167 | 14528.62 | 0.4267 | 0.01820833
5.53333 | 14519.75 | 0.4267 | 0.01820833
5.535 | 14512.07 | 0.4267 | 0.01820833
5.53667 | 14505.67 | 0.4267 | 0.01820833
5.53833 | 14500.55 | 0.4267 | 0.01820833
5.54 | 14496.89 | 0.4267 | 0.01820833
5.54167 | 14495.34 | 0.4267 | 0.01820833
5.54333 | 14496.07 | 0.4267 | 0.01820833
5.545 | 14498.54 | 0.4267 | 0.01820833
5.54667 | 14502.84 | 0.4267 | 0.01820833
5.54833 | 14508.69 | 0.4267 | 0.01820833
5.55 | 14516.09 | 0.4267 | 0.01820833
5.55167 | 14525.15 | 0.4267 | 0.01820833
5.55333 | 14535.66 | 0.4267 | 0.01820833
5.555 | 14547.64 | 0.4267 | 0.01820833
5.55667 | 14560.44 | 0.4267 | 0.01833333
5.55833 | 14572.24 | 0.427 | 0.01833333
5.56 | 14573.61 | 0.427 | 0.01833333
5.56167 | 14568.76 | 0.427 | 0.01833333
5.56333 | 14561.27 | 0.427 | 0.01833333
5.565 | 14553.04 | 0.427 | 0.01833333
5.56667 | 14545.26 | 0.427 | 0.01833333
5.56833 | 14538.5 | 0.427 | 0.01833333
5.57 | 14532.83 | 0.427 | 0.01833333
5.57167 | 14528.53 | 0.427 | 0.01833333
5.57333 | 14526.52 | 0.427 | 0.01833333
5.575 | 14526.61 | 0.427 | 0.01833333
5.57667 | 14528.62 | 0.427 | 0.01833333
5.57833 | 14532.28 | 0.427 | 0.01833333
5.58 | 14537.95 | 0.427 | 0.01833333
5.58167 | 14544.62 | 0.427 | 0.01833333
5.58333 | 14553.04 | 0.427 | 0.01833333
5.585 | 14563 | 0.427 | 0.01833333
5.58667 | 14574.34 | 0.427 | 0.01841667
5.58833 | 14586.23 | 0.4272 | 0.01841667
5.59 | 14589.7 | 0.4272 | 0.01841667
5.59167 | 14585.22 | 0.4272 | 0.01841667
5.59333 | 14577.27 | 0.4272 | 0.01841667
5.595 | 14567.58 | 0.4272 | 0.01841667
5.59667 | 14558.34 | 0.4272 | 0.01841667
5.59833 | 14549.84 | 0.4272 | 0.01841667
5.6 | 14542.89 | 0.4272 | 0.01841667
5.60167 | 14537.22 | 0.4272 | 0.01841667
5.60333 | 14532.83 | 0.4272 | 0.01841667
5.605 | 14530.36 | 0.4272 | 0.01841667
5.60667 | 14530.27 | 0.4272 | 0.01841667
5.60833 | 14532.28 | 0.4272 | 0.01841667
5.61 | 14535.94 | 0.4272 | 0.01841667
5.61167 | 14541.79 | 0.4272 | 0.01841667
5.61333 | 14548.83 | 0.4272 | 0.01841667
5.615 | 14557.43 | 0.4272 | 0.01841667
5.61667 | 14566.94 | 0.4272 | 0.01841667
5.61833 | 14578.37 | 0.4272 | 0.01841667
5.62 | 14591.17 | 0.4272 | 0.01854167
5.62167 | 14602.69 | 0.4275 | 0.01854167
5.62333 | 14603.88 | 0.4275 | 0.01854167
5.625 | 14598.57 | 0.4275 | 0.01854167
5.62667 | 14591.08 | 0.4275 | 0.01854167
5.62833 | 14582.57 | 0.4275 | 0.01854167
5.63 | 14574.34 | 0.4275 | 0.01854167
5.63167 | 14567.21 | 0.4275 | 0.01854167
5.63333 | 14561.17 | 0.4275 | 0.01854167
5.635 | 14556.15 | 0.4275 | 0.01854167
5.63667 | 14553.95 | 0.4275 | 0.01854167
5.63833 | 14553.59 | 0.4275 | 0.01854167
5.64 | 14555.32 | 0.4275 | 0.01854167
5.64167 | 14558.89 | 0.4275 | 0.01854167
5.64333 | 14563.46 | 0.4275 | 0.01854167
5.645 | 14569.68 | 0.4275 | 0.01854167
5.64667 | 14577.45 | 0.4275 | 0.01854167
5.64833 | 14586.87 | 0.4275 | 0.01854167
5.65 | 14597.66 | 0.4275 | 0.01866667
5.65167 | 14609.55 | 0.4278 | 0.01866667
5.65333 | 14613.94 | 0.4278 | 0.01866667
5.655 | 14609.82 | 0.4278 | 0.01866667
5.65667 | 14601.68 | 0.4278 | 0.01866667
5.65833 | 14591.9 | 0.4278 | 0.01866667
5.66 | 14582.66 | 0.4278 | 0.01866667
5.66167 | 14574.34 | 0.4278 | 0.01866667
5.66333 | 14567.21 | 0.4278 | 0.01866667
5.665 | 14561.08 | 0.4278 | 0.01866667
5.66667 | 14556.33 | 0.4278 | 0.01866667
5.66833 | 14553.59 | 0.4278 | 0.01866667
5.67 | 14553.31 | 0.4278 | 0.01866667
5.67167 | 14554.68 | 0.4278 | 0.01866667
5.67333 | 14557.79 | 0.4278 | 0.01866667
5.675 | 14562.91 | 0.4278 | 0.01866667
5.67667 | 14569.68 | 0.4278 | 0.01866667
5.67833 | 14577.91 | 0.4278 | 0.01866667
5.68 | 14587.33 | 0.4278 | 0.01866667
5.68167 | 14597.84 | 0.4278 | 0.01866667
5.68333 | 14610 | 0.4278 | 0.01875
5.685 | 14623.08 | 0.428 | 0.01875
5.68667 | 14627.65 | 0.428 | 0.01875
5.68833 | 14623.72 | 0.428 | 0.01875
5.69 | 14616.31 | 0.428 | 0.01875
5.69167 | 14608.18 | 0.428 | 0.01875
5.69333 | 14599.85 | 0.428 | 0.01875
5.695 | 14592.45 | 0.428 | 0.01875
5.69667 | 14585.86 | 0.428 | 0.01875
5.69833 | 14580.93 | 0.428 | 0.01875
5.7 | 14577.82 | 0.428 | 0.01875
5.70167 | 14577.09 | 0.428 | 0.01875
5.70333 | 14577.82 | 0.428 | 0.01875
5.705 | 14580.74 | 0.428 | 0.01875
5.70667 | 14585.13 | 0.428 | 0.01875
5.70833 | 14591.17 | 0.428 | 0.01875
5.71 | 14598.39 | 0.428 | 0.01875
5.71167 | 14607.44 | 0.428 | 0.01875
5.71333 | 14617.69 | 0.428 | 0.01883333
5.715 | 14628.48 | 0.4282 | 0.01883333
5.71667 | 14630.67 | 0.4282 | 0.01883333
5.71833 | 14625.55 | 0.4282 | 0.01883333
5.72 | 14616.68 | 0.4282 | 0.01883333
5.72167 | 14606.44 | 0.4282 | 0.01883333
5.72333 | 14596.84 | 0.4282 | 0.01883333
5.725 | 14588.24 | 0.4282 | 0.01883333
5.72667 | 14581.02 | 0.4282 | 0.01883333
5.72833 | 14574.89 | 0.4282 | 0.01883333
5.73 | 14569.86 | 0.4282 | 0.01883333
5.73167 | 14566.94 | 0.4282 | 0.01883333
5.73333 | 14566.02 | 0.4282 | 0.01883333
5.735 | 14567.3 | 0.4282 | 0.01883333
5.73667 | 14570.41 | 0.4282 | 0.01883333
5.73833 | 14575.07 | 0.4282 | 0.01883333
5.74 | 14581.38 | 0.4282 | 0.01883333
5.74167 | 14589.25 | 0.4282 | 0.01883333
5.74333 | 14598.39 | 0.4282 | 0.01883333
5.745 | 14608.72 | 0.4282 | 0.01883333
5.74667 | 14620.43 | 0.4282 | 0.01895833
5.74833 | 14633.5 | 0.4285 | 0.01895833
5.75 | 14641.28 | 0.4285 | 0.01895833
5.75167 | 14639.08 | 0.4285 | 0.01895833
5.75333 | 14632.41 | 0.4285 | 0.01895833
5.755 | 14623.9 | 0.4285 | 0.01895833
5.75667 | 14615.49 | 0.4285 | 0.01895833
5.75833 | 14607.54 | 0.4285 | 0.01895833
5.76 | 14600.59 | 0.4285 | 0.01895833
5.76167 | 14595.01 | 0.4285 | 0.01895833
5.76333 | 14591.08 | 0.4285 | 0.01895833
5.765 | 14589.43 | 0.4285 | 0.01895833
5.76667 | 14590.07 | 0.4285 | 0.01895833
5.76833 | 14592.45 | 0.4285 | 0.01895833
5.77 | 14596.56 | 0.4285 | 0.01895833
5.77167 | 14602.6 | 0.4285 | 0.01895833
5.77333 | 14609.73 | 0.4285 | 0.01895833
5.775 | 14618.51 | 0.4285 | 0.01895833
5.77667 | 14628.66 | 0.4285 | 0.01904167
5.77833 | 14640.18 | 0.4287 | 0.01904167
5.78 | 14647.13 | 0.4287 | 0.01904167
5.78167 | 14644.39 | 0.4287 | 0.01904167
5.78333 | 14636.71 | 0.4287 | 0.01904167
5.785 | 14626.65 | 0.4287 | 0.01904167
5.78667 | 14617.05 | 0.4287 | 0.01904167
5.78833 | 14608.18 | 0.4287 | 0.01904167
5.79 | 14600.68 | 0.4287 | 0.01904167
5.79167 | 14594.28 | 0.4287 | 0.01904167
5.79333 | 14588.79 | 0.4287 | 0.01904167
5.795 | 14585.04 | 0.4287 | 0.01904167
5.79667 | 14583.49 | 0.4287 | 0.01904167
5.79833 | 14584.31 | 0.4287 | 0.01904167
5.8 | 14587.05 | 0.4287 | 0.01904167
5.80167 | 14591.35 | 0.4287 | 0.01904167
5.80333 | 14597.29 | 0.4287 | 0.01904167
5.805 | 14604.7 | 0.4287 | 0.01904167
5.80667 | 14613.57 | 0.4287 | 0.01904167
5.80833 | 14623.81 | 0.4287 | 0.01904167
5.81 | 14635.33 | 0.4287 | 0.01916667
5.81167 | 14648.04 | 0.429 | 0.01916667
5.81333 | 14652.34 | 0.429 | 0.01916667
5.815 | 14648.5 | 0.429 | 0.01916667
5.81667 | 14640.82 | 0.429 | 0.01916667
5.81833 | 14632.04 | 0.429 | 0.01916667
5.82 | 14623.26 | 0.429 | 0.01916667
5.82167 | 14615.22 | 0.429 | 0.01916667
5.82333 | 14608.45 | 0.429 | 0.01916667
5.825 | 14602.96 | 0.429 | 0.01916667
5.82667 | 14598.76 | 0.429 | 0.01916667
5.82833 | 14596.93 | 0.429 | 0.01916667
5.83 | 14597.39 | 0.429 | 0.01916667
5.83167 | 14599.76 | 0.429 | 0.01916667
5.83333 | 14603.69 | 0.429 | 0.01916667
5.835 | 14609.27 | 0.429 | 0.01916667
5.83667 | 14616.41 | 0.429 | 0.01916667
5.83833 | 14625 | 0.429 | 0.01916667
5.84 | 14634.97 | 0.429 | 0.01916667
5.84167 | 14646.03 | 0.429 | 0.01925
5.84333 | 14655.91 | 0.4292 | 0.01925
5.845 | 14655.63 | 0.4292 | 0.01925
5.84667 | 14648.96 | 0.4292 | 0.01925
5.84833 | 14639.63 | 0.4292 | 0.01925
5.85 | 14630.3 | 0.4292 | 0.01925
5.85167 | 14621.34 | 0.4292 | 0.01925
5.85333 | 14613.48 | 0.4292 | 0.01925
5.855 | 14606.62 | 0.4292 | 0.01925
5.85667 | 14601.13 | 0.4292 | 0.01925
5.85833 | 14596.93 | 0.4292 | 0.01925
5.86 | 14594.92 | 0.4292 | 0.01925
5.86167 | 14595.37 | 0.4292 | 0.01925
5.86333 | 14597.84 | 0.4292 | 0.01925
5.865 | 14601.96 | 0.4292 | 0.01925
5.86667 | 14607.44 | 0.4292 | 0.01925
5.86833 | 14614.58 | 0.4292 | 0.01925
5.87 | 14623.35 | 0.4292 | 0.01925
5.87167 | 14633.14 | 0.4292 | 0.01925
5.87333 | 14644.39 | 0.4292 | 0.01925
5.875 | 14656.82 | 0.4292 | 0.019375
5.87667 | 14668.53 | 0.4295 | 0.019375
5.87833 | 14670.08 | 0.4295 | 0.019375
5.88 | 14665.05 | 0.4295 | 0.019375
5.88167 | 14656.91 | 0.4295 | 0.019375
5.88333 | 14648.5 | 0.4295 | 0.019375
5.885 | 14640.18 | 0.4295 | 0.019375
5.88667 | 14633.14 | 0.4295 | 0.019375
5.88833 | 14626.65 | 0.4295 | 0.019375
5.89 | 14622.26 | 0.4295 | 0.019375
5.89167 | 14620.06 | 0.4295 | 0.019375
5.89333 | 14619.7 | 0.4295 | 0.019375
5.895 | 14621.43 | 0.4295 | 0.019375
5.89667 | 14624.82 | 0.4295 | 0.019375
5.89833 | 14629.94 | 0.4295 | 0.019375
5.9 | 14636.71 | 0.4295 | 0.019375
5.90167 | 14644.93 | 0.4295 | 0.019375
5.90333 | 14654.17 | 0.4295 | 0.019375
5.905 | 14664.5 | 0.4295 | 0.01945833
5.90667 | 14673.56 | 0.4297 | 0.01945833
5.90833 | 14672.82 | 0.4297 | 0.01945833
5.91 | 14666.15 | 0.4297 | 0.01945833
5.91167 | 14656.64 | 0.4297 | 0.01945833
5.91333 | 14646.03 | 0.4297 | 0.01945833
5.915 | 14636.34 | 0.4297 | 0.01945833
5.91667 | 14627.93 | 0.4297 | 0.01945833
5.91833 | 14620.98 | 0.4297 | 0.01945833
5.92 | 14615.12 | 0.4297 | 0.01945833
5.92167 | 14610.37 | 0.4297 | 0.01945833
5.92333 | 14608.36 | 0.4297 | 0.01945833
5.925 | 14608.54 | 0.4297 | 0.01945833
5.92667 | 14610.55 | 0.4297 | 0.01945833
5.92833 | 14614.48 | 0.4297 | 0.01945833
5.93 | 14619.88 | 0.4297 | 0.01945833
5.93167 | 14626.74 | 0.4297 | 0.01945833
5.93333 | 14634.88 | 0.4297 | 0.01945833
5.935 | 14644.75 | 0.4297 | 0.01945833
5.93667 | 14655.63 | 0.4297 | 0.01958333
5.93833 | 14667.7 | 0.43 | 0.01958333
5.94 | 14677.21 | 0.43 | 0.01958333
5.94167 | 14676.48 | 0.43 | 0.01958333
5.94333 | 14670.26 | 0.43 | 0.01958333
5.945 | 14661.76 | 0.43 | 0.01958333
5.94667 | 14652.8 | 0.43 | 0.01958333
5.94833 | 14644.39 | 0.43 | 0.01958333
5.95 | 14637.07 | 0.43 | 0.01958333
5.95167 | 14630.94 | 0.43 | 0.01958333
5.95333 | 14626.19 | 0.43 | 0.01958333
5.955 | 14624.09 | 0.43 | 0.01958333
5.95667 | 14623.72 | 0.43 | 0.01958333
5.95833 | 14625.27 | 0.43 | 0.01958333
5.96 | 14628.66 | 0.43 | 0.01958333
5.96167 | 14633.41 | 0.43 | 0.01958333
5.96333 | 14640 | 0.43 | 0.01958333
5.965 | 14647.95 | 0.43 | 0.01958333
5.96667 | 14657.65 | 0.43 | 0.01958333
5.96833 | 14668.25 | 0.43 | 0.01966667
5.97 | 14677.3 | 0.4302 | 0.01966667
5.97167 | 14676.3 | 0.4302 | 0.01966667
5.97333 | 14669.35 | 0.4302 | 0.01966667
5.975 | 14659.47 | 0.4302 | 0.01966667
5.97667 | 14649.14 | 0.4302 | 0.01966667
5.97833 | 14640 | 0.4302 | 0.01966667
5.98 | 14631.58 | 0.4302 | 0.01966667
5.98167 | 14624.18 | 0.4302 | 0.01966667
5.98333 | 14618.23 | 0.4302 | 0.01966667
5.985 | 14613.75 | 0.4302 | 0.01966667
5.98667 | 14611.38 | 0.4302 | 0.01966667
5.98833 | 14611.47 | 0.4302 | 0.01966667
5.99 | 14613.57 | 0.4302 | 0.01966667
5.99167 | 14617.32 | 0.4302 | 0.01966667
5.99333 | 14622.53 | 0.4302 | 0.01966667
5.995 | 14629.39 | 0.4302 | 0.01966667
5.99667 | 14637.71 | 0.4302 | 0.01966667
5.99833 | 14647.4 | 0.4302 | 0.01966667
6 | 14658.19 | 0.4302 | 0.01966667
6.00167 | 14670.26 | 0.4302 | 0.01979167
6.00333 | 14683.07 | 0.4305 | 0.01979167
6.005 | 14687.09 | 0.4305 | 0.01979167
6.00667 | 14683.8 | 0.4305 | 0.01979167
6.00833 | 14676.39 | 0.4305 | 0.01979167
6.01 | 14668.07 | 0.4305 | 0.01979167
6.01167 | 14659.57 | 0.4305 | 0.01979167
6.01333 | 14651.52 | 0.4305 | 0.01979167
6.015 | 14644.75 | 0.4305 | 0.01979167
6.01667 | 14639.72 | 0.4305 | 0.01979167
6.01833 | 14636.89 | 0.4305 | 0.01979167
6.02 | 14636.25 | 0.4305 | 0.01979167
6.02167 | 14637.44 | 0.4305 | 0.01979167
6.02333 | 14640.36 | 0.4305 | 0.01979167
6.025 | 14645.12 | 0.4305 | 0.01979167
6.02667 | 14651.24 | 0.4305 | 0.01979167
6.02833 | 14658.65 | 0.4305 | 0.01979167
6.03 | 14667.52 | 0.4305 | 0.01979167
6.03167 | 14677.58 | 0.4305 | 0.019875
6.03333 | 14686.17 | 0.4307 | 0.019875
6.035 | 14684.99 | 0.4307 | 0.019875
6.03667 | 14678.22 | 0.4307 | 0.019875
6.03833 | 14668.53 | 0.4307 | 0.019875
6.04 | 14657.74 | 0.4307 | 0.019875
6.04167 | 14647.68 | 0.4307 | 0.019875
6.04333 | 14639.17 | 0.4307 | 0.019875
6.045 | 14631.95 | 0.4307 | 0.019875
6.04667 | 14626.19 | 0.4307 | 0.019875
6.04833 | 14621.71 | 0.4307 | 0.019875
6.05 | 14619.42 | 0.4307 | 0.019875
6.05167 | 14619.15 | 0.4307 | 0.019875
6.05333 | 14621.16 | 0.4307 | 0.019875
6.055 | 14624.91 | 0.4307 | 0.019875
6.05667 | 14630.21 | 0.4307 | 0.019875
6.05833 | 14636.98 | 0.4307 | 0.019875
6.06 | 14645.21 | 0.4307 | 0.019875
6.06167 | 14654.9 | 0.4307 | 0.019875
6.06333 | 14665.51 | 0.4307 | 0.02
6.065 | 14677.4 | 0.431 | 0.02
6.06667 | 14684.25 | 0.431 | 0.02
6.06833 | 14681.6 | 0.431 | 0.02
6.07 | 14674.47 | 0.431 | 0.02
6.07167 | 14665.6 | 0.431 | 0.02
6.07333 | 14656.46 | 0.431 | 0.02
6.075 | 14648.41 | 0.431 | 0.02
6.07667 | 14640.91 | 0.431 | 0.02
6.07833 | 14634.6 | 0.431 | 0.02
6.08 | 14629.94 | 0.431 | 0.02
6.08167 | 14627.1 | 0.431 | 0.02
6.08333 | 14626.74 | 0.431 | 0.02
6.085 | 14628.38 | 0.431 | 0.02
6.08667 | 14631.68 | 0.431 | 0.02
6.08833 | 14637.07 | 0.431 | 0.02
6.09 | 14643.56 | 0.431 | 0.02
6.09167 | 14651.7 | 0.431 | 0.02
6.09333 | 14661.03 | 0.431 | 0.02
6.095 | 14671.36 | 0.431 | 0.02008333
6.09667 | 14682.61 | 0.4312 | 0.02008333
6.09833 | 14685.63 | 0.4312 | 0.02008333
6.1 | 14681.42 | 0.4312 | 0.02008333
6.10167 | 14673.19 | 0.4312 | 0.02008333
6.10333 | 14663.41 | 0.4312 | 0.02008333
6.105 | 14654.08 | 0.4312 | 0.02008333
6.10667 | 14645.57 | 0.4312 | 0.02008333
6.10833 | 14637.99 | 0.4312 | 0.02008333
6.11 | 14631.86 | 0.4312 | 0.02008333
6.11167 | 14627.01 | 0.4312 | 0.02008333
6.11333 | 14624.54 | 0.4312 | 0.02008333
6.115 | 14624.27 | 0.4312 | 0.02008333
6.11667 | 14625.73 | 0.4312 | 0.02008333
6.11833 | 14628.93 | 0.4312 | 0.02008333
6.12 | 14633.87 | 0.4312 | 0.02008333
6.12167 | 14640.27 | 0.4312 | 0.02008333
6.12333 | 14648.41 | 0.4312 | 0.02008333
6.125 | 14657.92 | 0.4312 | 0.02008333
6.12667 | 14668.8 | 0.4312 | 0.02008333
6.12833 | 14680.6 | 0.4312 | 0.02020833
6.13 | 14691.48 | 0.4315 | 0.02020833
6.13167 | 14691.94 | 0.4315 | 0.02020833
6.13333 | 14686.45 | 0.4315 | 0.02020833
6.135 | 14677.95 | 0.4315 | 0.02020833
6.13667 | 14668.53 | 0.4315 | 0.02020833
6.13833 | 14659.93 | 0.4315 | 0.02020833
6.14 | 14652.34 | 0.4315 | 0.02020833
6.14167 | 14645.57 | 0.4315 | 0.02020833
6.14333 | 14640.36 | 0.4315 | 0.02020833
6.145 | 14637.35 | 0.4315 | 0.02020833
6.14667 | 14636.61 | 0.4315 | 0.02020833
6.14833 | 14637.8 | 0.4315 | 0.02020833
6.15 | 14640.91 | 0.4315 | 0.02020833
6.15167 | 14645.3 | 0.4315 | 0.02020833
6.15333 | 14651.34 | 0.4315 | 0.02020833
6.155 | 14658.83 | 0.4315 | 0.02020833
6.15667 | 14667.52 | 0.4315 | 0.02020833
6.15833 | 14677.58 | 0.4315 | 0.02029167
6.16 | 14688.46 | 0.4317 | 0.02029167
6.16167 | 14692.76 | 0.4317 | 0.02029167
6.16333 | 14688.46 | 0.4317 | 0.02029167
6.165 | 14680.14 | 0.4317 | 0.02029167
6.16667 | 14669.99 | 0.4317 | 0.02029167
6.16833 | 14660.21 | 0.4317 | 0.02029167
6.17 | 14651.7 | 0.4317 | 0.02029167
6.17167 | 14643.75 | 0.4317 | 0.02029167
6.17333 | 14637.07 | 0.4317 | 0.02029167
6.175 | 14631.77 | 0.4317 | 0.02029167
6.17667 | 14628.75 | 0.4317 | 0.02029167
6.17833 | 14628.11 | 0.4317 | 0.02029167
6.18 | 14629.3 | 0.4317 | 0.02029167
6.18167 | 14632.41 | 0.4317 | 0.02029167
6.18333 | 14637.35 | 0.4317 | 0.02029167
6.185 | 14643.47 | 0.4317 | 0.02029167
6.18667 | 14651.06 | 0.4317 | 0.02029167
6.18833 | 14660.21 | 0.4317 | 0.02029167
6.19 | 14670.26 | 0.4317 | 0.02029167
6.19167 | 14681.69 | 0.4317 | 0.02041667
6.19333 | 14693.49 | 0.432 | 0.02041667
6.195 | 14696.42 | 0.432 | 0.02041667
6.19667 | 14691.84 | 0.432 | 0.02041667
6.19833 | 14684.07 | 0.432 | 0.02041667
6.2 | 14675.2 | 0.432 | 0.02041667
6.20167 | 14666.79 | 0.432 | 0.02041667
6.20333 | 14658.83 | 0.432 | 0.02041667
6.205 | 14652.07 | 0.432 | 0.02041667
6.20667 | 14646.67 | 0.432 | 0.02041667
6.20833 | 14642.92 | 0.432 | 0.02041667
6.21 | 14641.55 | 0.432 | 0.02041667
6.21167 | 14642.65 | 0.432 | 0.02041667
6.21333 | 14645.21 | 0.432 | 0.02041667
6.215 | 14648.96 | 0.432 | 0.02041667
6.21667 | 14654.9 | 0.432 | 0.02041667
6.21833 | 14662.03 | 0.432 | 0.02041667
6.22 | 14670.45 | 0.432 | 0.02041667
6.22167 | 14680.51 | 0.432 | 0.0205
6.22333 | 14690.38 | 0.4322 | 0.0205
6.225 | 14691.48 | 0.4322 | 0.0205
6.22667 | 14685.35 | 0.4322 | 0.0205
6.22833 | 14676.02 | 0.4322 | 0.0205
6.23 | 14665.33 | 0.4322 | 0.0205
6.23167 | 14655.08 | 0.4322 | 0.0205
6.23333 | 14646.12 | 0.4322 | 0.0205
6.235 | 14638.35 | 0.4322 | 0.0205
6.23667 | 14631.77 | 0.4322 | 0.0205
6.23833 | 14626.56 | 0.4322 | 0.0205
6.24 | 14623.08 | 0.4322 | 0.0205
6.24167 | 14622.26 | 0.4322 | 0.0205
6.24333 | 14623.26 | 0.4322 | 0.0205
6.245 | 14626.28 | 0.4322 | 0.0205
6.24667 | 14630.94 | 0.4322 | 0.0205
6.24833 | 14636.98 | 0.4322 | 0.0205
6.25 | 14644.48 | 0.4322 | 0.0205
6.25167 | 14653.44 | 0.4322 | 0.0205
6.25333 | 14663.68 | 0.4322 | 0.0205
6.255 | 14675.2 | 0.4322 | 0.020625
6.25667 | 14687.45 | 0.4325 | 0.020625
6.25833 | 14694.5 | 0.4325 | 0.020625
6.26 | 14692.48 | 0.4325 | 0.020625
6.26167 | 14685.53 | 0.4325 | 0.020625
6.26333 | 14676.66 | 0.4325 | 0.020625
6.265 | 14668.07 | 0.4325 | 0.020625
6.26667 | 14660.11 | 0.4325 | 0.020625
6.26833 | 14652.98 | 0.4325 | 0.020625
6.27 | 14646.95 | 0.4325 | 0.020625
6.27167 | 14643.01 | 0.4325 | 0.020625
6.27333 | 14641.37 | 0.4325 | 0.020625
6.275 | 14641.46 | 0.4325 | 0.020625
6.27667 | 14643.75 | 0.4325 | 0.020625
6.27833 | 14647.5 | 0.4325 | 0.020625
6.28 | 14652.89 | 0.4325 | 0.020625
6.28167 | 14659.57 | 0.4325 | 0.020625
6.28333 | 14668.07 | 0.4325 | 0.020625
6.285 | 14677.4 | 0.4325 | 0.02070833
6.28667 | 14687.64 | 0.4327 | 0.02070833
6.28833 | 14688.64 | 0.4327 | 0.02070833
6.29 | 14682.52 | 0.4327 | 0.02070833
6.29167 | 14672.82 | 0.4327 | 0.02070833
6.29333 | 14661.94 | 0.4327 | 0.02070833
6.295 | 14651.61 | 0.4327 | 0.02070833
6.29667 | 14642.56 | 0.4327 | 0.02070833
6.29833 | 14634.69 | 0.4327 | 0.02070833
6.3 | 14628.2 | 0.4327 | 0.02070833
6.30167 | 14622.81 | 0.4327 | 0.02070833
6.30333 | 14618.97 | 0.4327 | 0.02070833
6.305 | 14617.69 | 0.4327 | 0.02070833
6.30667 | 14618.42 | 0.4327 | 0.02070833
6.30833 | 14621.25 | 0.4327 | 0.02070833
6.31 | 14625.55 | 0.4327 | 0.02070833
6.31167 | 14631.58 | 0.4327 | 0.02070833
6.31333 | 14639.08 | 0.4327 | 0.02070833
6.315 | 14648.04 | 0.4327 | 0.02070833
6.31667 | 14658.1 | 0.4327 | 0.02070833
6.31833 | 14669.26 | 0.4327 | 0.02083333
6.32 | 14681.24 | 0.433 | 0.02083333
6.32167 | 14685.72 | 0.433 | 0.02083333
6.32333 | 14681.79 | 0.433 | 0.02083333
6.325 | 14674.01 | 0.433 | 0.02083333
6.32667 | 14664.96 | 0.433 | 0.02083333
6.32833 | 14656.36 | 0.433 | 0.02083333
6.33 | 14648.5 | 0.433 | 0.02083333
6.33167 | 14641.55 | 0.433 | 0.02083333
6.33333 | 14635.61 | 0.433 | 0.02083333
6.335 | 14631.4 | 0.433 | 0.02083333
6.33667 | 14629.94 | 0.433 | 0.02083333
6.33833 | 14630.3 | 0.433 | 0.02083333
6.34 | 14632.5 | 0.433 | 0.02083333
6.34167 | 14636.71 | 0.433 | 0.02083333
6.34333 | 14642.19 | 0.433 | 0.02083333
6.345 | 14649.14 | 0.433 | 0.02083333
6.34667 | 14657.65 | 0.433 | 0.02083333
6.34833 | 14667.06 | 0.433 | 0.02091667
6.35 | 14677.67 | 0.4332 | 0.02091667
6.35167 | 14683.16 | 0.4332 | 0.02091667
6.35333 | 14679.5 | 0.4332 | 0.02091667
6.355 | 14671.27 | 0.4332 | 0.02091667
6.35667 | 14661.21 | 0.4332 | 0.02091667
6.35833 | 14651.06 | 0.4332 | 0.02091667
6.36 | 14641.73 | 0.4332 | 0.02091667
6.36167 | 14633.78 | 0.4332 | 0.02091667
6.36333 | 14626.92 | 0.4332 | 0.02091667
6.365 | 14620.98 | 0.4332 | 0.02091667
6.36667 | 14616.86 | 0.4332 | 0.02091667
6.36833 | 14615.12 | 0.4332 | 0.02091667
6.37 | 14615.58 | 0.4332 | 0.02091667
6.37167 | 14618.42 | 0.4332 | 0.02091667
6.37333 | 14622.53 | 0.4332 | 0.02091667
6.375 | 14628.38 | 0.4332 | 0.02091667
6.37667 | 14635.33 | 0.4332 | 0.02091667
6.37833 | 14644.11 | 0.4332 | 0.02091667
6.38 | 14653.8 | 0.4332 | 0.02091667
6.38167 | 14664.96 | 0.4332 | 0.02104167
6.38333 | 14676.85 | 0.4335 | 0.02104167
6.385 | 14680.78 | 0.4335 | 0.02104167
6.38667 | 14676.66 | 0.4335 | 0.02104167
6.38833 | 14668.25 | 0.4335 | 0.02104167
6.39 | 14658.93 | 0.4335 | 0.02104167
6.39167 | 14649.96 | 0.4335 | 0.02104167
6.39333 | 14641.92 | 0.4335 | 0.02104167
6.395 | 14634.78 | 0.4335 | 0.02104167
6.39667 | 14628.66 | 0.4335 | 0.02104167
6.39833 | 14624.73 | 0.4335 | 0.02104167
6.4 | 14622.99 | 0.4335 | 0.02104167
6.40167 | 14623.26 | 0.4335 | 0.02104167
6.40333 | 14625.27 | 0.4335 | 0.02104167
6.405 | 14629.12 | 0.4335 | 0.02104167
6.40667 | 14634.14 | 0.4335 | 0.02104167
6.40833 | 14640.82 | 0.4335 | 0.02104167
6.41 | 14648.78 | 0.4335 | 0.02104167
6.41167 | 14658.1 | 0.4335 | 0.021125
6.41333 | 14668.53 | 0.4337 | 0.021125
6.415 | 14676.66 | 0.4337 | 0.021125
6.41667 | 14674.84 | 0.4337 | 0.021125
6.41833 | 14667.15 | 0.4337 | 0.021125
6.42 | 14657.65 | 0.4337 | 0.021125
6.42167 | 14647.68 | 0.4337 | 0.021125
6.42333 | 14638.17 | 0.4337 | 0.021125
6.425 | 14629.85 | 0.4337 | 0.021125
6.42667 | 14622.71 | 0.4337 | 0.021125
6.42833 | 14617.05 | 0.4337 | 0.021125
6.43 | 14612.84 | 0.4337 | 0.021125
6.43167 | 14610.83 | 0.4337 | 0.021125
6.43333 | 14611.28 | 0.4337 | 0.021125
6.435 | 14613.57 | 0.4337 | 0.021125
6.43667 | 14617.41 | 0.4337 | 0.021125
6.43833 | 14622.81 | 0.4337 | 0.021125
6.44 | 14629.94 | 0.4337 | 0.021125
6.44167 | 14638.53 | 0.4337 | 0.021125
6.44333 | 14648.14 | 0.4337 | 0.021125
6.445 | 14659.02 | 0.4337 | 0.02125
6.44667 | 14671.09 | 0.434 | 0.02125
6.44833 | 14676.57 | 0.434 | 0.02125
6.45 | 14673.1 | 0.434 | 0.02125
6.45167 | 14665.6 | 0.434 | 0.02125
6.45333 | 14656.36 | 0.434 | 0.02125
6.455 | 14647.5 | 0.434 | 0.02125
6.45667 | 14639.17 | 0.434 | 0.02125
6.45833 | 14631.86 | 0.434 | 0.02125
6.46 | 14625.92 | 0.434 | 0.02125
6.46167 | 14621.53 | 0.434 | 0.02125
6.46333 | 14619.79 | 0.434 | 0.02125
6.465 | 14619.7 | 0.434 | 0.02125
6.46667 | 14621.43 | 0.434 | 0.02125
6.46833 | 14624.91 | 0.434 | 0.02125
6.47 | 14629.85 | 0.434 | 0.02125
6.47167 | 14636.71 | 0.434 | 0.02125
6.47333 | 14644.84 | 0.434 | 0.02125
6.475 | 14654.44 | 0.434 | 0.02133333
6.47667 | 14665.14 | 0.4342 | 0.02133333
6.47833 | 14670.63 | 0.4342 | 0.02133333
6.48 | 14666.79 | 0.4342 | 0.02133333
6.48167 | 14658.29 | 0.4342 | 0.02133333
6.48333 | 14647.77 | 0.4342 | 0.02133333
6.485 | 14637.62 | 0.4342 | 0.02133333
6.48667 | 14628.38 | 0.4342 | 0.02133333
6.48833 | 14619.97 | 0.4342 | 0.02133333
6.49 | 14613.39 | 0.4342 | 0.02133333
6.49167 | 14607.63 | 0.4342 | 0.02133333
6.49333 | 14603.15 | 0.4342 | 0.02133333
6.495 | 14600.77 | 0.4342 | 0.02133333
6.49667 | 14600.86 | 0.4342 | 0.02133333
6.49833 | 14602.78 | 0.4342 | 0.02133333
6.5 | 14606.53 | 0.4342 | 0.02133333
6.50167 | 14612.02 | 0.4342 | 0.02133333
6.50333 | 14619.24 | 0.4342 | 0.02133333
6.505 | 14627.93 | 0.4342 | 0.02133333
6.50667 | 14637.8 | 0.4342 | 0.02133333
6.50833 | 14649.05 | 0.4342 | 0.02133333
6.51 | 14660.94 | 0.4342 | 0.02145833
6.51167 | 14672 | 0.4345 | 0.02145833
6.51333 | 14673.28 | 0.4345 | 0.02145833
6.515 | 14667.98 | 0.4345 | 0.02145833
6.51667 | 14659.93 | 0.4345 | 0.02145833
6.51833 | 14651.24 | 0.4345 | 0.02145833
6.52 | 14642.74 | 0.4345 | 0.02145833
6.52167 | 14634.97 | 0.4345 | 0.02145833
6.52333 | 14628.57 | 0.4345 | 0.02145833
6.525 | 14623.81 | 0.4345 | 0.02145833
6.52667 | 14621.16 | 0.4345 | 0.02145833
6.52833 | 14620.89 | 0.4345 | 0.02145833
6.53 | 14622.26 | 0.4345 | 0.02145833
6.53167 | 14625.18 | 0.4345 | 0.02145833
6.53333 | 14630.12 | 0.4345 | 0.02145833
6.535 | 14636.89 | 0.4345 | 0.02145833
6.53667 | 14644.66 | 0.4345 | 0.02145833
6.53833 | 14653.8 | 0.4345 | 0.02154167
6.54 | 14664.14 | 0.4347 | 0.02154167
6.54167 | 14670.26 | 0.4347 | 0.02154167
6.54333 | 14666.51 | 0.4347 | 0.02154167
6.545 | 14657.65 | 0.4347 | 0.02154167
6.54667 | 14647.31 | 0.4347 | 0.02154167
6.54833 | 14636.71 | 0.4347 | 0.02154167
6.55 | 14627.29 | 0.4347 | 0.02154167
6.55167 | 14618.97 | 0.4347 | 0.02154167
6.55333 | 14612.2 | 0.4347 | 0.02154167
6.555 | 14606.44 | 0.4347 | 0.02154167
6.55667 | 14602.32 | 0.4347 | 0.02154167
6.55833 | 14600.22 | 0.4347 | 0.02154167
6.56 | 14600.22 | 0.4347 | 0.02154167
6.56167 | 14602.32 | 0.4347 | 0.02154167
6.56333 | 14605.98 | 0.4347 | 0.02154167
6.565 | 14611.38 | 0.4347 | 0.02154167
6.56667 | 14618.05 | 0.4347 | 0.02154167
6.56833 | 14626.1 | 0.4347 | 0.02154167
6.57 | 14635.79 | 0.4347 | 0.02154167
6.57167 | 14646.49 | 0.4347 | 0.02166667
6.57333 | 14658.47 | 0.435 | 0.02166667
6.575 | 14667.15 | 0.435 | 0.02166667
6.57667 | 14665.6 | 0.435 | 0.02166667
6.57833 | 14658.56 | 0.435 | 0.02166667
6.58 | 14649.32 | 0.435 | 0.02166667
6.58167 | 14640.09 | 0.435 | 0.02166667
6.58333 | 14631.77 | 0.435 | 0.02166667
6.585 | 14624.18 | 0.435 | 0.02166667
6.58667 | 14618.05 | 0.435 | 0.02166667
6.58833 | 14613.57 | 0.435 | 0.02166667
6.59 | 14611.01 | 0.435 | 0.02166667
6.59167 | 14610.55 | 0.435 | 0.02166667
6.59333 | 14611.65 | 0.435 | 0.02166667
6.595 | 14614.76 | 0.435 | 0.02166667
6.59667 | 14619.7 | 0.435 | 0.02166667
6.59833 | 14625.92 | 0.435 | 0.02166667
6.6 | 14633.5 | 0.435 | 0.02166667
6.60167 | 14642.65 | 0.435 | 0.02175
6.60333 | 14652.89 | 0.4352 | 0.02175
6.605 | 14661.03 | 0.4352 | 0.02175
6.60667 | 14658.83 | 0.4352 | 0.02175
6.60833 | 14650.79 | 0.4352 | 0.02175
6.61 | 14640.45 | 0.4352 | 0.02175
6.61167 | 14629.85 | 0.4352 | 0.02175
6.61333 | 14620.25 | 0.4352 | 0.02175
6.615 | 14612.2 | 0.4352 | 0.02175
6.61667 | 14604.98 | 0.4352 | 0.02175
6.61833 | 14599.49 | 0.4352 | 0.02175
6.62 | 14594.92 | 0.4352 | 0.02175
6.62167 | 14592.17 | 0.4352 | 0.02175
6.62333 | 14591.72 | 0.4352 | 0.02175
6.625 | 14593.54 | 0.4352 | 0.02175
6.62667 | 14597.02 | 0.4352 | 0.02175
6.62833 | 14601.77 | 0.4352 | 0.02175
6.63 | 14608.27 | 0.4352 | 0.02175
6.63167 | 14616.22 | 0.4352 | 0.02175
6.63333 | 14625.64 | 0.4352 | 0.02175
6.635 | 14636.43 | 0.4352 | 0.02175
6.63667 | 14648.23 | 0.4352 | 0.021875
6.63833 | 14659.93 | 0.4355 | 0.021875
6.64 | 14662.58 | 0.4355 | 0.021875
6.64167 | 14657.28 | 0.4355 | 0.021875
6.64333 | 14649.14 | 0.4355 | 0.021875
6.645 | 14639.81 | 0.4355 | 0.021875
6.64667 | 14631.22 | 0.4355 | 0.021875
6.64833 | 14623.54 | 0.4355 | 0.021875
6.65 | 14616.77 | 0.4355 | 0.021875
6.65167 | 14611.38 | 0.4355 | 0.021875
6.65333 | 14608.36 | 0.4355 | 0.021875
6.655 | 14607.54 | 0.4355 | 0.021875
6.65667 | 14608.82 | 0.4355 | 0.021875
6.65833 | 14611.92 | 0.4355 | 0.021875
6.66 | 14616.68 | 0.4355 | 0.021875
6.66167 | 14622.81 | 0.4355 | 0.021875
6.66333 | 14630.12 | 0.4355 | 0.021875
6.665 | 14638.99 | 0.4355 | 0.021875
6.66667 | 14648.87 | 0.4355 | 0.02195833
6.66833 | 14658.65 | 0.4357 | 0.02195833
6.67 | 14658.19 | 0.4357 | 0.02195833
6.67167 | 14651.06 | 0.4357 | 0.02195833
6.67333 | 14641.09 | 0.4357 | 0.02195833
6.675 | 14630.76 | 0.4357 | 0.02195833
6.67667 | 14620.98 | 0.4357 | 0.02195833
6.67833 | 14612.38 | 0.4357 | 0.02195833
6.68 | 14605.07 | 0.4357 | 0.02195833
6.68167 | 14599.03 | 0.4357 | 0.02195833
6.68333 | 14594.18 | 0.4357 | 0.02195833
6.685 | 14591.62 | 0.4357 | 0.02195833
6.68667 | 14591.35 | 0.4357 | 0.02195833
6.68833 | 14592.63 | 0.4357 | 0.02195833
6.69 | 14596.01 | 0.4357 | 0.02195833
6.69167 | 14601.04 | 0.4357 | 0.02195833
6.69333 | 14607.17 | 0.4357 | 0.02195833
6.695 | 14615.03 | 0.4357 | 0.02195833
6.69667 | 14624.27 | 0.4357 | 0.02195833
6.69833 | 14634.78 | 0.4357 | 0.02195833
6.7 | 14646.21 | 0.4357 | 0.02208333
6.70167 | 14655.54 | 0.436 | 0.02208333
6.70333 | 14654.81 | 0.436 | 0.02208333
6.705 | 14648.23 | 0.436 | 0.02208333
6.70667 | 14638.99 | 0.436 | 0.02208333
6.70833 | 14629.66 | 0.436 | 0.02208333
6.71 | 14621.16 | 0.436 | 0.02208333
6.71167 | 14613.48 | 0.436 | 0.02208333
6.71333 | 14606.8 | 0.436 | 0.02208333
6.715 | 14601.96 | 0.436 | 0.02208333
6.71667 | 14599.21 | 0.436 | 0.02208333
6.71833 | 14598.57 | 0.436 | 0.02208333
6.72 | 14599.85 | 0.436 | 0.02208333
6.72167 | 14602.87 | 0.436 | 0.02208333
6.72333 | 14607.54 | 0.436 | 0.02208333
6.725 | 14613.66 | 0.436 | 0.02208333
6.72667 | 14621.25 | 0.436 | 0.02208333
6.72833 | 14630.03 | 0.436 | 0.02208333
6.73 | 14640.36 | 0.436 | 0.02216667
6.73167 | 14650.7 | 0.4362 | 0.02216667
6.73333 | 14650.79 | 0.4362 | 0.02216667
6.735 | 14643.93 | 0.4362 | 0.02216667
6.73667 | 14634.14 | 0.4362 | 0.02216667
6.73833 | 14623.35 | 0.4362 | 0.02216667
6.74 | 14613.75 | 0.4362 | 0.02216667
6.74167 | 14605.16 | 0.4362 | 0.02216667
6.74333 | 14597.75 | 0.4362 | 0.02216667
6.745 | 14591.99 | 0.4362 | 0.02216667
6.74667 | 14587.14 | 0.4362 | 0.02216667
6.74833 | 14584.22 | 0.4362 | 0.02216667
6.75 | 14583.39 | 0.4362 | 0.02216667
6.75167 | 14584.68 | 0.4362 | 0.02216667
6.75333 | 14587.78 | 0.4362 | 0.02216667
6.755 | 14592.63 | 0.4362 | 0.02216667
6.75667 | 14598.76 | 0.4362 | 0.02216667
6.75833 | 14606.53 | 0.4362 | 0.02216667
6.76 | 14615.67 | 0.4362 | 0.02216667
6.76167 | 14626.01 | 0.4362 | 0.02216667
6.76333 | 14637.35 | 0.4362 | 0.02229167
6.765 | 14649.6 | 0.4365 | 0.02229167
6.76667 | 14653.53 | 0.4365 | 0.02229167
6.76833 | 14649.32 | 0.4365 | 0.02229167
6.77 | 14641.73 | 0.4365 | 0.02229167
6.77167 | 14632.32 | 0.4365 | 0.02229167
6.77333 | 14623.54 | 0.4365 | 0.02229167
6.775 | 14615.95 | 0.4365 | 0.02229167
6.77667 | 14609.27 | 0.4365 | 0.02229167
6.77833 | 14603.97 | 0.4365 | 0.02229167
6.78 | 14600.77 | 0.4365 | 0.02229167
6.78167 | 14599.85 | 0.4365 | 0.02229167
6.78333 | 14600.95 | 0.4365 | 0.02229167
6.785 | 14603.33 | 0.4365 | 0.02229167
6.78667 | 14607.63 | 0.4365 | 0.02229167
6.78833 | 14613.75 | 0.4365 | 0.02229167
6.79 | 14620.89 | 0.4365 | 0.02229167
6.79167 | 14629.3 | 0.4365 | 0.02229167
6.79333 | 14639.36 | 0.4365 | 0.022375
6.795 | 14649.05 | 0.4367 | 0.022375
6.79667 | 14649.14 | 0.4367 | 0.022375
6.79833 | 14641.92 | 0.4367 | 0.022375
6.8 | 14631.58 | 0.4367 | 0.022375
6.80167 | 14620.89 | 0.4367 | 0.022375
6.80333 | 14610.83 | 0.4367 | 0.022375
6.805 | 14602.14 | 0.4367 | 0.022375
6.80667 | 14594.55 | 0.4367 | 0.022375
6.80833 | 14588.33 | 0.4367 | 0.022375
6.81 | 14583.12 | 0.4367 | 0.022375
6.81167 | 14579.74 | 0.4367 | 0.022375
6.81333 | 14578.82 | 0.4367 | 0.022375
6.815 | 14580.29 | 0.4367 | 0.022375
6.81667 | 14583.3 | 0.4367 | 0.022375
6.81833 | 14587.78 | 0.4367 | 0.022375
6.82 | 14593.73 | 0.4367 | 0.022375
6.82167 | 14601.32 | 0.4367 | 0.022375
6.82333 | 14610.64 | 0.4367 | 0.022375
6.825 | 14620.98 | 0.4367 | 0.022375
6.82667 | 14632.41 | 0.4367 | 0.0225
6.82833 | 14644.39 | 0.437 | 0.0225
6.83 | 14646.76 | 0.437 | 0.0225
6.83167 | 14641.37 | 0.437 | 0.0225
6.83333 | 14632.86 | 0.437 | 0.0225
6.835 | 14623.54 | 0.437 | 0.0225
6.83667 | 14614.67 | 0.437 | 0.0225
6.83833 | 14606.71 | 0.437 | 0.0225
6.84 | 14600.13 | 0.437 | 0.0225
6.84167 | 14594.83 | 0.437 | 0.0225
6.84333 | 14591.44 | 0.437 | 0.0225
6.845 | 14590.07 | 0.437 | 0.0225
6.84667 | 14590.8 | 0.437 | 0.0225
6.84833 | 14593.18 | 0.437 | 0.0225
6.85 | 14597.2 | 0.437 | 0.0225
6.85167 | 14602.32 | 0.437 | 0.0225
6.85333 | 14609.64 | 0.437 | 0.0225
6.855 | 14618.05 | 0.437 | 0.0225
6.85667 | 14627.74 | 0.437 | 0.02258333
6.85833 | 14638.08 | 0.4372 | 0.02258333
6.86 | 14639.54 | 0.4372 | 0.02258333
6.86167 | 14633.23 | 0.4372 | 0.02258333
6.86333 | 14623.45 | 0.4372 | 0.02258333
6.865 | 14612.29 | 0.4372 | 0.02258333
6.86667 | 14601.96 | 0.4372 | 0.02258333
6.86833 | 14592.81 | 0.4372 | 0.02258333
6.87 | 14585.13 | 0.4372 | 0.02258333
6.87167 | 14578.91 | 0.4372 | 0.02258333
6.87333 | 14574.25 | 0.4372 | 0.02258333
6.875 | 14571.05 | 0.4372 | 0.02258333
6.87667 | 14569.77 | 0.4372 | 0.02258333
6.87833 | 14570.87 | 0.4372 | 0.02258333
6.88 | 14573.89 | 0.4372 | 0.02258333
6.88167 | 14578.73 | 0.4372 | 0.02258333
6.88333 | 14584.95 | 0.4372 | 0.02258333
6.885 | 14592.54 | 0.4372 | 0.02258333
6.88667 | 14601.5 | 0.4372 | 0.02258333
6.88833 | 14611.56 | 0.4372 | 0.02258333
6.89 | 14622.99 | 0.4372 | 0.02270833
6.89167 | 14635.15 | 0.4375 | 0.02270833
6.89333 | 14638.9 | 0.4375 | 0.02270833
6.895 | 14634.33 | 0.4375 | 0.02270833
6.89667 | 14625.92 | 0.4375 | 0.02270833
6.89833 | 14616.77 | 0.4375 | 0.02270833
6.9 | 14607.99 | 0.4375 | 0.02270833
6.90167 | 14600.22 | 0.4375 | 0.02270833
6.90333 | 14593.36 | 0.4375 | 0.02270833
6.905 | 14587.78 | 0.4375 | 0.02270833
6.90667 | 14584.4 | 0.4375 | 0.02270833
6.90833 | 14583.12 | 0.4375 | 0.02270833
6.91 | 14583.76 | 0.4375 | 0.02270833
6.91167 | 14586.41 | 0.4375 | 0.02270833
6.91333 | 14590.71 | 0.4375 | 0.02270833
6.915 | 14596.75 | 0.4375 | 0.02270833
6.91667 | 14603.79 | 0.4375 | 0.02270833
6.91833 | 14612.29 | 0.4375 | 0.02270833
6.92 | 14622.26 | 0.4375 | 0.02279167
6.92167 | 14633.05 | 0.4377 | 0.02279167
6.92333 | 14638.44 | 0.4377 | 0.02279167
6.925 | 14634.42 | 0.4377 | 0.02279167
6.92667 | 14625.73 | 0.4377 | 0.02279167
6.92833 | 14615.22 | 0.4377 | 0.02279167
6.93 | 14605.25 | 0.4377 | 0.02279167
6.93167 | 14596.47 | 0.4377 | 0.02279167
6.93333 | 14588.7 | 0.4377 | 0.02279167
6.935 | 14582.48 | 0.4377 | 0.02279167
6.93667 | 14577.36 | 0.4377 | 0.02279167
6.93833 | 14574.07 | 0.4377 | 0.02279167
6.94 | 14573.06 | 0.4377 | 0.02279167
6.94167 | 14573.89 | 0.4377 | 0.02279167
6.94333 | 14576.81 | 0.4377 | 0.02279167
6.945 | 14581.2 | 0.4377 | 0.02279167
6.94667 | 14586.96 | 0.4377 | 0.02279167
6.94833 | 14594.46 | 0.4377 | 0.02279167
6.95 | 14603.24 | 0.4377 | 0.02279167
6.95167 | 14612.75 | 0.4377 | 0.02279167
6.95333 | 14624.36 | 0.4377 | 0.02291667
6.955 | 14636.16 | 0.438 | 0.02291667
6.95667 | 14639.36 | 0.438 | 0.02291667
6.95833 | 14634.05 | 0.438 | 0.02291667
6.96 | 14625.37 | 0.438 | 0.02291667
6.96167 | 14615.95 | 0.438 | 0.02291667
6.96333 | 14606.62 | 0.438 | 0.02291667
6.965 | 14598.03 | 0.438 | 0.02291667
6.96667 | 14590.89 | 0.438 | 0.02291667
6.96833 | 14585.22 | 0.438 | 0.02291667
6.97 | 14581.57 | 0.438 | 0.02291667
6.97167 | 14580.1 | 0.438 | 0.02291667
6.97333 | 14580.74 | 0.438 | 0.02291667
6.975 | 14583.21 | 0.438 | 0.02291667
6.97667 | 14587.6 | 0.438 | 0.02291667
6.97833 | 14592.81 | 0.438 | 0.02291667
6.98 | 14599.76 | 0.438 | 0.02291667
6.98167 | 14608.18 | 0.438 | 0.02291667
6.98333 | 14617.96 | 0.438 | 0.02304167
6.985 | 14628.48 | 0.4383 | 0.02304167
6.98667 | 14630.03 | 0.4383 | 0.02304167
6.98833 | 14623.72 | 0.4383 | 0.02304167
6.99 | 14613.94 | 0.4383 | 0.02304167
6.99167 | 14602.96 | 0.4383 | 0.02304167
6.99333 | 14592.81 | 0.4383 | 0.02304167
6.995 | 14584.22 | 0.4383 | 0.02304167
6.99667 | 14576.26 | 0.4383 | 0.02304167
6.99833 | 14570.04 | 0.4383 | 0.02304167
7 | 14565.02 | 0.4383 | 0.02304167
7.00167 | 14561.91 | 0.4383 | 0.02304167
7.00333 | 14561.08 | 0.4383 | 0.02304167
7.005 | 14562 | 0.4383 | 0.02304167
7.00667 | 14564.83 | 0.4383 | 0.02304167
7.00833 | 14569.4 | 0.4383 | 0.02304167
7.01 | 14575.07 | 0.4383 | 0.02304167
7.01167 | 14582.48 | 0.4383 | 0.02304167
7.01333 | 14591.62 | 0.4383 | 0.02304167
7.015 | 14601.41 | 0.4383 | 0.02304167
7.01667 | 14612.66 | 0.4383 | 0.023125
7.01833 | 14625.27 | 0.4385 | 0.023125
7.02 | 14634.51 | 0.4385 | 0.023125
7.02167 | 14632.77 | 0.4385 | 0.023125
7.02333 | 14626.01 | 0.4385 | 0.023125
7.025 | 14617.69 | 0.4385 | 0.023125
7.02667 | 14608.45 | 0.4385 | 0.023125
7.02833 | 14600.49 | 0.4385 | 0.023125
7.03 | 14593.45 | 0.4385 | 0.023125
7.03167 | 14587.69 | 0.4385 | 0.023125
7.03333 | 14583.58 | 0.4385 | 0.023125
7.035 | 14581.66 | 0.4385 | 0.023125
7.03667 | 14582.11 | 0.4385 | 0.023125
7.03833 | 14584.31 | 0.4385 | 0.023125
7.04 | 14588.15 | 0.4385 | 0.023125
7.04167 | 14593.73 | 0.4385 | 0.023125
7.04333 | 14600.59 | 0.4385 | 0.023125
7.045 | 14608.45 | 0.4385 | 0.023125
7.04667 | 14617.59 | 0.4385 | 0.02320833
7.04833 | 14627.74 | 0.4387 | 0.02320833
7.05 | 14629.66 | 0.4387 | 0.02320833
7.05167 | 14623.54 | 0.4387 | 0.02320833
7.05333 | 14613.48 | 0.4387 | 0.02320833
7.055 | 14602.41 | 0.4387 | 0.02320833
7.05667 | 14592.26 | 0.4387 | 0.02320833
7.05833 | 14583.12 | 0.4387 | 0.02320833
7.06 | 14575.17 | 0.4387 | 0.02320833
7.06167 | 14568.4 | 0.4387 | 0.02320833
7.06333 | 14563.09 | 0.4387 | 0.02320833
7.065 | 14559.8 | 0.4387 | 0.02320833
7.06667 | 14558.43 | 0.4387 | 0.02320833
7.06833 | 14558.89 | 0.4387 | 0.02320833
7.07 | 14561.63 | 0.4387 | 0.02320833
7.07167 | 14565.93 | 0.4387 | 0.02320833
7.07333 | 14571.78 | 0.4387 | 0.02320833
7.075 | 14579.1 | 0.4387 | 0.02320833
7.07667 | 14587.78 | 0.4387 | 0.02320833
7.07833 | 14597.57 | 0.4387 | 0.02320833
7.08 | 14608.45 | 0.4387 | 0.02333333
7.08167 | 14620.52 | 0.439 | 0.02333333
7.08333 | 14627.84 | 0.439 | 0.02333333
7.085 | 14624.82 | 0.439 | 0.02333333
7.08667 | 14617.14 | 0.439 | 0.02333333
7.08833 | 14607.99 | 0.439 | 0.02333333
7.09 | 14599.31 | 0.439 | 0.02333333
7.09167 | 14590.89 | 0.439 | 0.02333333
7.09333 | 14583.67 | 0.439 | 0.02333333
7.095 | 14578 | 0.439 | 0.02333333
7.09667 | 14574.16 | 0.439 | 0.02333333
7.09833 | 14572.15 | 0.439 | 0.02333333
7.1 | 14572.42 | 0.439 | 0.02333333
7.10167 | 14574.43 | 0.439 | 0.02333333
7.10333 | 14578.37 | 0.439 | 0.02333333
7.105 | 14583.58 | 0.439 | 0.02333333
7.10667 | 14590.07 | 0.439 | 0.02333333
7.10833 | 14597.93 | 0.439 | 0.02333333
7.11 | 14606.99 | 0.439 | 0.02341667
7.11167 | 14616.86 | 0.4392 | 0.02341667
7.11333 | 14618.42 | 0.4392 | 0.02341667
7.115 | 14612.02 | 0.4392 | 0.02341667
7.11667 | 14601.59 | 0.4392 | 0.02341667
7.11833 | 14590.16 | 0.4392 | 0.02341667
7.12 | 14579.37 | 0.4392 | 0.02341667
7.12167 | 14569.95 | 0.4392 | 0.02341667
7.12333 | 14561.72 | 0.4392 | 0.02341667
7.125 | 14555.32 | 0.4392 | 0.02341667
7.12667 | 14550.38 | 0.4392 | 0.02341667
7.12833 | 14547 | 0.4392 | 0.02341667
7.13 | 14545.81 | 0.4392 | 0.02341667
7.13167 | 14546.36 | 0.4392 | 0.02341667
7.13333 | 14549.01 | 0.4392 | 0.02341667
7.135 | 14553.4 | 0.4392 | 0.02341667
7.13667 | 14559.35 | 0.4392 | 0.02341667
7.13833 | 14566.75 | 0.4392 | 0.02341667
7.14 | 14575.35 | 0.4392 | 0.02341667
7.14167 | 14585.32 | 0.4392 | 0.02341667
7.14333 | 14596.38 | 0.4392 | 0.02354167
7.145 | 14609 | 0.4395 | 0.02354167
7.14667 | 14616.77 | 0.4395 | 0.02354167
7.14833 | 14614.67 | 0.4395 | 0.02354167
7.15 | 14607.72 | 0.4395 | 0.02354167
7.15167 | 14598.48 | 0.4395 | 0.02354167
7.15333 | 14589.7 | 0.4395 | 0.02354167
7.155 | 14581.66 | 0.4395 | 0.02354167
7.15667 | 14574.8 | 0.4395 | 0.02354167
7.15833 | 14569.04 | 0.4395 | 0.02354167
7.16 | 14564.92 | 0.4395 | 0.02354167
7.16167 | 14563.09 | 0.4395 | 0.02354167
7.16333 | 14563.28 | 0.4395 | 0.02354167
7.165 | 14565.02 | 0.4395 | 0.02354167
7.16667 | 14568.58 | 0.4395 | 0.02354167
7.16833 | 14573.89 | 0.4395 | 0.02354167
7.17 | 14580.38 | 0.4395 | 0.02354167
7.17167 | 14588.52 | 0.4395 | 0.02354167
7.17333 | 14597.57 | 0.4395 | 0.023625
7.175 | 14607.63 | 0.4397 | 0.023625
7.17667 | 14609.36 | 0.4397 | 0.023625
7.17833 | 14602.87 | 0.4397 | 0.023625
7.18 | 14592.81 | 0.4397 | 0.023625
7.18167 | 14581.57 | 0.4397 | 0.023625
7.18333 | 14570.87 | 0.4397 | 0.023625
7.185 | 14561.63 | 0.4397 | 0.023625
7.18667 | 14553.59 | 0.4397 | 0.023625
7.18833 | 14546.73 | 0.4397 | 0.023625
7.19 | 14541.06 | 0.4397 | 0.023625
7.19167 | 14537.13 | 0.4397 | 0.023625
7.19333 | 14535.3 | 0.4397 | 0.023625
7.195 | 14535.94 | 0.4397 | 0.023625
7.19667 | 14538.22 | 0.4397 | 0.023625
7.19833 | 14542.25 | 0.4397 | 0.023625
7.2 | 14548.19 | 0.4397 | 0.023625
7.20167 | 14555.51 | 0.4397 | 0.023625
7.20333 | 14564.1 | 0.4397 | 0.023625
7.205 | 14574.34 | 0.4397 | 0.023625
7.20667 | 14585.68 | 0.4397 | 0.02375
7.20833 | 14598.12 | 0.44 | 0.02375
7.21 | 14607.72 | 0.44 | 0.02375
7.21167 | 14607.08 | 0.44 | 0.02375
7.21333 | 14600.4 | 0.44 | 0.02375
7.215 | 14591.9 | 0.44 | 0.02375
7.21667 | 14583.21 | 0.44 | 0.02375
7.21833 | 14575.17 | 0.44 | 0.02375
7.22 | 14568.31 | 0.44 | 0.02375
7.22167 | 14562.45 | 0.44 | 0.02375
7.22333 | 14558.52 | 0.44 | 0.02375
7.225 | 14556.6 | 0.44 | 0.02375
7.22667 | 14556.69 | 0.44 | 0.02375
7.22833 | 14558.61 | 0.44 | 0.02375
7.23 | 14562.27 | 0.44 | 0.02375
7.23167 | 14567.39 | 0.44 | 0.02375
7.23333 | 14574.16 | 0.44 | 0.02375
7.235 | 14582.48 | 0.44 | 0.02375
7.23667 | 14591.99 | 0.44 | 0.02383333
7.23833 | 14602.32 | 0.4402 | 0.02383333
7.24 | 14608.36 | 0.4402 | 0.02383333
7.24167 | 14604.15 | 0.4402 | 0.02383333
7.24333 | 14594.92 | 0.4402 | 0.02383333
7.245 | 14584.04 | 0.4402 | 0.02383333
7.24667 | 14573.61 | 0.4402 | 0.02383333
7.24833 | 14564.28 | 0.4402 | 0.02383333
7.25 | 14556.42 | 0.4402 | 0.02383333
7.25167 | 14549.74 | 0.4402 | 0.02383333
7.25333 | 14544.53 | 0.4402 | 0.02383333
7.255 | 14540.87 | 0.4402 | 0.02383333
7.25667 | 14539.32 | 0.4402 | 0.02383333
7.25833 | 14539.78 | 0.4402 | 0.02383333
7.26 | 14542.15 | 0.4402 | 0.02383333
7.26167 | 14546.54 | 0.4402 | 0.02383333
7.26333 | 14552.21 | 0.4402 | 0.02383333
7.265 | 14559.44 | 0.4402 | 0.02383333
7.26667 | 14568.12 | 0.4402 | 0.02383333
7.26833 | 14577.82 | 0.4402 | 0.02383333
7.27 | 14588.97 | 0.4402 | 0.02395833
7.27167 | 14601.23 | 0.4405 | 0.02395833
7.27333 | 14607.54 | 0.4405 | 0.02395833
7.275 | 14604.33 | 0.4405 | 0.02395833
7.27667 | 14596.29 | 0.4405 | 0.02395833
7.27833 | 14586.69 | 0.4405 | 0.02395833
7.28 | 14577.73 | 0.4405 | 0.02395833
7.28167 | 14569.5 | 0.4405 | 0.02395833
7.28333 | 14562.45 | 0.4405 | 0.02395833
7.285 | 14556.88 | 0.4405 | 0.02395833
7.28667 | 14552.58 | 0.4405 | 0.02395833
7.28833 | 14550.48 | 0.4405 | 0.02395833
7.29 | 14550.48 | 0.4405 | 0.02395833
7.29167 | 14552.3 | 0.4405 | 0.02395833
7.29333 | 14555.96 | 0.4405 | 0.02395833
7.295 | 14561.08 | 0.4405 | 0.02395833
7.29667 | 14567.76 | 0.4405 | 0.02395833
7.29833 | 14575.9 | 0.4405 | 0.02395833
7.3 | 14585.41 | 0.4405 | 0.02404167
7.30167 | 14596.29 | 0.4407 | 0.02404167
7.30333 | 14603.05 | 0.4407 | 0.02404167
7.305 | 14599.67 | 0.4407 | 0.02404167
7.30667 | 14590.89 | 0.4407 | 0.02404167
7.30833 | 14580.19 | 0.4407 | 0.02404167
7.31 | 14569.68 | 0.4407 | 0.02404167
7.31167 | 14560.35 | 0.4407 | 0.02404167
7.31333 | 14552.58 | 0.4407 | 0.02404167
7.315 | 14546.09 | 0.4407 | 0.02404167
7.31667 | 14540.78 | 0.4407 | 0.02404167
7.31833 | 14537.03 | 0.4407 | 0.02404167
7.32 | 14535.11 | 0.4407 | 0.02404167
7.32167 | 14535.48 | 0.4407 | 0.02404167
7.32333 | 14537.31 | 0.4407 | 0.02404167
7.325 | 14540.78 | 0.4407 | 0.02404167
7.32667 | 14545.9 | 0.4407 | 0.02404167
7.32833 | 14552.85 | 0.4407 | 0.02404167
7.33 | 14561.45 | 0.4407 | 0.02404167
7.33167 | 14571.42 | 0.4407 | 0.02404167
7.33333 | 14582.66 | 0.4407 | 0.02416667
7.335 | 14595.1 | 0.441 | 0.02416667
7.33667 | 14604.06 | 0.441 | 0.02416667
7.33833 | 14602.51 | 0.441 | 0.02416667
7.34 | 14595.83 | 0.441 | 0.02416667
7.34167 | 14586.6 | 0.441 | 0.02416667
7.34333 | 14577.63 | 0.441 | 0.02416667
7.345 | 14569.77 | 0.441 | 0.02416667
7.34667 | 14562.64 | 0.441 | 0.02416667
7.34833 | 14556.79 | 0.441 | 0.02416667
7.35 | 14552.4 | 0.441 | 0.02416667
7.35167 | 14550.2 | 0.441 | 0.02416667
7.35333 | 14550.11 | 0.441 | 0.02416667
7.355 | 14552.21 | 0.441 | 0.02416667
7.35667 | 14555.78 | 0.441 | 0.02416667
7.35833 | 14560.81 | 0.441 | 0.02416667
7.36 | 14567.85 | 0.441 | 0.02416667
7.36167 | 14575.9 | 0.441 | 0.02416667
7.36333 | 14585.22 | 0.441 | 0.02425
7.365 | 14596.11 | 0.4412 | 0.02425
7.36667 | 14603.42 | 0.4412 | 0.02425
7.36833 | 14600.04 | 0.4412 | 0.02425
7.37 | 14591.35 | 0.4412 | 0.02425
7.37167 | 14580.74 | 0.4412 | 0.02425
7.37333 | 14570.14 | 0.4412 | 0.02425
7.375 | 14560.63 | 0.4412 | 0.02425
7.37667 | 14552.67 | 0.4412 | 0.02425
7.37833 | 14546.09 | 0.4412 | 0.02425
7.38 | 14541.06 | 0.4412 | 0.02425
7.38167 | 14537.49 | 0.4412 | 0.02425
7.38333 | 14535.94 | 0.4412 | 0.02425
7.385 | 14536.3 | 0.4412 | 0.02425
7.38667 | 14538.68 | 0.4412 | 0.02425
7.38833 | 14543.07 | 0.4412 | 0.02425
7.39 | 14549.2 | 0.4412 | 0.02425
7.39167 | 14556.33 | 0.4412 | 0.02425
7.39333 | 14565.2 | 0.4412 | 0.02425
7.395 | 14575.53 | 0.4412 | 0.02425
7.39667 | 14586.6 | 0.4412 | 0.024375
7.39833 | 14599.12 | 0.4415 | 0.024375
7.4 | 14608.27 | 0.4415 | 0.024375
7.40167 | 14607.08 | 0.4415 | 0.024375
7.40333 | 14600.13 | 0.4415 | 0.024375
7.405 | 14591.26 | 0.4415 | 0.024375
7.40667 | 14582.3 | 0.4415 | 0.024375
7.40833 | 14574.07 | 0.4415 | 0.024375
7.41 | 14566.66 | 0.4415 | 0.024375
7.41167 | 14560.72 | 0.4415 | 0.024375
7.41333 | 14556.42 | 0.4415 | 0.024375
7.415 | 14553.86 | 0.4415 | 0.024375
7.41667 | 14553.22 | 0.4415 | 0.024375
7.41833 | 14555.05 | 0.4415 | 0.024375
7.42 | 14558.71 | 0.4415 | 0.024375
7.42167 | 14563.74 | 0.4415 | 0.024375
7.42333 | 14570.5 | 0.4415 | 0.024375
7.425 | 14578.73 | 0.4415 | 0.024375
7.42667 | 14588.33 | 0.4415 | 0.024375
7.42833 | 14599.12 | 0.4415 | 0.02445833
7.43 | 14608.72 | 0.4417 | 0.02445833
7.43167 | 14607.99 | 0.4417 | 0.02445833
7.43333 | 14600.59 | 0.4417 | 0.02445833
7.435 | 14590.25 | 0.4417 | 0.02445833
7.43667 | 14579.92 | 0.4417 | 0.02445833
7.43833 | 14570.5 | 0.4417 | 0.02445833
7.44 | 14562.45 | 0.4417 | 0.02445833
7.44167 | 14555.6 | 0.4417 | 0.02445833
7.44333 | 14550.02 | 0.4417 | 0.02445833
7.445 | 14545.81 | 0.4417 | 0.02445833
7.44667 | 14543.71 | 0.4417 | 0.02445833
7.44833 | 14543.71 | 0.4417 | 0.02445833
7.45 | 14546.27 | 0.4417 | 0.02445833
7.45167 | 14550.11 | 0.4417 | 0.02445833
7.45333 | 14555.51 | 0.4417 | 0.02445833
7.455 | 14562.82 | 0.4417 | 0.02445833
7.45667 | 14571.14 | 0.4417 | 0.02445833
7.45833 | 14580.83 | 0.4417 | 0.02445833
7.46 | 14591.9 | 0.4417 | 0.02445833
7.46167 | 14604.15 | 0.4417 | 0.02458333
7.46333 | 14614.94 | 0.442 | 0.02458333
7.465 | 14615.31 | 0.442 | 0.02458333
7.46667 | 14608.91 | 0.442 | 0.02458333
7.46833 | 14600.04 | 0.442 | 0.02458333
7.47 | 14590.89 | 0.442 | 0.02458333
7.47167 | 14582.39 | 0.442 | 0.02458333
7.47333 | 14575.26 | 0.442 | 0.02458333
7.475 | 14569.59 | 0.442 | 0.02458333
7.47667 | 14565.11 | 0.442 | 0.02458333
7.47833 | 14562.55 | 0.442 | 0.02458333
7.48 | 14562.18 | 0.442 | 0.02458333
7.48167 | 14563.92 | 0.442 | 0.02458333
7.48333 | 14567.21 | 0.442 | 0.02458333
7.485 | 14572.42 | 0.442 | 0.02458333
7.48667 | 14578.82 | 0.442 | 0.02458333
7.48833 | 14586.78 | 0.442 | 0.02458333
7.49 | 14595.74 | 0.442 | 0.02458333
7.49167 | 14606.07 | 0.442 | 0.02466667
7.49333 | 14614.67 | 0.4422 | 0.02466667
7.495 | 14613.11 | 0.4422 | 0.02466667
7.49667 | 14604.98 | 0.4422 | 0.02466667
7.49833 | 14594.18 | 0.4422 | 0.02466667
7.5 | 14583.03 | 0.4422 | 0.02466667
7.50167 | 14573.06 | 0.4422 | 0.02466667
7.50333 | 14564.65 | 0.4422 | 0.02466667
7.505 | 14558.16 | 0.4422 | 0.02466667
7.50667 | 14552.85 | 0.4422 | 0.02466667
7.50833 | 14548.74 | 0.4422 | 0.02466667
7.51 | 14545.72 | 0.4422 | 0.02466667
7.51167 | 14545.36 | 0.4422 | 0.02466667
7.51333 | 14547.46 | 0.4422 | 0.02466667
7.515 | 14551.3 | 0.4422 | 0.02466667
7.51667 | 14556.97 | 0.4422 | 0.02466667
7.51833 | 14564.1 | 0.4422 | 0.02466667
7.52 | 14572.51 | 0.4422 | 0.02466667
7.52167 | 14582.39 | 0.4422 | 0.02466667
7.52333 | 14593.18 | 0.4422 | 0.02466667
7.525 | 14605.25 | 0.4422 | 0.02479167
7.52667 | 14617.69 | 0.4425 | 0.02479167
7.52833 | 14620.98 | 0.4425 | 0.02479167
7.53 | 14616.31 | 0.4425 | 0.02479167
7.53167 | 14608.45 | 0.4425 | 0.02479167
7.53333 | 14599.67 | 0.4425 | 0.02479167
7.535 | 14591.53 | 0.4425 | 0.02479167
7.53667 | 14584.49 | 0.4425 | 0.02479167
7.53833 | 14578.73 | 0.4425 | 0.02479167
7.54 | 14574.25 | 0.4425 | 0.02479167
7.54167 | 14571.6 | 0.4425 | 0.02479167
7.54333 | 14571.05 | 0.4425 | 0.02479167
7.545 | 14572.42 | 0.4425 | 0.02479167
7.54667 | 14575.44 | 0.4425 | 0.02479167
7.54833 | 14580.1 | 0.4425 | 0.02479167
7.55 | 14586.23 | 0.4425 | 0.02479167
7.55167 | 14594.09 | 0.4425 | 0.02479167
7.55333 | 14603.05 | 0.4425 | 0.024875
7.555 | 14613.2 | 0.4427 | 0.024875
7.55667 | 14620.7 | 0.4427 | 0.024875
7.55833 | 14617.41 | 0.4427 | 0.024875
7.56 | 14608.27 | 0.4427 | 0.024875
7.56167 | 14597.11 | 0.4427 | 0.024875
7.56333 | 14586.32 | 0.4427 | 0.024875
7.565 | 14576.54 | 0.4427 | 0.024875
7.56667 | 14568.31 | 0.4427 | 0.024875
7.56833 | 14561.63 | 0.4427 | 0.024875
7.57 | 14556.05 | 0.4427 | 0.024875
7.57167 | 14552.58 | 0.4427 | 0.024875
7.57333 | 14550.57 | 0.4427 | 0.024875
7.575 | 14550.66 | 0.4427 | 0.024875
7.57667 | 14552.67 | 0.4427 | 0.024875
7.57833 | 14556.69 | 0.4427 | 0.024875
7.58 | 14562 | 0.4427 | 0.024875
7.58167 | 14568.76 | 0.4427 | 0.024875
7.58333 | 14577.09 | 0.4427 | 0.024875
7.585 | 14586.87 | 0.4427 | 0.024875
7.58667 | 14597.93 | 0.4427 | 0.024875
7.58833 | 14610.28 | 0.4427 | 0.025
7.59 | 14622.81 | 0.443 | 0.025
7.59167 | 14626.1 | 0.443 | 0.025
7.59333 | 14621.16 | 0.443 | 0.025
7.595 | 14612.93 | 0.443 | 0.025
7.59667 | 14603.97 | 0.443 | 0.025
7.59833 | 14595.92 | 0.443 | 0.025
7.6 | 14588.88 | 0.443 | 0.025
7.60167 | 14582.94 | 0.443 | 0.025
7.60333 | 14578.27 | 0.443 | 0.025
7.605 | 14575.44 | 0.443 | 0.025
7.60667 | 14574.8 | 0.443 | 0.025
7.60833 | 14576.17 | 0.443 | 0.025
7.61 | 14579.01 | 0.443 | 0.025
7.61167 | 14583.12 | 0.443 | 0.025
7.61333 | 14588.97 | 0.443 | 0.025
7.615 | 14596.29 | 0.443 | 0.025
7.61667 | 14605.52 | 0.443 | 0.025
7.61833 | 14615.86 | 0.443 | 0.025125
7.62 | 14626.37 | 0.4433 | 0.025125
7.62167 | 14627.1 | 0.4433 | 0.025125
7.62333 | 14620.25 | 0.4433 | 0.025125
7.625 | 14609.91 | 0.4433 | 0.025125
7.62667 | 14598.94 | 0.4433 | 0.025125
7.62833 | 14588.88 | 0.4433 | 0.025125
7.63 | 14580.19 | 0.4433 | 0.025125
7.63167 | 14573.06 | 0.4433 | 0.025125
7.63333 | 14567.3 | 0.4433 | 0.025125
7.635 | 14563.19 | 0.4433 | 0.025125
7.63667 | 14560.53 | 0.4433 | 0.025125
7.63833 | 14560.44 | 0.4433 | 0.025125
7.64 | 14562.18 | 0.4433 | 0.025125
7.64167 | 14565.47 | 0.4433 | 0.025125
7.64333 | 14570.41 | 0.4433 | 0.025125
7.645 | 14576.72 | 0.4433 | 0.025125
7.64667 | 14584.31 | 0.4433 | 0.025125
7.64833 | 14593.45 | 0.4433 | 0.025125
7.65 | 14603.69 | 0.4433 | 0.025125
7.65167 | 14615.67 | 0.4433 | 0.02520833
7.65333 | 14628.2 | 0.4435 | 0.02520833
7.655 | 14630.58 | 0.4435 | 0.02520833
7.65667 | 14625.18 | 0.4435 | 0.02520833
7.65833 | 14616.77 | 0.4435 | 0.02520833
7.66 | 14607.72 | 0.4435 | 0.02520833
7.66167 | 14599.4 | 0.4435 | 0.02520833
7.66333 | 14592.36 | 0.4435 | 0.02520833
7.665 | 14585.77 | 0.4435 | 0.02520833
7.66667 | 14580.83 | 0.4435 | 0.02520833
7.66833 | 14577.91 | 0.4435 | 0.02520833
7.67 | 14576.9 | 0.4435 | 0.02520833
7.67167 | 14577.82 | 0.4435 | 0.02520833
7.67333 | 14580.65 | 0.4435 | 0.02520833
7.675 | 14585.13 | 0.4435 | 0.02520833
7.67667 | 14590.89 | 0.4435 | 0.02520833
7.67833 | 14598.12 | 0.4435 | 0.02520833
7.68 | 14606.8 | 0.4435 | 0.02520833
7.68167 | 14616.95 | 0.4435 | 0.02529167
7.68333 | 14628.57 | 0.4437 | 0.02529167
7.685 | 14636.71 | 0.4437 | 0.02529167
7.68667 | 14633.87 | 0.4437 | 0.02529167
7.68833 | 14625.82 | 0.4437 | 0.02529167
7.69 | 14615.67 | 0.4437 | 0.02529167
7.69167 | 14605.71 | 0.4437 | 0.02529167
7.69333 | 14597.11 | 0.4437 | 0.02529167
7.695 | 14589.98 | 0.4437 | 0.02529167
7.69667 | 14583.85 | 0.4437 | 0.02529167
7.69833 | 14579.19 | 0.4437 | 0.02529167
7.7 | 14575.62 | 0.4437 | 0.02529167
7.70167 | 14574.34 | 0.4437 | 0.02529167
7.70333 | 14575.07 | 0.4437 | 0.02529167
7.705 | 14577.82 | 0.4437 | 0.02529167
7.70667 | 14582.66 | 0.4437 | 0.02529167
7.70833 | 14589.06 | 0.4437 | 0.02529167
7.71 | 14596.56 | 0.4437 | 0.02529167
7.71167 | 14605.62 | 0.4437 | 0.02529167
7.71333 | 14615.95 | 0.4437 | 0.02529167
7.715 | 14627.47 | 0.4437 | 0.02541667
7.71667 | 14639.63 | 0.444 | 0.02541667
7.71833 | 14644.2 | 0.444 | 0.02541667
7.72 | 14639.54 | 0.444 | 0.02541667
7.72167 | 14630.76 | 0.444 | 0.02541667
7.72333 | 14621.34 | 0.444 | 0.02541667
7.725 | 14612.38 | 0.444 | 0.02541667
7.72667 | 14604.88 | 0.444 | 0.02541667
7.72833 | 14598.39 | 0.444 | 0.02541667
7.73 | 14593.36 | 0.444 | 0.02541667
7.73167 | 14590.07 | 0.444 | 0.02541667
7.73333 | 14588.7 | 0.444 | 0.02541667
7.735 | 14589.34 | 0.444 | 0.02541667
7.73667 | 14591.81 | 0.444 | 0.02541667
7.73833 | 14596.11 | 0.444 | 0.02541667
7.74 | 14601.96 | 0.444 | 0.02541667
7.74167 | 14609.27 | 0.444 | 0.02541667
7.74333 | 14617.96 | 0.444 | 0.02541667
7.745 | 14628.02 | 0.444 | 0.0255
7.74667 | 14638.72 | 0.4442 | 0.0255
7.74833 | 14640.18 | 0.4442 | 0.0255
7.75 | 14633.32 | 0.4442 | 0.0255
7.75167 | 14622.71 | 0.4442 | 0.0255
7.75333 | 14611.74 | 0.4442 | 0.0255
7.755 | 14601.23 | 0.4442 | 0.0255
7.75667 | 14592.36 | 0.4442 | 0.0255
7.75833 | 14585.13 | 0.4442 | 0.0255
7.76 | 14579.28 | 0.4442 | 0.0255
7.76167 | 14574.71 | 0.4442 | 0.0255
7.76333 | 14571.78 | 0.4442 | 0.0255
7.765 | 14570.78 | 0.4442 | 0.0255
7.76667 | 14571.78 | 0.4442 | 0.0255
7.76833 | 14575.26 | 0.4442 | 0.0255
7.77 | 14579.92 | 0.4442 | 0.0255
7.77167 | 14586.5 | 0.4442 | 0.0255
7.77333 | 14594.09 | 0.4442 | 0.0255
7.775 | 14603.15 | 0.4442 | 0.0255
7.77667 | 14613.48 | 0.4442 | 0.0255
7.77833 | 14625.37 | 0.4442 | 0.0255
7.78 | 14638.53 | 0.4442 | 0.025625
7.78167 | 14650.33 | 0.4445 | 0.025625
7.78333 | 14650.79 | 0.4445 | 0.025625
7.785 | 14644.57 | 0.4445 | 0.025625
7.78667 | 14635.79 | 0.4445 | 0.025625
7.78833 | 14626.92 | 0.4445 | 0.025625
7.79 | 14618.78 | 0.4445 | 0.025625
7.79167 | 14612.02 | 0.4445 | 0.025625
7.79333 | 14606.53 | 0.4445 | 0.025625
7.795 | 14602.87 | 0.4445 | 0.025625
7.79667 | 14601.23 | 0.4445 | 0.025625
7.79833 | 14601.5 | 0.4445 | 0.025625
7.8 | 14603.88 | 0.4445 | 0.025625
7.80167 | 14607.63 | 0.4445 | 0.025625
7.80333 | 14613.2 | 0.4445 | 0.025625
7.805 | 14620.43 | 0.4445 | 0.025625
7.80667 | 14628.75 | 0.4445 | 0.025625
7.80833 | 14638.35 | 0.4445 | 0.02570833
7.81 | 14649.32 | 0.4447 | 0.02570833
7.81167 | 14653.35 | 0.4447 | 0.02570833
7.81333 | 14647.5 | 0.4447 | 0.02570833
7.815 | 14637.53 | 0.4447 | 0.02570833
7.81667 | 14625.73 | 0.4447 | 0.02570833
7.81833 | 14614.76 | 0.4447 | 0.02570833
7.82 | 14605.89 | 0.4447 | 0.02570833
7.82167 | 14598.48 | 0.4447 | 0.02570833
7.82333 | 14592.45 | 0.4447 | 0.02570833
7.825 | 14587.69 | 0.4447 | 0.02570833
7.82667 | 14584.77 | 0.4447 | 0.02570833
7.82833 | 14583.76 | 0.4447 | 0.02570833
7.83 | 14584.86 | 0.4447 | 0.02570833
7.83167 | 14587.51 | 0.4447 | 0.02570833
7.83333 | 14592.17 | 0.4447 | 0.02570833
7.835 | 14598.12 | 0.4447 | 0.02570833
7.83667 | 14605.52 | 0.4447 | 0.02570833
7.83833 | 14614.39 | 0.4447 | 0.02570833
7.84 | 14624.54 | 0.4447 | 0.02570833
7.84167 | 14636.16 | 0.4447 | 0.02583333
7.84333 | 14648.68 | 0.445 | 0.02583333
7.845 | 14654.35 | 0.445 | 0.02583333
7.84667 | 14650.24 | 0.445 | 0.02583333
7.84833 | 14641.73 | 0.445 | 0.02583333
7.85 | 14632.13 | 0.445 | 0.02583333
7.85167 | 14623.17 | 0.445 | 0.02583333
7.85333 | 14615.12 | 0.445 | 0.02583333
7.855 | 14608.45 | 0.445 | 0.02583333
7.85667 | 14603.33 | 0.445 | 0.02583333
7.85833 | 14600.04 | 0.445 | 0.02583333
7.86 | 14598.85 | 0.445 | 0.02583333
7.86167 | 14599.58 | 0.445 | 0.02583333
7.86333 | 14601.68 | 0.445 | 0.02583333
7.865 | 14605.52 | 0.445 | 0.02583333
7.86667 | 14610.92 | 0.445 | 0.02583333
7.86833 | 14618.14 | 0.445 | 0.02583333
7.87 | 14626.37 | 0.445 | 0.02583333
7.87167 | 14635.79 | 0.445 | 0.02583333
7.87333 | 14646.95 | 0.445 | 0.02591667
7.875 | 14657.55 | 0.4452 | 0.02591667
7.87667 | 14657.01 | 0.4452 | 0.02591667
7.87833 | 14649.69 | 0.4452 | 0.02591667
7.88 | 14639.54 | 0.4452 | 0.02591667
7.88167 | 14629.21 | 0.4452 | 0.02591667
7.88333 | 14619.42 | 0.4452 | 0.02591667
7.885 | 14611.28 | 0.4452 | 0.02591667
7.88667 | 14604.43 | 0.4452 | 0.02591667
7.88833 | 14599.4 | 0.4452 | 0.02591667
7.89 | 14596.01 | 0.4452 | 0.02591667
7.89167 | 14594.73 | 0.4452 | 0.02591667
7.89333 | 14595.37 | 0.4452 | 0.02591667
7.895 | 14597.93 | 0.4452 | 0.02591667
7.89667 | 14602.23 | 0.4452 | 0.02591667
7.89833 | 14608.08 | 0.4452 | 0.02591667
7.9 | 14615.03 | 0.4452 | 0.02591667
7.90167 | 14623.54 | 0.4452 | 0.02591667
7.90333 | 14633.41 | 0.4452 | 0.02591667
7.905 | 14644.66 | 0.4452 | 0.02604167
7.90667 | 14657.19 | 0.4455 | 0.02604167
7.90833 | 14664.87 | 0.4455 | 0.02604167
7.91 | 14662.13 | 0.4455 | 0.02604167
7.91167 | 14653.9 | 0.4455 | 0.02604167
7.91333 | 14643.84 | 0.4455 | 0.02604167
7.915 | 14634.24 | 0.4455 | 0.02604167
7.91667 | 14625.92 | 0.4455 | 0.02604167
7.91833 | 14618.78 | 0.4455 | 0.02604167
7.92 | 14612.93 | 0.4455 | 0.02604167
7.92167 | 14608.91 | 0.4455 | 0.02604167
7.92333 | 14606.9 | 0.4455 | 0.02604167
7.925 | 14606.53 | 0.4455 | 0.02604167
7.92667 | 14608.27 | 0.4455 | 0.02604167
7.92833 | 14612.11 | 0.4455 | 0.02604167
7.93 | 14617.05 | 0.4455 | 0.02604167
7.93167 | 14623.63 | 0.4455 | 0.02604167
7.93333 | 14631.86 | 0.4455 | 0.02604167
7.935 | 14641.37 | 0.4455 | 0.02604167
7.93667 | 14652.34 | 0.4455 | 0.026125
7.93833 | 14663.77 | 0.4457 | 0.026125
7.94 | 14665.6 | 0.4457 | 0.026125
7.94167 | 14658.93 | 0.4457 | 0.026125
7.94333 | 14649.14 | 0.4457 | 0.026125
7.945 | 14638.9 | 0.4457 | 0.026125
7.94667 | 14629.57 | 0.4457 | 0.026125
7.94833 | 14621.34 | 0.4457 | 0.026125
7.95 | 14614.58 | 0.4457 | 0.026125
7.95167 | 14609 | 0.4457 | 0.026125
7.95333 | 14605.07 | 0.4457 | 0.026125
7.955 | 14602.51 | 0.4457 | 0.026125
7.95667 | 14601.96 | 0.4457 | 0.026125
7.95833 | 14603.15 | 0.4457 | 0.026125
7.96 | 14606.35 | 0.4457 | 0.026125
7.96167 | 14610.74 | 0.4457 | 0.026125
7.96333 | 14617.14 | 0.4457 | 0.026125
7.965 | 14625 | 0.4457 | 0.026125
7.96667 | 14634.42 | 0.4457 | 0.026125
7.96833 | 14645.48 | 0.4457 | 0.026125
7.97 | 14657.55 | 0.4457 | 0.02625
7.97167 | 14669.35 | 0.446 | 0.02625
7.97333 | 14671.54 | 0.446 | 0.02625
7.975 | 14665.87 | 0.446 | 0.02625
7.97667 | 14657.01 | 0.446 | 0.02625
7.97833 | 14648.14 | 0.446 | 0.02625
7.98 | 14639.81 | 0.446 | 0.02625
7.98167 | 14632.77 | 0.446 | 0.02625
7.98333 | 14626.83 | 0.446 | 0.02625
7.985 | 14622.07 | 0.446 | 0.02625
7.98667 | 14619.61 | 0.446 | 0.02625
7.98833 | 14619.33 | 0.446 | 0.02625
7.99 | 14620.61 | 0.446 | 0.02625
7.99167 | 14624.27 | 0.446 | 0.02625
7.99333 | 14629.39 | 0.446 | 0.02625
7.995 | 14635.52 | 0.446 | 0.02625
7.99667 | 14643.2 | 0.446 | 0.02625
7.99833 | 14652.16 | 0.446 | 0.02625
8 | 14662.58 | 0.446 | 0.02633333
8.00167 | 14671.27 | 0.4462 | 0.02633333
8.00333 | 14669.26 | 0.4462 | 0.02633333
8.005 | 14660.39 | 0.4462 | 0.02633333
8.00667 | 14649.23 | 0.4462 | 0.02633333
8.00833 | 14637.62 | 0.4462 | 0.02633333
8.01 | 14627.01 | 0.4462 | 0.02633333
8.01167 | 14618.14 | 0.4462 | 0.02633333
8.01333 | 14611.47 | 0.4462 | 0.02633333
8.015 | 14605.98 | 0.4462 | 0.02633333
8.01667 | 14602.23 | 0.4462 | 0.02633333
8.01833 | 14600.59 | 0.4462 | 0.02633333
8.02 | 14600.77 | 0.4462 | 0.02633333
8.02167 | 14603.05 | 0.4462 | 0.02633333
8.02333 | 14606.44 | 0.4462 | 0.02633333
8.025 | 14611.83 | 0.4462 | 0.02633333
8.02667 | 14618.42 | 0.4462 | 0.02633333
8.02833 | 14626.46 | 0.4462 | 0.02633333
8.03 | 14635.61 | 0.4462 | 0.02633333
8.03167 | 14646.21 | 0.4462 | 0.02633333
8.03333 | 14658.1 | 0.4462 | 0.02645833
8.035 | 14670.54 | 0.4465 | 0.02645833
8.03667 | 14674.65 | 0.4465 | 0.02645833
8.03833 | 14670.17 | 0.4465 | 0.02645833
8.04 | 14662.22 | 0.4465 | 0.02645833
8.04167 | 14652.98 | 0.4465 | 0.02645833
8.04333 | 14644.57 | 0.4465 | 0.02645833
8.045 | 14637.35 | 0.4465 | 0.02645833
8.04667 | 14631.04 | 0.4465 | 0.02645833
8.04833 | 14625.82 | 0.4465 | 0.02645833
8.05 | 14623.26 | 0.4465 | 0.02645833
8.05167 | 14622.9 | 0.4465 | 0.02645833
8.05333 | 14624.27 | 0.4465 | 0.02645833
8.055 | 14627.47 | 0.4465 | 0.02645833
8.05667 | 14632.32 | 0.4465 | 0.02645833
8.05833 | 14638.44 | 0.4465 | 0.02645833
8.06 | 14646.03 | 0.4465 | 0.02645833
8.06167 | 14655.27 | 0.4465 | 0.02645833
8.06333 | 14665.78 | 0.4465 | 0.02654167
8.065 | 14674.38 | 0.4467 | 0.02654167
8.06667 | 14672.37 | 0.4467 | 0.02654167
8.06833 | 14663.41 | 0.4467 | 0.02654167
8.07 | 14651.88 | 0.4467 | 0.02654167
8.07167 | 14640.45 | 0.4467 | 0.02654167
8.07333 | 14630.49 | 0.4467 | 0.02654167
8.075 | 14621.98 | 0.4467 | 0.02654167
8.07667 | 14615.12 | 0.4467 | 0.02654167
8.07833 | 14609.46 | 0.4467 | 0.02654167
8.08 | 14605.52 | 0.4467 | 0.02654167
8.08167 | 14603.33 | 0.4467 | 0.02654167
8.08333 | 14602.96 | 0.4467 | 0.02654167
8.085 | 14604.24 | 0.4467 | 0.02654167
8.08667 | 14607.26 | 0.4467 | 0.02654167
8.08833 | 14612.38 | 0.4467 | 0.02654167
8.09 | 14618.97 | 0.4467 | 0.02654167
8.09167 | 14626.92 | 0.4467 | 0.02654167
8.09333 | 14636.52 | 0.4467 | 0.02654167
8.095 | 14647.5 | 0.4467 | 0.02654167
8.09667 | 14659.66 | 0.4467 | 0.02666667
8.09833 | 14671.73 | 0.447 | 0.02666667
8.1 | 14673.83 | 0.447 | 0.02666667
8.10167 | 14667.7 | 0.447 | 0.02666667
8.10333 | 14658.38 | 0.447 | 0.02666667
8.105 | 14648.59 | 0.447 | 0.02666667
8.10667 | 14639.72 | 0.447 | 0.02666667
8.10833 | 14632.13 | 0.447 | 0.02666667
8.11 | 14625.73 | 0.447 | 0.02666667
8.11167 | 14620.79 | 0.447 | 0.02666667
8.11333 | 14618.05 | 0.447 | 0.02666667
8.115 | 14617.41 | 0.447 | 0.02666667
8.11667 | 14618.87 | 0.447 | 0.02666667
8.11833 | 14622.07 | 0.447 | 0.02666667
8.12 | 14626.46 | 0.447 | 0.02666667
8.12167 | 14632.32 | 0.447 | 0.02666667
8.12333 | 14639.54 | 0.447 | 0.02666667
8.125 | 14648.41 | 0.447 | 0.02666667
8.12667 | 14658.93 | 0.447 | 0.02675
8.12833 | 14670.45 | 0.4472 | 0.02675
8.13 | 14674.01 | 0.4472 | 0.02675
8.13167 | 14668.16 | 0.4472 | 0.02675
8.13333 | 14657.92 | 0.4472 | 0.02675
8.135 | 14646.4 | 0.4472 | 0.02675
8.13667 | 14635.7 | 0.4472 | 0.02675
8.13833 | 14626.74 | 0.4472 | 0.02675
8.14 | 14619.15 | 0.4472 | 0.02675
8.14167 | 14613.2 | 0.4472 | 0.02675
8.14333 | 14609.09 | 0.4472 | 0.02675
8.145 | 14606.62 | 0.4472 | 0.02675
8.14667 | 14606.16 | 0.4472 | 0.02675
8.14833 | 14607.9 | 0.4472 | 0.02675
8.15 | 14611.19 | 0.4472 | 0.02675
8.15167 | 14616.04 | 0.4472 | 0.02675
8.15333 | 14622.26 | 0.4472 | 0.02675
8.155 | 14630.3 | 0.4472 | 0.02675
8.15667 | 14639.72 | 0.4472 | 0.02675
8.15833 | 14650.6 | 0.4472 | 0.02675
8.16 | 14662.86 | 0.4472 | 0.026875
8.16167 | 14675.2 | 0.4475 | 0.026875
8.16333 | 14678.22 | 0.4475 | 0.026875
8.165 | 14672.82 | 0.4475 | 0.026875
8.16667 | 14663.77 | 0.4475 | 0.026875
8.16833 | 14654.08 | 0.4475 | 0.026875
8.17 | 14645.12 | 0.4475 | 0.026875
8.17167 | 14637.44 | 0.4475 | 0.026875
8.17333 | 14631.22 | 0.4475 | 0.026875
8.175 | 14626.56 | 0.4475 | 0.026875
8.17667 | 14623.81 | 0.4475 | 0.026875
8.17833 | 14623.08 | 0.4475 | 0.026875
8.18 | 14624.09 | 0.4475 | 0.026875
8.18167 | 14627.1 | 0.4475 | 0.026875
8.18333 | 14631.49 | 0.4475 | 0.026875
8.185 | 14637.53 | 0.4475 | 0.026875
8.18667 | 14644.84 | 0.4475 | 0.026875
8.18833 | 14653.53 | 0.4475 | 0.026875
8.19 | 14663.86 | 0.4475 | 0.02695833
8.19167 | 14674.93 | 0.4477 | 0.02695833
8.19333 | 14678.22 | 0.4477 | 0.02695833
8.195 | 14671.91 | 0.4477 | 0.02695833
8.19667 | 14661.67 | 0.4477 | 0.02695833
8.19833 | 14650.42 | 0.4477 | 0.02695833
8.2 | 14640.09 | 0.4477 | 0.02695833
8.20167 | 14631.31 | 0.4477 | 0.02695833
8.20333 | 14624.27 | 0.4477 | 0.02695833
8.205 | 14618.6 | 0.4477 | 0.02695833
8.20667 | 14614.3 | 0.4477 | 0.02695833
8.20833 | 14611.65 | 0.4477 | 0.02695833
8.21 | 14611.38 | 0.4477 | 0.02695833
8.21167 | 14613.2 | 0.4477 | 0.02695833
8.21333 | 14616.41 | 0.4477 | 0.02695833
8.215 | 14620.98 | 0.4477 | 0.02695833
8.21667 | 14627.1 | 0.4477 | 0.02695833
8.21833 | 14634.78 | 0.4477 | 0.02695833
8.22 | 14644.11 | 0.4477 | 0.02695833
8.22167 | 14654.72 | 0.4477 | 0.02695833
8.22333 | 14666.51 | 0.4477 | 0.02708333
8.225 | 14678.77 | 0.448 | 0.02708333
8.22667 | 14682.06 | 0.448 | 0.02708333
8.22833 | 14676.66 | 0.448 | 0.02708333
8.23 | 14667.8 | 0.448 | 0.02708333
8.23167 | 14658.01 | 0.448 | 0.02708333
8.23333 | 14648.96 | 0.448 | 0.02708333
8.235 | 14641.09 | 0.448 | 0.02708333
8.23667 | 14634.78 | 0.448 | 0.02708333
8.23833 | 14630.12 | 0.448 | 0.02708333
8.24 | 14627.29 | 0.448 | 0.02708333
8.24167 | 14626.46 | 0.448 | 0.02708333
8.24333 | 14627.38 | 0.448 | 0.02708333
8.245 | 14629.85 | 0.448 | 0.02708333
8.24667 | 14633.69 | 0.448 | 0.02708333
8.24833 | 14639.36 | 0.448 | 0.02708333
8.25 | 14646.67 | 0.448 | 0.02708333
8.25167 | 14655.54 | 0.448 | 0.02708333
8.25333 | 14665.6 | 0.448 | 0.02716667
8.255 | 14675.38 | 0.4482 | 0.02716667
8.25667 | 14675.29 | 0.4482 | 0.02716667
8.25833 | 14667.15 | 0.4482 | 0.02716667
8.26 | 14655.63 | 0.4482 | 0.02716667
8.26167 | 14643.56 | 0.4482 | 0.02716667
8.26333 | 14632.68 | 0.4482 | 0.02716667
8.265 | 14623.26 | 0.4482 | 0.02716667
8.26667 | 14615.77 | 0.4482 | 0.02716667
8.26833 | 14609.91 | 0.4482 | 0.02716667
8.27 | 14605.62 | 0.4482 | 0.02716667
8.27167 | 14602.96 | 0.4482 | 0.02716667
8.27333 | 14602.32 | 0.4482 | 0.02716667
8.275 | 14603.6 | 0.4482 | 0.02716667
8.27667 | 14606.99 | 0.4482 | 0.02716667
8.27833 | 14611.83 | 0.4482 | 0.02716667
8.28 | 14618.23 | 0.4482 | 0.02716667
8.28167 | 14626.01 | 0.4482 | 0.02716667
8.28333 | 14635.24 | 0.4482 | 0.02716667
8.285 | 14645.94 | 0.4482 | 0.02716667
8.28667 | 14657.92 | 0.4482 | 0.02716667
8.28833 | 14671.09 | 0.4482 | 0.02729167
8.29 | 14682.43 | 0.4485 | 0.02729167
8.29167 | 14683.43 | 0.4485 | 0.02729167
8.29333 | 14677.95 | 0.4485 | 0.02729167
8.295 | 14669.62 | 0.4485 | 0.02729167
8.29667 | 14660.75 | 0.4485 | 0.02729167
8.29833 | 14652.98 | 0.4485 | 0.02729167
8.3 | 14646.4 | 0.4485 | 0.02729167
8.30167 | 14641.09 | 0.4485 | 0.02729167
8.30333 | 14637.8 | 0.4485 | 0.02729167
8.305 | 14636.52 | 0.4485 | 0.02729167
8.30667 | 14637.07 | 0.4485 | 0.02729167
8.30833 | 14639.63 | 0.4485 | 0.02729167
8.31 | 14644.02 | 0.4485 | 0.02729167
8.31167 | 14649.6 | 0.4485 | 0.02729167
8.31333 | 14656.73 | 0.4485 | 0.02729167
8.315 | 14665.33 | 0.4485 | 0.02729167
8.31667 | 14675.2 | 0.4485 | 0.02741667
8.31833 | 14685.44 | 0.4488 | 0.02741667
8.32 | 14686.17 | 0.4488 | 0.02741667
8.32167 | 14678.49 | 0.4488 | 0.02741667
8.32333 | 14667.52 | 0.4488 | 0.02741667
8.325 | 14656 | 0.4488 | 0.02741667
8.32667 | 14645.67 | 0.4488 | 0.02741667
8.32833 | 14636.98 | 0.4488 | 0.02741667
8.33 | 14629.85 | 0.4488 | 0.02741667
8.33167 | 14624.18 | 0.4488 | 0.02741667
8.33333 | 14620.06 | 0.4488 | 0.02741667
8.335 | 14617.41 | 0.4488 | 0.02741667
8.33667 | 14616.68 | 0.4488 | 0.02741667
8.33833 | 14617.96 | 0.4488 | 0.02741667
8.34 | 14620.79 | 0.4488 | 0.02741667
8.34167 | 14625.37 | 0.4488 | 0.02741667
8.34333 | 14631.49 | 0.4488 | 0.02741667
8.345 | 14638.99 | 0.4488 | 0.02741667
8.34667 | 14647.77 | 0.4488 | 0.02741667
8.34833 | 14657.83 | 0.4488 | 0.02741667
8.35 | 14668.89 | 0.4488 | 0.0275
8.35167 | 14680.69 | 0.449 | 0.0275
8.35333 | 14683.98 | 0.449 | 0.0275
8.355 | 14678.4 | 0.449 | 0.0275
8.35667 | 14668.71 | 0.449 | 0.0275
8.35833 | 14658.47 | 0.449 | 0.0275
8.36 | 14649.14 | 0.449 | 0.0275
8.36167 | 14640.91 | 0.449 | 0.0275
8.36333 | 14634.14 | 0.449 | 0.0275
8.365 | 14629.12 | 0.449 | 0.0275
8.36667 | 14625.82 | 0.449 | 0.0275
8.36833 | 14624.45 | 0.449 | 0.0275
8.37 | 14625 | 0.449 | 0.0275
8.37167 | 14627.01 | 0.449 | 0.0275
8.37333 | 14631.04 | 0.449 | 0.0275
8.375 | 14636.34 | 0.449 | 0.0275
8.37667 | 14643.56 | 0.449 | 0.0275
8.37833 | 14652.16 | 0.449 | 0.0275
8.38 | 14662.13 | 0.449 | 0.02758333
8.38167 | 14673.19 | 0.4492 | 0.02758333
8.38333 | 14678.59 | 0.4492 | 0.02758333
8.385 | 14674.2 | 0.4492 | 0.02758333
8.38667 | 14664.41 | 0.4492 | 0.02758333
8.38833 | 14653.35 | 0.4492 | 0.02758333
8.39 | 14643.11 | 0.4492 | 0.02758333
8.39167 | 14633.87 | 0.4492 | 0.02758333
8.39333 | 14626.19 | 0.4492 | 0.02758333
8.395 | 14620.25 | 0.4492 | 0.02758333
8.39667 | 14615.86 | 0.4492 | 0.02758333
8.39833 | 14613.2 | 0.4492 | 0.02758333
8.4 | 14612.56 | 0.4492 | 0.02758333
8.40167 | 14613.84 | 0.4492 | 0.02758333
8.40333 | 14616.86 | 0.4492 | 0.02758333
8.405 | 14621.34 | 0.4492 | 0.02758333
8.40667 | 14627.38 | 0.4492 | 0.02758333
8.40833 | 14635.06 | 0.4492 | 0.02758333
8.41 | 14644.11 | 0.4492 | 0.02758333
8.41167 | 14654.35 | 0.4492 | 0.02758333
8.41333 | 14665.23 | 0.4492 | 0.02770833
8.415 | 14677.21 | 0.4495 | 0.02770833
8.41667 | 14681.6 | 0.4495 | 0.02770833
8.41833 | 14676.85 | 0.4495 | 0.02770833
8.42 | 14667.89 | 0.4495 | 0.02770833
8.42167 | 14658.19 | 0.4495 | 0.02770833
8.42333 | 14649.23 | 0.4495 | 0.02770833
8.425 | 14641.09 | 0.4495 | 0.02770833
8.42667 | 14634.51 | 0.4495 | 0.02770833
8.42833 | 14629.66 | 0.4495 | 0.02770833
8.43 | 14626.37 | 0.4495 | 0.02770833
8.43167 | 14625.37 | 0.4495 | 0.02770833
8.43333 | 14626.19 | 0.4495 | 0.02770833
8.435 | 14628.75 | 0.4495 | 0.02770833
8.43667 | 14632.96 | 0.4495 | 0.02770833
8.43833 | 14638.35 | 0.4495 | 0.02770833
8.44 | 14645.48 | 0.4495 | 0.02770833
8.44167 | 14653.9 | 0.4495 | 0.02770833
8.44333 | 14663.77 | 0.4495 | 0.02779167
8.445 | 14674.47 | 0.4497 | 0.02779167
8.44667 | 14679.32 | 0.4497 | 0.02779167
8.44833 | 14674.2 | 0.4497 | 0.02779167
8.45 | 14663.95 | 0.4497 | 0.02779167
8.45167 | 14652.25 | 0.4497 | 0.02779167
8.45333 | 14641.64 | 0.4497 | 0.02779167
8.455 | 14632.41 | 0.4497 | 0.02779167
8.45667 | 14624.91 | 0.4497 | 0.02779167
8.45833 | 14618.6 | 0.4497 | 0.02779167
8.46 | 14613.66 | 0.4497 | 0.02779167
8.46167 | 14610.28 | 0.4497 | 0.02779167
8.46333 | 14608.91 | 0.4497 | 0.02779167
8.465 | 14609.64 | 0.4497 | 0.02779167
8.46667 | 14612.2 | 0.4497 | 0.02779167
8.46833 | 14616.41 | 0.4497 | 0.02779167
8.47 | 14622.26 | 0.4497 | 0.02779167
8.47167 | 14629.66 | 0.4497 | 0.02779167
8.47333 | 14638.44 | 0.4497 | 0.02779167
8.475 | 14648.87 | 0.4497 | 0.02779167
8.47667 | 14660.21 | 0.4497 | 0.02791667
8.47833 | 14672.46 | 0.45 | 0.02791667
8.48 | 14681.05 | 0.45 | 0.02791667
8.48167 | 14679.04 | 0.45 | 0.02791667
8.48333 | 14671.45 | 0.45 | 0.02791667
8.485 | 14661.58 | 0.45 | 0.02791667
8.48667 | 14652.52 | 0.45 | 0.02791667
8.48833 | 14644.75 | 0.45 | 0.02791667
8.49 | 14637.99 | 0.45 | 0.02791667
8.49167 | 14632.5 | 0.45 | 0.02791667
8.49333 | 14628.75 | 0.45 | 0.02791667
8.495 | 14627.47 | 0.45 | 0.02791667
8.49667 | 14627.84 | 0.45 | 0.02791667
8.49833 | 14629.94 | 0.45 | 0.02791667
8.5 | 14633.41 | 0.45 | 0.02791667
8.50167 | 14638.53 | 0.45 | 0.02791667
8.50333 | 14645.39 | 0.45 | 0.02791667
8.505 | 14653.62 | 0.45 | 0.02791667
8.50667 | 14662.95 | 0.45 | 0.028
8.50833 | 14673.65 | 0.4502 | 0.028
8.51 | 14678.77 | 0.4502 | 0.028
8.51167 | 14673.74 | 0.4502 | 0.028
8.51333 | 14663.68 | 0.4502 | 0.028
8.515 | 14651.88 | 0.4502 | 0.028
8.51667 | 14641.19 | 0.4502 | 0.028
8.51833 | 14631.58 | 0.4502 | 0.028
8.52 | 14623.9 | 0.4502 | 0.028
8.52167 | 14617.69 | 0.4502 | 0.028
8.52333 | 14612.84 | 0.4502 | 0.028
8.525 | 14610.1 | 0.4502 | 0.028
8.52667 | 14609.36 | 0.4502 | 0.028
8.52833 | 14610.55 | 0.4502 | 0.028
8.53 | 14613.02 | 0.4502 | 0.028
8.53167 | 14617.32 | 0.4502 | 0.028
8.53333 | 14623.08 | 0.4502 | 0.028
8.535 | 14630.21 | 0.4502 | 0.028
8.53667 | 14638.44 | 0.4502 | 0.028
8.53833 | 14648.41 | 0.4502 | 0.028
8.54 | 14659.2 | 0.4502 | 0.028125
8.54167 | 14671.09 | 0.4505 | 0.028125
8.54333 | 14678.68 | 0.4505 | 0.028125
8.545 | 14675.75 | 0.4505 | 0.028125
8.54667 | 14667.15 | 0.4505 | 0.028125
8.54833 | 14657.19 | 0.4505 | 0.028125
8.55 | 14647.86 | 0.4505 | 0.028125
8.55167 | 14639.72 | 0.4505 | 0.028125
8.55333 | 14632.77 | 0.4505 | 0.028125
8.555 | 14627.38 | 0.4505 | 0.028125
8.55667 | 14623.81 | 0.4505 | 0.028125
8.55833 | 14622.35 | 0.4505 | 0.028125
8.56 | 14622.71 | 0.4505 | 0.028125
8.56167 | 14624.82 | 0.4505 | 0.028125
8.56333 | 14628.57 | 0.4505 | 0.028125
8.565 | 14634.14 | 0.4505 | 0.028125
8.56667 | 14641.09 | 0.4505 | 0.028125
8.56833 | 14649.23 | 0.4505 | 0.028125
8.57 | 14659.02 | 0.4505 | 0.02820833
8.57167 | 14669.81 | 0.4507 | 0.02820833
8.57333 | 14674.93 | 0.4507 | 0.02820833
8.575 | 14669.35 | 0.4507 | 0.02820833
8.57667 | 14658.29 | 0.4507 | 0.02820833
8.57833 | 14646.12 | 0.4507 | 0.02820833
8.58 | 14634.51 | 0.4507 | 0.02820833
8.58167 | 14624.73 | 0.4507 | 0.02820833
8.58333 | 14616.59 | 0.4507 | 0.02820833
8.585 | 14610.19 | 0.4507 | 0.02820833
8.58667 | 14605.34 | 0.4507 | 0.02820833
8.58833 | 14601.77 | 0.4507 | 0.02820833
8.59 | 14600.59 | 0.4507 | 0.02820833
8.59167 | 14601.23 | 0.4507 | 0.02820833
8.59333 | 14603.51 | 0.4507 | 0.02820833
8.595 | 14607.54 | 0.4507 | 0.02820833
8.59667 | 14613.2 | 0.4507 | 0.02820833
8.59833 | 14620.61 | 0.4507 | 0.02820833
8.6 | 14629.02 | 0.4507 | 0.02820833
8.60167 | 14639.27 | 0.4507 | 0.02820833
8.60333 | 14650.33 | 0.4507 | 0.02820833
8.605 | 14662.4 | 0.4507 | 0.02833333
8.60667 | 14673.01 | 0.451 | 0.02833333
8.60833 | 14672.55 | 0.451 | 0.02833333
8.61 | 14665.97 | 0.451 | 0.02833333
8.61167 | 14656.64 | 0.451 | 0.02833333
8.61333 | 14647.13 | 0.451 | 0.02833333
8.615 | 14638.81 | 0.451 | 0.02833333
8.61667 | 14631.49 | 0.451 | 0.02833333
8.61833 | 14625.73 | 0.451 | 0.02833333
8.62 | 14621.43 | 0.451 | 0.02833333
8.62167 | 14619.33 | 0.451 | 0.02833333
8.62333 | 14619.15 | 0.451 | 0.02833333
8.625 | 14620.79 | 0.451 | 0.02833333
8.62667 | 14624.18 | 0.451 | 0.02833333
8.62833 | 14629.21 | 0.451 | 0.02833333
8.63 | 14635.61 | 0.451 | 0.02833333
8.63167 | 14643.65 | 0.451 | 0.02833333
8.63333 | 14652.98 | 0.451 | 0.02833333
8.635 | 14663.5 | 0.451 | 0.02841667
8.63667 | 14672.55 | 0.4512 | 0.02841667
8.63833 | 14670.36 | 0.4512 | 0.02841667
8.64 | 14661.67 | 0.4512 | 0.02841667
8.64167 | 14650.51 | 0.4512 | 0.02841667
8.64333 | 14639.45 | 0.4512 | 0.02841667
8.645 | 14629.66 | 0.4512 | 0.02841667
8.64667 | 14621.25 | 0.4512 | 0.02841667
8.64833 | 14614.76 | 0.4512 | 0.02841667
8.65 | 14609.64 | 0.4512 | 0.02841667
8.65167 | 14606.16 | 0.4512 | 0.02841667
8.65333 | 14604.88 | 0.4512 | 0.02841667
8.655 | 14605.43 | 0.4512 | 0.02841667
8.65667 | 14607.72 | 0.4512 | 0.02841667
8.65833 | 14611.56 | 0.4512 | 0.02841667
8.66 | 14616.95 | 0.4512 | 0.02841667
8.66167 | 14623.72 | 0.4512 | 0.02841667
8.66333 | 14631.95 | 0.4512 | 0.02841667
8.665 | 14641.37 | 0.4512 | 0.02841667
8.66667 | 14652.16 | 0.4512 | 0.02841667
8.66833 | 14664.5 | 0.4512 | 0.02854167
8.67 | 14674.65 | 0.4515 | 0.02854167
8.67167 | 14673.74 | 0.4515 | 0.02854167
8.67333 | 14666.42 | 0.4515 | 0.02854167
8.675 | 14656.73 | 0.4515 | 0.02854167
8.67667 | 14646.95 | 0.4515 | 0.02854167
8.67833 | 14638.26 | 0.4515 | 0.02854167
8.68 | 14630.85 | 0.4515 | 0.02854167
8.68167 | 14624.82 | 0.4515 | 0.02854167
8.68333 | 14620.34 | 0.4515 | 0.02854167
8.685 | 14617.96 | 0.4515 | 0.02854167
8.68667 | 14617.59 | 0.4515 | 0.02854167
8.68833 | 14619.15 | 0.4515 | 0.02854167
8.69 | 14622.17 | 0.4515 | 0.02854167
8.69167 | 14626.65 | 0.4515 | 0.02854167
8.69333 | 14632.96 | 0.4515 | 0.02854167
8.695 | 14640.45 | 0.4515 | 0.02854167
8.69667 | 14649.69 | 0.4515 | 0.02854167
8.69833 | 14660.02 | 0.4515 | 0.028625
8.7 | 14669.81 | 0.4517 | 0.028625
8.70167 | 14668.71 | 0.4517 | 0.028625
8.70333 | 14660.48 | 0.4517 | 0.028625
8.705 | 14649.51 | 0.4517 | 0.028625
8.70667 | 14638.53 | 0.4517 | 0.028625
8.70833 | 14628.66 | 0.4517 | 0.028625
8.71 | 14620.52 | 0.4517 | 0.028625
8.71167 | 14613.75 | 0.4517 | 0.028625
8.71333 | 14608.27 | 0.4517 | 0.028625
8.715 | 14604.79 | 0.4517 | 0.028625
8.71667 | 14602.87 | 0.4517 | 0.028625
8.71833 | 14603.42 | 0.4517 | 0.028625
8.72 | 14605.43 | 0.4517 | 0.028625
8.72167 | 14609.36 | 0.4517 | 0.028625
8.72333 | 14614.67 | 0.4517 | 0.028625
8.725 | 14621.25 | 0.4517 | 0.028625
8.72667 | 14629.3 | 0.4517 | 0.028625
8.72833 | 14638.9 | 0.4517 | 0.028625
8.73 | 14649.32 | 0.4517 | 0.028625
8.73167 | 14661.03 | 0.4517 | 0.02875
8.73333 | 14671.18 | 0.452 | 0.02875
8.735 | 14670.54 | 0.452 | 0.02875
8.73667 | 14663.04 | 0.452 | 0.02875
8.73833 | 14653.35 | 0.452 | 0.02875
8.74 | 14643.56 | 0.452 | 0.02875
8.74167 | 14634.78 | 0.452 | 0.02875
8.74333 | 14627.29 | 0.452 | 0.02875
8.745 | 14621.43 | 0.452 | 0.02875
8.74667 | 14616.86 | 0.452 | 0.02875
8.74833 | 14614.58 | 0.452 | 0.02875
8.75 | 14614.39 | 0.452 | 0.02875
8.75167 | 14615.86 | 0.452 | 0.02875
8.75333 | 14618.69 | 0.452 | 0.02875
8.755 | 14622.99 | 0.452 | 0.02875
8.75667 | 14628.84 | 0.452 | 0.02875
8.75833 | 14636.43 | 0.452 | 0.02875
8.76 | 14645.21 | 0.452 | 0.02875
8.76167 | 14655.54 | 0.452 | 0.02883333
8.76333 | 14665.42 | 0.4522 | 0.02883333
8.765 | 14664.78 | 0.4522 | 0.02883333
8.76667 | 14656.91 | 0.4522 | 0.02883333
8.76833 | 14645.67 | 0.4522 | 0.02883333
8.77 | 14634.24 | 0.4522 | 0.02883333
8.77167 | 14624.36 | 0.4522 | 0.02883333
8.77333 | 14615.77 | 0.4522 | 0.02883333
8.775 | 14608.82 | 0.4522 | 0.02883333
8.77667 | 14603.42 | 0.4522 | 0.02883333
8.77833 | 14599.67 | 0.4522 | 0.02883333
8.78 | 14598.03 | 0.4522 | 0.02883333
8.78167 | 14598.3 | 0.4522 | 0.02883333
8.78333 | 14600.49 | 0.4522 | 0.02883333
8.785 | 14604.15 | 0.4522 | 0.02883333
8.78667 | 14609.27 | 0.4522 | 0.02883333
8.78833 | 14616.13 | 0.4522 | 0.02883333
8.79 | 14624.27 | 0.4522 | 0.02883333
8.79167 | 14633.69 | 0.4522 | 0.02883333
8.79333 | 14644.39 | 0.4522 | 0.02883333
8.795 | 14656.36 | 0.4522 | 0.02895833
8.79667 | 14666.33 | 0.4525 | 0.02895833
8.79833 | 14665.23 | 0.4525 | 0.02895833
8.8 | 14657.55 | 0.4525 | 0.02895833
8.80167 | 14647.22 | 0.4525 | 0.02895833
8.80333 | 14637.25 | 0.4525 | 0.02895833
8.805 | 14628.29 | 0.4525 | 0.02895833
8.80667 | 14620.98 | 0.4525 | 0.02895833
8.80833 | 14615.12 | 0.4525 | 0.02895833
8.81 | 14611.01 | 0.4525 | 0.02895833
8.81167 | 14608.63 | 0.4525 | 0.02895833
8.81333 | 14608.45 | 0.4525 | 0.02895833
8.815 | 14609.91 | 0.4525 | 0.02895833
8.81667 | 14613.11 | 0.4525 | 0.02895833
8.81833 | 14618.05 | 0.4525 | 0.02895833
8.82 | 14624.73 | 0.4525 | 0.02895833
8.82167 | 14632.5 | 0.4525 | 0.02895833
8.82333 | 14641.55 | 0.4525 | 0.02895833
8.825 | 14652.07 | 0.4525 | 0.02904167
8.82667 | 14660.39 | 0.4527 | 0.02904167
8.82833 | 14657.19 | 0.4527 | 0.02904167
8.83 | 14647.86 | 0.4527 | 0.02904167
8.83167 | 14636.25 | 0.4527 | 0.02904167
8.83333 | 14624.73 | 0.4527 | 0.02904167
8.835 | 14614.39 | 0.4527 | 0.02904167
8.83667 | 14605.98 | 0.4527 | 0.02904167
8.83833 | 14599.21 | 0.4527 | 0.02904167
8.84 | 14594.28 | 0.4527 | 0.02904167
8.84167 | 14590.34 | 0.4527 | 0.02904167
8.84333 | 14588.52 | 0.4527 | 0.02904167
8.845 | 14588.61 | 0.4527 | 0.02904167
8.84667 | 14590.16 | 0.4527 | 0.02904167
8.84833 | 14593.45 | 0.4527 | 0.02904167
8.85 | 14598.48 | 0.4527 | 0.02904167
8.85167 | 14605.07 | 0.4527 | 0.02904167
8.85333 | 14612.75 | 0.4527 | 0.02904167
8.855 | 14621.89 | 0.4527 | 0.02904167
8.85667 | 14632.59 | 0.4527 | 0.02904167
8.85833 | 14644.93 | 0.4527 | 0.02916667
8.86 | 14657.28 | 0.453 | 0.02916667
8.86167 | 14660.02 | 0.453 | 0.02916667
8.86333 | 14654.54 | 0.453 | 0.02916667
8.865 | 14645.76 | 0.453 | 0.02916667
8.86667 | 14636.52 | 0.453 | 0.02916667
8.86833 | 14628.11 | 0.453 | 0.02916667
8.87 | 14620.79 | 0.453 | 0.02916667
8.87167 | 14614.76 | 0.453 | 0.02916667
8.87333 | 14610.46 | 0.453 | 0.02916667
8.875 | 14608.45 | 0.453 | 0.02916667
8.87667 | 14608.27 | 0.453 | 0.02916667
8.87833 | 14609.64 | 0.453 | 0.02916667
8.88 | 14612.38 | 0.453 | 0.02916667
8.88167 | 14616.41 | 0.453 | 0.02916667
8.88333 | 14622.26 | 0.453 | 0.02916667
8.885 | 14629.57 | 0.453 | 0.02916667
8.88667 | 14638.44 | 0.453 | 0.02916667
8.88833 | 14648.78 | 0.453 | 0.02925
8.89 | 14658.83 | 0.4532 | 0.02925
8.89167 | 14658.74 | 0.4532 | 0.02925
8.89333 | 14650.7 | 0.4532 | 0.02925
8.895 | 14639.63 | 0.4532 | 0.02925
8.89667 | 14628.29 | 0.4532 | 0.02925
8.89833 | 14618.33 | 0.4532 | 0.02925
8.9 | 14609.91 | 0.4532 | 0.02925
8.90167 | 14602.87 | 0.4532 | 0.02925
8.90333 | 14597.11 | 0.4532 | 0.02925
8.905 | 14593 | 0.4532 | 0.02925
8.90667 | 14590.71 | 0.4532 | 0.02925
8.90833 | 14590.8 | 0.4532 | 0.02925
8.91 | 14592.08 | 0.4532 | 0.02925
8.91167 | 14595.28 | 0.4532 | 0.02925
8.91333 | 14600.22 | 0.4532 | 0.02925
8.915 | 14606.44 | 0.4532 | 0.02925
8.91667 | 14614.12 | 0.4532 | 0.02925
8.91833 | 14623.35 | 0.4532 | 0.02925
8.92 | 14633.87 | 0.4532 | 0.02925
8.92167 | 14645.94 | 0.4532 | 0.029375
8.92333 | 14658.93 | 0.4535 | 0.029375
8.925 | 14663.77 | 0.4535 | 0.029375
8.92667 | 14659.57 | 0.4535 | 0.029375
8.92833 | 14651.06 | 0.4535 | 0.029375
8.93 | 14641.55 | 0.4535 | 0.029375
8.93167 | 14632.41 | 0.4535 | 0.029375
8.93333 | 14624.73 | 0.4535 | 0.029375
8.935 | 14618.78 | 0.4535 | 0.029375
8.93667 | 14614.21 | 0.4535 | 0.029375
8.93833 | 14611.74 | 0.4535 | 0.029375
8.94 | 14611.01 | 0.4535 | 0.029375
8.94167 | 14612.47 | 0.4535 | 0.029375
8.94333 | 14615.22 | 0.4535 | 0.029375
8.945 | 14619.7 | 0.4535 | 0.029375
8.94667 | 14625.55 | 0.4535 | 0.029375
8.94833 | 14633.05 | 0.4535 | 0.029375
8.95 | 14641.83 | 0.4535 | 0.029375
8.95167 | 14651.88 | 0.4535 | 0.02945833
8.95333 | 14662.31 | 0.4537 | 0.02945833
8.955 | 14662.31 | 0.4537 | 0.02945833
8.95667 | 14653.99 | 0.4537 | 0.02945833
8.95833 | 14642.47 | 0.4537 | 0.02945833
8.96 | 14630.49 | 0.4537 | 0.02945833
8.96167 | 14619.7 | 0.4537 | 0.02945833
8.96333 | 14611.01 | 0.4537 | 0.02945833
8.965 | 14603.97 | 0.4537 | 0.02945833
8.96667 | 14598.3 | 0.4537 | 0.02945833
8.96833 | 14593.91 | 0.4537 | 0.02945833
8.97 | 14591.53 | 0.4537 | 0.02945833
8.97167 | 14591.08 | 0.4537 | 0.02945833
8.97333 | 14592.45 | 0.4537 | 0.02945833
8.975 | 14595.47 | 0.4537 | 0.02945833
8.97667 | 14600.4 | 0.4537 | 0.02945833
8.97833 | 14606.9 | 0.4537 | 0.02945833
8.98 | 14614.85 | 0.4537 | 0.02945833
8.98167 | 14624.36 | 0.4537 | 0.02945833
8.98333 | 14635.06 | 0.4537 | 0.02945833
8.985 | 14646.86 | 0.4537 | 0.02958333
8.98667 | 14660.21 | 0.454 | 0.02958333
8.98833 | 14668.62 | 0.454 | 0.02958333
8.99 | 14666.51 | 0.454 | 0.02958333
8.99167 | 14658.83 | 0.454 | 0.02958333
8.99333 | 14649.32 | 0.454 | 0.02958333
8.995 | 14640 | 0.454 | 0.02958333
8.99667 | 14631.58 | 0.454 | 0.02958333
8.99833 | 14625 | 0.454 | 0.02958333
9 | 14619.88 | 0.454 | 0.02958333
9.00167 | 14616.31 | 0.454 | 0.02958333
9.00333 | 14614.94 | 0.454 | 0.02958333
9.005 | 14615.31 | 0.454 | 0.02958333
9.00667 | 14617.32 | 0.454 | 0.02958333
9.00833 | 14621.34 | 0.454 | 0.02958333
9.01 | 14626.46 | 0.454 | 0.02958333
9.01167 | 14633.05 | 0.454 | 0.02958333
9.01333 | 14641.19 | 0.454 | 0.02958333
9.015 | 14650.51 | 0.454 | 0.02966667
9.01667 | 14661.58 | 0.4542 | 0.02966667
9.01833 | 14666.42 | 0.4542 | 0.02966667
9.02 | 14660.85 | 0.4542 | 0.02966667
9.02167 | 14650.7 | 0.4542 | 0.02966667
9.02333 | 14639.27 | 0.4542 | 0.02966667
9.025 | 14628.57 | 0.4542 | 0.02966667
9.02667 | 14619.33 | 0.4542 | 0.02966667
9.02833 | 14612.02 | 0.4542 | 0.02966667
9.03 | 14606.07 | 0.4542 | 0.02966667
9.03167 | 14601.87 | 0.4542 | 0.02966667
9.03333 | 14599.67 | 0.4542 | 0.02966667
9.035 | 14599.49 | 0.4542 | 0.02966667
9.03667 | 14600.86 | 0.4542 | 0.02966667
9.03833 | 14603.88 | 0.4542 | 0.02966667
9.04 | 14608.08 | 0.4542 | 0.02966667
9.04167 | 14614.21 | 0.4542 | 0.02966667
9.04333 | 14621.62 | 0.4542 | 0.02966667
9.045 | 14630.21 | 0.4542 | 0.02966667
9.04667 | 14640.36 | 0.4542 | 0.02966667
9.04833 | 14651.88 | 0.4542 | 0.02979167
9.05 | 14664.69 | 0.4545 | 0.02979167
9.05167 | 14669.9 | 0.4545 | 0.02979167
9.05333 | 14665.14 | 0.4545 | 0.02979167
9.055 | 14656.27 | 0.4545 | 0.02979167
9.05667 | 14646.31 | 0.4545 | 0.02979167
9.05833 | 14637.25 | 0.4545 | 0.02979167
9.06 | 14629.3 | 0.4545 | 0.02979167
9.06167 | 14622.62 | 0.4545 | 0.02979167
9.06333 | 14617.78 | 0.4545 | 0.02979167
9.065 | 14614.58 | 0.4545 | 0.02979167
9.06667 | 14613.48 | 0.4545 | 0.02979167
9.06833 | 14614.39 | 0.4545 | 0.02979167
9.07 | 14616.59 | 0.4545 | 0.02979167
9.07167 | 14620.7 | 0.4545 | 0.02979167
9.07333 | 14626.28 | 0.4545 | 0.02979167
9.075 | 14633.32 | 0.4545 | 0.02979167
9.07667 | 14641.83 | 0.4545 | 0.02979167
9.07833 | 14651.61 | 0.4545 | 0.029875
9.08 | 14662.31 | 0.4547 | 0.029875
9.08167 | 14666.61 | 0.4547 | 0.029875
9.08333 | 14660.75 | 0.4547 | 0.029875
9.085 | 14649.96 | 0.4547 | 0.029875
9.08667 | 14638.35 | 0.4547 | 0.029875
9.08833 | 14627.38 | 0.4547 | 0.029875
9.09 | 14618.14 | 0.4547 | 0.029875
9.09167 | 14610.64 | 0.4547 | 0.029875
9.09333 | 14604.79 | 0.4547 | 0.029875
9.095 | 14600.49 | 0.4547 | 0.029875
9.09667 | 14597.93 | 0.4547 | 0.029875
9.09833 | 14597.66 | 0.4547 | 0.029875
9.1 | 14598.94 | 0.4547 | 0.029875
9.10167 | 14602.14 | 0.4547 | 0.029875
9.10333 | 14606.9 | 0.4547 | 0.029875
9.105 | 14612.75 | 0.4547 | 0.029875
9.10667 | 14620.25 | 0.4547 | 0.029875
9.10833 | 14629.21 | 0.4547 | 0.029875
9.11 | 14639.08 | 0.4547 | 0.029875
9.11167 | 14650.24 | 0.4547 | 0.03
9.11333 | 14662.22 | 0.455 | 0.03
9.115 | 14666.61 | 0.455 | 0.03
9.11667 | 14661.58 | 0.455 | 0.03
9.11833 | 14652.34 | 0.455 | 0.03
9.12 | 14642.37 | 0.455 | 0.03
9.12167 | 14633.14 | 0.455 | 0.03
9.12333 | 14625.46 | 0.455 | 0.03
9.125 | 14619.24 | 0.455 | 0.03
9.12667 | 14614.12 | 0.455 | 0.03
9.12833 | 14611.38 | 0.455 | 0.03
9.13 | 14610.28 | 0.455 | 0.03
9.13167 | 14611.01 | 0.455 | 0.03
9.13333 | 14613.39 | 0.455 | 0.03
9.135 | 14617.5 | 0.455 | 0.03
9.13667 | 14623.26 | 0.455 | 0.03
9.13833 | 14630.4 | 0.455 | 0.03
9.14 | 14638.99 | 0.455 | 0.03
9.14167 | 14648.59 | 0.455 | 0.03008333
9.14333 | 14659.47 | 0.4552 | 0.03008333
9.145 | 14664.96 | 0.4552 | 0.03008333
9.14667 | 14659.57 | 0.4552 | 0.03008333
9.14833 | 14649.23 | 0.4552 | 0.03008333
9.15 | 14637.8 | 0.4552 | 0.03008333
9.15167 | 14626.83 | 0.4552 | 0.03008333
9.15333 | 14617.41 | 0.4552 | 0.03008333
9.155 | 14609.82 | 0.4552 | 0.03008333
9.15667 | 14603.88 | 0.4552 | 0.03008333
9.15833 | 14599.58 | 0.4552 | 0.03008333
9.16 | 14597.02 | 0.4552 | 0.03008333
9.16167 | 14596.29 | 0.4552 | 0.03008333
9.16333 | 14597.57 | 0.4552 | 0.03008333
9.165 | 14600.4 | 0.4552 | 0.03008333
9.16667 | 14604.98 | 0.4552 | 0.03008333
9.16833 | 14611.01 | 0.4552 | 0.03008333
9.17 | 14618.42 | 0.4552 | 0.03008333
9.17167 | 14627.47 | 0.4552 | 0.03008333
9.17333 | 14637.71 | 0.4552 | 0.03008333
9.175 | 14649.05 | 0.4552 | 0.03020833
9.17667 | 14661.49 | 0.4555 | 0.03020833
9.17833 | 14670.9 | 0.4555 | 0.03020833
9.18 | 14668.98 | 0.4555 | 0.03020833
9.18167 | 14661.21 | 0.4555 | 0.03020833
9.18333 | 14651.79 | 0.4555 | 0.03020833
9.185 | 14642.1 | 0.4555 | 0.03020833
9.18667 | 14633.96 | 0.4555 | 0.03020833
9.18833 | 14626.74 | 0.4555 | 0.03020833
9.19 | 14621.43 | 0.4555 | 0.03020833
9.19167 | 14618.14 | 0.4555 | 0.03020833
9.19333 | 14616.86 | 0.4555 | 0.03020833
9.195 | 14617.59 | 0.4555 | 0.03020833
9.19667 | 14619.79 | 0.4555 | 0.03020833
9.19833 | 14623.35 | 0.4555 | 0.03020833
9.2 | 14628.29 | 0.4555 | 0.03020833
9.20167 | 14635.15 | 0.4555 | 0.03020833
9.20333 | 14643.29 | 0.4555 | 0.03020833
9.205 | 14652.71 | 0.4555 | 0.03029167
9.20667 | 14663.13 | 0.4557 | 0.03029167
9.20833 | 14669.08 | 0.4557 | 0.03029167
9.21 | 14664.23 | 0.4557 | 0.03029167
9.21167 | 14653.8 | 0.4557 | 0.03029167
9.21333 | 14641.64 | 0.4557 | 0.03029167
9.215 | 14629.85 | 0.4557 | 0.03029167
9.21667 | 14619.88 | 0.4557 | 0.03029167
9.21833 | 14611.74 | 0.4557 | 0.03029167
9.22 | 14605.07 | 0.4557 | 0.03029167
9.22167 | 14600.13 | 0.4557 | 0.03029167
9.22333 | 14596.93 | 0.4557 | 0.03029167
9.225 | 14595.65 | 0.4557 | 0.03029167
9.22667 | 14596.38 | 0.4557 | 0.03029167
9.22833 | 14599.12 | 0.4557 | 0.03029167
9.23 | 14603.6 | 0.4557 | 0.03029167
9.23167 | 14609.36 | 0.4557 | 0.03029167
9.23333 | 14616.5 | 0.4557 | 0.03029167
9.235 | 14625 | 0.4557 | 0.03029167
9.23667 | 14635.15 | 0.4557 | 0.03029167
9.23833 | 14646.31 | 0.4557 | 0.03041667
9.24 | 14658.74 | 0.456 | 0.03041667
9.24167 | 14668.07 | 0.456 | 0.03041667
9.24333 | 14666.15 | 0.456 | 0.03041667
9.245 | 14658.19 | 0.456 | 0.03041667
9.24667 | 14648.14 | 0.456 | 0.03041667
9.24833 | 14638.35 | 0.456 | 0.03041667
9.25 | 14629.94 | 0.456 | 0.03041667
9.25167 | 14622.71 | 0.456 | 0.03041667
9.25333 | 14617.05 | 0.456 | 0.03041667
9.255 | 14613.3 | 0.456 | 0.03041667
9.25667 | 14611.47 | 0.456 | 0.03041667
9.25833 | 14611.47 | 0.456 | 0.03041667
9.26 | 14613.2 | 0.456 | 0.03041667
9.26167 | 14616.86 | 0.456 | 0.03041667
9.26333 | 14621.71 | 0.456 | 0.03041667
9.265 | 14628.11 | 0.456 | 0.03041667
9.26667 | 14636.25 | 0.456 | 0.03041667
9.26833 | 14645.57 | 0.456 | 0.03041667
9.27 | 14655.91 | 0.456 | 0.0305
9.27167 | 14665.97 | 0.4562 | 0.0305
9.27333 | 14665.6 | 0.4562 | 0.0305
9.275 | 14657.65 | 0.4562 | 0.0305
9.27667 | 14646.95 | 0.4562 | 0.0305
9.27833 | 14636.06 | 0.4562 | 0.0305
9.28 | 14626.46 | 0.4562 | 0.0305
9.28167 | 14618.23 | 0.4562 | 0.0305
9.28333 | 14611.56 | 0.4562 | 0.0305
9.285 | 14606.53 | 0.4562 | 0.0305
9.28667 | 14602.96 | 0.4562 | 0.0305
9.28833 | 14601.32 | 0.4562 | 0.0305
9.29 | 14601.59 | 0.4562 | 0.0305
9.29167 | 14604.06 | 0.4562 | 0.0305
9.29333 | 14608.18 | 0.4562 | 0.0305
9.295 | 14613.66 | 0.4562 | 0.0305
9.29667 | 14620.43 | 0.4562 | 0.0305
9.29833 | 14628.75 | 0.4562 | 0.0305
9.3 | 14638.63 | 0.4562 | 0.0305
9.30167 | 14649.78 | 0.4562 | 0.0305
9.30333 | 14661.85 | 0.4562 | 0.030625
9.305 | 14672 | 0.4565 | 0.030625
9.30667 | 14671.27 | 0.4565 | 0.030625
9.30833 | 14663.68 | 0.4565 | 0.030625
9.31 | 14653.8 | 0.4565 | 0.030625
9.31167 | 14644.11 | 0.4565 | 0.030625
9.31333 | 14635.33 | 0.4565 | 0.030625
9.315 | 14628.2 | 0.4565 | 0.030625
9.31667 | 14622.62 | 0.4565 | 0.030625
9.31833 | 14618.69 | 0.4565 | 0.030625
9.32 | 14616.95 | 0.4565 | 0.030625
9.32167 | 14617.14 | 0.4565 | 0.030625
9.32333 | 14619.06 | 0.4565 | 0.030625
9.325 | 14622.44 | 0.4565 | 0.030625
9.32667 | 14627.56 | 0.4565 | 0.030625
9.32833 | 14634.24 | 0.4565 | 0.030625
9.33 | 14642.1 | 0.4565 | 0.030625
9.33167 | 14651.15 | 0.4565 | 0.030625
9.33333 | 14661.67 | 0.4565 | 0.03070833
9.335 | 14670.9 | 0.4567 | 0.03070833
9.33667 | 14669.08 | 0.4567 | 0.03070833
9.33833 | 14660.39 | 0.4567 | 0.03070833
9.34 | 14648.96 | 0.4567 | 0.03070833
9.34167 | 14637.25 | 0.4567 | 0.03070833
9.34333 | 14626.83 | 0.4567 | 0.03070833
9.345 | 14618.14 | 0.4567 | 0.03070833
9.34667 | 14611.19 | 0.4567 | 0.03070833
9.34833 | 14606.35 | 0.4567 | 0.03070833
9.35 | 14602.96 | 0.4567 | 0.03070833
9.35167 | 14601.32 | 0.4567 | 0.03070833
9.35333 | 14601.41 | 0.4567 | 0.03070833
9.355 | 14603.05 | 0.4567 | 0.03070833
9.35667 | 14606.99 | 0.4567 | 0.03070833
9.35833 | 14612.02 | 0.4567 | 0.03070833
9.36 | 14618.6 | 0.4567 | 0.03070833
9.36167 | 14626.65 | 0.4567 | 0.03070833
9.36333 | 14636.06 | 0.4567 | 0.03070833
9.365 | 14646.58 | 0.4567 | 0.03070833
9.36667 | 14658.38 | 0.4567 | 0.03083333
9.36833 | 14668.89 | 0.457 | 0.03083333
9.37 | 14668.34 | 0.457 | 0.03083333
9.37167 | 14661.03 | 0.457 | 0.03083333
9.37333 | 14651.34 | 0.457 | 0.03083333
9.375 | 14641.55 | 0.457 | 0.03083333
9.37667 | 14633.05 | 0.457 | 0.03083333
9.37833 | 14625.73 | 0.457 | 0.03083333
9.38 | 14620.25 | 0.457 | 0.03083333
9.38167 | 14616.13 | 0.457 | 0.03083333
9.38333 | 14614.39 | 0.457 | 0.03083333
9.385 | 14614.3 | 0.457 | 0.03083333
9.38667 | 14615.95 | 0.457 | 0.03083333
9.38833 | 14619.06 | 0.457 | 0.03083333
9.39 | 14623.63 | 0.457 | 0.03083333
9.39167 | 14629.76 | 0.457 | 0.03083333
9.39333 | 14637.35 | 0.457 | 0.03083333
9.395 | 14646.49 | 0.457 | 0.03083333
9.39667 | 14657.01 | 0.457 | 0.03091667
9.39833 | 14667.15 | 0.4572 | 0.03091667
9.4 | 14666.42 | 0.4572 | 0.03091667
9.40167 | 14657.92 | 0.4572 | 0.03091667
9.40333 | 14646.58 | 0.4572 | 0.03091667
9.405 | 14634.6 | 0.4572 | 0.03091667
9.40667 | 14623.9 | 0.4572 | 0.03091667
9.40833 | 14615.12 | 0.4572 | 0.03091667
9.41 | 14607.99 | 0.4572 | 0.03091667
9.41167 | 14602.6 | 0.4572 | 0.03091667
9.41333 | 14598.94 | 0.4572 | 0.03091667
9.415 | 14597.48 | 0.4572 | 0.03091667
9.41667 | 14597.39 | 0.4572 | 0.03091667
9.41833 | 14599.4 | 0.4572 | 0.03091667
9.42 | 14602.69 | 0.4572 | 0.03091667
9.42167 | 14607.99 | 0.4572 | 0.03091667
9.42333 | 14614.58 | 0.4572 | 0.03091667
9.425 | 14622.44 | 0.4572 | 0.03091667
9.42667 | 14631.77 | 0.4572 | 0.03091667
9.42833 | 14642.19 | 0.4572 | 0.03091667
9.43 | 14653.99 | 0.4572 | 0.03104167
9.43167 | 14666.7 | 0.4575 | 0.03104167
9.43333 | 14670.54 | 0.4575 | 0.03104167
9.435 | 14665.69 | 0.4575 | 0.03104167
9.43667 | 14657.1 | 0.4575 | 0.03104167
9.43833 | 14647.59 | 0.4575 | 0.03104167
9.44 | 14638.72 | 0.4575 | 0.03104167
9.44167 | 14631.49 | 0.4575 | 0.03104167
9.44333 | 14625.37 | 0.4575 | 0.03104167
9.445 | 14621.43 | 0.4575 | 0.03104167
9.44667 | 14619.24 | 0.4575 | 0.03104167
9.44833 | 14619.15 | 0.4575 | 0.03104167
9.45 | 14620.89 | 0.4575 | 0.03104167
9.45167 | 14623.99 | 0.4575 | 0.03104167
9.45333 | 14629.12 | 0.4575 | 0.03104167
9.455 | 14635.42 | 0.4575 | 0.03104167
9.45667 | 14643.29 | 0.4575 | 0.03104167
9.45833 | 14652.25 | 0.4575 | 0.03104167
9.46 | 14662.49 | 0.4575 | 0.031125
9.46167 | 14672.92 | 0.4577 | 0.031125
9.46333 | 14673.1 | 0.4577 | 0.031125
9.465 | 14664.87 | 0.4577 | 0.031125
9.46667 | 14653.35 | 0.4577 | 0.031125
9.46833 | 14641.73 | 0.4577 | 0.031125
9.47 | 14631.13 | 0.4577 | 0.031125
9.47167 | 14622.07 | 0.4577 | 0.031125
9.47333 | 14614.94 | 0.4577 | 0.031125
9.475 | 14609.27 | 0.4577 | 0.031125
9.47667 | 14605.34 | 0.4577 | 0.031125
9.47833 | 14603.15 | 0.4577 | 0.031125
9.48 | 14602.69 | 0.4577 | 0.031125
9.48167 | 14604.24 | 0.4577 | 0.031125
9.48333 | 14607.44 | 0.4577 | 0.031125
9.485 | 14612.38 | 0.4577 | 0.031125
9.48667 | 14618.6 | 0.4577 | 0.031125
9.48833 | 14626.37 | 0.4577 | 0.031125
9.49 | 14636.16 | 0.4577 | 0.031125
9.49167 | 14646.76 | 0.4577 | 0.031125
9.49333 | 14658.93 | 0.4577 | 0.03125
9.495 | 14672 | 0.458 | 0.03125
9.49667 | 14679.41 | 0.458 | 0.03125
9.49833 | 14675.93 | 0.458 | 0.03125
9.5 | 14667.8 | 0.458 | 0.03125
9.50167 | 14657.65 | 0.458 | 0.03125
9.50333 | 14648.32 | 0.458 | 0.03125
9.505 | 14640.27 | 0.458 | 0.03125
9.50667 | 14633.6 | 0.458 | 0.03125
9.50833 | 14628.75 | 0.458 | 0.03125
9.51 | 14625.55 | 0.458 | 0.03125
9.51167 | 14624.36 | 0.458 | 0.03125
9.51333 | 14625.37 | 0.458 | 0.03125
9.515 | 14628.2 | 0.458 | 0.03125
9.51667 | 14632.59 | 0.458 | 0.03125
9.51833 | 14638.26 | 0.458 | 0.03125
9.52 | 14645.85 | 0.458 | 0.03125
9.52167 | 14654.54 | 0.458 | 0.03125
9.52333 | 14664.69 | 0.458 | 0.03133333
9.525 | 14675.11 | 0.4582 | 0.03133333
9.52667 | 14675.66 | 0.4582 | 0.03133333
9.52833 | 14668.34 | 0.4582 | 0.03133333
9.53 | 14657.46 | 0.4582 | 0.03133333
9.53167 | 14645.67 | 0.4582 | 0.03133333
9.53333 | 14635.06 | 0.4582 | 0.03133333
9.535 | 14626.01 | 0.4582 | 0.03133333
9.53667 | 14618.78 | 0.4582 | 0.03133333
9.53833 | 14613.57 | 0.4582 | 0.03133333
9.54 | 14609.55 | 0.4582 | 0.03133333
9.54167 | 14606.71 | 0.4582 | 0.03133333
9.54333 | 14606.44 | 0.4582 | 0.03133333
9.545 | 14607.81 | 0.4582 | 0.03133333
9.54667 | 14610.64 | 0.4582 | 0.03133333
9.54833 | 14615.12 | 0.4582 | 0.03133333
9.55 | 14620.79 | 0.4582 | 0.03133333
9.55167 | 14628.2 | 0.4582 | 0.03133333
9.55333 | 14636.98 | 0.4582 | 0.03133333
9.555 | 14647.22 | 0.4582 | 0.03133333
9.55667 | 14658.83 | 0.4582 | 0.03145833
9.55833 | 14671.82 | 0.4585 | 0.03145833
9.56 | 14679.77 | 0.4585 | 0.03145833
9.56167 | 14676.76 | 0.4585 | 0.03145833
9.56333 | 14668.44 | 0.4585 | 0.03145833
9.565 | 14658.56 | 0.4585 | 0.03145833
9.56667 | 14648.87 | 0.4585 | 0.03145833
9.56833 | 14640.55 | 0.4585 | 0.03145833
9.57 | 14633.69 | 0.4585 | 0.03145833
9.57167 | 14628.57 | 0.4585 | 0.03145833
9.57333 | 14625.18 | 0.4585 | 0.03145833
9.575 | 14623.72 | 0.4585 | 0.03145833
9.57667 | 14624.73 | 0.4585 | 0.03145833
9.57833 | 14627.1 | 0.4585 | 0.03145833
9.58 | 14630.85 | 0.4585 | 0.03145833
9.58167 | 14636.25 | 0.4585 | 0.03145833
9.58333 | 14643.11 | 0.4585 | 0.03145833
9.585 | 14651.52 | 0.4585 | 0.03145833
9.58667 | 14661.21 | 0.4585 | 0.03154167
9.58833 | 14671.82 | 0.4587 | 0.03154167
9.59 | 14676.57 | 0.4587 | 0.03154167
9.59167 | 14671 | 0.4587 | 0.03154167
9.59333 | 14660.94 | 0.4587 | 0.03154167
9.595 | 14649.14 | 0.4587 | 0.03154167
9.59667 | 14638.44 | 0.4587 | 0.03154167
9.59833 | 14629.57 | 0.4587 | 0.03154167
9.6 | 14622.17 | 0.4587 | 0.03154167
9.60167 | 14616.5 | 0.4587 | 0.03154167
9.60333 | 14612.02 | 0.4587 | 0.03154167
9.605 | 14609.55 | 0.4587 | 0.03154167
9.60667 | 14609.27 | 0.4587 | 0.03154167
9.60833 | 14610.83 | 0.4587 | 0.03154167
9.61 | 14613.94 | 0.4587 | 0.03154167
9.61167 | 14618.69 | 0.4587 | 0.03154167
9.61333 | 14624.45 | 0.4587 | 0.03154167
9.615 | 14631.68 | 0.4587 | 0.03154167
9.61667 | 14640.18 | 0.4587 | 0.03154167
9.61833 | 14650.24 | 0.4587 | 0.03154167
9.62 | 14661.67 | 0.4587 | 0.03166667
9.62167 | 14672.37 | 0.459 | 0.03166667
9.62333 | 14672.28 | 0.459 | 0.03166667
9.625 | 14664.69 | 0.459 | 0.03166667
9.62667 | 14654.26 | 0.459 | 0.03166667
9.62833 | 14643.56 | 0.459 | 0.03166667
9.63 | 14634.05 | 0.459 | 0.03166667
9.63167 | 14625.82 | 0.459 | 0.03166667
9.63333 | 14619.24 | 0.459 | 0.03166667
9.635 | 14614.58 | 0.459 | 0.03166667
9.63667 | 14611.47 | 0.459 | 0.03166667
9.63833 | 14610.46 | 0.459 | 0.03166667
9.64 | 14611.19 | 0.459 | 0.03166667
9.64167 | 14613.75 | 0.459 | 0.03166667
9.64333 | 14617.87 | 0.459 | 0.03166667
9.645 | 14623.35 | 0.459 | 0.03166667
9.64667 | 14630.21 | 0.459 | 0.03166667
9.64833 | 14638.72 | 0.459 | 0.03166667
9.65 | 14648.68 | 0.459 | 0.03166667
9.65167 | 14659.47 | 0.459 | 0.03175
9.65333 | 14668.53 | 0.4592 | 0.03175
9.655 | 14666.79 | 0.4592 | 0.03175
9.65667 | 14658.56 | 0.4592 | 0.03175
9.65833 | 14647.95 | 0.4592 | 0.03175
9.66 | 14637.71 | 0.4592 | 0.03175
9.66167 | 14628.75 | 0.4592 | 0.03175
9.66333 | 14621.16 | 0.4592 | 0.03175
9.665 | 14615.31 | 0.4592 | 0.03175
9.66667 | 14610.74 | 0.4592 | 0.03175
9.66833 | 14608.08 | 0.4592 | 0.03175
9.67 | 14607.54 | 0.4592 | 0.03175
9.67167 | 14609 | 0.4592 | 0.03175
9.67333 | 14612.2 | 0.4592 | 0.03175
9.675 | 14616.59 | 0.4592 | 0.03175
9.67667 | 14622.53 | 0.4592 | 0.03175
9.67833 | 14629.76 | 0.4592 | 0.03175
9.68 | 14638.63 | 0.4592 | 0.03175
9.68167 | 14648.87 | 0.4592 | 0.03175
9.68333 | 14660.48 | 0.4592 | 0.031875
9.685 | 14672.82 | 0.4595 | 0.031875
9.68667 | 14677.12 | 0.4595 | 0.031875
9.68833 | 14671.91 | 0.4595 | 0.031875
9.69 | 14662.49 | 0.4595 | 0.031875
9.69167 | 14651.88 | 0.4595 | 0.031875
9.69333 | 14642.28 | 0.4595 | 0.031875
9.695 | 14633.96 | 0.4595 | 0.031875
9.69667 | 14627.1 | 0.4595 | 0.031875
9.69833 | 14621.8 | 0.4595 | 0.031875
9.7 | 14618.51 | 0.4595 | 0.031875
9.70167 | 14617.59 | 0.4595 | 0.031875
9.70333 | 14618.33 | 0.4595 | 0.031875
9.705 | 14621.07 | 0.4595 | 0.031875
9.70667 | 14624.73 | 0.4595 | 0.031875
9.70833 | 14630.12 | 0.4595 | 0.031875
9.71 | 14637.16 | 0.4595 | 0.031875
9.71167 | 14645.76 | 0.4595 | 0.031875
9.71333 | 14655.45 | 0.4595 | 0.03195833
9.715 | 14665.97 | 0.4597 | 0.03195833
9.71667 | 14670.72 | 0.4597 | 0.03195833
9.71833 | 14665.6 | 0.4597 | 0.03195833
9.72 | 14654.99 | 0.4597 | 0.03195833
9.72167 | 14643.01 | 0.4597 | 0.03195833
9.72333 | 14631.86 | 0.4597 | 0.03195833
9.725 | 14622.35 | 0.4597 | 0.03195833
9.72667 | 14614.39 | 0.4597 | 0.03195833
9.72833 | 14608.45 | 0.4597 | 0.03195833
9.73 | 14603.79 | 0.4597 | 0.03195833
9.73167 | 14601.32 | 0.4597 | 0.03195833
9.73333 | 14600.77 | 0.4597 | 0.03195833
9.735 | 14601.87 | 0.4597 | 0.03195833
9.73667 | 14604.52 | 0.4597 | 0.03195833
9.73833 | 14609 | 0.4597 | 0.03195833
9.74 | 14614.85 | 0.4597 | 0.03195833
9.74167 | 14622.07 | 0.4597 | 0.03195833
9.74333 | 14630.94 | 0.4597 | 0.03195833
9.745 | 14641.37 | 0.4597 | 0.03195833
9.74667 | 14652.43 | 0.4597 | 0.03208333
9.74833 | 14664.59 | 0.46 | 0.03208333
9.75 | 14670.81 | 0.46 | 0.03208333
9.75167 | 14666.79 | 0.46 | 0.03208333
9.75333 | 14657.92 | 0.46 | 0.03208333
9.755 | 14647.77 | 0.46 | 0.03208333
9.75667 | 14638.17 | 0.46 | 0.03208333
9.75833 | 14629.85 | 0.46 | 0.03208333
9.76 | 14622.99 | 0.46 | 0.03208333
9.76167 | 14618.14 | 0.46 | 0.03208333
9.76333 | 14614.94 | 0.46 | 0.03208333
9.765 | 14613.75 | 0.46 | 0.03208333
9.76667 | 14613.94 | 0.46 | 0.03208333
9.76833 | 14615.86 | 0.46 | 0.03208333
9.77 | 14619.51 | 0.46 | 0.03208333
9.77167 | 14625 | 0.46 | 0.03208333
9.77333 | 14631.77 | 0.46 | 0.03208333
9.775 | 14640.09 | 0.46 | 0.03208333
9.77667 | 14650.06 | 0.46 | 0.03216667
9.77833 | 14661.12 | 0.4602 | 0.03216667
9.78 | 14664.5 | 0.4602 | 0.03216667
9.78167 | 14657.92 | 0.4602 | 0.03216667
9.78333 | 14646.58 | 0.4602 | 0.03216667
9.785 | 14634.05 | 0.4602 | 0.03216667
9.78667 | 14622.17 | 0.4602 | 0.03216667
9.78833 | 14612.56 | 0.4602 | 0.03216667
9.79 | 14604.52 | 0.4602 | 0.03216667
9.79167 | 14598.39 | 0.4602 | 0.03216667
9.79333 | 14594 | 0.4602 | 0.03216667
9.795 | 14590.98 | 0.4602 | 0.03216667
9.79667 | 14590.16 | 0.4602 | 0.03216667
9.79833 | 14590.89 | 0.4602 | 0.03216667
9.8 | 14593.54 | 0.4602 | 0.03216667
9.80167 | 14597.93 | 0.4602 | 0.03216667
9.80333 | 14603.79 | 0.4602 | 0.03216667
9.805 | 14611.01 | 0.4602 | 0.03216667
9.80667 | 14619.51 | 0.4602 | 0.03216667
9.80833 | 14629.21 | 0.4602 | 0.03216667
9.81 | 14640.27 | 0.4602 | 0.03216667
9.81167 | 14652.8 | 0.4602 | 0.03229167
9.81333 | 14666.24 | 0.4605 | 0.03229167
9.815 | 14672.64 | 0.4605 | 0.03229167
9.81667 | 14669.81 | 0.4605 | 0.03229167
9.81833 | 14662.49 | 0.4605 | 0.03229167
9.82 | 14654.08 | 0.4605 | 0.03229167
9.82167 | 14646.21 | 0.4605 | 0.03229167
9.82333 | 14639.54 | 0.4605 | 0.03229167
9.825 | 14634.88 | 0.4605 | 0.03229167
9.82667 | 14631.77 | 0.4605 | 0.03229167
9.82833 | 14630.85 | 0.4605 | 0.03229167
9.83 | 14631.4 | 0.4605 | 0.03229167
9.83167 | 14633.87 | 0.4605 | 0.03229167
9.83333 | 14637.89 | 0.4605 | 0.03229167
9.835 | 14643.29 | 0.4605 | 0.03229167
9.83667 | 14650.15 | 0.4605 | 0.03229167
9.83833 | 14658.38 | 0.4605 | 0.03229167
9.84 | 14667.7 | 0.4605 | 0.032375
9.84167 | 14676.39 | 0.4607 | 0.032375
9.84333 | 14674.1 | 0.4607 | 0.032375
9.845 | 14664.41 | 0.4607 | 0.032375
9.84667 | 14651.52 | 0.4607 | 0.032375
9.84833 | 14638.81 | 0.4607 | 0.032375
9.85 | 14627.65 | 0.4607 | 0.032375
9.85167 | 14618.42 | 0.4607 | 0.032375
9.85333 | 14610.92 | 0.4607 | 0.032375
9.855 | 14605.43 | 0.4607 | 0.032375
9.85667 | 14601.59 | 0.4607 | 0.032375
9.85833 | 14599.31 | 0.4607 | 0.032375
9.86 | 14599.12 | 0.4607 | 0.032375
9.86167 | 14600.95 | 0.4607 | 0.032375
9.86333 | 14604.24 | 0.4607 | 0.032375
9.865 | 14609.09 | 0.4607 | 0.032375
9.86667 | 14615.4 | 0.4607 | 0.032375
9.86833 | 14623.35 | 0.4607 | 0.032375
9.87 | 14632.32 | 0.4607 | 0.032375
9.87167 | 14642.92 | 0.4607 | 0.032375
9.87333 | 14654.63 | 0.4607 | 0.0325
9.875 | 14667.34 | 0.461 | 0.0325
9.87667 | 14673.56 | 0.461 | 0.0325
9.87833 | 14669.44 | 0.461 | 0.0325
9.88 | 14660.57 | 0.461 | 0.0325
9.88167 | 14650.6 | 0.461 | 0.0325
9.88333 | 14641.37 | 0.461 | 0.0325
9.885 | 14633.23 | 0.461 | 0.0325
9.88667 | 14626.65 | 0.461 | 0.0325
9.88833 | 14621.89 | 0.461 | 0.0325
9.89 | 14619.06 | 0.461 | 0.0325
9.89167 | 14617.96 | 0.461 | 0.0325
9.89333 | 14618.87 | 0.461 | 0.0325
9.895 | 14621.25 | 0.461 | 0.0325
9.89667 | 14625.27 | 0.461 | 0.0325
9.89833 | 14630.85 | 0.461 | 0.0325
9.9 | 14637.62 | 0.461 | 0.0325
9.90167 | 14645.67 | 0.461 | 0.0325
9.90333 | 14655.45 | 0.461 | 0.03258333
9.905 | 14666.51 | 0.4612 | 0.03258333
9.90667 | 14669.53 | 0.4612 | 0.03258333
9.90833 | 14662.95 | 0.4612 | 0.03258333
9.91 | 14651.98 | 0.4612 | 0.03258333
9.91167 | 14639.81 | 0.4612 | 0.03258333
9.91333 | 14628.84 | 0.4612 | 0.03258333
9.915 | 14619.61 | 0.4612 | 0.03258333
9.91667 | 14612.2 | 0.4612 | 0.03258333
9.91833 | 14606.44 | 0.4612 | 0.03258333
9.92 | 14602.51 | 0.4612 | 0.03258333
9.92167 | 14600.4 | 0.4612 | 0.03258333
9.92333 | 14599.85 | 0.4612 | 0.03258333
9.925 | 14601.04 | 0.4612 | 0.03258333
9.92667 | 14603.88 | 0.4612 | 0.03258333
9.92833 | 14608.18 | 0.4612 | 0.03258333
9.93 | 14613.66 | 0.4612 | 0.03258333
9.93167 | 14620.98 | 0.4612 | 0.03258333
9.93333 | 14629.57 | 0.4612 | 0.03258333
9.935 | 14639.63 | 0.4612 | 0.03258333
9.93667 | 14651.06 | 0.4612 | 0.03270833
9.93833 | 14663.68 | 0.4615 | 0.03270833
9.94 | 14671.27 | 0.4615 | 0.03270833
9.94167 | 14667.98 | 0.4615 | 0.03270833
9.94333 | 14659.38 | 0.4615 | 0.03270833
9.945 | 14649.32 | 0.4615 | 0.03270833
9.94667 | 14640.18 | 0.4615 | 0.03270833
9.94833 | 14632.41 | 0.4615 | 0.03270833
9.95 | 14625.73 | 0.4615 | 0.03270833
9.95167 | 14620.7 | 0.4615 | 0.03270833
9.95333 | 14617.87 | 0.4615 | 0.03270833
9.955 | 14617.05 | 0.4615 | 0.03270833
9.95667 | 14617.96 | 0.4615 | 0.03270833
9.95833 | 14620.52 | 0.4615 | 0.03270833
9.96 | 14624.63 | 0.4615 | 0.03270833
9.96167 | 14629.94 | 0.4615 | 0.03270833
9.96333 | 14637.07 | 0.4615 | 0.03270833
9.965 | 14645.48 | 0.4615 | 0.03270833
9.96667 | 14655.08 | 0.4615 | 0.03279167
9.96833 | 14665.87 | 0.4617 | 0.03279167
9.97 | 14670.45 | 0.4617 | 0.03279167
9.97167 | 14664.5 | 0.4617 | 0.03279167
9.97333 | 14653.9 | 0.4617 | 0.03279167
9.975 | 14642.1 | 0.4617 | 0.03279167
9.97667 | 14631.04 | 0.4617 | 0.03279167
9.97833 | 14621.62 | 0.4617 | 0.03279167
9.98 | 14614.03 | 0.4617 | 0.03279167
9.98167 | 14607.63 | 0.4617 | 0.03279167
9.98333 | 14603.24 | 0.4617 | 0.03279167
9.985 | 14600.31 | 0.4617 | 0.03279167
9.98667 | 14599.58 | 0.4617 | 0.03279167
9.98833 | 14600.68 | 0.4617 | 0.03279167
9.99 | 14603.51 | 0.4617 | 0.03279167
9.99167 | 14607.72 | 0.4617 | 0.03279167
9.99333 | 14613.3 | 0.4617 | 0.03279167
9.995 | 14620.15 | 0.4617 | 0.03279167
9.99667 | 14628.75 | 0.4617 | 0.03279167
9.99833 | 14638.44 | 0.4617 | 0.03279167
10 | 14649.87 | 0.4617 | 0.03291667
10.00167 | 14662.22 | 0.462 | 0.03291667
10.00333 | 14671 | 0.462 | 0.03291667
10.005 | 14668.89 | 0.462 | 0.03291667
10.00667 | 14661.49 | 0.462 | 0.03291667
10.00833 | 14652.07 | 0.462 | 0.03291667
10.01 | 14642.65 | 0.462 | 0.03291667
10.01167 | 14634.33 | 0.462 | 0.03291667
10.01333 | 14627.47 | 0.462 | 0.03291667
10.015 | 14622.26 | 0.462 | 0.03291667
10.01667 | 14618.6 | 0.462 | 0.03291667
10.01833 | 14617.41 | 0.462 | 0.03291667
10.02 | 14617.96 | 0.462 | 0.03291667
10.02167 | 14619.97 | 0.462 | 0.03291667
10.02333 | 14623.45 | 0.462 | 0.03291667
10.025 | 14628.93 | 0.462 | 0.03291667
10.02667 | 14635.88 | 0.462 | 0.03291667
10.02833 | 14644.29 | 0.462 | 0.03291667
10.03 | 14654.17 | 0.462 | 0.033
10.03167 | 14664.96 | 0.4622 | 0.033
10.03333 | 14671.91 | 0.4622 | 0.033
10.035 | 14667.7 | 0.4622 | 0.033
10.03667 | 14658.1 | 0.4622 | 0.033
10.03833 | 14646.4 | 0.4622 | 0.033
10.04 | 14635.15 | 0.4622 | 0.033
10.04167 | 14625.46 | 0.4622 | 0.033
10.04333 | 14617.23 | 0.4622 | 0.033
10.045 | 14610.74 | 0.4622 | 0.033
10.04667 | 14606.07 | 0.4622 | 0.033
10.04833 | 14603.15 | 0.4622 | 0.033
10.05 | 14601.87 | 0.4622 | 0.033
10.05167 | 14602.69 | 0.4622 | 0.033
10.05333 | 14605.43 | 0.4622 | 0.033
10.055 | 14609.46 | 0.4622 | 0.033
10.05667 | 14615.31 | 0.4622 | 0.033
10.05833 | 14622.53 | 0.4622 | 0.033
10.06 | 14631.49 | 0.4622 | 0.033
10.06167 | 14641.83 | 0.4622 | 0.033
10.06333 | 14653.35 | 0.4622 | 0.033
10.065 | 14665.97 | 0.4622 | 0.033125
10.06667 | 14676.3 | 0.4625 | 0.033125
10.06833 | 14675.38 | 0.4625 | 0.033125
10.07 | 14668.07 | 0.4625 | 0.033125
10.07167 | 14658.56 | 0.4625 | 0.033125
10.07333 | 14648.78 | 0.4625 | 0.033125
10.075 | 14640.27 | 0.4625 | 0.033125
10.07667 | 14633.5 | 0.4625 | 0.033125
10.07833 | 14628.29 | 0.4625 | 0.033125
10.08 | 14624.73 | 0.4625 | 0.033125
10.08167 | 14623.08 | 0.4625 | 0.033125
10.08333 | 14623.26 | 0.4625 | 0.033125
10.085 | 14625.09 | 0.4625 | 0.033125
10.08667 | 14628.66 | 0.4625 | 0.033125
10.08833 | 14633.5 | 0.4625 | 0.033125
10.09 | 14639.72 | 0.4625 | 0.033125
10.09167 | 14647.77 | 0.4625 | 0.033125
10.09333 | 14656.91 | 0.4625 | 0.033125
10.095 | 14667.25 | 0.4625 | 0.03320833
10.09667 | 14675.2 | 0.4627 | 0.03320833
10.09833 | 14672 | 0.4627 | 0.03320833
10.1 | 14662.49 | 0.4627 | 0.03320833
10.10167 | 14650.97 | 0.4627 | 0.03320833
10.10333 | 14639.91 | 0.4627 | 0.03320833
10.105 | 14629.94 | 0.4627 | 0.03320833
10.10667 | 14621.71 | 0.4627 | 0.03320833
10.10833 | 14615.4 | 0.4627 | 0.03320833
10.11 | 14610.92 | 0.4627 | 0.03320833
10.11167 | 14607.63 | 0.4627 | 0.03320833
10.11333 | 14606.44 | 0.4627 | 0.03320833
10.115 | 14606.99 | 0.4627 | 0.03320833
10.11667 | 14609.46 | 0.4627 | 0.03320833
10.11833 | 14613.2 | 0.4627 | 0.03320833
10.12 | 14618.69 | 0.4627 | 0.03320833
10.12167 | 14625.46 | 0.4627 | 0.03320833
10.12333 | 14633.41 | 0.4627 | 0.03320833
10.125 | 14643.11 | 0.4627 | 0.03320833
10.12667 | 14653.9 | 0.4627 | 0.03333333
10.12833 | 14666.15 | 0.463 | 0.03333333
10.13 | 14675.38 | 0.463 | 0.03333333
10.13167 | 14673.01 | 0.463 | 0.03333333
10.13333 | 14664.78 | 0.463 | 0.03333333
10.135 | 14654.44 | 0.463 | 0.03333333
10.13667 | 14644.48 | 0.463 | 0.03333333
10.13833 | 14635.79 | 0.463 | 0.03333333
10.14 | 14628.57 | 0.463 | 0.03333333
10.14167 | 14622.9 | 0.463 | 0.03333333
10.14333 | 14619.15 | 0.463 | 0.03333333
10.145 | 14617.32 | 0.463 | 0.03333333
10.14667 | 14617.59 | 0.463 | 0.03333333
10.14833 | 14619.61 | 0.463 | 0.03333333
10.15 | 14623.17 | 0.463 | 0.03333333
10.15167 | 14628.2 | 0.463 | 0.03333333
10.15333 | 14634.78 | 0.463 | 0.03333333
10.155 | 14642.65 | 0.463 | 0.03333333
10.15667 | 14652.16 | 0.463 | 0.03333333
10.15833 | 14662.86 | 0.463 | 0.03341667
10.16 | 14673.92 | 0.4632 | 0.03341667
10.16167 | 14676.3 | 0.4632 | 0.03341667
10.16333 | 14669.62 | 0.4632 | 0.03341667
10.165 | 14659.11 | 0.4632 | 0.03341667
10.16667 | 14647.77 | 0.4632 | 0.03341667
10.16833 | 14637.25 | 0.4632 | 0.03341667
10.17 | 14628.38 | 0.4632 | 0.03341667
10.17167 | 14621.62 | 0.4632 | 0.03341667
10.17333 | 14616.31 | 0.4632 | 0.03341667
10.175 | 14612.84 | 0.4632 | 0.03341667
10.17667 | 14611.28 | 0.4632 | 0.03341667
10.17833 | 14611.56 | 0.4632 | 0.03341667
10.18 | 14613.57 | 0.4632 | 0.03341667
10.18167 | 14617.05 | 0.4632 | 0.03341667
10.18333 | 14622.26 | 0.4632 | 0.03341667
10.185 | 14629.02 | 0.4632 | 0.03341667
10.18667 | 14637.16 | 0.4632 | 0.03341667
10.18833 | 14646.76 | 0.4632 | 0.03341667
10.19 | 14657.65 | 0.4632 | 0.03341667
10.19167 | 14669.62 | 0.4632 | 0.03354167
10.19333 | 14681.69 | 0.4635 | 0.03354167
10.195 | 14683.71 | 0.4635 | 0.03354167
10.19667 | 14677.58 | 0.4635 | 0.03354167
10.19833 | 14668.25 | 0.4635 | 0.03354167
10.2 | 14658.56 | 0.4635 | 0.03354167
10.20167 | 14649.78 | 0.4635 | 0.03354167
10.20333 | 14642.28 | 0.4635 | 0.03354167
10.205 | 14636.71 | 0.4635 | 0.03354167
10.20667 | 14632.77 | 0.4635 | 0.03354167
10.20833 | 14631.22 | 0.4635 | 0.03354167
10.21 | 14631.22 | 0.4635 | 0.03354167
10.21167 | 14632.77 | 0.4635 | 0.03354167
10.21333 | 14635.88 | 0.4635 | 0.03354167
10.215 | 14640.36 | 0.4635 | 0.03354167
10.21667 | 14646.31 | 0.4635 | 0.03354167
10.21833 | 14653.8 | 0.4635 | 0.03354167
10.22 | 14662.67 | 0.4635 | 0.03354167
10.22167 | 14673.1 | 0.4635 | 0.033625
10.22333 | 14683.8 | 0.4637 | 0.033625
10.225 | 14685.35 | 0.4637 | 0.033625
10.22667 | 14678.13 | 0.4637 | 0.033625
10.22833 | 14667.43 | 0.4637 | 0.033625
10.23 | 14656.36 | 0.4637 | 0.033625
10.23167 | 14645.94 | 0.4637 | 0.033625
10.23333 | 14637.25 | 0.4637 | 0.033625
10.235 | 14630.21 | 0.4637 | 0.033625
10.23667 | 14624.73 | 0.4637 | 0.033625
10.23833 | 14621.34 | 0.4637 | 0.033625
10.24 | 14619.88 | 0.4637 | 0.033625
10.24167 | 14620.52 | 0.4637 | 0.033625
10.24333 | 14622.62 | 0.4637 | 0.033625
10.245 | 14626.56 | 0.4637 | 0.033625
10.24667 | 14631.77 | 0.4637 | 0.033625
10.24833 | 14638.26 | 0.4637 | 0.033625
10.25 | 14646.4 | 0.4637 | 0.033625
10.25167 | 14655.91 | 0.4637 | 0.033625
10.25333 | 14666.51 | 0.4637 | 0.033625
10.255 | 14678.49 | 0.4637 | 0.03375
10.25667 | 14688.55 | 0.464 | 0.03375
10.25833 | 14687.27 | 0.464 | 0.03375
10.26 | 14679.41 | 0.464 | 0.03375
10.26167 | 14669.26 | 0.464 | 0.03375
10.26333 | 14659.2 | 0.464 | 0.03375
10.265 | 14650.06 | 0.464 | 0.03375
10.26667 | 14642.37 | 0.464 | 0.03375
10.26833 | 14636.34 | 0.464 | 0.03375
10.27 | 14631.95 | 0.464 | 0.03375
10.27167 | 14629.85 | 0.464 | 0.03375
10.27333 | 14629.3 | 0.464 | 0.03375
10.275 | 14630.67 | 0.464 | 0.03375
10.27667 | 14633.87 | 0.464 | 0.03375
10.27833 | 14638.44 | 0.464 | 0.03375
10.28 | 14644.57 | 0.464 | 0.03375
10.28167 | 14651.98 | 0.464 | 0.03375
10.28333 | 14660.85 | 0.464 | 0.03375
10.285 | 14671.09 | 0.464 | 0.03383333
10.28667 | 14682.24 | 0.4642 | 0.03383333
10.28833 | 14684.8 | 0.4642 | 0.03383333
10.29 | 14678.31 | 0.4642 | 0.03383333
10.29167 | 14667.89 | 0.4642 | 0.03383333
10.29333 | 14656.64 | 0.4642 | 0.03383333
10.295 | 14646.4 | 0.4642 | 0.03383333
10.29667 | 14637.71 | 0.4642 | 0.03383333
10.29833 | 14630.76 | 0.4642 | 0.03383333
10.3 | 14625.46 | 0.4642 | 0.03383333
10.30167 | 14621.89 | 0.4642 | 0.03383333
10.30333 | 14620.34 | 0.4642 | 0.03383333
10.305 | 14620.98 | 0.4642 | 0.03383333
10.30667 | 14622.99 | 0.4642 | 0.03383333
10.30833 | 14626.92 | 0.4642 | 0.03383333
10.31 | 14632.32 | 0.4642 | 0.03383333
10.31167 | 14638.99 | 0.4642 | 0.03383333
10.31333 | 14647.04 | 0.4642 | 0.03383333
10.315 | 14656.55 | 0.4642 | 0.03383333
10.31667 | 14667.25 | 0.4642 | 0.03383333
10.31833 | 14679.41 | 0.4642 | 0.03395833
10.32 | 14691.3 | 0.4645 | 0.03395833
10.32167 | 14691.66 | 0.4645 | 0.03395833
10.32333 | 14684.44 | 0.4645 | 0.03395833
10.325 | 14674.2 | 0.4645 | 0.03395833
10.32667 | 14663.68 | 0.4645 | 0.03395833
10.32833 | 14654.08 | 0.4645 | 0.03395833
10.33 | 14646.03 | 0.4645 | 0.03395833
10.33167 | 14639.54 | 0.4645 | 0.03395833
10.33333 | 14634.88 | 0.4645 | 0.03395833
10.335 | 14632.59 | 0.4645 | 0.03395833
10.33667 | 14631.86 | 0.4645 | 0.03395833
10.33833 | 14633.05 | 0.4645 | 0.03395833
10.34 | 14636.06 | 0.4645 | 0.03395833
10.34167 | 14641 | 0.4645 | 0.03395833
10.34333 | 14647.5 | 0.4645 | 0.03395833
10.345 | 14655.45 | 0.4645 | 0.03395833
10.34667 | 14664.69 | 0.4645 | 0.03395833
10.34833 | 14675.29 | 0.4645 | 0.03404167
10.35 | 14686.91 | 0.4647 | 0.03404167
10.35167 | 14693.03 | 0.4647 | 0.03404167
10.35333 | 14688.37 | 0.4647 | 0.03404167
10.355 | 14678.86 | 0.4647 | 0.03404167
10.35667 | 14667.89 | 0.4647 | 0.03404167
10.35833 | 14657.46 | 0.4647 | 0.03404167
10.36 | 14648.41 | 0.4647 | 0.03404167
10.36167 | 14641.09 | 0.4647 | 0.03404167
10.36333 | 14634.97 | 0.4647 | 0.03404167
10.365 | 14630.76 | 0.4647 | 0.03404167
10.36667 | 14628.48 | 0.4647 | 0.03404167
10.36833 | 14628.02 | 0.4647 | 0.03404167
10.37 | 14629.12 | 0.4647 | 0.03404167
10.37167 | 14632.41 | 0.4647 | 0.03404167
10.37333 | 14637.07 | 0.4647 | 0.03404167
10.375 | 14642.92 | 0.4647 | 0.03404167
10.37667 | 14650.7 | 0.4647 | 0.03404167
10.37833 | 14659.57 | 0.4647 | 0.03404167
10.38 | 14669.44 | 0.4647 | 0.03404167
10.38167 | 14680.69 | 0.4647 | 0.03416667
10.38333 | 14692.39 | 0.465 | 0.03416667
10.385 | 14694.4 | 0.465 | 0.03416667
10.38667 | 14687.91 | 0.465 | 0.03416667
10.38833 | 14678.04 | 0.465 | 0.03416667
10.39 | 14667.8 | 0.465 | 0.03416667
10.39167 | 14658.56 | 0.465 | 0.03416667
10.39333 | 14651.06 | 0.465 | 0.03416667
10.395 | 14644.93 | 0.465 | 0.03416667
10.39667 | 14640.64 | 0.465 | 0.03416667
10.39833 | 14637.99 | 0.465 | 0.03416667
10.4 | 14637.16 | 0.465 | 0.03416667
10.40167 | 14638.53 | 0.465 | 0.03416667
10.40333 | 14641.55 | 0.465 | 0.03416667
10.405 | 14645.67 | 0.465 | 0.03416667
10.40667 | 14651.24 | 0.465 | 0.03416667
10.40833 | 14658.38 | 0.465 | 0.03416667
10.41 | 14666.88 | 0.465 | 0.03416667
10.41167 | 14676.57 | 0.465 | 0.03425
10.41333 | 14687.55 | 0.4652 | 0.03425
10.415 | 14693.95 | 0.4652 | 0.03425
10.41667 | 14689.38 | 0.4652 | 0.03425
10.41833 | 14679.41 | 0.4652 | 0.03425
10.42 | 14667.89 | 0.4652 | 0.03425
10.42167 | 14656.55 | 0.4652 | 0.03425
10.42333 | 14646.67 | 0.4652 | 0.03425
10.425 | 14638.9 | 0.4652 | 0.03425
10.42667 | 14632.68 | 0.4652 | 0.03425
10.42833 | 14628.29 | 0.4652 | 0.03425
10.43 | 14626.01 | 0.4652 | 0.03425
10.43167 | 14625.64 | 0.4652 | 0.03425
10.43333 | 14627.29 | 0.4652 | 0.03425
10.435 | 14630.03 | 0.4652 | 0.03425
10.43667 | 14634.78 | 0.4652 | 0.03425
10.43833 | 14640.91 | 0.4652 | 0.03425
10.44 | 14648.23 | 0.4652 | 0.03425
10.44167 | 14657.1 | 0.4652 | 0.03425
10.44333 | 14667.61 | 0.4652 | 0.03425
10.445 | 14678.86 | 0.4652 | 0.034375
10.44667 | 14691.48 | 0.4655 | 0.034375
10.44833 | 14700.07 | 0.4655 | 0.034375
10.45 | 14697.97 | 0.4655 | 0.034375
10.45167 | 14689.92 | 0.4655 | 0.034375
10.45333 | 14680.23 | 0.4655 | 0.034375
10.455 | 14671.27 | 0.4655 | 0.034375
10.45667 | 14663.31 | 0.4655 | 0.034375
10.45833 | 14656.82 | 0.4655 | 0.034375
10.46 | 14651.98 | 0.4655 | 0.034375
10.46167 | 14649.23 | 0.4655 | 0.034375
10.46333 | 14648.59 | 0.4655 | 0.034375
10.465 | 14649.6 | 0.4655 | 0.034375
10.46667 | 14652.43 | 0.4655 | 0.034375
10.46833 | 14656.82 | 0.4655 | 0.034375
10.47 | 14662.77 | 0.4655 | 0.034375
10.47167 | 14669.99 | 0.4655 | 0.034375
10.47333 | 14678.4 | 0.4655 | 0.034375
10.475 | 14687.73 | 0.4655 | 0.03445833
10.47667 | 14698.43 | 0.4657 | 0.03445833
10.47833 | 14702.36 | 0.4657 | 0.03445833
10.48 | 14695.78 | 0.4657 | 0.03445833
10.48167 | 14684.62 | 0.4657 | 0.03445833
10.48333 | 14672.55 | 0.4657 | 0.03445833
10.485 | 14661.21 | 0.4657 | 0.03445833
10.48667 | 14651.43 | 0.4657 | 0.03445833
10.48833 | 14643.65 | 0.4657 | 0.03445833
10.49 | 14637.71 | 0.4657 | 0.03445833
10.49167 | 14633.5 | 0.4657 | 0.03445833
10.49333 | 14631.22 | 0.4657 | 0.03445833
10.495 | 14631.13 | 0.4657 | 0.03445833
10.49667 | 14632.77 | 0.4657 | 0.03445833
10.49833 | 14636.06 | 0.4657 | 0.03445833
10.5 | 14640.27 | 0.4657 | 0.03445833
10.50167 | 14646.03 | 0.4657 | 0.03445833
10.50333 | 14653.26 | 0.4657 | 0.03445833
10.505 | 14661.76 | 0.4657 | 0.03445833
10.50667 | 14671.73 | 0.4657 | 0.03445833
10.50833 | 14682.61 | 0.4657 | 0.03445833
10.51 | 14694.4 | 0.4657 | 0.03458333
10.51167 | 14706.11 | 0.466 | 0.03458333
10.51333 | 14706.11 | 0.466 | 0.03458333
10.515 | 14699.71 | 0.466 | 0.03458333
10.51667 | 14690.47 | 0.466 | 0.03458333
10.51833 | 14680.69 | 0.466 | 0.03458333
10.52 | 14671.82 | 0.466 | 0.03458333
10.52167 | 14664.59 | 0.466 | 0.03458333
10.52333 | 14659.29 | 0.466 | 0.03458333
10.525 | 14655.54 | 0.466 | 0.03458333
10.52667 | 14654.17 | 0.466 | 0.03458333
10.52833 | 14654.81 | 0.466 | 0.03458333
10.53 | 14656.73 | 0.466 | 0.03458333
10.53167 | 14660.3 | 0.466 | 0.03458333
10.53333 | 14665.23 | 0.466 | 0.03458333
10.535 | 14671.91 | 0.466 | 0.03458333
10.53667 | 14680.05 | 0.466 | 0.03458333
10.53833 | 14689.74 | 0.466 | 0.03466667
10.54 | 14700.53 | 0.4662 | 0.03466667
10.54167 | 14704.74 | 0.4662 | 0.03466667
10.54333 | 14698.52 | 0.4662 | 0.03466667
10.545 | 14687.82 | 0.4662 | 0.03466667
10.54667 | 14675.66 | 0.4662 | 0.03466667
10.54833 | 14664.41 | 0.4662 | 0.03466667
10.55 | 14654.99 | 0.4662 | 0.03466667
10.55167 | 14647.04 | 0.4662 | 0.03466667
10.55333 | 14641 | 0.4662 | 0.03466667
10.555 | 14636.8 | 0.4662 | 0.03466667
10.55667 | 14633.96 | 0.4662 | 0.03466667
10.55833 | 14633.05 | 0.4662 | 0.03466667
10.56 | 14634.14 | 0.4662 | 0.03466667
10.56167 | 14636.98 | 0.4662 | 0.03466667
10.56333 | 14641.46 | 0.4662 | 0.03466667
10.565 | 14647.5 | 0.4662 | 0.03466667
10.56667 | 14654.99 | 0.4662 | 0.03466667
10.56833 | 14663.95 | 0.4662 | 0.03466667
10.57 | 14674.1 | 0.4662 | 0.03466667
10.57167 | 14685.9 | 0.4662 | 0.03466667
10.57333 | 14698.24 | 0.4662 | 0.03479167
10.575 | 14709.04 | 0.4665 | 0.03479167
10.57667 | 14708.76 | 0.4665 | 0.03479167
10.57833 | 14701.54 | 0.4665 | 0.03479167
10.58 | 14692.12 | 0.4665 | 0.03479167
10.58167 | 14682.7 | 0.4665 | 0.03479167
10.58333 | 14674.2 | 0.4665 | 0.03479167
10.585 | 14667.15 | 0.4665 | 0.03479167
10.58667 | 14661.58 | 0.4665 | 0.03479167
10.58833 | 14657.65 | 0.4665 | 0.03479167
10.59 | 14655.91 | 0.4665 | 0.03479167
10.59167 | 14656.09 | 0.4665 | 0.03479167
10.59333 | 14658.1 | 0.4665 | 0.03479167
10.595 | 14661.49 | 0.4665 | 0.03479167
10.59667 | 14666.33 | 0.4665 | 0.03479167
10.59833 | 14672.55 | 0.4665 | 0.03479167
10.6 | 14680.51 | 0.4665 | 0.03479167
10.60167 | 14689.47 | 0.4665 | 0.034875
10.60333 | 14699.8 | 0.4667 | 0.034875
10.605 | 14705.83 | 0.4667 | 0.034875
10.60667 | 14701.26 | 0.4667 | 0.034875
10.60833 | 14691.3 | 0.4667 | 0.034875
10.61 | 14679.5 | 0.4667 | 0.034875
10.61167 | 14668.34 | 0.4667 | 0.034875
10.61333 | 14658.83 | 0.4667 | 0.034875
10.615 | 14650.97 | 0.4667 | 0.034875
10.61667 | 14644.75 | 0.4667 | 0.034875
10.61833 | 14640.36 | 0.4667 | 0.034875
10.62 | 14637.89 | 0.4667 | 0.034875
10.62167 | 14637.71 | 0.4667 | 0.034875
10.62333 | 14638.81 | 0.4667 | 0.034875
10.625 | 14641.73 | 0.4667 | 0.034875
10.62667 | 14645.76 | 0.4667 | 0.034875
10.62833 | 14651.06 | 0.4667 | 0.034875
10.63 | 14657.92 | 0.4667 | 0.034875
10.63167 | 14666.15 | 0.4667 | 0.034875
10.63333 | 14675.75 | 0.4667 | 0.034875
10.635 | 14686.54 | 0.4667 | 0.035
10.63667 | 14698.52 | 0.467 | 0.035
10.63833 | 14706.84 | 0.467 | 0.035
10.64 | 14704.55 | 0.467 | 0.035
10.64167 | 14696.23 | 0.467 | 0.035
10.64333 | 14686.08 | 0.467 | 0.035
10.645 | 14675.93 | 0.467 | 0.035
10.64667 | 14667.25 | 0.467 | 0.035
10.64833 | 14660.39 | 0.467 | 0.035
10.65 | 14654.54 | 0.467 | 0.035
10.65167 | 14651.06 | 0.467 | 0.035
10.65333 | 14649.42 | 0.467 | 0.035
10.655 | 14649.6 | 0.467 | 0.035
10.65667 | 14651.52 | 0.467 | 0.035
10.65833 | 14655.27 | 0.467 | 0.035
10.66 | 14660.75 | 0.467 | 0.035
10.66167 | 14667.8 | 0.467 | 0.035
10.66333 | 14675.93 | 0.467 | 0.035
10.665 | 14685.72 | 0.467 | 0.035
10.66667 | 14696.6 | 0.467 | 0.03508333
10.66833 | 14707.48 | 0.4672 | 0.03508333
10.67 | 14707.94 | 0.4672 | 0.03508333
10.67167 | 14699.89 | 0.4672 | 0.03508333
10.67333 | 14688.64 | 0.4672 | 0.03508333
10.675 | 14677.03 | 0.4672 | 0.03508333
10.67667 | 14666.42 | 0.4672 | 0.03508333
10.67833 | 14657.37 | 0.4672 | 0.03508333
10.68 | 14650.42 | 0.4672 | 0.03508333
10.68167 | 14645.67 | 0.4672 | 0.03508333
10.68333 | 14642.28 | 0.4672 | 0.03508333
10.685 | 14640.91 | 0.4672 | 0.03508333
10.68667 | 14641.28 | 0.4672 | 0.03508333
10.68833 | 14643.84 | 0.4672 | 0.03508333
10.69 | 14647.59 | 0.4672 | 0.03508333
10.69167 | 14653.07 | 0.4672 | 0.03508333
10.69333 | 14659.75 | 0.4672 | 0.03508333
10.695 | 14667.7 | 0.4672 | 0.03508333
10.69667 | 14677.12 | 0.4672 | 0.03508333
10.69833 | 14687.64 | 0.4672 | 0.03508333
10.7 | 14699.43 | 0.4672 | 0.03520833
10.70167 | 14711.05 | 0.4675 | 0.03520833
10.70333 | 14711.69 | 0.4675 | 0.03520833
10.705 | 14704.46 | 0.4675 | 0.03520833
10.70667 | 14695.23 | 0.4675 | 0.03520833
10.70833 | 14685.53 | 0.4675 | 0.03520833
10.71 | 14676.66 | 0.4675 | 0.03520833
10.71167 | 14669.35 | 0.4675 | 0.03520833
10.71333 | 14664.23 | 0.4675 | 0.03520833
10.715 | 14660.66 | 0.4675 | 0.03520833
10.71667 | 14658.83 | 0.4675 | 0.03520833
10.71833 | 14658.83 | 0.4675 | 0.03520833
10.72 | 14661.03 | 0.4675 | 0.03520833
10.72167 | 14664.69 | 0.4675 | 0.03520833
10.72333 | 14669.9 | 0.4675 | 0.03520833
10.725 | 14676.21 | 0.4675 | 0.03520833
10.72667 | 14684.25 | 0.4675 | 0.03520833
10.72833 | 14693.31 | 0.4675 | 0.03520833
10.73 | 14703.82 | 0.4675 | 0.03529167
10.73167 | 14714.61 | 0.4677 | 0.03529167
10.73333 | 14714.43 | 0.4677 | 0.03529167
10.735 | 14706.29 | 0.4677 | 0.03529167
10.73667 | 14695.14 | 0.4677 | 0.03529167
10.73833 | 14683.71 | 0.4677 | 0.03529167
10.74 | 14673.46 | 0.4677 | 0.03529167
10.74167 | 14664.41 | 0.4677 | 0.03529167
10.74333 | 14657.28 | 0.4677 | 0.03529167
10.745 | 14651.7 | 0.4677 | 0.03529167
10.74667 | 14647.95 | 0.4677 | 0.03529167
10.74833 | 14646.03 | 0.4677 | 0.03529167
10.75 | 14646.31 | 0.4677 | 0.03529167
10.75167 | 14648.23 | 0.4677 | 0.03529167
10.75333 | 14651.7 | 0.4677 | 0.03529167
10.755 | 14656.64 | 0.4677 | 0.03529167
10.75667 | 14662.95 | 0.4677 | 0.03529167
10.75833 | 14670.81 | 0.4677 | 0.03529167
10.76 | 14680.05 | 0.4677 | 0.03529167
10.76167 | 14690.56 | 0.4677 | 0.03529167
10.76333 | 14702.36 | 0.4677 | 0.03541667
10.765 | 14715.25 | 0.468 | 0.03541667
10.76667 | 14719.83 | 0.468 | 0.03541667
10.76833 | 14714.61 | 0.468 | 0.03541667
10.77 | 14705.47 | 0.468 | 0.03541667
10.77167 | 14695.32 | 0.468 | 0.03541667
10.77333 | 14685.72 | 0.468 | 0.03541667
10.775 | 14677.85 | 0.468 | 0.03541667
10.77667 | 14671.54 | 0.468 | 0.03541667
10.77833 | 14667.25 | 0.468 | 0.03541667
10.78 | 14665.14 | 0.468 | 0.03541667
10.78167 | 14664.87 | 0.468 | 0.03541667
10.78333 | 14666.15 | 0.468 | 0.03541667
10.785 | 14669.08 | 0.468 | 0.03541667
10.78667 | 14673.28 | 0.468 | 0.03541667
10.78833 | 14679.32 | 0.468 | 0.03541667
10.79 | 14686.63 | 0.468 | 0.03541667
10.79167 | 14695.23 | 0.468 | 0.03541667
10.79333 | 14704.83 | 0.468 | 0.0355
10.795 | 14714.7 | 0.4682 | 0.0355
10.79667 | 14714.52 | 0.4682 | 0.0355
10.79833 | 14706.47 | 0.4682 | 0.0355
10.8 | 14695.5 | 0.4682 | 0.0355
10.80167 | 14684.07 | 0.4682 | 0.0355
10.80333 | 14673.65 | 0.4682 | 0.0355
10.805 | 14664.78 | 0.4682 | 0.0355
10.80667 | 14657.65 | 0.4682 | 0.0355
10.80833 | 14652.34 | 0.4682 | 0.0355
10.81 | 14648.87 | 0.4682 | 0.0355
10.81167 | 14647.77 | 0.4682 | 0.0355
10.81333 | 14648.5 | 0.4682 | 0.0355
10.815 | 14650.6 | 0.4682 | 0.0355
10.81667 | 14654.08 | 0.4682 | 0.0355
10.81833 | 14658.93 | 0.4682 | 0.0355
10.82 | 14665.14 | 0.4682 | 0.0355
10.82167 | 14672.73 | 0.4682 | 0.0355
10.82333 | 14681.97 | 0.4682 | 0.0355
10.825 | 14692.67 | 0.4682 | 0.0355
10.82667 | 14704.28 | 0.4682 | 0.035625
10.82833 | 14716.08 | 0.4685 | 0.035625
10.83 | 14717.54 | 0.4685 | 0.035625
10.83167 | 14710.41 | 0.4685 | 0.035625
10.83333 | 14700.17 | 0.4685 | 0.035625
10.835 | 14689.74 | 0.4685 | 0.035625
10.83667 | 14680.14 | 0.4685 | 0.035625
10.83833 | 14672.64 | 0.4685 | 0.035625
10.84 | 14666.79 | 0.4685 | 0.035625
10.84167 | 14662.4 | 0.4685 | 0.035625
10.84333 | 14660.11 | 0.4685 | 0.035625
10.845 | 14659.66 | 0.4685 | 0.035625
10.84667 | 14661.12 | 0.4685 | 0.035625
10.84833 | 14663.95 | 0.4685 | 0.035625
10.85 | 14668.44 | 0.4685 | 0.035625
10.85167 | 14674.56 | 0.4685 | 0.035625
10.85333 | 14681.88 | 0.4685 | 0.035625
10.855 | 14690.75 | 0.4685 | 0.035625
10.85667 | 14700.9 | 0.4685 | 0.03570833
10.85833 | 14711.96 | 0.4687 | 0.03570833
10.86 | 14716.99 | 0.4687 | 0.03570833
10.86167 | 14711.87 | 0.4687 | 0.03570833
10.86333 | 14701.99 | 0.4687 | 0.03570833
10.865 | 14690.84 | 0.4687 | 0.03570833
10.86667 | 14680.32 | 0.4687 | 0.03570833
10.86833 | 14671.45 | 0.4687 | 0.03570833
10.87 | 14664.32 | 0.4687 | 0.03570833
10.87167 | 14658.74 | 0.4687 | 0.03570833
10.87333 | 14654.99 | 0.4687 | 0.03570833
10.875 | 14653.35 | 0.4687 | 0.03570833
10.87667 | 14653.62 | 0.4687 | 0.03570833
10.87833 | 14655.36 | 0.4687 | 0.03570833
10.88 | 14658.65 | 0.4687 | 0.03570833
10.88167 | 14663.31 | 0.4687 | 0.03570833
10.88333 | 14669.44 | 0.4687 | 0.03570833
10.885 | 14676.94 | 0.4687 | 0.03570833
10.88667 | 14685.72 | 0.4687 | 0.03570833
10.88833 | 14696.14 | 0.4687 | 0.03570833
10.89 | 14707.48 | 0.4687 | 0.03583333
10.89167 | 14719.83 | 0.469 | 0.03583333
10.89333 | 14723.21 | 0.469 | 0.03583333
10.895 | 14716.99 | 0.469 | 0.03583333
10.89667 | 14707.3 | 0.469 | 0.03583333
10.89833 | 14696.69 | 0.469 | 0.03583333
10.9 | 14687.18 | 0.469 | 0.03583333
10.90167 | 14679.04 | 0.469 | 0.03583333
10.90333 | 14672.73 | 0.469 | 0.03583333
10.905 | 14668.07 | 0.469 | 0.03583333
10.90667 | 14665.23 | 0.469 | 0.03583333
10.90833 | 14664.5 | 0.469 | 0.03583333
10.91 | 14665.33 | 0.469 | 0.03583333
10.91167 | 14668.16 | 0.469 | 0.03583333
10.91333 | 14672.64 | 0.469 | 0.03583333
10.915 | 14678.31 | 0.469 | 0.03583333
10.91667 | 14685.81 | 0.469 | 0.03583333
10.91833 | 14694.4 | 0.469 | 0.03583333
10.92 | 14704.19 | 0.469 | 0.03591667
10.92167 | 14715.34 | 0.4692 | 0.03591667
10.92333 | 14721.11 | 0.4692 | 0.03591667
10.925 | 14716.35 | 0.4692 | 0.03591667
10.92667 | 14705.83 | 0.4692 | 0.03591667
10.92833 | 14694.22 | 0.4692 | 0.03591667
10.93 | 14683.07 | 0.4692 | 0.03591667
10.93167 | 14673.37 | 0.4692 | 0.03591667
10.93333 | 14665.78 | 0.4692 | 0.03591667
10.935 | 14659.75 | 0.4692 | 0.03591667
10.93667 | 14655.45 | 0.4692 | 0.03591667
10.93833 | 14653.16 | 0.4692 | 0.03591667
10.94 | 14652.8 | 0.4692 | 0.03591667
10.94167 | 14654.17 | 0.4692 | 0.03591667
10.94333 | 14657.19 | 0.4692 | 0.03591667
10.945 | 14661.94 | 0.4692 | 0.03591667
10.94667 | 14667.89 | 0.4692 | 0.03591667
10.94833 | 14675.38 | 0.4692 | 0.03591667
10.95 | 14684.07 | 0.4692 | 0.03591667
10.95167 | 14694.04 | 0.4692 | 0.03591667
10.95333 | 14705.38 | 0.4692 | 0.03604167
10.955 | 14717.72 | 0.4695 | 0.03604167
10.95667 | 14727.14 | 0.4695 | 0.03604167
10.95833 | 14725.31 | 0.4695 | 0.03604167
10.96 | 14717.72 | 0.4695 | 0.03604167
10.96167 | 14708.3 | 0.4695 | 0.03604167
10.96333 | 14699.43 | 0.4695 | 0.03604167
10.965 | 14691.48 | 0.4695 | 0.03604167
10.96667 | 14685.26 | 0.4695 | 0.03604167
10.96833 | 14680.51 | 0.4695 | 0.03604167
10.97 | 14678.04 | 0.4695 | 0.03604167
10.97167 | 14677.3 | 0.4695 | 0.03604167
10.97333 | 14678.04 | 0.4695 | 0.03604167
10.975 | 14680.41 | 0.4695 | 0.03604167
10.97667 | 14684.16 | 0.4695 | 0.03604167
10.97833 | 14689.38 | 0.4695 | 0.03604167
10.98 | 14695.96 | 0.4695 | 0.03604167
10.98167 | 14703.91 | 0.4695 | 0.03604167
10.98333 | 14713.15 | 0.4695 | 0.036125
10.985 | 14723.12 | 0.4697 | 0.036125
10.98667 | 14723.57 | 0.4697 | 0.036125
10.98833 | 14715.53 | 0.4697 | 0.036125
10.99 | 14703.73 | 0.4697 | 0.036125
10.99167 | 14691.66 | 0.4697 | 0.036125
10.99333 | 14680.41 | 0.4697 | 0.036125
10.995 | 14671 | 0.4697 | 0.036125
10.99667 | 14663.5 | 0.4697 | 0.036125
10.99833 | 14657.55 | 0.4697 | 0.036125
11 | 14653.62 | 0.4697 | 0.036125
11.00167 | 14651.88 | 0.4697 | 0.036125
11.00333 | 14651.79 | 0.4697 | 0.036125
11.005 | 14654.08 | 0.4697 | 0.036125
11.00667 | 14657.65 | 0.4697 | 0.036125
11.00833 | 14662.31 | 0.4697 | 0.036125
11.01 | 14668.25 | 0.4697 | 0.036125
11.01167 | 14675.48 | 0.4697 | 0.036125
11.01333 | 14684.53 | 0.4697 | 0.036125
11.015 | 14694.4 | 0.4697 | 0.036125
11.01667 | 14705.65 | 0.4697 | 0.03625
11.01833 | 14718.27 | 0.47 | 0.03625
11.02 | 14726.96 | 0.47 | 0.03625
11.02167 | 14724.67 | 0.47 | 0.03625
11.02333 | 14716.9 | 0.47 | 0.03625
11.025 | 14707.3 | 0.47 | 0.03625
11.02667 | 14697.88 | 0.47 | 0.03625
11.02833 | 14689.47 | 0.47 | 0.03625
11.03 | 14682.88 | 0.47 | 0.03625
11.03167 | 14678.22 | 0.47 | 0.03625
11.03333 | 14675.48 | 0.47 | 0.03625
11.035 | 14674.56 | 0.47 | 0.03625
11.03667 | 14675.29 | 0.47 | 0.03625
11.03833 | 14677.95 | 0.47 | 0.03625
11.04 | 14682.15 | 0.47 | 0.03625
11.04167 | 14687.64 | 0.47 | 0.03625
11.04333 | 14695.04 | 0.47 | 0.03625
11.045 | 14703.46 | 0.47 | 0.03625
11.04667 | 14713.15 | 0.47 | 0.03633333
11.04833 | 14722.48 | 0.4702 | 0.03633333
11.05 | 14720.83 | 0.4702 | 0.03633333
11.05167 | 14711.41 | 0.4702 | 0.03633333
11.05333 | 14699.34 | 0.4702 | 0.03633333
11.055 | 14687.27 | 0.4702 | 0.03633333
11.05667 | 14676.12 | 0.4702 | 0.03633333
11.05833 | 14666.79 | 0.4702 | 0.03633333
11.06 | 14659.29 | 0.4702 | 0.03633333
11.06167 | 14653.44 | 0.4702 | 0.03633333
11.06333 | 14649.42 | 0.4702 | 0.03633333
11.065 | 14647.22 | 0.4702 | 0.03633333
11.06667 | 14647.04 | 0.4702 | 0.03633333
11.06833 | 14648.78 | 0.4702 | 0.03633333
11.07 | 14652.16 | 0.4702 | 0.03633333
11.07167 | 14656.82 | 0.4702 | 0.03633333
11.07333 | 14662.95 | 0.4702 | 0.03633333
11.075 | 14670.72 | 0.4702 | 0.03633333
11.07667 | 14679.32 | 0.4702 | 0.03633333
11.07833 | 14689.56 | 0.4702 | 0.03633333
11.08 | 14700.99 | 0.4702 | 0.03633333
11.08167 | 14713.33 | 0.4702 | 0.03645833
11.08333 | 14725.59 | 0.4705 | 0.03645833
11.085 | 14727.23 | 0.4705 | 0.03645833
11.08667 | 14721.2 | 0.4705 | 0.03645833
11.08833 | 14712.33 | 0.4705 | 0.03645833
11.09 | 14703.27 | 0.4705 | 0.03645833
11.09167 | 14694.95 | 0.4705 | 0.03645833
11.09333 | 14688.28 | 0.4705 | 0.03645833
11.095 | 14683.52 | 0.4705 | 0.03645833
11.09667 | 14680.51 | 0.4705 | 0.03645833
11.09833 | 14679.41 | 0.4705 | 0.03645833
11.1 | 14679.87 | 0.4705 | 0.03645833
11.10167 | 14682.33 | 0.4705 | 0.03645833
11.10333 | 14686.08 | 0.4705 | 0.03645833
11.105 | 14691.39 | 0.4705 | 0.03645833
11.10667 | 14698.34 | 0.4705 | 0.03645833
11.10833 | 14706.38 | 0.4705 | 0.03645833
11.11 | 14715.98 | 0.4705 | 0.03654167
11.11167 | 14726.32 | 0.4707 | 0.03654167
11.11333 | 14726.96 | 0.4707 | 0.03654167
11.115 | 14718.45 | 0.4707 | 0.03654167
11.11667 | 14706.02 | 0.4707 | 0.03654167
11.11833 | 14693.4 | 0.4707 | 0.03654167
11.12 | 14681.79 | 0.4707 | 0.03654167
11.12167 | 14672 | 0.4707 | 0.03654167
11.12333 | 14664.32 | 0.4707 | 0.03654167
11.125 | 14657.92 | 0.4707 | 0.03654167
11.12667 | 14653.26 | 0.4707 | 0.03654167
11.12833 | 14650.6 | 0.4707 | 0.03654167
11.13 | 14649.78 | 0.4707 | 0.03654167
11.13167 | 14651.15 | 0.4707 | 0.03654167
11.13333 | 14654.26 | 0.4707 | 0.03654167
11.135 | 14658.38 | 0.4707 | 0.03654167
11.13667 | 14664.23 | 0.4707 | 0.03654167
11.13833 | 14671.64 | 0.4707 | 0.03654167
11.14 | 14680.32 | 0.4707 | 0.03654167
11.14167 | 14690.2 | 0.4707 | 0.03654167
11.14333 | 14701.35 | 0.4707 | 0.03654167
11.145 | 14713.97 | 0.4707 | 0.03666667
11.14667 | 14724.12 | 0.471 | 0.03666667
11.14833 | 14722.29 | 0.471 | 0.03666667
11.15 | 14714.52 | 0.471 | 0.03666667
11.15167 | 14704.65 | 0.471 | 0.03666667
11.15333 | 14695.04 | 0.471 | 0.03666667
11.155 | 14686.54 | 0.471 | 0.03666667
11.15667 | 14679.68 | 0.471 | 0.03666667
11.15833 | 14674.65 | 0.471 | 0.03666667
11.16 | 14671.18 | 0.471 | 0.03666667
11.16167 | 14669.72 | 0.471 | 0.03666667
11.16333 | 14670.17 | 0.471 | 0.03666667
11.165 | 14672.37 | 0.471 | 0.03666667
11.16667 | 14675.93 | 0.471 | 0.03666667
11.16833 | 14681.42 | 0.471 | 0.03666667
11.17 | 14687.82 | 0.471 | 0.03666667
11.17167 | 14695.96 | 0.471 | 0.03666667
11.17333 | 14705.38 | 0.471 | 0.03666667
11.175 | 14716.53 | 0.471 | 0.03675
11.17667 | 14727.41 | 0.4712 | 0.03675
11.17833 | 14727.23 | 0.4712 | 0.03675
11.18 | 14719.37 | 0.4712 | 0.03675
11.18167 | 14708.3 | 0.4712 | 0.03675
11.18333 | 14697.24 | 0.4712 | 0.03675
11.185 | 14687.27 | 0.4712 | 0.03675
11.18667 | 14679.59 | 0.4712 | 0.03675
11.18833 | 14673.56 | 0.4712 | 0.03675
11.19 | 14668.89 | 0.4712 | 0.03675
11.19167 | 14666.15 | 0.4712 | 0.03675
11.19333 | 14665.6 | 0.4712 | 0.03675
11.195 | 14666.7 | 0.4712 | 0.03675
11.19667 | 14668.98 | 0.4712 | 0.03675
11.19833 | 14672.73 | 0.4712 | 0.03675
11.2 | 14678.13 | 0.4712 | 0.03675
11.20167 | 14685.08 | 0.4712 | 0.03675
11.20333 | 14693.67 | 0.4712 | 0.03675
11.205 | 14703.27 | 0.4712 | 0.03675
11.20667 | 14714.16 | 0.4712 | 0.03675
11.20833 | 14726.04 | 0.4712 | 0.036875
11.21 | 14736.19 | 0.4715 | 0.036875
11.21167 | 14735.28 | 0.4715 | 0.036875
11.21333 | 14727.78 | 0.4715 | 0.036875
11.215 | 14717.63 | 0.4715 | 0.036875
11.21667 | 14707.66 | 0.4715 | 0.036875
11.21833 | 14699.07 | 0.4715 | 0.036875
11.22 | 14691.84 | 0.4715 | 0.036875
11.22167 | 14686.17 | 0.4715 | 0.036875
11.22333 | 14682.61 | 0.4715 | 0.036875
11.225 | 14681.15 | 0.4715 | 0.036875
11.22667 | 14681.6 | 0.4715 | 0.036875
11.22833 | 14683.71 | 0.4715 | 0.036875
11.23 | 14687.27 | 0.4715 | 0.036875
11.23167 | 14692.39 | 0.4715 | 0.036875
11.23333 | 14698.79 | 0.4715 | 0.036875
11.235 | 14706.57 | 0.4715 | 0.036875
11.23667 | 14715.71 | 0.4715 | 0.036875
11.23833 | 14725.77 | 0.4715 | 0.03695833
11.24 | 14733.36 | 0.4717 | 0.03695833
11.24167 | 14729.52 | 0.4717 | 0.03695833
11.24333 | 14719.37 | 0.4717 | 0.03695833
11.245 | 14706.75 | 0.4717 | 0.03695833
11.24667 | 14694.68 | 0.4717 | 0.03695833
11.24833 | 14684.16 | 0.4717 | 0.03695833
11.25 | 14675.57 | 0.4717 | 0.03695833
11.25167 | 14668.8 | 0.4717 | 0.03695833
11.25333 | 14664.05 | 0.4717 | 0.03695833
11.255 | 14661.03 | 0.4717 | 0.03695833
11.25667 | 14659.75 | 0.4717 | 0.03695833
11.25833 | 14660.3 | 0.4717 | 0.03695833
11.26 | 14662.58 | 0.4717 | 0.03695833
11.26167 | 14666.7 | 0.4717 | 0.03695833
11.26333 | 14672.09 | 0.4717 | 0.03695833
11.265 | 14678.86 | 0.4717 | 0.03695833
11.26667 | 14687 | 0.4717 | 0.03695833
11.26833 | 14696.69 | 0.4717 | 0.03695833
11.27 | 14707.3 | 0.4717 | 0.03695833
11.27167 | 14719.37 | 0.4717 | 0.03708333
11.27333 | 14732.08 | 0.472 | 0.03708333
11.275 | 14735.1 | 0.472 | 0.03708333
11.27667 | 14729.15 | 0.472 | 0.03708333
11.27833 | 14719.55 | 0.472 | 0.03708333
11.28 | 14709.4 | 0.472 | 0.03708333
11.28167 | 14700.44 | 0.472 | 0.03708333
11.28333 | 14692.85 | 0.472 | 0.03708333
11.285 | 14686.91 | 0.472 | 0.03708333
11.28667 | 14682.79 | 0.472 | 0.03708333
11.28833 | 14680.6 | 0.472 | 0.03708333
11.29 | 14680.41 | 0.472 | 0.03708333
11.29167 | 14681.97 | 0.472 | 0.03708333
11.29333 | 14684.89 | 0.472 | 0.03708333
11.295 | 14689.47 | 0.472 | 0.03708333
11.29667 | 14695.5 | 0.472 | 0.03708333
11.29833 | 14703.27 | 0.472 | 0.03708333
11.3 | 14712.24 | 0.472 | 0.03708333
11.30167 | 14722.02 | 0.472 | 0.03716667
11.30333 | 14731.07 | 0.4722 | 0.03716667
11.305 | 14729.43 | 0.4722 | 0.03716667
11.30667 | 14721.11 | 0.4722 | 0.03716667
11.30833 | 14709.95 | 0.4722 | 0.03716667
11.31 | 14698.43 | 0.4722 | 0.03716667
11.31167 | 14688.19 | 0.4722 | 0.03716667
11.31333 | 14680.14 | 0.4722 | 0.03716667
11.315 | 14673.46 | 0.4722 | 0.03716667
11.31667 | 14668.44 | 0.4722 | 0.03716667
11.31833 | 14665.42 | 0.4722 | 0.03716667
11.32 | 14664.23 | 0.4722 | 0.03716667
11.32167 | 14665.14 | 0.4722 | 0.03716667
11.32333 | 14667.89 | 0.4722 | 0.03716667
11.325 | 14671.82 | 0.4722 | 0.03716667
11.32667 | 14677.58 | 0.4722 | 0.03716667
11.32833 | 14684.44 | 0.4722 | 0.03716667
11.33 | 14692.76 | 0.4722 | 0.03716667
11.33167 | 14702.27 | 0.4722 | 0.03716667
11.33333 | 14712.69 | 0.4722 | 0.03716667
11.335 | 14724.58 | 0.4722 | 0.03729167
11.33667 | 14734.82 | 0.4725 | 0.03729167
11.33833 | 14733.91 | 0.4725 | 0.03729167
11.34 | 14726.41 | 0.4725 | 0.03729167
11.34167 | 14716.26 | 0.4725 | 0.03729167
11.34333 | 14706.38 | 0.4725 | 0.03729167
11.345 | 14697.51 | 0.4725 | 0.03729167
11.34667 | 14690.47 | 0.4725 | 0.03729167
11.34833 | 14684.71 | 0.4725 | 0.03729167
11.35 | 14680.87 | 0.4725 | 0.03729167
11.35167 | 14679.23 | 0.4725 | 0.03729167
11.35333 | 14679.77 | 0.4725 | 0.03729167
11.355 | 14681.51 | 0.4725 | 0.03729167
11.35667 | 14684.89 | 0.4725 | 0.03729167
11.35833 | 14689.74 | 0.4725 | 0.03729167
11.36 | 14696.14 | 0.4725 | 0.03729167
11.36167 | 14703.82 | 0.4725 | 0.03729167
11.36333 | 14713.15 | 0.4725 | 0.03729167
11.365 | 14723.85 | 0.4725 | 0.037375
11.36667 | 14734 | 0.4727 | 0.037375
11.36833 | 14733.08 | 0.4727 | 0.037375
11.37 | 14724.67 | 0.4727 | 0.037375
11.37167 | 14713.33 | 0.4727 | 0.037375
11.37333 | 14701.9 | 0.4727 | 0.037375
11.375 | 14691.57 | 0.4727 | 0.037375
11.37667 | 14682.61 | 0.4727 | 0.037375
11.37833 | 14675.75 | 0.4727 | 0.037375
11.38 | 14670.63 | 0.4727 | 0.037375
11.38167 | 14667.25 | 0.4727 | 0.037375
11.38333 | 14666.06 | 0.4727 | 0.037375
11.385 | 14666.88 | 0.4727 | 0.037375
11.38667 | 14668.98 | 0.4727 | 0.037375
11.38833 | 14673.01 | 0.4727 | 0.037375
11.39 | 14678.4 | 0.4727 | 0.037375
11.39167 | 14685.17 | 0.4727 | 0.037375
11.39333 | 14693.12 | 0.4727 | 0.037375
11.395 | 14702.91 | 0.4727 | 0.037375
11.39667 | 14713.61 | 0.4727 | 0.0375
11.39833 | 14725.77 | 0.473 | 0.0375
11.4 | 14734.82 | 0.473 | 0.0375
11.40167 | 14732.35 | 0.473 | 0.0375
11.40333 | 14723.85 | 0.473 | 0.0375
11.405 | 14713.33 | 0.473 | 0.0375
11.40667 | 14703.27 | 0.473 | 0.0375
11.40833 | 14694.31 | 0.473 | 0.0375
11.41 | 14687.09 | 0.473 | 0.0375
11.41167 | 14681.6 | 0.473 | 0.0375
11.41333 | 14677.95 | 0.473 | 0.0375
11.415 | 14675.84 | 0.473 | 0.0375
11.41667 | 14675.57 | 0.473 | 0.0375
11.41833 | 14677.21 | 0.473 | 0.0375
11.42 | 14680.51 | 0.473 | 0.0375
11.42167 | 14685.08 | 0.473 | 0.0375
11.42333 | 14691.11 | 0.473 | 0.0375
11.425 | 14698.52 | 0.473 | 0.0375
11.42667 | 14707.48 | 0.473 | 0.0375
11.42833 | 14717.63 | 0.473 | 0.03758333
11.43 | 14729.06 | 0.4732 | 0.03758333
11.43167 | 14733.54 | 0.4732 | 0.03758333
11.43333 | 14727.87 | 0.4732 | 0.03758333
11.435 | 14717.36 | 0.4732 | 0.03758333
11.43667 | 14705.65 | 0.4732 | 0.03758333
11.43833 | 14694.77 | 0.4732 | 0.03758333
11.44 | 14685.81 | 0.4732 | 0.03758333
11.44167 | 14678.59 | 0.4732 | 0.03758333
11.44333 | 14673.46 | 0.4732 | 0.03758333
11.445 | 14669.72 | 0.4732 | 0.03758333
11.44667 | 14668.25 | 0.4732 | 0.03758333
11.44833 | 14669.08 | 0.4732 | 0.03758333
11.45 | 14671.36 | 0.4732 | 0.03758333
11.45167 | 14675.11 | 0.4732 | 0.03758333
11.45333 | 14680.32 | 0.4732 | 0.03758333
11.455 | 14686.72 | 0.4732 | 0.03758333
11.45667 | 14694.68 | 0.4732 | 0.03758333
11.45833 | 14704.19 | 0.4732 | 0.03758333
11.46 | 14714.98 | 0.4732 | 0.03758333
11.46167 | 14727.23 | 0.4732 | 0.03770833
11.46333 | 14739.03 | 0.4735 | 0.03770833
11.465 | 14739.76 | 0.4735 | 0.03770833
11.46667 | 14732.9 | 0.4735 | 0.03770833
11.46833 | 14722.75 | 0.4735 | 0.03770833
11.47 | 14712.88 | 0.4735 | 0.03770833
11.47167 | 14703.91 | 0.4735 | 0.03770833
11.47333 | 14696.6 | 0.4735 | 0.03770833
11.475 | 14690.75 | 0.4735 | 0.03770833
11.47667 | 14686.91 | 0.4735 | 0.03770833
11.47833 | 14685.08 | 0.4735 | 0.03770833
11.48 | 14684.71 | 0.4735 | 0.03770833
11.48167 | 14686.54 | 0.4735 | 0.03770833
11.48333 | 14689.74 | 0.4735 | 0.03770833
11.485 | 14694.04 | 0.4735 | 0.03770833
11.48667 | 14699.98 | 0.4735 | 0.03770833
11.48833 | 14707.48 | 0.4735 | 0.03770833
11.49 | 14716.44 | 0.4735 | 0.03770833
11.49167 | 14726.59 | 0.4735 | 0.03779167
11.49333 | 14737.47 | 0.4737 | 0.03779167
11.495 | 14739.21 | 0.4737 | 0.03779167
11.49667 | 14731.62 | 0.4737 | 0.03779167
11.49833 | 14720.1 | 0.4737 | 0.03779167
11.5 | 14707.94 | 0.4737 | 0.03779167
11.50167 | 14697.24 | 0.4737 | 0.03779167
11.50333 | 14688.46 | 0.4737 | 0.03779167
11.505 | 14681.24 | 0.4737 | 0.03779167
11.50667 | 14675.93 | 0.4737 | 0.03779167
11.50833 | 14672.18 | 0.4737 | 0.03779167
11.51 | 14670.45 | 0.4737 | 0.03779167
11.51167 | 14671.09 | 0.4737 | 0.03779167
11.51333 | 14673.19 | 0.4737 | 0.03779167
11.515 | 14676.57 | 0.4737 | 0.03779167
11.51667 | 14681.6 | 0.4737 | 0.03779167
11.51833 | 14688.19 | 0.4737 | 0.03779167
11.52 | 14695.87 | 0.4737 | 0.03779167
11.52167 | 14705.01 | 0.4737 | 0.03779167
11.52333 | 14715.16 | 0.4737 | 0.03779167
11.525 | 14726.59 | 0.4737 | 0.03791667
11.52667 | 14738.94 | 0.474 | 0.03791667
11.52833 | 14747.07 | 0.474 | 0.03791667
11.53 | 14743.97 | 0.474 | 0.03791667
11.53167 | 14735.28 | 0.474 | 0.03791667
11.53333 | 14725.13 | 0.474 | 0.03791667
11.535 | 14715.44 | 0.474 | 0.03791667
11.53667 | 14707.11 | 0.474 | 0.03791667
11.53833 | 14700.44 | 0.474 | 0.03791667
11.54 | 14695.5 | 0.474 | 0.03791667
11.54167 | 14692.67 | 0.474 | 0.03791667
11.54333 | 14691.66 | 0.474 | 0.03791667
11.545 | 14692.39 | 0.474 | 0.03791667
11.54667 | 14695.23 | 0.474 | 0.03791667
11.54833 | 14699.43 | 0.474 | 0.03791667
11.55 | 14705.1 | 0.474 | 0.03791667
11.55167 | 14712.05 | 0.474 | 0.03791667
11.55333 | 14720.47 | 0.474 | 0.03791667
11.555 | 14730.25 | 0.474 | 0.038
11.55667 | 14741.13 | 0.4742 | 0.038
11.55833 | 14746.62 | 0.4742 | 0.038
11.56 | 14741.22 | 0.4742 | 0.038
11.56167 | 14730.25 | 0.4742 | 0.038
11.56333 | 14718.09 | 0.4742 | 0.038
11.565 | 14706.66 | 0.4742 | 0.038
11.56667 | 14697.15 | 0.4742 | 0.038
11.56833 | 14689.19 | 0.4742 | 0.038
11.57 | 14683.25 | 0.4742 | 0.038
11.57167 | 14679.04 | 0.4742 | 0.038
11.57333 | 14676.76 | 0.4742 | 0.038
11.575 | 14676.21 | 0.4742 | 0.038
11.57667 | 14677.67 | 0.4742 | 0.038
11.57833 | 14680.78 | 0.4742 | 0.038
11.58 | 14685.53 | 0.4742 | 0.038
11.58167 | 14691.48 | 0.4742 | 0.038
11.58333 | 14698.79 | 0.4742 | 0.038
11.585 | 14707.39 | 0.4742 | 0.038
11.58667 | 14717.63 | 0.4742 | 0.038
11.58833 | 14729.24 | 0.4742 | 0.038125
11.59 | 14741.68 | 0.4745 | 0.038125
11.59167 | 14747.71 | 0.4745 | 0.038125
11.59333 | 14742.87 | 0.4745 | 0.038125
11.595 | 14733.18 | 0.4745 | 0.038125
11.59667 | 14722.66 | 0.4745 | 0.038125
11.59833 | 14712.97 | 0.4745 | 0.038125
11.6 | 14704.65 | 0.4745 | 0.038125
11.60167 | 14697.88 | 0.4745 | 0.038125
11.60333 | 14692.94 | 0.4745 | 0.038125
11.605 | 14690.2 | 0.4745 | 0.038125
11.60667 | 14689.28 | 0.4745 | 0.038125
11.60833 | 14690.2 | 0.4745 | 0.038125
11.61 | 14692.85 | 0.4745 | 0.038125
11.61167 | 14696.69 | 0.4745 | 0.038125
11.61333 | 14702.45 | 0.4745 | 0.038125
11.615 | 14709.58 | 0.4745 | 0.038125
11.61667 | 14717.9 | 0.4745 | 0.038125
11.61833 | 14727.41 | 0.4745 | 0.03820833
11.62 | 14738.57 | 0.4747 | 0.03820833
11.62167 | 14745.7 | 0.4747 | 0.03820833
11.62333 | 14741.5 | 0.4747 | 0.03820833
11.625 | 14731.71 | 0.4747 | 0.03820833
11.62667 | 14719.83 | 0.4747 | 0.03820833
11.62833 | 14709.13 | 0.4747 | 0.03820833
11.63 | 14699.43 | 0.4747 | 0.03820833
11.63167 | 14691.84 | 0.4747 | 0.03820833
11.63333 | 14685.99 | 0.4747 | 0.03820833
11.635 | 14681.97 | 0.4747 | 0.03820833
11.63667 | 14679.77 | 0.4747 | 0.03820833
11.63833 | 14679.96 | 0.4747 | 0.03820833
11.64 | 14681.79 | 0.4747 | 0.03820833
11.64167 | 14685.26 | 0.4747 | 0.03820833
11.64333 | 14690.29 | 0.4747 | 0.03820833
11.645 | 14696.14 | 0.4747 | 0.03820833
11.64667 | 14703.55 | 0.4747 | 0.03820833
11.64833 | 14712.51 | 0.4747 | 0.03820833
11.65 | 14722.66 | 0.4747 | 0.03820833
11.65167 | 14734.18 | 0.4747 | 0.03833333
11.65333 | 14746.89 | 0.475 | 0.03833333
11.655 | 14753.75 | 0.475 | 0.03833333
11.65667 | 14749.54 | 0.475 | 0.03833333
11.65833 | 14740.67 | 0.475 | 0.03833333
11.66 | 14729.98 | 0.475 | 0.03833333
11.66167 | 14720.01 | 0.475 | 0.03833333
11.66333 | 14711.41 | 0.475 | 0.03833333
11.665 | 14704.65 | 0.475 | 0.03833333
11.66667 | 14699.71 | 0.475 | 0.03833333
11.66833 | 14696.42 | 0.475 | 0.03833333
11.67 | 14694.95 | 0.475 | 0.03833333
11.67167 | 14695.14 | 0.475 | 0.03833333
11.67333 | 14697.7 | 0.475 | 0.03833333
11.675 | 14701.45 | 0.475 | 0.03833333
11.67667 | 14706.66 | 0.475 | 0.03833333
11.67833 | 14713.24 | 0.475 | 0.03833333
11.68 | 14721.38 | 0.475 | 0.03833333
11.68167 | 14730.52 | 0.475 | 0.03833333
11.68333 | 14740.95 | 0.475 | 0.03841667
11.685 | 14751.01 | 0.4752 | 0.03841667
11.68667 | 14750.46 | 0.4752 | 0.03841667
11.68833 | 14742.14 | 0.4752 | 0.03841667
11.69 | 14730.89 | 0.4752 | 0.03841667
11.69167 | 14719.55 | 0.4752 | 0.03841667
11.69333 | 14709.58 | 0.4752 | 0.03841667
11.695 | 14701.08 | 0.4752 | 0.03841667
11.69667 | 14694.59 | 0.4752 | 0.03841667
11.69833 | 14689.74 | 0.4752 | 0.03841667
11.7 | 14686.81 | 0.4752 | 0.03841667
11.70167 | 14685.63 | 0.4752 | 0.03841667
11.70333 | 14686.54 | 0.4752 | 0.03841667
11.705 | 14689.1 | 0.4752 | 0.03841667
11.70667 | 14693.4 | 0.4752 | 0.03841667
11.70833 | 14698.98 | 0.4752 | 0.03841667
11.71 | 14706.02 | 0.4752 | 0.03841667
11.71167 | 14714.16 | 0.4752 | 0.03841667
11.71333 | 14723.57 | 0.4752 | 0.03841667
11.715 | 14734.46 | 0.4752 | 0.03841667
11.71667 | 14746.43 | 0.4752 | 0.03854167
11.71833 | 14756.31 | 0.4755 | 0.03854167
11.72 | 14754.66 | 0.4755 | 0.03854167
11.72167 | 14746.43 | 0.4755 | 0.03854167
11.72333 | 14735.83 | 0.4755 | 0.03854167
11.725 | 14725.59 | 0.4755 | 0.03854167
11.72667 | 14716.44 | 0.4755 | 0.03854167
11.72833 | 14708.85 | 0.4755 | 0.03854167
11.73 | 14703 | 0.4755 | 0.03854167
11.73167 | 14698.89 | 0.4755 | 0.03854167
11.73333 | 14697.06 | 0.4755 | 0.03854167
11.735 | 14697.33 | 0.4755 | 0.03854167
11.73667 | 14699.16 | 0.4755 | 0.03854167
11.73833 | 14702.27 | 0.4755 | 0.03854167
11.74 | 14706.93 | 0.4755 | 0.03854167
11.74167 | 14713.06 | 0.4755 | 0.03854167
11.74333 | 14720.65 | 0.4755 | 0.03854167
11.745 | 14729.88 | 0.4755 | 0.03854167
11.74667 | 14740.31 | 0.4755 | 0.038625
11.74833 | 14751.37 | 0.4757 | 0.038625
11.75 | 14753.75 | 0.4757 | 0.038625
11.75167 | 14746.98 | 0.4757 | 0.038625
11.75333 | 14736.65 | 0.4757 | 0.038625
11.755 | 14725.68 | 0.4757 | 0.038625
11.75667 | 14715.44 | 0.4757 | 0.038625
11.75833 | 14706.93 | 0.4757 | 0.038625
11.76 | 14699.89 | 0.4757 | 0.038625
11.76167 | 14694.5 | 0.4757 | 0.038625
11.76333 | 14691.02 | 0.4757 | 0.038625
11.765 | 14690.02 | 0.4757 | 0.038625
11.76667 | 14691.02 | 0.4757 | 0.038625
11.76833 | 14693.49 | 0.4757 | 0.038625
11.77 | 14697.42 | 0.4757 | 0.038625
11.77167 | 14702.82 | 0.4757 | 0.038625
11.77333 | 14709.49 | 0.4757 | 0.038625
11.775 | 14717.72 | 0.4757 | 0.038625
11.77667 | 14727.14 | 0.4757 | 0.038625
11.77833 | 14737.93 | 0.4757 | 0.038625
11.78 | 14749.82 | 0.4757 | 0.03875
11.78167 | 14760.79 | 0.476 | 0.03875
11.78333 | 14760.15 | 0.476 | 0.03875
11.785 | 14752.2 | 0.476 | 0.03875
11.78667 | 14742.14 | 0.476 | 0.03875
11.78833 | 14731.8 | 0.476 | 0.03875
11.79 | 14722.66 | 0.476 | 0.03875
11.79167 | 14715.44 | 0.476 | 0.03875
11.79333 | 14709.68 | 0.476 | 0.03875
11.795 | 14705.74 | 0.476 | 0.03875
11.79667 | 14704.1 | 0.476 | 0.03875
11.79833 | 14704.46 | 0.476 | 0.03875
11.8 | 14706.84 | 0.476 | 0.03875
11.80167 | 14710.59 | 0.476 | 0.03875
11.80333 | 14715.44 | 0.476 | 0.03875
11.805 | 14721.93 | 0.476 | 0.03875
11.80667 | 14729.88 | 0.476 | 0.03875
11.80833 | 14738.84 | 0.476 | 0.03875
11.81 | 14749.63 | 0.476 | 0.03883333
11.81167 | 14759.69 | 0.4762 | 0.03883333
11.81333 | 14758.6 | 0.4762 | 0.03883333
11.815 | 14750 | 0.4762 | 0.03883333
11.81667 | 14738.11 | 0.4762 | 0.03883333
11.81833 | 14726.68 | 0.4762 | 0.03883333
11.82 | 14716.62 | 0.4762 | 0.03883333
11.82167 | 14708.21 | 0.4762 | 0.03883333
11.82333 | 14701.72 | 0.4762 | 0.03883333
11.825 | 14696.87 | 0.4762 | 0.03883333
11.82667 | 14693.76 | 0.4762 | 0.03883333
11.82833 | 14693.03 | 0.4762 | 0.03883333
11.83 | 14694.04 | 0.4762 | 0.03883333
11.83167 | 14696.51 | 0.4762 | 0.03883333
11.83333 | 14700.62 | 0.4762 | 0.03883333
11.835 | 14705.83 | 0.4762 | 0.03883333
11.83667 | 14713.06 | 0.4762 | 0.03883333
11.83833 | 14721.47 | 0.4762 | 0.03883333
11.84 | 14731.35 | 0.4762 | 0.03883333
11.84167 | 14742.59 | 0.4762 | 0.03883333
11.84333 | 14754.76 | 0.4762 | 0.03895833
11.845 | 14766.55 | 0.4765 | 0.03895833
11.84667 | 14767.19 | 0.4765 | 0.03895833
11.84833 | 14760.24 | 0.4765 | 0.03895833
11.85 | 14750.55 | 0.4765 | 0.03895833
11.85167 | 14740.58 | 0.4765 | 0.03895833
11.85333 | 14731.62 | 0.4765 | 0.03895833
11.855 | 14724.21 | 0.4765 | 0.03895833
11.85667 | 14718.54 | 0.4765 | 0.03895833
11.85833 | 14714.7 | 0.4765 | 0.03895833
11.86 | 14713.33 | 0.4765 | 0.03895833
11.86167 | 14713.52 | 0.4765 | 0.03895833
11.86333 | 14715.34 | 0.4765 | 0.03895833
11.865 | 14718.73 | 0.4765 | 0.03895833
11.86667 | 14723.57 | 0.4765 | 0.03895833
11.86833 | 14730.16 | 0.4765 | 0.03895833
11.87 | 14738.02 | 0.4765 | 0.03895833
11.87167 | 14746.98 | 0.4765 | 0.03904167
11.87333 | 14757.32 | 0.4767 | 0.03904167
11.875 | 14764.91 | 0.4767 | 0.03904167
11.87667 | 14760.88 | 0.4767 | 0.03904167
11.87833 | 14750.27 | 0.4767 | 0.03904167
11.88 | 14737.66 | 0.4767 | 0.03904167
11.88167 | 14725.22 | 0.4767 | 0.03904167
11.88333 | 14714.52 | 0.4767 | 0.03904167
11.885 | 14705.56 | 0.4767 | 0.03904167
11.88667 | 14698.79 | 0.4767 | 0.03904167
11.88833 | 14693.86 | 0.4767 | 0.03904167
11.89 | 14690.47 | 0.4767 | 0.03904167
11.89167 | 14689.19 | 0.4767 | 0.03904167
11.89333 | 14689.56 | 0.4767 | 0.03904167
11.895 | 14691.75 | 0.4767 | 0.03904167
11.89667 | 14695.68 | 0.4767 | 0.03904167
11.89833 | 14700.9 | 0.4767 | 0.03904167
11.9 | 14707.66 | 0.4767 | 0.03904167
11.90167 | 14715.71 | 0.4767 | 0.03904167
11.90333 | 14725.22 | 0.4767 | 0.03904167
11.905 | 14735.83 | 0.4767 | 0.03904167
11.90667 | 14747.81 | 0.4767 | 0.03916667
11.90833 | 14760.42 | 0.477 | 0.03916667
11.91 | 14763.44 | 0.477 | 0.03916667
11.91167 | 14757.59 | 0.477 | 0.03916667
11.91333 | 14747.9 | 0.477 | 0.03916667
11.915 | 14737.75 | 0.477 | 0.03916667
11.91667 | 14728.6 | 0.477 | 0.03916667
11.91833 | 14721.01 | 0.477 | 0.03916667
11.92 | 14714.98 | 0.477 | 0.03916667
11.92167 | 14710.41 | 0.477 | 0.03916667
11.92333 | 14708.12 | 0.477 | 0.03916667
11.925 | 14708.03 | 0.477 | 0.03916667
11.92667 | 14709.58 | 0.477 | 0.03916667
11.92833 | 14712.78 | 0.477 | 0.03916667
11.93 | 14717.54 | 0.477 | 0.03916667
11.93167 | 14723.57 | 0.477 | 0.03916667
11.93333 | 14731.07 | 0.477 | 0.03916667
11.935 | 14739.94 | 0.477 | 0.03916667
11.93667 | 14750.27 | 0.477 | 0.03925
11.93833 | 14759.33 | 0.4772 | 0.03925
11.94 | 14757.5 | 0.4772 | 0.03925
11.94167 | 14748.45 | 0.4772 | 0.03925
11.94333 | 14736.74 | 0.4772 | 0.03925
11.945 | 14724.85 | 0.4772 | 0.03925
11.94667 | 14714.61 | 0.4772 | 0.03925
11.94833 | 14705.74 | 0.4772 | 0.03925
11.95 | 14698.89 | 0.4772 | 0.03925
11.95167 | 14693.86 | 0.4772 | 0.03925
11.95333 | 14690.38 | 0.4772 | 0.03925
11.955 | 14689.01 | 0.4772 | 0.03925
11.95667 | 14689.1 | 0.4772 | 0.03925
11.95833 | 14691.3 | 0.4772 | 0.03925
11.96 | 14695.04 | 0.4772 | 0.03925
11.96167 | 14700.26 | 0.4772 | 0.03925
11.96333 | 14706.75 | 0.4772 | 0.03925
11.965 | 14714.7 | 0.4772 | 0.03925
11.96667 | 14724.12 | 0.4772 | 0.03925
11.96833 | 14734.91 | 0.4772 | 0.03925
11.97 | 14746.89 | 0.4772 | 0.039375
11.97167 | 14757.22 | 0.4775 | 0.039375
11.97333 | 14756.68 | 0.4775 | 0.039375
11.975 | 14748.9 | 0.4775 | 0.039375
11.97667 | 14738.57 | 0.4775 | 0.039375
11.97833 | 14727.87 | 0.4775 | 0.039375
11.98 | 14718.73 | 0.4775 | 0.039375
11.98167 | 14711.14 | 0.4775 | 0.039375
11.98333 | 14705.19 | 0.4775 | 0.039375
11.985 | 14700.81 | 0.4775 | 0.039375
11.98667 | 14698.79 | 0.4775 | 0.039375
11.98833 | 14698.61 | 0.4775 | 0.039375
11.99 | 14700.44 | 0.4775 | 0.039375
11.99167 | 14703.73 | 0.4775 | 0.039375
11.99333 | 14708.49 | 0.4775 | 0.039375
11.995 | 14714.43 | 0.4775 | 0.039375
11.99667 | 14721.93 | 0.4775 | 0.039375
11.99833 | 14730.98 | 0.4775 | 0.039375
12 | 14741.31 | 0.4775 | 0.03945833
12.00167 | 14752.65 | 0.4777 | 0.03945833
12.00333 | 14760.15 | 0.4777 | 0.03945833
12.005 | 14756.31 | 0.4777 | 0.03945833
12.00667 | 14747.17 | 0.4777 | 0.03945833
12.00833 | 14736.1 | 0.4777 | 0.03945833
12.01 | 14725.68 | 0.4777 | 0.03945833
12.01167 | 14716.72 | 0.4777 | 0.03945833
12.01333 | 14709.31 | 0.4777 | 0.03945833
12.015 | 14703.82 | 0.4777 | 0.03945833
12.01667 | 14700.62 | 0.4777 | 0.03945833
12.01833 | 14698.79 | 0.4777 | 0.03945833
12.02 | 14699.07 | 0.4777 | 0.03945833
12.02167 | 14701.26 | 0.4777 | 0.03945833
12.02333 | 14705.19 | 0.4777 | 0.03945833
12.025 | 14710.22 | 0.4777 | 0.03945833
12.02667 | 14716.9 | 0.4777 | 0.03945833
12.02833 | 14724.58 | 0.4777 | 0.03945833
12.03 | 14733.82 | 0.4777 | 0.03945833
12.03167 | 14744.15 | 0.4777 | 0.03945833
12.03333 | 14755.76 | 0.4777 | 0.03958333
12.035 | 14768.56 | 0.478 | 0.03958333
12.03667 | 14772.31 | 0.478 | 0.03958333
12.03833 | 14766.55 | 0.478 | 0.03958333
12.04 | 14757.13 | 0.478 | 0.03958333
12.04167 | 14746.98 | 0.478 | 0.03958333
12.04333 | 14737.93 | 0.478 | 0.03958333
12.045 | 14729.98 | 0.478 | 0.03958333
12.04667 | 14723.57 | 0.478 | 0.03958333
12.04833 | 14718.45 | 0.478 | 0.03958333
12.05 | 14715.8 | 0.478 | 0.03958333
12.05167 | 14714.98 | 0.478 | 0.03958333
12.05333 | 14715.8 | 0.478 | 0.03958333
12.055 | 14718.18 | 0.478 | 0.03958333
12.05667 | 14722.39 | 0.478 | 0.03958333
12.05833 | 14728.05 | 0.478 | 0.03958333
12.06 | 14735.46 | 0.478 | 0.03958333
12.06167 | 14744.42 | 0.478 | 0.03958333
12.06333 | 14754.12 | 0.478 | 0.03966667
12.065 | 14765.36 | 0.4782 | 0.03966667
12.06667 | 14768.29 | 0.4782 | 0.03966667
12.06833 | 14761.61 | 0.4782 | 0.03966667
12.07 | 14750.37 | 0.4782 | 0.03966667
12.07167 | 14738.11 | 0.4782 | 0.03966667
12.07333 | 14727.05 | 0.4782 | 0.03966667
12.075 | 14717.54 | 0.4782 | 0.03966667
12.07667 | 14710.13 | 0.4782 | 0.03966667
12.07833 | 14704.1 | 0.4782 | 0.03966667
12.08 | 14700.07 | 0.4782 | 0.03966667
12.08167 | 14697.88 | 0.4782 | 0.03966667
12.08333 | 14697.7 | 0.4782 | 0.03966667
12.085 | 14699.16 | 0.4782 | 0.03966667
12.08667 | 14702.18 | 0.4782 | 0.03966667
12.08833 | 14706.93 | 0.4782 | 0.03966667
12.09 | 14713.06 | 0.4782 | 0.03966667
12.09167 | 14720.37 | 0.4782 | 0.03966667
12.09333 | 14729.52 | 0.4782 | 0.03966667
12.095 | 14739.76 | 0.4782 | 0.03966667
12.09667 | 14751.01 | 0.4782 | 0.03979167
12.09833 | 14763.63 | 0.4785 | 0.03979167
12.1 | 14772.04 | 0.4785 | 0.03979167
12.10167 | 14769.48 | 0.4785 | 0.03979167
12.10333 | 14761.16 | 0.4785 | 0.03979167
12.105 | 14751.37 | 0.4785 | 0.03979167
12.10667 | 14742.23 | 0.4785 | 0.03979167
12.10833 | 14734.46 | 0.4785 | 0.03979167
12.11 | 14728.24 | 0.4785 | 0.03979167
12.11167 | 14723.48 | 0.4785 | 0.03979167
12.11333 | 14720.83 | 0.4785 | 0.03979167
12.115 | 14720.19 | 0.4785 | 0.03979167
12.11667 | 14720.92 | 0.4785 | 0.03979167
12.11833 | 14723.57 | 0.4785 | 0.03979167
12.12 | 14727.14 | 0.4785 | 0.03979167
12.12167 | 14732.63 | 0.4785 | 0.03979167
12.12333 | 14739.21 | 0.4785 | 0.03979167
12.125 | 14746.98 | 0.4785 | 0.03979167
12.12667 | 14756.31 | 0.4785 | 0.039875
12.12833 | 14767.1 | 0.4787 | 0.039875
12.13 | 14770.67 | 0.4787 | 0.039875
12.13167 | 14764.17 | 0.4787 | 0.039875
12.13333 | 14752.84 | 0.4787 | 0.039875
12.135 | 14740.31 | 0.4787 | 0.039875
12.13667 | 14728.97 | 0.4787 | 0.039875
12.13833 | 14719.18 | 0.4787 | 0.039875
12.14 | 14711.23 | 0.4787 | 0.039875
12.14167 | 14705.01 | 0.4787 | 0.039875
12.14333 | 14700.71 | 0.4787 | 0.039875
12.145 | 14698.34 | 0.4787 | 0.039875
12.14667 | 14698.06 | 0.4787 | 0.039875
12.14833 | 14699.43 | 0.4787 | 0.039875
12.15 | 14702.36 | 0.4787 | 0.039875
12.15167 | 14707.11 | 0.4787 | 0.039875
12.15333 | 14713.15 | 0.4787 | 0.039875
12.155 | 14720.65 | 0.4787 | 0.039875
12.15667 | 14729.33 | 0.4787 | 0.039875
12.15833 | 14739.39 | 0.4787 | 0.039875
12.16 | 14750.55 | 0.4787 | 0.04
12.16167 | 14763.08 | 0.479 | 0.04
12.16333 | 14771.86 | 0.479 | 0.04
12.165 | 14769.11 | 0.479 | 0.04
12.16667 | 14760.79 | 0.479 | 0.04
12.16833 | 14750.64 | 0.479 | 0.04
12.17 | 14740.67 | 0.479 | 0.04
12.17167 | 14732.44 | 0.479 | 0.04
12.17333 | 14725.59 | 0.479 | 0.04
12.175 | 14720.19 | 0.479 | 0.04
12.17667 | 14717.17 | 0.479 | 0.04
12.17833 | 14716.08 | 0.479 | 0.04
12.18 | 14716.62 | 0.479 | 0.04
12.18167 | 14718.91 | 0.479 | 0.04
12.18333 | 14722.84 | 0.479 | 0.04
12.185 | 14728.24 | 0.479 | 0.04
12.18667 | 14735.28 | 0.479 | 0.04
12.18833 | 14743.33 | 0.479 | 0.04
12.19 | 14752.47 | 0.479 | 0.04008333
12.19167 | 14763.17 | 0.4792 | 0.04008333
12.19333 | 14770.57 | 0.4792 | 0.04008333
12.195 | 14766.55 | 0.4792 | 0.04008333
12.19667 | 14756.49 | 0.4792 | 0.04008333
12.19833 | 14744.42 | 0.4792 | 0.04008333
12.2 | 14732.99 | 0.4792 | 0.04008333
12.20167 | 14722.93 | 0.4792 | 0.04008333
12.20333 | 14714.7 | 0.4792 | 0.04008333
12.205 | 14708.3 | 0.4792 | 0.04008333
12.20667 | 14703.91 | 0.4792 | 0.04008333
12.20833 | 14701.35 | 0.4792 | 0.04008333
12.21 | 14700.44 | 0.4792 | 0.04008333
12.21167 | 14701.63 | 0.4792 | 0.04008333
12.21333 | 14704.37 | 0.4792 | 0.04008333
12.215 | 14708.58 | 0.4792 | 0.04008333
12.21667 | 14714.16 | 0.4792 | 0.04008333
12.21833 | 14721.38 | 0.4792 | 0.04008333
12.22 | 14730.07 | 0.4792 | 0.04008333
12.22167 | 14739.76 | 0.4792 | 0.04008333
12.22333 | 14750.82 | 0.4792 | 0.04008333
12.225 | 14763.08 | 0.4792 | 0.04020833
12.22667 | 14773.96 | 0.4795 | 0.04020833
12.22833 | 14773.23 | 0.4795 | 0.04020833
12.23 | 14766.09 | 0.4795 | 0.04020833
12.23167 | 14756.49 | 0.4795 | 0.04020833
12.23333 | 14747.53 | 0.4795 | 0.04020833
12.235 | 14739.3 | 0.4795 | 0.04020833
12.23667 | 14732.35 | 0.4795 | 0.04020833
12.23833 | 14726.87 | 0.4795 | 0.04020833
12.24 | 14723.57 | 0.4795 | 0.04020833
12.24167 | 14722.29 | 0.4795 | 0.04020833
12.24333 | 14723.12 | 0.4795 | 0.04020833
12.245 | 14725.22 | 0.4795 | 0.04020833
12.24667 | 14728.42 | 0.4795 | 0.04020833
12.24833 | 14733.72 | 0.4795 | 0.04020833
12.25 | 14740.67 | 0.4795 | 0.04020833
12.25167 | 14748.9 | 0.4795 | 0.04020833
12.25333 | 14758.41 | 0.4795 | 0.04029167
12.255 | 14769.02 | 0.4797 | 0.04029167
12.25667 | 14773.96 | 0.4797 | 0.04029167
12.25833 | 14768.11 | 0.4797 | 0.04029167
12.26 | 14756.86 | 0.4797 | 0.04029167
12.26167 | 14744.24 | 0.4797 | 0.04029167
12.26333 | 14732.63 | 0.4797 | 0.04029167
12.265 | 14722.57 | 0.4797 | 0.04029167
12.26667 | 14714.52 | 0.4797 | 0.04029167
12.26833 | 14708.12 | 0.4797 | 0.04029167
12.27 | 14703.55 | 0.4797 | 0.04029167
12.27167 | 14701.08 | 0.4797 | 0.04029167
12.27333 | 14700.35 | 0.4797 | 0.04029167
12.275 | 14701.45 | 0.4797 | 0.04029167
12.27667 | 14704.19 | 0.4797 | 0.04029167
12.27833 | 14708.39 | 0.4797 | 0.04029167
12.28 | 14713.88 | 0.4797 | 0.04029167
12.28167 | 14721.11 | 0.4797 | 0.04029167
12.28333 | 14729.7 | 0.4797 | 0.04029167
12.285 | 14739.94 | 0.4797 | 0.04029167
12.28667 | 14751.1 | 0.4797 | 0.04029167
12.28833 | 14763.81 | 0.4797 | 0.04041667
12.29 | 14775.15 | 0.48 | 0.04041667
12.29167 | 14775.24 | 0.48 | 0.04041667
12.29333 | 14768.11 | 0.48 | 0.04041667
12.295 | 14758.41 | 0.48 | 0.04041667
12.29667 | 14748.81 | 0.48 | 0.04041667
12.29833 | 14740.03 | 0.48 | 0.04041667
12.3 | 14733.08 | 0.48 | 0.04041667
12.30167 | 14727.51 | 0.48 | 0.04041667
12.30333 | 14724.31 | 0.48 | 0.04041667
12.305 | 14723.03 | 0.48 | 0.04041667
12.30667 | 14723.48 | 0.48 | 0.04041667
12.30833 | 14725.77 | 0.48 | 0.04041667
12.31 | 14729.33 | 0.48 | 0.04041667
12.31167 | 14734.73 | 0.48 | 0.04041667
12.31333 | 14741.41 | 0.48 | 0.04041667
12.315 | 14749.63 | 0.48 | 0.04041667
12.31667 | 14759.24 | 0.48 | 0.0405
12.31833 | 14768.84 | 0.4802 | 0.0405
12.32 | 14768.75 | 0.4802 | 0.0405
12.32167 | 14759.51 | 0.4802 | 0.0405
12.32333 | 14746.62 | 0.4802 | 0.0405
12.325 | 14733.27 | 0.4802 | 0.0405
12.32667 | 14721.38 | 0.4802 | 0.0405
12.32833 | 14711.6 | 0.4802 | 0.0405
12.33 | 14703.37 | 0.4802 | 0.0405
12.33167 | 14697.24 | 0.4802 | 0.0405
12.33333 | 14692.85 | 0.4802 | 0.0405
12.335 | 14690.11 | 0.4802 | 0.0405
12.33667 | 14689.47 | 0.4802 | 0.0405
12.33833 | 14690.84 | 0.4802 | 0.0405
12.34 | 14693.49 | 0.4802 | 0.0405
12.34167 | 14698.24 | 0.4802 | 0.0405
12.34333 | 14704.01 | 0.4802 | 0.0405
12.345 | 14711.05 | 0.4802 | 0.0405
12.34667 | 14719.55 | 0.4802 | 0.0405
12.34833 | 14729.61 | 0.4802 | 0.0405
12.35 | 14740.86 | 0.4802 | 0.0405
12.35167 | 14753.02 | 0.4802 | 0.040625
12.35333 | 14766.37 | 0.4805 | 0.040625
12.355 | 14772.86 | 0.4805 | 0.040625
12.35667 | 14769.75 | 0.4805 | 0.040625
12.35833 | 14762.07 | 0.4805 | 0.040625
12.36 | 14753.29 | 0.4805 | 0.040625
12.36167 | 14744.97 | 0.4805 | 0.040625
12.36333 | 14738.02 | 0.4805 | 0.040625
12.365 | 14732.44 | 0.4805 | 0.040625
12.36667 | 14729.7 | 0.4805 | 0.040625
12.36833 | 14728.69 | 0.4805 | 0.040625
12.37 | 14729.06 | 0.4805 | 0.040625
12.37167 | 14731.35 | 0.4805 | 0.040625
12.37333 | 14735.1 | 0.4805 | 0.040625
12.375 | 14740.12 | 0.4805 | 0.040625
12.37667 | 14746.62 | 0.4805 | 0.040625
12.37833 | 14754.48 | 0.4805 | 0.040625
12.38 | 14763.9 | 0.4805 | 0.04070833
12.38167 | 14773.5 | 0.4807 | 0.04070833
12.38333 | 14772.5 | 0.4807 | 0.04070833
12.385 | 14763.17 | 0.4807 | 0.04070833
12.38667 | 14750.55 | 0.4807 | 0.04070833
12.38833 | 14737.84 | 0.4807 | 0.04070833
12.39 | 14726.41 | 0.4807 | 0.04070833
12.39167 | 14716.44 | 0.4807 | 0.04070833
12.39333 | 14708.85 | 0.4807 | 0.04070833
12.395 | 14702.82 | 0.4807 | 0.04070833
12.39667 | 14698.7 | 0.4807 | 0.04070833
12.39833 | 14696.69 | 0.4807 | 0.04070833
12.4 | 14696.23 | 0.4807 | 0.04070833
12.40167 | 14698.06 | 0.4807 | 0.04070833
12.40333 | 14701.26 | 0.4807 | 0.04070833
12.405 | 14705.74 | 0.4807 | 0.04070833
12.40667 | 14711.6 | 0.4807 | 0.04070833
12.40833 | 14718.91 | 0.4807 | 0.04070833
12.41 | 14727.87 | 0.4807 | 0.04070833
12.41167 | 14738.11 | 0.4807 | 0.04070833
12.41333 | 14749.36 | 0.4807 | 0.04083333
12.415 | 14761.61 | 0.481 | 0.04083333
12.41667 | 14770.03 | 0.481 | 0.04083333
12.41833 | 14767.1 | 0.481 | 0.04083333
12.42 | 14759.14 | 0.481 | 0.04083333
12.42167 | 14749.18 | 0.481 | 0.04083333
12.42333 | 14739.67 | 0.481 | 0.04083333
12.425 | 14731.16 | 0.481 | 0.04083333
12.42667 | 14724.49 | 0.481 | 0.04083333
12.42833 | 14719.37 | 0.481 | 0.04083333
12.43 | 14716.53 | 0.481 | 0.04083333
12.43167 | 14715.34 | 0.481 | 0.04083333
12.43333 | 14715.98 | 0.481 | 0.04083333
12.435 | 14718.36 | 0.481 | 0.04083333
12.43667 | 14722.29 | 0.481 | 0.04083333
12.43833 | 14727.87 | 0.481 | 0.04083333
12.44 | 14734.91 | 0.481 | 0.04083333
12.44167 | 14743.33 | 0.481 | 0.04083333
12.44333 | 14753.02 | 0.481 | 0.04091667
12.445 | 14764.08 | 0.4812 | 0.04091667
12.44667 | 14768.11 | 0.4812 | 0.04091667
12.44833 | 14761.98 | 0.4812 | 0.04091667
12.45 | 14751.1 | 0.4812 | 0.04091667
12.45167 | 14739.03 | 0.4812 | 0.04091667
12.45333 | 14727.78 | 0.4812 | 0.04091667
12.455 | 14718.27 | 0.4812 | 0.04091667
12.45667 | 14710.59 | 0.4812 | 0.04091667
12.45833 | 14704.65 | 0.4812 | 0.04091667
12.46 | 14700.17 | 0.4812 | 0.04091667
12.46167 | 14698.06 | 0.4812 | 0.04091667
12.46333 | 14698.06 | 0.4812 | 0.04091667
12.465 | 14699.62 | 0.4812 | 0.04091667
12.46667 | 14702.54 | 0.4812 | 0.04091667
12.46833 | 14707.02 | 0.4812 | 0.04091667
12.47 | 14712.78 | 0.4812 | 0.04091667
12.47167 | 14720.1 | 0.4812 | 0.04091667
12.47333 | 14728.6 | 0.4812 | 0.04091667
12.475 | 14738.48 | 0.4812 | 0.04091667
12.47667 | 14749.45 | 0.4812 | 0.04104167
12.47833 | 14761.71 | 0.4815 | 0.04104167
12.48 | 14769.39 | 0.4815 | 0.04104167
12.48167 | 14765.82 | 0.4815 | 0.04104167
12.48333 | 14757.04 | 0.4815 | 0.04104167
12.485 | 14746.89 | 0.4815 | 0.04104167
12.48667 | 14737.11 | 0.4815 | 0.04104167
12.48833 | 14728.97 | 0.4815 | 0.04104167
12.49 | 14722.2 | 0.4815 | 0.04104167
12.49167 | 14717.08 | 0.4815 | 0.04104167
12.49333 | 14713.88 | 0.4815 | 0.04104167
12.495 | 14713.24 | 0.4815 | 0.04104167
12.49667 | 14714.34 | 0.4815 | -0.1595833

## 0.05 Graphene_2000 (drained)
Partner Data Point File
Time ( min ) | Stress ( psi ) | Position ( in ) | strain
0 | 2059.345 | 0.5075 | 0
0.00167 | 2062.089 | 0.5075 | 0
0.00333 | 2065.106 | 0.5075 | 0
0.005 | 2068.124 | 0.5075 | 0
0.00667 | 2072.513 | 0.5075 | 0
0.00833 | 2078.822 | 0.5075 | 0
0.01 | 2086.686 | 0.5075 | 0
0.01167 | 2096.653 | 0.5075 | 0
0.01333 | 2108.632 | 0.5075 | 0
0.015 | 2122.806 | 0.5075 | 0
0.01667 | 2139.265 | 0.5075 | 0.000208333
0.01833 | 2156.822 | 0.508 | 0.000208333
0.02 | 2164.32 | 0.508 | 0.000208333
0.02167 | 2165.051 | 0.508 | 0.000208333
0.02333 | 2163.68 | 0.508 | 0.000208333
0.025 | 2161.485 | 0.508 | 0.000208333
0.02667 | 2159.291 | 0.508 | 0.000208333
0.02833 | 2157.736 | 0.508 | 0.000208333
0.03 | 2156.73 | 0.508 | 0.000208333
0.03167 | 2156.822 | 0.508 | 0.000208333
0.03333 | 2157.827 | 0.508 | 0.000208333
0.035 | 2159.839 | 0.508 | 0.000208333
0.03667 | 2162.582 | 0.508 | 0.000208333
0.03833 | 2165.966 | 0.508 | 0.000208333
0.04 | 2170.172 | 0.508 | 0.000208333
0.04167 | 2174.836 | 0.508 | 0.000208333
0.04333 | 2179.956 | 0.508 | 0.000208333
0.045 | 2185.26 | 0.508 | 0.000208333
0.04667 | 2191.021 | 0.508 | 0.000208333
0.04833 | 2197.421 | 0.508 | 0.000208333
0.05 | 2204.371 | 0.508 | 0.000208333
0.05167 | 2212.052 | 0.508 | 0.000208333
0.05333 | 2220.19 | 0.508 | 0.000208333
0.055 | 2228.694 | 0.508 | 0.000291667
0.05667 | 2237.93 | 0.5082 | 0.000291667
0.05833 | 2243.142 | 0.5082 | 0.000291667
0.06 | 2244.514 | 0.5082 | 0.000291667
0.06167 | 2244.422 | 0.5082 | 0.000291667
0.06333 | 2244.331 | 0.5082 | 0.000291667
0.065 | 2244.514 | 0.5082 | 0.000291667
0.06667 | 2245.337 | 0.5082 | 0.000291667
0.06833 | 2246.891 | 0.5082 | 0.000291667
0.07 | 2249.177 | 0.5082 | 0.000291667
0.07167 | 2252.378 | 0.5082 | 0.000291667
0.07333 | 2255.761 | 0.5082 | 0.000291667
0.075 | 2259.784 | 0.5082 | 0.000291667
0.07667 | 2264.356 | 0.5082 | 0.000291667
0.07833 | 2269.66 | 0.5082 | 0.000291667
0.08 | 2275.604 | 0.5082 | 0.000291667
0.08167 | 2281.73 | 0.5082 | 0.000291667
0.08333 | 2288.223 | 0.5082 | 0.000416667
0.085 | 2295.446 | 0.5085 | 0.000416667
0.08667 | 2298.19 | 0.5085 | 0.000416667
0.08833 | 2297.092 | 0.5085 | 0.000416667
0.09 | 2294.806 | 0.5085 | 0.000416667
0.09167 | 2292.246 | 0.5085 | 0.000416667
0.09333 | 2290.143 | 0.5085 | 0.000416667
0.095 | 2288.954 | 0.5085 | 0.000416667
0.09667 | 2288.497 | 0.5085 | 0.000416667
0.09833 | 2289.045 | 0.5085 | 0.000416667
0.1 | 2290.417 | 0.5085 | 0.000416667
0.10167 | 2292.703 | 0.5085 | 0.000416667
0.10333 | 2295.629 | 0.5085 | 0.000416667
0.105 | 2299.013 | 0.5085 | 0.000416667
0.10667 | 2302.762 | 0.5085 | 0.000416667
0.10833 | 2307.059 | 0.5085 | 0.000416667
0.11 | 2311.814 | 0.5085 | 0.000416667
0.11167 | 2317.301 | 0.5085 | 0.000416667
0.11333 | 2323.244 | 0.5085 | 0.000416667
0.115 | 2329.92 | 0.5085 | 0.000416667
0.11667 | 2336.869 | 0.5085 | 0.000416667
0.11833 | 2344.459 | 0.5085 | 0.0005
0.12 | 2351.866 | 0.5087 | 0.0005
0.12167 | 2354.426 | 0.5087 | 0.0005
0.12333 | 2353.786 | 0.5087 | 0.0005
0.125 | 2352.414 | 0.5087 | 0.0005
0.12667 | 2351.043 | 0.5087 | 0.0005
0.12833 | 2350.128 | 0.5087 | 0.0005
0.13 | 2349.854 | 0.5087 | 0.0005
0.13167 | 2350.311 | 0.5087 | 0.0005
0.13333 | 2351.774 | 0.5087 | 0.0005
0.135 | 2353.694 | 0.5087 | 0.0005
0.13667 | 2356.346 | 0.5087 | 0.0005
0.13833 | 2359.455 | 0.5087 | 0.0005
0.14 | 2363.387 | 0.5087 | 0.0005
0.14167 | 2367.685 | 0.5087 | 0.0005
0.14333 | 2372.348 | 0.5087 | 0.0005
0.145 | 2377.835 | 0.5087 | 0.0005
0.14667 | 2383.596 | 0.5087 | 0.0005
0.14833 | 2389.996 | 0.5087 | 0.000625
0.15 | 2396.58 | 0.509 | 0.000625
0.15167 | 2399.141 | 0.509 | 0.000625
0.15333 | 2397.952 | 0.509 | 0.000625
0.155 | 2395.3 | 0.509 | 0.000625
0.15667 | 2392.648 | 0.509 | 0.000625
0.15833 | 2390.819 | 0.509 | 0.000625
0.16 | 2389.356 | 0.509 | 0.000625
0.16167 | 2389.082 | 0.509 | 0.000625
0.16333 | 2389.265 | 0.509 | 0.000625
0.165 | 2390.362 | 0.509 | 0.000625
0.16667 | 2392.191 | 0.509 | 0.000625
0.16833 | 2394.477 | 0.509 | 0.000625
0.17 | 2397.86 | 0.509 | 0.000625
0.17167 | 2401.427 | 0.509 | 0.000625
0.17333 | 2405.816 | 0.509 | 0.000625
0.175 | 2410.662 | 0.509 | 0.000625
0.17667 | 2416.24 | 0.509 | 0.000625
0.17833 | 2422.092 | 0.509 | 0.000625
0.18 | 2428.31 | 0.509 | 0.000625
0.18167 | 2435.168 | 0.509 | 0.00075
0.18333 | 2442.392 | 0.5093 | 0.00075
0.185 | 2447.056 | 0.5093 | 0.00075
0.18667 | 2447.056 | 0.5093 | 0.00075
0.18833 | 2445.227 | 0.5093 | 0.00075
0.19 | 2443.581 | 0.5093 | 0.00075
0.19167 | 2441.935 | 0.5093 | 0.00075
0.19333 | 2441.021 | 0.5093 | 0.00075
0.195 | 2440.472 | 0.5093 | 0.00075
0.19667 | 2441.021 | 0.5093 | 0.00075
0.19833 | 2442.118 | 0.5093 | 0.00075
0.2 | 2444.13 | 0.5093 | 0.00075
0.20167 | 2446.964 | 0.5093 | 0.00075
0.20333 | 2450.165 | 0.5093 | 0.00075
0.205 | 2454.005 | 0.5093 | 0.00075
0.20667 | 2458.577 | 0.5093 | 0.00075
0.20833 | 2463.607 | 0.5093 | 0.00075
0.21 | 2469.184 | 0.5093 | 0.00075
0.21167 | 2475.402 | 0.5093 | 0.000833333
0.21333 | 2481.712 | 0.5095 | 0.000833333
0.215 | 2483.449 | 0.5095 | 0.000833333
0.21667 | 2481.255 | 0.5095 | 0.000833333
0.21833 | 2478.054 | 0.5095 | 0.000833333
0.22 | 2474.762 | 0.5095 | 0.000833333
0.22167 | 2472.019 | 0.5095 | 0.000833333
0.22333 | 2469.916 | 0.5095 | 0.000833333
0.225 | 2468.727 | 0.5095 | 0.000833333
0.22667 | 2468.544 | 0.5095 | 0.000833333
0.22833 | 2469.184 | 0.5095 | 0.000833333
0.23 | 2470.648 | 0.5095 | 0.000833333
0.23167 | 2473.116 | 0.5095 | 0.000833333
0.23333 | 2476.043 | 0.5095 | 0.000833333
0.235 | 2479.7 | 0.5095 | 0.000833333
0.23667 | 2483.815 | 0.5095 | 0.000833333
0.23833 | 2488.387 | 0.5095 | 0.000833333
0.24 | 2493.599 | 0.5095 | 0.000833333
0.24167 | 2499.36 | 0.5095 | 0.000833333
0.24333 | 2505.212 | 0.5095 | 0.000833333
0.245 | 2512.253 | 0.5095 | 0.000833333
0.24667 | 2519.751 | 0.5095 | 0.000916667
0.24833 | 2527.432 | 0.5097 | 0.000916667
0.25 | 2530.541 | 0.5097 | 0.000916667
0.25167 | 2529.993 | 0.5097 | 0.000916667
0.25333 | 2527.89 | 0.5097 | 0.000916667
0.255 | 2525.878 | 0.5097 | 0.000916667
0.25667 | 2524.323 | 0.5097 | 0.000916667
0.25833 | 2523.409 | 0.5097 | 0.000916667
0.26 | 2523.318 | 0.5097 | 0.000916667
0.26167 | 2524.232 | 0.5097 | 0.000916667
0.26333 | 2525.878 | 0.5097 | 0.000916667
0.265 | 2528.073 | 0.5097 | 0.000916667
0.26667 | 2530.816 | 0.5097 | 0.000916667
0.26833 | 2534.382 | 0.5097 | 0.000916667
0.27 | 2538.68 | 0.5097 | 0.000916667
0.27167 | 2543.252 | 0.5097 | 0.000916667
0.27333 | 2548.738 | 0.5097 | 0.000916667
0.275 | 2554.59 | 0.5097 | 0.000916667
0.27667 | 2560.9 | 0.5097 | 0.001041667
0.27833 | 2567.118 | 0.51 | 0.001041667
0.28 | 2568.307 | 0.51 | 0.001041667
0.28167 | 2566.203 | 0.51 | 0.001041667
0.28333 | 2562.82 | 0.51 | 0.001041667
0.285 | 2559.803 | 0.51 | 0.001041667
0.28667 | 2557.334 | 0.51 | 0.001041667
0.28833 | 2555.505 | 0.51 | 0.001041667
0.29 | 2554.59 | 0.51 | 0.001041667
0.29167 | 2554.773 | 0.51 | 0.001041667
0.29333 | 2555.688 | 0.51 | 0.001041667
0.295 | 2557.151 | 0.51 | 0.001041667
0.29667 | 2559.345 | 0.51 | 0.001041667
0.29833 | 2562.18 | 0.51 | 0.001041667
0.3 | 2565.563 | 0.51 | 0.001041667
0.30167 | 2569.861 | 0.51 | 0.001041667
0.30333 | 2574.616 | 0.51 | 0.001041667
0.305 | 2580.194 | 0.51 | 0.001041667
0.30667 | 2585.955 | 0.51 | 0.001041667
0.30833 | 2592.721 | 0.51 | 0.001041667
0.31 | 2599.762 | 0.51 | 0.001125
0.31167 | 2607.078 | 0.5102 | 0.001125
0.31333 | 2609.547 | 0.5102 | 0.001125
0.315 | 2608.175 | 0.5102 | 0.001125
0.31667 | 2605.797 | 0.5102 | 0.001125
0.31833 | 2603.146 | 0.5102 | 0.001125
0.32 | 2600.951 | 0.5102 | 0.001125
0.32167 | 2599.579 | 0.5102 | 0.001125
0.32333 | 2599.122 | 0.5102 | 0.001125
0.325 | 2600.037 | 0.5102 | 0.001125
0.32667 | 2601.317 | 0.5102 | 0.001125
0.32833 | 2603.146 | 0.5102 | 0.001125
0.33 | 2605.797 | 0.5102 | 0.001125
0.33167 | 2609.089 | 0.5102 | 0.001125
0.33333 | 2612.747 | 0.5102 | 0.001125
0.335 | 2617.045 | 0.5102 | 0.001125
0.33667 | 2621.983 | 0.5102 | 0.001125
0.33833 | 2627.652 | 0.5102 | 0.001125
0.34 | 2634.053 | 0.5102 | 0.00125
0.34167 | 2640.728 | 0.5105 | 0.00125
0.34333 | 2644.111 | 0.5105 | 0.00125
0.345 | 2642.648 | 0.5105 | 0.00125
0.34667 | 2639.539 | 0.5105 | 0.00125
0.34833 | 2636.247 | 0.5105 | 0.00125
0.35 | 2633.138 | 0.5105 | 0.00125
0.35167 | 2630.944 | 0.5105 | 0.00125
0.35333 | 2629.664 | 0.5105 | 0.00125
0.355 | 2629.206 | 0.5105 | 0.00125
0.35667 | 2629.938 | 0.5105 | 0.00125
0.35833 | 2631.035 | 0.5105 | 0.00125
0.36 | 2633.23 | 0.5105 | 0.00125
0.36167 | 2635.79 | 0.5105 | 0.00125
0.36333 | 2639.173 | 0.5105 | 0.00125
0.365 | 2642.831 | 0.5105 | 0.00125
0.36667 | 2647.22 | 0.5105 | 0.00125
0.36833 | 2651.975 | 0.5105 | 0.00125
0.37 | 2657.919 | 0.5105 | 0.00125
0.37167 | 2664.228 | 0.5105 | 0.00125
0.37333 | 2670.904 | 0.5105 | 0.00125
0.375 | 2678.219 | 0.5105 | 0.001333333
0.37667 | 2685.534 | 0.5107 | 0.001333333
0.37833 | 2687.637 | 0.5107 | 0.001333333
0.38 | 2686.357 | 0.5107 | 0.001333333
0.38167 | 2683.98 | 0.5107 | 0.001333333
0.38333 | 2681.785 | 0.5107 | 0.001333333
0.385 | 2679.956 | 0.5107 | 0.001333333
0.38667 | 2679.133 | 0.5107 | 0.001333333
0.38833 | 2678.859 | 0.5107 | 0.001333333
0.39 | 2679.316 | 0.5107 | 0.001333333
0.39167 | 2680.871 | 0.5107 | 0.001333333
0.39333 | 2682.974 | 0.5107 | 0.001333333
0.395 | 2685.991 | 0.5107 | 0.001333333
0.39667 | 2689.466 | 0.5107 | 0.001333333
0.39833 | 2693.672 | 0.5107 | 0.001333333
0.4 | 2698.336 | 0.5107 | 0.001333333
0.40167 | 2703.548 | 0.5107 | 0.001333333
0.40333 | 2709.675 | 0.5107 | 0.001333333
0.405 | 2716.258 | 0.5107 | 0.001458333
0.40667 | 2722.934 | 0.511 | 0.001458333
0.40833 | 2724.305 | 0.511 | 0.001458333
0.41 | 2722.111 | 0.511 | 0.001458333
0.41167 | 2719.184 | 0.511 | 0.001458333
0.41333 | 2716.258 | 0.511 | 0.001458333
0.415 | 2713.515 | 0.511 | 0.001458333
0.41667 | 2711.503 | 0.511 | 0.001458333
0.41833 | 2710.223 | 0.511 | 0.001458333
0.42 | 2710.315 | 0.511 | 0.001458333
0.42167 | 2710.863 | 0.511 | 0.001458333
0.42333 | 2712.326 | 0.511 | 0.001458333
0.425 | 2714.521 | 0.511 | 0.001458333
0.42667 | 2717.264 | 0.511 | 0.001458333
0.42833 | 2721.013 | 0.511 | 0.001458333
0.43 | 2725.22 | 0.511 | 0.001458333
0.43167 | 2729.975 | 0.511 | 0.001458333
0.43333 | 2735.278 | 0.511 | 0.001458333
0.435 | 2741.13 | 0.511 | 0.001458333
0.43667 | 2747.806 | 0.511 | 0.001458333
0.43833 | 2754.755 | 0.511 | 0.001541667
0.44 | 2762.345 | 0.5112 | 0.001541667
0.44167 | 2766.642 | 0.5112 | 0.001541667
0.44333 | 2766.002 | 0.5112 | 0.001541667
0.445 | 2764.082 | 0.5112 | 0.001541667
0.44667 | 2761.887 | 0.5112 | 0.001541667
0.44833 | 2759.601 | 0.5112 | 0.001541667
0.45 | 2758.138 | 0.5112 | 0.001541667
0.45167 | 2757.59 | 0.5112 | 0.001541667
0.45333 | 2757.59 | 0.5112 | 0.001541667
0.455 | 2758.687 | 0.5112 | 0.001541667
0.45667 | 2760.79 | 0.5112 | 0.001541667
0.45833 | 2763.442 | 0.5112 | 0.001541667
0.46 | 2766.734 | 0.5112 | 0.001541667
0.46167 | 2770.666 | 0.5112 | 0.001541667
0.46333 | 2775.146 | 0.5112 | 0.001541667
0.465 | 2780.45 | 0.5112 | 0.001541667
0.46667 | 2786.211 | 0.5112 | 0.001541667
0.46833 | 2792.612 | 0.5112 | 0.001666667
0.47 | 2799.287 | 0.5115 | 0.001666667
0.47167 | 2803.493 | 0.5115 | 0.001666667
0.47333 | 2802.67 | 0.5115 | 0.001666667
0.475 | 2799.744 | 0.5115 | 0.001666667
0.47667 | 2796.269 | 0.5115 | 0.001666667
0.47833 | 2793.343 | 0.5115 | 0.001666667
0.48 | 2791.24 | 0.5115 | 0.001666667
0.48167 | 2789.686 | 0.5115 | 0.001666667
0.48333 | 2788.68 | 0.5115 | 0.001666667
0.485 | 2789.137 | 0.5115 | 0.001666667
0.48667 | 2790.234 | 0.5115 | 0.001666667
0.48833 | 2792.154 | 0.5115 | 0.001666667
0.49 | 2794.532 | 0.5115 | 0.001666667
0.49167 | 2797.732 | 0.5115 | 0.001666667
0.49333 | 2802.122 | 0.5115 | 0.001666667
0.495 | 2806.785 | 0.5115 | 0.001666667
0.49667 | 2811.906 | 0.5115 | 0.001666667
0.49833 | 2817.301 | 0.5115 | 0.001666667
0.5 | 2823.885 | 0.5115 | 0.001666667
0.50167 | 2831.017 | 0.5115 | 0.001666667
0.50333 | 2838.332 | 0.5115 | 0.00175
0.505 | 2846.562 | 0.5117 | 0.00175
0.50667 | 2850.128 | 0.5117 | 0.00175
0.50833 | 2849.397 | 0.5117 | 0.00175
0.51 | 2847.385 | 0.5117 | 0.00175
0.51167 | 2845.099 | 0.5117 | 0.00175
0.51333 | 2843.087 | 0.5117 | 0.00175
0.515 | 2841.807 | 0.5117 | 0.00175
0.51667 | 2841.807 | 0.5117 | 0.00175
0.51833 | 2842.447 | 0.5117 | 0.00175
0.52 | 2843.819 | 0.5117 | 0.00175
0.52167 | 2846.105 | 0.5117 | 0.00175
0.52333 | 2848.574 | 0.5117 | 0.00175
0.525 | 2851.957 | 0.5117 | 0.00175
0.52667 | 2856.438 | 0.5117 | 0.00175
0.52833 | 2861.284 | 0.5117 | 0.00175
0.53 | 2867.045 | 0.5117 | 0.00175
0.53167 | 2872.988 | 0.5117 | 0.00175
0.53333 | 2879.389 | 0.5117 | 0.001875
0.535 | 2885.15 | 0.512 | 0.001875
0.53667 | 2884.967 | 0.512 | 0.001875
0.53833 | 2881.858 | 0.512 | 0.001875
0.54 | 2878.383 | 0.512 | 0.001875
0.54167 | 2875.183 | 0.512 | 0.001875
0.54333 | 2872.257 | 0.512 | 0.001875
0.545 | 2870.154 | 0.512 | 0.001875
0.54667 | 2868.782 | 0.512 | 0.001875
0.54833 | 2869.148 | 0.512 | 0.001875
0.55 | 2869.879 | 0.512 | 0.001875
0.55167 | 2871.068 | 0.512 | 0.001875
0.55333 | 2873.446 | 0.512 | 0.001875
0.555 | 2876.372 | 0.512 | 0.001875
0.55667 | 2879.938 | 0.512 | 0.001875
0.55833 | 2884.419 | 0.512 | 0.001875
0.56 | 2889.082 | 0.512 | 0.001875
0.56167 | 2894.843 | 0.512 | 0.001875
0.56333 | 2900.969 | 0.512 | 0.001875
0.565 | 2907.736 | 0.512 | 0.001875
0.56667 | 2914.868 | 0.512 | 0.001958333
0.56833 | 2922.55 | 0.5122 | 0.001958333
0.57 | 2927.945 | 0.5122 | 0.001958333
0.57167 | 2927.67 | 0.5122 | 0.001958333
0.57333 | 2925.567 | 0.5122 | 0.001958333
0.575 | 2923.098 | 0.5122 | 0.001958333
0.57667 | 2920.904 | 0.5122 | 0.001958333
0.57833 | 2919.349 | 0.5122 | 0.001958333
0.58 | 2918.435 | 0.5122 | 0.001958333
0.58167 | 2918.618 | 0.5122 | 0.001958333
0.58333 | 2919.715 | 0.5122 | 0.001958333
0.585 | 2921.635 | 0.5122 | 0.001958333
0.58667 | 2923.921 | 0.5122 | 0.001958333
0.58833 | 2927.122 | 0.5122 | 0.001958333
0.59 | 2931.054 | 0.5122 | 0.001958333
0.59167 | 2935.808 | 0.5122 | 0.001958333
0.59333 | 2941.021 | 0.5122 | 0.001958333
0.595 | 2946.781 | 0.5122 | 0.001958333
0.59667 | 2953.457 | 0.5122 | 0.002083333
0.59833 | 2960.223 | 0.5125 | 0.002083333
0.6 | 2963.789 | 0.5125 | 0.002083333
0.60167 | 2962.052 | 0.5125 | 0.002083333
0.60333 | 2958.669 | 0.5125 | 0.002083333
0.605 | 2955.194 | 0.5125 | 0.002083333
0.60667 | 2952.542 | 0.5125 | 0.002083333
0.60833 | 2950.073 | 0.5125 | 0.002083333
0.61 | 2948.519 | 0.5125 | 0.002083333
0.61167 | 2947.787 | 0.5125 | 0.002083333
0.61333 | 2948.336 | 0.5125 | 0.002083333
0.615 | 2949.433 | 0.5125 | 0.002083333
0.61667 | 2951.353 | 0.5125 | 0.002083333
0.61833 | 2953.914 | 0.5125 | 0.002083333
0.62 | 2957.114 | 0.5125 | 0.002083333
0.62167 | 2961.321 | 0.5125 | 0.002083333
0.62333 | 2965.893 | 0.5125 | 0.002083333
0.625 | 2971.196 | 0.5125 | 0.002083333
0.62667 | 2976.957 | 0.5125 | 0.002083333
0.62833 | 2983.449 | 0.5125 | 0.002083333
0.63 | 2990.399 | 0.5125 | 0.002166667
0.63167 | 2997.897 | 0.5127 | 0.002166667
0.63333 | 3003.109 | 0.5127 | 0.002166667
0.635 | 3002.743 | 0.5127 | 0.002166667
0.63667 | 3000.366 | 0.5127 | 0.002166667
0.63833 | 2997.531 | 0.5127 | 0.002166667
0.64 | 2995.245 | 0.5127 | 0.002166667
0.64167 | 2993.325 | 0.5127 | 0.002166667
0.64333 | 2992.228 | 0.5127 | 0.002166667
0.645 | 2991.953 | 0.5127 | 0.002166667
0.64667 | 2992.411 | 0.5127 | 0.002166667
0.64833 | 2994.056 | 0.5127 | 0.002166667
0.65 | 2996.251 | 0.5127 | 0.002166667
0.65167 | 2999.177 | 0.5127 | 0.002166667
0.65333 | 3002.926 | 0.5127 | 0.002166667
0.655 | 3007.224 | 0.5127 | 0.002166667
0.65667 | 3012.162 | 0.5127 | 0.002166667
0.65833 | 3017.831 | 0.5127 | 0.002166667
0.66 | 3023.958 | 0.5127 | 0.002166667
0.66167 | 3030.816 | 0.5127 | 0.002291667
0.66333 | 3038.405 | 0.513 | 0.002291667
0.665 | 3043.8 | 0.513 | 0.002291667
0.66667 | 3043.343 | 0.513 | 0.002291667
0.66833 | 3040.783 | 0.513 | 0.002291667
0.67 | 3037.948 | 0.513 | 0.002291667
0.67167 | 3035.022 | 0.513 | 0.002291667
0.67333 | 3032.645 | 0.513 | 0.002291667
0.675 | 3031.456 | 0.513 | 0.002291667
0.67667 | 3031.182 | 0.513 | 0.002291667
0.67833 | 3031.547 | 0.513 | 0.002291667
0.68 | 3032.827 | 0.513 | 0.002291667
0.68167 | 3034.931 | 0.513 | 0.002291667
0.68333 | 3037.948 | 0.513 | 0.002291667
0.685 | 3041.514 | 0.513 | 0.002291667
0.68667 | 3045.995 | 0.513 | 0.002291667
0.68833 | 3051.116 | 0.513 | 0.002291667
0.69 | 3056.785 | 0.513 | 0.002291667
0.69167 | 3063.186 | 0.513 | 0.002291667
0.69333 | 3070.135 | 0.513 | 0.002291667
0.695 | 3077.451 | 0.513 | 0.002375
0.69667 | 3085.315 | 0.5132 | 0.002375
0.69833 | 3087.875 | 0.5132 | 0.002375
0.7 | 3086.321 | 0.5132 | 0.002375
0.70167 | 3083.486 | 0.5132 | 0.002375
0.70333 | 3080.743 | 0.5132 | 0.002375
0.705 | 3078.182 | 0.5132 | 0.002375
0.70667 | 3076.811 | 0.5132 | 0.002375
0.70833 | 3076.171 | 0.5132 | 0.002375
0.71 | 3076.628 | 0.5132 | 0.002375
0.71167 | 3077.634 | 0.5132 | 0.002375
0.71333 | 3079.462 | 0.5132 | 0.002375
0.715 | 3082.023 | 0.5132 | 0.002375
0.71667 | 3085.315 | 0.5132 | 0.002375
0.71833 | 3089.338 | 0.5132 | 0.002375
0.72 | 3094.002 | 0.5132 | 0.002375
0.72167 | 3099.579 | 0.5132 | 0.002375
0.72333 | 3105.797 | 0.5132 | 0.002375
0.725 | 3112.29 | 0.5132 | 0.002375
0.72667 | 3119.697 | 0.5132 | 0.0025
0.72833 | 3126.189 | 0.5135 | 0.0025
0.73 | 3126.006 | 0.5135 | 0.0025
0.73167 | 3123.537 | 0.5135 | 0.0025
0.73333 | 3120.062 | 0.5135 | 0.0025
0.735 | 3117.045 | 0.5135 | 0.0025
0.73667 | 3114.484 | 0.5135 | 0.0025
0.73833 | 3112.564 | 0.5135 | 0.0025
0.74 | 3111.65 | 0.5135 | 0.0025
0.74167 | 3111.741 | 0.5135 | 0.0025
0.74333 | 3112.838 | 0.5135 | 0.0025
0.745 | 3114.667 | 0.5135 | 0.0025
0.74667 | 3117.045 | 0.5135 | 0.0025
0.74833 | 3120.428 | 0.5135 | 0.0025
0.75 | 3124.634 | 0.5135 | 0.0025
0.75167 | 3129.572 | 0.5135 | 0.0025
0.75333 | 3135.15 | 0.5135 | 0.0025
0.755 | 3141.368 | 0.5135 | 0.0025
0.75667 | 3148.135 | 0.5135 | 0.0025
0.75833 | 3155.084 | 0.5135 | 0.0025
0.76 | 3162.948 | 0.5135 | 0.002583333
0.76167 | 3169.166 | 0.5137 | 0.002583333
0.76333 | 3169.532 | 0.5137 | 0.002583333
0.765 | 3167.246 | 0.5137 | 0.002583333
0.76667 | 3164.594 | 0.5137 | 0.002583333
0.76833 | 3162.491 | 0.5137 | 0.002583333
0.77 | 3160.296 | 0.5137 | 0.002583333
0.77167 | 3159.199 | 0.5137 | 0.002583333
0.77333 | 3158.833 | 0.5137 | 0.002583333
0.775 | 3159.656 | 0.5137 | 0.002583333
0.77667 | 3161.028 | 0.5137 | 0.002583333
0.77833 | 3163.223 | 0.5137 | 0.002583333
0.78 | 3166.057 | 0.5137 | 0.002583333
0.78167 | 3169.806 | 0.5137 | 0.002583333
0.78333 | 3174.378 | 0.5137 | 0.002583333
0.785 | 3179.865 | 0.5137 | 0.002583333
0.78667 | 3185.534 | 0.5137 | 0.002583333
0.78833 | 3192.026 | 0.5137 | 0.002583333
0.79 | 3199.159 | 0.5137 | 0.002708333
0.79167 | 3206.566 | 0.514 | 0.002708333
0.79333 | 3209.035 | 0.514 | 0.002708333
0.795 | 3207.297 | 0.514 | 0.002708333
0.79667 | 3204.188 | 0.514 | 0.002708333
0.79833 | 3200.805 | 0.514 | 0.002708333
0.8 | 3198.062 | 0.514 | 0.002708333
0.80167 | 3195.867 | 0.514 | 0.002708333
0.80333 | 3194.495 | 0.514 | 0.002708333
0.805 | 3194.221 | 0.514 | 0.002708333
0.80667 | 3194.861 | 0.514 | 0.002708333
0.80833 | 3196.324 | 0.514 | 0.002708333
0.81 | 3198.336 | 0.514 | 0.002708333
0.81167 | 3201.445 | 0.514 | 0.002708333
0.81333 | 3205.103 | 0.514 | 0.002708333
0.815 | 3209.492 | 0.514 | 0.002708333
0.81667 | 3214.43 | 0.514 | 0.002708333
0.81833 | 3220.099 | 0.514 | 0.002708333
0.82 | 3226.408 | 0.514 | 0.002708333
0.82167 | 3233.632 | 0.514 | 0.002708333
0.82333 | 3241.039 | 0.514 | 0.002791667
0.825 | 3249.177 | 0.5142 | 0.002791667
0.82667 | 3252.743 | 0.5142 | 0.002791667
0.82833 | 3251.829 | 0.5142 | 0.002791667
0.83 | 3249.451 | 0.5142 | 0.002791667
0.83167 | 3246.8 | 0.5142 | 0.002791667
0.83333 | 3244.605 | 0.5142 | 0.002791667
0.835 | 3242.868 | 0.5142 | 0.002791667
0.83667 | 3242.045 | 0.5142 | 0.002791667
0.83833 | 3242.045 | 0.5142 | 0.002791667
0.84 | 3243.325 | 0.5142 | 0.002791667
0.84167 | 3245.062 | 0.5142 | 0.002791667
0.84333 | 3247.623 | 0.5142 | 0.002791667
0.845 | 3250.64 | 0.5142 | 0.002791667
0.84667 | 3254.481 | 0.5142 | 0.002791667
0.84833 | 3259.419 | 0.5142 | 0.002791667
0.85 | 3265.271 | 0.5142 | 0.002791667
0.85167 | 3271.397 | 0.5142 | 0.002791667
0.85333 | 3278.164 | 0.5142 | 0.002916667
0.855 | 3285.479 | 0.5145 | 0.002916667
0.85667 | 3289.137 | 0.5145 | 0.002916667
0.85833 | 3287.4 | 0.5145 | 0.002916667
0.86 | 3284.016 | 0.5145 | 0.002916667
0.86167 | 3280.084 | 0.5145 | 0.002916667
0.86333 | 3276.884 | 0.5145 | 0.002916667
0.865 | 3274.323 | 0.5145 | 0.002916667
0.86667 | 3272.586 | 0.5145 | 0.002916667
0.86833 | 3271.855 | 0.5145 | 0.002916667
0.87 | 3272.22 | 0.5145 | 0.002916667
0.87167 | 3273.318 | 0.5145 | 0.002916667
0.87333 | 3275.055 | 0.5145 | 0.002916667
0.875 | 3277.89 | 0.5145 | 0.002916667
0.87667 | 3281.273 | 0.5145 | 0.002916667
0.87833 | 3285.296 | 0.5145 | 0.002916667
0.88 | 3290.326 | 0.5145 | 0.002916667
0.88167 | 3296.086 | 0.5145 | 0.002916667
0.88333 | 3302.67 | 0.5145 | 0.002916667
0.885 | 3309.528 | 0.5145 | 0.002916667
0.88667 | 3316.935 | 0.5145 | 0.002916667
0.88833 | 3325.256 | 0.5145 | 0.003
0.89 | 3332.846 | 0.5147 | 0.003
0.89167 | 3334.217 | 0.5147 | 0.003
0.89333 | 3332.389 | 0.5147 | 0.003
0.895 | 3329.92 | 0.5147 | 0.003
0.89667 | 3327.542 | 0.5147 | 0.003
0.89833 | 3325.348 | 0.5147 | 0.003
0.9 | 3323.976 | 0.5147 | 0.003
0.90167 | 3323.885 | 0.5147 | 0.003
0.90333 | 3324.525 | 0.5147 | 0.003
0.905 | 3325.988 | 0.5147 | 0.003
0.90667 | 3328.182 | 0.5147 | 0.003
0.90833 | 3331.2 | 0.5147 | 0.003
0.91 | 3335.223 | 0.5147 | 0.003
0.91167 | 3339.704 | 0.5147 | 0.003
0.91333 | 3345.007 | 0.5147 | 0.003
0.915 | 3351.408 | 0.5147 | 0.003
0.91667 | 3358.084 | 0.5147 | 0.003
0.91833 | 3365.124 | 0.5147 | 0.003125
0.92 | 3372.257 | 0.515 | 0.003125
0.92167 | 3373.903 | 0.515 | 0.003125
0.92333 | 3371.617 | 0.515 | 0.003125
0.925 | 3367.868 | 0.515 | 0.003125
0.92667 | 3364.027 | 0.515 | 0.003125
0.92833 | 3361.193 | 0.515 | 0.003125
0.93 | 3358.906 | 0.515 | 0.003125
0.93167 | 3357.535 | 0.515 | 0.003125
0.93333 | 3357.078 | 0.515 | 0.003125
0.935 | 3357.809 | 0.515 | 0.003125
0.93667 | 3359.455 | 0.515 | 0.003125
0.93833 | 3361.924 | 0.515 | 0.003125
0.94 | 3365.216 | 0.515 | 0.003125
0.94167 | 3369.056 | 0.515 | 0.003125
0.94333 | 3373.811 | 0.515 | 0.003125
0.945 | 3379.206 | 0.515 | 0.003125
0.94667 | 3385.242 | 0.515 | 0.003125
0.94833 | 3392.008 | 0.515 | 0.003125
0.95 | 3399.323 | 0.515 | 0.003125
0.95167 | 3407.279 | 0.515 | 0.003208333
0.95333 | 3415.6 | 0.5152 | 0.003208333
0.955 | 3419.166 | 0.5152 | 0.003208333
0.95667 | 3417.795 | 0.5152 | 0.003208333
0.95833 | 3414.777 | 0.5152 | 0.003208333
0.96 | 3412.125 | 0.5152 | 0.003208333
0.96167 | 3410.114 | 0.5152 | 0.003208333
0.96333 | 3408.468 | 0.5152 | 0.003208333
0.965 | 3407.919 | 0.5152 | 0.003208333
0.96667 | 3408.102 | 0.5152 | 0.003208333
0.96833 | 3409.108 | 0.5152 | 0.003208333
0.97 | 3411.119 | 0.5152 | 0.003208333
0.97167 | 3414.045 | 0.5152 | 0.003208333
0.97333 | 3417.429 | 0.5152 | 0.003208333
0.975 | 3422.001 | 0.5152 | 0.003208333
0.97667 | 3427.03 | 0.5152 | 0.003208333
0.97833 | 3432.699 | 0.5152 | 0.003208333
0.98 | 3439.009 | 0.5152 | 0.003208333
0.98167 | 3446.233 | 0.5152 | 0.003333333
0.98333 | 3453.914 | 0.5155 | 0.003333333
0.985 | 3456.84 | 0.5155 | 0.003333333
0.98667 | 3454.828 | 0.5155 | 0.003333333
0.98833 | 3451.079 | 0.5155 | 0.003333333
0.99 | 3447.056 | 0.5155 | 0.003333333
0.99167 | 3443.855 | 0.5155 | 0.003333333
0.99333 | 3441.386 | 0.5155 | 0.003333333
0.995 | 3439.832 | 0.5155 | 0.003333333
0.99667 | 3439.009 | 0.5155 | 0.003333333
0.99833 | 3439.192 | 0.5155 | 0.003333333
1 | 3440.563 | 0.5155 | 0.003333333
1.00167 | 3442.667 | 0.5155 | 0.003333333
1.00333 | 3445.41 | 0.5155 | 0.003333333
1.005 | 3448.885 | 0.5155 | 0.003333333
1.00667 | 3453.274 | 0.5155 | 0.003333333
1.00833 | 3458.394 | 0.5155 | 0.003333333
1.01 | 3464.43 | 0.5155 | 0.003333333
1.01167 | 3471.013 | 0.5155 | 0.003333333
1.01333 | 3478.054 | 0.5155 | 0.003333333
1.015 | 3485.461 | 0.5155 | 0.003333333
1.01667 | 3493.782 | 0.5155 | 0.003416667
1.01833 | 3502.378 | 0.5157 | 0.003416667
1.02 | 3504.847 | 0.5157 | 0.003416667
1.02167 | 3503.292 | 0.5157 | 0.003416667
1.02333 | 3500.915 | 0.5157 | 0.003416667
1.025 | 3498.446 | 0.5157 | 0.003416667
1.02667 | 3496.525 | 0.5157 | 0.003416667
1.02833 | 3495.337 | 0.5157 | 0.003416667
1.03 | 3495.245 | 0.5157 | 0.003416667
1.03167 | 3495.885 | 0.5157 | 0.003416667
1.03333 | 3497.348 | 0.5157 | 0.003416667
1.035 | 3499.451 | 0.5157 | 0.003416667
1.03667 | 3502.56 | 0.5157 | 0.003416667
1.03833 | 3506.584 | 0.5157 | 0.003416667
1.04 | 3511.43 | 0.5157 | 0.003416667
1.04167 | 3516.917 | 0.5157 | 0.003416667
1.04333 | 3523.226 | 0.5157 | 0.003416667
1.045 | 3530.176 | 0.5157 | 0.003416667
1.04667 | 3537.491 | 0.5157 | 0.003541667
1.04833 | 3544.258 | 0.516 | 0.003541667
1.05 | 3544.258 | 0.516 | 0.003541667
1.05167 | 3541.24 | 0.516 | 0.003541667
1.05333 | 3537.4 | 0.516 | 0.003541667
1.055 | 3533.742 | 0.516 | 0.003541667
1.05667 | 3530.724 | 0.516 | 0.003541667
1.05833 | 3528.53 | 0.516 | 0.003541667
1.06 | 3527.158 | 0.516 | 0.003541667
1.06167 | 3526.701 | 0.516 | 0.003541667
1.06333 | 3527.615 | 0.516 | 0.003541667
1.065 | 3529.17 | 0.516 | 0.003541667
1.06667 | 3531.822 | 0.516 | 0.003541667
1.06833 | 3535.022 | 0.516 | 0.003541667
1.07 | 3538.863 | 0.516 | 0.003541667
1.07167 | 3543.8 | 0.516 | 0.003541667
1.07333 | 3549.47 | 0.516 | 0.003541667
1.075 | 3555.871 | 0.516 | 0.003541667
1.07667 | 3562.637 | 0.516 | 0.003541667
1.07833 | 3570.044 | 0.516 | 0.003541667
1.08 | 3578.365 | 0.516 | 0.003625
1.08167 | 3585.315 | 0.5162 | 0.003625
1.08333 | 3585.223 | 0.5162 | 0.003625
1.085 | 3582.663 | 0.5162 | 0.003625
1.08667 | 3579.371 | 0.5162 | 0.003625
1.08833 | 3576.171 | 0.5162 | 0.003625
1.09 | 3573.885 | 0.5162 | 0.003625
1.09167 | 3572.421 | 0.5162 | 0.003625
1.09333 | 3571.873 | 0.5162 | 0.003625
1.095 | 3572.239 | 0.5162 | 0.003625
1.09667 | 3573.61 | 0.5162 | 0.003625
1.09833 | 3575.805 | 0.5162 | 0.003625
1.1 | 3578.731 | 0.5162 | 0.003625
1.10167 | 3582.663 | 0.5162 | 0.003625
1.10333 | 3587.144 | 0.5162 | 0.003625
1.105 | 3592.447 | 0.5162 | 0.003625
1.10667 | 3598.391 | 0.5162 | 0.003625
1.10833 | 3604.975 | 0.5162 | 0.003625
1.11 | 3612.564 | 0.5162 | 0.00375
1.11167 | 3620.428 | 0.5165 | 0.00375
1.11333 | 3625.366 | 0.5165 | 0.00375
1.115 | 3623.994 | 0.5165 | 0.00375
1.11667 | 3620.885 | 0.5165 | 0.00375
1.11833 | 3617.136 | 0.5165 | 0.00375
1.12 | 3613.936 | 0.5165 | 0.00375
1.12167 | 3611.375 | 0.5165 | 0.00375
1.12333 | 3610.004 | 0.5165 | 0.00375
1.125 | 3609.364 | 0.5165 | 0.00375
1.12667 | 3609.912 | 0.5165 | 0.00375
1.12833 | 3611.101 | 0.5165 | 0.00375
1.13 | 3613.021 | 0.5165 | 0.00375
1.13167 | 3615.856 | 0.5165 | 0.00375
1.13333 | 3619.331 | 0.5165 | 0.00375
1.135 | 3623.629 | 0.5165 | 0.00375
1.13667 | 3629.024 | 0.5165 | 0.00375
1.13833 | 3634.876 | 0.5165 | 0.00375
1.14 | 3641.46 | 0.5165 | 0.00375
1.14167 | 3648.775 | 0.5165 | 0.00375
1.14333 | 3657.096 | 0.5165 | 0.003833333
1.145 | 3665.234 | 0.5167 | 0.003833333
1.14667 | 3666.24 | 0.5167 | 0.003833333
1.14833 | 3663.771 | 0.5167 | 0.003833333
1.15 | 3660.571 | 0.5167 | 0.003833333
1.15167 | 3657.005 | 0.5167 | 0.003833333
1.15333 | 3654.078 | 0.5167 | 0.003833333
1.155 | 3652.25 | 0.5167 | 0.003833333
1.15667 | 3651.152 | 0.5167 | 0.003833333
1.15833 | 3651.152 | 0.5167 | 0.003833333
1.16 | 3652.067 | 0.5167 | 0.003833333
1.16167 | 3653.987 | 0.5167 | 0.003833333
1.16333 | 3656.822 | 0.5167 | 0.003833333
1.165 | 3660.479 | 0.5167 | 0.003833333
1.16667 | 3664.594 | 0.5167 | 0.003833333
1.16833 | 3669.898 | 0.5167 | 0.003833333
1.17 | 3675.933 | 0.5167 | 0.003833333
1.17167 | 3682.791 | 0.5167 | 0.003833333
1.17333 | 3689.923 | 0.5167 | 0.003833333
1.175 | 3697.879 | 0.5167 | 0.003958333
1.17667 | 3706.017 | 0.517 | 0.003958333
1.17833 | 3708.577 | 0.517 | 0.003958333
1.18 | 3706.566 | 0.517 | 0.003958333
1.18167 | 3702.999 | 0.517 | 0.003958333
1.18333 | 3699.708 | 0.517 | 0.003958333
1.185 | 3696.69 | 0.517 | 0.003958333
1.18667 | 3694.587 | 0.517 | 0.003958333
1.18833 | 3693.398 | 0.517 | 0.003958333
1.19 | 3693.215 | 0.517 | 0.003958333
1.19167 | 3694.13 | 0.517 | 0.003958333
1.19333 | 3696.141 | 0.517 | 0.003958333
1.195 | 3698.702 | 0.517 | 0.003958333
1.19667 | 3702.176 | 0.517 | 0.003958333
1.19833 | 3706.291 | 0.517 | 0.003958333
1.2 | 3711.412 | 0.517 | 0.003958333
1.20167 | 3717.173 | 0.517 | 0.003958333
1.20333 | 3723.574 | 0.517 | 0.003958333
1.205 | 3730.432 | 0.517 | 0.003958333
1.20667 | 3738.296 | 0.517 | 0.003958333
1.20833 | 3746.708 | 0.517 | 0.004041667
1.21 | 3755.212 | 0.5172 | 0.004041667
1.21167 | 3757.407 | 0.5172 | 0.004041667
1.21333 | 3755.487 | 0.5172 | 0.004041667
1.215 | 3752.652 | 0.5172 | 0.004041667
1.21667 | 3749.634 | 0.5172 | 0.004041667
1.21833 | 3747.257 | 0.5172 | 0.004041667
1.22 | 3745.611 | 0.5172 | 0.004041667
1.22167 | 3745.154 | 0.5172 | 0.004041667
1.22333 | 3745.52 | 0.5172 | 0.004041667
1.225 | 3746.708 | 0.5172 | 0.004041667
1.22667 | 3748.903 | 0.5172 | 0.004041667
1.22833 | 3752.195 | 0.5172 | 0.004041667
1.23 | 3756.401 | 0.5172 | 0.004041667
1.23167 | 3761.064 | 0.5172 | 0.004041667
1.23333 | 3766.46 | 0.5172 | 0.004041667
1.235 | 3772.495 | 0.5172 | 0.004041667
1.23667 | 3779.261 | 0.5172 | 0.004041667
1.23833 | 3786.577 | 0.5172 | 0.004166667
1.24 | 3794.441 | 0.5175 | 0.004166667
1.24167 | 3796.544 | 0.5175 | 0.004166667
1.24333 | 3794.075 | 0.5175 | 0.004166667
1.245 | 3790.417 | 0.5175 | 0.004166667
1.24667 | 3786.394 | 0.5175 | 0.004166667
1.24833 | 3783.193 | 0.5175 | 0.004166667
1.25 | 3780.541 | 0.5175 | 0.004166667
1.25167 | 3778.896 | 0.5175 | 0.004166667
1.25333 | 3778.438 | 0.5175 | 0.004166667
1.255 | 3779.078 | 0.5175 | 0.004166667
1.25667 | 3780.267 | 0.5175 | 0.004166667
1.25833 | 3782.462 | 0.5175 | 0.004166667
1.26 | 3785.662 | 0.5175 | 0.004166667
1.26167 | 3789.503 | 0.5175 | 0.004166667
1.26333 | 3794.258 | 0.5175 | 0.004166667
1.265 | 3799.744 | 0.5175 | 0.004166667
1.26667 | 3805.871 | 0.5175 | 0.004166667
1.26833 | 3812.82 | 0.5175 | 0.004166667
1.27 | 3820.684 | 0.5175 | 0.004166667
1.27167 | 3828.914 | 0.5175 | 0.00425
1.27333 | 3837.875 | 0.5177 | 0.00425
1.275 | 3844.276 | 0.5177 | 0.00425
1.27667 | 3844.276 | 0.5177 | 0.00425
1.27833 | 3842.081 | 0.5177 | 0.00425
1.28 | 3839.795 | 0.5177 | 0.00425
1.28167 | 3837.875 | 0.5177 | 0.00425
1.28333 | 3836.595 | 0.5177 | 0.00425
1.285 | 3835.955 | 0.5177 | 0.00425
1.28667 | 3836.686 | 0.5177 | 0.00425
1.28833 | 3838.058 | 0.5177 | 0.00425
1.29 | 3840.344 | 0.5177 | 0.00425
1.29167 | 3843.636 | 0.5177 | 0.00425
1.29333 | 3847.842 | 0.5177 | 0.00425
1.295 | 3852.597 | 0.5177 | 0.00425
1.29667 | 3858.449 | 0.5177 | 0.00425
1.29833 | 3864.759 | 0.5177 | 0.00425
1.3 | 3871.251 | 0.5177 | 0.00425
1.30167 | 3878.932 | 0.5177 | 0.004375
1.30333 | 3885.15 | 0.518 | 0.004375
1.305 | 3884.419 | 0.518 | 0.004375
1.30667 | 3881.127 | 0.518 | 0.004375
1.30833 | 3877.012 | 0.518 | 0.004375
1.31 | 3873.171 | 0.518 | 0.004375
1.31167 | 3869.879 | 0.518 | 0.004375
1.31333 | 3867.593 | 0.518 | 0.004375
1.315 | 3866.222 | 0.518 | 0.004375
1.31667 | 3865.947 | 0.518 | 0.004375
1.31833 | 3866.588 | 0.518 | 0.004375
1.32 | 3868.051 | 0.518 | 0.004375
1.32167 | 3870.337 | 0.518 | 0.004375
1.32333 | 3873.446 | 0.518 | 0.004375
1.325 | 3877.743 | 0.518 | 0.004375
1.32667 | 3882.773 | 0.518 | 0.004375
1.32833 | 3888.808 | 0.518 | 0.004375
1.33 | 3895.117 | 0.518 | 0.004375
1.33167 | 3902.341 | 0.518 | 0.004375
1.33333 | 3910.022 | 0.518 | 0.004375
1.335 | 3918.709 | 0.518 | 0.004458333
1.33667 | 3927.579 | 0.5182 | 0.004458333
1.33833 | 3930.048 | 0.5182 | 0.004458333
1.34 | 3927.853 | 0.5182 | 0.004458333
1.34167 | 3924.927 | 0.5182 | 0.004458333
1.34333 | 3921.909 | 0.5182 | 0.004458333
1.345 | 3919.441 | 0.5182 | 0.004458333
1.34667 | 3917.703 | 0.5182 | 0.004458333
1.34833 | 3916.88 | 0.5182 | 0.004458333
1.35 | 3916.789 | 0.5182 | 0.004458333
1.35167 | 3917.337 | 0.5182 | 0.004458333
1.35333 | 3918.983 | 0.5182 | 0.004458333
1.355 | 3922.275 | 0.5182 | 0.004458333
1.35667 | 3926.116 | 0.5182 | 0.004458333
1.35833 | 3930.962 | 0.5182 | 0.004458333
1.36 | 3936.357 | 0.5182 | 0.004458333
1.36167 | 3942.849 | 0.5182 | 0.004458333
1.36333 | 3949.89 | 0.5182 | 0.004458333
1.365 | 3957.48 | 0.5182 | 0.004583333
1.36667 | 3965.07 | 0.5185 | 0.004583333
1.36833 | 3965.984 | 0.5185 | 0.004583333
1.37 | 3962.509 | 0.5185 | 0.004583333
1.37167 | 3958.12 | 0.5185 | 0.004583333
1.37333 | 3953.822 | 0.5185 | 0.004583333
1.375 | 3950.073 | 0.5185 | 0.004583333
1.37667 | 3947.421 | 0.5185 | 0.004583333
1.37833 | 3945.593 | 0.5185 | 0.004583333
1.38 | 3944.861 | 0.5185 | 0.004583333
1.38167 | 3944.953 | 0.5185 | 0.004583333
1.38333 | 3946.416 | 0.5185 | 0.004583333
1.385 | 3948.702 | 0.5185 | 0.004583333
1.38667 | 3951.994 | 0.5185 | 0.004583333
1.38833 | 3956.017 | 0.5185 | 0.004583333
1.39 | 3960.863 | 0.5185 | 0.004583333
1.39167 | 3966.624 | 0.5185 | 0.004583333
1.39333 | 3973.208 | 0.5185 | 0.004583333
1.395 | 3980.432 | 0.5185 | 0.004583333
1.39667 | 3988.021 | 0.5185 | 0.004583333
1.39833 | 3996.434 | 0.5185 | 0.004666667
1.4 | 4005.852 | 0.5187 | 0.004666667
1.40167 | 4013.351 | 0.5187 | 0.004666667
1.40333 | 4013.991 | 0.5187 | 0.004666667
1.405 | 4011.979 | 0.5187 | 0.004666667
1.40667 | 4009.419 | 0.5187 | 0.004666667
1.40833 | 4007.498 | 0.5187 | 0.004666667
1.41 | 4005.852 | 0.5187 | 0.004666667
1.41167 | 4004.938 | 0.5187 | 0.004666667
1.41333 | 4005.029 | 0.5187 | 0.004666667
1.415 | 4006.127 | 0.5187 | 0.004666667
1.41667 | 4008.138 | 0.5187 | 0.004666667
1.41833 | 4011.247 | 0.5187 | 0.004666667
1.42 | 4015.179 | 0.5187 | 0.004666667
1.42167 | 4019.569 | 0.5187 | 0.004666667
1.42333 | 4024.781 | 0.5187 | 0.004666667
1.425 | 4030.999 | 0.5187 | 0.004666667
1.42667 | 4038.04 | 0.5187 | 0.004666667
1.42833 | 4045.629 | 0.5187 | 0.004791667
1.43 | 4054.133 | 0.519 | 0.004791667
1.43167 | 4056.968 | 0.519 | 0.004791667
1.43333 | 4054.225 | 0.519 | 0.004791667
1.435 | 4050.476 | 0.519 | 0.004791667
1.43667 | 4046.544 | 0.519 | 0.004791667
1.43833 | 4043.069 | 0.519 | 0.004791667
1.44 | 4040.326 | 0.519 | 0.004791667
1.44167 | 4038.497 | 0.519 | 0.004791667
1.44333 | 4037.857 | 0.519 | 0.004791667
1.445 | 4038.131 | 0.519 | 0.004791667
1.44667 | 4039.777 | 0.519 | 0.004791667
1.44833 | 4041.88 | 0.519 | 0.004791667
1.45 | 4045.263 | 0.519 | 0.004791667
1.45167 | 4049.287 | 0.519 | 0.004791667
1.45333 | 4054.499 | 0.519 | 0.004791667
1.455 | 4059.985 | 0.519 | 0.004791667
1.45667 | 4066.386 | 0.519 | 0.004791667
1.45833 | 4073.61 | 0.519 | 0.004791667
1.46 | 4081.474 | 0.519 | 0.004791667
1.46167 | 4090.07 | 0.519 | 0.004875
1.46333 | 4099.305 | 0.5192 | 0.004875
1.465 | 4103.42 | 0.5192 | 0.004875
1.46667 | 4102.323 | 0.5192 | 0.004875
1.46833 | 4099.305 | 0.5192 | 0.004875
1.47 | 4096.196 | 0.5192 | 0.004875
1.47167 | 4093.362 | 0.5192 | 0.004875
1.47333 | 4091.258 | 0.5192 | 0.004875
1.475 | 4089.978 | 0.5192 | 0.004875
1.47667 | 4089.612 | 0.5192 | 0.004875
1.47833 | 4090.435 | 0.5192 | 0.004875
1.48 | 4092.264 | 0.5192 | 0.004875
1.48167 | 4095.007 | 0.5192 | 0.004875
1.48333 | 4098.939 | 0.5192 | 0.004875
1.485 | 4103.694 | 0.5192 | 0.004875
1.48667 | 4108.906 | 0.5192 | 0.004875
1.48833 | 4115.033 | 0.5192 | 0.004875
1.49 | 4121.617 | 0.5192 | 0.004875
1.49167 | 4129.115 | 0.5192 | 0.005
1.49333 | 4137.619 | 0.5195 | 0.005
1.495 | 4141.002 | 0.5195 | 0.005
1.49667 | 4138.533 | 0.5195 | 0.005
1.49833 | 4134.327 | 0.5195 | 0.005
1.5 | 4129.938 | 0.5195 | 0.005
1.50167 | 4126.189 | 0.5195 | 0.005
1.50333 | 4122.988 | 0.5195 | 0.005
1.505 | 4120.977 | 0.5195 | 0.005
1.50667 | 4119.879 | 0.5195 | 0.005
1.50833 | 4119.788 | 0.5195 | 0.005
1.51 | 4120.977 | 0.5195 | 0.005
1.51167 | 4122.988 | 0.5195 | 0.005
1.51333 | 4125.732 | 0.5195 | 0.005
1.515 | 4129.481 | 0.5195 | 0.005
1.51667 | 4134.236 | 0.5195 | 0.005
1.51833 | 4139.722 | 0.5195 | 0.005
1.52 | 4145.849 | 0.5195 | 0.005
1.52167 | 4152.615 | 0.5195 | 0.005
1.52333 | 4160.114 | 0.5195 | 0.005
1.525 | 4168.618 | 0.5195 | 0.005
1.52667 | 4177.853 | 0.5195 | 0.005125
1.52833 | 4186.814 | 0.5198 | 0.005125
1.53 | 4188.552 | 0.5198 | 0.005125
1.53167 | 4186.906 | 0.5198 | 0.005125
1.53333 | 4184.437 | 0.5198 | 0.005125
1.535 | 4181.876 | 0.5198 | 0.005125
1.53667 | 4180.048 | 0.5198 | 0.005125
1.53833 | 4178.859 | 0.5198 | 0.005125
1.54 | 4178.859 | 0.5198 | 0.005125
1.54167 | 4179.682 | 0.5198 | 0.005125
1.54333 | 4181.328 | 0.5198 | 0.005125
1.545 | 4183.797 | 0.5198 | 0.005125
1.54667 | 4187.18 | 0.5198 | 0.005125
1.54833 | 4191.478 | 0.5198 | 0.005125
1.55 | 4197.056 | 0.5198 | 0.005125
1.55167 | 4203 | 0.5198 | 0.005125
1.55333 | 4209.766 | 0.5198 | 0.005125
1.555 | 4217.264 | 0.5198 | 0.005208333
1.55667 | 4224.945 | 0.52 | 0.005208333
1.55833 | 4226.043 | 0.52 | 0.005208333
1.56 | 4222.842 | 0.52 | 0.005208333
1.56167 | 4218.453 | 0.52 | 0.005208333
1.56333 | 4214.247 | 0.52 | 0.005208333
1.565 | 4210.498 | 0.52 | 0.005208333
1.56667 | 4207.754 | 0.52 | 0.005208333
1.56833 | 4205.926 | 0.52 | 0.005208333
1.57 | 4204.828 | 0.52 | 0.005208333
1.57167 | 4205.011 | 0.52 | 0.005208333
1.57333 | 4206.474 | 0.52 | 0.005208333
1.575 | 4208.577 | 0.52 | 0.005208333
1.57667 | 4211.686 | 0.52 | 0.005208333
1.57833 | 4215.618 | 0.52 | 0.005208333
1.58 | 4220.465 | 0.52 | 0.005208333
1.58167 | 4225.951 | 0.52 | 0.005208333
1.58333 | 4232.444 | 0.52 | 0.005208333
1.585 | 4239.85 | 0.52 | 0.005208333
1.58667 | 4247.989 | 0.52 | 0.005208333
1.58833 | 4256.675 | 0.52 | 0.005291667
1.59 | 4266.185 | 0.5202 | 0.005291667
1.59167 | 4270.3 | 0.5202 | 0.005291667
1.59333 | 4269.02 | 0.5202 | 0.005291667
1.595 | 4265.545 | 0.5202 | 0.005291667
1.59667 | 4262.07 | 0.5202 | 0.005291667
1.59833 | 4258.961 | 0.5202 | 0.005291667
1.6 | 4256.675 | 0.5202 | 0.005291667
1.60167 | 4255.212 | 0.5202 | 0.005291667
1.60333 | 4254.572 | 0.5202 | 0.005291667
1.605 | 4255.212 | 0.5202 | 0.005291667
1.60667 | 4257.224 | 0.5202 | 0.005291667
1.60833 | 4260.15 | 0.5202 | 0.005291667
1.61 | 4263.716 | 0.5202 | 0.005291667
1.61167 | 4268.288 | 0.5202 | 0.005291667
1.61333 | 4273.409 | 0.5202 | 0.005291667
1.615 | 4279.536 | 0.5202 | 0.005291667
1.61667 | 4286.302 | 0.5202 | 0.005291667
1.61833 | 4293.892 | 0.5202 | 0.005291667
1.62 | 4302.122 | 0.5202 | 0.005416667
1.62167 | 4309.437 | 0.5205 | 0.005416667
1.62333 | 4309.346 | 0.5205 | 0.005416667
1.625 | 4306.054 | 0.5205 | 0.005416667
1.62667 | 4302.03 | 0.5205 | 0.005416667
1.62833 | 4297.915 | 0.5205 | 0.005416667
1.63 | 4294.715 | 0.5205 | 0.005416667
1.63167 | 4292.155 | 0.5205 | 0.005416667
1.63333 | 4290.6 | 0.5205 | 0.005416667
1.635 | 4290.326 | 0.5205 | 0.005416667
1.63667 | 4291.149 | 0.5205 | 0.005416667
1.63833 | 4292.886 | 0.5205 | 0.005416667
1.64 | 4295.355 | 0.5205 | 0.005416667
1.64167 | 4298.83 | 0.5205 | 0.005416667
1.64333 | 4303.128 | 0.5205 | 0.005416667
1.645 | 4308.614 | 0.5205 | 0.005416667
1.64667 | 4314.741 | 0.5205 | 0.005416667
1.64833 | 4321.69 | 0.5205 | 0.005416667
1.65 | 4329.554 | 0.5205 | 0.005416667
1.65167 | 4337.784 | 0.5205 | 0.005416667
1.65333 | 4347.385 | 0.5205 | 0.0055
1.655 | 4356.346 | 0.5207 | 0.0055
1.65667 | 4358.084 | 0.5207 | 0.0055
1.65833 | 4355.798 | 0.5207 | 0.0055
1.66 | 4352.597 | 0.5207 | 0.0055
1.66167 | 4349.671 | 0.5207 | 0.0055
1.66333 | 4347.019 | 0.5207 | 0.0055
1.665 | 4345.373 | 0.5207 | 0.0055
1.66667 | 4344.733 | 0.5207 | 0.0055
1.66833 | 4345.19 | 0.5207 | 0.0055
1.67 | 4346.013 | 0.5207 | 0.0055
1.67167 | 4348.299 | 0.5207 | 0.0055
1.67333 | 4351.408 | 0.5207 | 0.0055
1.675 | 4355.249 | 0.5207 | 0.0055
1.67667 | 4360.004 | 0.5207 | 0.0055
1.67833 | 4365.49 | 0.5207 | 0.0055
1.68 | 4372.257 | 0.5207 | 0.0055
1.68167 | 4379.755 | 0.5207 | 0.0055
1.68333 | 4388.168 | 0.5207 | 0.005625
1.685 | 4396.763 | 0.521 | 0.005625
1.68667 | 4398.592 | 0.521 | 0.005625
1.68833 | 4395.94 | 0.521 | 0.005625
1.69 | 4391.551 | 0.521 | 0.005625
1.69167 | 4387.436 | 0.521 | 0.005625
1.69333 | 4384.053 | 0.521 | 0.005625
1.695 | 4381.035 | 0.521 | 0.005625
1.69667 | 4379.115 | 0.521 | 0.005625
1.69833 | 4378.384 | 0.521 | 0.005625
1.7 | 4378.658 | 0.521 | 0.005625
1.70167 | 4380.212 | 0.521 | 0.005625
1.70333 | 4382.956 | 0.521 | 0.005625
1.705 | 4386.705 | 0.521 | 0.005625
1.70667 | 4391.094 | 0.521 | 0.005625
1.70833 | 4396.123 | 0.521 | 0.005625
1.71 | 4401.975 | 0.521 | 0.005625
1.71167 | 4408.651 | 0.521 | 0.005625
1.71333 | 4416.24 | 0.521 | 0.005625
1.715 | 4424.653 | 0.521 | 0.005625
1.71667 | 4433.705 | 0.521 | 0.005708333
1.71833 | 4443.764 | 0.5212 | 0.005708333
1.72 | 4447.239 | 0.5212 | 0.005708333
1.72167 | 4445.776 | 0.5212 | 0.005708333
1.72333 | 4442.758 | 0.5212 | 0.005708333
1.725 | 4439.466 | 0.5212 | 0.005708333
1.72667 | 4436.997 | 0.5212 | 0.005708333
1.72833 | 4435.534 | 0.5212 | 0.005708333
1.73 | 4435.26 | 0.5212 | 0.005708333
1.73167 | 4435.9 | 0.5212 | 0.005708333
1.73333 | 4437.089 | 0.5212 | 0.005708333
1.735 | 4439.558 | 0.5212 | 0.005708333
1.73667 | 4442.667 | 0.5212 | 0.005708333
1.73833 | 4446.507 | 0.5212 | 0.005708333
1.74 | 4451.079 | 0.5212 | 0.005708333
1.74167 | 4457.023 | 0.5212 | 0.005708333
1.74333 | 4463.515 | 0.5212 | 0.005708333
1.745 | 4471.105 | 0.5212 | 0.005833333
1.74667 | 4479.517 | 0.5215 | 0.005833333
1.74833 | 4485.735 | 0.5215 | 0.005833333
1.75 | 4484.638 | 0.5215 | 0.005833333
1.75167 | 4480.615 | 0.5215 | 0.005833333
1.75333 | 4476.317 | 0.5215 | 0.005833333
1.755 | 4471.836 | 0.5215 | 0.005833333
1.75667 | 4468.179 | 0.5215 | 0.005833333
1.75833 | 4465.436 | 0.5215 | 0.005833333
1.76 | 4463.698 | 0.5215 | 0.005833333
1.76167 | 4463.241 | 0.5215 | 0.005833333
1.76333 | 4463.79 | 0.5215 | 0.005833333
1.765 | 4465.436 | 0.5215 | 0.005833333
1.76667 | 4468.087 | 0.5215 | 0.005833333
1.76833 | 4471.745 | 0.5215 | 0.005833333
1.77 | 4476.043 | 0.5215 | 0.005833333
1.77167 | 4481.438 | 0.5215 | 0.005833333
1.77333 | 4487.381 | 0.5215 | 0.005833333
1.775 | 4494.514 | 0.5215 | 0.005833333
1.77667 | 4502.012 | 0.5215 | 0.005833333
1.77833 | 4510.699 | 0.5215 | 0.005833333
1.78 | 4520.3 | 0.5215 | 0.005916667
1.78167 | 4529.993 | 0.5217 | 0.005916667
1.78333 | 4533.01 | 0.5217 | 0.005916667
1.785 | 4531.09 | 0.5217 | 0.005916667
1.78667 | 4527.615 | 0.5217 | 0.005916667
1.78833 | 4524.506 | 0.5217 | 0.005916667
1.79 | 4522.038 | 0.5217 | 0.005916667
1.79167 | 4520.209 | 0.5217 | 0.005916667
1.79333 | 4519.477 | 0.5217 | 0.005916667
1.795 | 4519.386 | 0.5217 | 0.005916667
1.79667 | 4520.209 | 0.5217 | 0.005916667
1.79833 | 4522.403 | 0.5217 | 0.005916667
1.8 | 4525.147 | 0.5217 | 0.005916667
1.80167 | 4528.621 | 0.5217 | 0.005916667
1.80333 | 4533.376 | 0.5217 | 0.005916667
1.805 | 4539.228 | 0.5217 | 0.005916667
1.80667 | 4545.812 | 0.5217 | 0.005916667
1.80833 | 4553.219 | 0.5217 | 0.005916667
1.81 | 4561.723 | 0.5217 | 0.006041667
1.81167 | 4569.404 | 0.522 | 0.006041667
1.81333 | 4569.953 | 0.522 | 0.006041667
1.815 | 4566.386 | 0.522 | 0.006041667
1.81667 | 4561.54 | 0.522 | 0.006041667
1.81833 | 4557.334 | 0.522 | 0.006041667
1.82 | 4553.585 | 0.522 | 0.006041667
1.82167 | 4550.842 | 0.522 | 0.006041667
1.82333 | 4548.555 | 0.522 | 0.006041667
1.825 | 4547.367 | 0.522 | 0.006041667
1.82667 | 4547.915 | 0.522 | 0.006041667
1.82833 | 4549.287 | 0.522 | 0.006041667
1.83 | 4551.756 | 0.522 | 0.006041667
1.83167 | 4555.231 | 0.522 | 0.006041667
1.83333 | 4559.528 | 0.522 | 0.006041667
1.835 | 4564.466 | 0.522 | 0.006041667
1.83667 | 4570.501 | 0.522 | 0.006041667
1.83833 | 4577.359 | 0.522 | 0.006041667
1.84 | 4585.132 | 0.522 | 0.006041667
1.84167 | 4593.727 | 0.522 | 0.006041667
1.84333 | 4603.42 | 0.522 | 0.006125
1.845 | 4613.387 | 0.5222 | 0.006125
1.84667 | 4616.222 | 0.5222 | 0.006125
1.84833 | 4614.21 | 0.5222 | 0.006125
1.85 | 4610.461 | 0.5222 | 0.006125
1.85167 | 4606.712 | 0.5222 | 0.006125
1.85333 | 4603.329 | 0.5222 | 0.006125
1.855 | 4600.768 | 0.5222 | 0.006125
1.85667 | 4599.488 | 0.5222 | 0.006125
1.85833 | 4598.94 | 0.5222 | 0.006125
1.86 | 4599.58 | 0.5222 | 0.006125
1.86167 | 4601.408 | 0.5222 | 0.006125
1.86333 | 4604.06 | 0.5222 | 0.006125
1.865 | 4607.626 | 0.5222 | 0.006125
1.86667 | 4612.107 | 0.5222 | 0.006125
1.86833 | 4617.685 | 0.5222 | 0.006125
1.87 | 4623.994 | 0.5222 | 0.006125
1.87167 | 4631.127 | 0.5222 | 0.006125
1.87333 | 4639.357 | 0.5222 | 0.00625
1.875 | 4648.683 | 0.5225 | 0.00625
1.87667 | 4654.536 | 0.5225 | 0.00625
1.87833 | 4653.256 | 0.5225 | 0.00625
1.88 | 4649.232 | 0.5225 | 0.00625
1.88167 | 4644.569 | 0.5225 | 0.00625
1.88333 | 4640.454 | 0.5225 | 0.00625
1.885 | 4637.162 | 0.5225 | 0.00625
1.88667 | 4634.693 | 0.5225 | 0.00625
1.88833 | 4633.321 | 0.5225 | 0.00625
1.89 | 4632.956 | 0.5225 | 0.00625
1.89167 | 4633.687 | 0.5225 | 0.00625
1.89333 | 4635.516 | 0.5225 | 0.00625
1.895 | 4638.168 | 0.5225 | 0.00625
1.89667 | 4641.917 | 0.5225 | 0.00625
1.89833 | 4646.58 | 0.5225 | 0.00625
1.9 | 4652.25 | 0.5225 | 0.00625
1.90167 | 4658.742 | 0.5225 | 0.00625
1.90333 | 4665.966 | 0.5225 | 0.00625
1.905 | 4674.653 | 0.5225 | 0.00625
1.90667 | 4684.346 | 0.5225 | 0.006333333
1.90833 | 4694.77 | 0.5227 | 0.006333333
1.91 | 4702.817 | 0.5227 | 0.006333333
1.91167 | 4703.64 | 0.5227 | 0.006333333
1.91333 | 4701.171 | 0.5227 | 0.006333333
1.915 | 4698.245 | 0.5227 | 0.006333333
1.91667 | 4695.318 | 0.5227 | 0.006333333
1.91833 | 4693.49 | 0.5227 | 0.006333333
1.92 | 4692.85 | 0.5227 | 0.006333333
1.92167 | 4692.758 | 0.5227 | 0.006333333
1.92333 | 4693.764 | 0.5227 | 0.006333333
1.925 | 4695.593 | 0.5227 | 0.006333333
1.92667 | 4698.519 | 0.5227 | 0.006333333
1.92833 | 4702.268 | 0.5227 | 0.006333333
1.93 | 4707.023 | 0.5227 | 0.006333333
1.93167 | 4712.784 | 0.5227 | 0.006333333
1.93333 | 4719.55 | 0.5227 | 0.006333333
1.935 | 4727.414 | 0.5227 | 0.006458333
1.93667 | 4736.467 | 0.523 | 0.006458333
1.93833 | 4743.874 | 0.523 | 0.006458333
1.94 | 4743.508 | 0.523 | 0.006458333
1.94167 | 4739.21 | 0.523 | 0.006458333
1.94333 | 4734.089 | 0.523 | 0.006458333
1.945 | 4729.426 | 0.523 | 0.006458333
1.94667 | 4725.128 | 0.523 | 0.006458333
1.94833 | 4722.019 | 0.523 | 0.006458333
1.95 | 4719.55 | 0.523 | 0.006458333
1.95167 | 4718.545 | 0.523 | 0.006458333
1.95333 | 4718.27 | 0.523 | 0.006458333
1.955 | 4719.459 | 0.523 | 0.006458333
1.95667 | 4721.928 | 0.523 | 0.006458333
1.95833 | 4725.311 | 0.523 | 0.006458333
1.96 | 4729.792 | 0.523 | 0.006458333
1.96167 | 4735.004 | 0.523 | 0.006458333
1.96333 | 4740.856 | 0.523 | 0.006458333
1.965 | 4747.897 | 0.523 | 0.006458333
1.96667 | 4756.035 | 0.523 | 0.006458333
1.96833 | 4764.997 | 0.523 | 0.006458333
1.97 | 4775.147 | 0.523 | 0.006541667
1.97167 | 4786.119 | 0.5232 | 0.006541667
1.97333 | 4790.874 | 0.5232 | 0.006541667
1.975 | 4789.686 | 0.5232 | 0.006541667
1.97667 | 4786.485 | 0.5232 | 0.006541667
1.97833 | 4782.736 | 0.5232 | 0.006541667
1.98 | 4779.079 | 0.5232 | 0.006541667
1.98167 | 4776.61 | 0.5232 | 0.006541667
1.98333 | 4775.147 | 0.5232 | 0.006541667
1.985 | 4774.872 | 0.5232 | 0.006541667
1.98667 | 4775.421 | 0.5232 | 0.006541667
1.98833 | 4776.61 | 0.5232 | 0.006541667
1.99 | 4779.261 | 0.5232 | 0.006541667
1.99167 | 4782.736 | 0.5232 | 0.006541667
1.99333 | 4787.217 | 0.5232 | 0.006541667
1.995 | 4792.52 | 0.5232 | 0.006541667
1.99667 | 4799.013 | 0.5232 | 0.006541667
1.99833 | 4806.602 | 0.5232 | 0.006541667
2 | 4815.381 | 0.5232 | 0.006666667
2.00167 | 4825.073 | 0.5235 | 0.006666667
2.00333 | 4830.103 | 0.5235 | 0.006666667
2.005 | 4828.365 | 0.5235 | 0.006666667
2.00667 | 4823.885 | 0.5235 | 0.006666667
2.00833 | 4818.855 | 0.5235 | 0.006666667
2.01 | 4814.558 | 0.5235 | 0.006666667
2.01167 | 4811.083 | 0.5235 | 0.006666667
2.01333 | 4808.34 | 0.5235 | 0.006666667
2.015 | 4806.602 | 0.5235 | 0.006666667
2.01667 | 4805.962 | 0.5235 | 0.006666667
2.01833 | 4806.511 | 0.5235 | 0.006666667
2.02 | 4808.248 | 0.5235 | 0.006666667
2.02167 | 4810.9 | 0.5235 | 0.006666667
2.02333 | 4814.466 | 0.5235 | 0.006666667
2.025 | 4818.855 | 0.5235 | 0.006666667
2.02667 | 4824.25 | 0.5235 | 0.006666667
2.02833 | 4830.56 | 0.5235 | 0.006666667
2.03 | 4838.149 | 0.5235 | 0.006666667
2.03167 | 4846.654 | 0.5235 | 0.006666667
2.03333 | 4856.712 | 0.5235 | 0.00675
2.035 | 4867.776 | 0.5237 | 0.00675
2.03667 | 4876.189 | 0.5237 | 0.00675
2.03833 | 4877.012 | 0.5237 | 0.00675
2.04 | 4874.726 | 0.5237 | 0.00675
2.04167 | 4871.434 | 0.5237 | 0.00675
2.04333 | 4867.959 | 0.5237 | 0.00675
2.045 | 4865.49 | 0.5237 | 0.00675
2.04667 | 4863.936 | 0.5237 | 0.00675
2.04833 | 4863.296 | 0.5237 | 0.00675
2.05 | 4863.662 | 0.5237 | 0.00675
2.05167 | 4864.759 | 0.5237 | 0.00675
2.05333 | 4867.136 | 0.5237 | 0.00675
2.055 | 4870.794 | 0.5237 | 0.00675
2.05667 | 4875.366 | 0.5237 | 0.00675
2.05833 | 4881.127 | 0.5237 | 0.00675
2.06 | 4887.985 | 0.5237 | 0.00675
2.06167 | 4896.215 | 0.5237 | 0.00675
2.06333 | 4904.901 | 0.5237 | 0.006875
2.065 | 4914.046 | 0.524 | 0.006875
2.06667 | 4916.057 | 0.524 | 0.006875
2.06833 | 4912.948 | 0.524 | 0.006875
2.07 | 4907.736 | 0.524 | 0.006875
2.07167 | 4902.89 | 0.524 | 0.006875
2.07333 | 4898.318 | 0.524 | 0.006875
2.075 | 4894.934 | 0.524 | 0.006875
2.07667 | 4892.283 | 0.524 | 0.006875
2.07833 | 4890.911 | 0.524 | 0.006875
2.08 | 4890.454 | 0.524 | 0.006875
2.08167 | 4891.185 | 0.524 | 0.006875
2.08333 | 4893.014 | 0.524 | 0.006875
2.085 | 4896.306 | 0.524 | 0.006875
2.08667 | 4900.055 | 0.524 | 0.006875
2.08833 | 4904.719 | 0.524 | 0.006875
2.09 | 4910.479 | 0.524 | 0.006875
2.09167 | 4917.246 | 0.524 | 0.006875
2.09333 | 4925.11 | 0.524 | 0.006875
2.095 | 4933.98 | 0.524 | 0.006875
2.09667 | 4944.221 | 0.524 | 0.006958333
2.09833 | 4955.103 | 0.5242 | 0.006958333
2.1 | 4960.406 | 0.5242 | 0.006958333
2.10167 | 4959.309 | 0.5242 | 0.006958333
2.10333 | 4955.743 | 0.5242 | 0.006958333
2.105 | 4951.719 | 0.5242 | 0.006958333
2.10667 | 4947.879 | 0.5242 | 0.006958333
2.10833 | 4944.861 | 0.5242 | 0.006958333
2.11 | 4942.85 | 0.5242 | 0.006958333
2.11167 | 4941.844 | 0.5242 | 0.006958333
2.11333 | 4941.935 | 0.5242 | 0.006958333
2.115 | 4943.124 | 0.5242 | 0.006958333
2.11667 | 4945.227 | 0.5242 | 0.006958333
2.11833 | 4948.519 | 0.5242 | 0.006958333
2.12 | 4952.359 | 0.5242 | 0.006958333
2.12167 | 4957.754 | 0.5242 | 0.006958333
2.12333 | 4964.064 | 0.5242 | 0.006958333
2.125 | 4971.654 | 0.5242 | 0.006958333
2.12667 | 4980.158 | 0.5242 | 0.007083333
2.12833 | 4989.759 | 0.5245 | 0.007083333
2.13 | 4997.257 | 0.5245 | 0.007083333
2.13167 | 4997.074 | 0.5245 | 0.007083333
2.13333 | 4992.868 | 0.5245 | 0.007083333
2.135 | 4987.839 | 0.5245 | 0.007083333
2.13667 | 4983.358 | 0.5245 | 0.007083333
2.13833 | 4979.517 | 0.5245 | 0.007083333
2.14 | 4976.317 | 0.5245 | 0.007083333
2.14167 | 4973.94 | 0.5245 | 0.007083333
2.14333 | 4972.934 | 0.5245 | 0.007083333
2.145 | 4973.208 | 0.5245 | 0.007083333
2.14667 | 4974.305 | 0.5245 | 0.007083333
2.14833 | 4976.683 | 0.5245 | 0.007083333
2.15 | 4979.7 | 0.5245 | 0.007083333
2.15167 | 4983.998 | 0.5245 | 0.007083333
2.15333 | 4989.302 | 0.5245 | 0.007083333
2.155 | 4995.794 | 0.5245 | 0.007083333
2.15667 | 5002.926 | 0.5245 | 0.007083333
2.15833 | 5011.248 | 0.5245 | 0.007083333
2.16 | 5020.666 | 0.5245 | 0.007083333
2.16167 | 5031.09 | 0.5245 | 0.007166667
2.16333 | 5040.417 | 0.5247 | 0.007166667
2.165 | 5042.337 | 0.5247 | 0.007166667
2.16667 | 5040.234 | 0.5247 | 0.007166667
2.16833 | 5036.668 | 0.5247 | 0.007166667
2.17 | 5033.01 | 0.5247 | 0.007166667
2.17167 | 5029.993 | 0.5247 | 0.007166667
2.17333 | 5027.89 | 0.5247 | 0.007166667
2.175 | 5026.975 | 0.5247 | 0.007166667
2.17667 | 5027.158 | 0.5247 | 0.007166667
2.17833 | 5028.256 | 0.5247 | 0.007166667
2.18 | 5030.084 | 0.5247 | 0.007166667
2.18167 | 5033.102 | 0.5247 | 0.007166667
2.18333 | 5037.217 | 0.5247 | 0.007166667
2.185 | 5042.612 | 0.5247 | 0.007166667
2.18667 | 5049.104 | 0.5247 | 0.007166667
2.18833 | 5056.419 | 0.5247 | 0.007166667
2.19 | 5065.106 | 0.5247 | 0.007166667
2.19167 | 5075.256 | 0.5247 | 0.007291667
2.19333 | 5084.035 | 0.525 | 0.007291667
2.195 | 5085.406 | 0.525 | 0.007291667
2.19667 | 5082.023 | 0.525 | 0.007291667
2.19833 | 5077.451 | 0.525 | 0.007291667
2.2 | 5072.879 | 0.525 | 0.007291667
2.20167 | 5069.038 | 0.525 | 0.007291667
2.20333 | 5065.929 | 0.525 | 0.007291667
2.205 | 5063.826 | 0.525 | 0.007291667
2.20667 | 5062.637 | 0.525 | 0.007291667
2.20833 | 5062.637 | 0.525 | 0.007291667
2.21 | 5063.735 | 0.525 | 0.007291667
2.21167 | 5066.112 | 0.525 | 0.007291667
2.21333 | 5069.587 | 0.525 | 0.007291667
2.215 | 5073.885 | 0.525 | 0.007291667
2.21667 | 5079.371 | 0.525 | 0.007291667
2.21833 | 5085.863 | 0.525 | 0.007291667
2.22 | 5093.362 | 0.525 | 0.007291667
2.22167 | 5102.049 | 0.525 | 0.007291667
2.22333 | 5111.741 | 0.525 | 0.007375
2.225 | 5122.714 | 0.5252 | 0.007375
2.22667 | 5130.944 | 0.5252 | 0.007375
2.22833 | 5131.127 | 0.5252 | 0.007375
2.23 | 5127.926 | 0.5252 | 0.007375
2.23167 | 5123.446 | 0.5252 | 0.007375
2.23333 | 5119.057 | 0.5252 | 0.007375
2.235 | 5115.49 | 0.5252 | 0.007375
2.23667 | 5113.021 | 0.5252 | 0.007375
2.23833 | 5111.558 | 0.5252 | 0.007375
2.24 | 5111.284 | 0.5252 | 0.007375
2.24167 | 5112.016 | 0.5252 | 0.007375
2.24333 | 5113.844 | 0.5252 | 0.007375
2.245 | 5116.588 | 0.5252 | 0.007375
2.24667 | 5120.703 | 0.5252 | 0.007375
2.24833 | 5125.457 | 0.5252 | 0.007375
2.25 | 5131.675 | 0.5252 | 0.007375
2.25167 | 5138.991 | 0.5252 | 0.007375
2.25333 | 5147.586 | 0.5252 | 0.007375
2.255 | 5157.005 | 0.5252 | 0.0075
2.25667 | 5165.6 | 0.5255 | 0.0075
2.25833 | 5166.24 | 0.5255 | 0.0075
2.26 | 5162.308 | 0.5255 | 0.0075
2.26167 | 5156.822 | 0.5255 | 0.0075
2.26333 | 5151.335 | 0.5255 | 0.0075
2.265 | 5146.946 | 0.5255 | 0.0075
2.26667 | 5143.471 | 0.5255 | 0.0075
2.26833 | 5140.82 | 0.5255 | 0.0075
2.27 | 5139.174 | 0.5255 | 0.0075
2.27167 | 5138.625 | 0.5255 | 0.0075
2.27333 | 5139.174 | 0.5255 | 0.0075
2.275 | 5141.094 | 0.5255 | 0.0075
2.27667 | 5144.203 | 0.5255 | 0.0075
2.27833 | 5148.318 | 0.5255 | 0.0075
2.28 | 5153.256 | 0.5255 | 0.0075
2.28167 | 5159.474 | 0.5255 | 0.0075
2.28333 | 5166.789 | 0.5255 | 0.0075
2.285 | 5174.927 | 0.5255 | 0.0075
2.28667 | 5184.163 | 0.5255 | 0.0075
2.28833 | 5194.77 | 0.5255 | 0.007583333
2.29 | 5206.2 | 0.5257 | 0.007583333
2.29167 | 5213.058 | 0.5257 | 0.007583333
2.29333 | 5213.424 | 0.5257 | 0.007583333
2.295 | 5211.138 | 0.5257 | 0.007583333
2.29667 | 5208.12 | 0.5257 | 0.007583333
2.29833 | 5205.56 | 0.5257 | 0.007583333
2.3 | 5204.005 | 0.5257 | 0.007583333
2.30167 | 5203.274 | 0.5257 | 0.007583333
2.30333 | 5203.457 | 0.5257 | 0.007583333
2.305 | 5204.92 | 0.5257 | 0.007583333
2.30667 | 5207.48 | 0.5257 | 0.007583333
2.30833 | 5210.681 | 0.5257 | 0.007583333
2.31 | 5215.07 | 0.5257 | 0.007583333
2.31167 | 5220.556 | 0.5257 | 0.007583333
2.31333 | 5227.323 | 0.5257 | 0.007583333
2.315 | 5235.553 | 0.5257 | 0.007583333
2.31667 | 5244.422 | 0.5257 | 0.007708333
2.31833 | 5252.012 | 0.526 | 0.007708333
2.32 | 5251.921 | 0.526 | 0.007708333
2.32167 | 5247.44 | 0.526 | 0.007708333
2.32333 | 5241.405 | 0.526 | 0.007708333
2.325 | 5235.553 | 0.526 | 0.007708333
2.32667 | 5230.798 | 0.526 | 0.007708333
2.32833 | 5226.866 | 0.526 | 0.007708333
2.33 | 5223.757 | 0.526 | 0.007708333
2.33167 | 5221.562 | 0.526 | 0.007708333
2.33333 | 5220.831 | 0.526 | 0.007708333
2.335 | 5221.471 | 0.526 | 0.007708333
2.33667 | 5223.025 | 0.526 | 0.007708333
2.33833 | 5225.585 | 0.526 | 0.007708333
2.34 | 5229.426 | 0.526 | 0.007708333
2.34167 | 5234.455 | 0.526 | 0.007708333
2.34333 | 5240.216 | 0.526 | 0.007708333
2.345 | 5247.348 | 0.526 | 0.007708333
2.34667 | 5255.487 | 0.526 | 0.007708333
2.34833 | 5264.722 | 0.526 | 0.007708333
2.35 | 5274.964 | 0.526 | 0.007791667
2.35167 | 5286.394 | 0.5262 | 0.007791667
2.35333 | 5294.898 | 0.5262 | 0.007791667
2.355 | 5295.629 | 0.5262 | 0.007791667
2.35667 | 5292.703 | 0.5262 | 0.007791667
2.35833 | 5288.314 | 0.5262 | 0.007791667
2.36 | 5284.474 | 0.5262 | 0.007791667
2.36167 | 5281.09 | 0.5262 | 0.007791667
2.36333 | 5278.713 | 0.5262 | 0.007791667
2.365 | 5277.433 | 0.5262 | 0.007791667
2.36667 | 5277.341 | 0.5262 | 0.007791667
2.36833 | 5278.164 | 0.5262 | 0.007791667
2.37 | 5280.084 | 0.5262 | 0.007791667
2.37167 | 5283.102 | 0.5262 | 0.007791667
2.37333 | 5287.491 | 0.5262 | 0.007791667
2.375 | 5292.795 | 0.5262 | 0.007791667
2.37667 | 5299.013 | 0.5262 | 0.007791667
2.37833 | 5306.877 | 0.5262 | 0.007791667
2.38 | 5315.929 | 0.5262 | 0.007916667
2.38167 | 5325.988 | 0.5265 | 0.007916667
2.38333 | 5333.12 | 0.5265 | 0.007916667
2.385 | 5332.48 | 0.5265 | 0.007916667
2.38667 | 5327.908 | 0.5265 | 0.007916667
2.38833 | 5322.422 | 0.5265 | 0.007916667
2.39 | 5317.118 | 0.5265 | 0.007916667
2.39167 | 5312.363 | 0.5265 | 0.007916667
2.39333 | 5308.797 | 0.5265 | 0.007916667
2.395 | 5306.328 | 0.5265 | 0.007916667
2.39667 | 5304.865 | 0.5265 | 0.007916667
2.39833 | 5305.048 | 0.5265 | 0.007916667
2.4 | 5306.328 | 0.5265 | 0.007916667
2.40167 | 5308.34 | 0.5265 | 0.007916667
2.40333 | 5311.906 | 0.5265 | 0.007916667
2.405 | 5316.386 | 0.5265 | 0.007916667
2.40667 | 5322.239 | 0.5265 | 0.007916667
2.40833 | 5328.914 | 0.5265 | 0.007916667
2.41 | 5336.869 | 0.5265 | 0.007916667
2.41167 | 5346.013 | 0.5265 | 0.007916667
2.41333 | 5356.529 | 0.5265 | 0.008
2.415 | 5368.234 | 0.5267 | 0.008
2.41667 | 5376.646 | 0.5267 | 0.008
2.41833 | 5376.646 | 0.5267 | 0.008
2.42 | 5372.989 | 0.5267 | 0.008
2.42167 | 5368.234 | 0.5267 | 0.008
2.42333 | 5363.204 | 0.5267 | 0.008
2.425 | 5359.364 | 0.5267 | 0.008
2.42667 | 5356.621 | 0.5267 | 0.008
2.42833 | 5354.883 | 0.5267 | 0.008
2.43 | 5354.06 | 0.5267 | 0.008
2.43167 | 5354.517 | 0.5267 | 0.008
2.43333 | 5355.98 | 0.5267 | 0.008
2.435 | 5358.907 | 0.5267 | 0.008
2.43667 | 5362.839 | 0.5267 | 0.008
2.43833 | 5368.234 | 0.5267 | 0.008
2.44 | 5375 | 0.5267 | 0.008
2.44167 | 5382.773 | 0.5267 | 0.008
2.44333 | 5391.643 | 0.5267 | 0.008
2.445 | 5401.792 | 0.5267 | 0.008125
2.44667 | 5411.942 | 0.527 | 0.008125
2.44833 | 5414.594 | 0.527 | 0.008125
2.45 | 5411.668 | 0.527 | 0.008125
2.45167 | 5406.547 | 0.527 | 0.008125
2.45333 | 5401.244 | 0.527 | 0.008125
2.455 | 5396.032 | 0.527 | 0.008125
2.45667 | 5391.734 | 0.527 | 0.008125
2.45833 | 5388.808 | 0.527 | 0.008125
2.46 | 5386.705 | 0.527 | 0.008125
2.46167 | 5385.699 | 0.527 | 0.008125
2.46333 | 5386.43 | 0.527 | 0.008125
2.465 | 5387.893 | 0.527 | 0.008125
2.46667 | 5390.637 | 0.527 | 0.008125
2.46833 | 5394.386 | 0.527 | 0.008125
2.47 | 5399.324 | 0.527 | 0.008125
2.47167 | 5405.359 | 0.527 | 0.008125
2.47333 | 5412.765 | 0.527 | 0.008125
2.475 | 5421.452 | 0.527 | 0.008125
2.47667 | 5431.054 | 0.527 | 0.008125
2.47833 | 5441.661 | 0.527 | 0.008208333
2.48 | 5453.274 | 0.5272 | 0.008208333
2.48167 | 5458.212 | 0.5272 | 0.008208333
2.48333 | 5456.749 | 0.5272 | 0.008208333
2.485 | 5453.365 | 0.5272 | 0.008208333
2.48667 | 5449.159 | 0.5272 | 0.008208333
2.48833 | 5445.227 | 0.5272 | 0.008208333
2.49 | 5442.209 | 0.5272 | 0.008208333
2.49167 | 5440.198 | 0.5272 | 0.008208333
2.49333 | 5439.375 | 0.5272 | 0.008208333
2.495 | 5440.015 | 0.5272 | 0.008208333
2.49667 | 5441.295 | 0.5272 | 0.008208333
2.49833 | 5444.038 | 0.5272 | 0.008208333
2.5 | 5447.787 | 0.5272 | 0.008208333
2.50167 | 5452.542 | 0.5272 | 0.008208333
2.50333 | 5458.76 | 0.5272 | 0.008208333
2.505 | 5466.167 | 0.5272 | 0.008208333
2.50667 | 5474.854 | 0.5272 | 0.008333333
2.50833 | 5484.455 | 0.5275 | 0.008333333
2.51 | 5491.679 | 0.5275 | 0.008333333
2.51167 | 5490.216 | 0.5275 | 0.008333333
2.51333 | 5485.004 | 0.5275 | 0.008333333
2.515 | 5478.877 | 0.5275 | 0.008333333
2.51667 | 5473.208 | 0.5275 | 0.008333333
2.51833 | 5468.179 | 0.5275 | 0.008333333
2.52 | 5463.698 | 0.5275 | 0.008333333
2.52167 | 5460.772 | 0.5275 | 0.008333333
2.52333 | 5458.486 | 0.5275 | 0.008333333
2.525 | 5457.48 | 0.5275 | 0.008333333
2.52667 | 5458.029 | 0.5275 | 0.008333333
2.52833 | 5459.492 | 0.5275 | 0.008333333
2.53 | 5462.235 | 0.5275 | 0.008333333
2.53167 | 5466.258 | 0.5275 | 0.008333333
2.53333 | 5471.288 | 0.5275 | 0.008333333
2.535 | 5477.506 | 0.5275 | 0.008333333
2.53667 | 5484.912 | 0.5275 | 0.008333333
2.53833 | 5493.508 | 0.5275 | 0.008333333
2.54 | 5502.926 | 0.5275 | 0.008333333
2.54167 | 5513.716 | 0.5275 | 0.008416667
2.54333 | 5525.329 | 0.5277 | 0.008416667
2.545 | 5535.022 | 0.5277 | 0.008416667
2.54667 | 5536.577 | 0.5277 | 0.008416667
2.54833 | 5534.656 | 0.5277 | 0.008416667
2.55 | 5531.365 | 0.5277 | 0.008416667
2.55167 | 5528.347 | 0.5277 | 0.008416667
2.55333 | 5526.152 | 0.5277 | 0.008416667
2.555 | 5524.324 | 0.5277 | 0.008416667
2.55667 | 5523.683 | 0.5277 | 0.008416667
2.55833 | 5524.232 | 0.5277 | 0.008416667
2.56 | 5525.787 | 0.5277 | 0.008416667
2.56167 | 5528.713 | 0.5277 | 0.008416667
2.56333 | 5532.828 | 0.5277 | 0.008416667
2.565 | 5538.04 | 0.5277 | 0.008416667
2.56667 | 5544.349 | 0.5277 | 0.008416667
2.56833 | 5552.122 | 0.5277 | 0.008416667
2.57 | 5560.991 | 0.5277 | 0.008541667
2.57167 | 5570.501 | 0.528 | 0.008541667
2.57333 | 5573.336 | 0.528 | 0.008541667
2.575 | 5569.953 | 0.528 | 0.008541667
2.57667 | 5564.009 | 0.528 | 0.008541667
2.57833 | 5557.974 | 0.528 | 0.008541667
2.58 | 5552.305 | 0.528 | 0.008541667
2.58167 | 5547.824 | 0.528 | 0.008541667
2.58333 | 5544.075 | 0.528 | 0.008541667
2.585 | 5541.24 | 0.528 | 0.008541667
2.58667 | 5539.869 | 0.528 | 0.008541667
2.58833 | 5539.686 | 0.528 | 0.008541667
2.59 | 5540.509 | 0.528 | 0.008541667
2.59167 | 5542.886 | 0.528 | 0.008541667
2.59333 | 5546.361 | 0.528 | 0.008541667
2.595 | 5550.842 | 0.528 | 0.008541667
2.59667 | 5556.511 | 0.528 | 0.008541667
2.59833 | 5563.735 | 0.528 | 0.008541667
2.6 | 5572.147 | 0.528 | 0.008541667
2.60167 | 5581.474 | 0.528 | 0.008541667
2.60333 | 5591.807 | 0.528 | 0.008625
2.605 | 5603.512 | 0.5282 | 0.008625
2.60667 | 5612.839 | 0.5282 | 0.008625
2.60833 | 5613.753 | 0.5282 | 0.008625
2.61 | 5610.735 | 0.5282 | 0.008625
2.61167 | 5606.529 | 0.5282 | 0.008625
2.61333 | 5602.231 | 0.5282 | 0.008625
2.615 | 5598.025 | 0.5282 | 0.008625
2.61667 | 5595.008 | 0.5282 | 0.008625
2.61833 | 5592.996 | 0.5282 | 0.008625
2.62 | 5592.63 | 0.5282 | 0.008625
2.62167 | 5592.996 | 0.5282 | 0.008625
2.62333 | 5594.733 | 0.5282 | 0.008625
2.625 | 5597.476 | 0.5282 | 0.008625
2.62667 | 5601.774 | 0.5282 | 0.008625
2.62833 | 5607.169 | 0.5282 | 0.008625
2.63 | 5613.844 | 0.5282 | 0.008625
2.63167 | 5621.8 | 0.5282 | 0.008625
2.63333 | 5631.035 | 0.5282 | 0.00875
2.635 | 5641.46 | 0.5285 | 0.00875
2.63667 | 5647.312 | 0.5285 | 0.00875
2.63833 | 5645.392 | 0.5285 | 0.00875
2.64 | 5639.631 | 0.5285 | 0.00875
2.64167 | 5632.864 | 0.5285 | 0.00875
2.64333 | 5627.012 | 0.5285 | 0.00875
2.645 | 5621.983 | 0.5285 | 0.00875
2.64667 | 5617.959 | 0.5285 | 0.00875
2.64833 | 5614.759 | 0.5285 | 0.00875
2.65 | 5612.473 | 0.5285 | 0.00875
2.65167 | 5611.833 | 0.5285 | 0.00875
2.65333 | 5612.473 | 0.5285 | 0.00875
2.655 | 5614.302 | 0.5285 | 0.00875
2.65667 | 5617.228 | 0.5285 | 0.00875
2.65833 | 5621.16 | 0.5285 | 0.00875
2.66 | 5626.738 | 0.5285 | 0.00875
2.66167 | 5633.321 | 0.5285 | 0.00875
2.66333 | 5641.094 | 0.5285 | 0.00875
2.665 | 5650.421 | 0.5285 | 0.00875
2.66667 | 5660.662 | 0.5285 | 0.00875
2.66833 | 5671.635 | 0.5285 | 0.008833333
2.67 | 5682.882 | 0.5287 | 0.008833333
2.67167 | 5685.991 | 0.5287 | 0.008833333
2.67333 | 5683.614 | 0.5287 | 0.008833333
2.675 | 5679.316 | 0.5287 | 0.008833333
2.67667 | 5674.47 | 0.5287 | 0.008833333
2.67833 | 5670.355 | 0.5287 | 0.008833333
2.68 | 5666.789 | 0.5287 | 0.008833333
2.68167 | 5664.228 | 0.5287 | 0.008833333
2.68333 | 5662.765 | 0.5287 | 0.008833333
2.685 | 5662.674 | 0.5287 | 0.008833333
2.68667 | 5663.954 | 0.5287 | 0.008833333
2.68833 | 5666.423 | 0.5287 | 0.008833333
2.69 | 5669.806 | 0.5287 | 0.008833333
2.69167 | 5674.378 | 0.5287 | 0.008833333
2.69333 | 5680.505 | 0.5287 | 0.008833333
2.695 | 5687.637 | 0.5287 | 0.008833333
2.69667 | 5695.959 | 0.5287 | 0.008833333
2.69833 | 5705.743 | 0.5287 | 0.008958333
2.7 | 5716.899 | 0.529 | 0.008958333
2.70167 | 5722.111 | 0.529 | 0.008958333
2.70333 | 5720.19 | 0.529 | 0.008958333
2.705 | 5715.344 | 0.529 | 0.008958333
2.70667 | 5709.4 | 0.529 | 0.008958333
2.70833 | 5704.005 | 0.529 | 0.008958333
2.71 | 5699.068 | 0.529 | 0.008958333
2.71167 | 5695.684 | 0.529 | 0.008958333
2.71333 | 5692.941 | 0.529 | 0.008958333
2.715 | 5691.569 | 0.529 | 0.008958333
2.71667 | 5691.386 | 0.529 | 0.008958333
2.71833 | 5692.667 | 0.529 | 0.008958333
2.72 | 5695.136 | 0.529 | 0.008958333
2.72167 | 5699.068 | 0.529 | 0.008958333
2.72333 | 5704.188 | 0.529 | 0.008958333
2.725 | 5710.498 | 0.529 | 0.008958333
2.72667 | 5717.996 | 0.529 | 0.008958333
2.72833 | 5726.683 | 0.529 | 0.008958333
2.73 | 5736.741 | 0.529 | 0.008958333
2.73167 | 5747.897 | 0.529 | 0.009041667
2.73333 | 5759.602 | 0.5292 | 0.009041667
2.735 | 5764.265 | 0.5292 | 0.009041667
2.73667 | 5762.711 | 0.5292 | 0.009041667
2.73833 | 5758.139 | 0.5292 | 0.009041667
2.74 | 5753.201 | 0.5292 | 0.009041667
2.74167 | 5748.903 | 0.5292 | 0.009041667
2.74333 | 5745.245 | 0.5292 | 0.009041667
2.745 | 5742.411 | 0.5292 | 0.009041667
2.74667 | 5740.399 | 0.5292 | 0.009041667
2.74833 | 5739.942 | 0.5292 | 0.009041667
2.75 | 5740.948 | 0.5292 | 0.009041667
2.75167 | 5743.051 | 0.5292 | 0.009041667
2.75333 | 5746.434 | 0.5292 | 0.009041667
2.755 | 5751.006 | 0.5292 | 0.009041667
2.75667 | 5757.041 | 0.5292 | 0.009041667
2.75833 | 5763.808 | 0.5292 | 0.009041667
2.76 | 5772.22 | 0.5292 | 0.009041667
2.76167 | 5781.913 | 0.5292 | 0.009166667
2.76333 | 5792.246 | 0.5295 | 0.009166667
2.765 | 5794.624 | 0.5295 | 0.009166667
2.76667 | 5791.24 | 0.5295 | 0.009166667
2.76833 | 5785.479 | 0.5295 | 0.009166667
2.77 | 5778.896 | 0.5295 | 0.009166667
2.77167 | 5773.135 | 0.5295 | 0.009166667
2.77333 | 5768.197 | 0.5295 | 0.009166667
2.775 | 5764.631 | 0.5295 | 0.009166667
2.77667 | 5761.796 | 0.5295 | 0.009166667
2.77833 | 5760.516 | 0.5295 | 0.009166667
2.78 | 5760.333 | 0.5295 | 0.009166667
2.78167 | 5761.43 | 0.5295 | 0.009166667
2.78333 | 5763.625 | 0.5295 | 0.009166667
2.785 | 5767.374 | 0.5295 | 0.009166667
2.78667 | 5772.129 | 0.5295 | 0.009166667
2.78833 | 5777.981 | 0.5295 | 0.009166667
2.79 | 5785.662 | 0.5295 | 0.009166667
2.79167 | 5794.166 | 0.5295 | 0.009166667
2.79333 | 5803.859 | 0.5295 | 0.009166667
2.795 | 5815.015 | 0.5295 | 0.00925
2.79667 | 5827.177 | 0.5297 | 0.00925
2.79833 | 5835.681 | 0.5297 | 0.00925
2.8 | 5835.955 | 0.5297 | 0.00925
2.80167 | 5832.754 | 0.5297 | 0.00925
2.80333 | 5828.182 | 0.5297 | 0.00925
2.805 | 5823.519 | 0.5297 | 0.00925
2.80667 | 5819.313 | 0.5297 | 0.00925
2.80833 | 5816.204 | 0.5297 | 0.00925
2.81 | 5814.375 | 0.5297 | 0.00925
2.81167 | 5813.918 | 0.5297 | 0.00925
2.81333 | 5814.558 | 0.5297 | 0.00925
2.815 | 5816.204 | 0.5297 | 0.00925
2.81667 | 5819.038 | 0.5297 | 0.00925
2.81833 | 5823.153 | 0.5297 | 0.00925
2.82 | 5828.731 | 0.5297 | 0.00925
2.82167 | 5835.498 | 0.5297 | 0.00925
2.82333 | 5843.545 | 0.5297 | 0.00925
2.825 | 5852.963 | 0.5297 | 0.009375
2.82667 | 5863.479 | 0.53 | 0.009375
2.82833 | 5867.959 | 0.53 | 0.009375
2.83 | 5865.033 | 0.53 | 0.009375
2.83167 | 5859.364 | 0.53 | 0.009375
2.83333 | 5852.506 | 0.53 | 0.009375
2.835 | 5846.013 | 0.53 | 0.009375
2.83667 | 5840.801 | 0.53 | 0.009375
2.83833 | 5836.321 | 0.53 | 0.009375
2.84 | 5833.12 | 0.53 | 0.009375
2.84167 | 5830.834 | 0.53 | 0.009375
2.84333 | 5829.828 | 0.53 | 0.009375
2.845 | 5830.194 | 0.53 | 0.009375
2.84667 | 5832.023 | 0.53 | 0.009375
2.84833 | 5834.766 | 0.53 | 0.009375
2.85 | 5838.972 | 0.53 | 0.009375
2.85167 | 5844.55 | 0.53 | 0.009375
2.85333 | 5851.226 | 0.53 | 0.009375
2.855 | 5859.364 | 0.53 | 0.009375
2.85667 | 5868.965 | 0.53 | 0.009375
2.85833 | 5879.664 | 0.53 | 0.009375
2.86 | 5891.734 | 0.53 | 0.009458333
2.86167 | 5902.981 | 0.5302 | 0.009458333
2.86333 | 5905.359 | 0.5302 | 0.009458333
2.865 | 5902.707 | 0.5302 | 0.009458333
2.86667 | 5898.409 | 0.5302 | 0.009458333
2.86833 | 5893.563 | 0.5302 | 0.009458333
2.87 | 5889.082 | 0.5302 | 0.009458333
2.87167 | 5885.607 | 0.5302 | 0.009458333
2.87333 | 5883.139 | 0.5302 | 0.009458333
2.875 | 5882.224 | 0.5302 | 0.009458333
2.87667 | 5882.498 | 0.5302 | 0.009458333
2.87833 | 5884.053 | 0.5302 | 0.009458333
2.88 | 5886.888 | 0.5302 | 0.009458333
2.88167 | 5890.911 | 0.5302 | 0.009458333
2.88333 | 5896.306 | 0.5302 | 0.009458333
2.885 | 5903.164 | 0.5302 | 0.009458333
2.88667 | 5911.485 | 0.5302 | 0.009458333
2.88833 | 5920.629 | 0.5302 | 0.009583333
2.89 | 5930.962 | 0.5305 | 0.009583333
2.89167 | 5938.186 | 0.5305 | 0.009583333
2.89333 | 5936.814 | 0.5305 | 0.009583333
2.895 | 5931.419 | 0.5305 | 0.009583333
2.89667 | 5925.019 | 0.5305 | 0.009583333
2.89833 | 5918.526 | 0.5305 | 0.009583333
2.9 | 5912.948 | 0.5305 | 0.009583333
2.90167 | 5908.193 | 0.5305 | 0.009583333
2.90333 | 5904.444 | 0.5305 | 0.009583333
2.905 | 5901.975 | 0.5305 | 0.009583333
2.90667 | 5900.787 | 0.5305 | 0.009583333
2.90833 | 5900.97 | 0.5305 | 0.009583333
2.91 | 5902.524 | 0.5305 | 0.009583333
2.91167 | 5905.267 | 0.5305 | 0.009583333
2.91333 | 5909.565 | 0.5305 | 0.009583333
2.915 | 5914.869 | 0.5305 | 0.009583333
2.91667 | 5921.727 | 0.5305 | 0.009583333
2.91833 | 5929.682 | 0.5305 | 0.009583333
2.92 | 5939.1 | 0.5305 | 0.009583333
2.92167 | 5949.525 | 0.5305 | 0.009666667
2.92333 | 5961.229 | 0.5307 | 0.009666667
2.925 | 5970.648 | 0.5307 | 0.009666667
2.92667 | 5971.288 | 0.5307 | 0.009666667
2.92833 | 5967.722 | 0.5307 | 0.009666667
2.93 | 5962.967 | 0.5307 | 0.009666667
2.93167 | 5957.754 | 0.5307 | 0.009666667
2.93333 | 5953 | 0.5307 | 0.009666667
2.935 | 5949.342 | 0.5307 | 0.009666667
2.93667 | 5946.964 | 0.5307 | 0.009666667
2.93833 | 5945.41 | 0.5307 | 0.009666667
2.94 | 5945.593 | 0.5307 | 0.009666667
2.94167 | 5946.873 | 0.5307 | 0.009666667
2.94333 | 5949.525 | 0.5307 | 0.009666667
2.945 | 5953.365 | 0.5307 | 0.009666667
2.94667 | 5958.577 | 0.5307 | 0.009666667
2.94833 | 5964.887 | 0.5307 | 0.009666667
2.95 | 5972.751 | 0.5307 | 0.009666667
2.95167 | 5981.803 | 0.5307 | 0.009791667
2.95333 | 5992.045 | 0.531 | 0.009791667
2.955 | 5998.171 | 0.531 | 0.009791667
2.95667 | 5995.885 | 0.531 | 0.009791667
2.95833 | 5990.216 | 0.531 | 0.009791667
2.96 | 5983.541 | 0.531 | 0.009791667
2.96167 | 5976.774 | 0.531 | 0.009791667
2.96333 | 5971.471 | 0.531 | 0.009791667
2.965 | 5966.807 | 0.531 | 0.009791667
2.96667 | 5963.332 | 0.531 | 0.009791667
2.96833 | 5960.955 | 0.531 | 0.009791667
2.97 | 5959.766 | 0.531 | 0.009791667
2.97167 | 5959.949 | 0.531 | 0.009791667
2.97333 | 5961.321 | 0.531 | 0.009791667
2.975 | 5963.881 | 0.531 | 0.009791667
2.97667 | 5967.722 | 0.531 | 0.009791667
2.97833 | 5972.934 | 0.531 | 0.009791667
2.98 | 5979.426 | 0.531 | 0.009791667
2.98167 | 5987.564 | 0.531 | 0.009791667
2.98333 | 5996.8 | 0.531 | 0.009791667
2.985 | 6007.316 | 0.531 | 0.009791667
2.98667 | 6018.654 | 0.531 | 0.009875
2.98833 | 6030.542 | 0.5312 | 0.009875
2.99 | 6034.474 | 0.5312 | 0.009875
2.99167 | 6032.462 | 0.5312 | 0.009875
2.99333 | 6028.53 | 0.5312 | 0.009875
2.995 | 6023.958 | 0.5312 | 0.009875
2.99667 | 6019.569 | 0.5312 | 0.009875
2.99833 | 6016.277 | 0.5312 | 0.009875
3 | 6013.716 | 0.5312 | 0.009875
3.00167 | 6012.711 | 0.5312 | 0.009875
3.00333 | 6012.528 | 0.5312 | 0.009875
3.005 | 6013.808 | 0.5312 | 0.009875
3.00667 | 6016.368 | 0.5312 | 0.009875
3.00833 | 6020.117 | 0.5312 | 0.009875
3.01 | 6025.238 | 0.5312 | 0.009875
3.01167 | 6031.456 | 0.5312 | 0.009875
3.01333 | 6039.32 | 0.5312 | 0.009875
3.015 | 6048.19 | 0.5312 | 0.01
3.01667 | 6058.431 | 0.5315 | 0.01
3.01833 | 6063.369 | 0.5315 | 0.01
3.02 | 6060.534 | 0.5315 | 0.01
3.02167 | 6054.956 | 0.5315 | 0.01
3.02333 | 6047.915 | 0.5315 | 0.01
3.025 | 6041.515 | 0.5315 | 0.01
3.02667 | 6035.754 | 0.5315 | 0.01
3.02833 | 6031.09 | 0.5315 | 0.01
3.03 | 6027.341 | 0.5315 | 0.01
3.03167 | 6024.872 | 0.5315 | 0.01
3.03333 | 6023.775 | 0.5315 | 0.01
3.035 | 6023.958 | 0.5315 | 0.01
3.03667 | 6025.512 | 0.5315 | 0.01
3.03833 | 6028.164 | 0.5315 | 0.01
3.04 | 6032.462 | 0.5315 | 0.01
3.04167 | 6037.857 | 0.5315 | 0.01
3.04333 | 6044.166 | 0.5315 | 0.01
3.045 | 6052.122 | 0.5315 | 0.01
3.04667 | 6061.266 | 0.5315 | 0.01
3.04833 | 6071.599 | 0.5315 | 0.01
3.05 | 6083.577 | 0.5315 | 0.010083333
3.05167 | 6095.282 | 0.5317 | 0.010083333
3.05333 | 6098.574 | 0.5317 | 0.010083333
3.055 | 6096.196 | 0.5317 | 0.010083333
3.05667 | 6091.807 | 0.5317 | 0.010083333
3.05833 | 6087.144 | 0.5317 | 0.010083333
3.06 | 6082.572 | 0.5317 | 0.010083333
3.06167 | 6078.457 | 0.5317 | 0.010083333
3.06333 | 6075.713 | 0.5317 | 0.010083333
3.065 | 6074.25 | 0.5317 | 0.010083333
3.06667 | 6073.793 | 0.5317 | 0.010083333
3.06833 | 6074.708 | 0.5317 | 0.010083333
3.07 | 6076.811 | 0.5317 | 0.010083333
3.07167 | 6080.377 | 0.5317 | 0.010083333
3.07333 | 6085.315 | 0.5317 | 0.010083333
3.075 | 6091.441 | 0.5317 | 0.010083333
3.07667 | 6099.305 | 0.5317 | 0.010083333
3.07833 | 6108.267 | 0.5317 | 0.010083333
3.08 | 6118.508 | 0.5317 | 0.010208333
3.08167 | 6129.024 | 0.532 | 0.010208333
3.08333 | 6131.127 | 0.532 | 0.010208333
3.085 | 6127.378 | 0.532 | 0.010208333
3.08667 | 6121.16 | 0.532 | 0.010208333
3.08833 | 6114.485 | 0.532 | 0.010208333
3.09 | 6108.358 | 0.532 | 0.010208333
3.09167 | 6103.146 | 0.532 | 0.010208333
3.09333 | 6099.122 | 0.532 | 0.010208333
3.095 | 6096.013 | 0.532 | 0.010208333
3.09667 | 6094.459 | 0.532 | 0.010208333
3.09833 | 6094.367 | 0.532 | 0.010208333
3.1 | 6095.373 | 0.532 | 0.010208333
3.10167 | 6097.568 | 0.532 | 0.010208333
3.10333 | 6101.226 | 0.532 | 0.010208333
3.105 | 6106.346 | 0.532 | 0.010208333
3.10667 | 6112.93 | 0.532 | 0.010208333
3.10833 | 6120.52 | 0.532 | 0.010208333
3.11 | 6129.481 | 0.532 | 0.010208333
3.11167 | 6139.631 | 0.532 | 0.010291667
3.11333 | 6151.335 | 0.5322 | 0.010291667
3.115 | 6160.205 | 0.5322 | 0.010291667
3.11667 | 6160.479 | 0.5322 | 0.010291667
3.11833 | 6155.999 | 0.5322 | 0.010291667
3.12 | 6150.055 | 0.5322 | 0.010291667
3.12167 | 6144.203 | 0.5322 | 0.010291667
3.12333 | 6138.716 | 0.5322 | 0.010291667
3.125 | 6134.51 | 0.5322 | 0.010291667
3.12667 | 6131.31 | 0.5322 | 0.010291667
3.12833 | 6129.389 | 0.5322 | 0.010291667
3.13 | 6128.841 | 0.5322 | 0.010291667
3.13167 | 6129.298 | 0.5322 | 0.010291667
3.13333 | 6131.401 | 0.5322 | 0.010291667
3.135 | 6134.784 | 0.5322 | 0.010291667
3.13667 | 6139.631 | 0.5322 | 0.010291667
3.13833 | 6146.032 | 0.5322 | 0.010291667
3.14 | 6153.896 | 0.5322 | 0.010291667
3.14167 | 6163.04 | 0.5322 | 0.010291667
3.14333 | 6173.373 | 0.5322 | 0.010416667
3.145 | 6184.803 | 0.5325 | 0.010416667
3.14667 | 6190.564 | 0.5325 | 0.010416667
3.14833 | 6188.46 | 0.5325 | 0.010416667
3.15 | 6182.974 | 0.5325 | 0.010416667
3.15167 | 6176.573 | 0.5325 | 0.010416667
3.15333 | 6170.264 | 0.5325 | 0.010416667
3.155 | 6164.594 | 0.5325 | 0.010416667
3.15667 | 6159.839 | 0.5325 | 0.010416667
3.15833 | 6156.547 | 0.5325 | 0.010416667
3.16 | 6154.536 | 0.5325 | 0.010416667
3.16167 | 6153.438 | 0.5325 | 0.010416667
3.16333 | 6153.896 | 0.5325 | 0.010416667
3.165 | 6155.999 | 0.5325 | 0.010416667
3.16667 | 6159.382 | 0.5325 | 0.010416667
3.16833 | 6164.228 | 0.5325 | 0.010416667
3.17 | 6170.446 | 0.5325 | 0.010416667
3.17167 | 6178.493 | 0.5325 | 0.010416667
3.17333 | 6187.363 | 0.5325 | 0.010416667
3.175 | 6197.33 | 0.5325 | 0.010416667
3.17667 | 6209.035 | 0.5325 | 0.0105
3.17833 | 6221.471 | 0.5327 | 0.0105
3.18 | 6228.237 | 0.5327 | 0.0105
3.18167 | 6227.597 | 0.5327 | 0.0105
3.18333 | 6223.574 | 0.5327 | 0.0105
3.185 | 6218.453 | 0.5327 | 0.0105
3.18667 | 6213.241 | 0.5327 | 0.0105
3.18833 | 6209.035 | 0.5327 | 0.0105
3.19 | 6206.017 | 0.5327 | 0.0105
3.19167 | 6204.005 | 0.5327 | 0.0105
3.19333 | 6203.365 | 0.5327 | 0.0105
3.195 | 6203.822 | 0.5327 | 0.0105
3.19667 | 6206.017 | 0.5327 | 0.0105
3.19833 | 6209.309 | 0.5327 | 0.0105
3.2 | 6214.064 | 0.5327 | 0.0105
3.20167 | 6220.19 | 0.5327 | 0.0105
3.20333 | 6227.597 | 0.5327 | 0.0105
3.205 | 6236.65 | 0.5327 | 0.0105
3.20667 | 6246.708 | 0.5327 | 0.010625
3.20833 | 6256.035 | 0.533 | 0.010625
3.21 | 6256.493 | 0.533 | 0.010625
3.21167 | 6251.921 | 0.533 | 0.010625
3.21333 | 6245.245 | 0.533 | 0.010625
3.215 | 6238.204 | 0.533 | 0.010625
3.21667 | 6231.621 | 0.533 | 0.010625
3.21833 | 6226.043 | 0.533 | 0.010625
3.22 | 6221.654 | 0.533 | 0.010625
3.22167 | 6218.087 | 0.533 | 0.010625
3.22333 | 6215.893 | 0.533 | 0.010625
3.225 | 6215.07 | 0.533 | 0.010625
3.22667 | 6215.984 | 0.533 | 0.010625
3.22833 | 6217.63 | 0.533 | 0.010625
3.23 | 6220.831 | 0.533 | 0.010625
3.23167 | 6225.585 | 0.533 | 0.010625
3.23333 | 6231.712 | 0.533 | 0.010625
3.235 | 6239.119 | 0.533 | 0.010625
3.23667 | 6247.806 | 0.533 | 0.010625
3.23833 | 6258.23 | 0.533 | 0.010625
3.24 | 6269.752 | 0.533 | 0.010708333
3.24167 | 6281.73 | 0.5332 | 0.010708333
3.24333 | 6289.686 | 0.5332 | 0.010708333
3.245 | 6289.32 | 0.5332 | 0.010708333
3.24667 | 6285.662 | 0.5332 | 0.010708333
3.24833 | 6280.999 | 0.5332 | 0.010708333
3.25 | 6276.335 | 0.5332 | 0.010708333
3.25167 | 6272.038 | 0.5332 | 0.010708333
3.25333 | 6268.929 | 0.5332 | 0.010708333
3.255 | 6267.008 | 0.5332 | 0.010708333
3.25667 | 6266.368 | 0.5332 | 0.010708333
3.25833 | 6266.825 | 0.5332 | 0.010708333
3.26 | 6269.02 | 0.5332 | 0.010708333
3.26167 | 6272.312 | 0.5332 | 0.010708333
3.26333 | 6276.975 | 0.5332 | 0.010708333
3.265 | 6282.828 | 0.5332 | 0.010708333
3.26667 | 6290.143 | 0.5332 | 0.010708333
3.26833 | 6298.83 | 0.5332 | 0.010833333
3.27 | 6308.797 | 0.5335 | 0.010833333
3.27167 | 6314.923 | 0.5335 | 0.010833333
3.27333 | 6312.912 | 0.5335 | 0.010833333
3.275 | 6306.877 | 0.5335 | 0.010833333
3.27667 | 6299.47 | 0.5335 | 0.010833333
3.27833 | 6292.612 | 0.5335 | 0.010833333
3.28 | 6286.119 | 0.5335 | 0.010833333
3.28167 | 6280.724 | 0.5335 | 0.010833333
3.28333 | 6276.335 | 0.5335 | 0.010833333
3.285 | 6273.318 | 0.5335 | 0.010833333
3.28667 | 6271.306 | 0.5335 | 0.010833333
3.28833 | 6270.757 | 0.5335 | 0.010833333
3.29 | 6271.397 | 0.5335 | 0.010833333
3.29167 | 6273.409 | 0.5335 | 0.010833333
3.29333 | 6276.884 | 0.5335 | 0.010833333
3.295 | 6281.456 | 0.5335 | 0.010833333
3.29667 | 6287.674 | 0.5335 | 0.010833333
3.29833 | 6295.355 | 0.5335 | 0.010833333
3.3 | 6303.951 | 0.5335 | 0.010833333
3.30167 | 6314.192 | 0.5335 | 0.010833333
3.30333 | 6325.896 | 0.5335 | 0.010916667
3.305 | 6337.875 | 0.5337 | 0.010916667
3.30667 | 6341.624 | 0.5337 | 0.010916667
3.30833 | 6338.972 | 0.5337 | 0.010916667
3.31 | 6334.126 | 0.5337 | 0.010916667
3.31167 | 6328.457 | 0.5337 | 0.010916667
3.31333 | 6323.336 | 0.5337 | 0.010916667
3.315 | 6318.764 | 0.5337 | 0.010916667
3.31667 | 6315.106 | 0.5337 | 0.010916667
3.31833 | 6312.546 | 0.5337 | 0.010916667
3.32 | 6311.723 | 0.5337 | 0.010916667
3.32167 | 6312.089 | 0.5337 | 0.010916667
3.32333 | 6313.643 | 0.5337 | 0.010916667
3.325 | 6316.752 | 0.5337 | 0.010916667
3.32667 | 6321.507 | 0.5337 | 0.010916667
3.32833 | 6327.085 | 0.5337 | 0.010916667
3.33 | 6334.4 | 0.5337 | 0.010916667
3.33167 | 6342.904 | 0.5337 | 0.010916667
3.33333 | 6352.872 | 0.5337 | 0.011041667
3.335 | 6362.29 | 0.534 | 0.011041667
3.33667 | 6362.93 | 0.534 | 0.011041667
3.33833 | 6358.358 | 0.534 | 0.011041667
3.34 | 6351.774 | 0.534 | 0.011041667
3.34167 | 6344.55 | 0.534 | 0.011041667
3.34333 | 6337.784 | 0.534 | 0.011041667
3.345 | 6332.114 | 0.534 | 0.011041667
3.34667 | 6327.359 | 0.534 | 0.011041667
3.34833 | 6323.702 | 0.534 | 0.011041667
3.35 | 6321.599 | 0.534 | 0.011041667
3.35167 | 6320.776 | 0.534 | 0.011041667
3.35333 | 6321.324 | 0.534 | 0.011041667
3.355 | 6323.427 | 0.534 | 0.011041667
3.35667 | 6326.719 | 0.534 | 0.011041667
3.35833 | 6331.2 | 0.534 | 0.011041667
3.36 | 6337.418 | 0.534 | 0.011041667
3.36167 | 6344.642 | 0.534 | 0.011041667
3.36333 | 6353.054 | 0.534 | 0.011041667
3.365 | 6362.839 | 0.534 | 0.011041667
3.36667 | 6374.086 | 0.534 | 0.011125
3.36833 | 6386.43 | 0.5342 | 0.011125
3.37 | 6394.203 | 0.5342 | 0.011125
3.37167 | 6393.563 | 0.5342 | 0.011125
3.37333 | 6389.082 | 0.5342 | 0.011125
3.375 | 6383.687 | 0.5342 | 0.011125
3.37667 | 6378.384 | 0.5342 | 0.011125
3.37833 | 6373.72 | 0.5342 | 0.011125
3.38 | 6369.697 | 0.5342 | 0.011125
3.38167 | 6367.045 | 0.5342 | 0.011125
3.38333 | 6365.673 | 0.5342 | 0.011125
3.385 | 6365.673 | 0.5342 | 0.011125
3.38667 | 6366.862 | 0.5342 | 0.011125
3.38833 | 6369.605 | 0.5342 | 0.011125
3.39 | 6373.629 | 0.5342 | 0.011125
3.39167 | 6379.389 | 0.5342 | 0.011125
3.39333 | 6386.43 | 0.5342 | 0.011125
3.395 | 6394.843 | 0.5342 | 0.011125
3.39667 | 6404.81 | 0.5342 | 0.01125
3.39833 | 6415.966 | 0.5345 | 0.01125
3.4 | 6422.733 | 0.5345 | 0.01125
3.40167 | 6420.538 | 0.5345 | 0.01125
3.40333 | 6414.503 | 0.5345 | 0.01125
3.405 | 6407.37 | 0.5345 | 0.01125
3.40667 | 6400.329 | 0.5345 | 0.01125
3.40833 | 6394.02 | 0.5345 | 0.01125
3.41 | 6389.082 | 0.5345 | 0.01125
3.41167 | 6384.876 | 0.5345 | 0.01125
3.41333 | 6382.041 | 0.5345 | 0.01125
3.415 | 6380.395 | 0.5345 | 0.01125
3.41667 | 6379.938 | 0.5345 | 0.01125
3.41833 | 6380.944 | 0.5345 | 0.01125
3.42 | 6383.504 | 0.5345 | 0.01125
3.42167 | 6387.528 | 0.5345 | 0.01125
3.42333 | 6392.923 | 0.5345 | 0.01125
3.425 | 6399.872 | 0.5345 | 0.01125
3.42667 | 6408.376 | 0.5345 | 0.01125
3.42833 | 6418.526 | 0.5345 | 0.01125
3.43 | 6429.773 | 0.5345 | 0.011333333
3.43167 | 6442.118 | 0.5347 | 0.011333333
3.43333 | 6451.902 | 0.5347 | 0.011333333
3.435 | 6452.542 | 0.5347 | 0.011333333
3.43667 | 6448.153 | 0.5347 | 0.011333333
3.43833 | 6442.392 | 0.5347 | 0.011333333
3.44 | 6436.54 | 0.5347 | 0.011333333
3.44167 | 6431.419 | 0.5347 | 0.011333333
3.44333 | 6427.305 | 0.5347 | 0.011333333
3.445 | 6424.104 | 0.5347 | 0.011333333
3.44667 | 6422.458 | 0.5347 | 0.011333333
3.44833 | 6422.092 | 0.5347 | 0.011333333
3.45 | 6423.373 | 0.5347 | 0.011333333
3.45167 | 6425.842 | 0.5347 | 0.011333333
3.45333 | 6429.499 | 0.5347 | 0.011333333
3.455 | 6435.26 | 0.5347 | 0.011333333
3.45667 | 6442.118 | 0.5347 | 0.011333333
3.45833 | 6450.439 | 0.5347 | 0.011333333
3.46 | 6459.858 | 0.5347 | 0.011458333
3.46167 | 6470.739 | 0.535 | 0.011458333
3.46333 | 6478.054 | 0.535 | 0.011458333
3.465 | 6476.317 | 0.535 | 0.011458333
3.46667 | 6470.19 | 0.535 | 0.011458333
3.46833 | 6462.967 | 0.535 | 0.011458333
3.47 | 6455.834 | 0.535 | 0.011458333
3.47167 | 6449.159 | 0.535 | 0.011458333
3.47333 | 6443.49 | 0.535 | 0.011458333
3.475 | 6439.1 | 0.535 | 0.011458333
3.47667 | 6435.9 | 0.535 | 0.011458333
3.47833 | 6434.071 | 0.535 | 0.011458333
3.48 | 6433.523 | 0.535 | 0.011458333
3.48167 | 6434.437 | 0.535 | 0.011458333
3.48333 | 6436.814 | 0.535 | 0.011458333
3.485 | 6441.021 | 0.535 | 0.011458333
3.48667 | 6446.69 | 0.535 | 0.011458333
3.48833 | 6453.731 | 0.535 | 0.011458333
3.49 | 6461.778 | 0.535 | 0.011458333
3.49167 | 6471.471 | 0.535 | 0.011458333
3.49333 | 6482.535 | 0.535 | 0.011458333
3.495 | 6494.514 | 0.535 | 0.011541667
3.49667 | 6506.127 | 0.5352 | 0.011541667
3.49833 | 6508.961 | 0.5352 | 0.011541667
3.5 | 6506.584 | 0.5352 | 0.011541667
3.50167 | 6501.646 | 0.5352 | 0.011541667
3.50333 | 6496.343 | 0.5352 | 0.011541667
3.505 | 6491.679 | 0.5352 | 0.011541667
3.50667 | 6488.021 | 0.5352 | 0.011541667
3.50833 | 6485.553 | 0.5352 | 0.011541667
3.51 | 6484.089 | 0.5352 | 0.011541667
3.51167 | 6483.998 | 0.5352 | 0.011541667
3.51333 | 6485.37 | 0.5352 | 0.011541667
3.515 | 6487.93 | 0.5352 | 0.011541667
3.51667 | 6492.411 | 0.5352 | 0.011541667
3.51833 | 6498.171 | 0.5352 | 0.011541667
3.52 | 6505.395 | 0.5352 | 0.011541667
3.52167 | 6513.899 | 0.5352 | 0.011541667
3.52333 | 6523.592 | 0.5352 | 0.011666667
3.525 | 6533.559 | 0.5355 | 0.011666667
3.52667 | 6535.022 | 0.5355 | 0.011666667
3.52833 | 6530.176 | 0.5355 | 0.011666667
3.53 | 6523.043 | 0.5355 | 0.011666667
3.53167 | 6515.088 | 0.5355 | 0.011666667
3.53333 | 6507.498 | 0.5355 | 0.011666667
3.535 | 6500.823 | 0.5355 | 0.011666667
3.53667 | 6495.52 | 0.5355 | 0.011666667
3.53833 | 6490.948 | 0.5355 | 0.011666667
3.54 | 6487.839 | 0.5355 | 0.011666667
3.54167 | 6486.101 | 0.5355 | 0.011666667
3.54333 | 6486.284 | 0.5355 | 0.011666667
3.545 | 6487.381 | 0.5355 | 0.011666667
3.54667 | 6490.307 | 0.5355 | 0.011666667
3.54833 | 6494.88 | 0.5355 | 0.011666667
3.55 | 6500.823 | 0.5355 | 0.011666667
3.55167 | 6507.864 | 0.5355 | 0.011666667
3.55333 | 6516.46 | 0.5355 | 0.011666667
3.555 | 6526.335 | 0.5355 | 0.011666667
3.55667 | 6537.857 | 0.5355 | 0.011666667
3.55833 | 6550.019 | 0.5355 | 0.01175
3.56 | 6559.986 | 0.5357 | 0.01175
3.56167 | 6560.991 | 0.5357 | 0.01175
3.56333 | 6557.151 | 0.5357 | 0.01175
3.565 | 6551.482 | 0.5357 | 0.01175
3.56667 | 6545.812 | 0.5357 | 0.01175
3.56833 | 6540.692 | 0.5357 | 0.01175
3.57 | 6536.577 | 0.5357 | 0.01175
3.57167 | 6533.193 | 0.5357 | 0.01175
3.57333 | 6531.09 | 0.5357 | 0.01175
3.575 | 6530.45 | 0.5357 | 0.01175
3.57667 | 6531.456 | 0.5357 | 0.01175
3.57833 | 6533.833 | 0.5357 | 0.01175
3.58 | 6537.674 | 0.5357 | 0.01175
3.58167 | 6542.978 | 0.5357 | 0.01175
3.58333 | 6549.47 | 0.5357 | 0.01175
3.585 | 6557.517 | 0.5357 | 0.01175
3.58667 | 6567.027 | 0.5357 | 0.011875
3.58833 | 6577.725 | 0.536 | 0.011875
3.59 | 6582.663 | 0.536 | 0.011875
3.59167 | 6579.371 | 0.536 | 0.011875
3.59333 | 6572.787 | 0.536 | 0.011875
3.595 | 6564.923 | 0.536 | 0.011875
3.59667 | 6557.517 | 0.536 | 0.011875
3.59833 | 6550.75 | 0.536 | 0.011875
3.6 | 6544.989 | 0.536 | 0.011875
3.60167 | 6540.6 | 0.536 | 0.011875
3.60333 | 6537.583 | 0.536 | 0.011875
3.605 | 6535.662 | 0.536 | 0.011875
3.60667 | 6534.931 | 0.536 | 0.011875
3.60833 | 6535.754 | 0.536 | 0.011875
3.61 | 6538.223 | 0.536 | 0.011875
3.61167 | 6542.063 | 0.536 | 0.011875
3.61333 | 6547.092 | 0.536 | 0.011875
3.615 | 6553.585 | 0.536 | 0.011875
3.61667 | 6561.723 | 0.536 | 0.011875
3.61833 | 6571.141 | 0.536 | 0.011875
3.62 | 6581.474 | 0.536 | 0.011875
3.62167 | 6593.636 | 0.536 | 0.011958333
3.62333 | 6604.152 | 0.5362 | 0.011958333
3.625 | 6605.432 | 0.5362 | 0.011958333
3.62667 | 6601.5 | 0.5362 | 0.011958333
3.62833 | 6595.556 | 0.5362 | 0.011958333
3.63 | 6589.613 | 0.5362 | 0.011958333
3.63167 | 6584.126 | 0.5362 | 0.011958333
3.63333 | 6579.371 | 0.5362 | 0.011958333
3.635 | 6575.622 | 0.5362 | 0.011958333
3.63667 | 6573.427 | 0.5362 | 0.011958333
3.63833 | 6572.696 | 0.5362 | 0.011958333
3.64 | 6573.336 | 0.5362 | 0.011958333
3.64167 | 6575.256 | 0.5362 | 0.011958333
3.64333 | 6578.64 | 0.5362 | 0.011958333
3.645 | 6583.486 | 0.5362 | 0.011958333
3.64667 | 6589.704 | 0.5362 | 0.011958333
3.64833 | 6597.202 | 0.5362 | 0.011958333
3.65 | 6605.98 | 0.5362 | 0.011958333
3.65167 | 6616.405 | 0.5362 | 0.012083333
3.65333 | 6625.092 | 0.5365 | 0.012083333
3.655 | 6624.543 | 0.5365 | 0.012083333
3.65667 | 6619.239 | 0.5365 | 0.012083333
3.65833 | 6612.016 | 0.5365 | 0.012083333
3.66 | 6604.517 | 0.5365 | 0.012083333
3.66167 | 6597.659 | 0.5365 | 0.012083333
3.66333 | 6591.533 | 0.5365 | 0.012083333
3.665 | 6586.595 | 0.5365 | 0.012083333
3.66667 | 6583.029 | 0.5365 | 0.012083333
3.66833 | 6580.743 | 0.5365 | 0.012083333
3.67 | 6579.828 | 0.5365 | 0.012083333
3.67167 | 6580.377 | 0.5365 | 0.012083333
3.67333 | 6582.297 | 0.5365 | 0.012083333
3.675 | 6585.589 | 0.5365 | 0.012083333
3.67667 | 6590.71 | 0.5365 | 0.012083333
3.67833 | 6597.294 | 0.5365 | 0.012083333
3.68 | 6604.792 | 0.5365 | 0.012083333
3.68167 | 6613.662 | 0.5365 | 0.012083333
3.68333 | 6623.629 | 0.5365 | 0.012083333
3.685 | 6635.242 | 0.5365 | 0.012166667
3.68667 | 6646.306 | 0.5367 | 0.012166667
3.68833 | 6648.135 | 0.5367 | 0.012166667
3.69 | 6644.477 | 0.5367 | 0.012166667
3.69167 | 6638.716 | 0.5367 | 0.012166667
3.69333 | 6632.498 | 0.5367 | 0.012166667
3.695 | 6626.463 | 0.5367 | 0.012166667
3.69667 | 6621.525 | 0.5367 | 0.012166667
3.69833 | 6617.685 | 0.5367 | 0.012166667
3.7 | 6615.125 | 0.5367 | 0.012166667
3.70167 | 6613.936 | 0.5367 | 0.012166667
3.70333 | 6614.119 | 0.5367 | 0.012166667
3.705 | 6615.582 | 0.5367 | 0.012166667
3.70667 | 6618.508 | 0.5367 | 0.012166667
3.70833 | 6623.263 | 0.5367 | 0.012166667
3.71 | 6629.481 | 0.5367 | 0.012166667
3.71167 | 6636.796 | 0.5367 | 0.012166667
3.71333 | 6645.575 | 0.5367 | 0.012166667
3.715 | 6655.999 | 0.5367 | 0.012291667
3.71667 | 6666.606 | 0.537 | 0.012291667
3.71833 | 6668.069 | 0.537 | 0.012291667
3.72 | 6663.497 | 0.537 | 0.012291667
3.72167 | 6656.547 | 0.537 | 0.012291667
3.72333 | 6648.592 | 0.537 | 0.012291667
3.725 | 6641.094 | 0.537 | 0.012291667
3.72667 | 6634.967 | 0.537 | 0.012291667
3.72833 | 6629.755 | 0.537 | 0.012291667
3.73 | 6625.732 | 0.537 | 0.012291667
3.73167 | 6623.08 | 0.537 | 0.012291667
3.73333 | 6621.617 | 0.537 | 0.012291667
3.735 | 6621.891 | 0.537 | 0.012291667
3.73667 | 6623.263 | 0.537 | 0.012291667
3.73833 | 6626.006 | 0.537 | 0.012291667
3.74 | 6630.761 | 0.537 | 0.012291667
3.74167 | 6636.522 | 0.537 | 0.012291667
3.74333 | 6644.111 | 0.537 | 0.012291667
3.745 | 6652.89 | 0.537 | 0.012291667
3.74667 | 6662.765 | 0.537 | 0.012291667
3.74833 | 6674.47 | 0.537 | 0.012375
3.75 | 6687.272 | 0.5372 | 0.012375
3.75167 | 6695.684 | 0.5372 | 0.012375
3.75333 | 6695.227 | 0.5372 | 0.012375
3.755 | 6691.569 | 0.5372 | 0.012375
3.75667 | 6686.357 | 0.5372 | 0.012375
3.75833 | 6681.511 | 0.5372 | 0.012375
3.76 | 6677.67 | 0.5372 | 0.012375
3.76167 | 6674.561 | 0.5372 | 0.012375
3.76333 | 6672.824 | 0.5372 | 0.012375
3.765 | 6672.458 | 0.5372 | 0.012375
3.76667 | 6673.464 | 0.5372 | 0.012375
3.76833 | 6675.75 | 0.5372 | 0.012375
3.77 | 6679.591 | 0.5372 | 0.012375
3.77167 | 6685.077 | 0.5372 | 0.012375
3.77333 | 6691.844 | 0.5372 | 0.012375
3.775 | 6700.073 | 0.5372 | 0.012375
3.77667 | 6709.858 | 0.5372 | 0.0125
3.77833 | 6719.002 | 0.5375 | 0.0125
3.78 | 6718.545 | 0.5375 | 0.0125
3.78167 | 6712.144 | 0.5375 | 0.0125
3.78333 | 6703.457 | 0.5375 | 0.0125
3.785 | 6694.13 | 0.5375 | 0.0125
3.78667 | 6685.443 | 0.5375 | 0.0125
3.78833 | 6678.493 | 0.5375 | 0.0125
3.79 | 6672.55 | 0.5375 | 0.0125
3.79167 | 6668.16 | 0.5375 | 0.0125
3.79333 | 6664.777 | 0.5375 | 0.0125
3.795 | 6662.674 | 0.5375 | 0.0125
3.79667 | 6662.034 | 0.5375 | 0.0125
3.79833 | 6662.857 | 0.5375 | 0.0125
3.8 | 6665.326 | 0.5375 | 0.0125
3.80167 | 6668.892 | 0.5375 | 0.0125
3.80333 | 6674.561 | 0.5375 | 0.0125
3.805 | 6681.145 | 0.5375 | 0.0125
3.80667 | 6689.375 | 0.5375 | 0.0125
3.80833 | 6699.525 | 0.5375 | 0.0125
3.81 | 6710.772 | 0.5375 | 0.0125
3.81167 | 6723.299 | 0.5375 | 0.012583333
3.81333 | 6736.284 | 0.5377 | 0.012583333
3.815 | 6740.216 | 0.5377 | 0.012583333
3.81667 | 6737.564 | 0.5377 | 0.012583333
3.81833 | 6732.444 | 0.5377 | 0.012583333
3.82 | 6726.591 | 0.5377 | 0.012583333
3.82167 | 6720.922 | 0.5377 | 0.012583333
3.82333 | 6715.71 | 0.5377 | 0.012583333
3.825 | 6712.052 | 0.5377 | 0.012583333
3.82667 | 6709.949 | 0.5377 | 0.012583333
3.82833 | 6709.126 | 0.5377 | 0.012583333
3.83 | 6709.766 | 0.5377 | 0.012583333
3.83167 | 6711.869 | 0.5377 | 0.012583333
3.83333 | 6715.436 | 0.5377 | 0.012583333
3.835 | 6720.831 | 0.5377 | 0.012583333
3.83667 | 6727.323 | 0.5377 | 0.012583333
3.83833 | 6735.187 | 0.5377 | 0.012583333
3.84 | 6744.605 | 0.5377 | 0.012708333
3.84167 | 6754.664 | 0.538 | 0.012708333
3.84333 | 6756.95 | 0.538 | 0.012708333
3.845 | 6752.195 | 0.538 | 0.012708333
3.84667 | 6744.057 | 0.538 | 0.012708333
3.84833 | 6735.095 | 0.538 | 0.012708333
3.85 | 6726.5 | 0.538 | 0.012708333
3.85167 | 6719.002 | 0.538 | 0.012708333
3.85333 | 6712.601 | 0.538 | 0.012708333
3.855 | 6707.48 | 0.538 | 0.012708333
3.85667 | 6703.822 | 0.538 | 0.012708333
3.85833 | 6701.354 | 0.538 | 0.012708333
3.86 | 6700.439 | 0.538 | 0.012708333
3.86167 | 6701.354 | 0.538 | 0.012708333
3.86333 | 6703.64 | 0.538 | 0.012708333
3.865 | 6707.754 | 0.538 | 0.012708333
3.86667 | 6713.241 | 0.538 | 0.012708333
3.86833 | 6720.19 | 0.538 | 0.012708333
3.87 | 6728.237 | 0.538 | 0.012708333
3.87167 | 6738.021 | 0.538 | 0.012708333
3.87333 | 6748.812 | 0.538 | 0.012708333
3.875 | 6760.973 | 0.538 | 0.012791667
3.87667 | 6772.678 | 0.5382 | 0.012791667
3.87833 | 6774.689 | 0.5382 | 0.012791667
3.88 | 6771.123 | 0.5382 | 0.012791667
3.88167 | 6764.997 | 0.5382 | 0.012791667
3.88333 | 6758.779 | 0.5382 | 0.012791667
3.885 | 6752.835 | 0.5382 | 0.012791667
3.88667 | 6747.897 | 0.5382 | 0.012791667
3.88833 | 6743.965 | 0.5382 | 0.012791667
3.89 | 6741.496 | 0.5382 | 0.012791667
3.89167 | 6740.216 | 0.5382 | 0.012791667
3.89333 | 6740.49 | 0.5382 | 0.012791667
3.895 | 6742.411 | 0.5382 | 0.012791667
3.89667 | 6745.977 | 0.5382 | 0.012791667
3.89833 | 6750.732 | 0.5382 | 0.012791667
3.9 | 6757.041 | 0.5382 | 0.012791667
3.90167 | 6764.539 | 0.5382 | 0.012791667
3.90333 | 6773.501 | 0.5382 | 0.012791667
3.905 | 6783.925 | 0.5382 | 0.012916667
3.90667 | 6792.612 | 0.5385 | 0.012916667
3.90833 | 6791.88 | 0.5385 | 0.012916667
3.91 | 6785.845 | 0.5385 | 0.012916667
3.91167 | 6777.615 | 0.5385 | 0.012916667
3.91333 | 6769.66 | 0.5385 | 0.012916667
3.915 | 6761.796 | 0.5385 | 0.012916667
3.91667 | 6755.395 | 0.5385 | 0.012916667
3.91833 | 6750.183 | 0.5385 | 0.012916667
3.92 | 6746.251 | 0.5385 | 0.012916667
3.92167 | 6743.416 | 0.5385 | 0.012916667
3.92333 | 6741.953 | 0.5385 | 0.012916667
3.925 | 6741.953 | 0.5385 | 0.012916667
3.92667 | 6743.599 | 0.5385 | 0.012916667
3.92833 | 6746.8 | 0.5385 | 0.012916667
3.93 | 6751.555 | 0.5385 | 0.012916667
3.93167 | 6757.864 | 0.5385 | 0.012916667
3.93333 | 6765.545 | 0.5385 | 0.012916667
3.935 | 6774.415 | 0.5385 | 0.012916667
3.93667 | 6784.748 | 0.5385 | 0.012916667
3.93833 | 6796.269 | 0.5385 | 0.013
3.94 | 6808.523 | 0.5387 | 0.013
3.94167 | 6814.375 | 0.5387 | 0.013
3.94333 | 6812.363 | 0.5387 | 0.013
3.945 | 6806.968 | 0.5387 | 0.013
3.94667 | 6800.659 | 0.5387 | 0.013
3.94833 | 6794.715 | 0.5387 | 0.013
3.95 | 6789.228 | 0.5387 | 0.013
3.95167 | 6784.748 | 0.5387 | 0.013
3.95333 | 6781.913 | 0.5387 | 0.013
3.955 | 6780.359 | 0.5387 | 0.013
3.95667 | 6780.084 | 0.5387 | 0.013
3.95833 | 6781.365 | 0.5387 | 0.013
3.96 | 6784.108 | 0.5387 | 0.013
3.96167 | 6788.131 | 0.5387 | 0.013
3.96333 | 6793.892 | 0.5387 | 0.013
3.965 | 6800.842 | 0.5387 | 0.013
3.96667 | 6809.254 | 0.5387 | 0.013
3.96833 | 6818.855 | 0.5387 | 0.013125
3.97 | 6829.097 | 0.539 | 0.013125
3.97167 | 6831.566 | 0.539 | 0.013125
3.97333 | 6827.359 | 0.539 | 0.013125
3.975 | 6820.044 | 0.539 | 0.013125
3.97667 | 6811.997 | 0.539 | 0.013125
3.97833 | 6804.591 | 0.539 | 0.013125
3.98 | 6797.641 | 0.539 | 0.013125
3.98167 | 6791.972 | 0.539 | 0.013125
3.98333 | 6787.583 | 0.539 | 0.013125
3.985 | 6784.382 | 0.539 | 0.013125
3.98667 | 6782.553 | 0.539 | 0.013125
3.98833 | 6782.553 | 0.539 | 0.013125
3.99 | 6783.925 | 0.539 | 0.013125
3.99167 | 6786.76 | 0.539 | 0.013125
3.99333 | 6791.24 | 0.539 | 0.013125
3.995 | 6796.91 | 0.539 | 0.013125
3.99667 | 6803.951 | 0.539 | 0.013125
3.99833 | 6812.272 | 0.539 | 0.013125
4 | 6822.33 | 0.539 | 0.013125
4.00167 | 6833.395 | 0.539 | 0.013208333
4.00333 | 6845.373 | 0.5392 | 0.013208333
4.005 | 6851.5 | 0.5392 | 0.013208333
4.00667 | 6849.58 | 0.5392 | 0.013208333
4.00833 | 6844.185 | 0.5392 | 0.013208333
4.01 | 6837.875 | 0.5392 | 0.013208333
4.01167 | 6831.566 | 0.5392 | 0.013208333
4.01333 | 6825.896 | 0.5392 | 0.013208333
4.015 | 6821.507 | 0.5392 | 0.013208333
4.01667 | 6818.398 | 0.5392 | 0.013208333
4.01833 | 6816.569 | 0.5392 | 0.013208333
4.02 | 6816.204 | 0.5392 | 0.013208333
4.02167 | 6816.752 | 0.5392 | 0.013208333
4.02333 | 6818.947 | 0.5392 | 0.013208333
4.025 | 6822.787 | 0.5392 | 0.013208333
4.02667 | 6828 | 0.5392 | 0.013208333
4.02833 | 6834.858 | 0.5392 | 0.013208333
4.03 | 6842.539 | 0.5392 | 0.013208333
4.03167 | 6851.591 | 0.5392 | 0.013333333
4.03333 | 6861.833 | 0.5395 | 0.013333333
4.035 | 6863.57 | 0.5395 | 0.013333333
4.03667 | 6858.724 | 0.5395 | 0.013333333
4.03833 | 6851.5 | 0.5395 | 0.013333333
4.04 | 6843.453 | 0.5395 | 0.013333333
4.04167 | 6835.863 | 0.5395 | 0.013333333
4.04333 | 6829.097 | 0.5395 | 0.013333333
4.045 | 6823.519 | 0.5395 | 0.013333333
4.04667 | 6819.038 | 0.5395 | 0.013333333
4.04833 | 6815.746 | 0.5395 | 0.013333333
4.05 | 6813.918 | 0.5395 | 0.013333333
4.05167 | 6813.643 | 0.5395 | 0.013333333
4.05333 | 6815.015 | 0.5395 | 0.013333333
4.055 | 6817.941 | 0.5395 | 0.013333333
4.05667 | 6822.239 | 0.5395 | 0.013333333
4.05833 | 6827.908 | 0.5395 | 0.013333333
4.06 | 6835.132 | 0.5395 | 0.013333333
4.06167 | 6843.27 | 0.5395 | 0.013333333
4.06333 | 6852.78 | 0.5395 | 0.013333333
4.065 | 6863.662 | 0.5395 | 0.013416667
4.06667 | 6875.366 | 0.5397 | 0.013416667
4.06833 | 6884.602 | 0.5397 | 0.013416667
4.07 | 6884.419 | 0.5397 | 0.013416667
4.07167 | 6879.664 | 0.5397 | 0.013416667
4.07333 | 6873.812 | 0.5397 | 0.013416667
4.075 | 6867.594 | 0.5397 | 0.013416667
4.07667 | 6862.016 | 0.5397 | 0.013416667
4.07833 | 6857.352 | 0.5397 | 0.013416667
4.08 | 6854.152 | 0.5397 | 0.013416667
4.08167 | 6852.323 | 0.5397 | 0.013416667
4.08333 | 6851.866 | 0.5397 | 0.013416667
4.085 | 6853.054 | 0.5397 | 0.013416667
4.08667 | 6855.523 | 0.5397 | 0.013416667
4.08833 | 6859.181 | 0.5397 | 0.013416667
4.09 | 6864.485 | 0.5397 | 0.013416667
4.09167 | 6871.068 | 0.5397 | 0.013416667
4.09333 | 6878.932 | 0.5397 | 0.013416667
4.095 | 6887.985 | 0.5397 | 0.013541667
4.09667 | 6896.123 | 0.54 | 0.013541667
4.09833 | 6894.477 | 0.54 | 0.013541667
4.1 | 6888.168 | 0.54 | 0.013541667
4.10167 | 6879.664 | 0.54 | 0.013541667
4.10333 | 6870.703 | 0.54 | 0.013541667
4.105 | 6862.564 | 0.54 | 0.013541667
4.10667 | 6855.432 | 0.54 | 0.013541667
4.10833 | 6849.58 | 0.54 | 0.013541667
4.11 | 6845.008 | 0.54 | 0.013541667
4.11167 | 6841.716 | 0.54 | 0.013541667
4.11333 | 6840.07 | 0.54 | 0.013541667
4.115 | 6839.795 | 0.54 | 0.013541667
4.11667 | 6841.076 | 0.54 | 0.013541667
4.11833 | 6843.636 | 0.54 | 0.013541667
4.12 | 6847.476 | 0.54 | 0.013541667
4.12167 | 6853.237 | 0.54 | 0.013541667
4.12333 | 6860.37 | 0.54 | 0.013541667
4.125 | 6868.325 | 0.54 | 0.013541667
4.12667 | 6877.743 | 0.54 | 0.013541667
4.12833 | 6888.625 | 0.54 | 0.013541667
4.13 | 6900.878 | 0.54 | 0.013625
4.13167 | 6911.394 | 0.5402 | 0.013625
4.13333 | 6912.674 | 0.5402 | 0.013625
4.135 | 6908.651 | 0.5402 | 0.013625
4.13667 | 6903.073 | 0.5402 | 0.013625
4.13833 | 6896.946 | 0.5402 | 0.013625
4.14 | 6891.185 | 0.5402 | 0.013625
4.14167 | 6886.705 | 0.5402 | 0.013625
4.14333 | 6883.687 | 0.5402 | 0.013625
4.145 | 6881.858 | 0.5402 | 0.013625
4.14667 | 6881.584 | 0.5402 | 0.013625
4.14833 | 6882.864 | 0.5402 | 0.013625
4.15 | 6885.333 | 0.5402 | 0.013625
4.15167 | 6889.539 | 0.5402 | 0.013625
4.15333 | 6894.843 | 0.5402 | 0.013625
4.155 | 6901.61 | 0.5402 | 0.013625
4.15667 | 6909.656 | 0.5402 | 0.013625
4.15833 | 6919.258 | 0.5402 | 0.01375
4.16 | 6927.213 | 0.5405 | 0.01375
4.16167 | 6925.75 | 0.5405 | 0.01375
4.16333 | 6918.801 | 0.5405 | 0.01375
4.165 | 6909.931 | 0.5405 | 0.01375
4.16667 | 6901.061 | 0.5405 | 0.01375
4.16833 | 6892.923 | 0.5405 | 0.01375
4.17 | 6885.973 | 0.5405 | 0.01375
4.17167 | 6880.121 | 0.5405 | 0.01375
4.17333 | 6875.549 | 0.5405 | 0.01375
4.175 | 6872.44 | 0.5405 | 0.01375
4.17667 | 6870.794 | 0.5405 | 0.01375
4.17833 | 6870.52 | 0.5405 | 0.01375
4.18 | 6871.891 | 0.5405 | 0.01375
4.18167 | 6874.634 | 0.5405 | 0.01375
4.18333 | 6878.749 | 0.5405 | 0.01375
4.185 | 6884.327 | 0.5405 | 0.01375
4.18667 | 6890.911 | 0.5405 | 0.01375
4.18833 | 6899.324 | 0.5405 | 0.01375
4.19 | 6908.742 | 0.5405 | 0.01375
4.19167 | 6919.806 | 0.5405 | 0.013833333
4.19333 | 6932.06 | 0.5407 | 0.013833333
4.195 | 6940.106 | 0.5407 | 0.013833333
4.19667 | 6938.643 | 0.5407 | 0.013833333
4.19833 | 6933.34 | 0.5407 | 0.013833333
4.2 | 6926.39 | 0.5407 | 0.013833333
4.20167 | 6919.898 | 0.5407 | 0.013833333
4.20333 | 6913.954 | 0.5407 | 0.013833333
4.205 | 6909.108 | 0.5407 | 0.013833333
4.20667 | 6905.633 | 0.5407 | 0.013833333
4.20833 | 6903.347 | 0.5407 | 0.013833333
4.21 | 6902.615 | 0.5407 | 0.013833333
4.21167 | 6902.981 | 0.5407 | 0.013833333
4.21333 | 6904.901 | 0.5407 | 0.013833333
4.215 | 6908.833 | 0.5407 | 0.013833333
4.21667 | 6914.046 | 0.5407 | 0.013833333
4.21833 | 6920.812 | 0.5407 | 0.013833333
4.22 | 6929.042 | 0.5407 | 0.013833333
4.22167 | 6938.369 | 0.5407 | 0.013958333
4.22333 | 6949.159 | 0.541 | 0.013958333
4.225 | 6954.28 | 0.541 | 0.013958333
4.22667 | 6950.622 | 0.541 | 0.013958333
4.22833 | 6943.124 | 0.541 | 0.013958333
4.23 | 6934.437 | 0.541 | 0.013958333
4.23167 | 6925.933 | 0.541 | 0.013958333
4.23333 | 6918.709 | 0.541 | 0.013958333
4.235 | 6912.308 | 0.541 | 0.013958333
4.23667 | 6907.188 | 0.541 | 0.013958333
4.23833 | 6903.621 | 0.541 | 0.013958333
4.24 | 6901.335 | 0.541 | 0.013958333
4.24167 | 6900.604 | 0.541 | 0.013958333
4.24333 | 6901.335 | 0.541 | 0.013958333
4.245 | 6903.804 | 0.541 | 0.013958333
4.24667 | 6907.553 | 0.541 | 0.013958333
4.24833 | 6912.948 | 0.541 | 0.013958333
4.25 | 6919.715 | 0.541 | 0.013958333
4.25167 | 6927.853 | 0.541 | 0.013958333
4.25333 | 6937.363 | 0.541 | 0.013958333
4.255 | 6948.153 | 0.541 | 0.013958333
4.25667 | 6960.132 | 0.541 | 0.014041667
4.25833 | 6970.739 | 0.5412 | 0.014041667
4.26 | 6971.745 | 0.5412 | 0.014041667
4.26167 | 6967.447 | 0.5412 | 0.014041667
4.26333 | 6961.046 | 0.5412 | 0.014041667
4.265 | 6954.188 | 0.5412 | 0.014041667
4.26667 | 6947.97 | 0.5412 | 0.014041667
4.26833 | 6942.484 | 0.5412 | 0.014041667
4.27 | 6938.46 | 0.5412 | 0.014041667
4.27167 | 6935.991 | 0.5412 | 0.014041667
4.27333 | 6934.62 | 0.5412 | 0.014041667
4.275 | 6935.26 | 0.5412 | 0.014041667
4.27667 | 6937.089 | 0.5412 | 0.014041667
4.27833 | 6940.472 | 0.5412 | 0.014041667
4.28 | 6945.501 | 0.5412 | 0.014041667
4.28167 | 6951.902 | 0.5412 | 0.014041667
4.28333 | 6959.675 | 0.5412 | 0.014041667
4.285 | 6968.453 | 0.5412 | 0.014166667
4.28667 | 6978.786 | 0.5415 | 0.014166667
4.28833 | 6982.992 | 0.5415 | 0.014166667
4.29 | 6978.694 | 0.5415 | 0.014166667
4.29167 | 6971.013 | 0.5415 | 0.014166667
4.29333 | 6962.327 | 0.5415 | 0.014166667
4.295 | 6953.365 | 0.5415 | 0.014166667
4.29667 | 6945.41 | 0.5415 | 0.014166667
4.29833 | 6938.735 | 0.5415 | 0.014166667
4.3 | 6933.705 | 0.5415 | 0.014166667
4.30167 | 6929.773 | 0.5415 | 0.014166667
4.30333 | 6927.762 | 0.5415 | 0.014166667
4.305 | 6926.664 | 0.5415 | 0.014166667
4.30667 | 6927.213 | 0.5415 | 0.014166667
4.30833 | 6929.225 | 0.5415 | 0.014166667
4.31 | 6933.157 | 0.5415 | 0.014166667
4.31167 | 6938.46 | 0.5415 | 0.014166667
4.31333 | 6945.136 | 0.5415 | 0.014166667
4.315 | 6953.091 | 0.5415 | 0.014166667
4.31667 | 6962.235 | 0.5415 | 0.014166667
4.31833 | 6973.025 | 0.5415 | 0.014166667
4.32 | 6985.187 | 0.5415 | 0.01425
4.32167 | 6997.623 | 0.5417 | 0.01425
4.32333 | 7003.109 | 0.5417 | 0.01425
4.325 | 7000.823 | 0.5417 | 0.01425
4.32667 | 6995.611 | 0.5417 | 0.01425
4.32833 | 6989.576 | 0.5417 | 0.01425
4.33 | 6983.724 | 0.5417 | 0.01425
4.33167 | 6978.786 | 0.5417 | 0.01425
4.33333 | 6975.128 | 0.5417 | 0.01425
4.335 | 6972.934 | 0.5417 | 0.01425
4.33667 | 6972.294 | 0.5417 | 0.01425
4.33833 | 6972.934 | 0.5417 | 0.01425
4.34 | 6975.494 | 0.5417 | 0.01425
4.34167 | 6979.426 | 0.5417 | 0.01425
4.34333 | 6984.821 | 0.5417 | 0.01425
4.345 | 6991.313 | 0.5417 | 0.01425
4.34667 | 6999.452 | 0.5417 | 0.01425
4.34833 | 7008.779 | 0.5417 | 0.014375
4.35 | 7018.106 | 0.542 | 0.014375
4.35167 | 7018.106 | 0.542 | 0.014375
4.35333 | 7011.888 | 0.542 | 0.014375
4.355 | 7002.926 | 0.542 | 0.014375
4.35667 | 6993.234 | 0.542 | 0.014375
4.35833 | 6984.455 | 0.542 | 0.014375
4.36 | 6976.683 | 0.542 | 0.014375
4.36167 | 6970.282 | 0.542 | 0.014375
4.36333 | 6965.07 | 0.542 | 0.014375
4.365 | 6961.412 | 0.542 | 0.014375
4.36667 | 6959.492 | 0.542 | 0.014375
4.36833 | 6959.035 | 0.542 | 0.014375
4.37 | 6960.04 | 0.542 | 0.014375
4.37167 | 6962.418 | 0.542 | 0.014375
4.37333 | 6966.533 | 0.542 | 0.014375
4.375 | 6972.111 | 0.542 | 0.014375
4.37667 | 6979.152 | 0.542 | 0.014375
4.37833 | 6987.747 | 0.542 | 0.014375
4.38 | 6997.531 | 0.542 | 0.014375
4.38167 | 7008.321 | 0.542 | 0.014458333
4.38333 | 7020.483 | 0.5422 | 0.014458333
4.385 | 7026.61 | 0.5422 | 0.014458333
4.38667 | 7024.324 | 0.5422 | 0.014458333
4.38833 | 7018.38 | 0.5422 | 0.014458333
4.39 | 7010.973 | 0.5422 | 0.014458333
4.39167 | 7003.932 | 0.5422 | 0.014458333
4.39333 | 6997.44 | 0.5422 | 0.014458333
4.395 | 6991.953 | 0.5422 | 0.014458333
4.39667 | 6987.839 | 0.5422 | 0.014458333
4.39833 | 6985.461 | 0.5422 | 0.014458333
4.4 | 6984.73 | 0.5422 | 0.014458333
4.40167 | 6985.461 | 0.5422 | 0.014458333
4.40333 | 6987.656 | 0.5422 | 0.014458333
4.405 | 6991.496 | 0.5422 | 0.014458333
4.40667 | 6996.434 | 0.5422 | 0.014458333
4.40833 | 7003.384 | 0.5422 | 0.014458333
4.41 | 7011.705 | 0.5422 | 0.014458333
4.41167 | 7020.94 | 0.5422 | 0.014583333
4.41333 | 7031.182 | 0.5425 | 0.014583333
4.415 | 7034.748 | 0.5425 | 0.014583333
4.41667 | 7030.542 | 0.5425 | 0.014583333
4.41833 | 7022.861 | 0.5425 | 0.014583333
4.42 | 7014.082 | 0.5425 | 0.014583333
4.42167 | 7005.395 | 0.5425 | 0.014583333
4.42333 | 6997.623 | 0.5425 | 0.014583333
4.425 | 6991.222 | 0.5425 | 0.014583333
4.42667 | 6986.101 | 0.5425 | 0.014583333
4.42833 | 6982.626 | 0.5425 | 0.014583333
4.43 | 6980.523 | 0.5425 | 0.014583333
4.43167 | 6979.792 | 0.5425 | 0.014583333
4.43333 | 6980.432 | 0.5425 | 0.014583333
4.435 | 6982.809 | 0.5425 | 0.014583333
4.43667 | 6986.741 | 0.5425 | 0.014583333
4.43833 | 6992.411 | 0.5425 | 0.014583333
4.44 | 6999.452 | 0.5425 | 0.014583333
4.44167 | 7007.864 | 0.5425 | 0.014583333
4.44333 | 7017.191 | 0.5425 | 0.014583333
4.445 | 7028.164 | 0.5425 | 0.014583333
4.44667 | 7040.234 | 0.5425 | 0.014666667
4.44833 | 7050.842 | 0.5427 | 0.014666667
4.45 | 7051.482 | 0.5427 | 0.014666667
4.45167 | 7047.001 | 0.5427 | 0.014666667
4.45333 | 7040.509 | 0.5427 | 0.014666667
4.455 | 7034.016 | 0.5427 | 0.014666667
4.45667 | 7027.707 | 0.5427 | 0.014666667
4.45833 | 7022.22 | 0.5427 | 0.014666667
4.46 | 7018.014 | 0.5427 | 0.014666667
4.46167 | 7015.179 | 0.5427 | 0.014666667
4.46333 | 7014.357 | 0.5427 | 0.014666667
4.465 | 7014.722 | 0.5427 | 0.014666667
4.46667 | 7016.825 | 0.5427 | 0.014666667
4.46833 | 7020.575 | 0.5427 | 0.014666667
4.47 | 7025.878 | 0.5427 | 0.014666667
4.47167 | 7032.188 | 0.5427 | 0.014666667
4.47333 | 7039.869 | 0.5427 | 0.014666667
4.475 | 7048.738 | 0.5427 | 0.014791667
4.47667 | 7059.071 | 0.543 | 0.014791667
4.47833 | 7065.746 | 0.543 | 0.014791667
4.48 | 7063.277 | 0.543 | 0.014791667
4.48167 | 7056.145 | 0.543 | 0.014791667
4.48333 | 7047.55 | 0.543 | 0.014791667
4.485 | 7038.497 | 0.543 | 0.014791667
4.48667 | 7030.999 | 0.543 | 0.014791667
4.48833 | 7024.506 | 0.543 | 0.014791667
4.49 | 7018.929 | 0.543 | 0.014791667
4.49167 | 7014.997 | 0.543 | 0.014791667
4.49333 | 7012.253 | 0.543 | 0.014791667
4.495 | 7011.156 | 0.543 | 0.014791667
4.49667 | 7011.613 | 0.543 | 0.014791667
4.49833 | 7013.808 | 0.543 | 0.014791667
4.5 | 7017.1 | 0.543 | 0.014791667
4.50167 | 7022.038 | 0.543 | 0.014791667
4.50333 | 7028.438 | 0.543 | 0.014791667
4.505 | 7036.211 | 0.543 | 0.014791667
4.50667 | 7045.538 | 0.543 | 0.014791667
4.50833 | 7055.871 | 0.543 | 0.014791667
4.51 | 7067.484 | 0.543 | 0.014875
4.51167 | 7077.359 | 0.5432 | 0.014875
4.51333 | 7076.994 | 0.5432 | 0.014875
4.515 | 7071.964 | 0.5432 | 0.014875
4.51667 | 7064.923 | 0.5432 | 0.014875
4.51833 | 7057.974 | 0.5432 | 0.014875
4.52 | 7051.39 | 0.5432 | 0.014875
4.52167 | 7045.721 | 0.5432 | 0.014875
4.52333 | 7041.423 | 0.5432 | 0.014875
4.525 | 7038.497 | 0.5432 | 0.014875
4.52667 | 7037.4 | 0.5432 | 0.014875
4.52833 | 7037.583 | 0.5432 | 0.014875
4.53 | 7039.228 | 0.5432 | 0.014875
4.53167 | 7042.612 | 0.5432 | 0.014875
4.53333 | 7047.367 | 0.5432 | 0.014875
4.535 | 7053.585 | 0.5432 | 0.014875
4.53667 | 7060.809 | 0.5432 | 0.014875
4.53833 | 7069.678 | 0.5432 | 0.014875
4.54 | 7079.737 | 0.5432 | 0.015
4.54167 | 7088.515 | 0.5435 | 0.015
4.54333 | 7087.967 | 0.5435 | 0.015
4.545 | 7081.931 | 0.5435 | 0.015
4.54667 | 7073.976 | 0.5435 | 0.015
4.54833 | 7065.472 | 0.5435 | 0.015
4.55 | 7057.791 | 0.5435 | 0.015
4.55167 | 7050.842 | 0.5435 | 0.015
4.55333 | 7045.264 | 0.5435 | 0.015
4.555 | 7040.6 | 0.5435 | 0.015
4.55667 | 7037.765 | 0.5435 | 0.015
4.55833 | 7036.394 | 0.5435 | 0.015
4.56 | 7036.394 | 0.5435 | 0.015
4.56167 | 7037.765 | 0.5435 | 0.015
4.56333 | 7041.24 | 0.5435 | 0.015
4.565 | 7045.995 | 0.5435 | 0.015
4.56667 | 7052.122 | 0.5435 | 0.015
4.56833 | 7059.711 | 0.5435 | 0.015
4.57 | 7068.581 | 0.5435 | 0.015
4.57167 | 7078.731 | 0.5435 | 0.015
4.57333 | 7090.161 | 0.5435 | 0.015125
4.575 | 7101.866 | 0.5438 | 0.015125
4.57667 | 7104.792 | 0.5438 | 0.015125
4.57833 | 7100.951 | 0.5438 | 0.015125
4.58 | 7094.459 | 0.5438 | 0.015125
4.58167 | 7087.235 | 0.5438 | 0.015125
4.58333 | 7080.651 | 0.5438 | 0.015125
4.585 | 7074.708 | 0.5438 | 0.015125
4.58667 | 7070.136 | 0.5438 | 0.015125
4.58833 | 7067.027 | 0.5438 | 0.015125
4.59 | 7065.106 | 0.5438 | 0.015125
4.59167 | 7064.832 | 0.5438 | 0.015125
4.59333 | 7066.021 | 0.5438 | 0.015125
4.595 | 7068.673 | 0.5438 | 0.015125
4.59667 | 7072.787 | 0.5438 | 0.015125
4.59833 | 7078.457 | 0.5438 | 0.015125
4.6 | 7085.223 | 0.5438 | 0.015125
4.60167 | 7093.545 | 0.5438 | 0.015125
4.60333 | 7102.78 | 0.5438 | 0.015208333
4.605 | 7110.644 | 0.544 | 0.015208333
4.60667 | 7108.724 | 0.544 | 0.015208333
4.60833 | 7102.049 | 0.544 | 0.015208333
4.61 | 7093.362 | 0.544 | 0.015208333
4.61167 | 7084.218 | 0.544 | 0.015208333
4.61333 | 7075.622 | 0.544 | 0.015208333
4.615 | 7068.215 | 0.544 | 0.015208333
4.61667 | 7062.18 | 0.544 | 0.015208333
4.61833 | 7057.425 | 0.544 | 0.015208333
4.62 | 7054.225 | 0.544 | 0.015208333
4.62167 | 7052.579 | 0.544 | 0.015208333
4.62333 | 7052.305 | 0.544 | 0.015208333
4.625 | 7053.402 | 0.544 | 0.015208333
4.62667 | 7056.237 | 0.544 | 0.015208333
4.62833 | 7060.717 | 0.544 | 0.015208333
4.63 | 7066.295 | 0.544 | 0.015208333
4.63167 | 7073.427 | 0.544 | 0.015208333
4.63333 | 7081.931 | 0.544 | 0.015208333
4.635 | 7091.807 | 0.544 | 0.015208333
4.63667 | 7102.872 | 0.544 | 0.015291667
4.63833 | 7113.936 | 0.5442 | 0.015291667
4.64 | 7115.765 | 0.5442 | 0.015291667
4.64167 | 7111.284 | 0.5442 | 0.015291667
4.64333 | 7104.426 | 0.5442 | 0.015291667
4.645 | 7096.836 | 0.5442 | 0.015291667
4.64667 | 7089.978 | 0.5442 | 0.015291667
4.64833 | 7083.943 | 0.5442 | 0.015291667
4.65 | 7078.914 | 0.5442 | 0.015291667
4.65167 | 7075.439 | 0.5442 | 0.015291667
4.65333 | 7073.153 | 0.5442 | 0.015291667
4.655 | 7072.604 | 0.5442 | 0.015291667
4.65667 | 7073.427 | 0.5442 | 0.015291667
4.65833 | 7076.079 | 0.5442 | 0.015291667
4.66 | 7080.011 | 0.5442 | 0.015291667
4.66167 | 7085.406 | 0.5442 | 0.015291667
4.66333 | 7092.356 | 0.5442 | 0.015291667
4.665 | 7100.311 | 0.5442 | 0.015291667
4.66667 | 7109.638 | 0.5442 | 0.015416667
4.66833 | 7119.057 | 0.5445 | 0.015416667
4.67 | 7119.697 | 0.5445 | 0.015416667
4.67167 | 7113.936 | 0.5445 | 0.015416667
4.67333 | 7105.432 | 0.5445 | 0.015416667
4.675 | 7096.379 | 0.5445 | 0.015416667
4.67667 | 7087.875 | 0.5445 | 0.015416667
4.67833 | 7080.468 | 0.5445 | 0.015416667
4.68 | 7074.25 | 0.5445 | 0.015416667
4.68167 | 7069.404 | 0.5445 | 0.015416667
4.68333 | 7065.929 | 0.5445 | 0.015416667
4.685 | 7063.826 | 0.5445 | 0.015416667
4.68667 | 7063.46 | 0.5445 | 0.015416667
4.68833 | 7064.832 | 0.5445 | 0.015416667
4.69 | 7067.575 | 0.5445 | 0.015416667
4.69167 | 7071.599 | 0.5445 | 0.015416667
4.69333 | 7077.268 | 0.5445 | 0.015416667
4.695 | 7084.126 | 0.5445 | 0.015416667
4.69667 | 7092.356 | 0.5445 | 0.015416667
4.69833 | 7102.14 | 0.5445 | 0.015416667
4.7 | 7112.656 | 0.5445 | 0.0155
4.70167 | 7124.452 | 0.5447 | 0.0155
4.70333 | 7128.384 | 0.5447 | 0.0155
4.705 | 7125.275 | 0.5447 | 0.0155
4.70667 | 7118.416 | 0.5447 | 0.0155
4.70833 | 7111.376 | 0.5447 | 0.0155
4.71 | 7104.426 | 0.5447 | 0.0155
4.71167 | 7098.391 | 0.5447 | 0.0155
4.71333 | 7093.087 | 0.5447 | 0.0155
4.715 | 7088.972 | 0.5447 | 0.0155
4.71667 | 7086.686 | 0.5447 | 0.0155
4.71833 | 7086.046 | 0.5447 | 0.0155
4.72 | 7086.778 | 0.5447 | 0.0155
4.72167 | 7089.064 | 0.5447 | 0.0155
4.72333 | 7092.904 | 0.5447 | 0.0155
4.725 | 7098.299 | 0.5447 | 0.0155
4.72667 | 7104.7 | 0.5447 | 0.0155
4.72833 | 7112.656 | 0.5447 | 0.0155
4.73 | 7121.8 | 0.5447 | 0.015625
4.73167 | 7131.493 | 0.545 | 0.015625
4.73333 | 7132.864 | 0.545 | 0.015625
4.735 | 7127.195 | 0.545 | 0.015625
4.73667 | 7119.057 | 0.545 | 0.015625
4.73833 | 7110.095 | 0.545 | 0.015625
4.74 | 7101.591 | 0.545 | 0.015625
4.74167 | 7093.91 | 0.545 | 0.015625
4.74333 | 7087.509 | 0.545 | 0.015625
4.745 | 7082.754 | 0.545 | 0.015625
4.74667 | 7079.005 | 0.545 | 0.015625
4.74833 | 7076.994 | 0.545 | 0.015625
4.75 | 7076.262 | 0.545 | 0.015625
4.75167 | 7076.994 | 0.545 | 0.015625
4.75333 | 7079.554 | 0.545 | 0.015625
4.755 | 7083.669 | 0.545 | 0.015625
4.75667 | 7088.972 | 0.545 | 0.015625
4.75833 | 7095.922 | 0.545 | 0.015625
4.76 | 7103.877 | 0.545 | 0.015625
4.76167 | 7113.387 | 0.545 | 0.015625
4.76333 | 7124.269 | 0.545 | 0.015708333
4.765 | 7135.882 | 0.5452 | 0.015708333
4.76667 | 7143.38 | 0.5452 | 0.015708333
4.76833 | 7141.551 | 0.5452 | 0.015708333
4.77 | 7135.79 | 0.5452 | 0.015708333
4.77167 | 7129.024 | 0.5452 | 0.015708333
4.77333 | 7121.8 | 0.5452 | 0.015708333
4.775 | 7115.307 | 0.5452 | 0.015708333
4.77667 | 7109.912 | 0.5452 | 0.015708333
4.77833 | 7106.072 | 0.5452 | 0.015708333
4.78 | 7103.786 | 0.5452 | 0.015708333
4.78167 | 7102.963 | 0.5452 | 0.015708333
4.78333 | 7103.603 | 0.5452 | 0.015708333
4.785 | 7105.432 | 0.5452 | 0.015708333
4.78667 | 7109.089 | 0.5452 | 0.015708333
4.78833 | 7114.393 | 0.5452 | 0.015708333
4.79 | 7120.885 | 0.5452 | 0.015708333
4.79167 | 7128.475 | 0.5452 | 0.015708333
4.79333 | 7137.345 | 0.5452 | 0.015833333
4.795 | 7146.215 | 0.5455 | 0.015833333
4.79667 | 7146.397 | 0.5455 | 0.015833333
4.79833 | 7140.454 | 0.5455 | 0.015833333
4.8 | 7132.041 | 0.5455 | 0.015833333
4.80167 | 7122.44 | 0.5455 | 0.015833333
4.80333 | 7113.662 | 0.5455 | 0.015833333
4.805 | 7105.615 | 0.5455 | 0.015833333
4.80667 | 7099.122 | 0.5455 | 0.015833333
4.80833 | 7093.819 | 0.5455 | 0.015833333
4.81 | 7090.07 | 0.5455 | 0.015833333
4.81167 | 7087.875 | 0.5455 | 0.015833333
4.81333 | 7087.144 | 0.5455 | 0.015833333
4.815 | 7088.058 | 0.5455 | 0.015833333
4.81667 | 7090.618 | 0.5455 | 0.015833333
4.81833 | 7094.367 | 0.5455 | 0.015833333
4.82 | 7099.854 | 0.5455 | 0.015833333
4.82167 | 7106.712 | 0.5455 | 0.015833333
4.82333 | 7115.125 | 0.5455 | 0.015833333
4.825 | 7124.634 | 0.5455 | 0.015833333
4.82667 | 7134.967 | 0.5455 | 0.015833333
4.82833 | 7146.946 | 0.5455 | 0.015916667
4.83 | 7156.913 | 0.5457 | 0.015916667
4.83167 | 7157.005 | 0.5457 | 0.015916667
4.83333 | 7152.067 | 0.5457 | 0.015916667
4.835 | 7145.026 | 0.5457 | 0.015916667
4.83667 | 7138.259 | 0.5457 | 0.015916667
4.83833 | 7132.133 | 0.5457 | 0.015916667
4.84 | 7126.921 | 0.5457 | 0.015916667
4.84167 | 7122.897 | 0.5457 | 0.015916667
4.84333 | 7120.337 | 0.5457 | 0.015916667
4.845 | 7119.057 | 0.5457 | 0.015916667
4.84667 | 7119.605 | 0.5457 | 0.015916667
4.84833 | 7121.708 | 0.5457 | 0.015916667
4.85 | 7125.275 | 0.5457 | 0.015916667
4.85167 | 7130.121 | 0.5457 | 0.015916667
4.85333 | 7136.248 | 0.5457 | 0.015916667
4.855 | 7143.837 | 0.5457 | 0.015916667
4.85667 | 7152.89 | 0.5457 | 0.016041667
4.85833 | 7162.125 | 0.546 | 0.016041667
4.86 | 7162.491 | 0.546 | 0.016041667
4.86167 | 7156.273 | 0.546 | 0.016041667
4.86333 | 7147.586 | 0.546 | 0.016041667
4.865 | 7137.893 | 0.546 | 0.016041667
4.86667 | 7128.932 | 0.546 | 0.016041667
4.86833 | 7121.251 | 0.546 | 0.016041667
4.87 | 7114.759 | 0.546 | 0.016041667
4.87167 | 7109.455 | 0.546 | 0.016041667
4.87333 | 7105.523 | 0.546 | 0.016041667
4.875 | 7103.054 | 0.546 | 0.016041667
4.87667 | 7102.14 | 0.546 | 0.016041667
4.87833 | 7103.146 | 0.546 | 0.016041667
4.88 | 7105.34 | 0.546 | 0.016041667
4.88167 | 7108.907 | 0.546 | 0.016041667
4.88333 | 7114.393 | 0.546 | 0.016041667
4.885 | 7120.885 | 0.546 | 0.016041667
4.88667 | 7128.932 | 0.546 | 0.016041667
4.88833 | 7138.259 | 0.546 | 0.016041667
4.89 | 7148.683 | 0.546 | 0.016041667
4.89167 | 7160.205 | 0.546 | 0.016125
4.89333 | 7170.172 | 0.5462 | 0.016125
4.895 | 7169.989 | 0.5462 | 0.016125
4.89667 | 7164.96 | 0.5462 | 0.016125
4.89833 | 7157.553 | 0.5462 | 0.016125
4.9 | 7150.604 | 0.5462 | 0.016125
4.90167 | 7144.02 | 0.5462 | 0.016125
4.90333 | 7138.534 | 0.5462 | 0.016125
4.905 | 7134.51 | 0.5462 | 0.016125
4.90667 | 7131.767 | 0.5462 | 0.016125
4.90833 | 7130.121 | 0.5462 | 0.016125
4.91 | 7130.578 | 0.5462 | 0.016125
4.91167 | 7132.59 | 0.5462 | 0.016125
4.91333 | 7135.882 | 0.5462 | 0.016125
4.915 | 7140.545 | 0.5462 | 0.016125
4.91667 | 7146.855 | 0.5462 | 0.016125
4.91833 | 7154.079 | 0.5462 | 0.016125
4.92 | 7162.765 | 0.5462 | 0.01625
4.92167 | 7172.367 | 0.5465 | 0.01625
4.92333 | 7174.744 | 0.5465 | 0.01625
4.925 | 7169.441 | 0.5465 | 0.01625
4.92667 | 7161.028 | 0.5465 | 0.01625
4.92833 | 7151.701 | 0.5465 | 0.01625
4.93 | 7142.648 | 0.5465 | 0.01625
4.93167 | 7134.327 | 0.5465 | 0.01625
4.93333 | 7127.561 | 0.5465 | 0.01625
4.935 | 7122.257 | 0.5465 | 0.01625
4.93667 | 7118.142 | 0.5465 | 0.01625
4.93833 | 7115.582 | 0.5465 | 0.01625
4.94 | 7114.393 | 0.5465 | 0.01625
4.94167 | 7114.759 | 0.5465 | 0.01625
4.94333 | 7116.679 | 0.5465 | 0.01625
4.945 | 7120.245 | 0.5465 | 0.01625
4.94667 | 7125.366 | 0.5465 | 0.01625
4.94833 | 7131.767 | 0.5465 | 0.01625
4.95 | 7139.357 | 0.5465 | 0.01625
4.95167 | 7148.501 | 0.5465 | 0.01625
4.95333 | 7158.925 | 0.5465 | 0.01625
4.955 | 7170.355 | 0.5465 | 0.016333333
4.95667 | 7180.962 | 0.5467 | 0.016333333
4.95833 | 7181.602 | 0.5467 | 0.016333333
4.96 | 7176.573 | 0.5467 | 0.016333333
4.96167 | 7169.715 | 0.5467 | 0.016333333
4.96333 | 7162.491 | 0.5467 | 0.016333333
4.965 | 7155.45 | 0.5467 | 0.016333333
4.96667 | 7149.689 | 0.5467 | 0.016333333
4.96833 | 7145.117 | 0.5467 | 0.016333333
4.97 | 7141.917 | 0.5467 | 0.016333333
4.97167 | 7140.545 | 0.5467 | 0.016333333
4.97333 | 7140.728 | 0.5467 | 0.016333333
4.975 | 7142.374 | 0.5467 | 0.016333333
4.97667 | 7145.483 | 0.5467 | 0.016333333
4.97833 | 7150.055 | 0.5467 | 0.016333333
4.98 | 7155.816 | 0.5467 | 0.016333333
4.98167 | 7163.131 | 0.5467 | 0.016333333
4.98333 | 7171.727 | 0.5467 | 0.016333333
4.985 | 7181.419 | 0.5467 | 0.016458333
4.98667 | 7190.198 | 0.547 | 0.016458333
4.98833 | 7188.643 | 0.547 | 0.016458333
4.99 | 7181.785 | 0.547 | 0.016458333
4.99167 | 7173.098 | 0.547 | 0.016458333
4.99333 | 7164.046 | 0.547 | 0.016458333
4.995 | 7155.907 | 0.547 | 0.016458333
4.99667 | 7148.775 | 0.547 | 0.016458333
4.99833 | 7142.648 | 0.547 | 0.016458333
5 | 7138.076 | 0.547 | 0.016458333
5.00167 | 7135.15 | 0.547 | 0.016458333
5.00333 | 7133.961 | 0.547 | 0.016458333
5.005 | 7134.053 | 0.547 | 0.016458333
5.00667 | 7135.882 | 0.547 | 0.016458333
5.00833 | 7139.265 | 0.547 | 0.016458333
5.01 | 7143.929 | 0.547 | 0.016458333
5.01167 | 7150.147 | 0.547 | 0.016458333
5.01333 | 7157.736 | 0.547 | 0.016458333
5.015 | 7166.515 | 0.547 | 0.016458333
5.01667 | 7176.664 | 0.547 | 0.016458333
5.01833 | 7187.912 | 0.547 | 0.016541667
5.02 | 7199.433 | 0.5472 | 0.016541667
5.02167 | 7201.994 | 0.5472 | 0.016541667
5.02333 | 7197.513 | 0.5472 | 0.016541667
5.025 | 7190.655 | 0.5472 | 0.016541667
5.02667 | 7183.705 | 0.5472 | 0.016541667
5.02833 | 7176.939 | 0.5472 | 0.016541667
5.03 | 7171.087 | 0.5472 | 0.016541667
5.03167 | 7166.332 | 0.5472 | 0.016541667
5.03333 | 7162.857 | 0.5472 | 0.016541667
5.035 | 7160.662 | 0.5472 | 0.016541667
5.03667 | 7160.571 | 0.5472 | 0.016541667
5.03833 | 7162.034 | 0.5472 | 0.016541667
5.04 | 7164.869 | 0.5472 | 0.016541667
5.04167 | 7169.075 | 0.5472 | 0.016541667
5.04333 | 7174.836 | 0.5472 | 0.016541667
5.045 | 7182.151 | 0.5472 | 0.016541667
5.04667 | 7190.564 | 0.5472 | 0.016666667
5.04833 | 7200.256 | 0.5475 | 0.016666667
5.05 | 7206.474 | 0.5475 | 0.016666667
5.05167 | 7203.274 | 0.5475 | 0.016666667
5.05333 | 7195.593 | 0.5475 | 0.016666667
5.055 | 7186.083 | 0.5475 | 0.016666667
5.05667 | 7176.847 | 0.5475 | 0.016666667
5.05833 | 7168.526 | 0.5475 | 0.016666667
5.06 | 7161.394 | 0.5475 | 0.016666667
5.06167 | 7155.633 | 0.5475 | 0.016666667
5.06333 | 7151.244 | 0.5475 | 0.016666667
5.065 | 7147.952 | 0.5475 | 0.016666667
5.06667 | 7146.397 | 0.5475 | 0.016666667
5.06833 | 7146.489 | 0.5475 | 0.016666667
5.07 | 7148.135 | 0.5475 | 0.016666667
5.07167 | 7151.518 | 0.5475 | 0.016666667
5.07333 | 7156.273 | 0.5475 | 0.016666667
5.075 | 7162.491 | 0.5475 | 0.016666667
5.07667 | 7169.715 | 0.5475 | 0.016666667
5.07833 | 7178.493 | 0.5475 | 0.016666667
5.08 | 7188.643 | 0.5475 | 0.016666667
5.08167 | 7199.891 | 0.5475 | 0.01675
5.08333 | 7212.509 | 0.5477 | 0.01675
5.085 | 7218.179 | 0.5477 | 0.01675
5.08667 | 7215.984 | 0.5477 | 0.01675
5.08833 | 7210.223 | 0.5477 | 0.01675
5.09 | 7203.457 | 0.5477 | 0.01675
5.09167 | 7196.873 | 0.5477 | 0.01675
5.09333 | 7191.112 | 0.5477 | 0.01675
5.095 | 7186.814 | 0.5477 | 0.01675
5.09667 | 7183.98 | 0.5477 | 0.01675
5.09833 | 7182.425 | 0.5477 | 0.01675
5.1 | 7182.608 | 0.5477 | 0.01675
5.10167 | 7184.528 | 0.5477 | 0.01675
5.10333 | 7187.912 | 0.5477 | 0.01675
5.105 | 7192.758 | 0.5477 | 0.01675
5.10667 | 7198.702 | 0.5477 | 0.01675
5.10833 | 7206.291 | 0.5477 | 0.01675
5.11 | 7214.978 | 0.5477 | 0.016875
5.11167 | 7224.671 | 0.548 | 0.016875
5.11333 | 7226.226 | 0.548 | 0.016875
5.115 | 7220.008 | 0.548 | 0.016875
5.11667 | 7210.772 | 0.548 | 0.016875
5.11833 | 7200.988 | 0.548 | 0.016875
5.12 | 7191.386 | 0.548 | 0.016875
5.12167 | 7183.065 | 0.548 | 0.016875
5.12333 | 7176.024 | 0.548 | 0.016875
5.125 | 7170.446 | 0.548 | 0.016875
5.12667 | 7166.332 | 0.548 | 0.016875
5.12833 | 7163.588 | 0.548 | 0.016875
5.13 | 7162.125 | 0.548 | 0.016875
5.13167 | 7162.491 | 0.548 | 0.016875
5.13333 | 7164.777 | 0.548 | 0.016875
5.135 | 7168.16 | 0.548 | 0.016875
5.13667 | 7173.007 | 0.548 | 0.016875
5.13833 | 7179.682 | 0.548 | 0.016875
5.14 | 7187.546 | 0.548 | 0.016875
5.14167 | 7196.964 | 0.548 | 0.016875
5.14333 | 7207.389 | 0.548 | 0.016875
5.145 | 7219.002 | 0.548 | 0.016958333
5.14667 | 7230.889 | 0.5482 | 0.016958333
5.14833 | 7233.175 | 0.5482 | 0.016958333
5.15 | 7229.152 | 0.5482 | 0.016958333
5.15167 | 7222.385 | 0.5482 | 0.016958333
5.15333 | 7215.161 | 0.5482 | 0.016958333
5.155 | 7208.486 | 0.5482 | 0.016958333
5.15667 | 7202.908 | 0.5482 | 0.016958333
5.15833 | 7198.153 | 0.5482 | 0.016958333
5.16 | 7195.136 | 0.5482 | 0.016958333
5.16167 | 7193.398 | 0.5482 | 0.016958333
5.16333 | 7193.581 | 0.5482 | 0.016958333
5.165 | 7195.136 | 0.5482 | 0.016958333
5.16667 | 7198.153 | 0.5482 | 0.016958333
5.16833 | 7202.908 | 0.5482 | 0.016958333
5.17 | 7208.943 | 0.5482 | 0.016958333
5.17167 | 7216.35 | 0.5482 | 0.016958333
5.17333 | 7225.037 | 0.5482 | 0.017083333
5.175 | 7234.912 | 0.5485 | 0.017083333
5.17667 | 7242.228 | 0.5485 | 0.017083333
5.17833 | 7239.942 | 0.5485 | 0.017083333
5.18 | 7232.718 | 0.5485 | 0.017083333
5.18167 | 7223.757 | 0.5485 | 0.017083333
5.18333 | 7214.704 | 0.5485 | 0.017083333
5.185 | 7206.383 | 0.5485 | 0.017083333
5.18667 | 7199.342 | 0.5485 | 0.017083333
5.18833 | 7193.307 | 0.5485 | 0.017083333
5.19 | 7189.009 | 0.5485 | 0.017083333
5.19167 | 7186.083 | 0.5485 | 0.017083333
5.19333 | 7184.528 | 0.5485 | 0.017083333
5.195 | 7184.711 | 0.5485 | 0.017083333
5.19667 | 7186.449 | 0.5485 | 0.017083333
5.19833 | 7190.106 | 0.5485 | 0.017083333
5.2 | 7194.587 | 0.5485 | 0.017083333
5.20167 | 7201.171 | 0.5485 | 0.017083333
5.20333 | 7209.126 | 0.5485 | 0.017083333
5.205 | 7218.087 | 0.5485 | 0.017083333
5.20667 | 7228.512 | 0.5485 | 0.017083333
5.20833 | 7240.033 | 0.5485 | 0.017166667
5.21 | 7252.561 | 0.5487 | 0.017166667
5.21167 | 7257.133 | 0.5487 | 0.017166667
5.21333 | 7254.115 | 0.5487 | 0.017166667
5.215 | 7248.08 | 0.5487 | 0.017166667
5.21667 | 7241.496 | 0.5487 | 0.017166667
5.21833 | 7235.278 | 0.5487 | 0.017166667
5.22 | 7229.883 | 0.5487 | 0.017166667
5.22167 | 7225.677 | 0.5487 | 0.017166667
5.22333 | 7223.025 | 0.5487 | 0.017166667
5.225 | 7221.745 | 0.5487 | 0.017166667
5.22667 | 7222.111 | 0.5487 | 0.017166667
5.22833 | 7223.94 | 0.5487 | 0.017166667
5.23 | 7227.597 | 0.5487 | 0.017166667
5.23167 | 7232.352 | 0.5487 | 0.017166667
5.23333 | 7238.936 | 0.5487 | 0.017166667
5.235 | 7246.525 | 0.5487 | 0.017166667
5.23667 | 7255.212 | 0.5487 | 0.017291667
5.23833 | 7265.637 | 0.549 | 0.017291667
5.24 | 7270.392 | 0.549 | 0.017291667
5.24167 | 7266.094 | 0.549 | 0.017291667
5.24333 | 7257.681 | 0.549 | 0.017291667
5.245 | 7248.08 | 0.549 | 0.017291667
5.24667 | 7238.936 | 0.549 | 0.017291667
5.24833 | 7230.706 | 0.549 | 0.017291667
5.25 | 7223.665 | 0.549 | 0.017291667
5.25167 | 7217.996 | 0.549 | 0.017291667
5.25333 | 7213.698 | 0.549 | 0.017291667
5.255 | 7211.138 | 0.549 | 0.017291667
5.25667 | 7209.766 | 0.549 | 0.017291667
5.25833 | 7210.315 | 0.549 | 0.017291667
5.26 | 7212.601 | 0.549 | 0.017291667
5.26167 | 7216.441 | 0.549 | 0.017291667
5.26333 | 7221.654 | 0.549 | 0.017291667
5.265 | 7227.78 | 0.549 | 0.017291667
5.26667 | 7235.827 | 0.549 | 0.017291667
5.26833 | 7245.52 | 0.549 | 0.017291667
5.27 | 7256.31 | 0.549 | 0.017291667
5.27167 | 7268.38 | 0.549 | 0.017375
5.27333 | 7280.724 | 0.5492 | 0.017375
5.275 | 7284.199 | 0.5492 | 0.017375
5.27667 | 7280.633 | 0.5492 | 0.017375
5.27833 | 7274.049 | 0.5492 | 0.017375
5.28 | 7266.643 | 0.5492 | 0.017375
5.28167 | 7259.967 | 0.5492 | 0.017375
5.28333 | 7254.207 | 0.5492 | 0.017375
5.285 | 7249.452 | 0.5492 | 0.017375
5.28667 | 7246.434 | 0.5492 | 0.017375
5.28833 | 7245.062 | 0.5492 | 0.017375
5.29 | 7244.788 | 0.5492 | 0.017375
5.29167 | 7246.617 | 0.5492 | 0.017375
5.29333 | 7250 | 0.5492 | 0.017375
5.295 | 7254.664 | 0.5492 | 0.017375
5.29667 | 7260.699 | 0.5492 | 0.017375
5.29833 | 7268.197 | 0.5492 | 0.017375
5.3 | 7276.975 | 0.5492 | 0.0175
5.30167 | 7287.217 | 0.5495 | 0.0175
5.30333 | 7290.874 | 0.5495 | 0.0175
5.305 | 7286.119 | 0.5495 | 0.0175
5.30667 | 7277.524 | 0.5495 | 0.0175
5.30833 | 7267.466 | 0.5495 | 0.0175
5.31 | 7257.773 | 0.5495 | 0.0175
5.31167 | 7249.269 | 0.5495 | 0.0175
5.31333 | 7242.045 | 0.5495 | 0.0175
5.315 | 7236.467 | 0.5495 | 0.0175
5.31667 | 7232.261 | 0.5495 | 0.0175
5.31833 | 7229.335 | 0.5495 | 0.0175
5.32 | 7228.054 | 0.5495 | 0.0175
5.32167 | 7228.512 | 0.5495 | 0.0175
5.32333 | 7230.34 | 0.5495 | 0.0175
5.325 | 7233.541 | 0.5495 | 0.0175
5.32667 | 7238.662 | 0.5495 | 0.0175
5.32833 | 7245.154 | 0.5495 | 0.0175
5.33 | 7253.109 | 0.5495 | 0.0175
5.33167 | 7262.253 | 0.5495 | 0.0175
5.33333 | 7272.769 | 0.5495 | 0.0175
5.335 | 7284.565 | 0.5495 | 0.017583333
5.33667 | 7297.092 | 0.5497 | 0.017583333
5.33833 | 7301.207 | 0.5497 | 0.017583333
5.34 | 7298.098 | 0.5497 | 0.017583333
5.34167 | 7291.789 | 0.5497 | 0.017583333
5.34333 | 7284.839 | 0.5497 | 0.017583333
5.345 | 7278.256 | 0.5497 | 0.017583333
5.34667 | 7272.312 | 0.5497 | 0.017583333
5.34833 | 7267.374 | 0.5497 | 0.017583333
5.35 | 7263.808 | 0.5497 | 0.017583333
5.35167 | 7261.979 | 0.5497 | 0.017583333
5.35333 | 7261.888 | 0.5497 | 0.017583333
5.355 | 7263.351 | 0.5497 | 0.017583333
5.35667 | 7266.277 | 0.5497 | 0.017583333
5.35833 | 7270.94 | 0.5497 | 0.017583333
5.36 | 7277.067 | 0.5497 | 0.017583333
5.36167 | 7284.474 | 0.5497 | 0.017583333
5.36333 | 7293.069 | 0.5497 | 0.017583333
5.365 | 7302.762 | 0.5497 | 0.017708333
5.36667 | 7312.455 | 0.55 | 0.017708333
5.36833 | 7312.272 | 0.55 | 0.017708333
5.37 | 7305.779 | 0.55 | 0.017708333
5.37167 | 7297.184 | 0.55 | 0.017708333
5.37333 | 7288.223 | 0.55 | 0.017708333
5.375 | 7279.353 | 0.55 | 0.017708333
5.37667 | 7271.946 | 0.55 | 0.017708333
5.37833 | 7265.545 | 0.55 | 0.017708333
5.38 | 7260.607 | 0.55 | 0.017708333
5.38167 | 7257.316 | 0.55 | 0.017708333
5.38333 | 7255.304 | 0.55 | 0.017708333
5.385 | 7254.847 | 0.55 | 0.017708333
5.38667 | 7256.493 | 0.55 | 0.017708333
5.38833 | 7259.784 | 0.55 | 0.017708333
5.39 | 7263.991 | 0.55 | 0.017708333
5.39167 | 7270.209 | 0.55 | 0.017708333
5.39333 | 7277.981 | 0.55 | 0.017708333
5.395 | 7287.034 | 0.55 | 0.017708333
5.39667 | 7296.91 | 0.55 | 0.017708333
5.39833 | 7308.065 | 0.55 | 0.017791667
5.4 | 7319.861 | 0.5502 | 0.017791667
5.40167 | 7323.062 | 0.5502 | 0.017791667
5.40333 | 7319.313 | 0.5502 | 0.017791667
5.405 | 7312.729 | 0.5502 | 0.017791667
5.40667 | 7305.322 | 0.5502 | 0.017791667
5.40833 | 7298.281 | 0.5502 | 0.017791667
5.41 | 7291.88 | 0.5502 | 0.017791667
5.41167 | 7286.76 | 0.5502 | 0.017791667
5.41333 | 7282.828 | 0.5502 | 0.017791667
5.415 | 7280.907 | 0.5502 | 0.017791667
5.41667 | 7280.359 | 0.5502 | 0.017791667
5.41833 | 7281.639 | 0.5502 | 0.017791667
5.42 | 7284.291 | 0.5502 | 0.017791667
5.42167 | 7288.497 | 0.5502 | 0.017791667
5.42333 | 7293.983 | 0.5502 | 0.017791667
5.425 | 7301.116 | 0.5502 | 0.017791667
5.42667 | 7309.528 | 0.5502 | 0.017791667
5.42833 | 7318.855 | 0.5502 | 0.017916667
5.43 | 7328.64 | 0.5505 | 0.017916667
5.43167 | 7330.651 | 0.5505 | 0.017916667
5.43333 | 7325.256 | 0.5505 | 0.017916667
5.435 | 7317.209 | 0.5505 | 0.017916667
5.43667 | 7308.157 | 0.5505 | 0.017916667
5.43833 | 7299.561 | 0.5505 | 0.017916667
5.44 | 7291.972 | 0.5505 | 0.017916667
5.44167 | 7285.571 | 0.5505 | 0.017916667
5.44333 | 7280.176 | 0.5505 | 0.017916667
5.445 | 7276.244 | 0.5505 | 0.017916667
5.44667 | 7274.141 | 0.5505 | 0.017916667
5.44833 | 7273.592 | 0.5505 | 0.017916667
5.45 | 7274.781 | 0.5505 | 0.017916667
5.45167 | 7277.615 | 0.5505 | 0.017916667
5.45333 | 7281.913 | 0.5505 | 0.017916667
5.455 | 7287.674 | 0.5505 | 0.017916667
5.45667 | 7294.715 | 0.5505 | 0.017916667
5.45833 | 7303.493 | 0.5505 | 0.017916667
5.46 | 7313.277 | 0.5505 | 0.017916667
5.46167 | 7324.159 | 0.5505 | 0.018
5.46333 | 7336.138 | 0.5507 | 0.018
5.465 | 7340.893 | 0.5507 | 0.018
5.46667 | 7337.875 | 0.5507 | 0.018
5.46833 | 7331.383 | 0.5507 | 0.018
5.47 | 7323.885 | 0.5507 | 0.018
5.47167 | 7316.386 | 0.5507 | 0.018
5.47333 | 7310.169 | 0.5507 | 0.018
5.475 | 7304.865 | 0.5507 | 0.018
5.47667 | 7301.116 | 0.5507 | 0.018
5.47833 | 7298.464 | 0.5507 | 0.018
5.48 | 7297.55 | 0.5507 | 0.018
5.48167 | 7298.464 | 0.5507 | 0.018
5.48333 | 7301.299 | 0.5507 | 0.018
5.485 | 7305.322 | 0.5507 | 0.018
5.48667 | 7310.9 | 0.5507 | 0.018
5.48833 | 7317.941 | 0.5507 | 0.018
5.49 | 7325.988 | 0.5507 | 0.018
5.49167 | 7335.223 | 0.5507 | 0.018125
5.49333 | 7345.19 | 0.551 | 0.018125
5.495 | 7347.019 | 0.551 | 0.018125
5.49667 | 7341.716 | 0.551 | 0.018125
5.49833 | 7333.395 | 0.551 | 0.018125
5.5 | 7324.342 | 0.551 | 0.018125
5.50167 | 7315.655 | 0.551 | 0.018125
5.50333 | 7307.974 | 0.551 | 0.018125
5.505 | 7301.756 | 0.551 | 0.018125
5.50667 | 7296.635 | 0.551 | 0.018125
5.50833 | 7292.612 | 0.551 | 0.018125
5.51 | 7290.417 | 0.551 | 0.018125
5.51167 | 7289.869 | 0.551 | 0.018125
5.51333 | 7290.966 | 0.551 | 0.018125
5.515 | 7293.709 | 0.551 | 0.018125
5.51667 | 7297.733 | 0.551 | 0.018125
5.51833 | 7303.31 | 0.551 | 0.018125
5.52 | 7310.351 | 0.551 | 0.018125
5.52167 | 7319.038 | 0.551 | 0.018125
5.52333 | 7328.822 | 0.551 | 0.018125
5.525 | 7340.07 | 0.551 | 0.018208333
5.52667 | 7352.049 | 0.5512 | 0.018208333
5.52833 | 7360.461 | 0.5512 | 0.018208333
5.53 | 7359.364 | 0.5512 | 0.018208333
5.53167 | 7353.969 | 0.5512 | 0.018208333
5.53333 | 7347.111 | 0.5512 | 0.018208333
5.535 | 7339.978 | 0.5512 | 0.018208333
5.53667 | 7333.577 | 0.5512 | 0.018208333
5.53833 | 7328.274 | 0.5512 | 0.018208333
5.54 | 7324.159 | 0.5512 | 0.018208333
5.54167 | 7321.599 | 0.5512 | 0.018208333
5.54333 | 7320.867 | 0.5512 | 0.018208333
5.545 | 7321.599 | 0.5512 | 0.018208333
5.54667 | 7323.885 | 0.5512 | 0.018208333
5.54833 | 7327.359 | 0.5512 | 0.018208333
5.55 | 7332.48 | 0.5512 | 0.018208333
5.55167 | 7338.972 | 0.5512 | 0.018208333
5.55333 | 7346.836 | 0.5512 | 0.018208333
5.555 | 7356.072 | 0.5512 | 0.018333333
5.55667 | 7365.765 | 0.5515 | 0.018333333
5.55833 | 7367.228 | 0.5515 | 0.018333333
5.56 | 7361.284 | 0.5515 | 0.018333333
5.56167 | 7352.689 | 0.5515 | 0.018333333
5.56333 | 7343.27 | 0.5515 | 0.018333333
5.565 | 7334.126 | 0.5515 | 0.018333333
5.56667 | 7326.171 | 0.5515 | 0.018333333
5.56833 | 7319.13 | 0.5515 | 0.018333333
5.57 | 7313.735 | 0.5515 | 0.018333333
5.57167 | 7309.894 | 0.5515 | 0.018333333
5.57333 | 7307.791 | 0.5515 | 0.018333333
5.575 | 7307.06 | 0.5515 | 0.018333333
5.57667 | 7307.974 | 0.5515 | 0.018333333
5.57833 | 7310.534 | 0.5515 | 0.018333333
5.58 | 7314.375 | 0.5515 | 0.018333333
5.58167 | 7319.861 | 0.5515 | 0.018333333
5.58333 | 7326.719 | 0.5515 | 0.018333333
5.585 | 7334.858 | 0.5515 | 0.018333333
5.58667 | 7344.276 | 0.5515 | 0.018333333
5.58833 | 7355.066 | 0.5515 | 0.018333333
5.59 | 7366.679 | 0.5515 | 0.018416667
5.59167 | 7377.652 | 0.5517 | 0.018416667
5.59333 | 7378.841 | 0.5517 | 0.018416667
5.595 | 7374.543 | 0.5517 | 0.018416667
5.59667 | 7367.959 | 0.5517 | 0.018416667
5.59833 | 7360.735 | 0.5517 | 0.018416667
5.6 | 7354.243 | 0.5517 | 0.018416667
5.60167 | 7348.574 | 0.5517 | 0.018416667
5.60333 | 7344.093 | 0.5517 | 0.018416667
5.605 | 7341.533 | 0.5517 | 0.018416667
5.60667 | 7340.436 | 0.5517 | 0.018416667
5.60833 | 7340.618 | 0.5517 | 0.018416667
5.61 | 7342.813 | 0.5517 | 0.018416667
5.61167 | 7346.379 | 0.5517 | 0.018416667
5.61333 | 7351.317 | 0.5517 | 0.018416667
5.615 | 7357.901 | 0.5517 | 0.018416667
5.61667 | 7365.673 | 0.5517 | 0.018416667
5.61833 | 7374.086 | 0.5517 | 0.018541667
5.62 | 7384.236 | 0.552 | 0.018541667
5.62167 | 7386.613 | 0.552 | 0.018541667
5.62333 | 7381.584 | 0.552 | 0.018541667
5.625 | 7372.897 | 0.552 | 0.018541667
5.62667 | 7363.662 | 0.552 | 0.018541667
5.62833 | 7354.517 | 0.552 | 0.018541667
5.63 | 7346.105 | 0.552 | 0.018541667
5.63167 | 7339.247 | 0.552 | 0.018541667
5.63333 | 7333.76 | 0.552 | 0.018541667
5.635 | 7329.645 | 0.552 | 0.018541667
5.63667 | 7327.177 | 0.552 | 0.018541667
5.63833 | 7326.354 | 0.552 | 0.018541667
5.64 | 7326.994 | 0.552 | 0.018541667
5.64167 | 7329.188 | 0.552 | 0.018541667
5.64333 | 7332.937 | 0.552 | 0.018541667
5.645 | 7338.149 | 0.552 | 0.018541667
5.64667 | 7344.733 | 0.552 | 0.018541667
5.64833 | 7352.78 | 0.552 | 0.018541667
5.65 | 7361.924 | 0.552 | 0.018541667
5.65167 | 7372.531 | 0.552 | 0.018541667
5.65333 | 7384.144 | 0.552 | 0.018625
5.655 | 7395.666 | 0.5522 | 0.018625
5.65667 | 7397.403 | 0.5522 | 0.018625
5.65833 | 7393.288 | 0.5522 | 0.018625
5.66 | 7386.888 | 0.5522 | 0.018625
5.66167 | 7379.847 | 0.5522 | 0.018625
5.66333 | 7373.263 | 0.5522 | 0.018625
5.665 | 7367.594 | 0.5522 | 0.018625
5.66667 | 7363.387 | 0.5522 | 0.018625
5.66833 | 7360.095 | 0.5522 | 0.018625
5.67 | 7358.541 | 0.5522 | 0.018625
5.67167 | 7358.724 | 0.5522 | 0.018625
5.67333 | 7360.278 | 0.5522 | 0.018625
5.675 | 7363.753 | 0.5522 | 0.018625
5.67667 | 7368.599 | 0.5522 | 0.018625
5.67833 | 7374.726 | 0.5522 | 0.018625
5.68 | 7382.407 | 0.5522 | 0.018625
5.68167 | 7391.277 | 0.5522 | 0.01875
5.68333 | 7401.061 | 0.5525 | 0.01875
5.685 | 7406.456 | 0.5525 | 0.01875
5.68667 | 7402.89 | 0.5525 | 0.01875
5.68833 | 7394.752 | 0.5525 | 0.01875
5.69 | 7385.516 | 0.5525 | 0.01875
5.69167 | 7376.372 | 0.5525 | 0.01875
5.69333 | 7367.959 | 0.5525 | 0.01875
5.695 | 7360.918 | 0.5525 | 0.01875
5.69667 | 7355.34 | 0.5525 | 0.01875
5.69833 | 7351.043 | 0.5525 | 0.01875
5.7 | 7348.208 | 0.5525 | 0.01875
5.70167 | 7346.654 | 0.5525 | 0.01875
5.70333 | 7346.928 | 0.5525 | 0.01875
5.705 | 7349.031 | 0.5525 | 0.01875
5.70667 | 7352.414 | 0.5525 | 0.01875
5.70833 | 7357.352 | 0.5525 | 0.01875
5.71 | 7363.936 | 0.5525 | 0.01875
5.71167 | 7371.525 | 0.5525 | 0.01875
5.71333 | 7380.761 | 0.5525 | 0.01875
5.715 | 7391.094 | 0.5525 | 0.01875
5.71667 | 7402.615 | 0.5525 | 0.018833333
5.71833 | 7414.869 | 0.5527 | 0.018833333
5.72 | 7418.252 | 0.5527 | 0.018833333
5.72167 | 7414.96 | 0.5527 | 0.018833333
5.72333 | 7408.651 | 0.5527 | 0.018833333
5.725 | 7401.427 | 0.5527 | 0.018833333
5.72667 | 7394.843 | 0.5527 | 0.018833333
5.72833 | 7388.991 | 0.5527 | 0.018833333
5.73 | 7384.419 | 0.5527 | 0.018833333
5.73167 | 7381.31 | 0.5527 | 0.018833333
5.73333 | 7379.481 | 0.5527 | 0.018833333
5.735 | 7379.572 | 0.5527 | 0.018833333
5.73667 | 7381.218 | 0.5527 | 0.018833333
5.73833 | 7384.327 | 0.5527 | 0.018833333
5.74 | 7388.716 | 0.5527 | 0.018833333
5.74167 | 7394.752 | 0.5527 | 0.018833333
5.74333 | 7402.067 | 0.5527 | 0.018833333
5.745 | 7410.388 | 0.5527 | 0.018958333
5.74667 | 7420.081 | 0.553 | 0.018958333
5.74833 | 7427.487 | 0.553 | 0.018958333
5.75 | 7425.201 | 0.553 | 0.018958333
5.75167 | 7417.886 | 0.553 | 0.018958333
5.75333 | 7408.651 | 0.553 | 0.018958333
5.755 | 7399.232 | 0.553 | 0.018958333
5.75667 | 7390.82 | 0.553 | 0.018958333
5.75833 | 7383.596 | 0.553 | 0.018958333
5.76 | 7377.652 | 0.553 | 0.018958333
5.76167 | 7373.08 | 0.553 | 0.018958333
5.76333 | 7369.88 | 0.553 | 0.018958333
5.765 | 7368.325 | 0.553 | 0.018958333
5.76667 | 7368.234 | 0.553 | 0.018958333
5.76833 | 7369.971 | 0.553 | 0.018958333
5.77 | 7373.263 | 0.553 | 0.018958333
5.77167 | 7378.109 | 0.553 | 0.018958333
5.77333 | 7384.602 | 0.553 | 0.018958333
5.775 | 7392.191 | 0.553 | 0.018958333
5.77667 | 7401.244 | 0.553 | 0.018958333
5.77833 | 7411.485 | 0.553 | 0.018958333
5.78 | 7422.824 | 0.553 | 0.019041667
5.78167 | 7434.986 | 0.5532 | 0.019041667
5.78333 | 7438.369 | 0.5532 | 0.019041667
5.785 | 7434.711 | 0.5532 | 0.019041667
5.78667 | 7428.219 | 0.5532 | 0.019041667
5.78833 | 7420.995 | 0.5532 | 0.019041667
5.79 | 7414.046 | 0.5532 | 0.019041667
5.79167 | 7408.102 | 0.5532 | 0.019041667
5.79333 | 7403.53 | 0.5532 | 0.019041667
5.795 | 7400.055 | 0.5532 | 0.019041667
5.79667 | 7398.318 | 0.5532 | 0.019041667
5.79833 | 7398.043 | 0.5532 | 0.019041667
5.8 | 7399.598 | 0.5532 | 0.019041667
5.80167 | 7402.524 | 0.5532 | 0.019041667
5.80333 | 7406.913 | 0.5532 | 0.019041667
5.805 | 7412.765 | 0.5532 | 0.019041667
5.80667 | 7420.081 | 0.5532 | 0.019041667
5.80833 | 7428.493 | 0.5532 | 0.019041667
5.81 | 7438.277 | 0.5532 | 0.019166667
5.81167 | 7445.959 | 0.5535 | 0.019166667
5.81333 | 7443.764 | 0.5535 | 0.019166667
5.815 | 7436.174 | 0.5535 | 0.019166667
5.81667 | 7426.939 | 0.5535 | 0.019166667
5.81833 | 7417.429 | 0.5535 | 0.019166667
5.82 | 7408.742 | 0.5535 | 0.019166667
5.82167 | 7401.335 | 0.5535 | 0.019166667
5.82333 | 7395.209 | 0.5535 | 0.019166667
5.825 | 7390.362 | 0.5535 | 0.019166667
5.82667 | 7386.979 | 0.5535 | 0.019166667
5.82833 | 7385.425 | 0.5535 | 0.019166667
5.83 | 7385.333 | 0.5535 | 0.019166667
5.83167 | 7386.888 | 0.5535 | 0.019166667
5.83333 | 7390.179 | 0.5535 | 0.019166667
5.835 | 7394.752 | 0.5535 | 0.019166667
5.83667 | 7400.878 | 0.5535 | 0.019166667
5.83833 | 7408.285 | 0.5535 | 0.019166667
5.84 | 7417.429 | 0.5535 | 0.019166667
5.84167 | 7427.487 | 0.5535 | 0.019166667
5.84333 | 7438.826 | 0.5535 | 0.01925
5.845 | 7451.354 | 0.5537 | 0.01925
5.84667 | 7457.937 | 0.5537 | 0.01925
5.84833 | 7455.651 | 0.5537 | 0.01925
5.85 | 7449.525 | 0.5537 | 0.01925
5.85167 | 7442.575 | 0.5537 | 0.01925
5.85333 | 7435.717 | 0.5537 | 0.01925
5.855 | 7429.865 | 0.5537 | 0.01925
5.85667 | 7425.384 | 0.5537 | 0.01925
5.85833 | 7421.91 | 0.5537 | 0.01925
5.86 | 7419.989 | 0.5537 | 0.01925
5.86167 | 7419.441 | 0.5537 | 0.01925
5.86333 | 7420.629 | 0.5537 | 0.01925
5.865 | 7423.373 | 0.5537 | 0.01925
5.86667 | 7427.579 | 0.5537 | 0.01925
5.86833 | 7432.974 | 0.5537 | 0.01925
5.87 | 7439.923 | 0.5537 | 0.01925
5.87167 | 7448.61 | 0.5537 | 0.01925
5.87333 | 7458.303 | 0.5537 | 0.019375
5.875 | 7467.813 | 0.554 | 0.019375
5.87667 | 7467.722 | 0.554 | 0.019375
5.87833 | 7461.778 | 0.554 | 0.019375
5.88 | 7452.725 | 0.554 | 0.019375
5.88167 | 7443.307 | 0.554 | 0.019375
5.88333 | 7434.62 | 0.554 | 0.019375
5.885 | 7426.939 | 0.554 | 0.019375
5.88667 | 7420.446 | 0.554 | 0.019375
5.88833 | 7415.692 | 0.554 | 0.019375
5.89 | 7412.308 | 0.554 | 0.019375
5.89167 | 7410.114 | 0.554 | 0.019375
5.89333 | 7409.474 | 0.554 | 0.019375
5.895 | 7410.479 | 0.554 | 0.019375
5.89667 | 7413.588 | 0.554 | 0.019375
5.89833 | 7418.069 | 0.554 | 0.019375
5.9 | 7424.196 | 0.554 | 0.019375
5.90167 | 7431.511 | 0.554 | 0.019375
5.90333 | 7440.198 | 0.554 | 0.019375
5.905 | 7450.165 | 0.554 | 0.019375
5.90667 | 7461.504 | 0.554 | 0.0195
5.90833 | 7473.848 | 0.5543 | 0.0195
5.91 | 7479.06 | 0.5543 | 0.0195
5.91167 | 7475.86 | 0.5543 | 0.0195
5.91333 | 7469.276 | 0.5543 | 0.0195
5.915 | 7461.778 | 0.5543 | 0.0195
5.91667 | 7454.645 | 0.5543 | 0.0195
5.91833 | 7448.61 | 0.5543 | 0.0195
5.92 | 7443.398 | 0.5543 | 0.0195
5.92167 | 7439.375 | 0.5543 | 0.0195
5.92333 | 7437.272 | 0.5543 | 0.0195
5.925 | 7436.906 | 0.5543 | 0.0195
5.92667 | 7438.277 | 0.5543 | 0.0195
5.92833 | 7440.655 | 0.5543 | 0.0195
5.93 | 7444.77 | 0.5543 | 0.0195
5.93167 | 7450.073 | 0.5543 | 0.0195
5.93333 | 7457.114 | 0.5543 | 0.0195
5.935 | 7465.527 | 0.5543 | 0.0195
5.93667 | 7475.128 | 0.5543 | 0.019583333
5.93833 | 7485.827 | 0.5545 | 0.019583333
5.94 | 7488.753 | 0.5545 | 0.019583333
5.94167 | 7484.089 | 0.5545 | 0.019583333
5.94333 | 7475.494 | 0.5545 | 0.019583333
5.945 | 7466.076 | 0.5545 | 0.019583333
5.94667 | 7457.206 | 0.5545 | 0.019583333
5.94833 | 7449.525 | 0.5545 | 0.019583333
5.95 | 7442.758 | 0.5545 | 0.019583333
5.95167 | 7437.363 | 0.5545 | 0.019583333
5.95333 | 7433.248 | 0.5545 | 0.019583333
5.955 | 7431.054 | 0.5545 | 0.019583333
5.95667 | 7430.414 | 0.5545 | 0.019583333
5.95833 | 7431.419 | 0.5545 | 0.019583333
5.96 | 7433.797 | 0.5545 | 0.019583333
5.96167 | 7437.912 | 0.5545 | 0.019583333
5.96333 | 7443.307 | 0.5545 | 0.019583333
5.965 | 7450.348 | 0.5545 | 0.019583333
5.96667 | 7459.035 | 0.5545 | 0.019583333
5.96833 | 7468.636 | 0.5545 | 0.019583333
5.97 | 7479.517 | 0.5545 | 0.019666667
5.97167 | 7492.045 | 0.5547 | 0.019666667
5.97333 | 7500.092 | 0.5547 | 0.019666667
5.975 | 7498.72 | 0.5547 | 0.019666667
5.97667 | 7492.685 | 0.5547 | 0.019666667
5.97833 | 7485.278 | 0.5547 | 0.019666667
5.98 | 7477.872 | 0.5547 | 0.019666667
5.98167 | 7471.288 | 0.5547 | 0.019666667
5.98333 | 7465.71 | 0.5547 | 0.019666667
5.985 | 7461.595 | 0.5547 | 0.019666667
5.98667 | 7458.943 | 0.5547 | 0.019666667
5.98833 | 7458.029 | 0.5547 | 0.019666667
5.99 | 7458.76 | 0.5547 | 0.019666667
5.99167 | 7461.138 | 0.5547 | 0.019666667
5.99333 | 7465.253 | 0.5547 | 0.019666667
5.995 | 7470.282 | 0.5547 | 0.019666667
5.99667 | 7477.049 | 0.5547 | 0.019666667
5.99833 | 7485.095 | 0.5547 | 0.019666667
6 | 7494.422 | 0.5547 | 0.019791667
6.00167 | 7504.847 | 0.555 | 0.019791667
6.00333 | 7511.248 | 0.555 | 0.019791667
6.005 | 7508.23 | 0.555 | 0.019791667
6.00667 | 7500.732 | 0.555 | 0.019791667
6.00833 | 7491.588 | 0.555 | 0.019791667
6.01 | 7482.535 | 0.555 | 0.019791667
6.01167 | 7474.214 | 0.555 | 0.019791667
6.01333 | 7467.539 | 0.555 | 0.019791667
6.015 | 7461.778 | 0.555 | 0.019791667
6.01667 | 7457.663 | 0.555 | 0.019791667
6.01833 | 7454.737 | 0.555 | 0.019791667
6.02 | 7453.731 | 0.555 | 0.019791667
6.02167 | 7454.188 | 0.555 | 0.019791667
6.02333 | 7456.474 | 0.555 | 0.019791667
6.025 | 7460.406 | 0.555 | 0.019791667
6.02667 | 7465.527 | 0.555 | 0.019791667
6.02833 | 7472.751 | 0.555 | 0.019791667
6.03 | 7480.798 | 0.555 | 0.019791667
6.03167 | 7490.216 | 0.555 | 0.019791667
6.03333 | 7501.189 | 0.555 | 0.019875
6.035 | 7513.168 | 0.5552 | 0.019875
6.03667 | 7519.752 | 0.5552 | 0.019875
6.03833 | 7517.557 | 0.5552 | 0.019875
6.04 | 7510.882 | 0.5552 | 0.019875
6.04167 | 7503.201 | 0.5552 | 0.019875
6.04333 | 7495.611 | 0.5552 | 0.019875
6.045 | 7488.753 | 0.5552 | 0.019875
6.04667 | 7483.175 | 0.5552 | 0.019875
6.04833 | 7478.786 | 0.5552 | 0.019875
6.05 | 7475.677 | 0.5552 | 0.019875
6.05167 | 7474.122 | 0.5552 | 0.019875
6.05333 | 7474.214 | 0.5552 | 0.019875
6.055 | 7476.134 | 0.5552 | 0.019875
6.05667 | 7479.883 | 0.5552 | 0.019875
6.05833 | 7484.912 | 0.5552 | 0.019875
6.06 | 7491.405 | 0.5552 | 0.019875
6.06167 | 7499.726 | 0.5552 | 0.019875
6.06333 | 7508.87 | 0.5552 | 0.019875
6.065 | 7519.02 | 0.5552 | 0.02
6.06667 | 7527.981 | 0.5555 | 0.02
6.06833 | 7526.884 | 0.5555 | 0.02
6.07 | 7520.3 | 0.5555 | 0.02
6.07167 | 7511.43 | 0.5555 | 0.02
6.07333 | 7502.561 | 0.5555 | 0.02
6.075 | 7494.331 | 0.5555 | 0.02
6.07667 | 7487.381 | 0.5555 | 0.02
6.07833 | 7481.529 | 0.5555 | 0.02
6.08 | 7477.14 | 0.5555 | 0.02
6.08167 | 7474.122 | 0.5555 | 0.02
6.08333 | 7472.751 | 0.5555 | 0.02
6.085 | 7472.934 | 0.5555 | 0.02
6.08667 | 7475.037 | 0.5555 | 0.02
6.08833 | 7478.603 | 0.5555 | 0.02
6.09 | 7483.724 | 0.5555 | 0.02
6.09167 | 7490.765 | 0.5555 | 0.02
6.09333 | 7498.537 | 0.5555 | 0.02
6.095 | 7507.956 | 0.5555 | 0.02
6.09667 | 7518.654 | 0.5555 | 0.02
6.09833 | 7530.633 | 0.5555 | 0.020083333
6.1 | 7540.509 | 0.5557 | 0.020083333
6.10167 | 7539.96 | 0.5557 | 0.020083333
6.10333 | 7534.199 | 0.5557 | 0.020083333
6.105 | 7526.701 | 0.5557 | 0.020083333
6.10667 | 7518.746 | 0.5557 | 0.020083333
6.10833 | 7511.796 | 0.5557 | 0.020083333
6.11 | 7505.852 | 0.5557 | 0.020083333
6.11167 | 7501.189 | 0.5557 | 0.020083333
6.11333 | 7497.989 | 0.5557 | 0.020083333
6.115 | 7496.617 | 0.5557 | 0.020083333
6.11667 | 7496.8 | 0.5557 | 0.020083333
6.11833 | 7498.72 | 0.5557 | 0.020083333
6.12 | 7501.921 | 0.5557 | 0.020083333
6.12167 | 7506.493 | 0.5557 | 0.020083333
6.12333 | 7512.711 | 0.5557 | 0.020083333
6.125 | 7520.575 | 0.5557 | 0.020083333
6.12667 | 7529.627 | 0.5557 | 0.020208333
6.12833 | 7540.051 | 0.556 | 0.020208333
6.13 | 7545.995 | 0.556 | 0.020208333
6.13167 | 7542.337 | 0.556 | 0.020208333
6.13333 | 7534.382 | 0.556 | 0.020208333
6.135 | 7524.781 | 0.556 | 0.020208333
6.13667 | 7515.362 | 0.556 | 0.020208333
6.13833 | 7506.675 | 0.556 | 0.020208333
6.14 | 7499.452 | 0.556 | 0.020208333
6.14167 | 7493.874 | 0.556 | 0.020208333
6.14333 | 7489.302 | 0.556 | 0.020208333
6.145 | 7486.01 | 0.556 | 0.020208333
6.14667 | 7484.455 | 0.556 | 0.020208333
6.14833 | 7484.73 | 0.556 | 0.020208333
6.15 | 7486.65 | 0.556 | 0.020208333
6.15167 | 7490.399 | 0.556 | 0.020208333
6.15333 | 7495.245 | 0.556 | 0.020208333
6.155 | 7501.738 | 0.556 | 0.020208333
6.15667 | 7509.876 | 0.556 | 0.020208333
6.15833 | 7519.386 | 0.556 | 0.020208333
6.16 | 7529.993 | 0.556 | 0.020208333
6.16167 | 7541.789 | 0.556 | 0.020291667
6.16333 | 7553.493 | 0.5562 | 0.020291667
6.165 | 7555.596 | 0.5562 | 0.020291667
6.16667 | 7551.756 | 0.5562 | 0.020291667
6.16833 | 7545.172 | 0.5562 | 0.020291667
6.17 | 7538.04 | 0.5562 | 0.020291667
6.17167 | 7531.547 | 0.5562 | 0.020291667
6.17333 | 7525.97 | 0.5562 | 0.020291667
6.175 | 7521.489 | 0.5562 | 0.020291667
6.17667 | 7518.654 | 0.5562 | 0.020291667
6.17833 | 7517.374 | 0.5562 | 0.020291667
6.18 | 7517.831 | 0.5562 | 0.020291667
6.18167 | 7519.569 | 0.5562 | 0.020291667
6.18333 | 7522.861 | 0.5562 | 0.020291667
6.185 | 7527.981 | 0.5562 | 0.020291667
6.18667 | 7534.656 | 0.5562 | 0.020291667
6.18833 | 7542.703 | 0.5562 | 0.020291667
6.19 | 7551.573 | 0.5562 | 0.020416667
6.19167 | 7561.906 | 0.5565 | 0.020416667
6.19333 | 7566.204 | 0.5565 | 0.020416667
6.195 | 7561.632 | 0.5565 | 0.020416667
6.19667 | 7553.036 | 0.5565 | 0.020416667
6.19833 | 7543.618 | 0.5565 | 0.020416667
6.2 | 7534.016 | 0.5565 | 0.020416667
6.20167 | 7525.512 | 0.5565 | 0.020416667
6.20333 | 7518.197 | 0.5565 | 0.020416667
6.205 | 7512.436 | 0.5565 | 0.020416667
6.20667 | 7508.047 | 0.5565 | 0.020416667
6.20833 | 7505.03 | 0.5565 | 0.020416667
6.21 | 7503.658 | 0.5565 | 0.020416667
6.21167 | 7504.207 | 0.5565 | 0.020416667
6.21333 | 7506.401 | 0.5565 | 0.020416667
6.215 | 7510.15 | 0.5565 | 0.020416667
6.21667 | 7515.362 | 0.5565 | 0.020416667
6.21833 | 7522.312 | 0.5565 | 0.020416667
6.22 | 7530.542 | 0.5565 | 0.020416667
6.22167 | 7539.869 | 0.5565 | 0.020416667
6.22333 | 7550.75 | 0.5565 | 0.020416667
6.225 | 7562.455 | 0.5565 | 0.0205
6.22667 | 7574.159 | 0.5567 | 0.0205
6.22833 | 7576.171 | 0.5567 | 0.0205
6.23 | 7571.69 | 0.5567 | 0.0205
6.23167 | 7565.015 | 0.5567 | 0.0205
6.23333 | 7557.791 | 0.5567 | 0.0205
6.235 | 7551.116 | 0.5567 | 0.0205
6.23667 | 7545.081 | 0.5567 | 0.0205
6.23833 | 7540.417 | 0.5567 | 0.0205
6.24 | 7537.125 | 0.5567 | 0.0205
6.24167 | 7535.571 | 0.5567 | 0.0205
6.24333 | 7535.571 | 0.5567 | 0.0205
6.245 | 7537.308 | 0.5567 | 0.0205
6.24667 | 7540.509 | 0.5567 | 0.0205
6.24833 | 7545.446 | 0.5567 | 0.0205
6.25 | 7551.573 | 0.5567 | 0.0205
6.25167 | 7559.071 | 0.5567 | 0.0205
6.25333 | 7567.85 | 0.5567 | 0.0205
6.255 | 7577.908 | 0.5567 | 0.020625
6.25667 | 7585.772 | 0.557 | 0.020625
6.25833 | 7583.669 | 0.557 | 0.020625
6.26 | 7576.445 | 0.557 | 0.020625
6.26167 | 7567.209 | 0.557 | 0.020625
6.26333 | 7557.791 | 0.557 | 0.020625
6.265 | 7549.104 | 0.557 | 0.020625
6.26667 | 7541.423 | 0.557 | 0.020625
6.26833 | 7535.114 | 0.557 | 0.020625
6.27 | 7530.542 | 0.557 | 0.020625
6.27167 | 7527.25 | 0.557 | 0.020625
6.27333 | 7525.695 | 0.557 | 0.020625
6.275 | 7525.97 | 0.557 | 0.020625
6.27667 | 7527.798 | 0.557 | 0.020625
6.27833 | 7530.999 | 0.557 | 0.020625
6.28 | 7536.119 | 0.557 | 0.020625
6.28167 | 7542.795 | 0.557 | 0.020625
6.28333 | 7550.567 | 0.557 | 0.020625
6.285 | 7559.711 | 0.557 | 0.020625
6.28667 | 7569.861 | 0.557 | 0.020625
6.28833 | 7581.109 | 0.557 | 0.020708333
6.29 | 7593.545 | 0.5572 | 0.020708333
6.29167 | 7598.391 | 0.5572 | 0.020708333
6.29333 | 7595.648 | 0.5572 | 0.020708333
6.295 | 7589.704 | 0.5572 | 0.020708333
6.29667 | 7582.846 | 0.5572 | 0.020708333
6.29833 | 7576.628 | 0.5572 | 0.020708333
6.3 | 7570.867 | 0.5572 | 0.020708333
6.30167 | 7566.204 | 0.5572 | 0.020708333
6.30333 | 7563.277 | 0.5572 | 0.020708333
6.305 | 7561.906 | 0.5572 | 0.020708333
6.30667 | 7562.455 | 0.5572 | 0.020708333
6.30833 | 7564.466 | 0.5572 | 0.020708333
6.31 | 7567.667 | 0.5572 | 0.020708333
6.31167 | 7572.513 | 0.5572 | 0.020708333
6.31333 | 7578.731 | 0.5572 | 0.020708333
6.315 | 7586.321 | 0.5572 | 0.020708333
6.31667 | 7595.19 | 0.5572 | 0.020833333
6.31833 | 7604.335 | 0.5575 | 0.020833333
6.32 | 7603.694 | 0.5575 | 0.020833333
6.32167 | 7596.654 | 0.5575 | 0.020833333
6.32333 | 7586.778 | 0.5575 | 0.020833333
6.325 | 7576.536 | 0.5575 | 0.020833333
6.32667 | 7566.752 | 0.5575 | 0.020833333
6.32833 | 7557.974 | 0.5575 | 0.020833333
6.33 | 7550.567 | 0.5575 | 0.020833333
6.33167 | 7544.898 | 0.5575 | 0.020833333
6.33333 | 7540.783 | 0.5575 | 0.020833333
6.335 | 7537.765 | 0.5575 | 0.020833333
6.33667 | 7536.668 | 0.5575 | 0.020833333
6.33833 | 7537.125 | 0.5575 | 0.020833333
6.34 | 7539.228 | 0.5575 | 0.020833333
6.34167 | 7543.16 | 0.5575 | 0.020833333
6.34333 | 7548.555 | 0.5575 | 0.020833333
6.345 | 7555.322 | 0.5575 | 0.020833333
6.34667 | 7563.46 | 0.5575 | 0.020833333
6.34833 | 7572.787 | 0.5575 | 0.020833333
6.35 | 7583.303 | 0.5575 | 0.020833333
6.35167 | 7594.733 | 0.5575 | 0.020916667
6.35333 | 7607.718 | 0.5577 | 0.020916667
6.355 | 7615.765 | 0.5577 | 0.020916667
6.35667 | 7615.033 | 0.5577 | 0.020916667
6.35833 | 7610.278 | 0.5577 | 0.020916667
6.36 | 7604.06 | 0.5577 | 0.020916667
6.36167 | 7598.299 | 0.5577 | 0.020916667
6.36333 | 7593.087 | 0.5577 | 0.020916667
6.365 | 7589.338 | 0.5577 | 0.020916667
6.36667 | 7587.235 | 0.5577 | 0.020916667
6.36833 | 7586.595 | 0.5577 | 0.020916667
6.37 | 7587.418 | 0.5577 | 0.020916667
6.37167 | 7589.795 | 0.5577 | 0.020916667
6.37333 | 7593.27 | 0.5577 | 0.020916667
6.375 | 7598.391 | 0.5577 | 0.020916667
6.37667 | 7605.158 | 0.5577 | 0.020916667
6.37833 | 7612.839 | 0.5577 | 0.021041667
6.38 | 7621.891 | 0.558 | 0.021041667
6.38167 | 7627.469 | 0.558 | 0.021041667
6.38333 | 7623.263 | 0.558 | 0.021041667
6.385 | 7614.393 | 0.558 | 0.021041667
6.38667 | 7604.243 | 0.558 | 0.021041667
6.38833 | 7593.727 | 0.558 | 0.021041667
6.39 | 7584.218 | 0.558 | 0.021041667
6.39167 | 7575.988 | 0.558 | 0.021041667
6.39333 | 7569.221 | 0.558 | 0.021041667
6.395 | 7564.1 | 0.558 | 0.021041667
6.39667 | 7560.26 | 0.558 | 0.021041667
6.39833 | 7557.791 | 0.558 | 0.021041667
6.4 | 7557.242 | 0.558 | 0.021041667
6.40167 | 7558.248 | 0.558 | 0.021041667
6.40333 | 7560.991 | 0.558 | 0.021041667
6.405 | 7565.106 | 0.558 | 0.021041667
6.40667 | 7570.867 | 0.558 | 0.021041667
6.40833 | 7577.817 | 0.558 | 0.021041667
6.41 | 7586.595 | 0.558 | 0.021041667
6.41167 | 7596.105 | 0.558 | 0.021041667
6.41333 | 7606.803 | 0.558 | 0.021125
6.415 | 7618.874 | 0.5582 | 0.021125
6.41667 | 7626.006 | 0.5582 | 0.021125
6.41833 | 7623.629 | 0.5582 | 0.021125
6.42 | 7617.319 | 0.5582 | 0.021125
6.42167 | 7609.638 | 0.5582 | 0.021125
6.42333 | 7602.323 | 0.5582 | 0.021125
6.425 | 7595.648 | 0.5582 | 0.021125
6.42667 | 7589.978 | 0.5582 | 0.021125
6.42833 | 7585.863 | 0.5582 | 0.021125
6.43 | 7583.12 | 0.5582 | 0.021125
6.43167 | 7582.023 | 0.5582 | 0.021125
6.43333 | 7582.846 | 0.5582 | 0.021125
6.435 | 7585.223 | 0.5582 | 0.021125
6.43667 | 7588.881 | 0.5582 | 0.021125
6.43833 | 7594.002 | 0.5582 | 0.021125
6.44 | 7600.311 | 0.5582 | 0.021125
6.44167 | 7607.992 | 0.5582 | 0.021125
6.44333 | 7616.862 | 0.5582 | 0.02125
6.445 | 7626.738 | 0.5585 | 0.02125
6.44667 | 7628.749 | 0.5585 | 0.02125
6.44833 | 7623.263 | 0.5585 | 0.02125
6.45 | 7614.302 | 0.5585 | 0.02125
6.45167 | 7604.335 | 0.5585 | 0.02125
6.45333 | 7594.825 | 0.5585 | 0.02125
6.455 | 7586.321 | 0.5585 | 0.02125
6.45667 | 7579.554 | 0.5585 | 0.02125
6.45833 | 7573.885 | 0.5585 | 0.02125
6.46 | 7569.495 | 0.5585 | 0.02125
6.46167 | 7566.661 | 0.5585 | 0.02125
6.46333 | 7565.472 | 0.5585 | 0.02125
6.465 | 7566.295 | 0.5585 | 0.02125
6.46667 | 7568.581 | 0.5585 | 0.02125
6.46833 | 7572.513 | 0.5585 | 0.02125
6.47 | 7577.634 | 0.5585 | 0.02125
6.47167 | 7584.218 | 0.5585 | 0.02125
6.47333 | 7592.081 | 0.5585 | 0.02125
6.475 | 7600.951 | 0.5585 | 0.02125
6.47667 | 7611.193 | 0.5585 | 0.021333333
6.47833 | 7622.806 | 0.5587 | 0.021333333
6.48 | 7628.475 | 0.5587 | 0.021333333
6.48167 | 7625.275 | 0.5587 | 0.021333333
6.48333 | 7618.325 | 0.5587 | 0.021333333
6.485 | 7610.095 | 0.5587 | 0.021333333
6.48667 | 7601.866 | 0.5587 | 0.021333333
6.48833 | 7594.55 | 0.5587 | 0.021333333
6.49 | 7588.607 | 0.5587 | 0.021333333
6.49167 | 7583.76 | 0.5587 | 0.021333333
6.49333 | 7580.468 | 0.5587 | 0.021333333
6.495 | 7579.097 | 0.5587 | 0.021333333
6.49667 | 7579.28 | 0.5587 | 0.021333333
6.49833 | 7580.926 | 0.5587 | 0.021333333
6.5 | 7584.218 | 0.5587 | 0.021333333
6.50167 | 7588.79 | 0.5587 | 0.021333333
6.50333 | 7594.825 | 0.5587 | 0.021333333
6.505 | 7602.049 | 0.5587 | 0.021333333
6.50667 | 7610.735 | 0.5587 | 0.021458333
6.50833 | 7620.428 | 0.559 | 0.021458333
6.51 | 7623.263 | 0.559 | 0.021458333
6.51167 | 7617.594 | 0.559 | 0.021458333
6.51333 | 7608.541 | 0.559 | 0.021458333
6.515 | 7598.665 | 0.559 | 0.021458333
6.51667 | 7588.972 | 0.559 | 0.021458333
6.51833 | 7580.103 | 0.559 | 0.021458333
6.52 | 7572.696 | 0.559 | 0.021458333
6.52167 | 7566.752 | 0.559 | 0.021458333
6.52333 | 7562.272 | 0.559 | 0.021458333
6.525 | 7559.071 | 0.559 | 0.021458333
6.52667 | 7557.7 | 0.559 | 0.021458333
6.52833 | 7557.974 | 0.559 | 0.021458333
6.53 | 7559.803 | 0.559 | 0.021458333
6.53167 | 7563.095 | 0.559 | 0.021458333
6.53333 | 7568.124 | 0.559 | 0.021458333
6.535 | 7574.708 | 0.559 | 0.021458333
6.53667 | 7582.114 | 0.559 | 0.021458333
6.53833 | 7591.076 | 0.559 | 0.021458333
6.54 | 7601.317 | 0.559 | 0.021541667
6.54167 | 7612.656 | 0.5592 | 0.021541667
6.54333 | 7618.782 | 0.5592 | 0.021541667
6.545 | 7615.765 | 0.5592 | 0.021541667
6.54667 | 7608.815 | 0.5592 | 0.021541667
6.54833 | 7600.494 | 0.5592 | 0.021541667
6.55 | 7592.63 | 0.5592 | 0.021541667
6.55167 | 7585.589 | 0.5592 | 0.021541667
6.55333 | 7579.554 | 0.5592 | 0.021541667
6.555 | 7574.799 | 0.5592 | 0.021541667
6.55667 | 7571.599 | 0.5592 | 0.021541667
6.55833 | 7569.953 | 0.5592 | 0.021541667
6.56 | 7569.953 | 0.5592 | 0.021541667
6.56167 | 7571.233 | 0.5592 | 0.021541667
6.56333 | 7574.433 | 0.5592 | 0.021541667
6.565 | 7578.822 | 0.5592 | 0.021541667
6.56667 | 7584.583 | 0.5592 | 0.021541667
6.56833 | 7591.807 | 0.5592 | 0.021541667
6.57 | 7600.403 | 0.5592 | 0.021666667
6.57167 | 7609.73 | 0.5595 | 0.021666667
6.57333 | 7611.101 | 0.5595 | 0.021666667
6.575 | 7605.249 | 0.5595 | 0.021666667
6.57667 | 7596.105 | 0.5595 | 0.021666667
6.57833 | 7585.955 | 0.5595 | 0.021666667
6.58 | 7576.079 | 0.5595 | 0.021666667
6.58167 | 7567.484 | 0.5595 | 0.021666667
6.58333 | 7560.26 | 0.5595 | 0.021666667
6.585 | 7554.225 | 0.5595 | 0.021666667
6.58667 | 7549.47 | 0.5595 | 0.021666667
6.58833 | 7546.087 | 0.5595 | 0.021666667
6.59 | 7544.715 | 0.5595 | 0.021666667
6.59167 | 7545.172 | 0.5595 | 0.021666667
6.59333 | 7546.91 | 0.5595 | 0.021666667
6.595 | 7550.293 | 0.5595 | 0.021666667
6.59667 | 7555.231 | 0.5595 | 0.021666667
6.59833 | 7561.814 | 0.5595 | 0.021666667
6.6 | 7569.77 | 0.5595 | 0.021666667
6.60167 | 7578.731 | 0.5595 | 0.021666667
6.60333 | 7588.972 | 0.5595 | 0.02175
6.605 | 7600.22 | 0.5597 | 0.02175
6.60667 | 7608.175 | 0.5597 | 0.02175
6.60833 | 7606.529 | 0.5597 | 0.02175
6.61 | 7600.494 | 0.5597 | 0.02175
6.61167 | 7592.63 | 0.5597 | 0.02175
6.61333 | 7584.858 | 0.5597 | 0.02175
6.615 | 7577.634 | 0.5597 | 0.02175
6.61667 | 7571.233 | 0.5597 | 0.02175
6.61833 | 7566.204 | 0.5597 | 0.02175
6.62 | 7562.912 | 0.5597 | 0.02175
6.62167 | 7561.083 | 0.5597 | 0.02175
6.62333 | 7561.083 | 0.5597 | 0.02175
6.625 | 7562.637 | 0.5597 | 0.02175
6.62667 | 7565.564 | 0.5597 | 0.02175
6.62833 | 7570.136 | 0.5597 | 0.02175
6.63 | 7576.079 | 0.5597 | 0.02175
6.63167 | 7583.395 | 0.5597 | 0.02175
6.63333 | 7591.807 | 0.5597 | 0.021875
6.635 | 7600.951 | 0.56 | 0.021875
6.63667 | 7601.866 | 0.56 | 0.021875
6.63833 | 7595.556 | 0.56 | 0.021875
6.64 | 7586.229 | 0.56 | 0.021875
6.64167 | 7575.896 | 0.56 | 0.021875
6.64333 | 7566.021 | 0.56 | 0.021875
6.645 | 7557.06 | 0.56 | 0.021875
6.64667 | 7549.836 | 0.56 | 0.021875
6.64833 | 7543.892 | 0.56 | 0.021875
6.65 | 7539.137 | 0.56 | 0.021875
6.65167 | 7536.119 | 0.56 | 0.021875
6.65333 | 7534.839 | 0.56 | 0.021875
6.655 | 7535.205 | 0.56 | 0.021875
6.65667 | 7536.851 | 0.56 | 0.021875
6.65833 | 7540.051 | 0.56 | 0.021875
6.66 | 7545.172 | 0.56 | 0.021875
6.66167 | 7551.482 | 0.56 | 0.021875
6.66333 | 7559.254 | 0.56 | 0.021875
6.665 | 7568.124 | 0.56 | 0.021875
6.66667 | 7578.091 | 0.56 | 0.021958333
6.66833 | 7589.247 | 0.5602 | 0.021958333
6.67 | 7598.117 | 0.5602 | 0.021958333
6.67167 | 7597.476 | 0.5602 | 0.021958333
6.67333 | 7591.716 | 0.5602 | 0.021958333
6.675 | 7583.76 | 0.5602 | 0.021958333
6.67667 | 7576.171 | 0.5602 | 0.021958333
6.67833 | 7568.764 | 0.5602 | 0.021958333
6.68 | 7562.455 | 0.5602 | 0.021958333
6.68167 | 7557.7 | 0.5602 | 0.021958333
6.68333 | 7554.316 | 0.5602 | 0.021958333
6.685 | 7552.396 | 0.5602 | 0.021958333
6.68667 | 7552.579 | 0.5602 | 0.021958333
6.68833 | 7554.225 | 0.5602 | 0.021958333
6.69 | 7557.334 | 0.5602 | 0.021958333
6.69167 | 7562.18 | 0.5602 | 0.021958333
6.69333 | 7568.215 | 0.5602 | 0.021958333
6.695 | 7575.256 | 0.5602 | 0.021958333
6.69667 | 7583.943 | 0.5602 | 0.022083333
6.69833 | 7593.545 | 0.5605 | 0.022083333
6.7 | 7598.208 | 0.5605 | 0.022083333
6.70167 | 7593.819 | 0.5605 | 0.022083333
6.70333 | 7585.223 | 0.5605 | 0.022083333
6.705 | 7575.165 | 0.5605 | 0.022083333
6.70667 | 7565.381 | 0.5605 | 0.022083333
6.70833 | 7556.694 | 0.5605 | 0.022083333
6.71 | 7548.921 | 0.5605 | 0.022083333
6.71167 | 7542.795 | 0.5605 | 0.022083333
6.71333 | 7537.948 | 0.5605 | 0.022083333
6.715 | 7534.656 | 0.5605 | 0.022083333
6.71667 | 7533.376 | 0.5605 | 0.022083333
6.71833 | 7533.376 | 0.5605 | 0.022083333
6.72 | 7535.114 | 0.5605 | 0.022083333
6.72167 | 7538.863 | 0.5605 | 0.022083333
6.72333 | 7543.801 | 0.5605 | 0.022083333
6.725 | 7550.11 | 0.5605 | 0.022083333
6.72667 | 7557.7 | 0.5605 | 0.022083333
6.72833 | 7567.209 | 0.5605 | 0.022083333
6.73 | 7577.359 | 0.5605 | 0.022166667
6.73167 | 7588.424 | 0.5607 | 0.022166667
6.73333 | 7592.722 | 0.5607 | 0.022166667
6.735 | 7588.972 | 0.5607 | 0.022166667
6.73667 | 7581.931 | 0.5607 | 0.022166667
6.73833 | 7573.793 | 0.5607 | 0.022166667
6.74 | 7565.746 | 0.5607 | 0.022166667
6.74167 | 7558.888 | 0.5607 | 0.022166667
6.74333 | 7552.67 | 0.5607 | 0.022166667
6.745 | 7547.824 | 0.5607 | 0.022166667
6.74667 | 7544.349 | 0.5607 | 0.022166667
6.74833 | 7542.612 | 0.5607 | 0.022166667
6.75 | 7542.429 | 0.5607 | 0.022166667
6.75167 | 7543.892 | 0.5607 | 0.022166667
6.75333 | 7547.092 | 0.5607 | 0.022166667
6.755 | 7551.482 | 0.5607 | 0.022166667
6.75667 | 7557.882 | 0.5607 | 0.022166667
6.75833 | 7565.564 | 0.5607 | 0.022166667
6.76 | 7574.068 | 0.5607 | 0.022166667
6.76167 | 7584.035 | 0.5607 | 0.022291667
6.76333 | 7592.356 | 0.561 | 0.022291667
6.765 | 7591.258 | 0.561 | 0.022291667
6.76667 | 7584.492 | 0.561 | 0.022291667
6.76833 | 7575.348 | 0.561 | 0.022291667
6.77 | 7566.204 | 0.561 | 0.022291667
6.77167 | 7557.791 | 0.561 | 0.022291667
6.77333 | 7550.293 | 0.561 | 0.022291667
6.775 | 7543.892 | 0.561 | 0.022291667
6.77667 | 7539.046 | 0.561 | 0.022291667
6.77833 | 7535.205 | 0.561 | 0.022291667
6.78 | 7533.193 | 0.561 | 0.022291667
6.78167 | 7532.828 | 0.561 | 0.022291667
6.78333 | 7534.291 | 0.561 | 0.022291667
6.785 | 7537.217 | 0.561 | 0.022291667
6.78667 | 7541.972 | 0.561 | 0.022291667
6.78833 | 7548.19 | 0.561 | 0.022291667
6.79 | 7555.779 | 0.561 | 0.022291667
6.79167 | 7564.466 | 0.561 | 0.022291667
6.79333 | 7574.342 | 0.561 | 0.022375
6.795 | 7585.315 | 0.5612 | 0.022375
6.79667 | 7592.63 | 0.5612 | 0.022375
6.79833 | 7590.436 | 0.5612 | 0.022375
6.8 | 7583.943 | 0.5612 | 0.022375
6.80167 | 7575.622 | 0.5612 | 0.022375
6.80333 | 7567.027 | 0.5612 | 0.022375
6.805 | 7559.346 | 0.5612 | 0.022375
6.80667 | 7552.762 | 0.5612 | 0.022375
6.80833 | 7547.458 | 0.5612 | 0.022375
6.81 | 7543.435 | 0.5612 | 0.022375
6.81167 | 7541.149 | 0.5612 | 0.022375
6.81333 | 7540.874 | 0.5612 | 0.022375
6.815 | 7542.246 | 0.5612 | 0.022375
6.81667 | 7545.264 | 0.5612 | 0.022375
6.81833 | 7549.47 | 0.5612 | 0.022375
6.82 | 7555.139 | 0.5612 | 0.022375
6.82167 | 7562.546 | 0.5612 | 0.022375
6.82333 | 7571.05 | 0.5612 | 0.0225
6.825 | 7580.651 | 0.5615 | 0.0225
6.82667 | 7585.132 | 0.5615 | 0.0225
6.82833 | 7580.743 | 0.5615 | 0.0225
6.83 | 7572.513 | 0.5615 | 0.0225
6.83167 | 7562.637 | 0.5615 | 0.0225
6.83333 | 7552.853 | 0.5615 | 0.0225
6.835 | 7543.892 | 0.5615 | 0.0225
6.83667 | 7536.119 | 0.5615 | 0.0225
6.83833 | 7529.993 | 0.5615 | 0.0225
6.84 | 7525.055 | 0.5615 | 0.0225
6.84167 | 7521.58 | 0.5615 | 0.0225
6.84333 | 7519.843 | 0.5615 | 0.0225
6.845 | 7519.843 | 0.5615 | 0.0225
6.84667 | 7521.489 | 0.5615 | 0.0225
6.84833 | 7524.872 | 0.5615 | 0.0225
6.85 | 7529.993 | 0.5615 | 0.0225
6.85167 | 7536.485 | 0.5615 | 0.0225
6.85333 | 7544.258 | 0.5615 | 0.0225
6.855 | 7553.493 | 0.5615 | 0.0225
6.85667 | 7563.918 | 0.5615 | 0.0225
6.85833 | 7575.531 | 0.5615 | 0.022583333
6.86 | 7587.327 | 0.5617 | 0.022583333
6.86167 | 7590.71 | 0.5617 | 0.022583333
6.86333 | 7586.778 | 0.5617 | 0.022583333
6.865 | 7580.011 | 0.5617 | 0.022583333
6.86667 | 7572.422 | 0.5617 | 0.022583333
6.86833 | 7565.381 | 0.5617 | 0.022583333
6.87 | 7559.163 | 0.5617 | 0.022583333
6.87167 | 7554.133 | 0.5617 | 0.022583333
6.87333 | 7550.476 | 0.5617 | 0.022583333
6.875 | 7548.647 | 0.5617 | 0.022583333
6.87667 | 7548.647 | 0.5617 | 0.022583333
6.87833 | 7549.927 | 0.5617 | 0.022583333
6.88 | 7552.853 | 0.5617 | 0.022583333
6.88167 | 7557.425 | 0.5617 | 0.022583333
6.88333 | 7563.369 | 0.5617 | 0.022583333
6.885 | 7570.684 | 0.5617 | 0.022583333
6.88667 | 7579.28 | 0.5617 | 0.022708333
6.88833 | 7589.064 | 0.562 | 0.022708333
6.89 | 7595.922 | 0.562 | 0.022708333
6.89167 | 7593.453 | 0.562 | 0.022708333
6.89333 | 7585.955 | 0.562 | 0.022708333
6.895 | 7576.536 | 0.562 | 0.022708333
6.89667 | 7566.752 | 0.562 | 0.022708333
6.89833 | 7557.974 | 0.562 | 0.022708333
6.9 | 7550.019 | 0.562 | 0.022708333
6.90167 | 7543.618 | 0.562 | 0.022708333
6.90333 | 7538.68 | 0.562 | 0.022708333
6.905 | 7535.114 | 0.562 | 0.022708333
6.90667 | 7533.01 | 0.562 | 0.022708333
6.90833 | 7532.828 | 0.562 | 0.022708333
6.91 | 7534.474 | 0.562 | 0.022708333
6.91167 | 7537.765 | 0.562 | 0.022708333
6.91333 | 7542.52 | 0.562 | 0.022708333
6.915 | 7548.555 | 0.562 | 0.022708333
6.91667 | 7556.511 | 0.562 | 0.022708333
6.91833 | 7565.655 | 0.562 | 0.022708333
6.92 | 7575.896 | 0.562 | 0.022708333
6.92167 | 7587.144 | 0.562 | 0.022791667
6.92333 | 7597.294 | 0.5622 | 0.022791667
6.925 | 7597.842 | 0.5622 | 0.022791667
6.92667 | 7592.813 | 0.5622 | 0.022791667
6.92833 | 7585.04 | 0.5622 | 0.022791667
6.93 | 7577.085 | 0.5622 | 0.022791667
6.93167 | 7570.044 | 0.5622 | 0.022791667
6.93333 | 7563.46 | 0.5622 | 0.022791667
6.935 | 7558.248 | 0.5622 | 0.022791667
6.93667 | 7554.316 | 0.5622 | 0.022791667
6.93833 | 7552.03 | 0.5622 | 0.022791667
6.94 | 7551.756 | 0.5622 | 0.022791667
6.94167 | 7552.945 | 0.5622 | 0.022791667
6.94333 | 7555.688 | 0.5622 | 0.022791667
6.945 | 7560.077 | 0.5622 | 0.022791667
6.94667 | 7565.746 | 0.5622 | 0.022791667
6.94833 | 7572.787 | 0.5622 | 0.022791667
6.95 | 7581.109 | 0.5622 | 0.022791667
6.95167 | 7590.984 | 0.5622 | 0.022916667
6.95333 | 7599.945 | 0.5625 | 0.022916667
6.955 | 7599.305 | 0.5625 | 0.022916667
6.95667 | 7592.722 | 0.5625 | 0.022916667
6.95833 | 7583.577 | 0.5625 | 0.022916667
6.96 | 7573.976 | 0.5625 | 0.022916667
6.96167 | 7565.015 | 0.5625 | 0.022916667
6.96333 | 7557.06 | 0.5625 | 0.022916667
6.965 | 7550.384 | 0.5625 | 0.022916667
6.96667 | 7545.446 | 0.5625 | 0.022916667
6.96833 | 7541.972 | 0.5625 | 0.022916667
6.97 | 7540.051 | 0.5625 | 0.022916667
6.97167 | 7539.594 | 0.5625 | 0.022916667
6.97333 | 7540.966 | 0.5625 | 0.022916667
6.975 | 7543.892 | 0.5625 | 0.022916667
6.97667 | 7548.555 | 0.5625 | 0.022916667
6.97833 | 7554.408 | 0.5625 | 0.022916667
6.98 | 7561.906 | 0.5625 | 0.022916667
6.98167 | 7570.593 | 0.5625 | 0.022916667
6.98333 | 7580.651 | 0.5625 | 0.022916667
6.985 | 7591.99 | 0.5625 | 0.023
6.98667 | 7603.603 | 0.5627 | 0.023
6.98833 | 7607.444 | 0.5627 | 0.023
6.99 | 7603.603 | 0.5627 | 0.023
6.99167 | 7596.745 | 0.5627 | 0.023
6.99333 | 7588.881 | 0.5627 | 0.023
6.995 | 7581.931 | 0.5627 | 0.023
6.99667 | 7575.531 | 0.5627 | 0.023
6.99833 | 7570.41 | 0.5627 | 0.023
7 | 7566.295 | 0.5627 | 0.023
7.00167 | 7564.466 | 0.5627 | 0.023
7.00333 | 7563.643 | 0.5627 | 0.023
7.005 | 7564.741 | 0.5627 | 0.023
7.00667 | 7567.484 | 0.5627 | 0.023
7.00833 | 7571.507 | 0.5627 | 0.023
7.01 | 7576.994 | 0.5627 | 0.023
7.01167 | 7583.943 | 0.5627 | 0.023
7.01333 | 7592.264 | 0.5627 | 0.023
7.015 | 7601.5 | 0.5627 | 0.023125
7.01667 | 7610.461 | 0.563 | 0.023125
7.01833 | 7609.73 | 0.563 | 0.023125
7.02 | 7602.872 | 0.563 | 0.023125
7.02167 | 7593.27 | 0.563 | 0.023125
7.02333 | 7583.76 | 0.563 | 0.023125
7.025 | 7574.799 | 0.563 | 0.023125
7.02667 | 7566.935 | 0.563 | 0.023125
7.02833 | 7560.26 | 0.563 | 0.023125
7.03 | 7555.048 | 0.563 | 0.023125
7.03167 | 7551.116 | 0.563 | 0.023125
7.03333 | 7548.738 | 0.563 | 0.023125
7.035 | 7548.098 | 0.563 | 0.023125
7.03667 | 7549.196 | 0.563 | 0.023125
7.03833 | 7551.847 | 0.563 | 0.023125
7.04 | 7556.237 | 0.563 | 0.023125
7.04167 | 7562.363 | 0.563 | 0.023125
7.04333 | 7569.861 | 0.563 | 0.023125
7.045 | 7578.457 | 0.563 | 0.023125
7.04667 | 7588.332 | 0.563 | 0.023125
7.04833 | 7599.031 | 0.563 | 0.023208333
7.05 | 7610.553 | 0.5632 | 0.023208333
7.05167 | 7613.479 | 0.5632 | 0.023208333
7.05333 | 7608.907 | 0.5632 | 0.023208333
7.055 | 7601.683 | 0.5632 | 0.023208333
7.05667 | 7593.819 | 0.5632 | 0.023208333
7.05833 | 7586.229 | 0.5632 | 0.023208333
7.06 | 7579.645 | 0.5632 | 0.023208333
7.06167 | 7574.159 | 0.5632 | 0.023208333
7.06333 | 7570.044 | 0.5632 | 0.023208333
7.065 | 7567.484 | 0.5632 | 0.023208333
7.06667 | 7566.844 | 0.5632 | 0.023208333
7.06833 | 7567.85 | 0.5632 | 0.023208333
7.07 | 7570.227 | 0.5632 | 0.023208333
7.07167 | 7574.159 | 0.5632 | 0.023208333
7.07333 | 7579.645 | 0.5632 | 0.023208333
7.075 | 7586.595 | 0.5632 | 0.023208333
7.07667 | 7594.733 | 0.5632 | 0.023208333
7.07833 | 7604.152 | 0.5632 | 0.023333333
7.08 | 7613.113 | 0.5635 | 0.023333333
7.08167 | 7612.656 | 0.5635 | 0.023333333
7.08333 | 7605.889 | 0.5635 | 0.023333333
7.085 | 7596.379 | 0.5635 | 0.023333333
7.08667 | 7586.778 | 0.5635 | 0.023333333
7.08833 | 7577.359 | 0.5635 | 0.023333333
7.09 | 7569.221 | 0.5635 | 0.023333333
7.09167 | 7562.272 | 0.5635 | 0.023333333
7.09333 | 7557.06 | 0.5635 | 0.023333333
7.095 | 7552.945 | 0.5635 | 0.023333333
7.09667 | 7550.75 | 0.5635 | 0.023333333
7.09833 | 7550.019 | 0.5635 | 0.023333333
7.1 | 7551.116 | 0.5635 | 0.023333333
7.10167 | 7553.859 | 0.5635 | 0.023333333
7.10333 | 7558.065 | 0.5635 | 0.023333333
7.105 | 7563.46 | 0.5635 | 0.023333333
7.10667 | 7570.776 | 0.5635 | 0.023333333
7.10833 | 7579.28 | 0.5635 | 0.023333333
7.11 | 7588.881 | 0.5635 | 0.023333333
7.11167 | 7599.58 | 0.5635 | 0.023416667
7.11333 | 7611.65 | 0.5637 | 0.023416667
7.115 | 7618.965 | 0.5637 | 0.023416667
7.11667 | 7616.862 | 0.5637 | 0.023416667
7.11833 | 7610.644 | 0.5637 | 0.023416667
7.12 | 7603.146 | 0.5637 | 0.023416667
7.12167 | 7595.556 | 0.5637 | 0.023416667
7.12333 | 7588.515 | 0.5637 | 0.023416667
7.125 | 7582.846 | 0.5637 | 0.023416667
7.12667 | 7578.365 | 0.5637 | 0.023416667
7.12833 | 7575.531 | 0.5637 | 0.023416667
7.13 | 7574.799 | 0.5637 | 0.023416667
7.13167 | 7575.348 | 0.5637 | 0.023416667
7.13333 | 7577.359 | 0.5637 | 0.023416667
7.135 | 7581.109 | 0.5637 | 0.023416667
7.13667 | 7586.138 | 0.5637 | 0.023416667
7.13833 | 7592.904 | 0.5637 | 0.023416667
7.14 | 7600.951 | 0.5637 | 0.023416667
7.14167 | 7610.095 | 0.5637 | 0.023541667
7.14333 | 7618.142 | 0.564 | 0.023541667
7.145 | 7616.496 | 0.564 | 0.023541667
7.14667 | 7608.632 | 0.564 | 0.023541667
7.14833 | 7598.574 | 0.564 | 0.023541667
7.15 | 7588.241 | 0.564 | 0.023541667
7.15167 | 7578.822 | 0.564 | 0.023541667
7.15333 | 7570.593 | 0.564 | 0.023541667
7.155 | 7563.552 | 0.564 | 0.023541667
7.15667 | 7557.791 | 0.564 | 0.023541667
7.15833 | 7553.31 | 0.564 | 0.023541667
7.16 | 7550.659 | 0.564 | 0.023541667
7.16167 | 7549.927 | 0.564 | 0.023541667
7.16333 | 7550.842 | 0.564 | 0.023541667
7.165 | 7553.402 | 0.564 | 0.023541667
7.16667 | 7557.608 | 0.564 | 0.023541667
7.16833 | 7563.277 | 0.564 | 0.023541667
7.17 | 7570.044 | 0.564 | 0.023541667
7.17167 | 7578.548 | 0.564 | 0.023541667
7.17333 | 7588.241 | 0.564 | 0.023541667
7.175 | 7599.031 | 0.564 | 0.023625
7.17667 | 7610.918 | 0.5642 | 0.023625
7.17833 | 7617.228 | 0.5642 | 0.023625
7.18 | 7614.393 | 0.5642 | 0.023625
7.18167 | 7607.901 | 0.5642 | 0.023625
7.18333 | 7600.403 | 0.5642 | 0.023625
7.185 | 7592.722 | 0.5642 | 0.023625
7.18667 | 7585.955 | 0.5642 | 0.023625
7.18833 | 7580.468 | 0.5642 | 0.023625
7.19 | 7576.171 | 0.5642 | 0.023625
7.19167 | 7573.427 | 0.5642 | 0.023625
7.19333 | 7572.422 | 0.5642 | 0.023625
7.195 | 7572.97 | 0.5642 | 0.023625
7.19667 | 7574.982 | 0.5642 | 0.023625
7.19833 | 7578.914 | 0.5642 | 0.023625
7.2 | 7584.126 | 0.5642 | 0.023625
7.20167 | 7590.71 | 0.5642 | 0.023625
7.20333 | 7598.574 | 0.5642 | 0.023625
7.205 | 7607.992 | 0.5642 | 0.02375
7.20667 | 7616.771 | 0.5645 | 0.02375
7.20833 | 7615.856 | 0.5645 | 0.02375
7.21 | 7608.724 | 0.5645 | 0.02375
7.21167 | 7599.031 | 0.5645 | 0.02375
7.21333 | 7589.064 | 0.5645 | 0.02375
7.215 | 7579.645 | 0.5645 | 0.02375
7.21667 | 7571.507 | 0.5645 | 0.02375
7.21833 | 7564.466 | 0.5645 | 0.02375
7.22 | 7558.431 | 0.5645 | 0.02375
7.22167 | 7554.408 | 0.5645 | 0.02375
7.22333 | 7551.756 | 0.5645 | 0.02375
7.225 | 7550.842 | 0.5645 | 0.02375
7.22667 | 7551.664 | 0.5645 | 0.02375
7.22833 | 7553.859 | 0.5645 | 0.02375
7.23 | 7557.882 | 0.5645 | 0.02375
7.23167 | 7563.826 | 0.5645 | 0.02375
7.23333 | 7570.867 | 0.5645 | 0.02375
7.235 | 7579.371 | 0.5645 | 0.02375
7.23667 | 7589.247 | 0.5645 | 0.02375
7.23833 | 7600.22 | 0.5645 | 0.02375
7.24 | 7612.381 | 0.5645 | 0.023875
7.24167 | 7622.44 | 0.5648 | 0.023875
7.24333 | 7622.531 | 0.5648 | 0.023875
7.245 | 7617.319 | 0.5648 | 0.023875
7.24667 | 7610.187 | 0.5648 | 0.023875
7.24833 | 7602.689 | 0.5648 | 0.023875
7.25 | 7596.288 | 0.5648 | 0.023875
7.25167 | 7590.71 | 0.5648 | 0.023875
7.25333 | 7586.321 | 0.5648 | 0.023875
7.255 | 7583.212 | 0.5648 | 0.023875
7.25667 | 7581.931 | 0.5648 | 0.023875
7.25833 | 7582.206 | 0.5648 | 0.023875
7.26 | 7584.309 | 0.5648 | 0.023875
7.26167 | 7587.875 | 0.5648 | 0.023875
7.26333 | 7592.63 | 0.5648 | 0.023875
7.265 | 7599.214 | 0.5648 | 0.023875
7.26667 | 7607.261 | 0.5648 | 0.023875
7.26833 | 7616.222 | 0.5648 | 0.023958333
7.27 | 7626.372 | 0.565 | 0.023958333
7.27167 | 7632.407 | 0.565 | 0.023958333
7.27333 | 7629.115 | 0.565 | 0.023958333
7.275 | 7621.343 | 0.565 | 0.023958333
7.27667 | 7612.107 | 0.565 | 0.023958333
7.27833 | 7602.78 | 0.565 | 0.023958333
7.28 | 7594.276 | 0.565 | 0.023958333
7.28167 | 7586.961 | 0.565 | 0.023958333
7.28333 | 7581.109 | 0.565 | 0.023958333
7.285 | 7576.536 | 0.565 | 0.023958333
7.28667 | 7573.793 | 0.565 | 0.023958333
7.28833 | 7572.513 | 0.565 | 0.023958333
7.29 | 7573.062 | 0.565 | 0.023958333
7.29167 | 7575.073 | 0.565 | 0.023958333
7.29333 | 7578.731 | 0.565 | 0.023958333
7.295 | 7584.035 | 0.565 | 0.023958333
7.29667 | 7590.71 | 0.565 | 0.023958333
7.29833 | 7598.848 | 0.565 | 0.023958333
7.3 | 7608.449 | 0.565 | 0.023958333
7.30167 | 7619.057 | 0.565 | 0.023958333
7.30333 | 7631.035 | 0.565 | 0.024041667
7.305 | 7642.283 | 0.5652 | 0.024041667
7.30667 | 7643.563 | 0.5652 | 0.024041667
7.30833 | 7638.534 | 0.5652 | 0.024041667
7.31 | 7631.218 | 0.5652 | 0.024041667
7.31167 | 7623.629 | 0.5652 | 0.024041667
7.31333 | 7616.771 | 0.5652 | 0.024041667
7.315 | 7610.827 | 0.5652 | 0.024041667
7.31667 | 7606.163 | 0.5652 | 0.024041667
7.31833 | 7602.872 | 0.5652 | 0.024041667
7.32 | 7601.134 | 0.5652 | 0.024041667
7.32167 | 7601.134 | 0.5652 | 0.024041667
7.32333 | 7602.689 | 0.5652 | 0.024041667
7.325 | 7606.163 | 0.5652 | 0.024041667
7.32667 | 7610.827 | 0.5652 | 0.024041667
7.32833 | 7617.045 | 0.5652 | 0.024041667
7.33 | 7624.634 | 0.5652 | 0.024041667
7.33167 | 7633.596 | 0.5652 | 0.024166667
7.33333 | 7643.654 | 0.5655 | 0.024166667
7.335 | 7648.226 | 0.5655 | 0.024166667
7.33667 | 7643.746 | 0.5655 | 0.024166667
7.33833 | 7634.784 | 0.5655 | 0.024166667
7.34 | 7624.634 | 0.5655 | 0.024166667
7.34167 | 7614.942 | 0.5655 | 0.024166667
7.34333 | 7605.98 | 0.5655 | 0.024166667
7.345 | 7598.391 | 0.5655 | 0.024166667
7.34667 | 7592.722 | 0.5655 | 0.024166667
7.34833 | 7588.058 | 0.5655 | 0.024166667
7.35 | 7585.04 | 0.5655 | 0.024166667
7.35167 | 7583.486 | 0.5655 | 0.024166667
7.35333 | 7583.669 | 0.5655 | 0.024166667
7.355 | 7585.863 | 0.5655 | 0.024166667
7.35667 | 7589.43 | 0.5655 | 0.024166667
7.35833 | 7594.642 | 0.5655 | 0.024166667
7.36 | 7601.317 | 0.5655 | 0.024166667
7.36167 | 7609.547 | 0.5655 | 0.024166667
7.36333 | 7618.782 | 0.5655 | 0.024166667
7.365 | 7629.389 | 0.5655 | 0.024166667
7.36667 | 7640.911 | 0.5655 | 0.02425
7.36833 | 7653.621 | 0.5657 | 0.02425
7.37 | 7659.565 | 0.5657 | 0.02425
7.37167 | 7657.005 | 0.5657 | 0.02425
7.37333 | 7650.878 | 0.5657 | 0.02425
7.375 | 7643.837 | 0.5657 | 0.02425
7.37667 | 7636.888 | 0.5657 | 0.02425
7.37833 | 7630.578 | 0.5657 | 0.02425
7.38 | 7625.64 | 0.5657 | 0.02425
7.38167 | 7622.257 | 0.5657 | 0.02425
7.38333 | 7620.428 | 0.5657 | 0.02425
7.385 | 7620.245 | 0.5657 | 0.02425
7.38667 | 7621.891 | 0.5657 | 0.02425
7.38833 | 7624.817 | 0.5657 | 0.02425
7.39 | 7629.207 | 0.5657 | 0.02425
7.39167 | 7635.059 | 0.5657 | 0.02425
7.39333 | 7642.557 | 0.5657 | 0.02425
7.395 | 7651.427 | 0.5657 | 0.024375
7.39667 | 7661.302 | 0.566 | 0.024375
7.39833 | 7666.423 | 0.566 | 0.024375
7.4 | 7662.217 | 0.566 | 0.024375
7.40167 | 7653.896 | 0.566 | 0.024375
7.40333 | 7643.929 | 0.566 | 0.024375
7.405 | 7634.053 | 0.566 | 0.024375
7.40667 | 7625.183 | 0.566 | 0.024375
7.40833 | 7617.594 | 0.566 | 0.024375
7.41 | 7611.193 | 0.566 | 0.024375
7.41167 | 7606.529 | 0.566 | 0.024375
7.41333 | 7603.237 | 0.566 | 0.024375
7.415 | 7601.408 | 0.566 | 0.024375
7.41667 | 7601.591 | 0.566 | 0.024375
7.41833 | 7603.42 | 0.566 | 0.024375
7.42 | 7606.986 | 0.566 | 0.024375
7.42167 | 7611.741 | 0.566 | 0.024375
7.42333 | 7618.142 | 0.566 | 0.024375
7.425 | 7626.372 | 0.566 | 0.024375
7.42667 | 7635.699 | 0.566 | 0.024375
7.42833 | 7646.123 | 0.566 | 0.024375
7.43 | 7657.736 | 0.566 | 0.024458333
7.43167 | 7668.983 | 0.5662 | 0.024458333
7.43333 | 7670.446 | 0.5662 | 0.024458333
7.435 | 7665.326 | 0.5662 | 0.024458333
7.43667 | 7658.193 | 0.5662 | 0.024458333
7.43833 | 7650.512 | 0.5662 | 0.024458333
7.44 | 7642.923 | 0.5662 | 0.024458333
7.44167 | 7636.705 | 0.5662 | 0.024458333
7.44333 | 7631.858 | 0.5662 | 0.024458333
7.445 | 7628.201 | 0.5662 | 0.024458333
7.44667 | 7626.28 | 0.5662 | 0.024458333
7.44833 | 7625.915 | 0.5662 | 0.024458333
7.45 | 7627.378 | 0.5662 | 0.024458333
7.45167 | 7630.487 | 0.5662 | 0.024458333
7.45333 | 7634.967 | 0.5662 | 0.024458333
7.455 | 7641.185 | 0.5662 | 0.024458333
7.45667 | 7648.501 | 0.5662 | 0.024458333
7.45833 | 7657.37 | 0.5662 | 0.024458333
7.46 | 7667.246 | 0.5662 | 0.024583333
7.46167 | 7675.476 | 0.5665 | 0.024583333
7.46333 | 7673.921 | 0.5665 | 0.024583333
7.465 | 7666.606 | 0.5665 | 0.024583333
7.46667 | 7657.188 | 0.5665 | 0.024583333
7.46833 | 7647.586 | 0.5665 | 0.024583333
7.47 | 7638.625 | 0.5665 | 0.024583333
7.47167 | 7631.31 | 0.5665 | 0.024583333
7.47333 | 7624.726 | 0.5665 | 0.024583333
7.475 | 7619.697 | 0.5665 | 0.024583333
7.47667 | 7616.13 | 0.5665 | 0.024583333
7.47833 | 7614.393 | 0.5665 | 0.024583333
7.48 | 7614.21 | 0.5665 | 0.024583333
7.48167 | 7616.039 | 0.5665 | 0.024583333
7.48333 | 7619.239 | 0.5665 | 0.024583333
7.485 | 7624.177 | 0.5665 | 0.024583333
7.48667 | 7630.487 | 0.5665 | 0.024583333
7.48833 | 7638.259 | 0.5665 | 0.024583333
7.49 | 7647.586 | 0.5665 | 0.024583333
7.49167 | 7657.919 | 0.5665 | 0.024583333
7.49333 | 7669.166 | 0.5665 | 0.024666667
7.495 | 7681.877 | 0.5667 | 0.024666667
7.49667 | 7688.918 | 0.5667 | 0.024666667
7.49833 | 7686.906 | 0.5667 | 0.024666667
7.5 | 7680.871 | 0.5667 | 0.024666667
7.50167 | 7673.464 | 0.5667 | 0.024666667
7.50333 | 7666.423 | 0.5667 | 0.024666667
7.505 | 7660.114 | 0.5667 | 0.024666667
7.50667 | 7654.993 | 0.5667 | 0.024666667
7.50833 | 7651.152 | 0.5667 | 0.024666667
7.51 | 7649.049 | 0.5667 | 0.024666667
7.51167 | 7648.501 | 0.5667 | 0.024666667
7.51333 | 7649.689 | 0.5667 | 0.024666667
7.515 | 7652.524 | 0.5667 | 0.024666667
7.51667 | 7656.456 | 0.5667 | 0.024666667
7.51833 | 7662.308 | 0.5667 | 0.024666667
7.52 | 7669.441 | 0.5667 | 0.024666667
7.52167 | 7677.853 | 0.5667 | 0.024666667
7.52333 | 7687.272 | 0.5667 | 0.024791667
7.525 | 7697.239 | 0.567 | 0.024791667
7.52667 | 7697.879 | 0.567 | 0.024791667
7.52833 | 7691.844 | 0.567 | 0.024791667
7.53 | 7682.882 | 0.567 | 0.024791667
7.53167 | 7673.373 | 0.567 | 0.024791667
7.53333 | 7664.32 | 0.567 | 0.024791667
7.535 | 7656.273 | 0.567 | 0.024791667
7.53667 | 7649.598 | 0.567 | 0.024791667
7.53833 | 7644.477 | 0.567 | 0.024791667
7.54 | 7640.728 | 0.567 | 0.024791667
7.54167 | 7638.259 | 0.567 | 0.024791667
7.54333 | 7637.711 | 0.567 | 0.024791667
7.545 | 7638.442 | 0.567 | 0.024791667
7.54667 | 7641.277 | 0.567 | 0.024791667
7.54833 | 7645.757 | 0.567 | 0.024791667
7.55 | 7651.884 | 0.567 | 0.024791667
7.55167 | 7659.656 | 0.567 | 0.024791667
7.55333 | 7668.526 | 0.567 | 0.024791667
7.555 | 7678.31 | 0.567 | 0.024791667
7.55667 | 7689.466 | 0.567 | 0.024875
7.55833 | 7701.902 | 0.5672 | 0.024875
7.56 | 7707.937 | 0.5672 | 0.024875
7.56167 | 7705.286 | 0.5672 | 0.024875
7.56333 | 7698.702 | 0.5672 | 0.024875
7.565 | 7691.204 | 0.5672 | 0.024875
7.56667 | 7683.98 | 0.5672 | 0.024875
7.56833 | 7677.487 | 0.5672 | 0.024875
7.57 | 7672.092 | 0.5672 | 0.024875
7.57167 | 7667.886 | 0.5672 | 0.024875
7.57333 | 7665.692 | 0.5672 | 0.024875
7.575 | 7664.96 | 0.5672 | 0.024875
7.57667 | 7666.057 | 0.5672 | 0.024875
7.57833 | 7668.526 | 0.5672 | 0.024875
7.58 | 7672.641 | 0.5672 | 0.024875
7.58167 | 7678.493 | 0.5672 | 0.024875
7.58333 | 7685.26 | 0.5672 | 0.024875
7.585 | 7693.764 | 0.5672 | 0.024875
7.58667 | 7703.182 | 0.5672 | 0.025
7.58833 | 7713.058 | 0.5675 | 0.025
7.59 | 7712.967 | 0.5675 | 0.025
7.59167 | 7706.291 | 0.5675 | 0.025
7.59333 | 7697.147 | 0.5675 | 0.025
7.595 | 7687.089 | 0.5675 | 0.025
7.59667 | 7677.853 | 0.5675 | 0.025
7.59833 | 7669.898 | 0.5675 | 0.025
7.6 | 7663.223 | 0.5675 | 0.025
7.60167 | 7657.828 | 0.5675 | 0.025
7.60333 | 7653.896 | 0.5675 | 0.025
7.605 | 7651.335 | 0.5675 | 0.025
7.60667 | 7650.787 | 0.5675 | 0.025
7.60833 | 7651.884 | 0.5675 | 0.025
7.61 | 7654.536 | 0.5675 | 0.025
7.61167 | 7659.199 | 0.5675 | 0.025
7.61333 | 7665.234 | 0.5675 | 0.025
7.615 | 7672.55 | 0.5675 | 0.025
7.61667 | 7681.602 | 0.5675 | 0.025
7.61833 | 7691.752 | 0.5675 | 0.025
7.62 | 7703.091 | 0.5675 | 0.025083333
7.62167 | 7715.893 | 0.5677 | 0.025083333
7.62333 | 7723.94 | 0.5677 | 0.025083333
7.625 | 7722.202 | 0.5677 | 0.025083333
7.62667 | 7716.258 | 0.5677 | 0.025083333
7.62833 | 7709.035 | 0.5677 | 0.025083333
7.63 | 7701.628 | 0.5677 | 0.025083333
7.63167 | 7695.41 | 0.5677 | 0.025083333
7.63333 | 7690.015 | 0.5677 | 0.025083333
7.635 | 7685.9 | 0.5677 | 0.025083333
7.63667 | 7683.888 | 0.5677 | 0.025083333
7.63833 | 7683.431 | 0.5677 | 0.025083333
7.64 | 7684.437 | 0.5677 | 0.025083333
7.64167 | 7686.997 | 0.5677 | 0.025083333
7.64333 | 7691.021 | 0.5677 | 0.025083333
7.645 | 7696.782 | 0.5677 | 0.025083333
7.64667 | 7703.914 | 0.5677 | 0.025083333
7.64833 | 7712.509 | 0.5677 | 0.025083333
7.65 | 7722.385 | 0.5677 | 0.025208333
7.65167 | 7731.986 | 0.568 | 0.025208333
7.65333 | 7732.169 | 0.568 | 0.025208333
7.655 | 7725.585 | 0.568 | 0.025208333
7.65667 | 7716.441 | 0.568 | 0.025208333
7.65833 | 7706.749 | 0.568 | 0.025208333
7.66 | 7697.147 | 0.568 | 0.025208333
7.66167 | 7688.735 | 0.568 | 0.025208333
7.66333 | 7682.06 | 0.568 | 0.025208333
7.665 | 7676.664 | 0.568 | 0.025208333
7.66667 | 7672.915 | 0.568 | 0.025208333
7.66833 | 7670.446 | 0.568 | 0.025208333
7.67 | 7669.624 | 0.568 | 0.025208333
7.67167 | 7670.721 | 0.568 | 0.025208333
7.67333 | 7673.738 | 0.568 | 0.025208333
7.675 | 7678.036 | 0.568 | 0.025208333
7.67667 | 7684.071 | 0.568 | 0.025208333
7.67833 | 7691.752 | 0.568 | 0.025208333
7.68 | 7700.622 | 0.568 | 0.025208333
7.68167 | 7711.138 | 0.568 | 0.025208333
7.68333 | 7722.476 | 0.568 | 0.025208333
7.685 | 7735.187 | 0.568 | 0.025291667
7.68667 | 7745.794 | 0.5682 | 0.025291667
7.68833 | 7745.611 | 0.5682 | 0.025291667
7.69 | 7740.49 | 0.5682 | 0.025291667
7.69167 | 7733.267 | 0.5682 | 0.025291667
7.69333 | 7725.677 | 0.5682 | 0.025291667
7.695 | 7719.093 | 0.5682 | 0.025291667
7.69667 | 7713.698 | 0.5682 | 0.025291667
7.69833 | 7709.4 | 0.5682 | 0.025291667
7.7 | 7706.931 | 0.5682 | 0.025291667
7.70167 | 7705.834 | 0.5682 | 0.025291667
7.70333 | 7706.566 | 0.5682 | 0.025291667
7.705 | 7708.852 | 0.5682 | 0.025291667
7.70667 | 7712.875 | 0.5682 | 0.025291667
7.70833 | 7718.453 | 0.5682 | 0.025291667
7.71 | 7725.494 | 0.5682 | 0.025291667
7.71167 | 7733.998 | 0.5682 | 0.025291667
7.71333 | 7743.599 | 0.5682 | 0.025416667
7.715 | 7754.115 | 0.5685 | 0.025416667
7.71667 | 7755.852 | 0.5685 | 0.025416667
7.71833 | 7750.092 | 0.5685 | 0.025416667
7.72 | 7741.13 | 0.5685 | 0.025416667
7.72167 | 7731.346 | 0.5685 | 0.025416667
7.72333 | 7722.019 | 0.5685 | 0.025416667
7.725 | 7713.698 | 0.5685 | 0.025416667
7.72667 | 7706.474 | 0.5685 | 0.025416667
7.72833 | 7700.713 | 0.5685 | 0.025416667
7.73 | 7696.507 | 0.5685 | 0.025416667
7.73167 | 7693.855 | 0.5685 | 0.025416667
7.73333 | 7692.941 | 0.5685 | 0.025416667
7.735 | 7693.947 | 0.5685 | 0.025416667
7.73667 | 7696.69 | 0.5685 | 0.025416667
7.73833 | 7700.988 | 0.5685 | 0.025416667
7.74 | 7706.84 | 0.5685 | 0.025416667
7.74167 | 7714.155 | 0.5685 | 0.025416667
7.74333 | 7722.934 | 0.5685 | 0.025416667
7.745 | 7733.175 | 0.5685 | 0.025416667
7.74667 | 7744.697 | 0.5685 | 0.025416667
7.74833 | 7757.133 | 0.5685 | 0.0255
7.75 | 7767.74 | 0.5687 | 0.0255
7.75167 | 7768.106 | 0.5687 | 0.0255
7.75333 | 7763.076 | 0.5687 | 0.0255
7.755 | 7755.67 | 0.5687 | 0.0255
7.75667 | 7748.446 | 0.5687 | 0.0255
7.75833 | 7741.679 | 0.5687 | 0.0255
7.76 | 7735.827 | 0.5687 | 0.0255
7.76167 | 7731.621 | 0.5687 | 0.0255
7.76333 | 7728.969 | 0.5687 | 0.0255
7.765 | 7727.689 | 0.5687 | 0.0255
7.76667 | 7728.42 | 0.5687 | 0.0255
7.76833 | 7730.523 | 0.5687 | 0.0255
7.77 | 7734.181 | 0.5687 | 0.0255
7.77167 | 7739.485 | 0.5687 | 0.0255
7.77333 | 7746.343 | 0.5687 | 0.0255
7.775 | 7754.938 | 0.5687 | 0.0255
7.77667 | 7764.448 | 0.5687 | 0.025625
7.77833 | 7775.421 | 0.569 | 0.025625
7.78 | 7781.913 | 0.569 | 0.025625
7.78167 | 7779.261 | 0.569 | 0.025625
7.78333 | 7771.489 | 0.569 | 0.025625
7.785 | 7761.796 | 0.569 | 0.025625
7.78667 | 7752.469 | 0.569 | 0.025625
7.78833 | 7743.874 | 0.569 | 0.025625
7.79 | 7736.284 | 0.569 | 0.025625
7.79167 | 7730.432 | 0.569 | 0.025625
7.79333 | 7726.043 | 0.569 | 0.025625
7.795 | 7722.842 | 0.569 | 0.025625
7.79667 | 7721.745 | 0.569 | 0.025625
7.79833 | 7722.202 | 0.569 | 0.025625
7.8 | 7724.671 | 0.569 | 0.025625
7.80167 | 7728.786 | 0.569 | 0.025625
7.80333 | 7734.272 | 0.569 | 0.025625
7.805 | 7741.496 | 0.569 | 0.025625
7.80667 | 7750 | 0.569 | 0.025625
7.80833 | 7760.059 | 0.569 | 0.025625
7.81 | 7771.489 | 0.569 | 0.025625
7.81167 | 7783.742 | 0.569 | 0.025708333
7.81333 | 7795.904 | 0.5692 | 0.025708333
7.815 | 7798.647 | 0.5692 | 0.025708333
7.81667 | 7794.441 | 0.5692 | 0.025708333
7.81833 | 7787.857 | 0.5692 | 0.025708333
7.82 | 7780.084 | 0.5692 | 0.025708333
7.82167 | 7772.952 | 0.5692 | 0.025708333
7.82333 | 7766.551 | 0.5692 | 0.025708333
7.825 | 7761.796 | 0.5692 | 0.025708333
7.82667 | 7758.321 | 0.5692 | 0.025708333
7.82833 | 7756.675 | 0.5692 | 0.025708333
7.83 | 7756.767 | 0.5692 | 0.025708333
7.83167 | 7758.413 | 0.5692 | 0.025708333
7.83333 | 7762.162 | 0.5692 | 0.025708333
7.835 | 7767.1 | 0.5692 | 0.025708333
7.83667 | 7773.318 | 0.5692 | 0.025708333
7.83833 | 7781.09 | 0.5692 | 0.025708333
7.84 | 7790.326 | 0.5692 | 0.025833333
7.84167 | 7800.659 | 0.5695 | 0.025833333
7.84333 | 7807.334 | 0.5695 | 0.025833333
7.845 | 7804.042 | 0.5695 | 0.025833333
7.84667 | 7795.904 | 0.5695 | 0.025833333
7.84833 | 7785.845 | 0.5695 | 0.025833333
7.85 | 7775.787 | 0.5695 | 0.025833333
7.85167 | 7766.917 | 0.5695 | 0.025833333
7.85333 | 7759.053 | 0.5695 | 0.025833333
7.855 | 7753.018 | 0.5695 | 0.025833333
7.85667 | 7748.08 | 0.5695 | 0.025833333
7.85833 | 7744.697 | 0.5695 | 0.025833333
7.86 | 7743.142 | 0.5695 | 0.025833333
7.86167 | 7743.691 | 0.5695 | 0.025833333
7.86333 | 7745.337 | 0.5695 | 0.025833333
7.865 | 7748.994 | 0.5695 | 0.025833333
7.86667 | 7754.207 | 0.5695 | 0.025833333
7.86833 | 7761.065 | 0.5695 | 0.025833333
7.87 | 7769.386 | 0.5695 | 0.025833333
7.87167 | 7779.079 | 0.5695 | 0.025833333
7.87333 | 7789.96 | 0.5695 | 0.025833333
7.875 | 7801.847 | 0.5695 | 0.025916667
7.87667 | 7815.015 | 0.5697 | 0.025916667
7.87833 | 7824.159 | 0.5697 | 0.025916667
7.88 | 7823.61 | 0.5697 | 0.025916667
7.88167 | 7818.398 | 0.5697 | 0.025916667
7.88333 | 7811.449 | 0.5697 | 0.025916667
7.885 | 7804.316 | 0.5697 | 0.025916667
7.88667 | 7798.098 | 0.5697 | 0.025916667
7.88833 | 7793.069 | 0.5697 | 0.025916667
7.89 | 7789.32 | 0.5697 | 0.025916667
7.89167 | 7787.491 | 0.5697 | 0.025916667
7.89333 | 7787.308 | 0.5697 | 0.025916667
7.895 | 7788.771 | 0.5697 | 0.025916667
7.89667 | 7791.972 | 0.5697 | 0.025916667
7.89833 | 7796.727 | 0.5697 | 0.025916667
7.9 | 7802.762 | 0.5697 | 0.025916667
7.90167 | 7810.169 | 0.5697 | 0.025916667
7.90333 | 7819.038 | 0.5697 | 0.026041667
7.905 | 7829.005 | 0.57 | 0.026041667
7.90667 | 7834.675 | 0.57 | 0.026041667
7.90833 | 7830.286 | 0.57 | 0.026041667
7.91 | 7821.324 | 0.57 | 0.026041667
7.91167 | 7810.626 | 0.57 | 0.026041667
7.91333 | 7800.476 | 0.57 | 0.026041667
7.915 | 7791.057 | 0.57 | 0.026041667
7.91667 | 7783.102 | 0.57 | 0.026041667
7.91833 | 7776.792 | 0.57 | 0.026041667
7.92 | 7771.855 | 0.57 | 0.026041667
7.92167 | 7768.38 | 0.57 | 0.026041667
7.92333 | 7766.277 | 0.57 | 0.026041667
7.925 | 7766.277 | 0.57 | 0.026041667
7.92667 | 7767.923 | 0.57 | 0.026041667
7.92833 | 7771.672 | 0.57 | 0.026041667
7.93 | 7776.701 | 0.57 | 0.026041667
7.93167 | 7783.01 | 0.57 | 0.026041667
7.93333 | 7790.966 | 0.57 | 0.026041667
7.935 | 7800.384 | 0.57 | 0.026041667
7.93667 | 7811.266 | 0.57 | 0.026041667
7.93833 | 7823.153 | 0.57 | 0.026125
7.94 | 7835.955 | 0.5702 | 0.026125
7.94167 | 7845.008 | 0.5702 | 0.026125
7.94333 | 7844.093 | 0.5702 | 0.026125
7.945 | 7838.607 | 0.5702 | 0.026125
7.94667 | 7831.657 | 0.5702 | 0.026125
7.94833 | 7824.891 | 0.5702 | 0.026125
7.95 | 7818.215 | 0.5702 | 0.026125
7.95167 | 7813.095 | 0.5702 | 0.026125
7.95333 | 7809.254 | 0.5702 | 0.026125
7.955 | 7807.151 | 0.5702 | 0.026125
7.95667 | 7806.694 | 0.5702 | 0.026125
7.95833 | 7807.882 | 0.5702 | 0.026125
7.96 | 7810.9 | 0.5702 | 0.026125
7.96167 | 7815.198 | 0.5702 | 0.026125
7.96333 | 7820.867 | 0.5702 | 0.026125
7.965 | 7828.274 | 0.5702 | 0.026125
7.96667 | 7836.961 | 0.5702 | 0.026125
7.96833 | 7846.928 | 0.5702 | 0.02625
7.97 | 7857.352 | 0.5705 | 0.02625
7.97167 | 7858.724 | 0.5705 | 0.02625
7.97333 | 7852.963 | 0.5705 | 0.02625
7.975 | 7844.185 | 0.5705 | 0.02625
7.97667 | 7834.766 | 0.5705 | 0.02625
7.97833 | 7825.348 | 0.5705 | 0.02625
7.98 | 7817.118 | 0.5705 | 0.02625
7.98167 | 7810.351 | 0.5705 | 0.02625
7.98333 | 7805.139 | 0.5705 | 0.02625
7.985 | 7801.207 | 0.5705 | 0.02625
7.98667 | 7798.921 | 0.5705 | 0.02625
7.98833 | 7798.373 | 0.5705 | 0.02625
7.99 | 7799.47 | 0.5705 | 0.02625
7.99167 | 7802.67 | 0.5705 | 0.02625
7.99333 | 7807.334 | 0.5705 | 0.02625
7.995 | 7813.735 | 0.5705 | 0.02625
7.99667 | 7821.507 | 0.5705 | 0.02625
7.99833 | 7830.377 | 0.5705 | 0.02625
8 | 7840.527 | 0.5705 | 0.02625
8.00167 | 7851.774 | 0.5705 | 0.026333333
8.00333 | 7864.21 | 0.5707 | 0.026333333
8.005 | 7872.257 | 0.5707 | 0.026333333
8.00667 | 7870.977 | 0.5707 | 0.026333333
8.00833 | 7865.033 | 0.5707 | 0.026333333
8.01 | 7857.626 | 0.5707 | 0.026333333
8.01167 | 7850.494 | 0.5707 | 0.026333333
8.01333 | 7843.727 | 0.5707 | 0.026333333
8.015 | 7838.332 | 0.5707 | 0.026333333
8.01667 | 7834.309 | 0.5707 | 0.026333333
8.01833 | 7831.931 | 0.5707 | 0.026333333
8.02 | 7831.291 | 0.5707 | 0.026333333
8.02167 | 7832.297 | 0.5707 | 0.026333333
8.02333 | 7834.949 | 0.5707 | 0.026333333
8.025 | 7838.972 | 0.5707 | 0.026333333
8.02667 | 7844.459 | 0.5707 | 0.026333333
8.02833 | 7851.408 | 0.5707 | 0.026333333
8.03 | 7860.095 | 0.5707 | 0.026333333
8.03167 | 7869.605 | 0.5707 | 0.026458333
8.03333 | 7879.664 | 0.571 | 0.026458333
8.035 | 7880.487 | 0.571 | 0.026458333
8.03667 | 7874.452 | 0.571 | 0.026458333
8.03833 | 7865.216 | 0.571 | 0.026458333
8.04 | 7855.249 | 0.571 | 0.026458333
8.04167 | 7845.922 | 0.571 | 0.026458333
8.04333 | 7837.418 | 0.571 | 0.026458333
8.045 | 7830.377 | 0.571 | 0.026458333
8.04667 | 7824.708 | 0.571 | 0.026458333
8.04833 | 7820.867 | 0.571 | 0.026458333
8.05 | 7818.49 | 0.571 | 0.026458333
8.05167 | 7817.85 | 0.571 | 0.026458333
8.05333 | 7819.13 | 0.571 | 0.026458333
8.055 | 7822.056 | 0.571 | 0.026458333
8.05667 | 7826.445 | 0.571 | 0.026458333
8.05833 | 7832.389 | 0.571 | 0.026458333
8.06 | 7840.07 | 0.571 | 0.026458333
8.06167 | 7848.848 | 0.571 | 0.026458333
8.06333 | 7858.907 | 0.571 | 0.026458333
8.065 | 7870.062 | 0.571 | 0.026458333
8.06667 | 7882.59 | 0.571 | 0.026541667
8.06833 | 7894.66 | 0.5712 | 0.026541667
8.07 | 7897.129 | 0.5712 | 0.026541667
8.07167 | 7893.288 | 0.5712 | 0.026541667
8.07333 | 7886.979 | 0.5712 | 0.026541667
8.075 | 7880.304 | 0.5712 | 0.026541667
8.07667 | 7874.086 | 0.5712 | 0.026541667
8.07833 | 7868.691 | 0.5712 | 0.026541667
8.08 | 7864.667 | 0.5712 | 0.026541667
8.08167 | 7862.107 | 0.5712 | 0.026541667
8.08333 | 7861.284 | 0.5712 | 0.026541667
8.085 | 7862.381 | 0.5712 | 0.026541667
8.08667 | 7864.85 | 0.5712 | 0.026541667
8.08833 | 7868.965 | 0.5712 | 0.026541667
8.09 | 7874.452 | 0.5712 | 0.026541667
8.09167 | 7881.493 | 0.5712 | 0.026541667
8.09333 | 7889.722 | 0.5712 | 0.026541667
8.095 | 7899.324 | 0.5712 | 0.026666667
8.09667 | 7909.931 | 0.5715 | 0.026666667
8.09833 | 7913.497 | 0.5715 | 0.026666667
8.1 | 7908.468 | 0.5715 | 0.026666667
8.10167 | 7899.964 | 0.5715 | 0.026666667
8.10333 | 7890.545 | 0.5715 | 0.026666667
8.105 | 7881.31 | 0.5715 | 0.026666667
8.10667 | 7872.989 | 0.5715 | 0.026666667
8.10833 | 7866.039 | 0.5715 | 0.026666667
8.11 | 7860.004 | 0.5715 | 0.026666667
8.11167 | 7855.889 | 0.5715 | 0.026666667
8.11333 | 7853.237 | 0.5715 | 0.026666667
8.115 | 7852.597 | 0.5715 | 0.026666667
8.11667 | 7853.42 | 0.5715 | 0.026666667
8.11833 | 7856.163 | 0.5715 | 0.026666667
8.12 | 7860.187 | 0.5715 | 0.026666667
8.12167 | 7865.673 | 0.5715 | 0.026666667
8.12333 | 7872.806 | 0.5715 | 0.026666667
8.125 | 7881.401 | 0.5715 | 0.026666667
8.12667 | 7891.368 | 0.5715 | 0.026666667
8.12833 | 7902.524 | 0.5715 | 0.02675
8.13 | 7914.96 | 0.5717 | 0.02675
8.13167 | 7923.19 | 0.5717 | 0.02675
8.13333 | 7921.727 | 0.5717 | 0.02675
8.135 | 7915.692 | 0.5717 | 0.02675
8.13667 | 7908.193 | 0.5717 | 0.02675
8.13833 | 7900.604 | 0.5717 | 0.02675
8.14 | 7894.02 | 0.5717 | 0.02675
8.14167 | 7888.351 | 0.5717 | 0.02675
8.14333 | 7883.961 | 0.5717 | 0.02675
8.145 | 7881.218 | 0.5717 | 0.02675
8.14667 | 7880.212 | 0.5717 | 0.02675
8.14833 | 7880.67 | 0.5717 | 0.02675
8.15 | 7882.864 | 0.5717 | 0.02675
8.15167 | 7886.705 | 0.5717 | 0.02675
8.15333 | 7892.008 | 0.5717 | 0.02675
8.155 | 7898.866 | 0.5717 | 0.02675
8.15667 | 7907.005 | 0.5717 | 0.02675
8.15833 | 7916.332 | 0.5717 | 0.026875
8.16 | 7926.756 | 0.572 | 0.026875
8.16167 | 7930.231 | 0.572 | 0.026875
8.16333 | 7925.384 | 0.572 | 0.026875
8.165 | 7916.88 | 0.572 | 0.026875
8.16667 | 7907.188 | 0.572 | 0.026875
8.16833 | 7897.678 | 0.572 | 0.026875
8.17 | 7889.082 | 0.572 | 0.026875
8.17167 | 7881.95 | 0.572 | 0.026875
8.17333 | 7876.463 | 0.572 | 0.026875
8.175 | 7872.348 | 0.572 | 0.026875
8.17667 | 7869.605 | 0.572 | 0.026875
8.17833 | 7868.691 | 0.572 | 0.026875
8.18 | 7869.514 | 0.572 | 0.026875
8.18167 | 7871.891 | 0.572 | 0.026875
8.18333 | 7876.28 | 0.572 | 0.026875
8.185 | 7882.041 | 0.572 | 0.026875
8.18667 | 7888.808 | 0.572 | 0.026875
8.18833 | 7897.129 | 0.572 | 0.026875
8.19 | 7907.005 | 0.572 | 0.026875
8.19167 | 7917.978 | 0.572 | 0.026875
8.19333 | 7930.322 | 0.572 | 0.026958333
8.195 | 7941.295 | 0.5722 | 0.026958333
8.19667 | 7942.027 | 0.5722 | 0.026958333
8.19833 | 7937.272 | 0.5722 | 0.026958333
8.2 | 7929.956 | 0.5722 | 0.026958333
8.20167 | 7922.367 | 0.5722 | 0.026958333
8.20333 | 7915.692 | 0.5722 | 0.026958333
8.205 | 7909.656 | 0.5722 | 0.026958333
8.20667 | 7905.084 | 0.5722 | 0.026958333
8.20833 | 7902.067 | 0.5722 | 0.026958333
8.21 | 7900.695 | 0.5722 | 0.026958333
8.21167 | 7901.244 | 0.5722 | 0.026958333
8.21333 | 7903.073 | 0.5722 | 0.026958333
8.215 | 7906.913 | 0.5722 | 0.026958333
8.21667 | 7912.125 | 0.5722 | 0.026958333
8.21833 | 7918.892 | 0.5722 | 0.026958333
8.22 | 7927.03 | 0.5722 | 0.026958333
8.22167 | 7936.449 | 0.5722 | 0.027083333
8.22333 | 7947.147 | 0.5725 | 0.027083333
8.225 | 7953.731 | 0.5725 | 0.027083333
8.22667 | 7950.256 | 0.5725 | 0.027083333
8.22833 | 7942.209 | 0.5725 | 0.027083333
8.23 | 7932.425 | 0.5725 | 0.027083333
8.23167 | 7922.915 | 0.5725 | 0.027083333
8.23333 | 7914.137 | 0.5725 | 0.027083333
8.235 | 7906.73 | 0.5725 | 0.027083333
8.23667 | 7900.97 | 0.5725 | 0.027083333
8.23833 | 7896.672 | 0.5725 | 0.027083333
8.24 | 7893.746 | 0.5725 | 0.027083333
8.24167 | 7892.1 | 0.5725 | 0.027083333
8.24333 | 7892.557 | 0.5725 | 0.027083333
8.245 | 7894.752 | 0.5725 | 0.027083333
8.24667 | 7898.409 | 0.5725 | 0.027083333
8.24833 | 7903.804 | 0.5725 | 0.027083333
8.25 | 7910.479 | 0.5725 | 0.027083333
8.25167 | 7918.983 | 0.5725 | 0.027083333
8.25333 | 7928.585 | 0.5725 | 0.027083333
8.255 | 7939.466 | 0.5725 | 0.027083333
8.25667 | 7951.445 | 0.5725 | 0.027166667
8.25833 | 7964.155 | 0.5727 | 0.027166667
8.26 | 7968.087 | 0.5727 | 0.027166667
8.26167 | 7964.155 | 0.5727 | 0.027166667
8.26333 | 7957.297 | 0.5727 | 0.027166667
8.265 | 7949.799 | 0.5727 | 0.027166667
8.26667 | 7942.484 | 0.5727 | 0.027166667
8.26833 | 7936.54 | 0.5727 | 0.027166667
8.27 | 7931.877 | 0.5727 | 0.027166667
8.27167 | 7928.402 | 0.5727 | 0.027166667
8.27333 | 7926.756 | 0.5727 | 0.027166667
8.275 | 7926.664 | 0.5727 | 0.027166667
8.27667 | 7928.036 | 0.5727 | 0.027166667
8.27833 | 7931.145 | 0.5727 | 0.027166667
8.28 | 7935.809 | 0.5727 | 0.027166667
8.28167 | 7941.935 | 0.5727 | 0.027166667
8.28333 | 7949.342 | 0.5727 | 0.027166667
8.285 | 7957.937 | 0.5727 | 0.027291667
8.28667 | 7967.813 | 0.573 | 0.027291667
8.28833 | 7974.58 | 0.573 | 0.027291667
8.29 | 7971.471 | 0.573 | 0.027291667
8.29167 | 7963.149 | 0.573 | 0.027291667
8.29333 | 7953.091 | 0.573 | 0.027291667
8.295 | 7942.758 | 0.573 | 0.027291667
8.29667 | 7932.974 | 0.573 | 0.027291667
8.29833 | 7924.196 | 0.573 | 0.027291667
8.3 | 7916.697 | 0.573 | 0.027291667
8.30167 | 7910.754 | 0.573 | 0.027291667
8.30333 | 7906.182 | 0.573 | 0.027291667
8.305 | 7903.347 | 0.573 | 0.027291667
8.30667 | 7901.975 | 0.573 | 0.027291667
8.30833 | 7902.524 | 0.573 | 0.027291667
8.31 | 7904.719 | 0.573 | 0.027291667
8.31167 | 7908.559 | 0.573 | 0.027291667
8.31333 | 7914.137 | 0.573 | 0.027291667
8.315 | 7920.995 | 0.573 | 0.027291667
8.31667 | 7929.133 | 0.573 | 0.027291667
8.31833 | 7938.643 | 0.573 | 0.027291667
8.32 | 7949.159 | 0.573 | 0.027375
8.32167 | 7960.223 | 0.5732 | 0.027375
8.32333 | 7962.692 | 0.5732 | 0.027375
8.325 | 7958.029 | 0.5732 | 0.027375
8.32667 | 7950.165 | 0.5732 | 0.027375
8.32833 | 7941.569 | 0.5732 | 0.027375
8.33 | 7933.431 | 0.5732 | 0.027375
8.33167 | 7926.664 | 0.5732 | 0.027375
8.33333 | 7920.995 | 0.5732 | 0.027375
8.335 | 7917.063 | 0.5732 | 0.027375
8.33667 | 7914.411 | 0.5732 | 0.027375
8.33833 | 7913.863 | 0.5732 | 0.027375
8.34 | 7915.051 | 0.5732 | 0.027375
8.34167 | 7917.612 | 0.5732 | 0.027375
8.34333 | 7922.275 | 0.5732 | 0.027375
8.345 | 7928.036 | 0.5732 | 0.027375
8.34667 | 7935.26 | 0.5732 | 0.027375
8.34833 | 7943.49 | 0.5732 | 0.027375
8.35 | 7953 | 0.5732 | 0.0275
8.35167 | 7961.778 | 0.5735 | 0.0275
8.35333 | 7960.863 | 0.5735 | 0.0275
8.355 | 7953.822 | 0.5735 | 0.0275
8.35667 | 7944.221 | 0.5735 | 0.0275
8.35833 | 7934.437 | 0.5735 | 0.0275
8.36 | 7925.201 | 0.5735 | 0.0275
8.36167 | 7917.246 | 0.5735 | 0.0275
8.36333 | 7910.662 | 0.5735 | 0.0275
8.365 | 7905.633 | 0.5735 | 0.0275
8.36667 | 7901.975 | 0.5735 | 0.0275
8.36833 | 7899.689 | 0.5735 | 0.0275
8.37 | 7899.141 | 0.5735 | 0.0275
8.37167 | 7900.695 | 0.5735 | 0.0275
8.37333 | 7903.896 | 0.5735 | 0.0275
8.375 | 7908.468 | 0.5735 | 0.0275
8.37667 | 7914.777 | 0.5735 | 0.0275
8.37833 | 7922.458 | 0.5735 | 0.0275
8.38 | 7931.511 | 0.5735 | 0.0275
8.38167 | 7941.752 | 0.5735 | 0.0275
8.38333 | 7953.182 | 0.5735 | 0.027583333
8.385 | 7964.43 | 0.5737 | 0.027583333
8.38667 | 7965.893 | 0.5737 | 0.027583333
8.38833 | 7960.955 | 0.5737 | 0.027583333
8.39 | 7953.365 | 0.5737 | 0.027583333
8.39167 | 7945.227 | 0.5737 | 0.027583333
8.39333 | 7937.82 | 0.5737 | 0.027583333
8.395 | 7931.419 | 0.5737 | 0.027583333
8.39667 | 7926.116 | 0.5737 | 0.027583333
8.39833 | 7922.367 | 0.5737 | 0.027583333
8.4 | 7920.081 | 0.5737 | 0.027583333
8.40167 | 7919.806 | 0.5737 | 0.027583333
8.40333 | 7921.178 | 0.5737 | 0.027583333
8.405 | 7924.196 | 0.5737 | 0.027583333
8.40667 | 7928.859 | 0.5737 | 0.027583333
8.40833 | 7935.077 | 0.5737 | 0.027583333
8.41 | 7942.392 | 0.5737 | 0.027583333
8.41167 | 7951.262 | 0.5737 | 0.027583333
8.41333 | 7961.504 | 0.5737 | 0.027708333
8.415 | 7970.282 | 0.574 | 0.027708333
8.41667 | 7968.636 | 0.574 | 0.027708333
8.41833 | 7961.046 | 0.574 | 0.027708333
8.42 | 7951.354 | 0.574 | 0.027708333
8.42167 | 7941.295 | 0.574 | 0.027708333
8.42333 | 7932.06 | 0.574 | 0.027708333
8.425 | 7924.287 | 0.574 | 0.027708333
8.42667 | 7917.703 | 0.574 | 0.027708333
8.42833 | 7912.583 | 0.574 | 0.027708333
8.43 | 7909.108 | 0.574 | 0.027708333
8.43167 | 7907.37 | 0.574 | 0.027708333
8.43333 | 7907.279 | 0.574 | 0.027708333
8.435 | 7908.925 | 0.574 | 0.027708333
8.43667 | 7912.034 | 0.574 | 0.027708333
8.43833 | 7916.88 | 0.574 | 0.027708333
8.44 | 7923.19 | 0.574 | 0.027708333
8.44167 | 7931.145 | 0.574 | 0.027708333
8.44333 | 7940.472 | 0.574 | 0.027708333
8.445 | 7951.171 | 0.574 | 0.027708333
8.44667 | 7962.875 | 0.574 | 0.027791667
8.44833 | 7974.945 | 0.5742 | 0.027791667
8.45 | 7977.506 | 0.5742 | 0.027791667
8.45167 | 7973.208 | 0.5742 | 0.027791667
8.45333 | 7965.893 | 0.5742 | 0.027791667
8.455 | 7958.029 | 0.5742 | 0.027791667
8.45667 | 7950.896 | 0.5742 | 0.027791667
8.45833 | 7944.495 | 0.5742 | 0.027791667
8.46 | 7939.375 | 0.5742 | 0.027791667
8.46167 | 7935.626 | 0.5742 | 0.027791667
8.46333 | 7933.523 | 0.5742 | 0.027791667
8.465 | 7932.974 | 0.5742 | 0.027791667
8.46667 | 7934.254 | 0.5742 | 0.027791667
8.46833 | 7937.272 | 0.5742 | 0.027791667
8.47 | 7941.935 | 0.5742 | 0.027791667
8.47167 | 7948.062 | 0.5742 | 0.027791667
8.47333 | 7955.377 | 0.5742 | 0.027791667
8.475 | 7964.155 | 0.5742 | 0.027791667
8.47667 | 7974.671 | 0.5742 | 0.027916667
8.47833 | 7985.918 | 0.5745 | 0.027916667
8.48 | 7988.113 | 0.5745 | 0.027916667
8.48167 | 7982.718 | 0.5745 | 0.027916667
8.48333 | 7973.665 | 0.5745 | 0.027916667
8.485 | 7964.155 | 0.5745 | 0.027916667
8.48667 | 7954.92 | 0.5745 | 0.027916667
8.48833 | 7946.964 | 0.5745 | 0.027916667
8.49 | 7940.289 | 0.5745 | 0.027916667
8.49167 | 7935.26 | 0.5745 | 0.027916667
8.49333 | 7931.328 | 0.5745 | 0.027916667
8.495 | 7929.225 | 0.5745 | 0.027916667
8.49667 | 7929.042 | 0.5745 | 0.027916667
8.49833 | 7930.688 | 0.5745 | 0.027916667
8.5 | 7933.614 | 0.5745 | 0.027916667
8.50167 | 7938.369 | 0.5745 | 0.027916667
8.50333 | 7944.678 | 0.5745 | 0.027916667
8.505 | 7952.359 | 0.5745 | 0.027916667
8.50667 | 7961.595 | 0.5745 | 0.027916667
8.50833 | 7972.019 | 0.5745 | 0.027916667
8.51 | 7983.998 | 0.5745 | 0.028
8.51167 | 7997.166 | 0.5747 | 0.028
8.51333 | 8005.944 | 0.5747 | 0.028
8.515 | 8004.664 | 0.5747 | 0.028
8.51667 | 7998.629 | 0.5747 | 0.028
8.51833 | 7991.13 | 0.5747 | 0.028
8.52 | 7983.724 | 0.5747 | 0.028
8.52167 | 7977.231 | 0.5747 | 0.028
8.52333 | 7971.836 | 0.5747 | 0.028
8.525 | 7967.539 | 0.5747 | 0.028
8.52667 | 7965.161 | 0.5747 | 0.028
8.52833 | 7964.247 | 0.5747 | 0.028
8.53 | 7965.344 | 0.5747 | 0.028
8.53167 | 7967.996 | 0.5747 | 0.028
8.53333 | 7972.568 | 0.5747 | 0.028
8.535 | 7978.329 | 0.5747 | 0.028
8.53667 | 7985.461 | 0.5747 | 0.028
8.53833 | 7994.331 | 0.5747 | 0.028
8.54 | 8004.572 | 0.5747 | 0.028125
8.54167 | 8014.905 | 0.575 | 0.028125
8.54333 | 8016.917 | 0.575 | 0.028125
8.545 | 8010.79 | 0.575 | 0.028125
8.54667 | 8001.28 | 0.575 | 0.028125
8.54833 | 7991.222 | 0.575 | 0.028125
8.55 | 7981.712 | 0.575 | 0.028125
8.55167 | 7973.025 | 0.575 | 0.028125
8.55333 | 7965.984 | 0.575 | 0.028125
8.555 | 7960.132 | 0.575 | 0.028125
8.55667 | 7956.291 | 0.575 | 0.028125
8.55833 | 7954.005 | 0.575 | 0.028125
8.56 | 7953.274 | 0.575 | 0.028125
8.56167 | 7954.554 | 0.575 | 0.028125
8.56333 | 7957.389 | 0.575 | 0.028125
8.565 | 7961.869 | 0.575 | 0.028125
8.56667 | 7967.447 | 0.575 | 0.028125
8.56833 | 7975.037 | 0.575 | 0.028125
8.57 | 7984.089 | 0.575 | 0.028125
8.57167 | 7994.605 | 0.575 | 0.028125
8.57333 | 8006.218 | 0.575 | 0.028208333
8.575 | 8018.929 | 0.5752 | 0.028208333
8.57667 | 8028.621 | 0.5752 | 0.028208333
8.57833 | 8027.798 | 0.5752 | 0.028208333
8.58 | 8021.946 | 0.5752 | 0.028208333
8.58167 | 8014.174 | 0.5752 | 0.028208333
8.58333 | 8006.493 | 0.5752 | 0.028208333
8.585 | 7999.452 | 0.5752 | 0.028208333
8.58667 | 7993.782 | 0.5752 | 0.028208333
8.58833 | 7989.485 | 0.5752 | 0.028208333
8.59 | 7986.741 | 0.5752 | 0.028208333
8.59167 | 7985.644 | 0.5752 | 0.028208333
8.59333 | 7986.558 | 0.5752 | 0.028208333
8.595 | 7989.119 | 0.5752 | 0.028208333
8.59667 | 7993.416 | 0.5752 | 0.028208333
8.59833 | 7999.269 | 0.5752 | 0.028208333
8.6 | 8006.401 | 0.5752 | 0.028208333
8.60167 | 8014.814 | 0.5752 | 0.028208333
8.60333 | 8024.506 | 0.5752 | 0.028333333
8.605 | 8035.388 | 0.5755 | 0.028333333
8.60667 | 8039.228 | 0.5755 | 0.028333333
8.60833 | 8034.199 | 0.5755 | 0.028333333
8.61 | 8025.512 | 0.5755 | 0.028333333
8.61167 | 8015.82 | 0.5755 | 0.028333333
8.61333 | 8006.035 | 0.5755 | 0.028333333
8.615 | 7997.623 | 0.5755 | 0.028333333
8.61667 | 7989.942 | 0.5755 | 0.028333333
8.61833 | 7984.181 | 0.5755 | 0.028333333
8.62 | 7979.883 | 0.5755 | 0.028333333
8.62167 | 7976.957 | 0.5755 | 0.028333333
8.62333 | 7975.951 | 0.5755 | 0.028333333
8.625 | 7976.957 | 0.5755 | 0.028333333
8.62667 | 7979.426 | 0.5755 | 0.028333333
8.62833 | 7984.181 | 0.5755 | 0.028333333
8.63 | 7990.125 | 0.5755 | 0.028333333
8.63167 | 7997.623 | 0.5755 | 0.028333333
8.63333 | 8006.401 | 0.5755 | 0.028333333
8.635 | 8016.368 | 0.5755 | 0.028333333
8.63667 | 8027.798 | 0.5755 | 0.028333333
8.63833 | 8040.417 | 0.5755 | 0.028416667
8.64 | 8051.664 | 0.5757 | 0.028416667
8.64167 | 8052.67 | 0.5757 | 0.028416667
8.64333 | 8047.55 | 0.5757 | 0.028416667
8.645 | 8040.417 | 0.5757 | 0.028416667
8.64667 | 8032.919 | 0.5757 | 0.028416667
8.64833 | 8026.152 | 0.5757 | 0.028416667
8.65 | 8020.392 | 0.5757 | 0.028416667
8.65167 | 8016.002 | 0.5757 | 0.028416667
8.65333 | 8013.076 | 0.5757 | 0.028416667
8.655 | 8012.07 | 0.5757 | 0.028416667
8.65667 | 8012.985 | 0.5757 | 0.028416667
8.65833 | 8015.454 | 0.5757 | 0.028416667
8.66 | 8019.386 | 0.5757 | 0.028416667
8.66167 | 8024.781 | 0.5757 | 0.028416667
8.66333 | 8031.639 | 0.5757 | 0.028416667
8.665 | 8040.051 | 0.5757 | 0.028416667
8.66667 | 8049.378 | 0.5757 | 0.028541667
8.66833 | 8059.163 | 0.576 | 0.028541667
8.67 | 8059.254 | 0.576 | 0.028541667
8.67167 | 8052.67 | 0.576 | 0.028541667
8.67333 | 8043.16 | 0.576 | 0.028541667
8.675 | 8032.553 | 0.576 | 0.028541667
8.67667 | 8022.312 | 0.576 | 0.028541667
8.67833 | 8013.259 | 0.576 | 0.028541667
8.68 | 8005.67 | 0.576 | 0.028541667
8.68167 | 7999.909 | 0.576 | 0.028541667
8.68333 | 7995.703 | 0.576 | 0.028541667
8.685 | 7993.325 | 0.576 | 0.028541667
8.68667 | 7992.502 | 0.576 | 0.028541667
8.68833 | 7993.599 | 0.576 | 0.028541667
8.69 | 7996.343 | 0.576 | 0.028541667
8.69167 | 8000.549 | 0.576 | 0.028541667
8.69333 | 8006.95 | 0.576 | 0.028541667
8.695 | 8014.265 | 0.576 | 0.028541667
8.69667 | 8023.043 | 0.576 | 0.028541667
8.69833 | 8033.01 | 0.576 | 0.028541667
8.7 | 8044.075 | 0.576 | 0.028541667
8.70167 | 8056.785 | 0.576 | 0.028625
8.70333 | 8068.307 | 0.5762 | 0.028625
8.705 | 8069.404 | 0.5762 | 0.028625
8.70667 | 8064.649 | 0.5762 | 0.028625
8.70833 | 8057.517 | 0.5762 | 0.028625
8.71 | 8050.019 | 0.5762 | 0.028625
8.71167 | 8043.252 | 0.5762 | 0.028625
8.71333 | 8037.491 | 0.5762 | 0.028625
8.715 | 8033.01 | 0.5762 | 0.028625
8.71667 | 8029.993 | 0.5762 | 0.028625
8.71833 | 8028.804 | 0.5762 | 0.028625
8.72 | 8029.444 | 0.5762 | 0.028625
8.72167 | 8031.547 | 0.5762 | 0.028625
8.72333 | 8035.205 | 0.5762 | 0.028625
8.725 | 8040.692 | 0.5762 | 0.028625
8.72667 | 8047.367 | 0.5762 | 0.028625
8.72833 | 8055.505 | 0.5762 | 0.028625
8.73 | 8064.741 | 0.5762 | 0.02875
8.73167 | 8075.622 | 0.5765 | 0.02875
8.73333 | 8080.56 | 0.5765 | 0.02875
8.735 | 8076.354 | 0.5765 | 0.02875
8.73667 | 8067.667 | 0.5765 | 0.02875
8.73833 | 8057.608 | 0.5765 | 0.02875
8.74 | 8047.55 | 0.5765 | 0.02875
8.74167 | 8038.68 | 0.5765 | 0.02875
8.74333 | 8031.182 | 0.5765 | 0.02875
8.745 | 8025.329 | 0.5765 | 0.02875
8.74667 | 8020.666 | 0.5765 | 0.02875
8.74833 | 8017.557 | 0.5765 | 0.02875
8.75 | 8016.368 | 0.5765 | 0.02875
8.75167 | 8016.917 | 0.5765 | 0.02875
8.75333 | 8019.386 | 0.5765 | 0.02875
8.755 | 8023.683 | 0.5765 | 0.02875
8.75667 | 8029.353 | 0.5765 | 0.02875
8.75833 | 8036.211 | 0.5765 | 0.02875
8.76 | 8044.532 | 0.5765 | 0.02875
8.76167 | 8054.499 | 0.5765 | 0.02875
8.76333 | 8065.381 | 0.5765 | 0.02875
8.765 | 8077.725 | 0.5765 | 0.028833333
8.76667 | 8090.801 | 0.5767 | 0.028833333
8.76833 | 8095.282 | 0.5767 | 0.028833333
8.77 | 8092.173 | 0.5767 | 0.028833333
8.77167 | 8086.138 | 0.5767 | 0.028833333
8.77333 | 8078.914 | 0.5767 | 0.028833333
8.775 | 8072.513 | 0.5767 | 0.028833333
8.77667 | 8066.844 | 0.5767 | 0.028833333
8.77833 | 8062.455 | 0.5767 | 0.028833333
8.78 | 8059.711 | 0.5767 | 0.028833333
8.78167 | 8058.888 | 0.5767 | 0.028833333
8.78333 | 8059.803 | 0.5767 | 0.028833333
8.785 | 8062.089 | 0.5767 | 0.028833333
8.78667 | 8066.021 | 0.5767 | 0.028833333
8.78833 | 8071.507 | 0.5767 | 0.028833333
8.79 | 8078.457 | 0.5767 | 0.028833333
8.79167 | 8086.595 | 0.5767 | 0.028833333
8.79333 | 8095.739 | 0.5767 | 0.028958333
8.795 | 8105.706 | 0.577 | 0.028958333
8.79667 | 8106.163 | 0.577 | 0.028958333
8.79833 | 8099.58 | 0.577 | 0.028958333
8.8 | 8089.704 | 0.577 | 0.028958333
8.80167 | 8079.188 | 0.577 | 0.028958333
8.80333 | 8069.13 | 0.577 | 0.028958333
8.805 | 8060.26 | 0.577 | 0.028958333
8.80667 | 8052.945 | 0.577 | 0.028958333
8.80833 | 8047.092 | 0.577 | 0.028958333
8.81 | 8042.703 | 0.577 | 0.028958333
8.81167 | 8040.234 | 0.577 | 0.028958333
8.81333 | 8039.594 | 0.577 | 0.028958333
8.815 | 8040.509 | 0.577 | 0.028958333
8.81667 | 8043.069 | 0.577 | 0.028958333
8.81833 | 8047.275 | 0.577 | 0.028958333
8.82 | 8053.128 | 0.577 | 0.028958333
8.82167 | 8060.443 | 0.577 | 0.028958333
8.82333 | 8069.313 | 0.577 | 0.028958333
8.825 | 8079.463 | 0.577 | 0.028958333
8.82667 | 8090.618 | 0.577 | 0.028958333
8.82833 | 8103.054 | 0.577 | 0.029041667
8.83 | 8115.673 | 0.5772 | 0.029041667
8.83167 | 8118.965 | 0.5772 | 0.029041667
8.83333 | 8115.307 | 0.5772 | 0.029041667
8.835 | 8108.449 | 0.5772 | 0.029041667
8.83667 | 8100.951 | 0.5772 | 0.029041667
8.83833 | 8094.185 | 0.5772 | 0.029041667
8.84 | 8088.241 | 0.5772 | 0.029041667
8.84167 | 8083.76 | 0.5772 | 0.029041667
8.84333 | 8080.926 | 0.5772 | 0.029041667
8.845 | 8079.645 | 0.5772 | 0.029041667
8.84667 | 8079.645 | 0.5772 | 0.029041667
8.84833 | 8082.023 | 0.5772 | 0.029041667
8.85 | 8085.681 | 0.5772 | 0.029041667
8.85167 | 8090.984 | 0.5772 | 0.029041667
8.85333 | 8097.568 | 0.5772 | 0.029041667
8.855 | 8105.706 | 0.5772 | 0.029041667
8.85667 | 8114.942 | 0.5772 | 0.029166667
8.85833 | 8125.275 | 0.5775 | 0.029166667
8.86 | 8127.652 | 0.5775 | 0.029166667
8.86167 | 8121.617 | 0.5775 | 0.029166667
8.86333 | 8112.198 | 0.5775 | 0.029166667
8.865 | 8101.5 | 0.5775 | 0.029166667
8.86667 | 8091.441 | 0.5775 | 0.029166667
8.86833 | 8082.206 | 0.5775 | 0.029166667
8.87 | 8074.708 | 0.5775 | 0.029166667
8.87167 | 8068.947 | 0.5775 | 0.029166667
8.87333 | 8064.466 | 0.5775 | 0.029166667
8.875 | 8061.54 | 0.5775 | 0.029166667
8.87667 | 8060.351 | 0.5775 | 0.029166667
8.87833 | 8061.083 | 0.5775 | 0.029166667
8.88 | 8063.369 | 0.5775 | 0.029166667
8.88167 | 8067.392 | 0.5775 | 0.029166667
8.88333 | 8072.879 | 0.5775 | 0.029166667
8.885 | 8080.011 | 0.5775 | 0.029166667
8.88667 | 8088.607 | 0.5775 | 0.029166667
8.88833 | 8098.391 | 0.5775 | 0.029166667
8.89 | 8109.455 | 0.5775 | 0.029166667
8.89167 | 8121.343 | 0.5775 | 0.02925
8.89333 | 8133.961 | 0.5777 | 0.02925
8.895 | 8137.345 | 0.5777 | 0.02925
8.89667 | 8133.687 | 0.5777 | 0.02925
8.89833 | 8126.921 | 0.5777 | 0.02925
8.9 | 8119.422 | 0.5777 | 0.02925
8.90167 | 8112.381 | 0.5777 | 0.02925
8.90333 | 8106.529 | 0.5777 | 0.02925
8.905 | 8101.591 | 0.5777 | 0.02925
8.90667 | 8098.391 | 0.5777 | 0.02925
8.90833 | 8096.836 | 0.5777 | 0.02925
8.91 | 8096.928 | 0.5777 | 0.02925
8.91167 | 8098.482 | 0.5777 | 0.02925
8.91333 | 8101.957 | 0.5777 | 0.02925
8.915 | 8106.986 | 0.5777 | 0.02925
8.91667 | 8113.204 | 0.5777 | 0.02925
8.91833 | 8120.885 | 0.5777 | 0.02925
8.92 | 8129.755 | 0.5777 | 0.029375
8.92167 | 8139.722 | 0.578 | 0.029375
8.92333 | 8143.197 | 0.578 | 0.029375
8.925 | 8137.893 | 0.578 | 0.029375
8.92667 | 8128.658 | 0.578 | 0.029375
8.92833 | 8118.142 | 0.578 | 0.029375
8.93 | 8108.084 | 0.578 | 0.029375
8.93167 | 8099.031 | 0.578 | 0.029375
8.93333 | 8091.533 | 0.578 | 0.029375
8.935 | 8085.315 | 0.578 | 0.029375
8.93667 | 8080.651 | 0.578 | 0.029375
8.93833 | 8077.634 | 0.578 | 0.029375
8.94 | 8076.262 | 0.578 | 0.029375
8.94167 | 8076.628 | 0.578 | 0.029375
8.94333 | 8078.731 | 0.578 | 0.029375
8.945 | 8082.206 | 0.578 | 0.029375
8.94667 | 8087.692 | 0.578 | 0.029375
8.94833 | 8094.459 | 0.578 | 0.029375
8.95 | 8102.689 | 0.578 | 0.029375
8.95167 | 8112.29 | 0.578 | 0.029375
8.95333 | 8123.263 | 0.578 | 0.029375
8.955 | 8135.242 | 0.578 | 0.029458333
8.95667 | 8145.757 | 0.5782 | 0.029458333
8.95833 | 8146.032 | 0.5782 | 0.029458333
8.96 | 8140.545 | 0.5782 | 0.029458333
8.96167 | 8133.047 | 0.5782 | 0.029458333
8.96333 | 8124.909 | 0.5782 | 0.029458333
8.965 | 8117.502 | 0.5782 | 0.029458333
8.96667 | 8111.467 | 0.5782 | 0.029458333
8.96833 | 8106.529 | 0.5782 | 0.029458333
8.97 | 8102.963 | 0.5782 | 0.029458333
8.97167 | 8101.5 | 0.5782 | 0.029458333
8.97333 | 8101.683 | 0.5782 | 0.029458333
8.975 | 8103.512 | 0.5782 | 0.029458333
8.97667 | 8107.078 | 0.5782 | 0.029458333
8.97833 | 8112.198 | 0.5782 | 0.029458333
8.98 | 8118.508 | 0.5782 | 0.029458333
8.98167 | 8126.28 | 0.5782 | 0.029458333
8.98333 | 8135.516 | 0.5782 | 0.029458333
8.985 | 8145.757 | 0.5782 | 0.029583333
8.98667 | 8154.627 | 0.5785 | 0.029583333
8.98833 | 8153.53 | 0.5785 | 0.029583333
8.99 | 8146.58 | 0.5785 | 0.029583333
8.99167 | 8137.07 | 0.5785 | 0.029583333
8.99333 | 8127.469 | 0.5785 | 0.029583333
8.995 | 8118.416 | 0.5785 | 0.029583333
8.99667 | 8110.461 | 0.5785 | 0.029583333
8.99833 | 8104.243 | 0.5785 | 0.029583333
9 | 8099.397 | 0.5785 | 0.029583333
9.00167 | 8096.013 | 0.5785 | 0.029583333
9.00333 | 8094.093 | 0.5785 | 0.029583333
9.005 | 8094.367 | 0.5785 | 0.029583333
9.00667 | 8096.471 | 0.5785 | 0.029583333
9.00833 | 8099.945 | 0.5785 | 0.029583333
9.01 | 8104.975 | 0.5785 | 0.029583333
9.01167 | 8111.741 | 0.5785 | 0.029583333
9.01333 | 8119.697 | 0.5785 | 0.029583333
9.015 | 8129.024 | 0.5785 | 0.029583333
9.01667 | 8139.631 | 0.5785 | 0.029583333
9.01833 | 8151.427 | 0.5785 | 0.029666667
9.02 | 8163.223 | 0.5787 | 0.029666667
9.02167 | 8164.777 | 0.5787 | 0.029666667
9.02333 | 8159.839 | 0.5787 | 0.029666667
9.025 | 8152.615 | 0.5787 | 0.029666667
9.02667 | 8144.843 | 0.5787 | 0.029666667
9.02833 | 8137.253 | 0.5787 | 0.029666667
9.03 | 8130.578 | 0.5787 | 0.029666667
9.03167 | 8125.549 | 0.5787 | 0.029666667
9.03333 | 8121.983 | 0.5787 | 0.029666667
9.035 | 8120.154 | 0.5787 | 0.029666667
9.03667 | 8119.88 | 0.5787 | 0.029666667
9.03833 | 8121.16 | 0.5787 | 0.029666667
9.04 | 8124.177 | 0.5787 | 0.029666667
9.04167 | 8128.841 | 0.5787 | 0.029666667
9.04333 | 8134.967 | 0.5787 | 0.029666667
9.045 | 8142.557 | 0.5787 | 0.029666667
9.04667 | 8151.152 | 0.5787 | 0.029666667
9.04833 | 8161.119 | 0.5787 | 0.029791667
9.05 | 8170.081 | 0.579 | 0.029791667
9.05167 | 8169.075 | 0.579 | 0.029791667
9.05333 | 8161.942 | 0.579 | 0.029791667
9.055 | 8152.341 | 0.579 | 0.029791667
9.05667 | 8142.283 | 0.579 | 0.029791667
9.05833 | 8132.956 | 0.579 | 0.029791667
9.06 | 8124.817 | 0.579 | 0.029791667
9.06167 | 8118.325 | 0.579 | 0.029791667
9.06333 | 8113.204 | 0.579 | 0.029791667
9.065 | 8109.638 | 0.579 | 0.029791667
9.06667 | 8107.901 | 0.579 | 0.029791667
9.06833 | 8107.718 | 0.579 | 0.029791667
9.07 | 8109.272 | 0.579 | 0.029791667
9.07167 | 8112.473 | 0.579 | 0.029791667
9.07333 | 8117.319 | 0.579 | 0.029791667
9.075 | 8123.812 | 0.579 | 0.029791667
9.07667 | 8131.858 | 0.579 | 0.029791667
9.07833 | 8140.82 | 0.579 | 0.029791667
9.08 | 8151.335 | 0.579 | 0.029791667
9.08167 | 8162.857 | 0.579 | 0.029875
9.08333 | 8174.927 | 0.5792 | 0.029875
9.085 | 8177.487 | 0.5792 | 0.029875
9.08667 | 8173.098 | 0.5792 | 0.029875
9.08833 | 8165.692 | 0.5792 | 0.029875
9.09 | 8157.645 | 0.5792 | 0.029875
9.09167 | 8150.147 | 0.5792 | 0.029875
9.09333 | 8143.563 | 0.5792 | 0.029875
9.095 | 8138.168 | 0.5792 | 0.029875
9.09667 | 8134.236 | 0.5792 | 0.029875
9.09833 | 8131.95 | 0.5792 | 0.029875
9.1 | 8131.493 | 0.5792 | 0.029875
9.10167 | 8132.681 | 0.5792 | 0.029875
9.10333 | 8135.79 | 0.5792 | 0.029875
9.105 | 8139.997 | 0.5792 | 0.029875
9.10667 | 8145.94 | 0.5792 | 0.029875
9.10833 | 8153.073 | 0.5792 | 0.029875
9.11 | 8161.485 | 0.5792 | 0.029875
9.11167 | 8171.269 | 0.5792 | 0.03
9.11333 | 8179.956 | 0.5795 | 0.03
9.115 | 8178.493 | 0.5795 | 0.03
9.11667 | 8171.087 | 0.5795 | 0.03
9.11833 | 8161.485 | 0.5795 | 0.03
9.12 | 8151.427 | 0.5795 | 0.03
9.12167 | 8141.917 | 0.5795 | 0.03
9.12333 | 8133.596 | 0.5795 | 0.03
9.125 | 8126.646 | 0.5795 | 0.03
9.12667 | 8121.525 | 0.5795 | 0.03
9.12833 | 8117.685 | 0.5795 | 0.03
9.13 | 8115.49 | 0.5795 | 0.03
9.13167 | 8115.399 | 0.5795 | 0.03
9.13333 | 8116.588 | 0.5795 | 0.03
9.135 | 8119.697 | 0.5795 | 0.03
9.13667 | 8124.543 | 0.5795 | 0.03
9.13833 | 8130.67 | 0.5795 | 0.03
9.14 | 8138.534 | 0.5795 | 0.03
9.14167 | 8147.586 | 0.5795 | 0.03
9.14333 | 8158.01 | 0.5795 | 0.03
9.145 | 8169.166 | 0.5795 | 0.030083333
9.14667 | 8181.694 | 0.5797 | 0.030083333
9.14833 | 8191.661 | 0.5797 | 0.030083333
9.15 | 8191.386 | 0.5797 | 0.030083333
9.15167 | 8186.083 | 0.5797 | 0.030083333
9.15333 | 8178.676 | 0.5797 | 0.030083333
9.155 | 8171.361 | 0.5797 | 0.030083333
9.15667 | 8164.869 | 0.5797 | 0.030083333
9.15833 | 8159.839 | 0.5797 | 0.030083333
9.16 | 8156.09 | 0.5797 | 0.030083333
9.16167 | 8153.713 | 0.5797 | 0.030083333
9.16333 | 8153.073 | 0.5797 | 0.030083333
9.165 | 8153.987 | 0.5797 | 0.030083333
9.16667 | 8156.73 | 0.5797 | 0.030083333
9.16833 | 8161.119 | 0.5797 | 0.030083333
9.17 | 8167.063 | 0.5797 | 0.030083333
9.17167 | 8174.47 | 0.5797 | 0.030083333
9.17333 | 8183.065 | 0.5797 | 0.030208333
9.175 | 8193.032 | 0.58 | 0.030208333
9.17667 | 8197.879 | 0.58 | 0.030208333
9.17833 | 8193.032 | 0.58 | 0.030208333
9.18 | 8183.98 | 0.58 | 0.030208333
9.18167 | 8173.098 | 0.58 | 0.030208333
9.18333 | 8162.034 | 0.58 | 0.030208333
9.185 | 8152.341 | 0.58 | 0.030208333
9.18667 | 8144.111 | 0.58 | 0.030208333
9.18833 | 8137.253 | 0.58 | 0.030208333
9.19 | 8132.316 | 0.58 | 0.030208333
9.19167 | 8128.566 | 0.58 | 0.030208333
9.19333 | 8126.555 | 0.58 | 0.030208333
9.195 | 8126.463 | 0.58 | 0.030208333
9.19667 | 8127.835 | 0.58 | 0.030208333
9.19833 | 8130.944 | 0.58 | 0.030208333
9.2 | 8135.516 | 0.58 | 0.030208333
9.20167 | 8142.008 | 0.58 | 0.030208333
9.20333 | 8149.689 | 0.58 | 0.030208333
9.205 | 8158.925 | 0.58 | 0.030208333
9.20667 | 8169.532 | 0.58 | 0.030208333
9.20833 | 8181.054 | 0.58 | 0.030291667
9.21 | 8193.673 | 0.5802 | 0.030291667
9.21167 | 8202.542 | 0.5802 | 0.030291667
9.21333 | 8201.354 | 0.5802 | 0.030291667
9.215 | 8195.684 | 0.5802 | 0.030291667
9.21667 | 8188.186 | 0.5802 | 0.030291667
9.21833 | 8180.962 | 0.5802 | 0.030291667
9.22 | 8174.561 | 0.5802 | 0.030291667
9.22167 | 8169.349 | 0.5802 | 0.030291667
9.22333 | 8164.96 | 0.5802 | 0.030291667
9.225 | 8162.674 | 0.5802 | 0.030291667
9.22667 | 8162.125 | 0.5802 | 0.030291667
9.22833 | 8163.131 | 0.5802 | 0.030291667
9.23 | 8165.783 | 0.5802 | 0.030291667
9.23167 | 8169.806 | 0.5802 | 0.030291667
9.23333 | 8175.384 | 0.5802 | 0.030291667
9.235 | 8182.425 | 0.5802 | 0.030291667
9.23667 | 8190.746 | 0.5802 | 0.030291667
9.23833 | 8200.256 | 0.5802 | 0.030416667
9.24 | 8207.937 | 0.5805 | 0.030416667
9.24167 | 8205.56 | 0.5805 | 0.030416667
9.24333 | 8197.513 | 0.5805 | 0.030416667
9.245 | 8187.089 | 0.5805 | 0.030416667
9.24667 | 8176.664 | 0.5805 | 0.030416667
9.24833 | 8166.606 | 0.5805 | 0.030416667
9.25 | 8158.285 | 0.5805 | 0.030416667
9.25167 | 8151.335 | 0.5805 | 0.030416667
9.25333 | 8146.123 | 0.5805 | 0.030416667
9.255 | 8142.283 | 0.5805 | 0.030416667
9.25667 | 8140.362 | 0.5805 | 0.030416667
9.25833 | 8139.814 | 0.5805 | 0.030416667
9.26 | 8140.911 | 0.5805 | 0.030416667
9.26167 | 8143.929 | 0.5805 | 0.030416667
9.26333 | 8148.409 | 0.5805 | 0.030416667
9.265 | 8154.627 | 0.5805 | 0.030416667
9.26667 | 8162.308 | 0.5805 | 0.030416667
9.26833 | 8171.361 | 0.5805 | 0.030416667
9.27 | 8181.602 | 0.5805 | 0.030416667
9.27167 | 8192.941 | 0.5805 | 0.030416667
9.27333 | 8205.651 | 0.5805 | 0.0305
9.275 | 8216.533 | 0.5807 | 0.0305
9.27667 | 8217.356 | 0.5807 | 0.0305
9.27833 | 8212.784 | 0.5807 | 0.0305
9.28 | 8206.017 | 0.5807 | 0.0305
9.28167 | 8198.793 | 0.5807 | 0.0305
9.28333 | 8192.209 | 0.5807 | 0.0305
9.285 | 8186.54 | 0.5807 | 0.0305
9.28667 | 8182.334 | 0.5807 | 0.0305
9.28833 | 8179.773 | 0.5807 | 0.0305
9.29 | 8178.859 | 0.5807 | 0.0305
9.29167 | 8180.048 | 0.5807 | 0.0305
9.29333 | 8182.334 | 0.5807 | 0.0305
9.295 | 8186.357 | 0.5807 | 0.0305
9.29667 | 8192.118 | 0.5807 | 0.0305
9.29833 | 8199.068 | 0.5807 | 0.0305
9.3 | 8207.389 | 0.5807 | 0.0305
9.30167 | 8216.807 | 0.5807 | 0.030625
9.30333 | 8226.408 | 0.581 | 0.030625
9.305 | 8226.774 | 0.581 | 0.030625
9.30667 | 8219.733 | 0.581 | 0.030625
9.30833 | 8210.04 | 0.581 | 0.030625
9.31 | 8199.525 | 0.581 | 0.030625
9.31167 | 8189.649 | 0.581 | 0.030625
9.31333 | 8181.145 | 0.581 | 0.030625
9.315 | 8174.104 | 0.581 | 0.030625
9.31667 | 8168.435 | 0.581 | 0.030625
9.31833 | 8164.686 | 0.581 | 0.030625
9.32 | 8162.4 | 0.581 | 0.030625
9.32167 | 8161.76 | 0.581 | 0.030625
9.32333 | 8162.583 | 0.581 | 0.030625
9.325 | 8165.143 | 0.581 | 0.030625
9.32667 | 8169.349 | 0.581 | 0.030625
9.32833 | 8175.293 | 0.581 | 0.030625
9.33 | 8182.608 | 0.581 | 0.030625
9.33167 | 8191.204 | 0.581 | 0.030625
9.33333 | 8201.171 | 0.581 | 0.030625
9.335 | 8212.601 | 0.581 | 0.030708333
9.33667 | 8225.128 | 0.5812 | 0.030708333
9.33833 | 8234.638 | 0.5812 | 0.030708333
9.34 | 8233.541 | 0.5812 | 0.030708333
9.34167 | 8227.597 | 0.5812 | 0.030708333
9.34333 | 8220.008 | 0.5812 | 0.030708333
9.345 | 8212.327 | 0.5812 | 0.030708333
9.34667 | 8205.377 | 0.5812 | 0.030708333
9.34833 | 8199.891 | 0.5812 | 0.030708333
9.35 | 8195.318 | 0.5812 | 0.030708333
9.35167 | 8192.392 | 0.5812 | 0.030708333
9.35333 | 8191.295 | 0.5812 | 0.030708333
9.355 | 8191.935 | 0.5812 | 0.030708333
9.35667 | 8194.13 | 0.5812 | 0.030708333
9.35833 | 8197.787 | 0.5812 | 0.030708333
9.36 | 8203.182 | 0.5812 | 0.030708333
9.36167 | 8209.949 | 0.5812 | 0.030708333
9.36333 | 8218.179 | 0.5812 | 0.030708333
9.365 | 8227.506 | 0.5812 | 0.030833333
9.36667 | 8237.198 | 0.5815 | 0.030833333
9.36833 | 8237.564 | 0.5815 | 0.030833333
9.37 | 8230.798 | 0.5815 | 0.030833333
9.37167 | 8220.739 | 0.5815 | 0.030833333
9.37333 | 8210.315 | 0.5815 | 0.030833333
9.375 | 8200.439 | 0.5815 | 0.030833333
9.37667 | 8191.844 | 0.5815 | 0.030833333
9.37833 | 8184.711 | 0.5815 | 0.030833333
9.38 | 8179.225 | 0.5815 | 0.030833333
9.38167 | 8175.293 | 0.5815 | 0.030833333
9.38333 | 8172.915 | 0.5815 | 0.030833333
9.385 | 8172.275 | 0.5815 | 0.030833333
9.38667 | 8173.464 | 0.5815 | 0.030833333
9.38833 | 8176.299 | 0.5815 | 0.030833333
9.39 | 8180.688 | 0.5815 | 0.030833333
9.39167 | 8186.814 | 0.5815 | 0.030833333
9.39333 | 8194.13 | 0.5815 | 0.030833333
9.395 | 8202.908 | 0.5815 | 0.030833333
9.39667 | 8213.332 | 0.5815 | 0.030833333
9.39833 | 8224.671 | 0.5815 | 0.030833333
9.4 | 8237.381 | 0.5815 | 0.030916667
9.40167 | 8247.714 | 0.5817 | 0.030916667
9.40333 | 8247.348 | 0.5817 | 0.030916667
9.405 | 8241.496 | 0.5817 | 0.030916667
9.40667 | 8233.815 | 0.5817 | 0.030916667
9.40833 | 8225.768 | 0.5817 | 0.030916667
9.41 | 8218.636 | 0.5817 | 0.030916667
9.41167 | 8212.875 | 0.5817 | 0.030916667
9.41333 | 8208.303 | 0.5817 | 0.030916667
9.415 | 8205.286 | 0.5817 | 0.030916667
9.41667 | 8204.28 | 0.5817 | 0.030916667
9.41833 | 8204.828 | 0.5817 | 0.030916667
9.42 | 8207.023 | 0.5817 | 0.030916667
9.42167 | 8210.863 | 0.5817 | 0.030916667
9.42333 | 8216.35 | 0.5817 | 0.030916667
9.425 | 8223.117 | 0.5817 | 0.030916667
9.42667 | 8231.255 | 0.5817 | 0.030916667
9.42833 | 8240.673 | 0.5817 | 0.031041667
9.43 | 8249.817 | 0.582 | 0.031041667
9.43167 | 8248.812 | 0.582 | 0.031041667
9.43333 | 8241.13 | 0.582 | 0.031041667
9.435 | 8230.432 | 0.582 | 0.031041667
9.43667 | 8219.276 | 0.582 | 0.031041667
9.43833 | 8209.035 | 0.582 | 0.031041667
9.44 | 8199.982 | 0.582 | 0.031041667
9.44167 | 8192.209 | 0.582 | 0.031041667
9.44333 | 8186.083 | 0.582 | 0.031041667
9.445 | 8181.602 | 0.582 | 0.031041667
9.44667 | 8179.042 | 0.582 | 0.031041667
9.44833 | 8177.853 | 0.582 | 0.031041667
9.45 | 8178.493 | 0.582 | 0.031041667
9.45167 | 8180.962 | 0.582 | 0.031041667
9.45333 | 8184.711 | 0.582 | 0.031041667
9.455 | 8190.381 | 0.582 | 0.031041667
9.45667 | 8197.787 | 0.582 | 0.031041667
9.45833 | 8206.109 | 0.582 | 0.031041667
9.46 | 8216.167 | 0.582 | 0.031041667
9.46167 | 8227.414 | 0.582 | 0.031041667
9.46333 | 8239.576 | 0.582 | 0.031125
9.465 | 8250.183 | 0.5822 | 0.031125
9.46667 | 8250.366 | 0.5822 | 0.031125
9.46833 | 8244.605 | 0.5822 | 0.031125
9.47 | 8236.65 | 0.5822 | 0.031125
9.47167 | 8228.512 | 0.5822 | 0.031125
9.47333 | 8221.471 | 0.5822 | 0.031125
9.475 | 8215.527 | 0.5822 | 0.031125
9.47667 | 8210.955 | 0.5822 | 0.031125
9.47833 | 8208.12 | 0.5822 | 0.031125
9.48 | 8206.84 | 0.5822 | 0.031125
9.48167 | 8206.931 | 0.5822 | 0.031125
9.48333 | 8208.852 | 0.5822 | 0.031125
9.485 | 8212.418 | 0.5822 | 0.031125
9.48667 | 8217.447 | 0.5822 | 0.031125
9.48833 | 8224.031 | 0.5822 | 0.031125
9.49 | 8231.986 | 0.5822 | 0.031125
9.49167 | 8241.313 | 0.5822 | 0.03125
9.49333 | 8252.103 | 0.5825 | 0.03125
9.495 | 8258.504 | 0.5825 | 0.03125
9.49667 | 8254.481 | 0.5825 | 0.03125
9.49833 | 8245.703 | 0.5825 | 0.03125
9.5 | 8235.553 | 0.5825 | 0.03125
9.50167 | 8225.494 | 0.5825 | 0.03125
9.50333 | 8216.441 | 0.5825 | 0.03125
9.505 | 8209.126 | 0.5825 | 0.03125
9.50667 | 8203.091 | 0.5825 | 0.03125
9.50833 | 8198.519 | 0.5825 | 0.03125
9.51 | 8195.136 | 0.5825 | 0.03125
9.51167 | 8194.038 | 0.5825 | 0.03125
9.51333 | 8194.77 | 0.5825 | 0.03125
9.515 | 8197.422 | 0.5825 | 0.03125
9.51667 | 8201.445 | 0.5825 | 0.03125
9.51833 | 8207.114 | 0.5825 | 0.03125
9.52 | 8214.247 | 0.5825 | 0.03125
9.52167 | 8222.842 | 0.5825 | 0.03125
9.52333 | 8232.809 | 0.5825 | 0.03125
9.525 | 8244.148 | 0.5825 | 0.031333333
9.52667 | 8256.675 | 0.5827 | 0.031333333
9.52833 | 8265.911 | 0.5827 | 0.031333333
9.53 | 8264.539 | 0.5827 | 0.031333333
9.53167 | 8258.23 | 0.5827 | 0.031333333
9.53333 | 8250 | 0.5827 | 0.031333333
9.535 | 8242.045 | 0.5827 | 0.031333333
9.53667 | 8234.821 | 0.5827 | 0.031333333
9.53833 | 8228.694 | 0.5827 | 0.031333333
9.54 | 8224.214 | 0.5827 | 0.031333333
9.54167 | 8220.922 | 0.5827 | 0.031333333
9.54333 | 8219.642 | 0.5827 | 0.031333333
9.545 | 8219.825 | 0.5827 | 0.031333333
9.54667 | 8221.745 | 0.5827 | 0.031333333
9.54833 | 8225.677 | 0.5827 | 0.031333333
9.55 | 8230.98 | 0.5827 | 0.031333333
9.55167 | 8237.93 | 0.5827 | 0.031333333
9.55333 | 8246.16 | 0.5827 | 0.031333333
9.555 | 8255.487 | 0.5827 | 0.031458333
9.55667 | 8266.185 | 0.583 | 0.031458333
9.55833 | 8273.043 | 0.583 | 0.031458333
9.56 | 8269.294 | 0.583 | 0.031458333
9.56167 | 8260.699 | 0.583 | 0.031458333
9.56333 | 8250.549 | 0.583 | 0.031458333
9.565 | 8240.216 | 0.583 | 0.031458333
9.56667 | 8231.438 | 0.583 | 0.031458333
9.56833 | 8223.848 | 0.583 | 0.031458333
9.57 | 8217.447 | 0.583 | 0.031458333
9.57167 | 8212.967 | 0.583 | 0.031458333
9.57333 | 8209.949 | 0.583 | 0.031458333
9.575 | 8208.486 | 0.583 | 0.031458333
9.57667 | 8209.035 | 0.583 | 0.031458333
9.57833 | 8211.504 | 0.583 | 0.031458333
9.58 | 8215.618 | 0.583 | 0.031458333
9.58167 | 8220.922 | 0.583 | 0.031458333
9.58333 | 8227.597 | 0.583 | 0.031458333
9.585 | 8235.735 | 0.583 | 0.031458333
9.58667 | 8245.245 | 0.583 | 0.031458333
9.58833 | 8256.127 | 0.583 | 0.031458333
9.59 | 8267.831 | 0.583 | 0.031541667
9.59167 | 8279.536 | 0.5832 | 0.031541667
9.59333 | 8280.816 | 0.5832 | 0.031541667
9.595 | 8275.329 | 0.5832 | 0.031541667
9.59667 | 8267.74 | 0.5832 | 0.031541667
9.59833 | 8259.327 | 0.5832 | 0.031541667
9.6 | 8251.921 | 0.5832 | 0.031541667
9.60167 | 8245.245 | 0.5832 | 0.031541667
9.60333 | 8240.125 | 0.5832 | 0.031541667
9.605 | 8236.467 | 0.5832 | 0.031541667
9.60667 | 8234.638 | 0.5832 | 0.031541667
9.60833 | 8234.638 | 0.5832 | 0.031541667
9.61 | 8236.284 | 0.5832 | 0.031541667
9.61167 | 8239.667 | 0.5832 | 0.031541667
9.61333 | 8244.697 | 0.5832 | 0.031541667
9.615 | 8251.189 | 0.5832 | 0.031541667
9.61667 | 8259.053 | 0.5832 | 0.031541667
9.61833 | 8268.106 | 0.5832 | 0.031666667
9.62 | 8278.256 | 0.5835 | 0.031666667
9.62167 | 8283.833 | 0.5835 | 0.031666667
9.62333 | 8279.719 | 0.5835 | 0.031666667
9.625 | 8270.483 | 0.5835 | 0.031666667
9.62667 | 8259.419 | 0.5835 | 0.031666667
9.62833 | 8248.537 | 0.5835 | 0.031666667
9.63 | 8238.936 | 0.5835 | 0.031666667
9.63167 | 8230.98 | 0.5835 | 0.031666667
9.63333 | 8224.671 | 0.5835 | 0.031666667
9.635 | 8219.733 | 0.5835 | 0.031666667
9.63667 | 8216.258 | 0.5835 | 0.031666667
9.63833 | 8214.521 | 0.5835 | 0.031666667
9.64 | 8214.521 | 0.5835 | 0.031666667
9.64167 | 8216.167 | 0.5835 | 0.031666667
9.64333 | 8219.642 | 0.5835 | 0.031666667
9.645 | 8224.671 | 0.5835 | 0.031666667
9.64667 | 8231.529 | 0.5835 | 0.031666667
9.64833 | 8239.576 | 0.5835 | 0.031666667
9.65 | 8249.177 | 0.5835 | 0.031666667
9.65167 | 8259.967 | 0.5835 | 0.031666667
9.65333 | 8271.763 | 0.5835 | 0.03175
9.655 | 8284.931 | 0.5837 | 0.03175
9.65667 | 8291.149 | 0.5837 | 0.03175
9.65833 | 8288.223 | 0.5837 | 0.03175
9.66 | 8281.182 | 0.5837 | 0.03175
9.66167 | 8273.226 | 0.5837 | 0.03175
9.66333 | 8265.545 | 0.5837 | 0.03175
9.665 | 8258.779 | 0.5837 | 0.03175
9.66667 | 8253.475 | 0.5837 | 0.03175
9.66833 | 8249.817 | 0.5837 | 0.03175
9.67 | 8247.531 | 0.5837 | 0.03175
9.67167 | 8247.257 | 0.5837 | 0.03175
9.67333 | 8248.537 | 0.5837 | 0.03175
9.675 | 8251.646 | 0.5837 | 0.03175
9.67667 | 8256.127 | 0.5837 | 0.03175
9.67833 | 8261.888 | 0.5837 | 0.03175
9.68 | 8269.386 | 0.5837 | 0.03175
9.68167 | 8278.164 | 0.5837 | 0.031875
9.68333 | 8288.406 | 0.584 | 0.031875
9.685 | 8295.904 | 0.584 | 0.031875
9.68667 | 8292.795 | 0.584 | 0.031875
9.68833 | 8284.199 | 0.584 | 0.031875
9.69 | 8273.775 | 0.584 | 0.031875
9.69167 | 8263.259 | 0.584 | 0.031875
9.69333 | 8253.292 | 0.584 | 0.031875
9.695 | 8245.245 | 0.584 | 0.031875
9.69667 | 8238.296 | 0.584 | 0.031875
9.69833 | 8233.267 | 0.584 | 0.031875
9.7 | 8229.609 | 0.584 | 0.031875
9.70167 | 8227.963 | 0.584 | 0.031875
9.70333 | 8228.054 | 0.584 | 0.031875
9.705 | 8229.609 | 0.584 | 0.031875
9.70667 | 8232.718 | 0.584 | 0.031875
9.70833 | 8237.564 | 0.584 | 0.031875
9.71 | 8243.965 | 0.584 | 0.031875
9.71167 | 8251.829 | 0.584 | 0.031875
9.71333 | 8261.156 | 0.584 | 0.031875
9.715 | 8271.58 | 0.584 | 0.031875
9.71667 | 8283.376 | 0.584 | 0.031958333
9.71833 | 8295.721 | 0.5842 | 0.031958333
9.72 | 8299.744 | 0.5842 | 0.031958333
9.72167 | 8295.721 | 0.5842 | 0.031958333
9.72333 | 8288.314 | 0.5842 | 0.031958333
9.725 | 8279.901 | 0.5842 | 0.031958333
9.72667 | 8272.312 | 0.5842 | 0.031958333
9.72833 | 8265.271 | 0.5842 | 0.031958333
9.73 | 8259.51 | 0.5842 | 0.031958333
9.73167 | 8255.578 | 0.5842 | 0.031958333
9.73333 | 8253.201 | 0.5842 | 0.031958333
9.735 | 8252.652 | 0.5842 | 0.031958333
9.73667 | 8253.841 | 0.5842 | 0.031958333
9.73833 | 8256.584 | 0.5842 | 0.031958333
9.74 | 8260.79 | 0.5842 | 0.031958333
9.74167 | 8266.643 | 0.5842 | 0.031958333
9.74333 | 8273.683 | 0.5842 | 0.031958333
9.745 | 8281.822 | 0.5842 | 0.032083333
9.74667 | 8291.697 | 0.5845 | 0.032083333
9.74833 | 8298.83 | 0.5845 | 0.032083333
9.75 | 8295.629 | 0.5845 | 0.032083333
9.75167 | 8286.76 | 0.5845 | 0.032083333
9.75333 | 8275.695 | 0.5845 | 0.032083333
9.755 | 8264.448 | 0.5845 | 0.032083333
9.75667 | 8254.024 | 0.5845 | 0.032083333
9.75833 | 8245.154 | 0.5845 | 0.032083333
9.76 | 8237.747 | 0.5845 | 0.032083333
9.76167 | 8231.895 | 0.5845 | 0.032083333
9.76333 | 8227.231 | 0.5845 | 0.032083333
9.765 | 8224.58 | 0.5845 | 0.032083333
9.76667 | 8223.665 | 0.5845 | 0.032083333
9.76833 | 8224.214 | 0.5845 | 0.032083333
9.77 | 8226.043 | 0.5845 | 0.032083333
9.77167 | 8229.609 | 0.5845 | 0.032083333
9.77333 | 8234.455 | 0.5845 | 0.032083333
9.775 | 8240.948 | 0.5845 | 0.032083333
9.77667 | 8248.72 | 0.5845 | 0.032083333
9.77833 | 8257.498 | 0.5845 | 0.032083333
9.78 | 8267.1 | 0.5845 | 0.032166667
9.78167 | 8277.433 | 0.5847 | 0.032166667
9.78333 | 8278.438 | 0.5847 | 0.032166667
9.785 | 8271.946 | 0.5847 | 0.032166667
9.78667 | 8261.979 | 0.5847 | 0.032166667
9.78833 | 8251.463 | 0.5847 | 0.032166667
9.79 | 8241.405 | 0.5847 | 0.032166667
9.79167 | 8232.444 | 0.5847 | 0.032166667
9.79333 | 8224.671 | 0.5847 | 0.032166667
9.795 | 8218.636 | 0.5847 | 0.032166667
9.79667 | 8214.338 | 0.5847 | 0.032166667
9.79833 | 8211.869 | 0.5847 | 0.032166667
9.8 | 8210.863 | 0.5847 | 0.032166667
9.80167 | 8211.504 | 0.5847 | 0.032166667
9.80333 | 8213.424 | 0.5847 | 0.032166667
9.805 | 8216.899 | 0.5847 | 0.032166667
9.80667 | 8222.019 | 0.5847 | 0.032166667
9.80833 | 8228.512 | 0.5847 | 0.032291667
9.81 | 8236.376 | 0.585 | 0.032291667
9.81167 | 8236.65 | 0.585 | 0.032291667
9.81333 | 8228.512 | 0.585 | 0.032291667
9.815 | 8216.807 | 0.585 | 0.032291667
9.81667 | 8204.005 | 0.585 | 0.032291667
9.81833 | 8191.752 | 0.585 | 0.032291667
9.82 | 8180.779 | 0.585 | 0.032291667
9.82167 | 8171.269 | 0.585 | 0.032291667
9.82333 | 8163.68 | 0.585 | 0.032291667
9.825 | 8157.828 | 0.585 | 0.032291667
9.82667 | 8153.804 | 0.585 | 0.032291667
9.82833 | 8151.244 | 0.585 | 0.032291667
9.83 | 8150.512 | 0.585 | 0.032291667
9.83167 | 8151.427 | 0.585 | 0.032291667
9.83333 | 8153.804 | 0.585 | 0.032291667
9.835 | 8158.102 | 0.585 | 0.032291667
9.83667 | 8163.68 | 0.585 | 0.032291667
9.83833 | 8170.995 | 0.585 | 0.032291667
9.84 | 8179.408 | 0.585 | 0.032291667
9.84167 | 8189.283 | 0.585 | 0.032291667
9.84333 | 8200.165 | 0.585 | 0.032375
9.845 | 8210.681 | 0.5852 | 0.032375
9.84667 | 8211.412 | 0.5852 | 0.032375
9.84833 | 8205.468 | 0.5852 | 0.032375
9.85 | 8196.964 | 0.5852 | 0.032375
9.85167 | 8188.095 | 0.5852 | 0.032375
9.85333 | 8180.048 | 0.5852 | 0.032375
9.855 | 8173.281 | 0.5852 | 0.032375
9.85667 | 8167.429 | 0.5852 | 0.032375
9.85833 | 8163.406 | 0.5852 | 0.032375
9.86 | 8161.485 | 0.5852 | 0.032375
9.86167 | 8161.211 | 0.5852 | 0.032375
9.86333 | 8162.4 | 0.5852 | 0.032375
9.865 | 8164.96 | 0.5852 | 0.032375
9.86667 | 8169.349 | 0.5852 | 0.032375
9.86833 | 8175.019 | 0.5852 | 0.032375
9.87 | 8182.151 | 0.5852 | 0.032375
9.87167 | 8190.381 | 0.5852 | 0.0325
9.87333 | 8200.073 | 0.5855 | 0.0325
9.875 | 8206.657 | 0.5855 | 0.0325
9.87667 | 8202.908 | 0.5855 | 0.0325
9.87833 | 8194.038 | 0.5855 | 0.0325
9.88 | 8183.34 | 0.5855 | 0.0325
9.88167 | 8172.641 | 0.5855 | 0.0325
9.88333 | 8162.948 | 0.5855 | 0.0325
9.885 | 8154.719 | 0.5855 | 0.0325
9.88667 | 8148.043 | 0.5855 | 0.0325
9.88833 | 8143.014 | 0.5855 | 0.0325
9.89 | 8139.448 | 0.5855 | 0.0325
9.89167 | 8137.802 | 0.5855 | 0.0325
9.89333 | 8137.893 | 0.5855 | 0.0325
9.895 | 8139.539 | 0.5855 | 0.0325
9.89667 | 8142.74 | 0.5855 | 0.0325
9.89833 | 8147.495 | 0.5855 | 0.0325
9.9 | 8154.079 | 0.5855 | 0.0325
9.90167 | 8161.76 | 0.5855 | 0.0325
9.90333 | 8170.995 | 0.5855 | 0.0325
9.905 | 8181.602 | 0.5855 | 0.0325
9.90667 | 8193.307 | 0.5855 | 0.032583333
9.90833 | 8205.56 | 0.5857 | 0.032583333
9.91 | 8210.589 | 0.5857 | 0.032583333
9.91167 | 8207.48 | 0.5857 | 0.032583333
9.91333 | 8200.622 | 0.5857 | 0.032583333
9.915 | 8192.758 | 0.5857 | 0.032583333
9.91667 | 8185.351 | 0.5857 | 0.032583333
9.91833 | 8179.225 | 0.5857 | 0.032583333
9.92 | 8174.378 | 0.5857 | 0.032583333
9.92167 | 8170.904 | 0.5857 | 0.032583333
9.92333 | 8168.892 | 0.5857 | 0.032583333
9.925 | 8168.801 | 0.5857 | 0.032583333
9.92667 | 8170.264 | 0.5857 | 0.032583333
9.92833 | 8173.373 | 0.5857 | 0.032583333
9.93 | 8178.036 | 0.5857 | 0.032583333
9.93167 | 8184.254 | 0.5857 | 0.032583333
9.93333 | 8191.752 | 0.5857 | 0.032583333
9.935 | 8200.622 | 0.5857 | 0.032708333
9.93667 | 8210.589 | 0.586 | 0.032708333
9.93833 | 8217.264 | 0.586 | 0.032708333
9.94 | 8213.79 | 0.586 | 0.032708333
9.94167 | 8204.92 | 0.586 | 0.032708333
9.94333 | 8194.221 | 0.586 | 0.032708333
9.945 | 8183.797 | 0.586 | 0.032708333
9.94667 | 8174.196 | 0.586 | 0.032708333
9.94833 | 8165.966 | 0.586 | 0.032708333
9.95 | 8159.199 | 0.586 | 0.032708333
9.95167 | 8154.353 | 0.586 | 0.032708333
9.95333 | 8151.152 | 0.586 | 0.032708333
9.955 | 8149.506 | 0.586 | 0.032708333
9.95667 | 8149.324 | 0.586 | 0.032708333
9.95833 | 8151.061 | 0.586 | 0.032708333
9.96 | 8154.261 | 0.586 | 0.032708333
9.96167 | 8159.108 | 0.586 | 0.032708333
9.96333 | 8165.692 | 0.586 | 0.032708333
9.965 | 8173.281 | 0.586 | 0.032708333
9.96667 | 8182.517 | 0.586 | 0.032708333
9.96833 | 8193.032 | 0.586 | 0.032708333
9.97 | 8204.737 | 0.586 | 0.032791667
9.97167 | 8217.813 | 0.5862 | 0.032791667
9.97333 | 8225.494 | 0.5862 | 0.032791667
9.975 | 8223.665 | 0.5862 | 0.032791667
9.97667 | 8217.447 | 0.5862 | 0.032791667
9.97833 | 8209.858 | 0.5862 | 0.032791667
9.98 | 8202.451 | 0.5862 | 0.032791667
9.98167 | 8195.684 | 0.5862 | 0.032791667
9.98333 | 8190.472 | 0.5862 | 0.032791667
9.985 | 8186.54 | 0.5862 | 0.032791667
9.98667 | 8184.528 | 0.5862 | 0.032791667
9.98833 | 8183.98 | 0.5862 | 0.032791667
9.99 | 8185.26 | 0.5862 | 0.032791667
9.99167 | 8188.003 | 0.5862 | 0.032791667
9.99333 | 8192.392 | 0.5862 | 0.032791667
9.995 | 8198.153 | 0.5862 | 0.032791667
9.99667 | 8205.286 | 0.5862 | 0.032791667
9.99833 | 8213.881 | 0.5862 | 0.032791667
10 | 8223.757 | 0.5862 | 0.032916667
10.00167 | 8233.998 | 0.5865 | 0.032916667
10.00333 | 8234.181 | 0.5865 | 0.032916667
10.005 | 8227.14 | 0.5865 | 0.032916667
10.00667 | 8216.899 | 0.5865 | 0.032916667
10.00833 | 8206.383 | 0.5865 | 0.032916667
10.01 | 8196.599 | 0.5865 | 0.032916667
10.01167 | 8188.186 | 0.5865 | 0.032916667
10.01333 | 8181.328 | 0.5865 | 0.032916667
10.015 | 8176.207 | 0.5865 | 0.032916667
10.01667 | 8172.55 | 0.5865 | 0.032916667
10.01833 | 8170.538 | 0.5865 | 0.032916667
10.02 | 8170.264 | 0.5865 | 0.032916667
10.02167 | 8171.635 | 0.5865 | 0.032916667
10.02333 | 8174.47 | 0.5865 | 0.032916667
10.025 | 8179.042 | 0.5865 | 0.032916667
10.02667 | 8185.26 | 0.5865 | 0.032916667
10.02833 | 8193.124 | 0.5865 | 0.032916667
10.03 | 8202.177 | 0.5865 | 0.032916667
10.03167 | 8212.509 | 0.5865 | 0.032916667
10.03333 | 8223.848 | 0.5865 | 0.033
10.035 | 8236.65 | 0.5867 | 0.033
10.03667 | 8245.245 | 0.5867 | 0.033
10.03833 | 8243.691 | 0.5867 | 0.033
10.04 | 8237.29 | 0.5867 | 0.033
10.04167 | 8229.609 | 0.5867 | 0.033
10.04333 | 8221.745 | 0.5867 | 0.033
10.045 | 8214.887 | 0.5867 | 0.033
10.04667 | 8209.309 | 0.5867 | 0.033
10.04833 | 8205.011 | 0.5867 | 0.033
10.05 | 8202.542 | 0.5867 | 0.033
10.05167 | 8201.719 | 0.5867 | 0.033
10.05333 | 8203.091 | 0.5867 | 0.033
10.055 | 8206.017 | 0.5867 | 0.033
10.05667 | 8210.04 | 0.5867 | 0.033
10.05833 | 8215.71 | 0.5867 | 0.033
10.06 | 8222.659 | 0.5867 | 0.033
10.06167 | 8231.163 | 0.5867 | 0.033
10.06333 | 8241.039 | 0.5867 | 0.033125
10.065 | 8251.921 | 0.587 | 0.033125
10.06667 | 8255.67 | 0.587 | 0.033125
10.06833 | 8250.092 | 0.587 | 0.033125
10.07 | 8240.856 | 0.587 | 0.033125
10.07167 | 8230.706 | 0.587 | 0.033125
10.07333 | 8221.105 | 0.587 | 0.033125
10.075 | 8212.509 | 0.587 | 0.033125
10.07667 | 8205.377 | 0.587 | 0.033125
10.07833 | 8199.616 | 0.587 | 0.033125
10.08 | 8195.593 | 0.587 | 0.033125
10.08167 | 8193.307 | 0.587 | 0.033125
10.08333 | 8192.575 | 0.587 | 0.033125
10.085 | 8193.49 | 0.587 | 0.033125
10.08667 | 8196.233 | 0.587 | 0.033125
10.08833 | 8200.805 | 0.587 | 0.033125
10.09 | 8206.657 | 0.587 | 0.033125
10.09167 | 8213.881 | 0.587 | 0.033125
10.09333 | 8222.751 | 0.587 | 0.033125
10.095 | 8232.992 | 0.587 | 0.033125
10.09667 | 8244.514 | 0.587 | 0.033208333
10.09833 | 8256.95 | 0.5872 | 0.033208333
10.1 | 8266.825 | 0.5872 | 0.033208333
10.10167 | 8266.002 | 0.5872 | 0.033208333
10.10333 | 8259.784 | 0.5872 | 0.033208333
10.105 | 8251.921 | 0.5872 | 0.033208333
10.10667 | 8243.965 | 0.5872 | 0.033208333
10.10833 | 8237.198 | 0.5872 | 0.033208333
10.11 | 8231.255 | 0.5872 | 0.033208333
10.11167 | 8226.774 | 0.5872 | 0.033208333
10.11333 | 8223.94 | 0.5872 | 0.033208333
10.115 | 8222.842 | 0.5872 | 0.033208333
10.11667 | 8223.391 | 0.5872 | 0.033208333
10.11833 | 8225.951 | 0.5872 | 0.033208333
10.12 | 8229.7 | 0.5872 | 0.033208333
10.12167 | 8235.461 | 0.5872 | 0.033208333
10.12333 | 8242.685 | 0.5872 | 0.033208333
10.125 | 8251.189 | 0.5872 | 0.033208333
10.12667 | 8260.607 | 0.5872 | 0.033333333
10.12833 | 8271.489 | 0.5875 | 0.033333333
10.13 | 8276.152 | 0.5875 | 0.033333333
10.13167 | 8271.123 | 0.5875 | 0.033333333
10.13333 | 8261.888 | 0.5875 | 0.033333333
10.135 | 8251.28 | 0.5875 | 0.033333333
10.13667 | 8241.13 | 0.5875 | 0.033333333
10.13833 | 8232.078 | 0.5875 | 0.033333333
10.14 | 8224.488 | 0.5875 | 0.033333333
10.14167 | 8218.453 | 0.5875 | 0.033333333
10.14333 | 8214.064 | 0.5875 | 0.033333333
10.145 | 8211.595 | 0.5875 | 0.033333333
10.14667 | 8210.955 | 0.5875 | 0.033333333
10.14833 | 8211.961 | 0.5875 | 0.033333333
10.15 | 8214.613 | 0.5875 | 0.033333333
10.15167 | 8218.545 | 0.5875 | 0.033333333
10.15333 | 8224.397 | 0.5875 | 0.033333333
10.155 | 8231.803 | 0.5875 | 0.033333333
10.15667 | 8240.307 | 0.5875 | 0.033333333
10.15833 | 8250.64 | 0.5875 | 0.033333333
10.16 | 8262.07 | 0.5875 | 0.033333333
10.16167 | 8274.689 | 0.5875 | 0.033416667
10.16333 | 8287.491 | 0.5877 | 0.033416667
10.165 | 8290.783 | 0.5877 | 0.033416667
10.16667 | 8286.668 | 0.5877 | 0.033416667
10.16833 | 8279.353 | 0.5877 | 0.033416667
10.17 | 8271.58 | 0.5877 | 0.033416667
10.17167 | 8264.539 | 0.5877 | 0.033416667
10.17333 | 8258.596 | 0.5877 | 0.033416667
10.175 | 8253.658 | 0.5877 | 0.033416667
10.17667 | 8250.732 | 0.5877 | 0.033416667
10.17833 | 8249.086 | 0.5877 | 0.033416667
10.18 | 8249.452 | 0.5877 | 0.033416667
10.18167 | 8251.463 | 0.5877 | 0.033416667
10.18333 | 8255.212 | 0.5877 | 0.033416667
10.185 | 8260.333 | 0.5877 | 0.033416667
10.18667 | 8267.008 | 0.5877 | 0.033416667
10.18833 | 8274.781 | 0.5877 | 0.033416667
10.19 | 8284.199 | 0.5877 | 0.033541667
10.19167 | 8294.715 | 0.588 | 0.033541667
10.19333 | 8300.842 | 0.588 | 0.033541667
10.195 | 8297.001 | 0.588 | 0.033541667
10.19667 | 8288.223 | 0.588 | 0.033541667
10.19833 | 8277.89 | 0.588 | 0.033541667
10.2 | 8267.374 | 0.588 | 0.033541667
10.20167 | 8258.047 | 0.588 | 0.033541667
10.20333 | 8249.817 | 0.588 | 0.033541667
10.205 | 8243.234 | 0.588 | 0.033541667
10.20667 | 8238.753 | 0.588 | 0.033541667
10.20833 | 8235.827 | 0.588 | 0.033541667
10.21 | 8234.73 | 0.588 | 0.033541667
10.21167 | 8235.278 | 0.588 | 0.033541667
10.21333 | 8237.747 | 0.588 | 0.033541667
10.215 | 8241.862 | 0.588 | 0.033541667
10.21667 | 8247.44 | 0.588 | 0.033541667
10.21833 | 8254.207 | 0.588 | 0.033541667
10.22 | 8262.619 | 0.588 | 0.033541667
10.22167 | 8272.495 | 0.588 | 0.033541667
10.22333 | 8283.651 | 0.588 | 0.033541667
10.225 | 8295.812 | 0.588 | 0.033625
10.22667 | 8307.974 | 0.5882 | 0.033625
10.22833 | 8310.077 | 0.5882 | 0.033625
10.23 | 8305.414 | 0.5882 | 0.033625
10.23167 | 8297.824 | 0.5882 | 0.033625
10.23333 | 8289.686 | 0.5882 | 0.033625
10.235 | 8282.188 | 0.5882 | 0.033625
10.23667 | 8275.695 | 0.5882 | 0.033625
10.23833 | 8270.483 | 0.5882 | 0.033625
10.24 | 8266.825 | 0.5882 | 0.033625
10.24167 | 8265.271 | 0.5882 | 0.033625
10.24333 | 8265.271 | 0.5882 | 0.033625
10.245 | 8267.1 | 0.5882 | 0.033625
10.24667 | 8270.575 | 0.5882 | 0.033625
10.24833 | 8275.238 | 0.5882 | 0.033625
10.25 | 8281.547 | 0.5882 | 0.033625
10.25167 | 8289.411 | 0.5882 | 0.033625
10.25333 | 8298.647 | 0.5882 | 0.033625
10.255 | 8309.071 | 0.5882 | 0.03375
10.25667 | 8317.301 | 0.5885 | 0.03375
10.25833 | 8314.832 | 0.5885 | 0.03375
10.26 | 8306.602 | 0.5885 | 0.03375
10.26167 | 8296.544 | 0.5885 | 0.03375
10.26333 | 8285.937 | 0.5885 | 0.03375
10.265 | 8276.61 | 0.5885 | 0.03375
10.26667 | 8268.471 | 0.5885 | 0.03375
10.26833 | 8261.796 | 0.5885 | 0.03375
10.27 | 8257.041 | 0.5885 | 0.03375
10.27167 | 8253.841 | 0.5885 | 0.03375
10.27333 | 8252.286 | 0.5885 | 0.03375
10.275 | 8252.561 | 0.5885 | 0.03375
10.27667 | 8254.664 | 0.5885 | 0.03375
10.27833 | 8258.139 | 0.5885 | 0.03375
10.28 | 8263.351 | 0.5885 | 0.03375
10.28167 | 8270.3 | 0.5885 | 0.03375
10.28333 | 8278.621 | 0.5885 | 0.03375
10.285 | 8288.223 | 0.5885 | 0.03375
10.28667 | 8299.104 | 0.5885 | 0.03375
10.28833 | 8311.083 | 0.5885 | 0.033833333
10.29 | 8323.885 | 0.5887 | 0.033833333
10.29167 | 8328.091 | 0.5887 | 0.033833333
10.29333 | 8324.159 | 0.5887 | 0.033833333
10.295 | 8316.844 | 0.5887 | 0.033833333
10.29667 | 8308.614 | 0.5887 | 0.033833333
10.29833 | 8300.842 | 0.5887 | 0.033833333
10.3 | 8294.349 | 0.5887 | 0.033833333
10.30167 | 8289.046 | 0.5887 | 0.033833333
10.30333 | 8285.571 | 0.5887 | 0.033833333
10.305 | 8283.742 | 0.5887 | 0.033833333
10.30667 | 8283.468 | 0.5887 | 0.033833333
10.30833 | 8284.931 | 0.5887 | 0.033833333
10.31 | 8288.314 | 0.5887 | 0.033833333
10.31167 | 8293.16 | 0.5887 | 0.033833333
10.31333 | 8299.378 | 0.5887 | 0.033833333
10.315 | 8306.968 | 0.5887 | 0.033833333
10.31667 | 8315.746 | 0.5887 | 0.033833333
10.31833 | 8325.896 | 0.5887 | 0.033958333
10.32 | 8335.04 | 0.589 | 0.033958333
10.32167 | 8333.943 | 0.589 | 0.033958333
10.32333 | 8326.354 | 0.589 | 0.033958333
10.325 | 8316.021 | 0.589 | 0.033958333
10.32667 | 8305.688 | 0.589 | 0.033958333
10.32833 | 8295.904 | 0.589 | 0.033958333
10.33 | 8287.308 | 0.589 | 0.033958333
10.33167 | 8280.724 | 0.589 | 0.033958333
10.33333 | 8275.695 | 0.589 | 0.033958333
10.335 | 8272.22 | 0.589 | 0.033958333
10.33667 | 8270.209 | 0.589 | 0.033958333
10.33833 | 8270.392 | 0.589 | 0.033958333
10.34 | 8272.312 | 0.589 | 0.033958333
10.34167 | 8275.787 | 0.589 | 0.033958333
10.34333 | 8280.724 | 0.589 | 0.033958333
10.345 | 8287.125 | 0.589 | 0.033958333
10.34667 | 8294.898 | 0.589 | 0.033958333
10.34833 | 8304.133 | 0.589 | 0.033958333
10.35 | 8314.832 | 0.589 | 0.033958333
10.35167 | 8326.811 | 0.589 | 0.034041667
10.35333 | 8339.704 | 0.5892 | 0.034041667
10.355 | 8348.117 | 0.5892 | 0.034041667
10.35667 | 8346.196 | 0.5892 | 0.034041667
10.35833 | 8340.161 | 0.5892 | 0.034041667
10.36 | 8332.663 | 0.5892 | 0.034041667
10.36167 | 8325.073 | 0.5892 | 0.034041667
10.36333 | 8318.673 | 0.5892 | 0.034041667
10.365 | 8313.46 | 0.5892 | 0.034041667
10.36667 | 8309.62 | 0.5892 | 0.034041667
10.36833 | 8307.334 | 0.5892 | 0.034041667
10.37 | 8306.877 | 0.5892 | 0.034041667
10.37167 | 8308.34 | 0.5892 | 0.034041667
10.37333 | 8311.357 | 0.5892 | 0.034041667
10.375 | 8315.929 | 0.5892 | 0.034041667
10.37667 | 8321.873 | 0.5892 | 0.034041667
10.37833 | 8329.28 | 0.5892 | 0.034041667
10.38 | 8337.967 | 0.5892 | 0.034041667
10.38167 | 8347.842 | 0.5892 | 0.034166667
10.38333 | 8356.986 | 0.5895 | 0.034166667
10.385 | 8355.066 | 0.5895 | 0.034166667
10.38667 | 8346.928 | 0.5895 | 0.034166667
10.38833 | 8336.504 | 0.5895 | 0.034166667
10.39 | 8325.805 | 0.5895 | 0.034166667
10.39167 | 8315.929 | 0.5895 | 0.034166667
10.39333 | 8307.425 | 0.5895 | 0.034166667
10.395 | 8300.384 | 0.5895 | 0.034166667
10.39667 | 8294.989 | 0.5895 | 0.034166667
10.39833 | 8291.423 | 0.5895 | 0.034166667
10.4 | 8289.503 | 0.5895 | 0.034166667
10.40167 | 8289.411 | 0.5895 | 0.034166667
10.40333 | 8290.966 | 0.5895 | 0.034166667
10.405 | 8294.441 | 0.5895 | 0.034166667
10.40667 | 8299.561 | 0.5895 | 0.034166667
10.40833 | 8305.962 | 0.5895 | 0.034166667
10.41 | 8314.009 | 0.5895 | 0.034166667
10.41167 | 8323.336 | 0.5895 | 0.034166667
10.41333 | 8333.577 | 0.5895 | 0.034166667
10.415 | 8345.373 | 0.5895 | 0.03425
10.41667 | 8358.267 | 0.5897 | 0.03425
10.41833 | 8367.685 | 0.5897 | 0.03425
10.42 | 8366.679 | 0.5897 | 0.03425
10.42167 | 8361.01 | 0.5897 | 0.03425
10.42333 | 8353.512 | 0.5897 | 0.03425
10.425 | 8346.105 | 0.5897 | 0.03425
10.42667 | 8339.338 | 0.5897 | 0.03425
10.42833 | 8333.76 | 0.5897 | 0.03425
10.43 | 8329.92 | 0.5897 | 0.03425
10.43167 | 8327.725 | 0.5897 | 0.03425
10.43333 | 8327.359 | 0.5897 | 0.03425
10.435 | 8328.731 | 0.5897 | 0.03425
10.43667 | 8331.383 | 0.5897 | 0.03425
10.43833 | 8335.772 | 0.5897 | 0.03425
10.44 | 8341.716 | 0.5897 | 0.03425
10.44167 | 8349.122 | 0.5897 | 0.03425
10.44333 | 8357.718 | 0.5897 | 0.03425
10.445 | 8367.685 | 0.5897 | 0.034375
10.44667 | 8375.823 | 0.59 | 0.034375
10.44833 | 8373.263 | 0.59 | 0.034375
10.45 | 8364.393 | 0.59 | 0.034375
10.45167 | 8353.42 | 0.59 | 0.034375
10.45333 | 8342.356 | 0.59 | 0.034375
10.455 | 8331.84 | 0.59 | 0.034375
10.45667 | 8323.153 | 0.59 | 0.034375
10.45833 | 8316.478 | 0.59 | 0.034375
10.46 | 8311.083 | 0.59 | 0.034375
10.46167 | 8307.425 | 0.59 | 0.034375
10.46333 | 8305.596 | 0.59 | 0.034375
10.465 | 8305.688 | 0.59 | 0.034375
10.46667 | 8307.425 | 0.59 | 0.034375
10.46833 | 8310.717 | 0.59 | 0.034375
10.47 | 8315.564 | 0.59 | 0.034375
10.47167 | 8322.056 | 0.59 | 0.034375
10.47333 | 8330.011 | 0.59 | 0.034375
10.475 | 8338.972 | 0.59 | 0.034375
10.47667 | 8349.397 | 0.59 | 0.034375
10.47833 | 8361.284 | 0.59 | 0.034458333
10.48 | 8373.903 | 0.5902 | 0.034458333
10.48167 | 8378.658 | 0.5902 | 0.034458333
10.48333 | 8374.726 | 0.5902 | 0.034458333
10.485 | 8366.771 | 0.5902 | 0.034458333
10.48667 | 8358.449 | 0.5902 | 0.034458333
10.48833 | 8350.677 | 0.5902 | 0.034458333
10.49 | 8343.727 | 0.5902 | 0.034458333
10.49167 | 8338.149 | 0.5902 | 0.034458333
10.49333 | 8334.583 | 0.5902 | 0.034458333
10.495 | 8332.572 | 0.5902 | 0.034458333
10.49667 | 8332.389 | 0.5902 | 0.034458333
10.49833 | 8333.76 | 0.5902 | 0.034458333
10.5 | 8336.595 | 0.5902 | 0.034458333
10.50167 | 8340.801 | 0.5902 | 0.034458333
10.50333 | 8346.836 | 0.5902 | 0.034458333
10.505 | 8354.243 | 0.5902 | 0.034458333
10.50667 | 8362.839 | 0.5902 | 0.034458333
10.50833 | 8372.806 | 0.5902 | 0.034583333
10.51 | 8383.139 | 0.5905 | 0.034583333
10.51167 | 8383.779 | 0.5905 | 0.034583333
10.51333 | 8376.738 | 0.5905 | 0.034583333
10.515 | 8366.496 | 0.5905 | 0.034583333
10.51667 | 8355.98 | 0.5905 | 0.034583333
10.51833 | 8345.831 | 0.5905 | 0.034583333
10.52 | 8337.235 | 0.5905 | 0.034583333
10.52167 | 8330.468 | 0.5905 | 0.034583333
10.52333 | 8325.256 | 0.5905 | 0.034583333
10.525 | 8321.507 | 0.5905 | 0.034583333
10.52667 | 8319.495 | 0.5905 | 0.034583333
10.52833 | 8318.947 | 0.5905 | 0.034583333
10.53 | 8320.593 | 0.5905 | 0.034583333
10.53167 | 8323.61 | 0.5905 | 0.034583333
10.53333 | 8328.457 | 0.5905 | 0.034583333
10.535 | 8335.04 | 0.5905 | 0.034583333
10.53667 | 8342.539 | 0.5905 | 0.034583333
10.53833 | 8351.591 | 0.5905 | 0.034583333
10.54 | 8362.016 | 0.5905 | 0.034583333
10.54167 | 8373.537 | 0.5905 | 0.034666667
10.54333 | 8386.156 | 0.5907 | 0.034666667
10.545 | 8394.02 | 0.5907 | 0.034666667
10.54667 | 8391.734 | 0.5907 | 0.034666667
10.54833 | 8384.602 | 0.5907 | 0.034666667
10.55 | 8376.372 | 0.5907 | 0.034666667
10.55167 | 8368.416 | 0.5907 | 0.034666667
10.55333 | 8361.558 | 0.5907 | 0.034666667
10.555 | 8355.889 | 0.5907 | 0.034666667
10.55667 | 8351.774 | 0.5907 | 0.034666667
10.55833 | 8349.305 | 0.5907 | 0.034666667
10.56 | 8348.482 | 0.5907 | 0.034666667
10.56167 | 8349.397 | 0.5907 | 0.034666667
10.56333 | 8351.774 | 0.5907 | 0.034666667
10.565 | 8355.889 | 0.5907 | 0.034666667
10.56667 | 8361.65 | 0.5907 | 0.034666667
10.56833 | 8368.691 | 0.5907 | 0.034666667
10.57 | 8377.195 | 0.5907 | 0.034666667
10.57167 | 8387.253 | 0.5907 | 0.034791667
10.57333 | 8397.861 | 0.591 | 0.034791667
10.575 | 8400.421 | 0.591 | 0.034791667
10.57667 | 8394.569 | 0.591 | 0.034791667
10.57833 | 8384.876 | 0.591 | 0.034791667
10.58 | 8374.177 | 0.591 | 0.034791667
10.58167 | 8363.844 | 0.591 | 0.034791667
10.58333 | 8354.883 | 0.591 | 0.034791667
10.585 | 8347.568 | 0.591 | 0.034791667
10.58667 | 8341.899 | 0.591 | 0.034791667
10.58833 | 8337.875 | 0.591 | 0.034791667
10.59 | 8335.589 | 0.591 | 0.034791667
10.59167 | 8334.949 | 0.591 | 0.034791667
10.59333 | 8336.138 | 0.591 | 0.034791667
10.595 | 8339.064 | 0.591 | 0.034791667
10.59667 | 8343.453 | 0.591 | 0.034791667
10.59833 | 8349.488 | 0.591 | 0.034791667
10.6 | 8356.803 | 0.591 | 0.034791667
10.60167 | 8365.673 | 0.591 | 0.034791667
10.60333 | 8375.732 | 0.591 | 0.034791667
10.605 | 8387.253 | 0.591 | 0.034875
10.60667 | 8399.69 | 0.5912 | 0.034875
10.60833 | 8406.548 | 0.5912 | 0.034875
10.61 | 8403.804 | 0.5912 | 0.034875
10.61167 | 8396.763 | 0.5912 | 0.034875
10.61333 | 8388.168 | 0.5912 | 0.034875
10.615 | 8379.664 | 0.5912 | 0.034875
10.61667 | 8372.44 | 0.5912 | 0.034875
10.61833 | 8366.405 | 0.5912 | 0.034875
10.62 | 8362.198 | 0.5912 | 0.034875
10.62167 | 8359.547 | 0.5912 | 0.034875
10.62333 | 8358.998 | 0.5912 | 0.034875
10.625 | 8359.912 | 0.5912 | 0.034875
10.62667 | 8362.198 | 0.5912 | 0.034875
10.62833 | 8366.222 | 0.5912 | 0.034875
10.63 | 8371.8 | 0.5912 | 0.034875
10.63167 | 8378.658 | 0.5912 | 0.034875
10.63333 | 8386.796 | 0.5912 | 0.034875
10.635 | 8396.763 | 0.5912 | 0.035
10.63667 | 8407.554 | 0.5915 | 0.035
10.63833 | 8411.12 | 0.5915 | 0.035
10.64 | 8405.542 | 0.5915 | 0.035
10.64167 | 8395.666 | 0.5915 | 0.035
10.64333 | 8384.967 | 0.5915 | 0.035
10.645 | 8374.634 | 0.5915 | 0.035
10.64667 | 8365.582 | 0.5915 | 0.035
10.64833 | 8358.175 | 0.5915 | 0.035
10.65 | 8352.323 | 0.5915 | 0.035
10.65167 | 8348.117 | 0.5915 | 0.035
10.65333 | 8345.739 | 0.5915 | 0.035
10.655 | 8345.282 | 0.5915 | 0.035
10.65667 | 8346.379 | 0.5915 | 0.035
10.65833 | 8349.122 | 0.5915 | 0.035
10.66 | 8353.329 | 0.5915 | 0.035
10.66167 | 8358.998 | 0.5915 | 0.035
10.66333 | 8366.405 | 0.5915 | 0.035
10.665 | 8375.092 | 0.5915 | 0.035
10.66667 | 8385.333 | 0.5915 | 0.035
10.66833 | 8396.489 | 0.5915 | 0.035
10.67 | 8408.925 | 0.5915 | 0.035083333
10.67167 | 8420.355 | 0.5917 | 0.035083333
10.67333 | 8421.087 | 0.5917 | 0.035083333
10.675 | 8415.783 | 0.5917 | 0.035083333
10.67667 | 8408.102 | 0.5917 | 0.035083333
10.67833 | 8400.238 | 0.5917 | 0.035083333
10.68 | 8393.014 | 0.5917 | 0.035083333
10.68167 | 8386.888 | 0.5917 | 0.035083333
10.68333 | 8382.224 | 0.5917 | 0.035083333
10.685 | 8379.298 | 0.5917 | 0.035083333
10.68667 | 8377.926 | 0.5917 | 0.035083333
10.68833 | 8378.109 | 0.5917 | 0.035083333
10.69 | 8380.121 | 0.5917 | 0.035083333
10.69167 | 8383.87 | 0.5917 | 0.035083333
10.69333 | 8389.265 | 0.5917 | 0.035083333
10.695 | 8395.758 | 0.5917 | 0.035083333
10.69667 | 8403.896 | 0.5917 | 0.035083333
10.69833 | 8412.949 | 0.5917 | 0.035208333
10.7 | 8423.556 | 0.592 | 0.035208333
10.70167 | 8430.322 | 0.592 | 0.035208333
10.70333 | 8426.299 | 0.592 | 0.035208333
10.705 | 8417.246 | 0.592 | 0.035208333
10.70667 | 8406.639 | 0.592 | 0.035208333
10.70833 | 8396.215 | 0.592 | 0.035208333
10.71 | 8386.705 | 0.592 | 0.035208333
10.71167 | 8378.841 | 0.592 | 0.035208333
10.71333 | 8372.714 | 0.592 | 0.035208333
10.715 | 8368.142 | 0.592 | 0.035208333
10.71667 | 8364.942 | 0.592 | 0.035208333
10.71833 | 8363.936 | 0.592 | 0.035208333
10.72 | 8364.759 | 0.592 | 0.035208333
10.72167 | 8367.136 | 0.592 | 0.035208333
10.72333 | 8371.16 | 0.592 | 0.035208333
10.725 | 8376.738 | 0.592 | 0.035208333
10.72667 | 8383.779 | 0.592 | 0.035208333
10.72833 | 8392.191 | 0.592 | 0.035208333
10.73 | 8401.884 | 0.592 | 0.035208333
10.73167 | 8412.674 | 0.592 | 0.035208333
10.73333 | 8424.744 | 0.592 | 0.035291667
10.735 | 8434.62 | 0.5922 | 0.035291667
10.73667 | 8433.889 | 0.5922 | 0.035291667
10.73833 | 8427.671 | 0.5922 | 0.035291667
10.74 | 8419.258 | 0.5922 | 0.035291667
10.74167 | 8410.937 | 0.5922 | 0.035291667
10.74333 | 8403.53 | 0.5922 | 0.035291667
10.745 | 8397.038 | 0.5922 | 0.035291667
10.74667 | 8392.1 | 0.5922 | 0.035291667
10.74833 | 8388.808 | 0.5922 | 0.035291667
10.75 | 8387.07 | 0.5922 | 0.035291667
10.75167 | 8387.528 | 0.5922 | 0.035291667
10.75333 | 8389.448 | 0.5922 | 0.035291667
10.755 | 8392.923 | 0.5922 | 0.035291667
10.75667 | 8398.135 | 0.5922 | 0.035291667
10.75833 | 8404.445 | 0.5922 | 0.035291667
10.76 | 8412.126 | 0.5922 | 0.035291667
10.76167 | 8421.361 | 0.5922 | 0.035416667
10.76333 | 8431.694 | 0.5925 | 0.035416667
10.765 | 8439.284 | 0.5925 | 0.035416667
10.76667 | 8436.357 | 0.5925 | 0.035416667
10.76833 | 8427.579 | 0.5925 | 0.035416667
10.77 | 8416.972 | 0.5925 | 0.035416667
10.77167 | 8406.456 | 0.5925 | 0.035416667
10.77333 | 8397.129 | 0.5925 | 0.035416667
10.775 | 8388.717 | 0.5925 | 0.035416667
10.77667 | 8382.041 | 0.5925 | 0.035416667
10.77833 | 8377.469 | 0.5925 | 0.035416667
10.78 | 8374.452 | 0.5925 | 0.035416667
10.78167 | 8372.989 | 0.5925 | 0.035416667
10.78333 | 8373.537 | 0.5925 | 0.035416667
10.785 | 8375.64 | 0.5925 | 0.035416667
10.78667 | 8379.572 | 0.5925 | 0.035416667
10.78833 | 8384.693 | 0.5925 | 0.035416667
10.79 | 8391.643 | 0.5925 | 0.035416667
10.79167 | 8399.872 | 0.5925 | 0.035416667
10.79333 | 8409.199 | 0.5925 | 0.035416667
10.795 | 8419.898 | 0.5925 | 0.035416667
10.79667 | 8431.694 | 0.5925 | 0.0355
10.79833 | 8443.307 | 0.5927 | 0.0355
10.8 | 8445.227 | 0.5927 | 0.0355
10.80167 | 8440.107 | 0.5927 | 0.0355
10.80333 | 8432.426 | 0.5927 | 0.0355
10.805 | 8424.013 | 0.5927 | 0.0355
10.80667 | 8416.332 | 0.5927 | 0.0355
10.80833 | 8409.748 | 0.5927 | 0.0355
10.81 | 8404.353 | 0.5927 | 0.0355
10.81167 | 8400.421 | 0.5927 | 0.0355
10.81333 | 8398.592 | 0.5927 | 0.0355
10.815 | 8398.318 | 0.5927 | 0.0355
10.81667 | 8399.507 | 0.5927 | 0.0355
10.81833 | 8402.524 | 0.5927 | 0.0355
10.82 | 8407.096 | 0.5927 | 0.0355
10.82167 | 8413.131 | 0.5927 | 0.0355
10.82333 | 8420.172 | 0.5927 | 0.0355
10.825 | 8428.676 | 0.5927 | 0.0355
10.82667 | 8438.552 | 0.5927 | 0.035625
10.82833 | 8447.788 | 0.593 | 0.035625
10.83 | 8446.416 | 0.593 | 0.035625
10.83167 | 8438.461 | 0.593 | 0.035625
10.83333 | 8427.945 | 0.593 | 0.035625
10.835 | 8417.063 | 0.593 | 0.035625
10.83667 | 8407.096 | 0.593 | 0.035625
10.83833 | 8398.409 | 0.593 | 0.035625
10.84 | 8391.368 | 0.593 | 0.035625
10.84167 | 8385.882 | 0.593 | 0.035625
10.84333 | 8382.133 | 0.593 | 0.035625
10.845 | 8379.938 | 0.593 | 0.035625
10.84667 | 8379.755 | 0.593 | 0.035625
10.84833 | 8381.127 | 0.593 | 0.035625
10.85 | 8384.327 | 0.593 | 0.035625
10.85167 | 8388.991 | 0.593 | 0.035625
10.85333 | 8395.026 | 0.593 | 0.035625
10.855 | 8402.616 | 0.593 | 0.035625
10.85667 | 8411.303 | 0.593 | 0.035625
10.85833 | 8421.361 | 0.593 | 0.035625
10.86 | 8432.243 | 0.593 | 0.035708333
10.86167 | 8443.49 | 0.5932 | 0.035708333
10.86333 | 8445.227 | 0.5932 | 0.035708333
10.865 | 8439.649 | 0.5932 | 0.035708333
10.86667 | 8431.054 | 0.5932 | 0.035708333
10.86833 | 8421.818 | 0.5932 | 0.035708333
10.87 | 8413.772 | 0.5932 | 0.035708333
10.87167 | 8406.456 | 0.5932 | 0.035708333
10.87333 | 8400.695 | 0.5932 | 0.035708333
10.875 | 8396.581 | 0.5932 | 0.035708333
10.87667 | 8394.112 | 0.5932 | 0.035708333
10.87833 | 8393.563 | 0.5932 | 0.035708333
10.88 | 8394.66 | 0.5932 | 0.035708333
10.88167 | 8397.678 | 0.5932 | 0.035708333
10.88333 | 8401.884 | 0.5932 | 0.035708333
10.885 | 8407.645 | 0.5932 | 0.035708333
10.88667 | 8414.595 | 0.5932 | 0.035708333
10.88833 | 8423.19 | 0.5932 | 0.035708333
10.89 | 8433.066 | 0.5932 | 0.035833333
10.89167 | 8443.764 | 0.5935 | 0.035833333
10.89333 | 8444.953 | 0.5935 | 0.035833333
10.895 | 8438.186 | 0.5935 | 0.035833333
10.89667 | 8427.945 | 0.5935 | 0.035833333
10.89833 | 8417.246 | 0.5935 | 0.035833333
10.9 | 8407.096 | 0.5935 | 0.035833333
10.90167 | 8398.684 | 0.5935 | 0.035833333
10.90333 | 8391.734 | 0.5935 | 0.035833333
10.905 | 8385.973 | 0.5935 | 0.035833333
10.90667 | 8382.133 | 0.5935 | 0.035833333
10.90833 | 8380.304 | 0.5935 | 0.035833333
10.91 | 8380.212 | 0.5935 | 0.035833333
10.91167 | 8381.767 | 0.5935 | 0.035833333
10.91333 | 8385.15 | 0.5935 | 0.035833333
10.915 | 8389.997 | 0.5935 | 0.035833333
10.91667 | 8396.215 | 0.5935 | 0.035833333
10.91833 | 8403.896 | 0.5935 | 0.035833333
10.92 | 8412.766 | 0.5935 | 0.035833333
10.92167 | 8422.916 | 0.5935 | 0.035833333
10.92333 | 8434.163 | 0.5935 | 0.035916667
10.925 | 8446.325 | 0.5937 | 0.035916667
10.92667 | 8449.616 | 0.5937 | 0.035916667
10.92833 | 8445.044 | 0.5937 | 0.035916667
10.93 | 8437.089 | 0.5937 | 0.035916667
10.93167 | 8428.311 | 0.5937 | 0.035916667
10.93333 | 8420.081 | 0.5937 | 0.035916667
10.935 | 8413.04 | 0.5937 | 0.035916667
10.93667 | 8407.462 | 0.5937 | 0.035916667
10.93833 | 8403.53 | 0.5937 | 0.035916667
10.94 | 8401.336 | 0.5937 | 0.035916667
10.94167 | 8400.695 | 0.5937 | 0.035916667
10.94333 | 8401.976 | 0.5937 | 0.035916667
10.945 | 8404.902 | 0.5937 | 0.035916667
10.94667 | 8409.291 | 0.5937 | 0.035916667
10.94833 | 8415.052 | 0.5937 | 0.035916667
10.95 | 8422.276 | 0.5937 | 0.035916667
10.95167 | 8430.962 | 0.5937 | 0.035916667
10.95333 | 8440.655 | 0.5937 | 0.036041667
10.955 | 8448.976 | 0.594 | 0.036041667
10.95667 | 8446.599 | 0.594 | 0.036041667
10.95833 | 8437.821 | 0.594 | 0.036041667
10.96 | 8426.756 | 0.594 | 0.036041667
10.96167 | 8415.783 | 0.594 | 0.036041667
10.96333 | 8405.633 | 0.594 | 0.036041667
10.965 | 8396.672 | 0.594 | 0.036041667
10.96667 | 8389.723 | 0.594 | 0.036041667
10.96833 | 8384.327 | 0.594 | 0.036041667
10.97 | 8380.578 | 0.594 | 0.036041667
10.97167 | 8378.658 | 0.594 | 0.036041667
10.97333 | 8378.841 | 0.594 | 0.036041667
10.975 | 8380.487 | 0.594 | 0.036041667
10.97667 | 8384.053 | 0.594 | 0.036041667
10.97833 | 8389.082 | 0.594 | 0.036041667
10.98 | 8395.3 | 0.594 | 0.036041667
10.98167 | 8403.073 | 0.594 | 0.036041667
10.98333 | 8412.217 | 0.594 | 0.036041667
10.985 | 8422.458 | 0.594 | 0.036041667
10.98667 | 8434.071 | 0.594 | 0.036125
10.98833 | 8446.599 | 0.5942 | 0.036125
10.99 | 8451.628 | 0.5942 | 0.036125
10.99167 | 8447.422 | 0.5942 | 0.036125
10.99333 | 8439.741 | 0.5942 | 0.036125
10.995 | 8431.237 | 0.5942 | 0.036125
10.99667 | 8423.007 | 0.5942 | 0.036125
10.99833 | 8416.24 | 0.5942 | 0.036125
11 | 8410.571 | 0.5942 | 0.036125
11.00167 | 8406.456 | 0.5942 | 0.036125
11.00333 | 8404.262 | 0.5942 | 0.036125
11.005 | 8403.896 | 0.5942 | 0.036125
11.00667 | 8405.359 | 0.5942 | 0.036125
11.00833 | 8408.285 | 0.5942 | 0.036125
11.01 | 8412.4 | 0.5942 | 0.036125
11.01167 | 8418.252 | 0.5942 | 0.036125
11.01333 | 8425.202 | 0.5942 | 0.036125
11.015 | 8433.523 | 0.5942 | 0.036125
11.01667 | 8443.398 | 0.5942 | 0.03625
11.01833 | 8451.994 | 0.5945 | 0.03625
11.02 | 8449.708 | 0.5945 | 0.03625
11.02167 | 8441.021 | 0.5945 | 0.03625
11.02333 | 8430.505 | 0.5945 | 0.03625
11.025 | 8419.715 | 0.5945 | 0.03625
11.02667 | 8409.657 | 0.5945 | 0.03625
11.02833 | 8400.787 | 0.5945 | 0.03625
11.03 | 8393.563 | 0.5945 | 0.03625
11.03167 | 8388.168 | 0.5945 | 0.03625
11.03333 | 8384.419 | 0.5945 | 0.03625
11.035 | 8382.59 | 0.5945 | 0.03625
11.03667 | 8382.316 | 0.5945 | 0.03625
11.03833 | 8384.144 | 0.5945 | 0.03625
11.04 | 8387.528 | 0.5945 | 0.03625
11.04167 | 8392.374 | 0.5945 | 0.03625
11.04333 | 8398.867 | 0.5945 | 0.03625
11.045 | 8406.731 | 0.5945 | 0.03625
11.04667 | 8415.6 | 0.5945 | 0.03625
11.04833 | 8425.933 | 0.5945 | 0.03625
11.05 | 8437.546 | 0.5945 | 0.03625
11.05167 | 8450.257 | 0.5945 | 0.036333333
11.05333 | 8461.778 | 0.5947 | 0.036333333
11.055 | 8462.784 | 0.5947 | 0.036333333
11.05667 | 8457.755 | 0.5947 | 0.036333333
11.05833 | 8450.988 | 0.5947 | 0.036333333
11.06 | 8443.947 | 0.5947 | 0.036333333
11.06167 | 8437.363 | 0.5947 | 0.036333333
11.06333 | 8432.151 | 0.5947 | 0.036333333
11.065 | 8428.585 | 0.5947 | 0.036333333
11.06667 | 8426.756 | 0.5947 | 0.036333333
11.06833 | 8426.573 | 0.5947 | 0.036333333
11.07 | 8427.853 | 0.5947 | 0.036333333
11.07167 | 8431.054 | 0.5947 | 0.036333333
11.07333 | 8435.9 | 0.5947 | 0.036333333
11.075 | 8442.118 | 0.5947 | 0.036333333
11.07667 | 8449.616 | 0.5947 | 0.036333333
11.07833 | 8458.669 | 0.5947 | 0.036458333
11.08 | 8468.453 | 0.595 | 0.036458333
11.08167 | 8472.477 | 0.595 | 0.036458333
11.08333 | 8466.716 | 0.595 | 0.036458333
11.085 | 8456.383 | 0.595 | 0.036458333
11.08667 | 8444.77 | 0.595 | 0.036458333
11.08833 | 8433.523 | 0.595 | 0.036458333
11.09 | 8423.464 | 0.595 | 0.036458333
11.09167 | 8415.235 | 0.595 | 0.036458333
11.09333 | 8408.834 | 0.595 | 0.036458333
11.095 | 8403.896 | 0.595 | 0.036458333
11.09667 | 8400.604 | 0.595 | 0.036458333
11.09833 | 8399.324 | 0.595 | 0.036458333
11.1 | 8399.872 | 0.595 | 0.036458333
11.10167 | 8402.159 | 0.595 | 0.036458333
11.10333 | 8405.908 | 0.595 | 0.036458333
11.105 | 8411.211 | 0.595 | 0.036458333
11.10667 | 8417.978 | 0.595 | 0.036458333
11.10833 | 8426.025 | 0.595 | 0.036458333
11.11 | 8435.535 | 0.595 | 0.036458333
11.11167 | 8446.05 | 0.595 | 0.036458333
11.11333 | 8457.938 | 0.595 | 0.036541667
11.115 | 8470.922 | 0.5952 | 0.036541667
11.11667 | 8477.872 | 0.5952 | 0.036541667
11.11833 | 8475.311 | 0.5952 | 0.036541667
11.12 | 8468.453 | 0.5952 | 0.036541667
11.12167 | 8460.224 | 0.5952 | 0.036541667
11.12333 | 8452.634 | 0.5952 | 0.036541667
11.125 | 8445.959 | 0.5952 | 0.036541667
11.12667 | 8440.747 | 0.5952 | 0.036541667
11.12833 | 8436.723 | 0.5952 | 0.036541667
11.13 | 8434.712 | 0.5952 | 0.036541667
11.13167 | 8434.529 | 0.5952 | 0.036541667
11.13333 | 8435.9 | 0.5952 | 0.036541667
11.135 | 8438.735 | 0.5952 | 0.036541667
11.13667 | 8443.581 | 0.5952 | 0.036541667
11.13833 | 8449.434 | 0.5952 | 0.036541667
11.14 | 8456.84 | 0.5952 | 0.036541667
11.14167 | 8465.619 | 0.5952 | 0.036541667
11.14333 | 8475.677 | 0.5952 | 0.036666667
11.145 | 8485.187 | 0.5955 | 0.036666667
11.14667 | 8484.273 | 0.5955 | 0.036666667
11.14833 | 8476.409 | 0.5955 | 0.036666667
11.15 | 8465.71 | 0.5955 | 0.036666667
11.15167 | 8455.011 | 0.5955 | 0.036666667
11.15333 | 8445.044 | 0.5955 | 0.036666667
11.155 | 8436.357 | 0.5955 | 0.036666667
11.15667 | 8429.591 | 0.5955 | 0.036666667
11.15833 | 8424.379 | 0.5955 | 0.036666667
11.16 | 8420.812 | 0.5955 | 0.036666667
11.16167 | 8419.075 | 0.5955 | 0.036666667
11.16333 | 8419.075 | 0.5955 | 0.036666667
11.165 | 8420.812 | 0.5955 | 0.036666667
11.16667 | 8424.287 | 0.5955 | 0.036666667
11.16833 | 8429.042 | 0.5955 | 0.036666667
11.17 | 8435.169 | 0.5955 | 0.036666667
11.17167 | 8443.033 | 0.5955 | 0.036666667
11.17333 | 8452.268 | 0.5955 | 0.036666667
11.175 | 8462.875 | 0.5955 | 0.036666667
11.17667 | 8474.488 | 0.5955 | 0.03675
11.17833 | 8486.559 | 0.5957 | 0.03675
11.18 | 8489.21 | 0.5957 | 0.03675
11.18167 | 8483.724 | 0.5957 | 0.03675
11.18333 | 8475.311 | 0.5957 | 0.03675
11.185 | 8466.35 | 0.5957 | 0.03675
11.18667 | 8458.212 | 0.5957 | 0.03675
11.18833 | 8451.354 | 0.5957 | 0.03675
11.19 | 8445.684 | 0.5957 | 0.03675
11.19167 | 8441.844 | 0.5957 | 0.03675
11.19333 | 8439.832 | 0.5957 | 0.03675
11.195 | 8439.284 | 0.5957 | 0.03675
11.19667 | 8440.655 | 0.5957 | 0.03675
11.19833 | 8443.673 | 0.5957 | 0.03675
11.2 | 8448.153 | 0.5957 | 0.03675
11.20167 | 8454.189 | 0.5957 | 0.03675
11.20333 | 8461.687 | 0.5957 | 0.03675
11.205 | 8470.374 | 0.5957 | 0.03675
11.20667 | 8480.341 | 0.5957 | 0.036875
11.20833 | 8488.113 | 0.596 | 0.036875
11.21 | 8485.187 | 0.596 | 0.036875
11.21167 | 8476.317 | 0.596 | 0.036875
11.21333 | 8465.253 | 0.596 | 0.036875
11.215 | 8454.006 | 0.596 | 0.036875
11.21667 | 8443.856 | 0.596 | 0.036875
11.21833 | 8435.169 | 0.596 | 0.036875
11.22 | 8428.219 | 0.596 | 0.036875
11.22167 | 8423.373 | 0.596 | 0.036875
11.22333 | 8419.715 | 0.596 | 0.036875
11.225 | 8417.978 | 0.596 | 0.036875
11.22667 | 8418.069 | 0.596 | 0.036875
11.22833 | 8420.081 | 0.596 | 0.036875
11.23 | 8423.556 | 0.596 | 0.036875
11.23167 | 8428.676 | 0.596 | 0.036875
11.23333 | 8434.986 | 0.596 | 0.036875
11.235 | 8442.85 | 0.596 | 0.036875
11.23667 | 8451.994 | 0.596 | 0.036875
11.23833 | 8462.693 | 0.596 | 0.036875
11.24 | 8474.488 | 0.596 | 0.036958333
11.24167 | 8487.473 | 0.5962 | 0.036958333
11.24333 | 8494.24 | 0.5962 | 0.036958333
11.245 | 8491.314 | 0.5962 | 0.036958333
11.24667 | 8484.09 | 0.5962 | 0.036958333
11.24833 | 8475.86 | 0.5962 | 0.036958333
11.25 | 8467.813 | 0.5962 | 0.036958333
11.25167 | 8460.864 | 0.5962 | 0.036958333
11.25333 | 8455.286 | 0.5962 | 0.036958333
11.255 | 8451.354 | 0.5962 | 0.036958333
11.25667 | 8449.251 | 0.5962 | 0.036958333
11.25833 | 8448.428 | 0.5962 | 0.036958333
11.26 | 8449.616 | 0.5962 | 0.036958333
11.26167 | 8452.725 | 0.5962 | 0.036958333
11.26333 | 8457.206 | 0.5962 | 0.036958333
11.265 | 8462.784 | 0.5962 | 0.036958333
11.26667 | 8470.099 | 0.5962 | 0.036958333
11.26833 | 8478.512 | 0.5962 | 0.036958333
11.27 | 8488.113 | 0.5962 | 0.037083333
11.27167 | 8497.897 | 0.5965 | 0.037083333
11.27333 | 8497.074 | 0.5965 | 0.037083333
11.275 | 8489.028 | 0.5965 | 0.037083333
11.27667 | 8478.329 | 0.5965 | 0.037083333
11.27833 | 8467.356 | 0.5965 | 0.037083333
11.28 | 8457.298 | 0.5965 | 0.037083333
11.28167 | 8448.519 | 0.5965 | 0.037083333
11.28333 | 8441.295 | 0.5965 | 0.037083333
11.285 | 8435.809 | 0.5965 | 0.037083333
11.28667 | 8431.968 | 0.5965 | 0.037083333
11.28833 | 8429.957 | 0.5965 | 0.037083333
11.29 | 8429.774 | 0.5965 | 0.037083333
11.29167 | 8431.328 | 0.5965 | 0.037083333
11.29333 | 8434.62 | 0.5965 | 0.037083333
11.295 | 8439.558 | 0.5965 | 0.037083333
11.29667 | 8445.959 | 0.5965 | 0.037083333
11.29833 | 8453.548 | 0.5965 | 0.037083333
11.3 | 8462.693 | 0.5965 | 0.037083333
11.30167 | 8473.117 | 0.5965 | 0.037083333
11.30333 | 8484.913 | 0.5965 | 0.037166667
11.305 | 8497.989 | 0.5967 | 0.037166667
11.30667 | 8506.218 | 0.5967 | 0.037166667
11.30833 | 8504.115 | 0.5967 | 0.037166667
11.31 | 8496.892 | 0.5967 | 0.037166667
11.31167 | 8488.387 | 0.5967 | 0.037166667
11.31333 | 8479.883 | 0.5967 | 0.037166667
11.315 | 8473.117 | 0.5967 | 0.037166667
11.31667 | 8467.447 | 0.5967 | 0.037166667
11.31833 | 8463.15 | 0.5967 | 0.037166667
11.32 | 8460.681 | 0.5967 | 0.037166667
11.32167 | 8460.041 | 0.5967 | 0.037166667
11.32333 | 8461.138 | 0.5967 | 0.037166667
11.325 | 8463.79 | 0.5967 | 0.037166667
11.32667 | 8467.905 | 0.5967 | 0.037166667
11.32833 | 8473.757 | 0.5967 | 0.037166667
11.33 | 8480.889 | 0.5967 | 0.037166667
11.33167 | 8489.393 | 0.5967 | 0.037166667
11.33333 | 8498.903 | 0.5967 | 0.037291667
11.335 | 8509.785 | 0.597 | 0.037291667
11.33667 | 8512.071 | 0.597 | 0.037291667
11.33833 | 8505.761 | 0.597 | 0.037291667
11.34 | 8495.428 | 0.597 | 0.037291667
11.34167 | 8484.547 | 0.597 | 0.037291667
11.34333 | 8474.123 | 0.597 | 0.037291667
11.345 | 8464.704 | 0.597 | 0.037291667
11.34667 | 8457.298 | 0.597 | 0.037291667
11.34833 | 8451.537 | 0.597 | 0.037291667
11.35 | 8447.605 | 0.597 | 0.037291667
11.35167 | 8445.136 | 0.597 | 0.037291667
11.35333 | 8444.862 | 0.597 | 0.037291667
11.355 | 8446.233 | 0.597 | 0.037291667
11.35667 | 8449.251 | 0.597 | 0.037291667
11.35833 | 8453.731 | 0.597 | 0.037291667
11.36 | 8459.584 | 0.597 | 0.037291667
11.36167 | 8466.99 | 0.597 | 0.037291667
11.36333 | 8475.494 | 0.597 | 0.037291667
11.365 | 8485.827 | 0.597 | 0.037291667
11.36667 | 8497.44 | 0.597 | 0.037375
11.36833 | 8510.15 | 0.5972 | 0.037375
11.37 | 8517.923 | 0.5972 | 0.037375
11.37167 | 8515.363 | 0.5972 | 0.037375
11.37333 | 8508.23 | 0.5972 | 0.037375
11.375 | 8499.36 | 0.5972 | 0.037375
11.37667 | 8490.765 | 0.5972 | 0.037375
11.37833 | 8483.267 | 0.5972 | 0.037375
11.38 | 8477.323 | 0.5972 | 0.037375
11.38167 | 8473.117 | 0.5972 | 0.037375
11.38333 | 8470.556 | 0.5972 | 0.037375
11.385 | 8469.825 | 0.5972 | 0.037375
11.38667 | 8470.282 | 0.5972 | 0.037375
11.38833 | 8472.751 | 0.5972 | 0.037375
11.39 | 8476.957 | 0.5972 | 0.037375
11.39167 | 8482.535 | 0.5972 | 0.037375
11.39333 | 8489.393 | 0.5972 | 0.037375
11.395 | 8497.623 | 0.5972 | 0.037375
11.39667 | 8507.041 | 0.5972 | 0.0375
11.39833 | 8517.923 | 0.5975 | 0.0375
11.4 | 8523.501 | 0.5975 | 0.0375
11.40167 | 8518.746 | 0.5975 | 0.0375
11.40333 | 8509.419 | 0.5975 | 0.0375
11.405 | 8498.537 | 0.5975 | 0.0375
11.40667 | 8488.205 | 0.5975 | 0.0375
11.40833 | 8478.878 | 0.5975 | 0.0375
11.41 | 8471.379 | 0.5975 | 0.0375
11.41167 | 8465.344 | 0.5975 | 0.0375
11.41333 | 8460.955 | 0.5975 | 0.0375
11.415 | 8458.578 | 0.5975 | 0.0375
11.41667 | 8457.755 | 0.5975 | 0.0375
11.41833 | 8458.578 | 0.5975 | 0.0375
11.42 | 8461.321 | 0.5975 | 0.0375
11.42167 | 8465.71 | 0.5975 | 0.0375
11.42333 | 8471.654 | 0.5975 | 0.0375
11.425 | 8478.969 | 0.5975 | 0.0375
11.42667 | 8487.199 | 0.5975 | 0.0375
11.42833 | 8496.983 | 0.5975 | 0.0375
11.43 | 8508.322 | 0.5975 | 0.0375
11.43167 | 8520.575 | 0.5975 | 0.037583333
11.43333 | 8531.273 | 0.5977 | 0.037583333
11.435 | 8530.908 | 0.5977 | 0.037583333
11.43667 | 8524.69 | 0.5977 | 0.037583333
11.43833 | 8516.368 | 0.5977 | 0.037583333
11.44 | 8507.773 | 0.5977 | 0.037583333
11.44167 | 8500.458 | 0.5977 | 0.037583333
11.44333 | 8494.331 | 0.5977 | 0.037583333
11.445 | 8489.485 | 0.5977 | 0.037583333
11.44667 | 8486.193 | 0.5977 | 0.037583333
11.44833 | 8484.821 | 0.5977 | 0.037583333
11.45 | 8485.37 | 0.5977 | 0.037583333
11.45167 | 8487.382 | 0.5977 | 0.037583333
11.45333 | 8491.039 | 0.5977 | 0.037583333
11.455 | 8496.16 | 0.5977 | 0.037583333
11.45667 | 8502.744 | 0.5977 | 0.037583333
11.45833 | 8511.248 | 0.5977 | 0.037583333
11.46 | 8520.758 | 0.5977 | 0.037708333
11.46167 | 8531.548 | 0.598 | 0.037708333
11.46333 | 8535.48 | 0.598 | 0.037708333
11.465 | 8529.627 | 0.598 | 0.037708333
11.46667 | 8519.477 | 0.598 | 0.037708333
11.46833 | 8508.047 | 0.598 | 0.037708333
11.47 | 8497.257 | 0.598 | 0.037708333
11.47167 | 8487.747 | 0.598 | 0.037708333
11.47333 | 8479.883 | 0.598 | 0.037708333
11.475 | 8473.574 | 0.598 | 0.037708333
11.47667 | 8469.002 | 0.598 | 0.037708333
11.47833 | 8466.167 | 0.598 | 0.037708333
11.48 | 8465.253 | 0.598 | 0.037708333
11.48167 | 8466.259 | 0.598 | 0.037708333
11.48333 | 8468.453 | 0.598 | 0.037708333
11.485 | 8472.568 | 0.598 | 0.037708333
11.48667 | 8478.238 | 0.598 | 0.037708333
11.48833 | 8485.187 | 0.598 | 0.037708333
11.49 | 8493.874 | 0.598 | 0.037708333
11.49167 | 8503.567 | 0.598 | 0.037708333
11.49333 | 8514.905 | 0.598 | 0.037791667
11.495 | 8527.341 | 0.5982 | 0.037791667
11.49667 | 8536.668 | 0.5982 | 0.037791667
11.49833 | 8535.48 | 0.5982 | 0.037791667
11.5 | 8528.347 | 0.5982 | 0.037791667
11.50167 | 8519.477 | 0.5982 | 0.037791667
11.50333 | 8510.608 | 0.5982 | 0.037791667
11.505 | 8502.561 | 0.5982 | 0.037791667
11.50667 | 8495.886 | 0.5982 | 0.037791667
11.50833 | 8491.039 | 0.5982 | 0.037791667
11.51 | 8488.205 | 0.5982 | 0.037791667
11.51167 | 8487.107 | 0.5982 | 0.037791667
11.51333 | 8487.656 | 0.5982 | 0.037791667
11.515 | 8489.668 | 0.5982 | 0.037791667
11.51667 | 8493.508 | 0.5982 | 0.037791667
11.51833 | 8498.446 | 0.5982 | 0.037791667
11.52 | 8504.664 | 0.5982 | 0.037791667
11.52167 | 8512.802 | 0.5982 | 0.037791667
11.52333 | 8522.221 | 0.5982 | 0.037916667
11.525 | 8533.102 | 0.5985 | 0.037916667
11.52667 | 8539.96 | 0.5985 | 0.037916667
11.52833 | 8535.845 | 0.5985 | 0.037916667
11.53 | 8526.244 | 0.5985 | 0.037916667
11.53167 | 8515.271 | 0.5985 | 0.037916667
11.53333 | 8504.573 | 0.5985 | 0.037916667
11.535 | 8494.605 | 0.5985 | 0.037916667
11.53667 | 8486.559 | 0.5985 | 0.037916667
11.53833 | 8480.158 | 0.5985 | 0.037916667
11.54 | 8475.403 | 0.5985 | 0.037916667
11.54167 | 8472.111 | 0.5985 | 0.037916667
11.54333 | 8471.014 | 0.5985 | 0.037916667
11.545 | 8471.745 | 0.5985 | 0.037916667
11.54667 | 8474.123 | 0.5985 | 0.037916667
11.54833 | 8478.146 | 0.5985 | 0.037916667
11.55 | 8483.633 | 0.5985 | 0.037916667
11.55167 | 8490.582 | 0.5985 | 0.037916667
11.55333 | 8499.178 | 0.5985 | 0.037916667
11.555 | 8508.87 | 0.5985 | 0.037916667
11.55667 | 8519.843 | 0.5985 | 0.037916667
11.55833 | 8532.005 | 0.5985 | 0.038
11.56 | 8542.338 | 0.5987 | 0.038
11.56167 | 8541.789 | 0.5987 | 0.038
11.56333 | 8535.114 | 0.5987 | 0.038
11.565 | 8526.244 | 0.5987 | 0.038
11.56667 | 8517.283 | 0.5987 | 0.038
11.56833 | 8509.327 | 0.5987 | 0.038
11.57 | 8503.018 | 0.5987 | 0.038
11.57167 | 8497.989 | 0.5987 | 0.038
11.57333 | 8494.788 | 0.5987 | 0.038
11.575 | 8493.142 | 0.5987 | 0.038
11.57667 | 8493.508 | 0.5987 | 0.038
11.57833 | 8495.428 | 0.5987 | 0.038
11.58 | 8498.995 | 0.5987 | 0.038
11.58167 | 8504.024 | 0.5987 | 0.038
11.58333 | 8510.516 | 0.5987 | 0.038
11.585 | 8518.563 | 0.5987 | 0.038
11.58667 | 8527.981 | 0.5987 | 0.038
11.58833 | 8538.314 | 0.5987 | 0.038125
11.59 | 8548.19 | 0.599 | 0.038125
11.59167 | 8547.276 | 0.599 | 0.038125
11.59333 | 8539.777 | 0.599 | 0.038125
11.595 | 8529.262 | 0.599 | 0.038125
11.59667 | 8518.563 | 0.599 | 0.038125
11.59833 | 8508.596 | 0.599 | 0.038125
11.6 | 8500.183 | 0.599 | 0.038125
11.60167 | 8493.325 | 0.599 | 0.038125
11.60333 | 8488.479 | 0.599 | 0.038125
11.605 | 8485.004 | 0.599 | 0.038125
11.60667 | 8483.633 | 0.599 | 0.038125
11.60833 | 8483.907 | 0.599 | 0.038125
11.61 | 8486.101 | 0.599 | 0.038125
11.61167 | 8489.942 | 0.599 | 0.038125
11.61333 | 8495.063 | 0.599 | 0.038125
11.615 | 8501.646 | 0.599 | 0.038125
11.61667 | 8509.785 | 0.599 | 0.038125
11.61833 | 8519.295 | 0.599 | 0.038125
11.62 | 8529.993 | 0.599 | 0.038125
11.62167 | 8541.606 | 0.599 | 0.038208333
11.62333 | 8552.762 | 0.5992 | 0.038208333
11.625 | 8553.402 | 0.5992 | 0.038208333
11.62667 | 8547.184 | 0.5992 | 0.038208333
11.62833 | 8538.589 | 0.5992 | 0.038208333
11.63 | 8529.536 | 0.5992 | 0.038208333
11.63167 | 8521.123 | 0.5992 | 0.038208333
11.63333 | 8514.265 | 0.5992 | 0.038208333
11.635 | 8508.687 | 0.5992 | 0.038208333
11.63667 | 8504.938 | 0.5992 | 0.038208333
11.63833 | 8503.018 | 0.5992 | 0.038208333
11.64 | 8503.018 | 0.5992 | 0.038208333
11.64167 | 8504.847 | 0.5992 | 0.038208333
11.64333 | 8508.047 | 0.5992 | 0.038208333
11.645 | 8512.985 | 0.5992 | 0.038208333
11.64667 | 8519.295 | 0.5992 | 0.038208333
11.64833 | 8527.067 | 0.5992 | 0.038208333
11.65 | 8535.937 | 0.5992 | 0.038333333
11.65167 | 8546.087 | 0.5995 | 0.038333333
11.65333 | 8553.036 | 0.5995 | 0.038333333
11.655 | 8549.287 | 0.5995 | 0.038333333
11.65667 | 8539.777 | 0.5995 | 0.038333333
11.65833 | 8528.164 | 0.5995 | 0.038333333
11.66 | 8516.917 | 0.5995 | 0.038333333
11.66167 | 8506.767 | 0.5995 | 0.038333333
11.66333 | 8498.08 | 0.5995 | 0.038333333
11.665 | 8490.948 | 0.5995 | 0.038333333
11.66667 | 8486.101 | 0.5995 | 0.038333333
11.66833 | 8482.901 | 0.5995 | 0.038333333
11.67 | 8481.438 | 0.5995 | 0.038333333
11.67167 | 8481.804 | 0.5995 | 0.038333333
11.67333 | 8483.907 | 0.5995 | 0.038333333
11.675 | 8487.199 | 0.5995 | 0.038333333
11.67667 | 8492.319 | 0.5995 | 0.038333333
11.67833 | 8499.178 | 0.5995 | 0.038333333
11.68 | 8507.407 | 0.5995 | 0.038333333
11.68167 | 8516.917 | 0.5995 | 0.038333333
11.68333 | 8527.707 | 0.5995 | 0.038333333
11.685 | 8539.869 | 0.5995 | 0.038416667
11.68667 | 8552.579 | 0.5997 | 0.038416667
11.68833 | 8558.98 | 0.5997 | 0.038416667
11.69 | 8555.871 | 0.5997 | 0.038416667
11.69167 | 8548.647 | 0.5997 | 0.038416667
11.69333 | 8540.143 | 0.5997 | 0.038416667
11.695 | 8532.096 | 0.5997 | 0.038416667
11.69667 | 8524.872 | 0.5997 | 0.038416667
11.69833 | 8519.569 | 0.5997 | 0.038416667
11.7 | 8515.728 | 0.5997 | 0.038416667
11.70167 | 8513.534 | 0.5997 | 0.038416667
11.70333 | 8512.985 | 0.5997 | 0.038416667
11.705 | 8514.357 | 0.5997 | 0.038416667
11.70667 | 8517.191 | 0.5997 | 0.038416667
11.70833 | 8521.763 | 0.5997 | 0.038416667
11.71 | 8527.799 | 0.5997 | 0.038416667
11.71167 | 8535.114 | 0.5997 | 0.038416667
11.71333 | 8543.984 | 0.5997 | 0.038416667
11.715 | 8553.585 | 0.5997 | 0.038541667
11.71667 | 8562.546 | 0.6 | 0.038541667
11.71833 | 8560.077 | 0.6 | 0.038541667
11.72 | 8551.208 | 0.6 | 0.038541667
11.72167 | 8539.96 | 0.6 | 0.038541667
11.72333 | 8528.53 | 0.6 | 0.038541667
11.725 | 8518.106 | 0.6 | 0.038541667
11.72667 | 8509.145 | 0.6 | 0.038541667
11.72833 | 8502.012 | 0.6 | 0.038541667
11.73 | 8496.617 | 0.6 | 0.038541667
11.73167 | 8492.868 | 0.6 | 0.038541667
11.73333 | 8491.314 | 0.6 | 0.038541667
11.735 | 8491.679 | 0.6 | 0.038541667
11.73667 | 8493.325 | 0.6 | 0.038541667
11.73833 | 8496.709 | 0.6 | 0.038541667
11.74 | 8501.555 | 0.6 | 0.038541667
11.74167 | 8508.23 | 0.6 | 0.038541667
11.74333 | 8516.368 | 0.6 | 0.038541667
11.745 | 8525.513 | 0.6 | 0.038541667
11.74667 | 8536.028 | 0.6 | 0.038541667
11.74833 | 8547.458 | 0.6 | 0.038625
11.75 | 8559.529 | 0.6002 | 0.038625
11.75167 | 8561.815 | 0.6002 | 0.038625
11.75333 | 8556.237 | 0.6002 | 0.038625
11.755 | 8547.641 | 0.6002 | 0.038625
11.75667 | 8538.497 | 0.6002 | 0.038625
11.75833 | 8529.993 | 0.6002 | 0.038625
11.76 | 8522.769 | 0.6002 | 0.038625
11.76167 | 8516.917 | 0.6002 | 0.038625
11.76333 | 8513.077 | 0.6002 | 0.038625
11.765 | 8510.882 | 0.6002 | 0.038625
11.76667 | 8510.516 | 0.6002 | 0.038625
11.76833 | 8511.888 | 0.6002 | 0.038625
11.77 | 8514.814 | 0.6002 | 0.038625
11.77167 | 8519.386 | 0.6002 | 0.038625
11.77333 | 8525.147 | 0.6002 | 0.038625
11.775 | 8532.371 | 0.6002 | 0.038625
11.77667 | 8541.423 | 0.6002 | 0.038625
11.77833 | 8551.573 | 0.6002 | 0.03875
11.78 | 8561.815 | 0.6005 | 0.03875
11.78167 | 8561.815 | 0.6005 | 0.03875
11.78333 | 8554.134 | 0.6005 | 0.03875
11.785 | 8543.252 | 0.6005 | 0.03875
11.78667 | 8532.096 | 0.6005 | 0.03875
11.78833 | 8521.672 | 0.6005 | 0.03875
11.79 | 8512.711 | 0.6005 | 0.03875
11.79167 | 8505.396 | 0.6005 | 0.03875
11.79333 | 8499.726 | 0.6005 | 0.03875
11.795 | 8495.794 | 0.6005 | 0.03875
11.79667 | 8493.965 | 0.6005 | 0.03875
11.79833 | 8493.965 | 0.6005 | 0.03875
11.8 | 8495.794 | 0.6005 | 0.03875
11.80167 | 8499.543 | 0.6005 | 0.03875
11.80333 | 8504.481 | 0.6005 | 0.03875
11.805 | 8510.699 | 0.6005 | 0.03875
11.80667 | 8518.654 | 0.6005 | 0.03875
11.80833 | 8527.981 | 0.6005 | 0.03875
11.81 | 8538.589 | 0.6005 | 0.03875
11.81167 | 8550.11 | 0.6005 | 0.038833333
11.81333 | 8561.998 | 0.6007 | 0.038833333
11.815 | 8564.284 | 0.6007 | 0.038833333
11.81667 | 8558.706 | 0.6007 | 0.038833333
11.81833 | 8549.927 | 0.6007 | 0.038833333
11.82 | 8540.417 | 0.6007 | 0.038833333
11.82167 | 8532.005 | 0.6007 | 0.038833333
11.82333 | 8524.872 | 0.6007 | 0.038833333
11.825 | 8519.386 | 0.6007 | 0.038833333
11.82667 | 8515.363 | 0.6007 | 0.038833333
11.82833 | 8513.077 | 0.6007 | 0.038833333
11.83 | 8512.711 | 0.6007 | 0.038833333
11.83167 | 8514.082 | 0.6007 | 0.038833333
11.83333 | 8517.009 | 0.6007 | 0.038833333
11.835 | 8521.672 | 0.6007 | 0.038833333
11.83667 | 8527.616 | 0.6007 | 0.038833333
11.83833 | 8535.205 | 0.6007 | 0.038833333
11.84 | 8544.075 | 0.6007 | 0.038833333
11.84167 | 8554.042 | 0.6007 | 0.038958333
11.84333 | 8565.015 | 0.601 | 0.038958333
11.845 | 8568.033 | 0.601 | 0.038958333
11.84667 | 8561.906 | 0.601 | 0.038958333
11.84833 | 8551.848 | 0.601 | 0.038958333
11.85 | 8540.783 | 0.601 | 0.038958333
11.85167 | 8530.359 | 0.601 | 0.038958333
11.85333 | 8521.398 | 0.601 | 0.038958333
11.855 | 8513.808 | 0.601 | 0.038958333
11.85667 | 8508.139 | 0.601 | 0.038958333
11.85833 | 8504.207 | 0.601 | 0.038958333
11.86 | 8502.012 | 0.601 | 0.038958333
11.86167 | 8501.921 | 0.601 | 0.038958333
11.86333 | 8503.658 | 0.601 | 0.038958333
11.865 | 8506.767 | 0.601 | 0.038958333
11.86667 | 8511.431 | 0.601 | 0.038958333
11.86833 | 8517.74 | 0.601 | 0.038958333
11.87 | 8525.787 | 0.601 | 0.038958333
11.87167 | 8534.84 | 0.601 | 0.038958333
11.87333 | 8545.081 | 0.601 | 0.038958333
11.875 | 8556.511 | 0.601 | 0.039041667
11.87667 | 8569.039 | 0.6012 | 0.039041667
11.87833 | 8574.525 | 0.6012 | 0.039041667
11.88 | 8570.684 | 0.6012 | 0.039041667
11.88167 | 8562.638 | 0.6012 | 0.039041667
11.88333 | 8553.402 | 0.6012 | 0.039041667
11.885 | 8544.715 | 0.6012 | 0.039041667
11.88667 | 8537.4 | 0.6012 | 0.039041667
11.88833 | 8531.548 | 0.6012 | 0.039041667
11.89 | 8527.25 | 0.6012 | 0.039041667
11.89167 | 8524.598 | 0.6012 | 0.039041667
11.89333 | 8523.775 | 0.6012 | 0.039041667
11.895 | 8524.598 | 0.6012 | 0.039041667
11.89667 | 8527.25 | 0.6012 | 0.039041667
11.89833 | 8531.548 | 0.6012 | 0.039041667
11.9 | 8537.308 | 0.6012 | 0.039041667
11.90167 | 8544.532 | 0.6012 | 0.039041667
11.90333 | 8553.036 | 0.6012 | 0.039041667
11.905 | 8562.638 | 0.6012 | 0.039166667
11.90667 | 8573.336 | 0.6015 | 0.039166667
11.90833 | 8576.08 | 0.6015 | 0.039166667
11.91 | 8569.953 | 0.6015 | 0.039166667
11.91167 | 8559.803 | 0.6015 | 0.039166667
11.91333 | 8548.739 | 0.6015 | 0.039166667
11.915 | 8538.04 | 0.6015 | 0.039166667
11.91667 | 8528.713 | 0.6015 | 0.039166667
11.91833 | 8521.123 | 0.6015 | 0.039166667
11.92 | 8514.997 | 0.6015 | 0.039166667
11.92167 | 8510.699 | 0.6015 | 0.039166667
11.92333 | 8508.413 | 0.6015 | 0.039166667
11.925 | 8508.047 | 0.6015 | 0.039166667
11.92667 | 8509.145 | 0.6015 | 0.039166667
11.92833 | 8512.162 | 0.6015 | 0.039166667
11.93 | 8516.917 | 0.6015 | 0.039166667
11.93167 | 8523.227 | 0.6015 | 0.039166667
11.93333 | 8530.999 | 0.6015 | 0.039166667
11.935 | 8539.96 | 0.6015 | 0.039166667
11.93667 | 8550.202 | 0.6015 | 0.039166667
11.93833 | 8561.449 | 0.6015 | 0.03925
11.94 | 8573.793 | 0.6017 | 0.03925
11.94167 | 8582.572 | 0.6017 | 0.03925
11.94333 | 8580.56 | 0.6017 | 0.03925
11.945 | 8573.519 | 0.6017 | 0.03925
11.94667 | 8564.649 | 0.6017 | 0.03925
11.94833 | 8555.78 | 0.6017 | 0.03925
11.95 | 8548.19 | 0.6017 | 0.03925
11.95167 | 8541.972 | 0.6017 | 0.03925
11.95333 | 8537.308 | 0.6017 | 0.03925
11.955 | 8534.474 | 0.6017 | 0.03925
11.95667 | 8533.559 | 0.6017 | 0.03925
11.95833 | 8534.474 | 0.6017 | 0.03925
11.96 | 8536.851 | 0.6017 | 0.03925
11.96167 | 8540.6 | 0.6017 | 0.03925
11.96333 | 8546.178 | 0.6017 | 0.03925
11.965 | 8553.036 | 0.6017 | 0.03925
11.96667 | 8561.175 | 0.6017 | 0.03925
11.96833 | 8570.684 | 0.6017 | 0.039375
11.97 | 8581.475 | 0.602 | 0.039375
11.97167 | 8586.229 | 0.602 | 0.039375
11.97333 | 8581.2 | 0.602 | 0.039375
11.975 | 8571.416 | 0.602 | 0.039375
11.97667 | 8560.443 | 0.602 | 0.039375
11.97833 | 8549.744 | 0.602 | 0.039375
11.98 | 8540.052 | 0.602 | 0.039375
11.98167 | 8532.188 | 0.602 | 0.039375
11.98333 | 8525.787 | 0.602 | 0.039375
11.985 | 8521.123 | 0.602 | 0.039375
11.98667 | 8518.654 | 0.602 | 0.039375
11.98833 | 8517.923 | 0.602 | 0.039375
11.99 | 8519.203 | 0.602 | 0.039375
11.99167 | 8521.672 | 0.602 | 0.039375
11.99333 | 8526.153 | 0.602 | 0.039375
11.995 | 8531.913 | 0.602 | 0.039375
11.99667 | 8539.046 | 0.602 | 0.039375
11.99833 | 8547.641 | 0.602 | 0.039375
12 | 8557.517 | 0.602 | 0.039375
12.00167 | 8568.581 | 0.602 | 0.039458333
12.00333 | 8580.834 | 0.6022 | 0.039458333
12.005 | 8585.681 | 0.6022 | 0.039458333
12.00667 | 8581.109 | 0.6022 | 0.039458333
12.00833 | 8572.605 | 0.6022 | 0.039458333
12.01 | 8562.821 | 0.6022 | 0.039458333
12.01167 | 8553.859 | 0.6022 | 0.039458333
12.01333 | 8546.087 | 0.6022 | 0.039458333
12.015 | 8539.686 | 0.6022 | 0.039458333
12.01667 | 8534.565 | 0.6022 | 0.039458333
12.01833 | 8531.822 | 0.6022 | 0.039458333
12.02 | 8530.633 | 0.6022 | 0.039458333
12.02167 | 8531.273 | 0.6022 | 0.039458333
12.02333 | 8533.925 | 0.6022 | 0.039458333
12.025 | 8538.223 | 0.6022 | 0.039458333
12.02667 | 8543.709 | 0.6022 | 0.039458333
12.02833 | 8550.476 | 0.6022 | 0.039458333
12.03 | 8558.797 | 0.6022 | 0.039458333
12.03167 | 8568.307 | 0.6022 | 0.039583333
12.03333 | 8578.914 | 0.6025 | 0.039583333
12.035 | 8583.852 | 0.6025 | 0.039583333
12.03667 | 8578.731 | 0.6025 | 0.039583333
12.03833 | 8568.947 | 0.6025 | 0.039583333
12.04 | 8557.7 | 0.6025 | 0.039583333
12.04167 | 8546.818 | 0.6025 | 0.039583333
12.04333 | 8537.217 | 0.6025 | 0.039583333
12.045 | 8529.262 | 0.6025 | 0.039583333
12.04667 | 8523.044 | 0.6025 | 0.039583333
12.04833 | 8518.563 | 0.6025 | 0.039583333
12.05 | 8515.545 | 0.6025 | 0.039583333
12.05167 | 8514.723 | 0.6025 | 0.039583333
12.05333 | 8515.545 | 0.6025 | 0.039583333
12.055 | 8518.197 | 0.6025 | 0.039583333
12.05667 | 8522.678 | 0.6025 | 0.039583333
12.05833 | 8528.53 | 0.6025 | 0.039583333
12.06 | 8535.845 | 0.6025 | 0.039583333
12.06167 | 8544.349 | 0.6025 | 0.039583333
12.06333 | 8554.225 | 0.6025 | 0.039583333
12.065 | 8565.472 | 0.6025 | 0.039583333
12.06667 | 8577.543 | 0.6025 | 0.039666667
12.06833 | 8588.607 | 0.6027 | 0.039666667
12.07 | 8588.515 | 0.6027 | 0.039666667
12.07167 | 8582.298 | 0.6027 | 0.039666667
12.07333 | 8573.702 | 0.6027 | 0.039666667
12.075 | 8564.924 | 0.6027 | 0.039666667
12.07667 | 8557.06 | 0.6027 | 0.039666667
12.07833 | 8550.293 | 0.6027 | 0.039666667
12.08 | 8545.264 | 0.6027 | 0.039666667
12.08167 | 8542.155 | 0.6027 | 0.039666667
12.08333 | 8540.875 | 0.6027 | 0.039666667
12.085 | 8541.24 | 0.6027 | 0.039666667
12.08667 | 8543.344 | 0.6027 | 0.039666667
12.08833 | 8546.91 | 0.6027 | 0.039666667
12.09 | 8551.939 | 0.6027 | 0.039666667
12.09167 | 8558.431 | 0.6027 | 0.039666667
12.09333 | 8566.661 | 0.6027 | 0.039666667
12.095 | 8576.08 | 0.6027 | 0.039791667
12.09667 | 8586.595 | 0.603 | 0.039791667
12.09833 | 8594.002 | 0.603 | 0.039791667
12.1 | 8590.436 | 0.603 | 0.039791667
12.10167 | 8581.109 | 0.603 | 0.039791667
12.10333 | 8570.136 | 0.603 | 0.039791667
12.105 | 8559.346 | 0.603 | 0.039791667
12.10667 | 8549.47 | 0.603 | 0.039791667
12.10833 | 8541.423 | 0.603 | 0.039791667
12.11 | 8534.84 | 0.603 | 0.039791667
12.11167 | 8529.902 | 0.603 | 0.039791667
12.11333 | 8527.067 | 0.603 | 0.039791667
12.115 | 8525.97 | 0.603 | 0.039791667
12.11667 | 8526.793 | 0.603 | 0.039791667
12.11833 | 8529.353 | 0.603 | 0.039791667
12.12 | 8533.468 | 0.603 | 0.039791667
12.12167 | 8538.954 | 0.603 | 0.039791667
12.12333 | 8545.995 | 0.603 | 0.039791667
12.125 | 8554.134 | 0.603 | 0.039791667
12.12667 | 8563.826 | 0.603 | 0.039791667
12.12833 | 8574.799 | 0.603 | 0.039875
12.13 | 8587.144 | 0.6032 | 0.039875
12.13167 | 8595.556 | 0.6032 | 0.039875
12.13333 | 8592.813 | 0.6032 | 0.039875
12.135 | 8585.041 | 0.6032 | 0.039875
12.13667 | 8575.348 | 0.6032 | 0.039875
12.13833 | 8566.112 | 0.6032 | 0.039875
12.14 | 8558.157 | 0.6032 | 0.039875
12.14167 | 8551.39 | 0.6032 | 0.039875
12.14333 | 8546.361 | 0.6032 | 0.039875
12.145 | 8543.252 | 0.6032 | 0.039875
12.14667 | 8541.789 | 0.6032 | 0.039875
12.14833 | 8542.155 | 0.6032 | 0.039875
12.15 | 8544.349 | 0.6032 | 0.039875
12.15167 | 8548.099 | 0.6032 | 0.039875
12.15333 | 8553.219 | 0.6032 | 0.039875
12.155 | 8559.894 | 0.6032 | 0.039875
12.15667 | 8568.033 | 0.6032 | 0.039875
12.15833 | 8577.177 | 0.6032 | 0.04
12.16 | 8587.327 | 0.6035 | 0.04
12.16167 | 8595.099 | 0.6035 | 0.04
12.16333 | 8591.624 | 0.6035 | 0.04
12.165 | 8582.572 | 0.6035 | 0.04
12.16667 | 8571.69 | 0.6035 | 0.04
12.16833 | 8560.9 | 0.6035 | 0.04
12.17 | 8550.933 | 0.6035 | 0.04
12.17167 | 8542.521 | 0.6035 | 0.04
12.17333 | 8535.937 | 0.6035 | 0.04
12.175 | 8530.45 | 0.6035 | 0.04
12.17667 | 8527.25 | 0.6035 | 0.04
12.17833 | 8526.061 | 0.6035 | 0.04
12.18 | 8526.793 | 0.6035 | 0.04
12.18167 | 8529.536 | 0.6035 | 0.04
12.18333 | 8533.559 | 0.6035 | 0.04
12.185 | 8539.046 | 0.6035 | 0.04
12.18667 | 8546.27 | 0.6035 | 0.04
12.18833 | 8554.774 | 0.6035 | 0.04
12.19 | 8564.101 | 0.6035 | 0.04
12.19167 | 8575.165 | 0.6035 | 0.04
12.19333 | 8587.327 | 0.6035 | 0.040083333
12.195 | 8598.94 | 0.6037 | 0.040083333
12.19667 | 8599.946 | 0.6037 | 0.040083333
12.19833 | 8594.093 | 0.6037 | 0.040083333
12.2 | 8585.406 | 0.6037 | 0.040083333
12.20167 | 8576.445 | 0.6037 | 0.040083333
12.20333 | 8568.398 | 0.6037 | 0.040083333
12.205 | 8561.632 | 0.6037 | 0.040083333
12.20667 | 8556.328 | 0.6037 | 0.040083333
12.20833 | 8552.945 | 0.6037 | 0.040083333
12.21 | 8551.665 | 0.6037 | 0.040083333
12.21167 | 8551.756 | 0.6037 | 0.040083333
12.21333 | 8553.676 | 0.6037 | 0.040083333
12.215 | 8556.877 | 0.6037 | 0.040083333
12.21667 | 8561.723 | 0.6037 | 0.040083333
12.21833 | 8567.85 | 0.6037 | 0.040083333
12.22 | 8575.622 | 0.6037 | 0.040083333
12.22167 | 8584.675 | 0.6037 | 0.040083333
12.22333 | 8595.099 | 0.6037 | 0.040208333
12.225 | 8603.695 | 0.604 | 0.040208333
12.22667 | 8601.226 | 0.604 | 0.040208333
12.22833 | 8592.813 | 0.604 | 0.040208333
12.23 | 8581.566 | 0.604 | 0.040208333
12.23167 | 8570.41 | 0.604 | 0.040208333
12.23333 | 8560.717 | 0.604 | 0.040208333
12.235 | 8552.213 | 0.604 | 0.040208333
12.23667 | 8545.63 | 0.604 | 0.040208333
12.23833 | 8540.692 | 0.604 | 0.040208333
12.24 | 8537.491 | 0.604 | 0.040208333
12.24167 | 8536.028 | 0.604 | 0.040208333
12.24333 | 8536.394 | 0.604 | 0.040208333
12.245 | 8538.497 | 0.604 | 0.040208333
12.24667 | 8542.063 | 0.604 | 0.040208333
12.24833 | 8547.367 | 0.604 | 0.040208333
12.25 | 8554.042 | 0.604 | 0.040208333
12.25167 | 8562.272 | 0.604 | 0.040208333
12.25333 | 8571.782 | 0.604 | 0.040208333
12.255 | 8582.846 | 0.604 | 0.040208333
12.25667 | 8594.916 | 0.604 | 0.040291667
12.25833 | 8605.889 | 0.6042 | 0.040291667
12.26 | 8605.981 | 0.6042 | 0.040291667
12.26167 | 8599.306 | 0.6042 | 0.040291667
12.26333 | 8590.161 | 0.6042 | 0.040291667
12.265 | 8580.926 | 0.6042 | 0.040291667
12.26667 | 8572.422 | 0.6042 | 0.040291667
12.26833 | 8565.381 | 0.6042 | 0.040291667
12.27 | 8560.077 | 0.6042 | 0.040291667
12.27167 | 8556.511 | 0.6042 | 0.040291667
12.27333 | 8554.957 | 0.6042 | 0.040291667
12.275 | 8555.322 | 0.6042 | 0.040291667
12.27667 | 8557.06 | 0.6042 | 0.040291667
12.27833 | 8560.626 | 0.6042 | 0.040291667
12.28 | 8565.289 | 0.6042 | 0.040291667
12.28167 | 8571.507 | 0.6042 | 0.040291667
12.28333 | 8579.28 | 0.6042 | 0.040291667
12.285 | 8588.241 | 0.6042 | 0.040291667
12.28667 | 8598.574 | 0.6042 | 0.040416667
12.28833 | 8608.633 | 0.6045 | 0.040416667
12.29 | 8608.45 | 0.6045 | 0.040416667
12.29167 | 8600.769 | 0.6045 | 0.040416667
12.29333 | 8590.07 | 0.6045 | 0.040416667
12.295 | 8579.097 | 0.6045 | 0.040416667
12.29667 | 8569.13 | 0.6045 | 0.040416667
12.29833 | 8560.443 | 0.6045 | 0.040416667
12.3 | 8553.494 | 0.6045 | 0.040416667
12.30167 | 8548.281 | 0.6045 | 0.040416667
12.30333 | 8544.807 | 0.6045 | 0.040416667
12.305 | 8543.435 | 0.6045 | 0.040416667
12.30667 | 8543.984 | 0.6045 | 0.040416667
12.30833 | 8546.087 | 0.6045 | 0.040416667
12.31 | 8549.47 | 0.6045 | 0.040416667
12.31167 | 8554.499 | 0.6045 | 0.040416667
12.31333 | 8560.992 | 0.6045 | 0.040416667
12.315 | 8569.039 | 0.6045 | 0.040416667
12.31667 | 8578.457 | 0.6045 | 0.040416667
12.31833 | 8588.973 | 0.6045 | 0.040416667
12.32 | 8600.86 | 0.6045 | 0.0405
12.32167 | 8611.924 | 0.6047 | 0.0405
12.32333 | 8611.833 | 0.6047 | 0.0405
12.325 | 8604.975 | 0.6047 | 0.0405
12.32667 | 8595.648 | 0.6047 | 0.0405
12.32833 | 8586.229 | 0.6047 | 0.0405
12.33 | 8577.817 | 0.6047 | 0.0405
12.33167 | 8570.776 | 0.6047 | 0.0405
12.33333 | 8565.289 | 0.6047 | 0.0405
12.335 | 8561.449 | 0.6047 | 0.0405
12.33667 | 8559.712 | 0.6047 | 0.0405
12.33833 | 8559.803 | 0.6047 | 0.0405
12.34 | 8560.992 | 0.6047 | 0.0405
12.34167 | 8564.192 | 0.6047 | 0.0405
12.34333 | 8568.947 | 0.6047 | 0.0405
12.345 | 8575.074 | 0.6047 | 0.0405
12.34667 | 8582.572 | 0.6047 | 0.0405
12.34833 | 8591.99 | 0.6047 | 0.0405
12.35 | 8602.323 | 0.6047 | 0.040625
12.35167 | 8613.753 | 0.605 | 0.040625
12.35333 | 8617.96 | 0.605 | 0.040625
12.355 | 8612.382 | 0.605 | 0.040625
12.35667 | 8602.872 | 0.605 | 0.040625
12.35833 | 8592.539 | 0.605 | 0.040625
12.36 | 8582.206 | 0.605 | 0.040625
12.36167 | 8573.519 | 0.605 | 0.040625
12.36333 | 8566.204 | 0.605 | 0.040625
12.365 | 8560.352 | 0.605 | 0.040625
12.36667 | 8556.694 | 0.605 | 0.040625
12.36833 | 8554.774 | 0.605 | 0.040625
12.37 | 8554.774 | 0.605 | 0.040625
12.37167 | 8556.603 | 0.605 | 0.040625
12.37333 | 8559.803 | 0.605 | 0.040625
12.375 | 8564.741 | 0.605 | 0.040625
12.37667 | 8571.325 | 0.605 | 0.040625
12.37833 | 8579.097 | 0.605 | 0.040625
12.38 | 8588.15 | 0.605 | 0.040625
12.38167 | 8598.665 | 0.605 | 0.040625
12.38333 | 8610.004 | 0.605 | 0.040708333
12.385 | 8622.349 | 0.6052 | 0.040708333
12.38667 | 8625.641 | 0.6052 | 0.040708333
12.38833 | 8620.703 | 0.6052 | 0.040708333
12.39 | 8611.924 | 0.6052 | 0.040708333
12.39167 | 8602.506 | 0.6052 | 0.040708333
12.39333 | 8593.819 | 0.6052 | 0.040708333
12.395 | 8586.504 | 0.6052 | 0.040708333
12.39667 | 8580.56 | 0.6052 | 0.040708333
12.39833 | 8576.262 | 0.6052 | 0.040708333
12.4 | 8573.976 | 0.6052 | 0.040708333
12.40167 | 8573.428 | 0.6052 | 0.040708333
12.40333 | 8574.799 | 0.6052 | 0.040708333
12.405 | 8577.451 | 0.6052 | 0.040708333
12.40667 | 8581.932 | 0.6052 | 0.040708333
12.40833 | 8587.601 | 0.6052 | 0.040708333
12.41 | 8595.008 | 0.6052 | 0.040708333
12.41167 | 8603.512 | 0.6052 | 0.040708333
12.41333 | 8613.205 | 0.6052 | 0.040833333
12.415 | 8623.172 | 0.6055 | 0.040833333
12.41667 | 8623.355 | 0.6055 | 0.040833333
12.41833 | 8616.131 | 0.6055 | 0.040833333
12.42 | 8605.706 | 0.6055 | 0.040833333
12.42167 | 8595.282 | 0.6055 | 0.040833333
12.42333 | 8585.132 | 0.6055 | 0.040833333
12.425 | 8575.988 | 0.6055 | 0.040833333
12.42667 | 8568.764 | 0.6055 | 0.040833333
12.42833 | 8563.369 | 0.6055 | 0.040833333
12.43 | 8559.712 | 0.6055 | 0.040833333
12.43167 | 8557.974 | 0.6055 | 0.040833333
12.43333 | 8557.517 | 0.6055 | 0.040833333
12.435 | 8559.071 | 0.6055 | 0.040833333
12.43667 | 8562.272 | 0.6055 | 0.040833333
12.43833 | 8566.935 | 0.6055 | 0.040833333
12.44 | 8573.062 | 0.6055 | 0.040833333
12.44167 | 8580.926 | 0.6055 | 0.040833333
12.44333 | 8590.161 | 0.6055 | 0.040833333
12.445 | 8600.494 | 0.6055 | 0.040833333
12.44667 | 8611.924 | 0.6055 | 0.040916667
12.44833 | 8624.543 | 0.6057 | 0.040916667
12.45 | 8630.396 | 0.6057 | 0.040916667
12.45167 | 8626.646 | 0.6057 | 0.040916667
12.45333 | 8618.6 | 0.6057 | 0.040916667
12.455 | 8609.638 | 0.6057 | 0.040916667
12.45667 | 8600.677 | 0.6057 | 0.040916667
12.45833 | 8593.088 | 0.6057 | 0.040916667
12.46 | 8586.961 | 0.6057 | 0.040916667
12.46167 | 8582.938 | 0.6057 | 0.040916667
12.46333 | 8580.377 | 0.6057 | 0.040916667
12.465 | 8579.737 | 0.6057 | 0.040916667
12.46667 | 8580.56 | 0.6057 | 0.040916667
12.46833 | 8583.212 | 0.6057 | 0.040916667
12.47 | 8587.418 | 0.6057 | 0.040916667
12.47167 | 8593.27 | 0.6057 | 0.040916667
12.47333 | 8600.494 | 0.6057 | 0.040916667
12.475 | 8608.998 | 0.6057 | 0.040916667
12.47667 | 8618.6 | 0.6057 | 0.041041667
12.47833 | 8628.75 | 0.606 | 0.041041667
12.48 | 8631.036 | 0.606 | 0.041041667
12.48167 | 8624.635 | 0.606 | 0.041041667
12.48333 | 8614.21 | 0.606 | 0.041041667
12.485 | 8602.689 | 0.606 | 0.041041667
12.48667 | 8592.082 | 0.606 | 0.041041667
12.48833 | 8582.755 | 0.606 | 0.041041667
12.49 | 8575.074 | 0.606 | 0.041041667
12.49167 | 8569.221 | 0.606 | 0.041041667
12.49333 | 8565.564 | 0.606 | 0.041041667
12.495 | 8563.552 | 0.606 | 0.041041667
12.49667 | 8563.461 | 0.606 | 0.041041667
12.49833 | 8564.741 | 0.606 | 0.041041667
12.5 | 8567.575 | 0.606 | 0.041041667
12.50167 | 8572.33 | 0.606 | 0.041041667
12.50333 | 8578.366 | 0.606 | 0.041041667
12.505 | 8585.955 | 0.606 | 0.041041667
12.50667 | 8594.733 | 0.606 | 0.041041667
12.50833 | 8605.158 | 0.606 | 0.041041667
12.51 | 8616.405 | 0.606 | 0.041125
12.51167 | 8629.024 | 0.6062 | 0.041125
12.51333 | 8635.15 | 0.6062 | 0.041125
12.515 | 8631.401 | 0.6062 | 0.041125
12.51667 | 8623.172 | 0.6062 | 0.041125
12.51833 | 8614.028 | 0.6062 | 0.041125
12.52 | 8605.432 | 0.6062 | 0.041125
12.52167 | 8597.934 | 0.6062 | 0.041125
12.52333 | 8591.716 | 0.6062 | 0.041125
12.525 | 8586.687 | 0.6062 | 0.041125
12.52667 | 8584.126 | 0.6062 | 0.041125
12.52833 | 8583.486 | 0.6062 | 0.041125
12.53 | 8584.218 | 0.6062 | 0.041125
12.53167 | 8586.595 | 0.6062 | 0.041125
12.53333 | 8590.71 | 0.6062 | 0.041125
12.535 | 8596.197 | 0.6062 | 0.041125
12.53667 | 8603.238 | 0.6062 | 0.041125
12.53833 | 8611.559 | 0.6062 | 0.041125
12.54 | 8621.069 | 0.6062 | 0.04125
12.54167 | 8631.767 | 0.6065 | 0.04125
12.54333 | 8635.699 | 0.6065 | 0.04125
12.545 | 8629.847 | 0.6065 | 0.04125
12.54667 | 8619.514 | 0.6065 | 0.04125
12.54833 | 8608.358 | 0.6065 | 0.04125
12.55 | 8597.751 | 0.6065 | 0.04125
12.55167 | 8588.241 | 0.6065 | 0.04125
12.55333 | 8580.652 | 0.6065 | 0.04125
12.555 | 8574.342 | 0.6065 | 0.04125
12.55667 | 8570.227 | 0.6065 | 0.04125
12.55833 | 8567.575 | 0.6065 | 0.04125
12.56 | 8567.301 | 0.6065 | 0.04125
12.56167 | 8568.49 | 0.6065 | 0.04125
12.56333 | 8571.416 | 0.6065 | 0.04125
12.565 | 8576.08 | 0.6065 | 0.04125
12.56667 | 8582.206 | 0.6065 | 0.04125
12.56833 | 8589.704 | 0.6065 | 0.04125
12.57 | 8598.3 | 0.6065 | 0.04125
12.57167 | 8608.541 | 0.6065 | 0.04125
12.57333 | 8619.605 | 0.6065 | 0.04125
12.575 | 8632.224 | 0.6065 | 0.041333333
12.57667 | 8642.283 | 0.6067 | 0.041333333
12.57833 | 8641.094 | 0.6067 | 0.041333333
12.58 | 8634.419 | 0.6067 | 0.041333333
12.58167 | 8625.915 | 0.6067 | 0.041333333
12.58333 | 8616.954 | 0.6067 | 0.041333333
12.585 | 8609.181 | 0.6067 | 0.041333333
12.58667 | 8602.597 | 0.6067 | 0.041333333
12.58833 | 8597.66 | 0.6067 | 0.041333333
12.59 | 8594.551 | 0.6067 | 0.041333333
12.59167 | 8593.545 | 0.6067 | 0.041333333
12.59333 | 8594.185 | 0.6067 | 0.041333333
12.595 | 8596.562 | 0.6067 | 0.041333333
12.59667 | 8600.311 | 0.6067 | 0.041333333
12.59833 | 8605.798 | 0.6067 | 0.041333333
12.6 | 8612.839 | 0.6067 | 0.041333333
12.60167 | 8621.069 | 0.6067 | 0.041333333
12.60333 | 8630.121 | 0.6067 | 0.041458333
12.605 | 8640.545 | 0.607 | 0.041458333
12.60667 | 8646.581 | 0.607 | 0.041458333
12.60833 | 8642.009 | 0.607 | 0.041458333
12.61 | 8632.682 | 0.607 | 0.041458333
12.61167 | 8621.526 | 0.607 | 0.041458333
12.61333 | 8611.01 | 0.607 | 0.041458333
12.615 | 8601.409 | 0.607 | 0.041458333
12.61667 | 8593.362 | 0.607 | 0.041458333
12.61833 | 8587.052 | 0.607 | 0.041458333
12.62 | 8582.663 | 0.607 | 0.041458333
12.62167 | 8580.011 | 0.607 | 0.041458333
12.62333 | 8579.006 | 0.607 | 0.041458333
12.625 | 8579.646 | 0.607 | 0.041458333
12.62667 | 8582.389 | 0.607 | 0.041458333
12.62833 | 8586.778 | 0.607 | 0.041458333
12.63 | 8592.539 | 0.607 | 0.041458333
12.63167 | 8599.763 | 0.607 | 0.041458333
12.63333 | 8608.175 | 0.607 | 0.041458333
12.635 | 8617.868 | 0.607 | 0.041458333
12.63667 | 8628.75 | 0.607 | 0.041458333
12.63833 | 8640.911 | 0.607 | 0.041541667
12.64 | 8650.33 | 0.6072 | 0.041541667
12.64167 | 8648.867 | 0.6072 | 0.041541667
12.64333 | 8641.734 | 0.6072 | 0.041541667
12.645 | 8632.59 | 0.6072 | 0.041541667
12.64667 | 8623.72 | 0.6072 | 0.041541667
12.64833 | 8615.856 | 0.6072 | 0.041541667
12.65 | 8609.456 | 0.6072 | 0.041541667
12.65167 | 8604.335 | 0.6072 | 0.041541667
12.65333 | 8601.317 | 0.6072 | 0.041541667
12.655 | 8600.037 | 0.6072 | 0.041541667
12.65667 | 8600.311 | 0.6072 | 0.041541667
12.65833 | 8602.323 | 0.6072 | 0.041541667
12.66 | 8606.164 | 0.6072 | 0.041541667
12.66167 | 8611.193 | 0.6072 | 0.041541667
12.66333 | 8617.777 | 0.6072 | 0.041541667
12.665 | 8625.732 | 0.6072 | 0.041541667
12.66667 | 8634.693 | 0.6072 | 0.041666667
12.66833 | 8645.118 | 0.6075 | 0.041666667
12.67 | 8651.061 | 0.6075 | 0.041666667
12.67167 | 8646.489 | 0.6075 | 0.041666667
12.67333 | 8636.614 | 0.6075 | 0.041666667
12.675 | 8625.458 | 0.6075 | 0.041666667
12.67667 | 8614.485 | 0.6075 | 0.041666667
12.67833 | 8604.609 | 0.6075 | 0.041666667
12.68 | 8596.105 | 0.6075 | 0.041666667
12.68167 | 8589.613 | 0.6075 | 0.041666667
12.68333 | 8584.766 | 0.6075 | 0.041666667
12.685 | 8581.932 | 0.6075 | 0.041666667
12.68667 | 8581.017 | 0.6075 | 0.041666667
12.68833 | 8581.749 | 0.6075 | 0.041666667
12.69 | 8584.401 | 0.6075 | 0.041666667
12.69167 | 8588.424 | 0.6075 | 0.041666667
12.69333 | 8594.002 | 0.6075 | 0.041666667
12.695 | 8600.951 | 0.6075 | 0.041666667
12.69667 | 8609.181 | 0.6075 | 0.041666667
12.69833 | 8619.148 | 0.6075 | 0.041666667
12.7 | 8630.121 | 0.6075 | 0.041666667
12.70167 | 8642.1 | 0.6075 | 0.04175
12.70333 | 8654.262 | 0.6077 | 0.04175
12.705 | 8656.182 | 0.6077 | 0.04175
12.70667 | 8650.421 | 0.6077 | 0.04175
12.70833 | 8641.826 | 0.6077 | 0.04175
12.71 | 8632.773 | 0.6077 | 0.04175
12.71167 | 8624.635 | 0.6077 | 0.04175
12.71333 | 8617.777 | 0.6077 | 0.04175
12.715 | 8612.565 | 0.6077 | 0.04175
12.71667 | 8609.273 | 0.6077 | 0.04175
12.71833 | 8607.81 | 0.6077 | 0.04175
12.72 | 8607.901 | 0.6077 | 0.04175
12.72167 | 8609.638 | 0.6077 | 0.04175
12.72333 | 8612.93 | 0.6077 | 0.04175
12.725 | 8617.685 | 0.6077 | 0.04175
12.72667 | 8623.995 | 0.6077 | 0.04175
12.72833 | 8631.493 | 0.6077 | 0.04175
12.73 | 8640.271 | 0.6077 | 0.041875
12.73167 | 8650.238 | 0.608 | 0.041875
12.73333 | 8656.456 | 0.608 | 0.041875
12.735 | 8651.976 | 0.608 | 0.041875
12.73667 | 8642.374 | 0.608 | 0.041875
12.73833 | 8631.036 | 0.608 | 0.041875
12.74 | 8619.697 | 0.608 | 0.041875
12.74167 | 8609.638 | 0.608 | 0.041875
12.74333 | 8601.043 | 0.608 | 0.041875
12.745 | 8594.368 | 0.608 | 0.041875
12.74667 | 8589.338 | 0.608 | 0.041875
12.74833 | 8586.321 | 0.608 | 0.041875
12.75 | 8585.224 | 0.608 | 0.041875
12.75167 | 8585.681 | 0.608 | 0.041875
12.75333 | 8588.058 | 0.608 | 0.041875
12.755 | 8592.082 | 0.608 | 0.041875
12.75667 | 8597.294 | 0.608 | 0.041875
12.75833 | 8604.335 | 0.608 | 0.041875
12.76 | 8612.473 | 0.608 | 0.041875
12.76167 | 8621.709 | 0.608 | 0.041875
12.76333 | 8632.316 | 0.608 | 0.041875
12.765 | 8643.929 | 0.608 | 0.041958333
12.76667 | 8655.176 | 0.6082 | 0.041958333
12.76833 | 8655.725 | 0.6082 | 0.041958333
12.77 | 8649.415 | 0.6082 | 0.041958333
12.77167 | 8640.545 | 0.6082 | 0.041958333
12.77333 | 8631.493 | 0.6082 | 0.041958333
12.775 | 8623.172 | 0.6082 | 0.041958333
12.77667 | 8616.131 | 0.6082 | 0.041958333
12.77833 | 8611.01 | 0.6082 | 0.041958333
12.78 | 8607.444 | 0.6082 | 0.041958333
12.78167 | 8605.706 | 0.6082 | 0.041958333
12.78333 | 8605.524 | 0.6082 | 0.041958333
12.785 | 8607.352 | 0.6082 | 0.041958333
12.78667 | 8610.736 | 0.6082 | 0.041958333
12.78833 | 8615.582 | 0.6082 | 0.041958333
12.79 | 8621.709 | 0.6082 | 0.041958333
12.79167 | 8629.298 | 0.6082 | 0.041958333
12.79333 | 8638.351 | 0.6082 | 0.041958333
12.795 | 8648.592 | 0.6082 | 0.042083333
12.79667 | 8656.365 | 0.6085 | 0.042083333
12.79833 | 8653.164 | 0.6085 | 0.042083333
12.8 | 8644.203 | 0.6085 | 0.042083333
12.80167 | 8633.047 | 0.6085 | 0.042083333
12.80333 | 8621.892 | 0.6085 | 0.042083333
12.805 | 8612.016 | 0.6085 | 0.042083333
12.80667 | 8603.329 | 0.6085 | 0.042083333
12.80833 | 8596.837 | 0.6085 | 0.042083333
12.81 | 8591.533 | 0.6085 | 0.042083333
12.81167 | 8588.15 | 0.6085 | 0.042083333
12.81333 | 8586.87 | 0.6085 | 0.042083333
12.815 | 8587.327 | 0.6085 | 0.042083333
12.81667 | 8589.338 | 0.6085 | 0.042083333
12.81833 | 8593.179 | 0.6085 | 0.042083333
12.82 | 8598.3 | 0.6085 | 0.042083333
12.82167 | 8605.066 | 0.6085 | 0.042083333
12.82333 | 8613.205 | 0.6085 | 0.042083333
12.825 | 8622.806 | 0.6085 | 0.042083333
12.82667 | 8633.413 | 0.6085 | 0.042083333
12.82833 | 8644.843 | 0.6085 | 0.042166667
12.83 | 8655.999 | 0.6087 | 0.042166667
12.83167 | 8656.548 | 0.6087 | 0.042166667
12.83333 | 8650.421 | 0.6087 | 0.042166667
12.835 | 8641.46 | 0.6087 | 0.042166667
12.83667 | 8632.316 | 0.6087 | 0.042166667
12.83833 | 8624.086 | 0.6087 | 0.042166667
12.84 | 8616.862 | 0.6087 | 0.042166667
12.84167 | 8611.376 | 0.6087 | 0.042166667
12.84333 | 8607.81 | 0.6087 | 0.042166667
12.845 | 8605.798 | 0.6087 | 0.042166667
12.84667 | 8605.798 | 0.6087 | 0.042166667
12.84833 | 8607.444 | 0.6087 | 0.042166667
12.85 | 8610.553 | 0.6087 | 0.042166667
12.85167 | 8615.308 | 0.6087 | 0.042166667
12.85333 | 8621.434 | 0.6087 | 0.042166667
12.855 | 8628.932 | 0.6087 | 0.042166667
12.85667 | 8637.528 | 0.6087 | 0.042166667
12.85833 | 8647.678 | 0.6087 | 0.042291667
12.86 | 8656.182 | 0.609 | 0.042291667
12.86167 | 8653.804 | 0.609 | 0.042291667
12.86333 | 8645.392 | 0.609 | 0.042291667
12.865 | 8634.785 | 0.609 | 0.042291667
12.86667 | 8624.36 | 0.609 | 0.042291667
12.86833 | 8614.851 | 0.609 | 0.042291667
12.87 | 8606.804 | 0.609 | 0.042291667
12.87167 | 8600.403 | 0.609 | 0.042291667
12.87333 | 8595.282 | 0.609 | 0.042291667
12.875 | 8591.899 | 0.609 | 0.042291667
12.87667 | 8590.619 | 0.609 | 0.042291667
12.87833 | 8590.71 | 0.609 | 0.042291667
12.88 | 8592.722 | 0.609 | 0.042291667
12.88167 | 8596.471 | 0.609 | 0.042291667
12.88333 | 8601.5 | 0.609 | 0.042291667
12.885 | 8607.901 | 0.609 | 0.042291667
12.88667 | 8615.674 | 0.609 | 0.042291667
12.88833 | 8624.726 | 0.609 | 0.042291667
12.89 | 8635.15 | 0.609 | 0.042291667
12.89167 | 8646.763 | 0.609 | 0.042375
12.89333 | 8658.651 | 0.6092 | 0.042375
12.895 | 8660.571 | 0.6092 | 0.042375
12.89667 | 8654.719 | 0.6092 | 0.042375
12.89833 | 8646.123 | 0.6092 | 0.042375
12.9 | 8637.436 | 0.6092 | 0.042375
12.90167 | 8629.298 | 0.6092 | 0.042375
12.90333 | 8622.257 | 0.6092 | 0.042375
12.905 | 8617.137 | 0.6092 | 0.042375
12.90667 | 8613.753 | 0.6092 | 0.042375
12.90833 | 8611.833 | 0.6092 | 0.042375
12.91 | 8611.467 | 0.6092 | 0.042375
12.91167 | 8613.205 | 0.6092 | 0.042375
12.91333 | 8616.405 | 0.6092 | 0.042375
12.915 | 8620.703 | 0.6092 | 0.042375
12.91667 | 8626.372 | 0.6092 | 0.042375
12.91833 | 8633.779 | 0.6092 | 0.042375
12.92 | 8642.466 | 0.6092 | 0.042375
12.92167 | 8652.524 | 0.6092 | 0.0425
12.92333 | 8660.571 | 0.6095 | 0.0425
12.925 | 8657.462 | 0.6095 | 0.0425
12.92667 | 8648.044 | 0.6095 | 0.0425
12.92833 | 8636.888 | 0.6095 | 0.0425
12.93 | 8625.732 | 0.6095 | 0.0425
12.93167 | 8615.399 | 0.6095 | 0.0425
12.93333 | 8606.529 | 0.6095 | 0.0425
12.935 | 8599.397 | 0.6095 | 0.0425
12.93667 | 8593.819 | 0.6095 | 0.0425
12.93833 | 8590.07 | 0.6095 | 0.0425
12.94 | 8588.424 | 0.6095 | 0.0425
12.94167 | 8588.881 | 0.6095 | 0.0425
12.94333 | 8590.802 | 0.6095 | 0.0425
12.945 | 8594.459 | 0.6095 | 0.0425
12.94667 | 8599.488 | 0.6095 | 0.0425
12.94833 | 8605.981 | 0.6095 | 0.0425
12.95 | 8613.57 | 0.6095 | 0.0425
12.95167 | 8622.714 | 0.6095 | 0.0425
12.95333 | 8633.596 | 0.6095 | 0.0425
12.955 | 8645.209 | 0.6095 | 0.042583333
12.95667 | 8657.645 | 0.6097 | 0.042583333
12.95833 | 8662.949 | 0.6097 | 0.042583333
12.96 | 8658.925 | 0.6097 | 0.042583333
12.96167 | 8651.244 | 0.6097 | 0.042583333
12.96333 | 8642.283 | 0.6097 | 0.042583333
12.965 | 8633.687 | 0.6097 | 0.042583333
12.96667 | 8626.464 | 0.6097 | 0.042583333
12.96833 | 8620.703 | 0.6097 | 0.042583333
12.97 | 8616.679 | 0.6097 | 0.042583333
12.97167 | 8614.393 | 0.6097 | 0.042583333
12.97333 | 8613.57 | 0.6097 | 0.042583333
12.975 | 8615.033 | 0.6097 | 0.042583333
12.97667 | 8617.777 | 0.6097 | 0.042583333
12.97833 | 8621.892 | 0.6097 | 0.042583333
12.98 | 8627.927 | 0.6097 | 0.042583333
12.98167 | 8635.333 | 0.6097 | 0.042583333
12.98333 | 8643.654 | 0.6097 | 0.042583333
12.985 | 8653.622 | 0.6097 | 0.042708333
12.98667 | 8663.863 | 0.61 | 0.042708333
12.98833 | 8664.229 | 0.61 | 0.042708333
12.99 | 8656.548 | 0.61 | 0.042708333
12.99167 | 8645.758 | 0.61 | 0.042708333
12.99333 | 8634.602 | 0.61 | 0.042708333
12.995 | 8624.269 | 0.61 | 0.042708333
12.99667 | 8614.942 | 0.61 | 0.042708333
12.99833 | 8607.81 | 0.61 | 0.042708333
13 | 8602.232 | 0.61 | 0.042708333
13.00167 | 8598.208 | 0.61 | 0.042708333
13.00333 | 8596.105 | 0.61 | 0.042708333
13.005 | 8595.922 | 0.61 | 0.042708333
13.00667 | 8597.568 | 0.61 | 0.042708333
13.00833 | 8600.677 | 0.61 | 0.042708333
13.01 | 8605.706 | 0.61 | 0.042708333
13.01167 | 8612.382 | 0.61 | 0.042708333
13.01333 | 8620.337 | 0.61 | 0.042708333
13.015 | 8629.39 | 0.61 | 0.042708333
13.01667 | 8639.723 | 0.61 | 0.042708333
13.01833 | 8650.97 | 0.61 | 0.042791667
13.02 | 8662.857 | 0.6102 | 0.042791667
13.02167 | 8665.692 | 0.6102 | 0.042791667
13.02333 | 8659.657 | 0.6102 | 0.042791667
13.025 | 8650.513 | 0.6102 | 0.042791667
13.02667 | 8641.46 | 0.6102 | 0.042791667
13.02833 | 8632.773 | 0.6102 | 0.042791667
13.03 | 8625.275 | 0.6102 | 0.042791667
13.03167 | 8619.057 | 0.6102 | 0.042791667
13.03333 | 8615.125 | 0.6102 | 0.042791667
13.035 | 8612.473 | 0.6102 | 0.042791667
13.03667 | 8611.924 | 0.6102 | 0.042791667
13.03833 | 8613.205 | 0.6102 | 0.042791667
13.04 | 8616.131 | 0.6102 | 0.042791667
13.04167 | 8620.611 | 0.6102 | 0.042791667
13.04333 | 8626.372 | 0.6102 | 0.042791667
13.045 | 8633.596 | 0.6102 | 0.042791667
13.04667 | 8642.1 | 0.6102 | 0.042791667
13.04833 | 8651.884 | 0.6102 | 0.042916667
13.05 | 8662.308 | 0.6105 | 0.042916667
13.05167 | 8665.052 | 0.6105 | 0.042916667
13.05333 | 8658.834 | 0.6105 | 0.042916667
13.055 | 8648.775 | 0.6105 | 0.042916667
13.05667 | 8637.619 | 0.6105 | 0.042916667
13.05833 | 8627.195 | 0.6105 | 0.042916667
13.06 | 8617.685 | 0.6105 | 0.042916667
13.06167 | 8610.278 | 0.6105 | 0.042916667
13.06333 | 8604.518 | 0.6105 | 0.042916667
13.065 | 8600.677 | 0.6105 | 0.042916667
13.06667 | 8598.483 | 0.6105 | 0.042916667
13.06833 | 8598.117 | 0.6105 | 0.042916667
13.07 | 8599.671 | 0.6105 | 0.042916667
13.07167 | 8602.689 | 0.6105 | 0.042916667
13.07333 | 8607.261 | 0.6105 | 0.042916667
13.075 | 8613.296 | 0.6105 | 0.042916667
13.07667 | 8620.703 | 0.6105 | 0.042916667
13.07833 | 8629.573 | 0.6105 | 0.042916667
13.08 | 8639.54 | 0.6105 | 0.042916667
13.08167 | 8650.97 | 0.6105 | 0.043
13.08333 | 8663.223 | 0.6107 | 0.043
13.085 | 8667.886 | 0.6107 | 0.043
13.08667 | 8663.589 | 0.6107 | 0.043
13.08833 | 8655.176 | 0.6107 | 0.043
13.09 | 8645.849 | 0.6107 | 0.043
13.09167 | 8637.162 | 0.6107 | 0.043
13.09333 | 8629.664 | 0.6107 | 0.043
13.095 | 8623.72 | 0.6107 | 0.043
13.09667 | 8619.423 | 0.6107 | 0.043
13.09833 | 8616.954 | 0.6107 | 0.043
13.1 | 8616.314 | 0.6107 | 0.043
13.10167 | 8617.045 | 0.6107 | 0.043
13.10333 | 8619.788 | 0.6107 | 0.043
13.105 | 8623.903 | 0.6107 | 0.043
13.10667 | 8629.481 | 0.6107 | 0.043
13.10833 | 8636.339 | 0.6107 | 0.043
13.11 | 8644.935 | 0.6107 | 0.043
13.11167 | 8654.445 | 0.6107 | 0.043125
13.11333 | 8665.235 | 0.611 | 0.043125
13.115 | 8669.898 | 0.611 | 0.043125
13.11667 | 8664.686 | 0.611 | 0.043125
13.11833 | 8654.902 | 0.611 | 0.043125
13.12 | 8644.02 | 0.611 | 0.043125
13.12167 | 8633.505 | 0.611 | 0.043125
13.12333 | 8624.36 | 0.611 | 0.043125
13.125 | 8616.405 | 0.611 | 0.043125
13.12667 | 8610.553 | 0.611 | 0.043125
13.12833 | 8606.255 | 0.611 | 0.043125
13.13 | 8603.878 | 0.611 | 0.043125
13.13167 | 8603.146 | 0.611 | 0.043125
13.13333 | 8604.335 | 0.611 | 0.043125
13.135 | 8607.352 | 0.611 | 0.043125
13.13667 | 8611.833 | 0.611 | 0.043125
13.13833 | 8617.594 | 0.611 | 0.043125
13.14 | 8624.543 | 0.611 | 0.043125
13.14167 | 8633.139 | 0.611 | 0.043125
13.14333 | 8643.014 | 0.611 | 0.043125
13.145 | 8654.353 | 0.611 | 0.043208333
13.14667 | 8666.789 | 0.6112 | 0.043208333
13.14833 | 8674.196 | 0.6112 | 0.043208333
13.15 | 8671.087 | 0.6112 | 0.043208333
13.15167 | 8663.131 | 0.6112 | 0.043208333
13.15333 | 8653.804 | 0.6112 | 0.043208333
13.155 | 8644.935 | 0.6112 | 0.043208333
13.15667 | 8637.071 | 0.6112 | 0.043208333
13.15833 | 8630.761 | 0.6112 | 0.043208333
13.16 | 8626.006 | 0.6112 | 0.043208333
13.16167 | 8623.172 | 0.6112 | 0.043208333
13.16333 | 8622.074 | 0.6112 | 0.043208333
13.165 | 8622.806 | 0.6112 | 0.043208333
13.16667 | 8625.092 | 0.6112 | 0.043208333
13.16833 | 8628.932 | 0.6112 | 0.043208333
13.17 | 8634.419 | 0.6112 | 0.043208333
13.17167 | 8641.186 | 0.6112 | 0.043208333
13.17333 | 8649.324 | 0.6112 | 0.043208333
13.175 | 8658.468 | 0.6112 | 0.043333333
13.17667 | 8668.618 | 0.6115 | 0.043333333
13.17833 | 8669.715 | 0.6115 | 0.043333333
13.18 | 8662.217 | 0.6115 | 0.043333333
13.18167 | 8651.244 | 0.6115 | 0.043333333
13.18333 | 8639.631 | 0.6115 | 0.043333333
13.185 | 8628.932 | 0.6115 | 0.043333333
13.18667 | 8619.331 | 0.6115 | 0.043333333
13.18833 | 8611.559 | 0.6115 | 0.043333333
13.19 | 8605.524 | 0.6115 | 0.043333333
13.19167 | 8601.226 | 0.6115 | 0.043333333
13.19333 | 8598.94 | 0.6115 | 0.043333333
13.195 | 8598.391 | 0.6115 | 0.043333333
13.19667 | 8599.488 | 0.6115 | 0.043333333
13.19833 | 8602.232 | 0.6115 | 0.043333333
13.2 | 8606.621 | 0.6115 | 0.043333333
13.20167 | 8612.382 | 0.6115 | 0.043333333
13.20333 | 8619.514 | 0.6115 | 0.043333333
13.205 | 8628.109 | 0.6115 | 0.043333333
13.20667 | 8638.259 | 0.6115 | 0.043333333
13.20833 | 8649.69 | 0.6115 | 0.043333333
13.21 | 8661.76 | 0.6115 | 0.043416667
13.21167 | 8672.733 | 0.6117 | 0.043416667
13.21333 | 8673.099 | 0.6117 | 0.043416667
13.215 | 8666.881 | 0.6117 | 0.043416667
13.21667 | 8658.377 | 0.6117 | 0.043416667
13.21833 | 8649.598 | 0.6117 | 0.043416667
13.22 | 8641.643 | 0.6117 | 0.043416667
13.22167 | 8635.516 | 0.6117 | 0.043416667
13.22333 | 8630.487 | 0.6117 | 0.043416667
13.225 | 8627.469 | 0.6117 | 0.043416667
13.22667 | 8626.189 | 0.6117 | 0.043416667
13.22833 | 8626.464 | 0.6117 | 0.043416667
13.23 | 8628.567 | 0.6117 | 0.043416667
13.23167 | 8632.224 | 0.6117 | 0.043416667
13.23333 | 8637.345 | 0.6117 | 0.043416667
13.235 | 8644.02 | 0.6117 | 0.043416667
13.23667 | 8652.067 | 0.6117 | 0.043416667
13.23833 | 8661.12 | 0.6117 | 0.043541667
13.24 | 8671.635 | 0.612 | 0.043541667
13.24167 | 8678.951 | 0.612 | 0.043541667
13.24333 | 8675.11 | 0.612 | 0.043541667
13.245 | 8665.875 | 0.612 | 0.043541667
13.24667 | 8654.627 | 0.612 | 0.043541667
13.24833 | 8643.929 | 0.612 | 0.043541667
13.25 | 8634.236 | 0.612 | 0.043541667
13.25167 | 8626.098 | 0.612 | 0.043541667
13.25333 | 8619.605 | 0.612 | 0.043541667
13.255 | 8614.851 | 0.612 | 0.043541667
13.25667 | 8611.924 | 0.612 | 0.043541667
13.25833 | 8610.919 | 0.612 | 0.043541667
13.26 | 8611.65 | 0.612 | 0.043541667
13.26167 | 8614.302 | 0.612 | 0.043541667
13.26333 | 8618.142 | 0.612 | 0.043541667
13.265 | 8623.629 | 0.612 | 0.043541667
13.26667 | 8630.213 | 0.612 | 0.043541667
13.26833 | 8638.534 | 0.612 | 0.043541667
13.27 | 8648.227 | 0.612 | 0.043541667
13.27167 | 8659.291 | 0.612 | 0.043625
13.27333 | 8671.27 | 0.6122 | 0.043625
13.275 | 8677.671 | 0.6122 | 0.043625
13.27667 | 8673.921 | 0.6122 | 0.043625
13.27833 | 8665.509 | 0.6122 | 0.043625
13.28 | 8655.999 | 0.6122 | 0.043625
13.28167 | 8646.763 | 0.6122 | 0.043625
13.28333 | 8638.717 | 0.6122 | 0.043625
13.285 | 8631.859 | 0.6122 | 0.043625
13.28667 | 8626.921 | 0.6122 | 0.043625
13.28833 | 8624.086 | 0.6122 | 0.043625
13.29 | 8622.897 | 0.6122 | 0.043625
13.29167 | 8623.355 | 0.6122 | 0.043625
13.29333 | 8625.458 | 0.6122 | 0.043625
13.295 | 8629.024 | 0.6122 | 0.043625
13.29667 | 8634.145 | 0.6122 | 0.043625
13.29833 | 8640.637 | 0.6122 | 0.043625
13.3 | 8648.409 | 0.6122 | 0.043625
13.30167 | 8657.828 | 0.6122 | 0.043625
13.30333 | 8668.435 | 0.6122 | 0.04375
13.305 | 8677.396 | 0.6125 | 0.04375
13.30667 | 8675.567 | 0.6125 | 0.04375
13.30833 | 8667.155 | 0.6125 | 0.04375
13.31 | 8656.456 | 0.6125 | 0.04375
13.31167 | 8645.849 | 0.6125 | 0.04375
13.31333 | 8636.339 | 0.6125 | 0.04375
13.315 | 8628.018 | 0.6125 | 0.04375
13.31667 | 8621.343 | 0.6125 | 0.04375
13.31833 | 8616.496 | 0.6125 | 0.04375
13.32 | 8613.479 | 0.6125 | 0.04375
13.32167 | 8612.382 | 0.6125 | 0.04375
13.32333 | 8612.565 | 0.6125 | 0.04375
13.325 | 8614.851 | 0.6125 | 0.04375
13.32667 | 8618.783 | 0.6125 | 0.04375
13.32833 | 8624.452 | 0.6125 | 0.04375
13.33 | 8631.31 | 0.6125 | 0.04375
13.33167 | 8639.357 | 0.6125 | 0.04375
13.33333 | 8648.775 | 0.6125 | 0.04375
13.335 | 8659.382 | 0.6125 | 0.04375
13.33667 | 8671.178 | 0.6125 | 0.043833333
13.33833 | 8680.322 | 0.6127 | 0.043833333
13.34 | 8678.676 | 0.6127 | 0.043833333
13.34167 | 8671.087 | 0.6127 | 0.043833333
13.34333 | 8662.217 | 0.6127 | 0.043833333
13.345 | 8653.347 | 0.6127 | 0.043833333
13.34667 | 8645.483 | 0.6127 | 0.043833333
13.34833 | 8638.991 | 0.6127 | 0.043833333
13.35 | 8633.687 | 0.6127 | 0.043833333
13.35167 | 8630.396 | 0.6127 | 0.043833333
13.35333 | 8628.932 | 0.6127 | 0.043833333
13.355 | 8629.664 | 0.6127 | 0.043833333
13.35667 | 8631.95 | 0.6127 | 0.043833333
13.35833 | 8635.791 | 0.6127 | 0.043833333
13.36 | 8641.003 | 0.6127 | 0.043833333
13.36167 | 8648.044 | 0.6127 | 0.043833333
13.36333 | 8656.182 | 0.6127 | 0.043833333
13.365 | 8665.692 | 0.6127 | 0.043958333
13.36667 | 8675.842 | 0.613 | 0.043958333
13.36833 | 8677.853 | 0.613 | 0.043958333
13.37 | 8670.721 | 0.613 | 0.043958333
13.37167 | 8659.748 | 0.613 | 0.043958333
13.37333 | 8647.495 | 0.613 | 0.043958333
13.375 | 8636.065 | 0.613 | 0.043958333
13.37667 | 8625.915 | 0.613 | 0.043958333
13.37833 | 8617.411 | 0.613 | 0.043958333
13.38 | 8610.553 | 0.613 | 0.043958333
13.38167 | 8605.341 | 0.613 | 0.043958333
13.38333 | 8602.14 | 0.613 | 0.043958333
13.385 | 8600.86 | 0.613 | 0.043958333
13.38667 | 8601.409 | 0.613 | 0.043958333
13.38833 | 8603.695 | 0.613 | 0.043958333
13.39 | 8607.718 | 0.613 | 0.043958333
13.39167 | 8613.387 | 0.613 | 0.043958333
13.39333 | 8620.246 | 0.613 | 0.043958333
13.395 | 8628.475 | 0.613 | 0.043958333
13.39667 | 8637.985 | 0.613 | 0.043958333
13.39833 | 8648.867 | 0.613 | 0.043958333
13.4 | 8660.845 | 0.613 | 0.044041667
13.40167 | 8673.921 | 0.6132 | 0.044041667
13.40333 | 8680.505 | 0.6132 | 0.044041667
13.405 | 8677.396 | 0.6132 | 0.044041667
13.40667 | 8670.264 | 0.6132 | 0.044041667
13.40833 | 8662.034 | 0.6132 | 0.044041667
13.41 | 8654.079 | 0.6132 | 0.044041667
13.41167 | 8647.495 | 0.6132 | 0.044041667
13.41333 | 8642.374 | 0.6132 | 0.044041667
13.415 | 8639.174 | 0.6132 | 0.044041667
13.41667 | 8637.802 | 0.6132 | 0.044041667
13.41833 | 8637.894 | 0.6132 | 0.044041667
13.42 | 8639.357 | 0.6132 | 0.044041667
13.42167 | 8642.832 | 0.6132 | 0.044041667
13.42333 | 8647.495 | 0.6132 | 0.044041667
13.425 | 8653.347 | 0.6132 | 0.044041667
13.42667 | 8660.754 | 0.6132 | 0.044041667
13.42833 | 8669.441 | 0.6132 | 0.044166667
13.43 | 8677.762 | 0.6135 | 0.044166667
13.43167 | 8675.202 | 0.6135 | 0.044166667
13.43333 | 8665.875 | 0.6135 | 0.044166667
13.435 | 8653.622 | 0.6135 | 0.044166667
13.43667 | 8640.911 | 0.6135 | 0.044166667
13.43833 | 8629.207 | 0.6135 | 0.044166667
13.44 | 8618.965 | 0.6135 | 0.044166667
13.44167 | 8610.644 | 0.6135 | 0.044166667
13.44333 | 8603.969 | 0.6135 | 0.044166667
13.445 | 8599.397 | 0.6135 | 0.044166667
13.44667 | 8596.562 | 0.6135 | 0.044166667
13.44833 | 8595.648 | 0.6135 | 0.044166667
13.45 | 8596.562 | 0.6135 | 0.044166667
13.45167 | 8599.306 | 0.6135 | 0.044166667
13.45333 | 8603.603 | 0.6135 | 0.044166667
13.455 | 8609.456 | 0.6135 | 0.044166667
13.45667 | 8616.862 | 0.6135 | 0.044166667
13.45833 | 8625.183 | 0.6135 | 0.044166667
13.46 | 8634.968 | 0.6135 | 0.044166667
13.46167 | 8645.849 | 0.6135 | 0.044166667
13.46333 | 8658.194 | 0.6135 | 0.04425
13.465 | 8671.178 | 0.6137 | 0.04425
13.46667 | 8678.494 | 0.6137 | 0.04425
13.46833 | 8675.842 | 0.6137 | 0.04425
13.47 | 8668.709 | 0.6137 | 0.04425
13.47167 | 8660.571 | 0.6137 | 0.04425
13.47333 | 8652.799 | 0.6137 | 0.04425
13.475 | 8645.849 | 0.6137 | 0.04425
13.47667 | 8640.911 | 0.6137 | 0.04425
13.47833 | 8637.436 | 0.6137 | 0.04425
13.48 | 8635.973 | 0.6137 | 0.04425
13.48167 | 8635.973 | 0.6137 | 0.04425
13.48333 | 8637.802 | 0.6137 | 0.04425
13.485 | 8641.094 | 0.6137 | 0.04425
13.48667 | 8645.666 | 0.6137 | 0.04425
13.48833 | 8651.61 | 0.6137 | 0.04425
13.49 | 8659.017 | 0.6137 | 0.04425
13.49167 | 8667.795 | 0.6137 | 0.044375
13.49333 | 8676.39 | 0.614 | 0.044375
13.495 | 8674.744 | 0.614 | 0.044375
13.49667 | 8665.875 | 0.614 | 0.044375
13.49833 | 8653.896 | 0.614 | 0.044375
13.5 | 8641.277 | 0.614 | 0.044375
13.50167 | 8629.847 | 0.614 | 0.044375
13.50333 | 8619.697 | 0.614 | 0.044375
13.505 | 8611.376 | 0.614 | 0.044375
13.50667 | 8604.792 | 0.614 | 0.044375
13.50833 | 8599.946 | 0.614 | 0.044375
13.51 | 8597.02 | 0.614 | 0.044375
13.51167 | 8596.379 | 0.614 | 0.044375
13.51333 | 8597.751 | 0.614 | 0.044375
13.515 | 8600.586 | 0.614 | 0.044375
13.51667 | 8604.701 | 0.614 | 0.044375
13.51833 | 8610.461 | 0.614 | 0.044375
13.52 | 8617.502 | 0.614 | 0.044375
13.52167 | 8626.372 | 0.614 | 0.044375
13.52333 | 8636.522 | 0.614 | 0.044375
13.525 | 8647.586 | 0.614 | 0.044375
13.52667 | 8659.84 | 0.614 | 0.044458333
13.52833 | 8669.898 | 0.6142 | 0.044458333
13.53 | 8668.801 | 0.6142 | 0.044458333
13.53167 | 8661.851 | 0.6142 | 0.044458333
13.53333 | 8652.89 | 0.6142 | 0.044458333
13.535 | 8643.929 | 0.6142 | 0.044458333
13.53667 | 8636.065 | 0.6142 | 0.044458333
13.53833 | 8629.39 | 0.6142 | 0.044458333
13.54 | 8623.995 | 0.6142 | 0.044458333
13.54167 | 8620.611 | 0.6142 | 0.044458333
13.54333 | 8619.148 | 0.6142 | 0.044458333
13.545 | 8619.24 | 0.6142 | 0.044458333
13.54667 | 8621.069 | 0.6142 | 0.044458333
13.54833 | 8624.36 | 0.6142 | 0.044458333
13.55 | 8629.298 | 0.6142 | 0.044458333
13.55167 | 8635.608 | 0.6142 | 0.044458333
13.55333 | 8643.38 | 0.6142 | 0.044458333
13.555 | 8652.341 | 0.6142 | 0.044458333
13.55667 | 8662.4 | 0.6142 | 0.044583333
13.55833 | 8671.178 | 0.6145 | 0.044583333
13.56 | 8668.892 | 0.6145 | 0.044583333
13.56167 | 8660.114 | 0.6145 | 0.044583333
13.56333 | 8649.141 | 0.6145 | 0.044583333
13.565 | 8638.168 | 0.6145 | 0.044583333
13.56667 | 8628.384 | 0.6145 | 0.044583333
13.56833 | 8620.063 | 0.6145 | 0.044583333
13.57 | 8613.479 | 0.6145 | 0.044583333
13.57167 | 8608.541 | 0.6145 | 0.044583333
13.57333 | 8605.341 | 0.6145 | 0.044583333
13.575 | 8603.878 | 0.6145 | 0.044583333
13.57667 | 8604.335 | 0.6145 | 0.044583333
13.57833 | 8606.164 | 0.6145 | 0.044583333
13.58 | 8609.913 | 0.6145 | 0.044583333
13.58167 | 8615.033 | 0.6145 | 0.044583333
13.58333 | 8621.343 | 0.6145 | 0.044583333
13.585 | 8629.481 | 0.6145 | 0.044583333
13.58667 | 8638.717 | 0.6145 | 0.044583333
13.58833 | 8649.232 | 0.6145 | 0.044708333
13.59 | 8660.937 | 0.6148 | 0.044708333
13.59167 | 8669.532 | 0.6148 | 0.044708333
13.59333 | 8666.789 | 0.6148 | 0.044708333
13.595 | 8658.651 | 0.6148 | 0.044708333
13.59667 | 8648.867 | 0.6148 | 0.044708333
13.59833 | 8639.357 | 0.6148 | 0.044708333
13.6 | 8630.761 | 0.6148 | 0.044708333
13.60167 | 8623.812 | 0.6148 | 0.044708333
13.60333 | 8618.691 | 0.6148 | 0.044708333
13.605 | 8615.765 | 0.6148 | 0.044708333
13.60667 | 8614.668 | 0.6148 | 0.044708333
13.60833 | 8614.942 | 0.6148 | 0.044708333
13.61 | 8617.137 | 0.6148 | 0.044708333
13.61167 | 8620.703 | 0.6148 | 0.044708333
13.61333 | 8625.915 | 0.6148 | 0.044708333
13.615 | 8632.224 | 0.6148 | 0.044708333
13.61667 | 8640.271 | 0.6148 | 0.044708333
13.61833 | 8649.415 | 0.6148 | 0.044791667
13.62 | 8659.657 | 0.615 | 0.044791667
13.62167 | 8664.32 | 0.615 | 0.044791667
13.62333 | 8658.285 | 0.615 | 0.044791667
13.625 | 8647.404 | 0.615 | 0.044791667
13.62667 | 8635.333 | 0.615 | 0.044791667
13.62833 | 8623.72 | 0.615 | 0.044791667
13.63 | 8613.113 | 0.615 | 0.044791667
13.63167 | 8604.243 | 0.615 | 0.044791667
13.63333 | 8597.202 | 0.615 | 0.044791667
13.635 | 8591.899 | 0.615 | 0.044791667
13.63667 | 8588.424 | 0.615 | 0.044791667
13.63833 | 8586.961 | 0.615 | 0.044791667
13.64 | 8587.327 | 0.615 | 0.044791667
13.64167 | 8589.156 | 0.615 | 0.044791667
13.64333 | 8592.447 | 0.615 | 0.044791667
13.645 | 8597.477 | 0.615 | 0.044791667
13.64667 | 8604.06 | 0.615 | 0.044791667
13.64833 | 8612.382 | 0.615 | 0.044791667
13.65 | 8621.709 | 0.615 | 0.044791667
13.65167 | 8632.499 | 0.615 | 0.044791667
13.65333 | 8644.203 | 0.615 | 0.044875
13.655 | 8654.993 | 0.6152 | 0.044875
13.65667 | 8654.81 | 0.6152 | 0.044875
13.65833 | 8647.769 | 0.6152 | 0.044875
13.66 | 8638.168 | 0.6152 | 0.044875
13.66167 | 8628.384 | 0.6152 | 0.044875
13.66333 | 8619.514 | 0.6152 | 0.044875
13.665 | 8612.199 | 0.6152 | 0.044875
13.66667 | 8606.438 | 0.6152 | 0.044875
13.66833 | 8602.415 | 0.6152 | 0.044875
13.67 | 8599.946 | 0.6152 | 0.044875
13.67167 | 8599.671 | 0.6152 | 0.044875
13.67333 | 8600.951 | 0.6152 | 0.044875
13.675 | 8603.603 | 0.6152 | 0.044875
13.67667 | 8607.901 | 0.6152 | 0.044875
13.67833 | 8613.387 | 0.6152 | 0.044875
13.68 | 8620.154 | 0.6152 | 0.044875
13.68167 | 8628.475 | 0.6152 | 0.045
13.68333 | 8638.077 | 0.6155 | 0.045
13.685 | 8639.997 | 0.6155 | 0.045
13.68667 | 8632.59 | 0.6155 | 0.045
13.68833 | 8620.977 | 0.6155 | 0.045
13.69 | 8608.084 | 0.6155 | 0.045
13.69167 | 8595.831 | 0.6155 | 0.045
13.69333 | 8585.041 | 0.6155 | 0.045
13.695 | 8575.714 | 0.6155 | 0.045
13.69667 | 8568.307 | 0.6155 | 0.045
13.69833 | 8562.455 | 0.6155 | 0.045
13.7 | 8558.523 | 0.6155 | 0.045
13.70167 | 8556.694 | 0.6155 | 0.045
13.70333 | 8556.785 | 0.6155 | 0.045
13.705 | 8558.431 | 0.6155 | 0.045
13.70667 | 8561.54 | 0.6155 | 0.045
13.70833 | 8566.478 | 0.6155 | 0.045
13.71 | 8572.696 | 0.6155 | 0.045
13.71167 | 8580.103 | 0.6155 | 0.045
13.71333 | 8588.881 | 0.6155 | 0.045
13.715 | 8598.94 | 0.6155 | 0.045
13.71667 | 8609.913 | 0.6155 | 0.045083333
13.71833 | 8619.971 | 0.6157 | 0.045083333
13.72 | 8619.514 | 0.6157 | 0.045083333
13.72167 | 8612.382 | 0.6157 | 0.045083333
13.72333 | 8602.597 | 0.6157 | 0.045083333
13.725 | 8592.539 | 0.6157 | 0.045083333
13.72667 | 8583.303 | 0.6157 | 0.045083333
13.72833 | 8575.348 | 0.6157 | 0.045083333
13.73 | 8568.947 | 0.6157 | 0.045083333
13.73167 | 8564.466 | 0.6157 | 0.045083333
13.73333 | 8561.815 | 0.6157 | 0.045083333
13.735 | 8560.9 | 0.6157 | 0.045083333
13.73667 | 8561.723 | 0.6157 | 0.045083333
13.73833 | 8564.009 | 0.6157 | 0.045083333
13.74 | 8567.941 | 0.6157 | 0.045083333
13.74167 | 8572.788 | 0.6157 | 0.045083333
13.74333 | 8579.28 | 0.6157 | 0.045083333
13.745 | 8586.778 | 0.6157 | 0.045208333
13.74667 | 8595.556 | 0.616 | 0.045208333
13.74833 | 8597.111 | 0.616 | 0.045208333
13.75 | 8589.064 | 0.616 | 0.045208333
13.75167 | 8577.085 | 0.616 | 0.045208333
13.75333 | 8563.918 | 0.616 | 0.045208333
13.755 | 8551.299 | 0.616 | 0.045208333
13.75667 | 8540.143 | 0.616 | 0.045208333
13.75833 | 8530.633 | 0.616 | 0.045208333
13.76 | 8522.952 | 0.616 | 0.045208333
13.76167 | 8516.917 | 0.616 | 0.045208333
13.76333 | 8512.528 | 0.616 | 0.045208333
13.765 | 8510.608 | 0.616 | 0.045208333
13.76667 | 8510.425 | 0.616 | 0.045208333
13.76833 | 8511.796 | 0.616 | 0.045208333
13.77 | 8514.631 | 0.616 | 0.045208333
13.77167 | 8519.02 | 0.616 | 0.045208333
13.77333 | 8525.147 | 0.616 | 0.045208333
13.775 | 8532.736 | 0.616 | 0.045208333
13.77667 | 8541.149 | 0.616 | 0.045208333
13.77833 | 8551.025 | 0.616 | 0.045291667
13.78 | 8562.089 | 0.6162 | 0.045291667
13.78167 | 8567.85 | 0.6162 | 0.045291667
13.78333 | 8563.003 | 0.6162 | 0.045291667
13.785 | 8553.676 | 0.6162 | 0.045291667
13.78667 | 8542.612 | 0.6162 | 0.045291667
13.78833 | 8532.005 | 0.6162 | 0.045291667
13.79 | 8522.495 | 0.6162 | 0.045291667
13.79167 | 8514.814 | 0.6162 | 0.045291667
13.79333 | 8508.687 | 0.6162 | 0.045291667
13.795 | 8504.481 | 0.6162 | 0.045291667
13.79667 | 8502.104 | 0.6162 | 0.045291667
13.79833 | 8501.098 | 0.6162 | 0.045291667
13.8 | 8502.195 | 0.6162 | 0.045291667
13.80167 | 8504.755 | 0.6162 | 0.045291667
13.80333 | 8508.87 | 0.6162 | 0.045291667
13.805 | 8514.814 | 0.6162 | 0.045291667
13.80667 | 8522.221 | 0.6162 | 0.045291667
13.80833 | 8530.908 | 0.6162 | 0.045416667
13.81 | 8540.143 | 0.6165 | 0.045416667
13.81167 | 8542.338 | 0.6165 | 0.045416667
13.81333 | 8534.565 | 0.6165 | 0.045416667
13.815 | 8522.861 | 0.6165 | 0.045416667
13.81667 | 8509.968 | 0.6165 | 0.045416667
13.81833 | 8497.714 | 0.6165 | 0.045416667
13.82 | 8486.924 | 0.6165 | 0.045416667
13.82167 | 8477.872 | 0.6165 | 0.045416667
13.82333 | 8470.648 | 0.6165 | 0.045416667
13.825 | 8465.07 | 0.6165 | 0.045416667
13.82667 | 8461.778 | 0.6165 | 0.045416667
13.82833 | 8460.406 | 0.6165 | 0.045416667
13.83 | 8460.498 | 0.6165 | 0.045416667
13.83167 | 8462.418 | 0.6165 | 0.045416667
13.83333 | 8465.984 | 0.6165 | 0.045416667
13.835 | 8470.648 | 0.6165 | 0.045416667
13.83667 | 8477.14 | 0.6165 | 0.045416667
13.83833 | 8484.913 | 0.6165 | 0.045416667
13.84 | 8493.874 | 0.6165 | 0.045416667
13.84167 | 8504.115 | 0.6165 | 0.045416667
13.84333 | 8515.454 | 0.6165 | 0.0455
13.845 | 8525.33 | 0.6167 | 0.0455
13.84667 | 8524.324 | 0.6167 | 0.0455
13.84833 | 8516.734 | 0.6167 | 0.0455
13.85 | 8506.767 | 0.6167 | 0.0455
13.85167 | 8496.892 | 0.6167 | 0.0455
13.85333 | 8487.839 | 0.6167 | 0.0455
13.855 | 8480.341 | 0.6167 | 0.0455
13.85667 | 8474.306 | 0.6167 | 0.0455
13.85833 | 8470.282 | 0.6167 | 0.0455
13.86 | 8468.453 | 0.6167 | 0.0455
13.86167 | 8467.996 | 0.6167 | 0.0455
13.86333 | 8469.002 | 0.6167 | 0.0455
13.865 | 8471.745 | 0.6167 | 0.0455
13.86667 | 8476.043 | 0.6167 | 0.0455
13.86833 | 8481.895 | 0.6167 | 0.0455
13.87 | 8489.119 | 0.6167 | 0.0455
13.87167 | 8497.257 | 0.6167 | 0.045625
13.87333 | 8506.859 | 0.617 | 0.045625
13.875 | 8508.687 | 0.617 | 0.045625
13.87667 | 8501.098 | 0.617 | 0.045625
13.87833 | 8489.302 | 0.617 | 0.045625
13.88 | 8476.774 | 0.617 | 0.045625
13.88167 | 8464.979 | 0.617 | 0.045625
13.88333 | 8454.463 | 0.617 | 0.045625
13.885 | 8445.502 | 0.617 | 0.045625
13.88667 | 8438.369 | 0.617 | 0.045625
13.88833 | 8432.883 | 0.617 | 0.045625
13.89 | 8429.317 | 0.617 | 0.045625
13.89167 | 8427.945 | 0.617 | 0.045625
13.89333 | 8428.219 | 0.617 | 0.045625
13.895 | 8430.322 | 0.617 | 0.045625
13.89667 | 8433.98 | 0.617 | 0.045625
13.89833 | 8438.826 | 0.617 | 0.045625
13.9 | 8445.227 | 0.617 | 0.045625
13.90167 | 8453.183 | 0.617 | 0.045625
13.90333 | 8462.51 | 0.617 | 0.045625
13.905 | 8473.483 | 0.617 | 0.045625
13.90667 | 8485.278 | 0.617 | 0.045708333
13.90833 | 8495.428 | 0.6172 | 0.045708333
13.91 | 8494.148 | 0.6172 | 0.045708333
13.91167 | 8487.016 | 0.6172 | 0.045708333
13.91333 | 8477.689 | 0.6172 | 0.045708333
13.915 | 8468.453 | 0.6172 | 0.045708333
13.91667 | 8460.406 | 0.6172 | 0.045708333
13.91833 | 8453.548 | 0.6172 | 0.045708333
13.92 | 8448.336 | 0.6172 | 0.045708333
13.92167 | 8445.044 | 0.6172 | 0.045708333
13.92333 | 8443.307 | 0.6172 | 0.045708333
13.925 | 8443.398 | 0.6172 | 0.045708333
13.92667 | 8445.136 | 0.6172 | 0.045708333
13.92833 | 8448.428 | 0.6172 | 0.045708333
13.93 | 8453.183 | 0.6172 | 0.045708333
13.93167 | 8458.852 | 0.6172 | 0.045708333
13.93333 | 8465.802 | 0.6172 | 0.045708333
13.935 | 8474.031 | 0.6172 | 0.045833333
13.93667 | 8481.895 | 0.6175 | 0.045833333
13.93833 | 8479.243 | 0.6175 | 0.045833333
13.94 | 8469.368 | 0.6175 | 0.045833333
13.94167 | 8456.84 | 0.6175 | 0.045833333
13.94333 | 8444.313 | 0.6175 | 0.045833333
13.945 | 8432.7 | 0.6175 | 0.045833333
13.94667 | 8422.55 | 0.6175 | 0.045833333
13.94833 | 8414.229 | 0.6175 | 0.045833333
13.95 | 8407.828 | 0.6175 | 0.045833333
13.95167 | 8403.439 | 0.6175 | 0.045833333
13.95333 | 8401.061 | 0.6175 | 0.045833333
13.955 | 8400.147 | 0.6175 | 0.045833333
13.95667 | 8400.97 | 0.6175 | 0.045833333
13.95833 | 8402.981 | 0.6175 | 0.045833333
13.96 | 8406.639 | 0.6175 | 0.045833333
13.96167 | 8411.851 | 0.6175 | 0.045833333
13.96333 | 8418.984 | 0.6175 | 0.045833333
13.965 | 8427.396 | 0.6175 | 0.045833333
13.96667 | 8436.998 | 0.6175 | 0.045833333
13.96833 | 8448.062 | 0.6175 | 0.045833333
13.97 | 8459.492 | 0.6175 | 0.045916667
13.97167 | 8469.093 | 0.6177 | 0.045916667
13.97333 | 8467.722 | 0.6177 | 0.045916667
13.975 | 8460.224 | 0.6177 | 0.045916667
13.97667 | 8450.074 | 0.6177 | 0.045916667
13.97833 | 8440.107 | 0.6177 | 0.045916667
13.98 | 8431.145 | 0.6177 | 0.045916667
13.98167 | 8423.647 | 0.6177 | 0.045916667
13.98333 | 8418.161 | 0.6177 | 0.045916667
13.985 | 8414.412 | 0.6177 | 0.045916667
13.98667 | 8412.126 | 0.6177 | 0.045916667
13.98833 | 8411.486 | 0.6177 | 0.045916667
13.99 | 8412.4 | 0.6177 | 0.045916667
13.99167 | 8415.052 | 0.6177 | 0.045916667
13.99333 | 8419.075 | 0.6177 | 0.045916667
13.995 | 8425.019 | 0.6177 | 0.045916667
13.99667 | 8432.243 | 0.6177 | 0.045916667
13.99833 | 8440.472 | 0.6177 | 0.046041667
14 | 8450.074 | 0.618 | 0.046041667
14.00167 | 8453.731 | 0.618 | 0.046041667
14.00333 | 8447.148 | 0.618 | 0.046041667
14.005 | 8436.083 | 0.618 | 0.046041667
14.00667 | 8423.739 | 0.618 | 0.046041667
14.00833 | 8412.126 | 0.618 | 0.046041667
14.01 | 8401.701 | 0.618 | 0.046041667
14.01167 | 8392.557 | 0.618 | 0.046041667
14.01333 | 8385.425 | 0.618 | 0.046041667
14.015 | 8380.03 | 0.618 | 0.046041667
14.01667 | 8376.555 | 0.618 | 0.046041667
14.01833 | 8375.092 | 0.618 | 0.046041667
14.02 | 8375.092 | 0.618 | 0.046041667
14.02167 | 8377.012 | 0.618 | 0.046041667
14.02333 | 8380.578 | 0.618 | 0.046041667
14.025 | 8385.882 | 0.618 | 0.046041667
14.02667 | 8392.557 | 0.618 | 0.046041667
14.02833 | 8400.421 | 0.618 | 0.046041667
14.03 | 8409.565 | 0.618 | 0.046041667
14.03167 | 8419.99 | 0.618 | 0.046041667
14.03333 | 8431.42 | 0.618 | 0.046125
14.035 | 8440.381 | 0.6182 | 0.046125
14.03667 | 8438.278 | 0.6182 | 0.046125
14.03833 | 8430.597 | 0.6182 | 0.046125
14.04 | 8420.63 | 0.6182 | 0.046125
14.04167 | 8411.12 | 0.6182 | 0.046125
14.04333 | 8402.433 | 0.6182 | 0.046125
14.045 | 8395.392 | 0.6182 | 0.046125
14.04667 | 8389.814 | 0.6182 | 0.046125
14.04833 | 8385.882 | 0.6182 | 0.046125
14.05 | 8383.961 | 0.6182 | 0.046125
14.05167 | 8384.053 | 0.6182 | 0.046125
14.05333 | 8385.79 | 0.6182 | 0.046125
14.055 | 8389.082 | 0.6182 | 0.046125
14.05667 | 8393.654 | 0.6182 | 0.046125
14.05833 | 8399.964 | 0.6182 | 0.046125
14.06 | 8407.645 | 0.6182 | 0.046125
14.06167 | 8416.24 | 0.6182 | 0.04625
14.06333 | 8426.208 | 0.6185 | 0.04625
14.065 | 8430.048 | 0.6185 | 0.04625
14.06667 | 8423.556 | 0.6185 | 0.04625
14.06833 | 8413.04 | 0.6185 | 0.04625
14.07 | 8400.97 | 0.6185 | 0.04625
14.07167 | 8389.265 | 0.6185 | 0.04625
14.07333 | 8378.841 | 0.6185 | 0.04625
14.075 | 8370.52 | 0.6185 | 0.04625
14.07667 | 8364.119 | 0.6185 | 0.04625
14.07833 | 8359.821 | 0.6185 | 0.04625
14.08 | 8357.169 | 0.6185 | 0.04625
14.08167 | 8356.438 | 0.6185 | 0.04625
14.08333 | 8357.535 | 0.6185 | 0.04625
14.085 | 8360.004 | 0.6185 | 0.04625
14.08667 | 8363.753 | 0.6185 | 0.04625
14.08833 | 8369.239 | 0.6185 | 0.04625
14.09 | 8376.189 | 0.6185 | 0.04625
14.09167 | 8384.602 | 0.6185 | 0.04625
14.09333 | 8394.02 | 0.6185 | 0.04625
14.095 | 8404.627 | 0.6185 | 0.04625
14.09667 | 8416.149 | 0.6185 | 0.046333333
14.09833 | 8425.385 | 0.6187 | 0.046333333
14.1 | 8423.83 | 0.6187 | 0.046333333
14.10167 | 8416.058 | 0.6187 | 0.046333333
14.10333 | 8406.456 | 0.6187 | 0.046333333
14.105 | 8397.038 | 0.6187 | 0.046333333
14.10667 | 8388.717 | 0.6187 | 0.046333333
14.10833 | 8381.675 | 0.6187 | 0.046333333
14.11 | 8375.915 | 0.6187 | 0.046333333
14.11167 | 8372.531 | 0.6187 | 0.046333333
14.11333 | 8370.611 | 0.6187 | 0.046333333
14.115 | 8370.611 | 0.6187 | 0.046333333
14.11667 | 8372.257 | 0.6187 | 0.046333333
14.11833 | 8375.823 | 0.6187 | 0.046333333
14.12 | 8380.487 | 0.6187 | 0.046333333
14.12167 | 8386.979 | 0.6187 | 0.046333333
14.12333 | 8394.569 | 0.6187 | 0.046333333
14.125 | 8403.256 | 0.6187 | 0.046458333
14.12667 | 8413.497 | 0.619 | 0.046458333
14.12833 | 8418.892 | 0.619 | 0.046458333
14.13 | 8413.772 | 0.619 | 0.046458333
14.13167 | 8403.804 | 0.619 | 0.046458333
14.13333 | 8392.191 | 0.619 | 0.046458333
14.135 | 8380.67 | 0.619 | 0.046458333
14.13667 | 8370.52 | 0.619 | 0.046458333
14.13833 | 8361.741 | 0.619 | 0.046458333
14.14 | 8354.883 | 0.619 | 0.046458333
14.14167 | 8350.128 | 0.619 | 0.046458333
14.14333 | 8347.111 | 0.619 | 0.046458333
14.145 | 8345.831 | 0.619 | 0.046458333
14.14667 | 8346.471 | 0.619 | 0.046458333
14.14833 | 8348.574 | 0.619 | 0.046458333
14.15 | 8352.14 | 0.619 | 0.046458333
14.15167 | 8357.444 | 0.619 | 0.046458333
14.15333 | 8364.485 | 0.619 | 0.046458333
14.155 | 8372.806 | 0.619 | 0.046458333
14.15667 | 8382.407 | 0.619 | 0.046458333
14.15833 | 8393.472 | 0.619 | 0.046458333
14.16 | 8405.45 | 0.619 | 0.046541667
14.16167 | 8417.338 | 0.6192 | 0.046541667
14.16333 | 8419.258 | 0.6192 | 0.046541667
14.165 | 8413.589 | 0.6192 | 0.046541667
14.16667 | 8404.81 | 0.6192 | 0.046541667
14.16833 | 8395.575 | 0.6192 | 0.046541667
14.17 | 8386.979 | 0.6192 | 0.046541667
14.17167 | 8380.03 | 0.6192 | 0.046541667
14.17333 | 8374.543 | 0.6192 | 0.046541667
14.175 | 8371.16 | 0.6192 | 0.046541667
14.17667 | 8369.514 | 0.6192 | 0.046541667
14.17833 | 8369.88 | 0.6192 | 0.046541667
14.18 | 8372.074 | 0.6192 | 0.046541667
14.18167 | 8375.64 | 0.6192 | 0.046541667
14.18333 | 8381.035 | 0.6192 | 0.046541667
14.185 | 8387.619 | 0.6192 | 0.046541667
14.18667 | 8395.941 | 0.6192 | 0.046541667
14.18833 | 8405.268 | 0.6192 | 0.046666667
14.19 | 8415.783 | 0.6195 | 0.046666667
14.19167 | 8422.458 | 0.6195 | 0.046666667
14.19333 | 8417.886 | 0.6195 | 0.046666667
14.195 | 8408.194 | 0.6195 | 0.046666667
14.19667 | 8396.489 | 0.6195 | 0.046666667
14.19833 | 8384.876 | 0.6195 | 0.046666667
14.2 | 8374.543 | 0.6195 | 0.046666667
14.20167 | 8365.307 | 0.6195 | 0.046666667
14.20333 | 8358.267 | 0.6195 | 0.046666667
14.205 | 8352.689 | 0.6195 | 0.046666667
14.20667 | 8349.397 | 0.6195 | 0.046666667
14.20833 | 8347.751 | 0.6195 | 0.046666667
14.21 | 8348.117 | 0.6195 | 0.046666667
14.21167 | 8350.311 | 0.6195 | 0.046666667
14.21333 | 8354.152 | 0.6195 | 0.046666667
14.215 | 8359.547 | 0.6195 | 0.046666667
14.21667 | 8366.222 | 0.6195 | 0.046666667
14.21833 | 8374.452 | 0.6195 | 0.046666667
14.22 | 8384.053 | 0.6195 | 0.046666667
14.22167 | 8394.569 | 0.6195 | 0.046666667
14.22333 | 8406.365 | 0.6195 | 0.04675
14.225 | 8418.618 | 0.6197 | 0.04675
14.22667 | 8423.556 | 0.6197 | 0.04675
14.22833 | 8419.349 | 0.6197 | 0.04675
14.23 | 8411.303 | 0.6197 | 0.04675
14.23167 | 8402.433 | 0.6197 | 0.04675
14.23333 | 8394.02 | 0.6197 | 0.04675
14.235 | 8386.979 | 0.6197 | 0.04675
14.23667 | 8381.31 | 0.6197 | 0.04675
14.23833 | 8377.652 | 0.6197 | 0.04675
14.24 | 8375.823 | 0.6197 | 0.04675
14.24167 | 8375.092 | 0.6197 | 0.04675
14.24333 | 8376.372 | 0.6197 | 0.04675
14.245 | 8379.298 | 0.6197 | 0.04675
14.24667 | 8383.961 | 0.6197 | 0.04675
14.24833 | 8390.088 | 0.6197 | 0.04675
14.25 | 8397.312 | 0.6197 | 0.04675
14.25167 | 8405.999 | 0.6197 | 0.04675
14.25333 | 8416.24 | 0.6197 | 0.046875
14.255 | 8423.647 | 0.62 | 0.046875
14.25667 | 8420.172 | 0.62 | 0.046875
14.25833 | 8410.754 | 0.62 | 0.046875
14.26 | 8399.232 | 0.62 | 0.046875
14.26167 | 8387.253 | 0.62 | 0.046875
14.26333 | 8376.646 | 0.62 | 0.046875
14.265 | 8367.502 | 0.62 | 0.046875
14.26667 | 8360.187 | 0.62 | 0.046875
14.26833 | 8354.7 | 0.62 | 0.046875
14.27 | 8351.226 | 0.62 | 0.046875
14.27167 | 8349.488 | 0.62 | 0.046875
14.27333 | 8349.671 | 0.62 | 0.046875
14.275 | 8351.683 | 0.62 | 0.046875
14.27667 | 8355.249 | 0.62 | 0.046875
14.27833 | 8360.461 | 0.62 | 0.046875
14.28 | 8367.045 | 0.62 | 0.046875
14.28167 | 8375.092 | 0.62 | 0.046875
14.28333 | 8384.693 | 0.62 | 0.046875
14.285 | 8395.026 | 0.62 | 0.046875
14.28667 | 8406.913 | 0.62 | 0.046958333
14.28833 | 8418.709 | 0.6202 | 0.046958333
14.29 | 8420.081 | 0.6202 | 0.046958333
14.29167 | 8413.954 | 0.6202 | 0.046958333
14.29333 | 8404.902 | 0.6202 | 0.046958333
14.295 | 8395.575 | 0.6202 | 0.046958333
14.29667 | 8387.162 | 0.6202 | 0.046958333
14.29833 | 8379.755 | 0.6202 | 0.046958333
14.3 | 8374.086 | 0.6202 | 0.046958333
14.30167 | 8370.062 | 0.6202 | 0.046958333
14.30333 | 8368.142 | 0.6202 | 0.046958333
14.305 | 8368.782 | 0.6202 | 0.046958333
14.30667 | 8370.611 | 0.6202 | 0.046958333
14.30833 | 8374.269 | 0.6202 | 0.046958333
14.31 | 8379.664 | 0.6202 | 0.046958333
14.31167 | 8386.522 | 0.6202 | 0.046958333
14.31333 | 8394.386 | 0.6202 | 0.046958333
14.315 | 8403.347 | 0.6202 | 0.046958333
14.31667 | 8413.223 | 0.6202 | 0.047083333
14.31833 | 8420.812 | 0.6205 | 0.047083333
14.32 | 8416.698 | 0.6205 | 0.047083333
14.32167 | 8407.279 | 0.6205 | 0.047083333
14.32333 | 8395.758 | 0.6205 | 0.047083333
14.325 | 8384.236 | 0.6205 | 0.047083333
14.32667 | 8373.903 | 0.6205 | 0.047083333
14.32833 | 8365.125 | 0.6205 | 0.047083333
14.33 | 8358.267 | 0.6205 | 0.047083333
14.33167 | 8353.237 | 0.6205 | 0.047083333
14.33333 | 8350.311 | 0.6205 | 0.047083333
14.335 | 8349.122 | 0.6205 | 0.047083333
14.33667 | 8349.854 | 0.6205 | 0.047083333
14.33833 | 8352.414 | 0.6205 | 0.047083333
14.34 | 8356.529 | 0.6205 | 0.047083333
14.34167 | 8361.924 | 0.6205 | 0.047083333
14.34333 | 8368.508 | 0.6205 | 0.047083333
14.345 | 8376.28 | 0.6205 | 0.047083333
14.34667 | 8385.79 | 0.6205 | 0.047083333
14.34833 | 8396.581 | 0.6205 | 0.047083333
14.35 | 8408.102 | 0.6205 | 0.047166667
14.35167 | 8419.715 | 0.6207 | 0.047166667
14.35333 | 8421.361 | 0.6207 | 0.047166667
14.355 | 8415.417 | 0.6207 | 0.047166667
14.35667 | 8406.273 | 0.6207 | 0.047166667
14.35833 | 8396.672 | 0.6207 | 0.047166667
14.36 | 8387.619 | 0.6207 | 0.047166667
14.36167 | 8380.304 | 0.6207 | 0.047166667
14.36333 | 8374.634 | 0.6207 | 0.047166667
14.365 | 8370.703 | 0.6207 | 0.047166667
14.36667 | 8368.599 | 0.6207 | 0.047166667
14.36833 | 8368.325 | 0.6207 | 0.047166667
14.37 | 8369.697 | 0.6207 | 0.047166667
14.37167 | 8372.531 | 0.6207 | 0.047166667
14.37333 | 8377.103 | 0.6207 | 0.047166667
14.375 | 8383.23 | 0.6207 | 0.047166667
14.37667 | 8390.545 | 0.6207 | 0.047166667
14.37833 | 8399.507 | 0.6207 | 0.047166667
14.38 | 8409.565 | 0.6207 | 0.047291667
14.38167 | 8420.447 | 0.621 | 0.047291667
14.38333 | 8423.647 | 0.621 | 0.047291667
14.385 | 8417.703 | 0.621 | 0.047291667
14.38667 | 8407.828 | 0.621 | 0.047291667
14.38833 | 8397.221 | 0.621 | 0.047291667
14.39 | 8386.705 | 0.621 | 0.047291667
14.39167 | 8377.469 | 0.621 | 0.047291667
14.39333 | 8369.971 | 0.621 | 0.047291667
14.395 | 8364.302 | 0.621 | 0.047291667
14.39667 | 8360.095 | 0.621 | 0.047291667
14.39833 | 8358.267 | 0.621 | 0.047291667
14.4 | 8358.175 | 0.621 | 0.047291667
14.40167 | 8360.004 | 0.621 | 0.047291667
14.40333 | 8362.93 | 0.621 | 0.047291667
14.405 | 8367.685 | 0.621 | 0.047291667
14.40667 | 8374.177 | 0.621 | 0.047291667
14.40833 | 8381.858 | 0.621 | 0.047291667
14.41 | 8390.911 | 0.621 | 0.047291667
14.41167 | 8401.153 | 0.621 | 0.047291667
14.41333 | 8412.491 | 0.621 | 0.047375
14.415 | 8425.476 | 0.6212 | 0.047375
14.41667 | 8432.517 | 0.6212 | 0.047375
14.41833 | 8429.682 | 0.6212 | 0.047375
14.42 | 8422.733 | 0.6212 | 0.047375
14.42167 | 8414.32 | 0.6212 | 0.047375
14.42333 | 8406.09 | 0.6212 | 0.047375
14.425 | 8399.05 | 0.6212 | 0.047375
14.42667 | 8393.289 | 0.6212 | 0.047375
14.42833 | 8389.265 | 0.6212 | 0.047375
14.43 | 8386.888 | 0.6212 | 0.047375
14.43167 | 8386.156 | 0.6212 | 0.047375
14.43333 | 8387.253 | 0.6212 | 0.047375
14.435 | 8389.631 | 0.6212 | 0.047375
14.43667 | 8393.837 | 0.6212 | 0.047375
14.43833 | 8399.598 | 0.6212 | 0.047375
14.44 | 8406.273 | 0.6212 | 0.047375
14.44167 | 8414.503 | 0.6212 | 0.047375
14.44333 | 8424.196 | 0.6212 | 0.0475
14.445 | 8431.603 | 0.6215 | 0.0475
14.44667 | 8427.579 | 0.6215 | 0.0475
14.44833 | 8417.886 | 0.6215 | 0.0475
14.45 | 8405.816 | 0.6215 | 0.0475
14.45167 | 8393.654 | 0.6215 | 0.0475
14.45333 | 8382.407 | 0.6215 | 0.0475
14.455 | 8372.806 | 0.6215 | 0.0475
14.45667 | 8365.033 | 0.6215 | 0.0475
14.45833 | 8359.272 | 0.6215 | 0.0475
14.46 | 8355.523 | 0.6215 | 0.0475
14.46167 | 8353.329 | 0.6215 | 0.0475
14.46333 | 8353.054 | 0.6215 | 0.0475
14.465 | 8354.7 | 0.6215 | 0.0475
14.46667 | 8357.992 | 0.6215 | 0.0475
14.46833 | 8363.113 | 0.6215 | 0.0475
14.47 | 8369.239 | 0.6215 | 0.0475
14.47167 | 8377.195 | 0.6215 | 0.0475
14.47333 | 8386.339 | 0.6215 | 0.0475
14.475 | 8396.763 | 0.6215 | 0.0475
14.47667 | 8408.377 | 0.6215 | 0.0475
14.47833 | 8421.178 | 0.6215 | 0.047583333
14.48 | 8434.163 | 0.6217 | 0.047583333
14.48167 | 8437.272 | 0.6217 | 0.047583333
14.48333 | 8432.608 | 0.6217 | 0.047583333
14.485 | 8424.653 | 0.6217 | 0.047583333
14.48667 | 8416.606 | 0.6217 | 0.047583333
14.48833 | 8409.291 | 0.6217 | 0.047583333
14.49 | 8402.89 | 0.6217 | 0.047583333
14.49167 | 8398.409 | 0.6217 | 0.047583333
14.49333 | 8395.392 | 0.6217 | 0.047583333
14.495 | 8393.929 | 0.6217 | 0.047583333
14.49667 | 8394.66 | 0.6217 | 0.047583333
14.49833 | 8396.763 | 0.6217 | 0.047583333
14.5 | 8400.604 | 0.6217 | 0.047583333
14.50167 | 8405.908 | 0.6217 | 0.047583333
14.50333 | 8412.674 | 0.6217 | 0.047583333
14.505 | 8420.63 | 0.6217 | 0.047583333
14.50667 | 8430.048 | 0.6217 | 0.047708333
14.50833 | 8436.906 | 0.622 | 0.047708333
14.51 | 8432.791 | 0.622 | 0.047708333
14.51167 | 8422.458 | 0.622 | 0.047708333
14.51333 | 8410.205 | 0.622 | 0.047708333
14.515 | 8397.678 | 0.622 | 0.047708333
14.51667 | 8386.339 | 0.622 | 0.047708333
14.51833 | 8376.555 | 0.622 | 0.047708333
14.52 | 8368.599 | 0.622 | 0.047708333
14.52167 | 8362.656 | 0.622 | 0.047708333
14.52333 | 8358.541 | 0.622 | 0.047708333
14.525 | 8356.346 | 0.622 | 0.047708333
14.52667 | 8356.163 | 0.622 | 0.047708333
14.52833 | 8357.718 | 0.622 | 0.047708333
14.53 | 8360.827 | 0.622 | 0.047708333
14.53167 | 8365.49 | 0.622 | 0.047708333
14.53333 | 8371.617 | 0.622 | 0.047708333
14.535 | 8379.024 | 0.622 | 0.047708333
14.53667 | 8388.259 | 0.622 | 0.047708333
14.53833 | 8398.775 | 0.622 | 0.047708333
14.54 | 8410.48 | 0.622 | 0.047708333
14.54167 | 8423.464 | 0.622 | 0.047791667
14.54333 | 8434.529 | 0.6222 | 0.047791667
14.545 | 8434.529 | 0.6222 | 0.047791667
14.54667 | 8428.494 | 0.6222 | 0.047791667
14.54833 | 8420.264 | 0.6222 | 0.047791667
14.55 | 8411.668 | 0.6222 | 0.047791667
14.55167 | 8404.353 | 0.6222 | 0.047791667
14.55333 | 8398.044 | 0.6222 | 0.047791667
14.555 | 8393.38 | 0.6222 | 0.047791667
14.55667 | 8390.454 | 0.6222 | 0.047791667
14.55833 | 8389.448 | 0.6222 | 0.047791667
14.56 | 8390.271 | 0.6222 | 0.047791667
14.56167 | 8392.374 | 0.6222 | 0.047791667
14.56333 | 8396.398 | 0.6222 | 0.047791667
14.565 | 8401.701 | 0.6222 | 0.047791667
14.56667 | 8408.102 | 0.6222 | 0.047791667
14.56833 | 8416.149 | 0.6222 | 0.047791667
14.57 | 8425.567 | 0.6222 | 0.047916667
14.57167 | 8435.992 | 0.6225 | 0.047916667
14.57333 | 8439.009 | 0.6225 | 0.047916667
14.575 | 8432.426 | 0.6225 | 0.047916667
14.57667 | 8421.818 | 0.6225 | 0.047916667
14.57833 | 8410.388 | 0.6225 | 0.047916667
14.58 | 8399.324 | 0.6225 | 0.047916667
14.58167 | 8389.448 | 0.6225 | 0.047916667
14.58333 | 8381.493 | 0.6225 | 0.047916667
14.585 | 8375.092 | 0.6225 | 0.047916667
14.58667 | 8370.428 | 0.6225 | 0.047916667
14.58833 | 8367.959 | 0.6225 | 0.047916667
14.59 | 8367.136 | 0.6225 | 0.047916667
14.59167 | 8368.325 | 0.6225 | 0.047916667
14.59333 | 8371.251 | 0.6225 | 0.047916667
14.595 | 8375.732 | 0.6225 | 0.047916667
14.59667 | 8381.675 | 0.6225 | 0.047916667
14.59833 | 8388.808 | 0.6225 | 0.047916667
14.6 | 8397.495 | 0.6225 | 0.047916667
14.60167 | 8407.645 | 0.6225 | 0.047916667
14.60333 | 8418.709 | 0.6225 | 0.047916667
14.605 | 8430.962 | 0.6225 | 0.048
14.60667 | 8443.033 | 0.6227 | 0.048
14.60833 | 8444.679 | 0.6227 | 0.048
14.61 | 8438.826 | 0.6227 | 0.048
14.61167 | 8430.505 | 0.6227 | 0.048
14.61333 | 8421.818 | 0.6227 | 0.048
14.615 | 8414.046 | 0.6227 | 0.048
14.61667 | 8407.462 | 0.6227 | 0.048
14.61833 | 8402.524 | 0.6227 | 0.048
14.62 | 8399.507 | 0.6227 | 0.048
14.62167 | 8398.227 | 0.6227 | 0.048
14.62333 | 8398.958 | 0.6227 | 0.048
14.625 | 8401.336 | 0.6227 | 0.048
14.62667 | 8405.359 | 0.6227 | 0.048
14.62833 | 8410.845 | 0.6227 | 0.048
14.63 | 8417.978 | 0.6227 | 0.048
14.63167 | 8426.573 | 0.6227 | 0.048
14.63333 | 8436.175 | 0.6227 | 0.048125
14.635 | 8446.69 | 0.623 | 0.048125
14.63667 | 8449.525 | 0.623 | 0.048125
14.63833 | 8443.307 | 0.623 | 0.048125
14.64 | 8432.883 | 0.623 | 0.048125
14.64167 | 8421.91 | 0.623 | 0.048125
14.64333 | 8411.303 | 0.623 | 0.048125
14.645 | 8401.884 | 0.623 | 0.048125
14.64667 | 8394.295 | 0.623 | 0.048125
14.64833 | 8388.259 | 0.623 | 0.048125
14.65 | 8384.053 | 0.623 | 0.048125
14.65167 | 8381.767 | 0.623 | 0.048125
14.65333 | 8381.31 | 0.623 | 0.048125
14.655 | 8382.864 | 0.623 | 0.048125
14.65667 | 8385.79 | 0.623 | 0.048125
14.65833 | 8389.814 | 0.623 | 0.048125
14.66 | 8395.575 | 0.623 | 0.048125
14.66167 | 8402.707 | 0.623 | 0.048125
14.66333 | 8411.303 | 0.623 | 0.048125
14.665 | 8420.812 | 0.623 | 0.048125
14.66667 | 8431.694 | 0.623 | 0.048208333
14.66833 | 8443.398 | 0.6232 | 0.048208333
14.67 | 8451.628 | 0.6232 | 0.048208333
14.67167 | 8449.251 | 0.6232 | 0.048208333
14.67333 | 8441.387 | 0.6232 | 0.048208333
14.675 | 8431.877 | 0.6232 | 0.048208333
14.67667 | 8422.55 | 0.6232 | 0.048208333
14.67833 | 8414.503 | 0.6232 | 0.048208333
14.68 | 8407.554 | 0.6232 | 0.048208333
14.68167 | 8402.341 | 0.6232 | 0.048208333
14.68333 | 8399.05 | 0.6232 | 0.048208333
14.685 | 8397.678 | 0.6232 | 0.048208333
14.68667 | 8397.952 | 0.6232 | 0.048208333
14.68833 | 8400.147 | 0.6232 | 0.048208333
14.69 | 8403.896 | 0.6232 | 0.048208333
14.69167 | 8408.651 | 0.6232 | 0.048208333
14.69333 | 8415.235 | 0.6232 | 0.048208333
14.695 | 8423.281 | 0.6232 | 0.048208333
14.69667 | 8432.517 | 0.6232 | 0.048208333
14.69833 | 8443.033 | 0.6232 | 0.048333333
14.7 | 8451.354 | 0.6235 | 0.048333333
14.70167 | 8449.068 | 0.6235 | 0.048333333
14.70333 | 8440.564 | 0.6235 | 0.048333333
14.705 | 8429.774 | 0.6235 | 0.048333333
14.70667 | 8418.984 | 0.6235 | 0.048333333
14.70833 | 8409.108 | 0.6235 | 0.048333333
14.71 | 8400.787 | 0.6235 | 0.048333333
14.71167 | 8393.929 | 0.6235 | 0.048333333
14.71333 | 8388.9 | 0.6235 | 0.048333333
14.715 | 8385.699 | 0.6235 | 0.048333333
14.71667 | 8384.602 | 0.6235 | 0.048333333
14.71833 | 8385.15 | 0.6235 | 0.048333333
14.72 | 8387.162 | 0.6235 | 0.048333333
14.72167 | 8391.003 | 0.6235 | 0.048333333
14.72333 | 8396.946 | 0.6235 | 0.048333333
14.725 | 8404.17 | 0.6235 | 0.048333333
14.72667 | 8412.949 | 0.6235 | 0.048333333
14.72833 | 8423.19 | 0.6235 | 0.048333333
14.73 | 8434.254 | 0.6235 | 0.048333333
14.73167 | 8446.69 | 0.6235 | 0.048416667
14.73333 | 8457.115 | 0.6237 | 0.048416667
14.735 | 8456.84 | 0.6237 | 0.048416667
14.73667 | 8450.165 | 0.6237 | 0.048416667
14.73833 | 8441.661 | 0.6237 | 0.048416667
14.74 | 8432.974 | 0.6237 | 0.048416667
14.74167 | 8425.019 | 0.6237 | 0.048416667
14.74333 | 8418.252 | 0.6237 | 0.048416667
14.745 | 8412.766 | 0.6237 | 0.048416667
14.74667 | 8409.291 | 0.6237 | 0.048416667
14.74833 | 8407.645 | 0.6237 | 0.048416667
14.75 | 8407.645 | 0.6237 | 0.048416667
14.75167 | 8409.474 | 0.6237 | 0.048416667
14.75333 | 8412.674 | 0.6237 | 0.048416667
14.755 | 8417.521 | 0.6237 | 0.048416667
14.75667 | 8424.104 | 0.6237 | 0.048416667
14.75833 | 8431.603 | 0.6237 | 0.048416667
14.76 | 8440.381 | 0.6237 | 0.048416667
14.76167 | 8450.531 | 0.6237 | 0.048541667
14.76333 | 8458.486 | 0.624 | 0.048541667
14.765 | 8455.926 | 0.624 | 0.048541667
14.76667 | 8447.056 | 0.624 | 0.048541667
14.76833 | 8435.717 | 0.624 | 0.048541667
14.77 | 8424.562 | 0.624 | 0.048541667
14.77167 | 8414.503 | 0.624 | 0.048541667
14.77333 | 8405.633 | 0.624 | 0.048541667
14.775 | 8399.05 | 0.624 | 0.048541667
14.77667 | 8394.66 | 0.624 | 0.048541667
14.77833 | 8391.643 | 0.624 | 0.048541667
14.78 | 8390.82 | 0.624 | 0.048541667
14.78167 | 8391.643 | 0.624 | 0.048541667
14.78333 | 8394.295 | 0.624 | 0.048541667
14.785 | 8398.775 | 0.624 | 0.048541667
14.78667 | 8404.536 | 0.624 | 0.048541667
14.78833 | 8411.577 | 0.624 | 0.048541667
14.79 | 8420.264 | 0.624 | 0.048541667
14.79167 | 8430.139 | 0.624 | 0.048541667
14.79333 | 8441.112 | 0.624 | 0.048625
14.795 | 8452.908 | 0.6242 | 0.048625
14.79667 | 8461.412 | 0.6242 | 0.048625
14.79833 | 8458.852 | 0.6242 | 0.048625
14.8 | 8450.714 | 0.6242 | 0.048625
14.80167 | 8440.93 | 0.6242 | 0.048625
14.80333 | 8431.603 | 0.6242 | 0.048625
14.805 | 8423.281 | 0.6242 | 0.048625
14.80667 | 8416.423 | 0.6242 | 0.048625
14.80833 | 8411.303 | 0.6242 | 0.048625
14.81 | 8407.554 | 0.6242 | 0.048625
14.81167 | 8405.633 | 0.6242 | 0.048625
14.81333 | 8405.542 | 0.6242 | 0.048625
14.815 | 8407.371 | 0.6242 | 0.048625
14.81667 | 8410.754 | 0.6242 | 0.048625
14.81833 | 8415.417 | 0.6242 | 0.048625
14.82 | 8422.001 | 0.6242 | 0.048625
14.82167 | 8429.591 | 0.6242 | 0.048625
14.82333 | 8438.461 | 0.6242 | 0.048625
14.825 | 8448.428 | 0.6242 | 0.04875
14.82667 | 8458.12 | 0.6245 | 0.04875
14.82833 | 8457.023 | 0.6245 | 0.04875
14.83 | 8448.885 | 0.6245 | 0.04875
14.83167 | 8438.369 | 0.6245 | 0.04875
14.83333 | 8427.305 | 0.6245 | 0.04875
14.835 | 8416.972 | 0.6245 | 0.04875
14.83667 | 8408.194 | 0.6245 | 0.04875
14.83833 | 8401.061 | 0.6245 | 0.04875
14.84 | 8395.849 | 0.6245 | 0.04875
14.84167 | 8393.014 | 0.6245 | 0.04875
14.84333 | 8391.917 | 0.6245 | 0.04875
14.845 | 8392.191 | 0.6245 | 0.04875
14.84667 | 8394.112 | 0.6245 | 0.04875
14.84833 | 8397.586 | 0.6245 | 0.04875
14.85 | 8402.799 | 0.6245 | 0.04875
14.85167 | 8409.474 | 0.6245 | 0.04875
14.85333 | 8417.429 | 0.6245 | 0.04875
14.855 | 8426.848 | 0.6245 | 0.04875
14.85667 | 8437.638 | 0.6245 | 0.04875
14.85833 | 8449.525 | 0.6245 | 0.048833333
14.86 | 8462.327 | 0.6247 | 0.048833333
14.86167 | 8467.722 | 0.6247 | 0.048833333
14.86333 | 8463.79 | 0.6247 | 0.048833333
14.865 | 8456.017 | 0.6247 | 0.048833333
14.86667 | 8446.965 | 0.6247 | 0.048833333
14.86833 | 8438.369 | 0.6247 | 0.048833333
14.87 | 8431.237 | 0.6247 | 0.048833333
14.87167 | 8425.385 | 0.6247 | 0.048833333
14.87333 | 8421.178 | 0.6247 | 0.048833333
14.875 | 8418.801 | 0.6247 | 0.048833333
14.87667 | 8418.252 | 0.6247 | 0.048833333
14.87833 | 8419.715 | 0.6247 | 0.048833333
14.88 | 8423.007 | 0.6247 | 0.048833333
14.88167 | 8428.036 | 0.6247 | 0.048833333
14.88333 | 8434.346 | 0.6247 | 0.048833333
14.885 | 8442.484 | 0.6247 | 0.048833333
14.88667 | 8451.628 | 0.6247 | 0.048833333
14.88833 | 8462.144 | 0.6247 | 0.048958333
14.89 | 8471.014 | 0.625 | 0.048958333
14.89167 | 8469.276 | 0.625 | 0.048958333
14.89333 | 8460.406 | 0.625 | 0.048958333
14.895 | 8449.068 | 0.625 | 0.048958333
14.89667 | 8437.546 | 0.625 | 0.048958333
14.89833 | 8426.939 | 0.625 | 0.048958333
14.9 | 8417.795 | 0.625 | 0.048958333
14.90167 | 8410.571 | 0.625 | 0.048958333
14.90333 | 8404.719 | 0.625 | 0.048958333
14.905 | 8400.787 | 0.625 | 0.048958333
14.90667 | 8399.05 | 0.625 | 0.048958333
14.90833 | 8398.775 | 0.625 | 0.048958333
14.91 | 8400.421 | 0.625 | 0.048958333
14.91167 | 8403.804 | 0.625 | 0.048958333
14.91333 | 8408.925 | 0.625 | 0.048958333
14.915 | 8415.326 | 0.625 | 0.048958333
14.91667 | 8422.824 | 0.625 | 0.048958333
14.91833 | 8432.151 | 0.625 | 0.048958333
14.92 | 8442.758 | 0.625 | 0.048958333
14.92167 | 8454.554 | 0.625 | 0.049041667
14.92333 | 8467.447 | 0.6252 | 0.049041667
14.925 | 8475.22 | 0.6252 | 0.049041667
14.92667 | 8472.751 | 0.6252 | 0.049041667
14.92833 | 8465.527 | 0.6252 | 0.049041667
14.93 | 8457.298 | 0.6252 | 0.049041667
14.93167 | 8449.525 | 0.6252 | 0.049041667
14.93333 | 8442.575 | 0.6252 | 0.049041667
14.935 | 8436.998 | 0.6252 | 0.049041667
14.93667 | 8433.34 | 0.6252 | 0.049041667
14.93833 | 8431.145 | 0.6252 | 0.049041667
14.94 | 8431.054 | 0.6252 | 0.049041667
14.94167 | 8432.7 | 0.6252 | 0.049041667
14.94333 | 8435.809 | 0.6252 | 0.049041667
14.945 | 8440.564 | 0.6252 | 0.049041667
14.94667 | 8446.873 | 0.6252 | 0.049041667
14.94833 | 8454.189 | 0.6252 | 0.049041667
14.95 | 8462.967 | 0.6252 | 0.049166667
14.95167 | 8472.385 | 0.6255 | 0.049166667
14.95333 | 8472.751 | 0.6255 | 0.049166667
14.955 | 8464.613 | 0.6255 | 0.049166667
14.95667 | 8452.817 | 0.6255 | 0.049166667
14.95833 | 8440.381 | 0.6255 | 0.049166667
14.96 | 8428.494 | 0.6255 | 0.049166667
14.96167 | 8418.161 | 0.6255 | 0.049166667
14.96333 | 8409.748 | 0.6255 | 0.049166667
14.965 | 8402.981 | 0.6255 | 0.049166667
14.96667 | 8398.227 | 0.6255 | 0.049166667
14.96833 | 8395.026 | 0.6255 | 0.049166667
14.97 | 8393.837 | 0.6255 | 0.049166667
14.97167 | 8394.752 | 0.6255 | 0.049166667
14.97333 | 8396.855 | 0.6255 | 0.049166667
14.975 | 8400.695 | 0.6255 | 0.049166667
14.97667 | 8405.999 | 0.6255 | 0.049166667
14.97833 | 8412.491 | 0.6255 | 0.049166667
14.98 | 8420.355 | 0.6255 | 0.049166667
14.98167 | 8429.682 | 0.6255 | 0.049166667
14.98333 | 8440.198 | 0.6255 | 0.049166667
14.985 | 8451.628 | 0.6255 | 0.049166667
14.98667 | 8464.521 | 0.6255 | 0.04925
14.98833 | 8475.037 | 0.6257 | 0.04925
14.99 | 8474.214 | 0.6257 | 0.04925
14.99167 | 8467.722 | 0.6257 | 0.04925
14.99333 | 8459.309 | 0.6257 | 0.04925
14.995 | 8450.897 | 0.6257 | 0.04925
14.99667 | 8443.581 | 0.6257 | 0.04925
14.99833 | 8437.455 | 0.6257 | 0.04925
15 | 8432.791 | 0.6257 | 0.04925
15.00167 | 8430.231 | 0.6257 | 0.04925
15.00333 | 8429.225 | 0.6257 | 0.04925
15.005 | 8429.865 | 0.6257 | 0.04925
15.00667 | 8432.517 | 0.6257 | 0.04925
15.00833 | 8436.54 | 0.6257 | 0.04925
15.01 | 8442.118 | 0.6257 | 0.04925
15.01167 | 8449.159 | 0.6257 | 0.04925
15.01333 | 8457.298 | 0.6257 | 0.04925
15.015 | 8466.624 | 0.6257 | 0.049375
15.01667 | 8476.957 | 0.626 | 0.049375
15.01833 | 8478.42 | 0.626 | 0.049375
15.02 | 8471.105 | 0.626 | 0.049375
15.02167 | 8460.224 | 0.626 | 0.049375
15.02333 | 8448.611 | 0.626 | 0.049375
15.025 | 8437.821 | 0.626 | 0.049375
15.02667 | 8428.311 | 0.626 | 0.049375
15.02833 | 8420.904 | 0.626 | 0.049375
15.03 | 8415.143 | 0.626 | 0.049375
15.03167 | 8411.028 | 0.626 | 0.049375
15.03333 | 8408.559 | 0.626 | 0.049375
15.035 | 8408.011 | 0.626 | 0.049375
15.03667 | 8409.199 | 0.626 | 0.049375
15.03833 | 8412.034 | 0.626 | 0.049375
15.04 | 8416.698 | 0.626 | 0.049375
15.04167 | 8422.458 | 0.626 | 0.049375
15.04333 | 8429.865 | 0.626 | 0.049375
15.045 | 8438.735 | 0.626 | 0.049375
15.04667 | 8448.976 | 0.626 | 0.049375
15.04833 | 8460.224 | 0.626 | 0.049458333
15.05 | 8472.66 | 0.6262 | 0.049458333
15.05167 | 8480.524 | 0.6262 | 0.049458333
15.05333 | 8478.146 | 0.6262 | 0.049458333
15.055 | 8470.374 | 0.6262 | 0.049458333
15.05667 | 8461.138 | 0.6262 | 0.049458333
15.05833 | 8452.451 | 0.6262 | 0.049458333
15.06 | 8445.044 | 0.6262 | 0.049458333
15.06167 | 8439.101 | 0.6262 | 0.049458333
15.06333 | 8434.894 | 0.6262 | 0.049458333
15.065 | 8432.517 | 0.6262 | 0.049458333
15.06667 | 8431.877 | 0.6262 | 0.049458333
15.06833 | 8432.7 | 0.6262 | 0.049458333
15.07 | 8435.352 | 0.6262 | 0.049458333
15.07167 | 8439.375 | 0.6262 | 0.049458333
15.07333 | 8445.136 | 0.6262 | 0.049458333
15.075 | 8452.451 | 0.6262 | 0.049458333
15.07667 | 8461.047 | 0.6262 | 0.049458333
15.07833 | 8471.014 | 0.6262 | 0.049583333
15.08 | 8480.249 | 0.6265 | 0.049583333
15.08167 | 8478.878 | 0.6265 | 0.049583333
15.08333 | 8470.282 | 0.6265 | 0.049583333
15.085 | 8458.486 | 0.6265 | 0.049583333
15.08667 | 8446.507 | 0.6265 | 0.049583333
15.08833 | 8435.443 | 0.6265 | 0.049583333
15.09 | 8425.842 | 0.6265 | 0.049583333
15.09167 | 8417.886 | 0.6265 | 0.049583333
15.09333 | 8411.851 | 0.6265 | 0.049583333
15.095 | 8407.462 | 0.6265 | 0.049583333
15.09667 | 8404.81 | 0.6265 | 0.049583333
15.09833 | 8404.17 | 0.6265 | 0.049583333
15.1 | 8405.268 | 0.6265 | 0.049583333
15.10167 | 8408.011 | 0.6265 | 0.049583333
15.10333 | 8412.4 | 0.6265 | 0.049583333
15.105 | 8418.252 | 0.6265 | 0.049583333
15.10667 | 8425.75 | 0.6265 | 0.049583333
15.10833 | 8434.62 | 0.6265 | 0.049583333
15.11 | 8444.679 | 0.6265 | 0.049583333
15.11167 | 8456.383 | 0.6265 | 0.049583333
15.11333 | 8468.819 | 0.6265 | 0.049666667
15.115 | 8479.792 | 0.6267 | 0.049666667
15.11667 | 8479.792 | 0.6267 | 0.049666667
15.11833 | 8473.665 | 0.6267 | 0.049666667
15.12 | 8465.161 | 0.6267 | 0.049666667
15.12167 | 8456.383 | 0.6267 | 0.049666667
15.12333 | 8448.519 | 0.6267 | 0.049666667
15.125 | 8442.21 | 0.6267 | 0.049666667
15.12667 | 8437.18 | 0.6267 | 0.049666667
15.12833 | 8434.071 | 0.6267 | 0.049666667
15.13 | 8433.157 | 0.6267 | 0.049666667
15.13167 | 8433.614 | 0.6267 | 0.049666667
15.13333 | 8435.626 | 0.6267 | 0.049666667
15.135 | 8439.284 | 0.6267 | 0.049666667
15.13667 | 8444.496 | 0.6267 | 0.049666667
15.13833 | 8451.08 | 0.6267 | 0.049666667
15.14 | 8459.035 | 0.6267 | 0.049666667
15.14167 | 8468.179 | 0.6267 | 0.049791667
15.14333 | 8478.42 | 0.627 | 0.049791667
15.145 | 8482.718 | 0.627 | 0.049791667
15.14667 | 8476.774 | 0.627 | 0.049791667
15.14833 | 8466.442 | 0.627 | 0.049791667
15.15 | 8454.92 | 0.627 | 0.049791667
15.15167 | 8444.221 | 0.627 | 0.049791667
15.15333 | 8434.254 | 0.627 | 0.049791667
15.155 | 8426.299 | 0.627 | 0.049791667
15.15667 | 8419.715 | 0.627 | 0.049791667
15.15833 | 8415.143 | 0.627 | 0.049791667
15.16 | 8412.308 | 0.627 | 0.049791667
15.16167 | 8411.303 | 0.627 | 0.049791667
15.16333 | 8411.943 | 0.627 | 0.049791667
15.165 | 8414.503 | 0.627 | 0.049791667
15.16667 | 8418.618 | 0.627 | 0.049791667
15.16833 | 8424.287 | 0.627 | 0.049791667
15.17 | 8431.603 | 0.627 | 0.049791667
15.17167 | 8440.015 | 0.627 | 0.049791667
15.17333 | 8449.891 | 0.627 | 0.049791667
15.175 | 8460.864 | 0.627 | 0.049791667
15.17667 | 8473.117 | 0.627 | 0.049875
15.17833 | 8484.456 | 0.6272 | 0.049875
15.18 | 8485.278 | 0.6272 | 0.049875
15.18167 | 8479.243 | 0.6272 | 0.049875
15.18333 | 8470.556 | 0.6272 | 0.049875
15.185 | 8461.687 | 0.6272 | 0.049875
15.18667 | 8453.914 | 0.6272 | 0.049875
15.18833 | 8447.239 | 0.6272 | 0.049875
15.19 | 8441.844 | 0.6272 | 0.049875
15.19167 | 8438.186 | 0.6272 | 0.049875
15.19333 | 8436.723 | 0.6272 | 0.049875
15.195 | 8436.906 | 0.6272 | 0.049875
15.19667 | 8438.186 | 0.6272 | 0.049875
15.19833 | 8441.57 | 0.6272 | 0.049875
15.2 | 8446.416 | 0.6272 | 0.049875
15.20167 | 8452.725 | 0.6272 | 0.049875
15.20333 | 8460.406 | 0.6272 | 0.049875
15.205 | 8469.459 | 0.6272 | 0.05
15.20667 | 8478.786 | 0.6275 | 0.05
15.20833 | 8479.243 | 0.6275 | 0.05
15.21 | 8471.562 | 0.6275 | 0.05
15.21167 | 8460.406 | 0.6275 | 0.05
15.21333 | 8448.976 | 0.6275 | 0.05
15.215 | 8438.369 | 0.6275 | 0.05
15.21667 | 8429.225 | 0.6275 | 0.05
15.21833 | 8421.361 | 0.6275 | 0.05
15.22 | 8415.509 | 0.6275 | 0.05
15.22167 | 8411.394 | 0.6275 | 0.05
15.22333 | 8409.108 | 0.6275 | 0.05
15.225 | 8408.651 | 0.6275 | 0.05
15.22667 | 8409.931 | 0.6275 | 0.05
15.22833 | 8412.583 | 0.6275 | 0.05
15.23 | 8416.515 | 0.6275 | 0.05
15.23167 | 8421.91 | 0.6275 | 0.05
15.23333 | 8428.951 | 0.6275 | 0.05
15.235 | 8437.546 | 0.6275 | 0.05
15.23667 | 8447.239 | 0.6275 | 0.05
15.23833 | 8458.669 | 0.6275 | 0.05
15.24 | 8470.648 | 0.6275 | 0.050083333
15.24167 | 8481.987 | 0.6277 | 0.050083333
15.24333 | 8482.627 | 0.6277 | 0.050083333
15.245 | 8476.866 | 0.6277 | 0.050083333
15.24667 | 8467.996 | 0.6277 | 0.050083333
15.24833 | 8459.035 | 0.6277 | 0.050083333
15.25 | 8451.08 | 0.6277 | -0.211458333

## 0.05 Graphene_6000 (drained)
Partner Data Point File
Time ( min ) | Stress ( psi ) | Position ( in ) | strain
0 | 5767.923 | 0.6215 | -0.000208333
0.00167 | 5720.648 | 0.621 | -0.000208333
0.00333 | 5690.289 | 0.621 | -0.000208333
0.005 | 5672.824 | 0.621 | -0.000208333
0.00667 | 5664.869 | 0.621 | -0.000208333
0.00833 | 5663.771 | 0.621 | -0.000208333
0.01 | 5667.978 | 0.621 | -0.000208333
0.01167 | 5676.664 | 0.621 | -0.000208333
0.01333 | 5689.923 | 0.621 | -0.000208333
0.015 | 5707.572 | 0.621 | -0.000208333
0.01667 | 5729.883 | 0.621 | -0.000208333
0.01833 | 5756.675 | 0.621 | -0.000208333
0.02 | 5788.68 | 0.621 | -0.000208333
0.02167 | 5825.713 | 0.621 | -0.000208333
0.02333 | 5868.874 | 0.621 | 0
0.025 | 5916.515 | 0.6215 | 0
0.02667 | 5951.628 | 0.6215 | 0
0.02833 | 5972.842 | 0.6215 | 0
0.03 | 5987.473 | 0.6215 | 0
0.03167 | 5998.994 | 0.6215 | 0
0.03333 | 6009.51 | 0.6215 | 0
0.035 | 6020.117 | 0.6215 | 0
0.03667 | 6031.182 | 0.6215 | 0
0.03833 | 6043.526 | 0.6215 | 0
0.04 | 6056.785 | 0.6215 | 8.33333e-05
0.04167 | 6071.507 | 0.6217 | 8.33333e-05
0.04333 | 6083.029 | 0.6217 | 8.33333e-05
0.045 | 6086.138 | 0.6217 | 8.33333e-05
0.04667 | 6085.315 | 0.6217 | 8.33333e-05
0.04833 | 6082.389 | 0.6217 | 8.33333e-05
0.05 | 6079.371 | 0.6217 | 8.33333e-05
0.05167 | 6076.811 | 0.6217 | 8.33333e-05
0.05333 | 6075.165 | 0.6217 | 8.33333e-05
0.055 | 6074.982 | 0.6217 | 8.33333e-05
0.05667 | 6075.988 | 0.6217 | 8.33333e-05
0.05833 | 6078.731 | 0.6217 | 8.33333e-05
0.06 | 6082.48 | 0.6217 | 8.33333e-05
0.06167 | 6087.692 | 0.6217 | 8.33333e-05
0.06333 | 6094.367 | 0.6217 | 8.33333e-05
0.065 | 6102.414 | 0.6217 | 8.33333e-05
0.06667 | 6111.741 | 0.6217 | 8.33333e-05
0.06833 | 6122.44 | 0.6217 | 8.33333e-05
0.07 | 6134.51 | 0.6217 | 8.33333e-05
0.07167 | 6147.403 | 0.6217 | 0.000208333
0.07333 | 6161.394 | 0.622 | 0.000208333
0.075 | 6172.367 | 0.622 | 0.000208333
0.07667 | 6174.104 | 0.622 | 0.000208333
0.07833 | 6171.91 | 0.622 | 0.000208333
0.08 | 6168.343 | 0.622 | 0.000208333
0.08167 | 6164.777 | 0.622 | 0.000208333
0.08333 | 6162.125 | 0.622 | 0.000208333
0.085 | 6160.388 | 0.622 | 0.000208333
0.08667 | 6159.931 | 0.622 | 0.000208333
0.08833 | 6160.662 | 0.622 | 0.000208333
0.09 | 6162.674 | 0.622 | 0.000208333
0.09167 | 6166.24 | 0.622 | 0.000208333
0.09333 | 6171.178 | 0.622 | 0.000208333
0.095 | 6177.67 | 0.622 | 0.000208333
0.09667 | 6185.351 | 0.622 | 0.000208333
0.09833 | 6194.404 | 0.622 | 0.000208333
0.1 | 6204.92 | 0.622 | 0.000208333
0.10167 | 6216.899 | 0.622 | 0.000208333
0.10333 | 6229.426 | 0.622 | 0.000208333
0.105 | 6242.868 | 0.622 | 0.000291667
0.10667 | 6255.304 | 0.6222 | 0.000291667
0.10833 | 6258.504 | 0.6222 | 0.000291667
0.11 | 6256.95 | 0.6222 | 0.000291667
0.11167 | 6253.475 | 0.6222 | 0.000291667
0.11333 | 6249.543 | 0.6222 | 0.000291667
0.115 | 6246.708 | 0.6222 | 0.000291667
0.11667 | 6244.605 | 0.6222 | 0.000291667
0.11833 | 6243.599 | 0.6222 | 0.000291667
0.12 | 6243.782 | 0.6222 | 0.000291667
0.12167 | 6245.428 | 0.6222 | 0.000291667
0.12333 | 6248.446 | 0.6222 | 0.000291667
0.125 | 6252.652 | 0.6222 | 0.000291667
0.12667 | 6258.321 | 0.6222 | 0.000291667
0.12833 | 6265.728 | 0.6222 | 0.000291667
0.13 | 6274.415 | 0.6222 | 0.000291667
0.13167 | 6284.382 | 0.6222 | 0.000291667
0.13333 | 6295.446 | 0.6222 | 0.000291667
0.135 | 6307.608 | 0.6222 | 0.000416667
0.13667 | 6320.593 | 0.6225 | 0.000416667
0.13833 | 6328.731 | 0.6225 | 0.000416667
0.14 | 6328.731 | 0.6225 | 0.000416667
0.14167 | 6325.073 | 0.6225 | 0.000416667
0.14333 | 6320.593 | 0.6225 | 0.000416667
0.145 | 6316.569 | 0.6225 | 0.000416667
0.14667 | 6313.277 | 0.6225 | 0.000416667
0.14833 | 6310.9 | 0.6225 | 0.000416667
0.15 | 6309.62 | 0.6225 | 0.000416667
0.15167 | 6309.254 | 0.6225 | 0.000416667
0.15333 | 6310.443 | 0.6225 | 0.000416667
0.155 | 6313.095 | 0.6225 | 0.000416667
0.15667 | 6317.392 | 0.6225 | 0.000416667
0.15833 | 6322.696 | 0.6225 | 0.000416667
0.16 | 6329.645 | 0.6225 | 0.000416667
0.16167 | 6337.875 | 0.6225 | 0.000416667
0.16333 | 6347.385 | 0.6225 | 0.000416667
0.165 | 6358.358 | 0.6225 | 0.000416667
0.16667 | 6369.88 | 0.6225 | 0.000416667
0.16833 | 6382.59 | 0.6225 | 0.000416667
0.17 | 6396.397 | 0.6225 | 0.0005
0.17167 | 6409.931 | 0.6227 | 0.0005
0.17333 | 6414.046 | 0.6227 | 0.0005
0.175 | 6412.857 | 0.6227 | 0.0005
0.17667 | 6409.474 | 0.6227 | 0.0005
0.17833 | 6405.542 | 0.6227 | 0.0005
0.18 | 6402.707 | 0.6227 | 0.0005
0.18167 | 6400.695 | 0.6227 | 0.0005
0.18333 | 6400.238 | 0.6227 | 0.0005
0.185 | 6400.878 | 0.6227 | 0.0005
0.18667 | 6402.89 | 0.6227 | 0.0005
0.18833 | 6406.456 | 0.6227 | 0.0005
0.19 | 6411.394 | 0.6227 | 0.0005
0.19167 | 6417.886 | 0.6227 | 0.0005
0.19333 | 6425.933 | 0.6227 | 0.0005
0.195 | 6435.077 | 0.6227 | 0.0005
0.19667 | 6445.684 | 0.6227 | 0.0005
0.19833 | 6457.023 | 0.6227 | 0.0005
0.2 | 6469.459 | 0.6227 | 0.000625
0.20167 | 6482.352 | 0.623 | 0.000625
0.20333 | 6488.479 | 0.623 | 0.000625
0.205 | 6487.198 | 0.623 | 0.000625
0.20667 | 6483.084 | 0.623 | 0.000625
0.20833 | 6478.237 | 0.623 | 0.000625
0.21 | 6474.031 | 0.623 | 0.000625
0.21167 | 6470.465 | 0.623 | 0.000625
0.21333 | 6468.087 | 0.623 | 0.000625
0.215 | 6466.99 | 0.623 | 0.000625
0.21667 | 6467.264 | 0.623 | 0.000625
0.21833 | 6469.002 | 0.623 | 0.000625
0.22 | 6472.111 | 0.623 | 0.000625
0.22167 | 6476.591 | 0.623 | 0.000625
0.22333 | 6482.718 | 0.623 | 0.000625
0.225 | 6490.216 | 0.623 | 0.000625
0.22667 | 6499.086 | 0.623 | 0.000625
0.22833 | 6509.144 | 0.623 | 0.000625
0.23 | 6520.026 | 0.623 | 0.000625
0.23167 | 6531.639 | 0.623 | 0.000625
0.23333 | 6544.258 | 0.623 | 0.000708333
0.235 | 6557.7 | 0.6232 | 0.000708333
0.23667 | 6564.283 | 0.6232 | 0.000708333
0.23833 | 6563.735 | 0.6232 | 0.000708333
0.24 | 6560.443 | 0.6232 | 0.000708333
0.24167 | 6556.145 | 0.6232 | 0.000708333
0.24333 | 6552.396 | 0.6232 | 0.000708333
0.245 | 6549.653 | 0.6232 | 0.000708333
0.24667 | 6548.19 | 0.6232 | 0.000708333
0.24833 | 6547.641 | 0.6232 | 0.000708333
0.25 | 6548.373 | 0.6232 | 0.000708333
0.25167 | 6550.842 | 0.6232 | 0.000708333
0.25333 | 6554.773 | 0.6232 | 0.000708333
0.255 | 6560.169 | 0.6232 | 0.000708333
0.25667 | 6567.027 | 0.6232 | 0.000708333
0.25833 | 6575.348 | 0.6232 | 0.000708333
0.26 | 6584.766 | 0.6232 | 0.000708333
0.26167 | 6595.373 | 0.6232 | 0.000708333
0.26333 | 6606.712 | 0.6232 | 0.000833333
0.265 | 6618.874 | 0.6235 | 0.000833333
0.26667 | 6628.566 | 0.6235 | 0.000833333
0.26833 | 6629.298 | 0.6235 | 0.000833333
0.27 | 6626.006 | 0.6235 | 0.000833333
0.27167 | 6620.885 | 0.6235 | 0.000833333
0.27333 | 6615.948 | 0.6235 | 0.000833333
0.275 | 6611.741 | 0.6235 | 0.000833333
0.27667 | 6608.724 | 0.6235 | 0.000833333
0.27833 | 6606.895 | 0.6235 | 0.000833333
0.28 | 6606.346 | 0.6235 | 0.000833333
0.28167 | 6607.078 | 0.6235 | 0.000833333
0.28333 | 6608.998 | 0.6235 | 0.000833333
0.285 | 6612.473 | 0.6235 | 0.000833333
0.28667 | 6617.776 | 0.6235 | 0.000833333
0.28833 | 6624.36 | 0.6235 | 0.000833333
0.29 | 6632.407 | 0.6235 | 0.000833333
0.29167 | 6641.825 | 0.6235 | 0.000833333
0.29333 | 6651.975 | 0.6235 | 0.000833333
0.295 | 6663.131 | 0.6235 | 0.000833333
0.29667 | 6675.567 | 0.6235 | 0.000833333
0.29833 | 6688.918 | 0.6235 | 0.000916667
0.3 | 6703.091 | 0.6237 | 0.000916667
0.30167 | 6708.395 | 0.6237 | 0.000916667
0.30333 | 6707.206 | 0.6237 | 0.000916667
0.305 | 6703.731 | 0.6237 | 0.000916667
0.30667 | 6699.433 | 0.6237 | 0.000916667
0.30833 | 6695.867 | 0.6237 | 0.000916667
0.31 | 6692.941 | 0.6237 | 0.000916667
0.31167 | 6691.752 | 0.6237 | 0.000916667
0.31333 | 6691.661 | 0.6237 | 0.000916667
0.315 | 6692.941 | 0.6237 | 0.000916667
0.31667 | 6695.867 | 0.6237 | 0.000916667
0.31833 | 6700.256 | 0.6237 | 0.000916667
0.32 | 6706.657 | 0.6237 | 0.000916667
0.32167 | 6714.247 | 0.6237 | 0.000916667
0.32333 | 6723.025 | 0.6237 | 0.000916667
0.325 | 6732.901 | 0.6237 | 0.000916667
0.32667 | 6743.599 | 0.6237 | 0.000916667
0.32833 | 6755.03 | 0.6237 | 0.001041667
0.33 | 6767.191 | 0.624 | 0.001041667
0.33167 | 6770.849 | 0.624 | 0.001041667
0.33333 | 6768.288 | 0.624 | 0.001041667
0.335 | 6763.076 | 0.624 | 0.001041667
0.33667 | 6757.498 | 0.624 | 0.001041667
0.33833 | 6752.561 | 0.624 | 0.001041667
0.34 | 6748.629 | 0.624 | 0.001041667
0.34167 | 6746.068 | 0.624 | 0.001041667
0.34333 | 6744.605 | 0.624 | 0.001041667
0.345 | 6744.605 | 0.624 | 0.001041667
0.34667 | 6745.885 | 0.624 | 0.001041667
0.34833 | 6749.177 | 0.624 | 0.001041667
0.35 | 6753.384 | 0.624 | 0.001041667
0.35167 | 6759.327 | 0.624 | 0.001041667
0.35333 | 6766.734 | 0.624 | 0.001041667
0.355 | 6775.329 | 0.624 | 0.001041667
0.35667 | 6785.022 | 0.624 | 0.001041667
0.35833 | 6795.538 | 0.624 | 0.001041667
0.36 | 6806.694 | 0.624 | 0.001041667
0.36167 | 6819.13 | 0.624 | 0.001125
0.36333 | 6832.297 | 0.6242 | 0.001125
0.365 | 6837.418 | 0.6242 | 0.001125
0.36667 | 6836.046 | 0.6242 | 0.001125
0.36833 | 6831.749 | 0.6242 | 0.001125
0.37 | 6826.628 | 0.6242 | 0.001125
0.37167 | 6822.239 | 0.6242 | 0.001125
0.37333 | 6818.855 | 0.6242 | 0.001125
0.375 | 6817.118 | 0.6242 | 0.001125
0.37667 | 6816.478 | 0.6242 | 0.001125
0.37833 | 6817.209 | 0.6242 | 0.001125
0.38 | 6819.313 | 0.6242 | 0.001125
0.38167 | 6822.97 | 0.6242 | 0.001125
0.38333 | 6828.457 | 0.6242 | 0.001125
0.385 | 6835.223 | 0.6242 | 0.001125
0.38667 | 6843.179 | 0.6242 | 0.001125
0.38833 | 6852.414 | 0.6242 | 0.001125
0.39 | 6862.381 | 0.6242 | 0.001125
0.39167 | 6873.171 | 0.6242 | 0.00125
0.39333 | 6884.967 | 0.6245 | 0.00125
0.395 | 6892.648 | 0.6245 | 0.00125
0.39667 | 6891.46 | 0.6245 | 0.00125
0.39833 | 6886.796 | 0.6245 | 0.00125
0.4 | 6880.852 | 0.6245 | 0.00125
0.40167 | 6875.457 | 0.6245 | 0.00125
0.40333 | 6870.885 | 0.6245 | 0.00125
0.405 | 6867.685 | 0.6245 | 0.00125
0.40667 | 6865.673 | 0.6245 | 0.00125
0.40833 | 6865.216 | 0.6245 | 0.00125
0.41 | 6865.856 | 0.6245 | 0.00125
0.41167 | 6867.959 | 0.6245 | 0.00125
0.41333 | 6871.8 | 0.6245 | 0.00125
0.415 | 6876.921 | 0.6245 | 0.00125
0.41667 | 6883.504 | 0.6245 | 0.00125
0.41833 | 6891.185 | 0.6245 | 0.00125
0.42 | 6900.238 | 0.6245 | 0.00125
0.42167 | 6910.205 | 0.6245 | 0.00125
0.42333 | 6921.178 | 0.6245 | 0.00125
0.425 | 6933.065 | 0.6245 | 0.00125
0.42667 | 6946.324 | 0.6245 | 0.001333333
0.42833 | 6958.76 | 0.6247 | 0.001333333
0.43 | 6961.686 | 0.6247 | 0.001333333
0.43167 | 6959.126 | 0.6247 | 0.001333333
0.43333 | 6954.554 | 0.6247 | 0.001333333
0.435 | 6949.891 | 0.6247 | 0.001333333
0.43667 | 6945.684 | 0.6247 | 0.001333333
0.43833 | 6942.667 | 0.6247 | 0.001333333
0.44 | 6941.021 | 0.6247 | 0.001333333
0.44167 | 6940.655 | 0.6247 | 0.001333333
0.44333 | 6942.301 | 0.6247 | 0.001333333
0.445 | 6945.227 | 0.6247 | 0.001333333
0.44667 | 6949.799 | 0.6247 | 0.001333333
0.44833 | 6955.834 | 0.6247 | 0.001333333
0.45 | 6963.241 | 0.6247 | 0.001333333
0.45167 | 6971.562 | 0.6247 | 0.001333333
0.45333 | 6981.072 | 0.6247 | 0.001333333
0.455 | 6991.588 | 0.6247 | 0.001333333
0.45667 | 7003.109 | 0.6247 | 0.001458333
0.45833 | 7015.637 | 0.625 | 0.001458333
0.46 | 7022.129 | 0.625 | 0.001458333
0.46167 | 7020.575 | 0.625 | 0.001458333
0.46333 | 7015.362 | 0.625 | 0.001458333
0.465 | 7009.693 | 0.625 | 0.001458333
0.46667 | 7004.207 | 0.625 | 0.001458333
0.46833 | 6999.634 | 0.625 | 0.001458333
0.47 | 6996.434 | 0.625 | 0.001458333
0.47167 | 6994.88 | 0.625 | 0.001458333
0.47333 | 6994.971 | 0.625 | 0.001458333
0.475 | 6996.343 | 0.625 | 0.001458333
0.47667 | 6999.086 | 0.625 | 0.001458333
0.47833 | 7003.292 | 0.625 | 0.001458333
0.48 | 7009.327 | 0.625 | 0.001458333
0.48167 | 7016.46 | 0.625 | 0.001458333
0.48333 | 7024.872 | 0.625 | 0.001458333
0.485 | 7034.199 | 0.625 | 0.001458333
0.48667 | 7044.075 | 0.625 | 0.001458333
0.48833 | 7055.048 | 0.625 | 0.001458333
0.49 | 7067.209 | 0.625 | 0.001541667
0.49167 | 7080.103 | 0.6252 | 0.001541667
0.49333 | 7084.583 | 0.6252 | 0.001541667
0.495 | 7082.389 | 0.6252 | 0.001541667
0.49667 | 7077.908 | 0.6252 | 0.001541667
0.49833 | 7072.513 | 0.6252 | 0.001541667
0.5 | 7067.85 | 0.6252 | 0.001541667
0.50167 | 7064.1 | 0.6252 | 0.001541667
0.50333 | 7061.997 | 0.6252 | 0.001541667
0.505 | 7061.174 | 0.6252 | 0.001541667
0.50667 | 7061.723 | 0.6252 | 0.001541667
0.50833 | 7063.918 | 0.6252 | 0.001541667
0.51 | 7067.758 | 0.6252 | 0.001541667
0.51167 | 7072.97 | 0.6252 | 0.001541667
0.51333 | 7079.28 | 0.6252 | 0.001541667
0.515 | 7086.778 | 0.6252 | 0.001541667
0.51667 | 7095.373 | 0.6252 | 0.001541667
0.51833 | 7104.975 | 0.6252 | 0.001541667
0.52 | 7115.49 | 0.6252 | 0.001666667
0.52167 | 7127.378 | 0.6255 | 0.001666667
0.52333 | 7135.973 | 0.6255 | 0.001666667
0.525 | 7135.516 | 0.6255 | 0.001666667
0.52667 | 7130.67 | 0.6255 | 0.001666667
0.52833 | 7124.452 | 0.6255 | 0.001666667
0.53 | 7118.599 | 0.6255 | 0.001666667
0.53167 | 7113.662 | 0.6255 | 0.001666667
0.53333 | 7110.004 | 0.6255 | 0.001666667
0.535 | 7107.535 | 0.6255 | 0.001666667
0.53667 | 7106.803 | 0.6255 | 0.001666667
0.53833 | 7107.626 | 0.6255 | 0.001666667
0.54 | 7109.547 | 0.6255 | 0.001666667
0.54167 | 7113.296 | 0.6255 | 0.001666667
0.54333 | 7118.416 | 0.6255 | 0.001666667
0.545 | 7124.909 | 0.6255 | 0.001666667
0.54667 | 7132.407 | 0.6255 | 0.001666667
0.54833 | 7141.185 | 0.6255 | 0.001666667
0.55 | 7150.878 | 0.6255 | 0.001666667
0.55167 | 7161.485 | 0.6255 | 0.001666667
0.55333 | 7173.555 | 0.6255 | 0.00175
0.555 | 7186.632 | 0.6257 | 0.00175
0.55667 | 7195.867 | 0.6257 | 0.00175
0.55833 | 7195.959 | 0.6257 | 0.00175
0.56 | 7191.661 | 0.6257 | 0.00175
0.56167 | 7186.54 | 0.6257 | 0.00175
0.56333 | 7180.962 | 0.6257 | 0.00175
0.565 | 7176.847 | 0.6257 | 0.00175
0.56667 | 7173.281 | 0.6257 | 0.00175
0.56833 | 7171.544 | 0.6257 | 0.00175
0.57 | 7171.544 | 0.6257 | 0.00175
0.57167 | 7172.915 | 0.6257 | 0.00175
0.57333 | 7176.116 | 0.6257 | 0.00175
0.575 | 7180.414 | 0.6257 | 0.00175
0.57667 | 7186.266 | 0.6257 | 0.00175
0.57833 | 7193.215 | 0.6257 | 0.00175
0.58 | 7201.262 | 0.6257 | 0.00175
0.58167 | 7210.223 | 0.6257 | 0.00175
0.58333 | 7220.465 | 0.6257 | 0.00175
0.585 | 7231.986 | 0.6257 | 0.001875
0.58667 | 7244.88 | 0.626 | 0.001875
0.58833 | 7251.28 | 0.626 | 0.001875
0.59 | 7249.452 | 0.626 | 0.001875
0.59167 | 7244.148 | 0.626 | 0.001875
0.59333 | 7238.021 | 0.626 | 0.001875
0.595 | 7232.261 | 0.626 | 0.001875
0.59667 | 7227.414 | 0.626 | 0.001875
0.59833 | 7224.122 | 0.626 | 0.001875
0.6 | 7222.476 | 0.626 | 0.001875
0.60167 | 7222.111 | 0.626 | 0.001875
0.60333 | 7223.482 | 0.626 | 0.001875
0.605 | 7226.5 | 0.626 | 0.001875
0.60667 | 7230.706 | 0.626 | 0.001875
0.60833 | 7236.467 | 0.626 | 0.001875
0.61 | 7243.508 | 0.626 | 0.001875
0.61167 | 7251.463 | 0.626 | 0.001875
0.61333 | 7260.699 | 0.626 | 0.001875
0.615 | 7270.849 | 0.626 | 0.001875
0.61667 | 7281.913 | 0.626 | 0.001875
0.61833 | 7294.532 | 0.626 | 0.001958333
0.62 | 7308.065 | 0.6262 | 0.001958333
0.62167 | 7313.46 | 0.6262 | 0.001958333
0.62333 | 7312.089 | 0.6262 | 0.001958333
0.625 | 7307.242 | 0.6262 | 0.001958333
0.62667 | 7302.03 | 0.6262 | 0.001958333
0.62833 | 7297.184 | 0.6262 | 0.001958333
0.63 | 7293.252 | 0.6262 | 0.001958333
0.63167 | 7290.326 | 0.6262 | 0.001958333
0.63333 | 7288.771 | 0.6262 | 0.001958333
0.635 | 7289.046 | 0.6262 | 0.001958333
0.63667 | 7290.783 | 0.6262 | 0.001958333
0.63833 | 7294.075 | 0.6262 | 0.001958333
0.64 | 7298.555 | 0.6262 | 0.001958333
0.64167 | 7304.408 | 0.6262 | 0.001958333
0.64333 | 7311.266 | 0.6262 | 0.001958333
0.645 | 7319.404 | 0.6262 | 0.001958333
0.64667 | 7328.365 | 0.6262 | 0.001958333
0.64833 | 7338.698 | 0.6262 | 0.001958333
0.65 | 7350.86 | 0.6262 | 0.002083333
0.65167 | 7362.016 | 0.6265 | 0.002083333
0.65333 | 7363.57 | 0.6265 | 0.002083333
0.655 | 7359.73 | 0.6265 | 0.002083333
0.65667 | 7353.603 | 0.6265 | 0.002083333
0.65833 | 7348.208 | 0.6265 | 0.002083333
0.66 | 7342.813 | 0.6265 | 0.002083333
0.66167 | 7338.698 | 0.6265 | 0.002083333
0.66333 | 7335.863 | 0.6265 | 0.002083333
0.665 | 7334.492 | 0.6265 | 0.002083333
0.66667 | 7334.675 | 0.6265 | 0.002083333
0.66833 | 7336.504 | 0.6265 | 0.002083333
0.67 | 7339.887 | 0.6265 | 0.002083333
0.67167 | 7344.642 | 0.6265 | 0.002083333
0.67333 | 7350.585 | 0.6265 | 0.002083333
0.675 | 7357.535 | 0.6265 | 0.002083333
0.67667 | 7365.399 | 0.6265 | 0.002083333
0.67833 | 7374.726 | 0.6265 | 0.002083333
0.68 | 7385.15 | 0.6265 | 0.002083333
0.68167 | 7396.763 | 0.6265 | 0.002083333
0.68333 | 7409.748 | 0.6265 | 0.002166667
0.685 | 7420.995 | 0.6267 | 0.002166667
0.68667 | 7422.824 | 0.6267 | 0.002166667
0.68833 | 7419.898 | 0.6267 | 0.002166667
0.69 | 7414.777 | 0.6267 | 0.002166667
0.69167 | 7409.291 | 0.6267 | 0.002166667
0.69333 | 7404.81 | 0.6267 | 0.002166667
0.695 | 7401.335 | 0.6267 | 0.002166667
0.69667 | 7399.141 | 0.6267 | 0.002166667
0.69833 | 7398.318 | 0.6267 | 0.002166667
0.7 | 7398.683 | 0.6267 | 0.002166667
0.70167 | 7400.878 | 0.6267 | 0.002166667
0.70333 | 7404.444 | 0.6267 | 0.002166667
0.705 | 7409.382 | 0.6267 | 0.002166667
0.70667 | 7415.692 | 0.6267 | 0.002166667
0.70833 | 7423.281 | 0.6267 | 0.002166667
0.71 | 7432.151 | 0.6267 | 0.002166667
0.71167 | 7442.209 | 0.6267 | 0.002166667
0.71333 | 7453.822 | 0.6267 | 0.002291667
0.715 | 7466.716 | 0.627 | 0.002291667
0.71667 | 7475.311 | 0.627 | 0.002291667
0.71833 | 7474.945 | 0.627 | 0.002291667
0.72 | 7470.465 | 0.627 | 0.002291667
0.72167 | 7464.43 | 0.627 | 0.002291667
0.72333 | 7458.76 | 0.627 | 0.002291667
0.725 | 7453.914 | 0.627 | 0.002291667
0.72667 | 7449.799 | 0.627 | 0.002291667
0.72833 | 7447.33 | 0.627 | 0.002291667
0.73 | 7446.782 | 0.627 | 0.002291667
0.73167 | 7447.696 | 0.627 | 0.002291667
0.73333 | 7449.891 | 0.627 | 0.002291667
0.735 | 7453.548 | 0.627 | 0.002291667
0.73667 | 7458.577 | 0.627 | 0.002291667
0.73833 | 7464.613 | 0.627 | 0.002291667
0.74 | 7471.928 | 0.627 | 0.002291667
0.74167 | 7480.523 | 0.627 | 0.002291667
0.74333 | 7490.673 | 0.627 | 0.002291667
0.745 | 7502.012 | 0.627 | 0.002291667
0.74667 | 7514.539 | 0.627 | 0.002375
0.74833 | 7528.347 | 0.6272 | 0.002375
0.75 | 7536.211 | 0.6272 | 0.002375
0.75167 | 7535.845 | 0.6272 | 0.002375
0.75333 | 7531.822 | 0.6272 | 0.002375
0.755 | 7526.61 | 0.6272 | 0.002375
0.75667 | 7521.489 | 0.6272 | 0.002375
0.75833 | 7517.1 | 0.6272 | 0.002375
0.76 | 7514.082 | 0.6272 | 0.002375
0.76167 | 7512.436 | 0.6272 | 0.002375
0.76333 | 7512.253 | 0.6272 | 0.002375
0.765 | 7513.716 | 0.6272 | 0.002375
0.76667 | 7516.185 | 0.6272 | 0.002375
0.76833 | 7520.209 | 0.6272 | 0.002375
0.77 | 7525.695 | 0.6272 | 0.002375
0.77167 | 7532.462 | 0.6272 | 0.002375
0.77333 | 7540.509 | 0.6272 | 0.002375
0.775 | 7550.019 | 0.6272 | 0.002375
0.77667 | 7560.717 | 0.6272 | 0.0025
0.77833 | 7572.879 | 0.6275 | 0.0025
0.78 | 7581.474 | 0.6275 | 0.0025
0.78167 | 7581.383 | 0.6275 | 0.0025
0.78333 | 7576.811 | 0.6275 | 0.0025
0.785 | 7570.684 | 0.6275 | 0.0025
0.78667 | 7564.466 | 0.6275 | 0.0025
0.78833 | 7558.98 | 0.6275 | 0.0025
0.79 | 7554.865 | 0.6275 | 0.0025
0.79167 | 7551.664 | 0.6275 | 0.0025
0.79333 | 7550.201 | 0.6275 | 0.0025
0.795 | 7550.476 | 0.6275 | 0.0025
0.79667 | 7552.03 | 0.6275 | 0.0025
0.79833 | 7554.956 | 0.6275 | 0.0025
0.8 | 7559.346 | 0.6275 | 0.0025
0.80167 | 7564.832 | 0.6275 | 0.0025
0.80333 | 7571.599 | 0.6275 | 0.0025
0.805 | 7579.828 | 0.6275 | 0.0025
0.80667 | 7589.155 | 0.6275 | 0.0025
0.80833 | 7599.854 | 0.6275 | 0.0025
0.81 | 7611.558 | 0.6275 | 0.0025
0.81167 | 7624.909 | 0.6275 | 0.002583333
0.81333 | 7636.888 | 0.6277 | 0.002583333
0.815 | 7639.265 | 0.6277 | 0.002583333
0.81667 | 7636.522 | 0.6277 | 0.002583333
0.81833 | 7631.767 | 0.6277 | 0.002583333
0.82 | 7626.555 | 0.6277 | 0.002583333
0.82167 | 7621.891 | 0.6277 | 0.002583333
0.82333 | 7618.051 | 0.6277 | 0.002583333
0.825 | 7615.49 | 0.6277 | 0.002583333
0.82667 | 7614.302 | 0.6277 | 0.002583333
0.82833 | 7614.85 | 0.6277 | 0.002583333
0.83 | 7616.862 | 0.6277 | 0.002583333
0.83167 | 7619.971 | 0.6277 | 0.002583333
0.83333 | 7624.269 | 0.6277 | 0.002583333
0.835 | 7630.212 | 0.6277 | 0.002583333
0.83667 | 7637.528 | 0.6277 | 0.002583333
0.83833 | 7646.58 | 0.6277 | 0.002583333
0.84 | 7656.73 | 0.6277 | 0.002583333
0.84167 | 7668.069 | 0.6277 | 0.002708333
0.84333 | 7680.414 | 0.628 | 0.002708333
0.845 | 7685.443 | 0.628 | 0.002708333
0.84667 | 7682.882 | 0.628 | 0.002708333
0.84833 | 7677.853 | 0.628 | 0.002708333
0.85 | 7671.452 | 0.628 | 0.002708333
0.85167 | 7665.6 | 0.628 | 0.002708333
0.85333 | 7660.479 | 0.628 | 0.002708333
0.855 | 7656.73 | 0.628 | 0.002708333
0.85667 | 7654.353 | 0.628 | 0.002708333
0.85833 | 7653.621 | 0.628 | 0.002708333
0.86 | 7654.444 | 0.628 | 0.002708333
0.86167 | 7656.639 | 0.628 | 0.002708333
0.86333 | 7660.114 | 0.628 | 0.002708333
0.865 | 7664.777 | 0.628 | 0.002708333
0.86667 | 7670.629 | 0.628 | 0.002708333
0.86833 | 7678.128 | 0.628 | 0.002708333
0.87 | 7686.906 | 0.628 | 0.002708333
0.87167 | 7697.056 | 0.628 | 0.002708333
0.87333 | 7708.669 | 0.628 | 0.002708333
0.875 | 7721.196 | 0.628 | 0.002791667
0.87667 | 7733.632 | 0.6282 | 0.002791667
0.87833 | 7737.198 | 0.6282 | 0.002791667
0.88 | 7734.547 | 0.6282 | 0.002791667
0.88167 | 7729.152 | 0.6282 | 0.002791667
0.88333 | 7723.025 | 0.6282 | 0.002791667
0.885 | 7717.722 | 0.6282 | 0.002791667
0.88667 | 7712.967 | 0.6282 | 0.002791667
0.88833 | 7709.583 | 0.6282 | 0.002791667
0.89 | 7707.572 | 0.6282 | 0.002791667
0.89167 | 7707.023 | 0.6282 | 0.002791667
0.89333 | 7708.029 | 0.6282 | 0.002791667
0.895 | 7710.498 | 0.6282 | 0.002791667
0.89667 | 7714.338 | 0.6282 | 0.002791667
0.89833 | 7719.55 | 0.6282 | 0.002791667
0.9 | 7725.951 | 0.6282 | 0.002791667
0.90167 | 7733.998 | 0.6282 | 0.002791667
0.90333 | 7743.416 | 0.6282 | 0.002791667
0.905 | 7753.841 | 0.6282 | 0.002916667
0.90667 | 7765.82 | 0.6285 | 0.002916667
0.90833 | 7773.592 | 0.6285 | 0.002916667
0.91 | 7772.038 | 0.6285 | 0.002916667
0.91167 | 7766.825 | 0.6285 | 0.002916667
0.91333 | 7760.15 | 0.6285 | 0.002916667
0.915 | 7753.566 | 0.6285 | 0.002916667
0.91667 | 7747.806 | 0.6285 | 0.002916667
0.91833 | 7743.051 | 0.6285 | 0.002916667
0.92 | 7740.033 | 0.6285 | 0.002916667
0.92167 | 7738.479 | 0.6285 | 0.002916667
0.92333 | 7738.387 | 0.6285 | 0.002916667
0.925 | 7739.759 | 0.6285 | 0.002916667
0.92667 | 7742.228 | 0.6285 | 0.002916667
0.92833 | 7745.885 | 0.6285 | 0.002916667
0.93 | 7751.189 | 0.6285 | 0.002916667
0.93167 | 7757.59 | 0.6285 | 0.002916667
0.93333 | 7765.271 | 0.6285 | 0.002916667
0.935 | 7774.506 | 0.6285 | 0.002916667
0.93667 | 7785.205 | 0.6285 | 0.002916667
0.93833 | 7797.092 | 0.6285 | 0.003
0.94 | 7810.077 | 0.6287 | 0.003
0.94167 | 7817.85 | 0.6287 | 0.003
0.94333 | 7817.484 | 0.6287 | 0.003
0.945 | 7812.82 | 0.6287 | 0.003
0.94667 | 7806.968 | 0.6287 | 0.003
0.94833 | 7801.207 | 0.6287 | 0.003
0.95 | 7796.178 | 0.6287 | 0.003
0.95167 | 7792.337 | 0.6287 | 0.003
0.95333 | 7790.143 | 0.6287 | 0.003
0.955 | 7789.046 | 0.6287 | 0.003
0.95667 | 7789.503 | 0.6287 | 0.003
0.95833 | 7791.423 | 0.6287 | 0.003
0.96 | 7794.715 | 0.6287 | 0.003
0.96167 | 7799.47 | 0.6287 | 0.003
0.96333 | 7805.231 | 0.6287 | 0.003
0.965 | 7812.637 | 0.6287 | 0.003
0.96667 | 7821.507 | 0.6287 | 0.003
0.96833 | 7831.657 | 0.6287 | 0.003
0.97 | 7842.996 | 0.6287 | 0.003125
0.97167 | 7854.517 | 0.629 | 0.003125
0.97333 | 7857.261 | 0.629 | 0.003125
0.975 | 7853.877 | 0.629 | 0.003125
0.97667 | 7848.025 | 0.629 | 0.003125
0.97833 | 7841.807 | 0.629 | 0.003125
0.98 | 7836.046 | 0.629 | 0.003125
0.98167 | 7831.109 | 0.629 | 0.003125
0.98333 | 7827.451 | 0.629 | 0.003125
0.985 | 7825.439 | 0.629 | 0.003125
0.98667 | 7824.982 | 0.629 | 0.003125
0.98833 | 7825.622 | 0.629 | 0.003125
0.99 | 7827.542 | 0.629 | 0.003125
0.99167 | 7830.743 | 0.629 | 0.003125
0.99333 | 7835.315 | 0.629 | 0.003125
0.995 | 7841.167 | 0.629 | 0.003125
0.99667 | 7848.482 | 0.629 | 0.003125
0.99833 | 7856.895 | 0.629 | 0.003125
1 | 7866.862 | 0.629 | 0.003125
1.00167 | 7877.926 | 0.629 | 0.003125
1.00333 | 7890.179 | 0.629 | 0.003208333
1.005 | 7902.524 | 0.6292 | 0.003208333
1.00667 | 7906.365 | 0.6292 | 0.003208333
1.00833 | 7903.987 | 0.6292 | 0.003208333
1.01 | 7899.141 | 0.6292 | 0.003208333
1.01167 | 7893.563 | 0.6292 | 0.003208333
1.01333 | 7888.808 | 0.6292 | 0.003208333
1.015 | 7884.602 | 0.6292 | 0.003208333
1.01667 | 7881.584 | 0.6292 | 0.003208333
1.01833 | 7880.121 | 0.6292 | 0.003208333
1.02 | 7879.664 | 0.6292 | 0.003208333
1.02167 | 7880.761 | 0.6292 | 0.003208333
1.02333 | 7882.864 | 0.6292 | 0.003208333
1.025 | 7886.796 | 0.6292 | 0.003208333
1.02667 | 7891.917 | 0.6292 | 0.003208333
1.02833 | 7898.318 | 0.6292 | 0.003208333
1.03 | 7906.365 | 0.6292 | 0.003208333
1.03167 | 7915.417 | 0.6292 | 0.003208333
1.03333 | 7925.75 | 0.6292 | 0.003333333
1.035 | 7936.723 | 0.6295 | 0.003333333
1.03667 | 7940.106 | 0.6295 | 0.003333333
1.03833 | 7937.089 | 0.6295 | 0.003333333
1.04 | 7931.237 | 0.6295 | 0.003333333
1.04167 | 7924.927 | 0.6295 | 0.003333333
1.04333 | 7918.983 | 0.6295 | 0.003333333
1.045 | 7913.863 | 0.6295 | 0.003333333
1.04667 | 7910.022 | 0.6295 | 0.003333333
1.04833 | 7907.37 | 0.6295 | 0.003333333
1.05 | 7906.182 | 0.6295 | 0.003333333
1.05167 | 7906.182 | 0.6295 | 0.003333333
1.05333 | 7907.645 | 0.6295 | 0.003333333
1.055 | 7910.479 | 0.6295 | 0.003333333
1.05667 | 7914.594 | 0.6295 | 0.003333333
1.05833 | 7919.989 | 0.6295 | 0.003333333
1.06 | 7926.482 | 0.6295 | 0.003333333
1.06167 | 7934.163 | 0.6295 | 0.003333333
1.06333 | 7943.124 | 0.6295 | 0.003333333
1.065 | 7953.548 | 0.6295 | 0.003333333
1.06667 | 7965.253 | 0.6295 | 0.003416667
1.06833 | 7978.146 | 0.6297 | 0.003416667
1.07 | 7986.284 | 0.6297 | 0.003416667
1.07167 | 7986.01 | 0.6297 | 0.003416667
1.07333 | 7981.986 | 0.6297 | 0.003416667
1.075 | 7976.683 | 0.6297 | 0.003416667
1.07667 | 7971.471 | 0.6297 | 0.003416667
1.07833 | 7967.173 | 0.6297 | 0.003416667
1.08 | 7963.79 | 0.6297 | 0.003416667
1.08167 | 7961.504 | 0.6297 | 0.003416667
1.08333 | 7960.498 | 0.6297 | 0.003416667
1.085 | 7960.681 | 0.6297 | 0.003416667
1.08667 | 7962.784 | 0.6297 | 0.003416667
1.08833 | 7965.893 | 0.6297 | 0.003416667
1.09 | 7970.282 | 0.6297 | 0.003416667
1.09167 | 7976.134 | 0.6297 | 0.003416667
1.09333 | 7983.267 | 0.6297 | 0.003416667
1.095 | 7991.771 | 0.6297 | 0.003416667
1.09667 | 8001.463 | 0.6297 | 0.003541667
1.09833 | 8012.436 | 0.63 | 0.003541667
1.1 | 8021.215 | 0.63 | 0.003541667
1.10167 | 8021.397 | 0.63 | 0.003541667
1.10333 | 8016.825 | 0.63 | 0.003541667
1.105 | 8010.425 | 0.63 | 0.003541667
1.10667 | 8003.932 | 0.63 | 0.003541667
1.10833 | 7998.354 | 0.63 | 0.003541667
1.11 | 7993.782 | 0.63 | 0.003541667
1.11167 | 7990.582 | 0.63 | 0.003541667
1.11333 | 7988.662 | 0.63 | 0.003541667
1.115 | 7987.839 | 0.63 | 0.003541667
1.11667 | 7988.204 | 0.63 | 0.003541667
1.11833 | 7990.125 | 0.63 | 0.003541667
1.12 | 7993.416 | 0.63 | 0.003541667
1.12167 | 7997.989 | 0.63 | 0.003541667
1.12333 | 8003.841 | 0.63 | 0.003541667
1.125 | 8011.065 | 0.63 | 0.003541667
1.12667 | 8019.386 | 0.63 | 0.003541667
1.12833 | 8028.896 | 0.63 | 0.003541667
1.13 | 8039.228 | 0.63 | 0.003625
1.13167 | 8050.75 | 0.6302 | 0.003625
1.13333 | 8056.968 | 0.6302 | 0.003625
1.135 | 8055.596 | 0.6302 | 0.003625
1.13667 | 8050.842 | 0.6302 | 0.003625
1.13833 | 8044.989 | 0.6302 | 0.003625
1.14 | 8039.777 | 0.6302 | 0.003625
1.14167 | 8034.748 | 0.6302 | 0.003625
1.14333 | 8031.182 | 0.6302 | 0.003625
1.145 | 8028.53 | 0.6302 | 0.003625
1.14667 | 8027.067 | 0.6302 | 0.003625
1.14833 | 8027.067 | 0.6302 | 0.003625
1.15 | 8028.438 | 0.6302 | 0.003625
1.15167 | 8030.999 | 0.6302 | 0.003625
1.15333 | 8034.839 | 0.6302 | 0.003625
1.155 | 8040.051 | 0.6302 | 0.003625
1.15667 | 8046.544 | 0.6302 | 0.003625
1.15833 | 8054.316 | 0.6302 | 0.003625
1.16 | 8063.46 | 0.6302 | 0.003625
1.16167 | 8073.427 | 0.6302 | 0.00375
1.16333 | 8082.754 | 0.6305 | 0.00375
1.165 | 8083.669 | 0.6305 | 0.00375
1.16667 | 8079.554 | 0.6305 | 0.00375
1.16833 | 8073.519 | 0.6305 | 0.00375
1.17 | 8067.118 | 0.6305 | 0.00375
1.17167 | 8061.449 | 0.6305 | 0.00375
1.17333 | 8056.785 | 0.6305 | 0.00375
1.175 | 8053.402 | 0.6305 | 0.00375
1.17667 | 8050.933 | 0.6305 | 0.00375
1.17833 | 8049.836 | 0.6305 | 0.00375
1.18 | 8049.927 | 0.6305 | 0.00375
1.18167 | 8051.39 | 0.6305 | 0.00375
1.18333 | 8054.133 | 0.6305 | 0.00375
1.185 | 8058.065 | 0.6305 | 0.00375
1.18667 | 8063.277 | 0.6305 | 0.00375
1.18833 | 8069.587 | 0.6305 | 0.00375
1.19 | 8077.268 | 0.6305 | 0.00375
1.19167 | 8086.138 | 0.6305 | 0.00375
1.19333 | 8096.013 | 0.6305 | 0.00375
1.195 | 8106.895 | 0.6305 | 0.003833333
1.19667 | 8117.502 | 0.6307 | 0.003833333
1.19833 | 8120.245 | 0.6307 | 0.003833333
1.2 | 8117.502 | 0.6307 | 0.003833333
1.20167 | 8112.747 | 0.6307 | 0.003833333
1.20333 | 8107.261 | 0.6307 | 0.003833333
1.205 | 8102.323 | 0.6307 | 0.003833333
1.20667 | 8098.299 | 0.6307 | 0.003833333
1.20833 | 8095.008 | 0.6307 | 0.003833333
1.21 | 8092.904 | 0.6307 | 0.003833333
1.21167 | 8092.081 | 0.6307 | 0.003833333
1.21333 | 8092.813 | 0.6307 | 0.003833333
1.215 | 8094.733 | 0.6307 | 0.003833333
1.21667 | 8097.934 | 0.6307 | 0.003833333
1.21833 | 8102.506 | 0.6307 | 0.003833333
1.22 | 8108.632 | 0.6307 | 0.003833333
1.22167 | 8115.765 | 0.6307 | 0.003833333
1.22333 | 8123.994 | 0.6307 | 0.003833333
1.225 | 8133.139 | 0.6307 | 0.003958333
1.22667 | 8142.1 | 0.631 | 0.003958333
1.22833 | 8142.831 | 0.631 | 0.003958333
1.23 | 8138.625 | 0.631 | 0.003958333
1.23167 | 8132.316 | 0.631 | 0.003958333
1.23333 | 8125.366 | 0.631 | 0.003958333
1.235 | 8119.148 | 0.631 | 0.003958333
1.23667 | 8113.936 | 0.631 | 0.003958333
1.23833 | 8110.095 | 0.631 | 0.003958333
1.24 | 8107.352 | 0.631 | 0.003958333
1.24167 | 8105.98 | 0.631 | 0.003958333
1.24333 | 8105.889 | 0.631 | 0.003958333
1.245 | 8106.895 | 0.631 | 0.003958333
1.24667 | 8109.364 | 0.631 | 0.003958333
1.24833 | 8112.564 | 0.631 | 0.003958333
1.25 | 8117.594 | 0.631 | 0.003958333
1.25167 | 8123.812 | 0.631 | 0.003958333
1.25333 | 8131.035 | 0.631 | 0.003958333
1.255 | 8139.265 | 0.631 | 0.003958333
1.25667 | 8148.775 | 0.631 | 0.003958333
1.25833 | 8158.742 | 0.631 | 0.004041667
1.26 | 8169.715 | 0.6312 | 0.004041667
1.26167 | 8174.287 | 0.6312 | 0.004041667
1.26333 | 8172.458 | 0.6312 | 0.004041667
1.265 | 8167.978 | 0.6312 | 0.004041667
1.26667 | 8162.491 | 0.6312 | 0.004041667
1.26833 | 8157.096 | 0.6312 | 0.004041667
1.27 | 8152.798 | 0.6312 | 0.004041667
1.27167 | 8149.506 | 0.6312 | 0.004041667
1.27333 | 8147.312 | 0.6312 | 0.004041667
1.275 | 8146.215 | 0.6312 | 0.004041667
1.27667 | 8146.58 | 0.6312 | 0.004041667
1.27833 | 8147.861 | 0.6312 | 0.004041667
1.28 | 8150.695 | 0.6312 | 0.004041667
1.28167 | 8154.901 | 0.6312 | 0.004041667
1.28333 | 8160.205 | 0.6312 | 0.004041667
1.285 | 8166.972 | 0.6312 | 0.004041667
1.28667 | 8174.561 | 0.6312 | 0.004041667
1.28833 | 8183.065 | 0.6312 | 0.004166667
1.29 | 8193.032 | 0.6315 | 0.004166667
1.29167 | 8198.702 | 0.6315 | 0.004166667
1.29333 | 8196.782 | 0.6315 | 0.004166667
1.295 | 8191.569 | 0.6315 | 0.004166667
1.29667 | 8185.443 | 0.6315 | 0.004166667
1.29833 | 8179.042 | 0.6315 | 0.004166667
1.3 | 8173.19 | 0.6315 | 0.004166667
1.30167 | 8168.983 | 0.6315 | 0.004166667
1.30333 | 8165.6 | 0.6315 | 0.004166667
1.305 | 8163.497 | 0.6315 | 0.004166667
1.30667 | 8162.674 | 0.6315 | 0.004166667
1.30833 | 8163.223 | 0.6315 | 0.004166667
1.31 | 8165.051 | 0.6315 | 0.004166667
1.31167 | 8168.252 | 0.6315 | 0.004166667
1.31333 | 8172.55 | 0.6315 | 0.004166667
1.315 | 8177.67 | 0.6315 | 0.004166667
1.31667 | 8184.346 | 0.6315 | 0.004166667
1.31833 | 8191.935 | 0.6315 | 0.004166667
1.32 | 8200.713 | 0.6315 | 0.004166667
1.32167 | 8210.498 | 0.6315 | 0.00425
1.32333 | 8221.288 | 0.6317 | 0.00425
1.325 | 8226.5 | 0.6317 | 0.00425
1.32667 | 8224.58 | 0.6317 | 0.00425
1.32833 | 8219.733 | 0.6317 | 0.00425
1.33 | 8214.064 | 0.6317 | 0.00425
1.33167 | 8208.212 | 0.6317 | 0.00425
1.33333 | 8203.274 | 0.6317 | 0.00425
1.335 | 8199.616 | 0.6317 | 0.00425
1.33667 | 8197.056 | 0.6317 | 0.00425
1.33833 | 8195.867 | 0.6317 | 0.00425
1.34 | 8195.776 | 0.6317 | 0.00425
1.34167 | 8196.782 | 0.6317 | 0.00425
1.34333 | 8199.068 | 0.6317 | 0.00425
1.345 | 8202.634 | 0.6317 | 0.00425
1.34667 | 8207.663 | 0.6317 | 0.00425
1.34833 | 8213.972 | 0.6317 | 0.00425
1.35 | 8221.654 | 0.6317 | 0.00425
1.35167 | 8230.158 | 0.6317 | 0.004375
1.35333 | 8239.759 | 0.632 | 0.004375
1.355 | 8245.245 | 0.632 | 0.004375
1.35667 | 8242.868 | 0.632 | 0.004375
1.35833 | 8237.473 | 0.632 | 0.004375
1.36 | 8230.615 | 0.632 | 0.004375
1.36167 | 8223.848 | 0.632 | 0.004375
1.36333 | 8217.996 | 0.632 | 0.004375
1.365 | 8213.332 | 0.632 | 0.004375
1.36667 | 8209.583 | 0.632 | 0.004375
1.36833 | 8207.389 | 0.632 | 0.004375
1.37 | 8206.291 | 0.632 | 0.004375
1.37167 | 8206.291 | 0.632 | 0.004375
1.37333 | 8207.846 | 0.632 | 0.004375
1.375 | 8210.681 | 0.632 | 0.004375
1.37667 | 8214.521 | 0.632 | 0.004375
1.37833 | 8219.642 | 0.632 | 0.004375
1.38 | 8225.951 | 0.632 | 0.004375
1.38167 | 8233.358 | 0.632 | 0.004375
1.38333 | 8241.771 | 0.632 | 0.004375
1.385 | 8251.463 | 0.632 | 0.004458333
1.38667 | 8261.888 | 0.6322 | 0.004458333
1.38833 | 8269.66 | 0.6322 | 0.004458333
1.39 | 8269.203 | 0.6322 | 0.004458333
1.39167 | 8264.905 | 0.6322 | 0.004458333
1.39333 | 8258.961 | 0.6322 | 0.004458333
1.395 | 8252.926 | 0.6322 | 0.004458333
1.39667 | 8247.714 | 0.6322 | 0.004458333
1.39833 | 8243.416 | 0.6322 | 0.004458333
1.4 | 8240.399 | 0.6322 | 0.004458333
1.40167 | 8238.753 | 0.6322 | 0.004458333
1.40333 | 8238.296 | 0.6322 | 0.004458333
1.405 | 8238.844 | 0.6322 | 0.004458333
1.40667 | 8240.765 | 0.6322 | 0.004458333
1.40833 | 8244.057 | 0.6322 | 0.004458333
1.41 | 8248.629 | 0.6322 | 0.004458333
1.41167 | 8254.481 | 0.6322 | 0.004458333
1.41333 | 8261.339 | 0.6322 | 0.004458333
1.415 | 8269.203 | 0.6322 | 0.004458333
1.41667 | 8278.438 | 0.6322 | 0.004583333
1.41833 | 8286.119 | 0.6325 | 0.004583333
1.42 | 8285.388 | 0.6325 | 0.004583333
1.42167 | 8280.176 | 0.6325 | 0.004583333
1.42333 | 8273.409 | 0.6325 | 0.004583333
1.425 | 8266.368 | 0.6325 | 0.004583333
1.42667 | 8259.967 | 0.6325 | 0.004583333
1.42833 | 8254.389 | 0.6325 | 0.004583333
1.43 | 8250.457 | 0.6325 | 0.004583333
1.43167 | 8247.44 | 0.6325 | 0.004583333
1.43333 | 8245.794 | 0.6325 | 0.004583333
1.435 | 8245.337 | 0.6325 | 0.004583333
1.43667 | 8246.343 | 0.6325 | 0.004583333
1.43833 | 8248.629 | 0.6325 | 0.004583333
1.44 | 8252.195 | 0.6325 | 0.004583333
1.44167 | 8256.95 | 0.6325 | 0.004583333
1.44333 | 8262.893 | 0.6325 | 0.004583333
1.445 | 8270.026 | 0.6325 | 0.004583333
1.44667 | 8278.347 | 0.6325 | 0.004583333
1.44833 | 8287.4 | 0.6325 | 0.004583333
1.45 | 8297.367 | 0.6325 | 0.004666667
1.45167 | 8306.054 | 0.6327 | 0.004666667
1.45333 | 8306.785 | 0.6327 | 0.004666667
1.455 | 8303.219 | 0.6327 | 0.004666667
1.45667 | 8297.458 | 0.6327 | 0.004666667
1.45833 | 8291.515 | 0.6327 | 0.004666667
1.46 | 8286.028 | 0.6327 | 0.004666667
1.46167 | 8281.273 | 0.6327 | 0.004666667
1.46333 | 8277.89 | 0.6327 | 0.004666667
1.465 | 8275.604 | 0.6327 | 0.004666667
1.46667 | 8274.598 | 0.6327 | 0.004666667
1.46833 | 8274.964 | 0.6327 | 0.004666667
1.47 | 8276.975 | 0.6327 | 0.004666667
1.47167 | 8279.719 | 0.6327 | 0.004666667
1.47333 | 8283.742 | 0.6327 | 0.004666667
1.475 | 8289.228 | 0.6327 | 0.004666667
1.47667 | 8295.721 | 0.6327 | 0.004666667
1.47833 | 8303.219 | 0.6327 | 0.004666667
1.48 | 8311.906 | 0.6327 | 0.004791667
1.48167 | 8320.684 | 0.633 | 0.004791667
1.48333 | 8322.239 | 0.633 | 0.004791667
1.485 | 8318.032 | 0.633 | 0.004791667
1.48667 | 8311.632 | 0.633 | 0.004791667
1.48833 | 8304.591 | 0.633 | 0.004791667
1.49 | 8298.19 | 0.633 | 0.004791667
1.49167 | 8292.612 | 0.633 | 0.004791667
1.49333 | 8288.04 | 0.633 | 0.004791667
1.495 | 8284.656 | 0.633 | 0.004791667
1.49667 | 8282.645 | 0.633 | 0.004791667
1.49833 | 8282.096 | 0.633 | 0.004791667
1.5 | 8282.828 | 0.633 | 0.004791667
1.50167 | 8284.565 | 0.633 | 0.004791667
1.50333 | 8287.583 | 0.633 | 0.004791667
1.505 | 8291.972 | 0.633 | 0.004791667
1.50667 | 8297.55 | 0.633 | 0.004791667
1.50833 | 8304.225 | 0.633 | 0.004791667
1.51 | 8312.089 | 0.633 | 0.004791667
1.51167 | 8320.776 | 0.633 | 0.004791667
1.51333 | 8330.377 | 0.633 | 0.004875
1.515 | 8339.613 | 0.6332 | 0.004875
1.51667 | 8341.076 | 0.6332 | 0.004875
1.51833 | 8337.418 | 0.6332 | 0.004875
1.52 | 8331.749 | 0.6332 | 0.004875
1.52167 | 8325.896 | 0.6332 | 0.004875
1.52333 | 8320.318 | 0.6332 | 0.004875
1.525 | 8315.472 | 0.6332 | 0.004875
1.52667 | 8311.632 | 0.6332 | 0.004875
1.52833 | 8309.254 | 0.6332 | 0.004875
1.53 | 8308.065 | 0.6332 | 0.004875
1.53167 | 8308.157 | 0.6332 | 0.004875
1.53333 | 8309.346 | 0.6332 | 0.004875
1.535 | 8311.997 | 0.6332 | 0.004875
1.53667 | 8316.021 | 0.6332 | 0.004875
1.53833 | 8321.324 | 0.6332 | 0.004875
1.54 | 8327.451 | 0.6332 | 0.004875
1.54167 | 8334.858 | 0.6332 | 0.004875
1.54333 | 8343.179 | 0.6332 | 0.005
1.545 | 8352.506 | 0.6335 | 0.005
1.54667 | 8356.072 | 0.6335 | 0.005
1.54833 | 8352.689 | 0.6335 | 0.005
1.55 | 8346.471 | 0.6335 | 0.005
1.55167 | 8339.521 | 0.6335 | 0.005
1.55333 | 8332.663 | 0.6335 | 0.005
1.555 | 8326.628 | 0.6335 | 0.005
1.55667 | 8322.056 | 0.6335 | 0.005
1.55833 | 8318.673 | 0.6335 | 0.005
1.56 | 8316.478 | 0.6335 | 0.005
1.56167 | 8315.838 | 0.6335 | 0.005
1.56333 | 8316.295 | 0.6335 | 0.005
1.565 | 8317.85 | 0.6335 | 0.005
1.56667 | 8320.41 | 0.6335 | 0.005
1.56833 | 8324.433 | 0.6335 | 0.005
1.57 | 8329.828 | 0.6335 | 0.005
1.57167 | 8336.595 | 0.6335 | 0.005
1.57333 | 8343.727 | 0.6335 | 0.005
1.575 | 8352.14 | 0.6335 | 0.005
1.57667 | 8361.376 | 0.6335 | 0.005083333
1.57833 | 8371.434 | 0.6337 | 0.005083333
1.58 | 8376.28 | 0.6337 | 0.005083333
1.58167 | 8374.086 | 0.6337 | 0.005083333
1.58333 | 8368.965 | 0.6337 | 0.005083333
1.585 | 8362.747 | 0.6337 | 0.005083333
1.58667 | 8356.895 | 0.6337 | 0.005083333
1.58833 | 8351.866 | 0.6337 | 0.005083333
1.59 | 8347.842 | 0.6337 | 0.005083333
1.59167 | 8344.916 | 0.6337 | 0.005083333
1.59333 | 8343.179 | 0.6337 | 0.005083333
1.595 | 8342.996 | 0.6337 | 0.005083333
1.59667 | 8344.002 | 0.6337 | 0.005083333
1.59833 | 8346.562 | 0.6337 | 0.005083333
1.6 | 8349.945 | 0.6337 | 0.005083333
1.60167 | 8354.517 | 0.6337 | 0.005083333
1.60333 | 8360.644 | 0.6337 | 0.005083333
1.605 | 8367.685 | 0.6337 | 0.005083333
1.60667 | 8375.549 | 0.6337 | 0.005208333
1.60833 | 8384.602 | 0.634 | 0.005208333
1.61 | 8388.717 | 0.634 | 0.005208333
1.61167 | 8385.79 | 0.634 | 0.005208333
1.61333 | 8379.847 | 0.634 | 0.005208333
1.615 | 8372.806 | 0.634 | 0.005208333
1.61667 | 8365.765 | 0.634 | 0.005208333
1.61833 | 8359.73 | 0.634 | 0.005208333
1.62 | 8354.883 | 0.634 | 0.005208333
1.62167 | 8351.226 | 0.634 | 0.005208333
1.62333 | 8348.757 | 0.634 | 0.005208333
1.625 | 8347.202 | 0.634 | 0.005208333
1.62667 | 8347.294 | 0.634 | 0.005208333
1.62833 | 8348.665 | 0.634 | 0.005208333
1.63 | 8351.317 | 0.634 | 0.005208333
1.63167 | 8355.249 | 0.634 | 0.005208333
1.63333 | 8360.644 | 0.634 | 0.005208333
1.635 | 8366.953 | 0.634 | 0.005208333
1.63667 | 8374.36 | 0.634 | 0.005208333
1.63833 | 8382.59 | 0.634 | 0.005208333
1.64 | 8391.734 | 0.634 | 0.005291667
1.64167 | 8401.427 | 0.6342 | 0.005291667
1.64333 | 8405.359 | 0.6342 | 0.005291667
1.645 | 8402.524 | 0.6342 | 0.005291667
1.64667 | 8397.129 | 0.6342 | 0.005291667
1.64833 | 8391.003 | 0.6342 | 0.005291667
1.65 | 8384.967 | 0.6342 | 0.005291667
1.65167 | 8379.572 | 0.6342 | 0.005291667
1.65333 | 8375.275 | 0.6342 | 0.005291667
1.655 | 8372.348 | 0.6342 | 0.005291667
1.65667 | 8370.611 | 0.6342 | 0.005291667
1.65833 | 8370.337 | 0.6342 | 0.005291667
1.66 | 8371.251 | 0.6342 | 0.005291667
1.66167 | 8373.446 | 0.6342 | 0.005291667
1.66333 | 8376.829 | 0.6342 | 0.005291667
1.665 | 8381.401 | 0.6342 | 0.005291667
1.66667 | 8387.07 | 0.6342 | 0.005291667
1.66833 | 8393.929 | 0.6342 | 0.005291667
1.67 | 8401.61 | 0.6342 | 0.005416667
1.67167 | 8410.571 | 0.6345 | 0.005416667
1.67333 | 8415.966 | 0.6345 | 0.005416667
1.675 | 8413.863 | 0.6345 | 0.005416667
1.67667 | 8407.919 | 0.6345 | 0.005416667
1.67833 | 8400.787 | 0.6345 | 0.005416667
1.68 | 8393.563 | 0.6345 | 0.005416667
1.68167 | 8387.345 | 0.6345 | 0.005416667
1.68333 | 8382.407 | 0.6345 | 0.005416667
1.685 | 8378.566 | 0.6345 | 0.005416667
1.68667 | 8376.006 | 0.6345 | 0.005416667
1.68833 | 8374.634 | 0.6345 | 0.005416667
1.69 | 8374.543 | 0.6345 | 0.005416667
1.69167 | 8375.732 | 0.6345 | 0.005416667
1.69333 | 8378.292 | 0.6345 | 0.005416667
1.695 | 8381.95 | 0.6345 | 0.005416667
1.69667 | 8386.522 | 0.6345 | 0.005416667
1.69833 | 8392.466 | 0.6345 | 0.005416667
1.7 | 8399.69 | 0.6345 | 0.005416667
1.70167 | 8407.828 | 0.6345 | 0.005416667
1.70333 | 8416.789 | 0.6345 | 0.0055
1.705 | 8426.39 | 0.6347 | 0.0055
1.70667 | 8433.797 | 0.6347 | 0.0055
1.70833 | 8433.066 | 0.6347 | 0.0055
1.71 | 8428.036 | 0.6347 | 0.0055
1.71167 | 8422.184 | 0.6347 | 0.0055
1.71333 | 8416.24 | 0.6347 | 0.0055
1.715 | 8410.754 | 0.6347 | 0.0055
1.71667 | 8406.548 | 0.6347 | 0.0055
1.71833 | 8403.256 | 0.6347 | 0.0055
1.72 | 8401.244 | 0.6347 | 0.0055
1.72167 | 8400.421 | 0.6347 | 0.0055
1.72333 | 8400.878 | 0.6347 | 0.0055
1.725 | 8402.707 | 0.6347 | 0.0055
1.72667 | 8405.816 | 0.6347 | 0.0055
1.72833 | 8410.205 | 0.6347 | 0.0055
1.73 | 8415.875 | 0.6347 | 0.0055
1.73167 | 8422.55 | 0.6347 | 0.0055
1.73333 | 8430.048 | 0.6347 | 0.0055
1.735 | 8438.461 | 0.6347 | 0.005625
1.73667 | 8445.502 | 0.635 | 0.005625
1.73833 | 8444.587 | 0.635 | 0.005625
1.74 | 8439.375 | 0.635 | 0.005625
1.74167 | 8432.334 | 0.635 | 0.005625
1.74333 | 8425.293 | 0.635 | 0.005625
1.745 | 8418.892 | 0.635 | 0.005625
1.74667 | 8413.497 | 0.635 | 0.005625
1.74833 | 8409.291 | 0.635 | 0.005625
1.75 | 8406.273 | 0.635 | 0.005625
1.75167 | 8404.81 | 0.635 | 0.005625
1.75333 | 8404.445 | 0.635 | 0.005625
1.755 | 8405.176 | 0.635 | 0.005625
1.75667 | 8407.279 | 0.635 | 0.005625
1.75833 | 8410.48 | 0.635 | 0.005625
1.76 | 8414.96 | 0.635 | 0.005625
1.76167 | 8420.995 | 0.635 | 0.005625
1.76333 | 8427.762 | 0.635 | 0.005625
1.765 | 8435.626 | 0.635 | 0.005625
1.76667 | 8444.404 | 0.635 | 0.005625
1.76833 | 8453.914 | 0.635 | 0.005708333
1.77 | 8462.052 | 0.6352 | 0.005708333
1.77167 | 8462.052 | 0.6352 | 0.005708333
1.77333 | 8457.572 | 0.6352 | 0.005708333
1.775 | 8451.445 | 0.6352 | 0.005708333
1.77667 | 8445.227 | 0.6352 | 0.005708333
1.77833 | 8439.741 | 0.6352 | 0.005708333
1.78 | 8435.443 | 0.6352 | 0.005708333
1.78167 | 8431.968 | 0.6352 | 0.005708333
1.78333 | 8429.499 | 0.6352 | 0.005708333
1.785 | 8428.402 | 0.6352 | 0.005708333
1.78667 | 8428.402 | 0.6352 | 0.005708333
1.78833 | 8429.865 | 0.6352 | 0.005708333
1.79 | 8432.791 | 0.6352 | 0.005708333
1.79167 | 8436.998 | 0.6352 | 0.005708333
1.79333 | 8442.118 | 0.6352 | 0.005708333
1.795 | 8448.793 | 0.6352 | 0.005708333
1.79667 | 8456.109 | 0.6352 | 0.005833333
1.79833 | 8464.704 | 0.6355 | 0.005833333
1.8 | 8470.831 | 0.6355 | 0.005833333
1.80167 | 8468.728 | 0.6355 | 0.005833333
1.80333 | 8462.875 | 0.6355 | 0.005833333
1.805 | 8455.652 | 0.6355 | 0.005833333
1.80667 | 8448.336 | 0.6355 | 0.005833333
1.80833 | 8441.661 | 0.6355 | 0.005833333
1.81 | 8435.9 | 0.6355 | 0.005833333
1.81167 | 8431.785 | 0.6355 | 0.005833333
1.81333 | 8428.585 | 0.6355 | 0.005833333
1.815 | 8426.848 | 0.6355 | 0.005833333
1.81667 | 8426.482 | 0.6355 | 0.005833333
1.81833 | 8427.122 | 0.6355 | 0.005833333
1.82 | 8429.042 | 0.6355 | 0.005833333
1.82167 | 8432.334 | 0.6355 | 0.005833333
1.82333 | 8437.089 | 0.6355 | 0.005833333
1.825 | 8443.033 | 0.6355 | 0.005833333
1.82667 | 8449.799 | 0.6355 | 0.005833333
1.82833 | 8457.48 | 0.6355 | 0.005833333
1.83 | 8466.533 | 0.6355 | 0.005833333
1.83167 | 8476.134 | 0.6355 | 0.005916667
1.83333 | 8485.919 | 0.6357 | 0.005916667
1.835 | 8489.851 | 0.6357 | 0.005916667
1.83667 | 8487.016 | 0.6357 | 0.005916667
1.83833 | 8481.347 | 0.6357 | 0.005916667
1.84 | 8475.22 | 0.6357 | 0.005916667
1.84167 | 8469.276 | 0.6357 | 0.005916667
1.84333 | 8464.613 | 0.6357 | 0.005916667
1.845 | 8460.589 | 0.6357 | 0.005916667
1.84667 | 8458.12 | 0.6357 | 0.005916667
1.84833 | 8456.84 | 0.6357 | 0.005916667
1.85 | 8456.84 | 0.6357 | 0.005916667
1.85167 | 8457.663 | 0.6357 | 0.005916667
1.85333 | 8460.041 | 0.6357 | 0.005916667
1.855 | 8464.064 | 0.6357 | 0.005916667
1.85667 | 8469.185 | 0.6357 | 0.005916667
1.85833 | 8474.946 | 0.6357 | 0.005916667
1.86 | 8482.078 | 0.6357 | 0.005916667
1.86167 | 8490.033 | 0.6357 | 0.006041667
1.86333 | 8496.343 | 0.636 | 0.006041667
1.865 | 8494.605 | 0.636 | 0.006041667
1.86667 | 8488.845 | 0.636 | 0.006041667
1.86833 | 8481.529 | 0.636 | 0.006041667
1.87 | 8473.757 | 0.636 | 0.006041667
1.87167 | 8466.99 | 0.636 | 0.006041667
1.87333 | 8461.321 | 0.636 | 0.006041667
1.875 | 8456.383 | 0.636 | 0.006041667
1.87667 | 8453 | 0.636 | 0.006041667
1.87833 | 8451.08 | 0.636 | 0.006041667
1.88 | 8450.257 | 0.636 | 0.006041667
1.88167 | 8450.622 | 0.636 | 0.006041667
1.88333 | 8452.36 | 0.636 | 0.006041667
1.885 | 8455.743 | 0.636 | 0.006041667
1.88667 | 8460.224 | 0.636 | 0.006041667
1.88833 | 8465.619 | 0.636 | 0.006041667
1.89 | 8471.928 | 0.636 | 0.006041667
1.89167 | 8479.609 | 0.636 | 0.006041667
1.89333 | 8487.839 | 0.636 | 0.006041667
1.895 | 8497.257 | 0.636 | 0.006125
1.89667 | 8506.676 | 0.6362 | 0.006125
1.89833 | 8508.87 | 0.6362 | 0.006125
1.9 | 8505.121 | 0.6362 | 0.006125
1.90167 | 8498.995 | 0.6362 | 0.006125
1.90333 | 8492.594 | 0.6362 | 0.006125
1.905 | 8486.742 | 0.6362 | 0.006125
1.90667 | 8481.712 | 0.6362 | 0.006125
1.90833 | 8477.597 | 0.6362 | 0.006125
1.91 | 8474.58 | 0.6362 | 0.006125
1.91167 | 8472.934 | 0.6362 | 0.006125
1.91333 | 8472.66 | 0.6362 | 0.006125
1.915 | 8473.94 | 0.6362 | 0.006125
1.91667 | 8476.5 | 0.6362 | 0.006125
1.91833 | 8480.158 | 0.6362 | 0.006125
1.92 | 8485.461 | 0.6362 | 0.006125
1.92167 | 8491.588 | 0.6362 | 0.006125
1.92333 | 8498.903 | 0.6362 | 0.006125
1.925 | 8507.224 | 0.6362 | 0.00625
1.92667 | 8516.094 | 0.6365 | 0.00625
1.92833 | 8517.832 | 0.6365 | 0.00625
1.93 | 8513.442 | 0.6365 | 0.00625
1.93167 | 8506.493 | 0.6365 | 0.00625
1.93333 | 8498.995 | 0.6365 | 0.00625
1.935 | 8491.954 | 0.6365 | 0.00625
1.93667 | 8486.01 | 0.6365 | 0.00625
1.93833 | 8481.072 | 0.6365 | 0.00625
1.94 | 8477.232 | 0.6365 | 0.00625
1.94167 | 8475.129 | 0.6365 | 0.00625
1.94333 | 8474.123 | 0.6365 | 0.00625
1.945 | 8474.397 | 0.6365 | 0.00625
1.94667 | 8475.951 | 0.6365 | 0.00625
1.94833 | 8479.243 | 0.6365 | 0.00625
1.95 | 8483.45 | 0.6365 | 0.00625
1.95167 | 8488.753 | 0.6365 | 0.00625
1.95333 | 8495.154 | 0.6365 | 0.00625
1.955 | 8502.927 | 0.6365 | 0.00625
1.95667 | 8511.888 | 0.6365 | 0.00625
1.95833 | 8521.306 | 0.6365 | 0.006333333
1.96 | 8531.273 | 0.6367 | 0.006333333
1.96167 | 8537.308 | 0.6367 | 0.006333333
1.96333 | 8535.48 | 0.6367 | 0.006333333
1.965 | 8530.176 | 0.6367 | 0.006333333
1.96667 | 8523.775 | 0.6367 | 0.006333333
1.96833 | 8517.649 | 0.6367 | 0.006333333
1.97 | 8512.162 | 0.6367 | 0.006333333
1.97167 | 8507.773 | 0.6367 | 0.006333333
1.97333 | 8504.573 | 0.6367 | 0.006333333
1.975 | 8502.744 | 0.6367 | 0.006333333
1.97667 | 8501.921 | 0.6367 | 0.006333333
1.97833 | 8502.835 | 0.6367 | 0.006333333
1.98 | 8505.121 | 0.6367 | 0.006333333
1.98167 | 8508.596 | 0.6367 | 0.006333333
1.98333 | 8513.534 | 0.6367 | 0.006333333
1.985 | 8519.569 | 0.6367 | 0.006333333
1.98667 | 8526.61 | 0.6367 | 0.006333333
1.98833 | 8534.565 | 0.6367 | 0.006458333
1.99 | 8543.526 | 0.637 | 0.006458333
1.99167 | 8547.001 | 0.637 | 0.006458333
1.99333 | 8543.344 | 0.637 | 0.006458333
1.995 | 8536.668 | 0.637 | 0.006458333
1.99667 | 8528.987 | 0.637 | 0.006458333
1.99833 | 8521.672 | 0.637 | 0.006458333
2 | 8515.18 | 0.637 | 0.006458333
2.00167 | 8510.15 | 0.637 | 0.006458333
2.00333 | 8506.31 | 0.637 | 0.006458333
2.005 | 8503.75 | 0.637 | 0.006458333
2.00667 | 8502.378 | 0.637 | 0.006458333
2.00833 | 8502.469 | 0.637 | 0.006458333
2.01 | 8503.932 | 0.637 | 0.006458333
2.01167 | 8506.401 | 0.637 | 0.006458333
2.01333 | 8510.608 | 0.637 | 0.006458333
2.015 | 8515.911 | 0.637 | 0.006458333
2.01667 | 8522.404 | 0.637 | 0.006458333
2.01833 | 8530.085 | 0.637 | 0.006458333
2.02 | 8538.314 | 0.637 | 0.006458333
2.02167 | 8547.916 | 0.637 | 0.006541667
2.02333 | 8558.248 | 0.6372 | 0.006541667
2.025 | 8564.466 | 0.6372 | 0.006541667
2.02667 | 8562.729 | 0.6372 | 0.006541667
2.02833 | 8557.517 | 0.6372 | 0.006541667
2.03 | 8551.299 | 0.6372 | 0.006541667
2.03167 | 8545.355 | 0.6372 | 0.006541667
2.03333 | 8540.052 | 0.6372 | 0.006541667
2.035 | 8535.754 | 0.6372 | 0.006541667
2.03667 | 8532.462 | 0.6372 | 0.006541667
2.03833 | 8530.816 | 0.6372 | 0.006541667
2.04 | 8530.176 | 0.6372 | 0.006541667
2.04167 | 8531.09 | 0.6372 | 0.006541667
2.04333 | 8533.377 | 0.6372 | 0.006541667
2.045 | 8536.943 | 0.6372 | 0.006541667
2.04667 | 8541.789 | 0.6372 | 0.006541667
2.04833 | 8547.458 | 0.6372 | 0.006541667
2.05 | 8554.591 | 0.6372 | 0.006541667
2.05167 | 8562.638 | 0.6372 | 0.006666667
2.05333 | 8571.599 | 0.6375 | 0.006666667
2.055 | 8578 | 0.6375 | 0.006666667
2.05667 | 8575.988 | 0.6375 | 0.006666667
2.05833 | 8570.593 | 0.6375 | 0.006666667
2.06 | 8563.644 | 0.6375 | 0.006666667
2.06167 | 8556.511 | 0.6375 | 0.006666667
2.06333 | 8550.11 | 0.6375 | 0.006666667
2.065 | 8544.807 | 0.6375 | 0.006666667
2.06667 | 8540.783 | 0.6375 | 0.006666667
2.06833 | 8538.04 | 0.6375 | 0.006666667
2.07 | 8536.668 | 0.6375 | 0.006666667
2.07167 | 8536.303 | 0.6375 | 0.006666667
2.07333 | 8537.4 | 0.6375 | 0.006666667
2.075 | 8539.777 | 0.6375 | 0.006666667
2.07667 | 8543.618 | 0.6375 | 0.006666667
2.07833 | 8548.647 | 0.6375 | 0.006666667
2.08 | 8554.774 | 0.6375 | 0.006666667
2.08167 | 8562.363 | 0.6375 | 0.006666667
2.08333 | 8571.05 | 0.6375 | 0.006666667
2.085 | 8580.194 | 0.6375 | 0.00675
2.08667 | 8590.253 | 0.6377 | 0.00675
2.08833 | 8597.202 | 0.6377 | 0.00675
2.09 | 8595.831 | 0.6377 | 0.00675
2.09167 | 8590.802 | 0.6377 | 0.00675
2.09333 | 8584.584 | 0.6377 | 0.00675
2.095 | 8578.366 | 0.6377 | 0.00675
2.09667 | 8572.879 | 0.6377 | 0.00675
2.09833 | 8568.581 | 0.6377 | 0.00675
2.1 | 8565.472 | 0.6377 | 0.00675
2.10167 | 8563.552 | 0.6377 | 0.00675
2.10333 | 8562.638 | 0.6377 | 0.00675
2.105 | 8563.095 | 0.6377 | 0.00675
2.10667 | 8564.832 | 0.6377 | 0.00675
2.10833 | 8568.398 | 0.6377 | 0.00675
2.11 | 8573.062 | 0.6377 | 0.00675
2.11167 | 8578.731 | 0.6377 | 0.00675
2.11333 | 8585.864 | 0.6377 | 0.00675
2.115 | 8593.728 | 0.6377 | 0.00675
2.11667 | 8602.78 | 0.6377 | 0.006875
2.11833 | 8611.01 | 0.638 | 0.006875
2.12 | 8611.376 | 0.638 | 0.006875
2.12167 | 8606.804 | 0.638 | 0.006875
2.12333 | 8600.037 | 0.638 | 0.006875
2.125 | 8592.813 | 0.638 | 0.006875
2.12667 | 8586.321 | 0.638 | 0.006875
2.12833 | 8580.834 | 0.638 | 0.006875
2.13 | 8576.262 | 0.638 | 0.006875
2.13167 | 8573.062 | 0.638 | 0.006875
2.13333 | 8571.233 | 0.638 | 0.006875
2.135 | 8570.684 | 0.638 | 0.006875
2.13667 | 8571.325 | 0.638 | 0.006875
2.13833 | 8573.702 | 0.638 | 0.006875
2.14 | 8577.543 | 0.638 | 0.006875
2.14167 | 8582.389 | 0.638 | 0.006875
2.14333 | 8588.424 | 0.638 | 0.006875
2.145 | 8595.922 | 0.638 | 0.006875
2.14667 | 8604.152 | 0.638 | 0.006875
2.14833 | 8613.205 | 0.638 | 0.006958333
2.15 | 8623.355 | 0.6382 | 0.006958333
2.15167 | 8631.036 | 0.6382 | 0.006958333
2.15333 | 8630.213 | 0.6382 | 0.006958333
2.155 | 8625.458 | 0.6382 | 0.006958333
2.15667 | 8619.057 | 0.6382 | 0.006958333
2.15833 | 8612.747 | 0.6382 | 0.006958333
2.16 | 8607.352 | 0.6382 | 0.006958333
2.16167 | 8602.872 | 0.6382 | 0.006958333
2.16333 | 8599.397 | 0.6382 | 0.006958333
2.165 | 8597.02 | 0.6382 | 0.006958333
2.16667 | 8596.197 | 0.6382 | 0.006958333
2.16833 | 8596.471 | 0.6382 | 0.006958333
2.17 | 8598.483 | 0.6382 | 0.006958333
2.17167 | 8601.683 | 0.6382 | 0.006958333
2.17333 | 8606.347 | 0.6382 | 0.006958333
2.175 | 8612.016 | 0.6382 | 0.006958333
2.17667 | 8618.783 | 0.6382 | 0.006958333
2.17833 | 8626.464 | 0.6382 | 0.006958333
2.18 | 8635.242 | 0.6382 | 0.007083333
2.18167 | 8643.563 | 0.6385 | 0.007083333
2.18333 | 8643.929 | 0.6385 | 0.007083333
2.185 | 8639.082 | 0.6385 | 0.007083333
2.18667 | 8632.224 | 0.6385 | 0.007083333
2.18833 | 8625 | 0.6385 | 0.007083333
2.19 | 8618.508 | 0.6385 | 0.007083333
2.19167 | 8612.93 | 0.6385 | 0.007083333
2.19333 | 8608.45 | 0.6385 | 0.007083333
2.195 | 8605.158 | 0.6385 | 0.007083333
2.19667 | 8603.146 | 0.6385 | 0.007083333
2.19833 | 8602.415 | 0.6385 | 0.007083333
2.2 | 8603.146 | 0.6385 | 0.007083333
2.20167 | 8605.432 | 0.6385 | 0.007083333
2.20333 | 8608.907 | 0.6385 | 0.007083333
2.205 | 8613.57 | 0.6385 | 0.007083333
2.20667 | 8619.514 | 0.6385 | 0.007083333
2.20833 | 8626.738 | 0.6385 | 0.007083333
2.21 | 8634.876 | 0.6385 | 0.007083333
2.21167 | 8644.295 | 0.6385 | 0.007083333
2.21333 | 8654.17 | 0.6385 | 0.007166667
2.215 | 8664.229 | 0.6387 | 0.007166667
2.21667 | 8667.155 | 0.6387 | 0.007166667
2.21833 | 8664.137 | 0.6387 | 0.007166667
2.22 | 8658.559 | 0.6387 | 0.007166667
2.22167 | 8652.524 | 0.6387 | 0.007166667
2.22333 | 8646.763 | 0.6387 | 0.007166667
2.225 | 8642.374 | 0.6387 | 0.007166667
2.22667 | 8638.808 | 0.6387 | 0.007166667
2.22833 | 8636.431 | 0.6387 | 0.007166667
2.23 | 8635.059 | 0.6387 | 0.007166667
2.23167 | 8635.059 | 0.6387 | 0.007166667
2.23333 | 8636.431 | 0.6387 | 0.007166667
2.235 | 8639.448 | 0.6387 | 0.007166667
2.23667 | 8643.563 | 0.6387 | 0.007166667
2.23833 | 8649.05 | 0.6387 | 0.007166667
2.24 | 8655.816 | 0.6387 | 0.007166667
2.24167 | 8663.314 | 0.6387 | 0.007166667
2.24333 | 8671.91 | 0.6387 | 0.007291667
2.245 | 8681.145 | 0.639 | 0.007291667
2.24667 | 8683.523 | 0.639 | 0.007291667
2.24833 | 8679.591 | 0.639 | 0.007291667
2.25 | 8673.099 | 0.639 | 0.007291667
2.25167 | 8665.509 | 0.639 | 0.007291667
2.25333 | 8658.651 | 0.639 | 0.007291667
2.255 | 8652.799 | 0.639 | 0.007291667
2.25667 | 8648.135 | 0.639 | 0.007291667
2.25833 | 8644.66 | 0.639 | 0.007291667
2.26 | 8642.649 | 0.639 | 0.007291667
2.26167 | 8641.46 | 0.639 | 0.007291667
2.26333 | 8641.826 | 0.639 | 0.007291667
2.265 | 8643.654 | 0.639 | 0.007291667
2.26667 | 8647.129 | 0.639 | 0.007291667
2.26833 | 8651.61 | 0.639 | 0.007291667
2.27 | 8657.279 | 0.639 | 0.007291667
2.27167 | 8664.137 | 0.639 | 0.007291667
2.27333 | 8672.093 | 0.639 | 0.007291667
2.275 | 8680.871 | 0.639 | 0.007291667
2.27667 | 8690.472 | 0.639 | 0.007375
2.27833 | 8701.354 | 0.6392 | 0.007375
2.28 | 8707.206 | 0.6392 | 0.007375
2.28167 | 8705.469 | 0.6392 | 0.007375
2.28333 | 8700.622 | 0.6392 | 0.007375
2.285 | 8694.679 | 0.6392 | 0.007375
2.28667 | 8689.009 | 0.6392 | 0.007375
2.28833 | 8683.98 | 0.6392 | 0.007375
2.29 | 8680.139 | 0.6392 | 0.007375
2.29167 | 8677.305 | 0.6392 | 0.007375
2.29333 | 8675.75 | 0.6392 | 0.007375
2.295 | 8675.476 | 0.6392 | 0.007375
2.29667 | 8676.665 | 0.6392 | 0.007375
2.29833 | 8679.225 | 0.6392 | 0.007375
2.3 | 8683.248 | 0.6392 | 0.007375
2.30167 | 8688.461 | 0.6392 | 0.007375
2.30333 | 8694.679 | 0.6392 | 0.007375
2.305 | 8701.994 | 0.6392 | 0.007375
2.30667 | 8710.406 | 0.6392 | 0.0075
2.30833 | 8719.276 | 0.6395 | 0.0075
2.31 | 8721.105 | 0.6395 | 0.0075
2.31167 | 8716.624 | 0.6395 | 0.0075
2.31333 | 8709.949 | 0.6395 | 0.0075
2.315 | 8702.543 | 0.6395 | 0.0075
2.31667 | 8695.41 | 0.6395 | 0.0075
2.31833 | 8688.918 | 0.6395 | 0.0075
2.32 | 8683.98 | 0.6395 | 0.0075
2.32167 | 8680.414 | 0.6395 | 0.0075
2.32333 | 8678.128 | 0.6395 | 0.0075
2.325 | 8677.213 | 0.6395 | 0.0075
2.32667 | 8677.396 | 0.6395 | 0.0075
2.32833 | 8679.042 | 0.6395 | 0.0075
2.33 | 8681.968 | 0.6395 | 0.0075
2.33167 | 8686.357 | 0.6395 | 0.0075
2.33333 | 8691.753 | 0.6395 | 0.0075
2.335 | 8698.519 | 0.6395 | 0.0075
2.33667 | 8706.109 | 0.6395 | 0.0075
2.33833 | 8714.796 | 0.6395 | 0.0075
2.34 | 8724.488 | 0.6395 | 0.0075
2.34167 | 8734.913 | 0.6395 | 0.007583333
2.34333 | 8744.148 | 0.6397 | 0.007583333
2.345 | 8744.605 | 0.6397 | 0.007583333
2.34667 | 8740.948 | 0.6397 | 0.007583333
2.34833 | 8735.187 | 0.6397 | 0.007583333
2.35 | 8729.335 | 0.6397 | 0.007583333
2.35167 | 8724.306 | 0.6397 | 0.007583333
2.35333 | 8720.191 | 0.6397 | 0.007583333
2.355 | 8716.99 | 0.6397 | 0.007583333
2.35667 | 8715.253 | 0.6397 | 0.007583333
2.35833 | 8714.796 | 0.6397 | 0.007583333
2.36 | 8715.71 | 0.6397 | 0.007583333
2.36167 | 8718.088 | 0.6397 | 0.007583333
2.36333 | 8721.928 | 0.6397 | 0.007583333
2.365 | 8726.683 | 0.6397 | 0.007583333
2.36667 | 8732.718 | 0.6397 | 0.007583333
2.36833 | 8740.033 | 0.6397 | 0.007583333
2.37 | 8747.897 | 0.6397 | 0.007708333
2.37167 | 8757.316 | 0.64 | 0.007708333
2.37333 | 8761.065 | 0.64 | 0.007708333
2.375 | 8757.499 | 0.64 | 0.007708333
2.37667 | 8750.641 | 0.64 | 0.007708333
2.37833 | 8743.051 | 0.64 | 0.007708333
2.38 | 8735.644 | 0.64 | 0.007708333
2.38167 | 8729.152 | 0.64 | 0.007708333
2.38333 | 8724.031 | 0.64 | 0.007708333
2.385 | 8719.916 | 0.64 | 0.007708333
2.38667 | 8716.99 | 0.64 | 0.007708333
2.38833 | 8715.619 | 0.64 | 0.007708333
2.39 | 8715.619 | 0.64 | 0.007708333
2.39167 | 8716.899 | 0.64 | 0.007708333
2.39333 | 8719.642 | 0.64 | 0.007708333
2.395 | 8723.574 | 0.64 | 0.007708333
2.39667 | 8728.969 | 0.64 | 0.007708333
2.39833 | 8735.553 | 0.64 | 0.007708333
2.4 | 8743.234 | 0.64 | 0.007708333
2.40167 | 8751.738 | 0.64 | 0.007708333
2.40333 | 8761.156 | 0.64 | 0.007791667
2.405 | 8771.672 | 0.6402 | 0.007791667
2.40667 | 8779.353 | 0.6402 | 0.007791667
2.40833 | 8778.804 | 0.6402 | 0.007791667
2.41 | 8774.324 | 0.6402 | 0.007791667
2.41167 | 8768.289 | 0.6402 | 0.007791667
2.41333 | 8762.071 | 0.6402 | 0.007791667
2.415 | 8756.493 | 0.6402 | 0.007791667
2.41667 | 8752.012 | 0.6402 | 0.007791667
2.41833 | 8748.537 | 0.6402 | 0.007791667
2.42 | 8746.617 | 0.6402 | 0.007791667
2.42167 | 8746.069 | 0.6402 | 0.007791667
2.42333 | 8746.983 | 0.6402 | 0.007791667
2.425 | 8749.178 | 0.6402 | 0.007791667
2.42667 | 8752.652 | 0.6402 | 0.007791667
2.42833 | 8757.499 | 0.6402 | 0.007791667
2.43 | 8763.351 | 0.6402 | 0.007791667
2.43167 | 8770.483 | 0.6402 | 0.007791667
2.43333 | 8778.53 | 0.6402 | 0.007791667
2.435 | 8787.949 | 0.6402 | 0.007916667
2.43667 | 8795.812 | 0.6405 | 0.007916667
2.43833 | 8794.99 | 0.6405 | 0.007916667
2.44 | 8790.143 | 0.6405 | 0.007916667
2.44167 | 8782.736 | 0.6405 | 0.007916667
2.44333 | 8775.238 | 0.6405 | 0.007916667
2.445 | 8768.563 | 0.6405 | 0.007916667
2.44667 | 8763.077 | 0.6405 | 0.007916667
2.44833 | 8758.779 | 0.6405 | 0.007916667
2.45 | 8755.578 | 0.6405 | 0.007916667
2.45167 | 8753.932 | 0.6405 | 0.007916667
2.45333 | 8753.384 | 0.6405 | 0.007916667
2.455 | 8754.39 | 0.6405 | 0.007916667
2.45667 | 8756.493 | 0.6405 | 0.007916667
2.45833 | 8760.242 | 0.6405 | 0.007916667
2.46 | 8765.454 | 0.6405 | 0.007916667
2.46167 | 8771.398 | 0.6405 | 0.007916667
2.46333 | 8779.079 | 0.6405 | 0.007916667
2.465 | 8787.4 | 0.6405 | 0.007916667
2.46667 | 8796.635 | 0.6405 | 0.007916667
2.46833 | 8806.968 | 0.6405 | 0.008
2.47 | 8816.57 | 0.6407 | 0.008
2.47167 | 8817.758 | 0.6407 | 0.008
2.47333 | 8813.826 | 0.6407 | 0.008
2.475 | 8807.883 | 0.6407 | 0.008
2.47667 | 8801.665 | 0.6407 | 0.008
2.47833 | 8796.178 | 0.6407 | 0.008
2.48 | 8791.423 | 0.6407 | 0.008
2.48167 | 8787.949 | 0.6407 | 0.008
2.48333 | 8785.571 | 0.6407 | 0.008
2.485 | 8784.382 | 0.6407 | 0.008
2.48667 | 8784.565 | 0.6407 | 0.008
2.48833 | 8786.394 | 0.6407 | 0.008
2.49 | 8789.777 | 0.6407 | 0.008
2.49167 | 8794.258 | 0.6407 | 0.008
2.49333 | 8799.836 | 0.6407 | 0.008
2.495 | 8806.603 | 0.6407 | 0.008
2.49667 | 8814.558 | 0.6407 | 0.008
2.49833 | 8823.245 | 0.6407 | 0.008125
2.5 | 8831.657 | 0.641 | 0.008125
2.50167 | 8831.566 | 0.641 | 0.008125
2.50333 | 8826.628 | 0.641 | 0.008125
2.505 | 8819.13 | 0.641 | 0.008125
2.50667 | 8811.723 | 0.641 | 0.008125
2.50833 | 8804.774 | 0.641 | 0.008125
2.51 | 8799.013 | 0.641 | 0.008125
2.51167 | 8794.258 | 0.641 | 0.008125
2.51333 | 8790.692 | 0.641 | 0.008125
2.515 | 8788.589 | 0.641 | 0.008125
2.51667 | 8787.949 | 0.641 | 0.008125
2.51833 | 8788.589 | 0.641 | 0.008125
2.52 | 8790.783 | 0.641 | 0.008125
2.52167 | 8794.349 | 0.641 | 0.008125
2.52333 | 8799.379 | 0.641 | 0.008125
2.525 | 8805.139 | 0.641 | 0.008125
2.52667 | 8812.638 | 0.641 | 0.008125
2.52833 | 8820.776 | 0.641 | 0.008125
2.53 | 8829.92 | 0.641 | 0.008125
2.53167 | 8840.161 | 0.641 | 0.008208333
2.53333 | 8850.494 | 0.6412 | 0.008208333
2.535 | 8853.695 | 0.6412 | 0.008208333
2.53667 | 8850.951 | 0.6412 | 0.008208333
2.53833 | 8845.374 | 0.6412 | 0.008208333
2.54 | 8839.156 | 0.6412 | 0.008208333
2.54167 | 8833.578 | 0.6412 | 0.008208333
2.54333 | 8828.731 | 0.6412 | 0.008208333
2.545 | 8824.891 | 0.6412 | 0.008208333
2.54667 | 8822.422 | 0.6412 | 0.008208333
2.54833 | 8821.233 | 0.6412 | 0.008208333
2.55 | 8821.416 | 0.6412 | 0.008208333
2.55167 | 8822.971 | 0.6412 | 0.008208333
2.55333 | 8825.988 | 0.6412 | 0.008208333
2.555 | 8830.194 | 0.6412 | 0.008208333
2.55667 | 8835.681 | 0.6412 | 0.008208333
2.55833 | 8842.082 | 0.6412 | 0.008208333
2.56 | 8849.763 | 0.6412 | 0.008208333
2.56167 | 8858.358 | 0.6412 | 0.008333333
2.56333 | 8866.405 | 0.6415 | 0.008333333
2.565 | 8866.314 | 0.6415 | 0.008333333
2.56667 | 8861.101 | 0.6415 | 0.008333333
2.56833 | 8853.969 | 0.6415 | 0.008333333
2.57 | 8846.105 | 0.6415 | 0.008333333
2.57167 | 8838.881 | 0.6415 | 0.008333333
2.57333 | 8832.755 | 0.6415 | 0.008333333
2.575 | 8827.908 | 0.6415 | 0.008333333
2.57667 | 8824.434 | 0.6415 | 0.008333333
2.57833 | 8822.056 | 0.6415 | 0.008333333
2.58 | 8821.507 | 0.6415 | 0.008333333
2.58167 | 8821.965 | 0.6415 | 0.008333333
2.58333 | 8823.702 | 0.6415 | 0.008333333
2.585 | 8827.177 | 0.6415 | 0.008333333
2.58667 | 8831.566 | 0.6415 | 0.008333333
2.58833 | 8837.418 | 0.6415 | 0.008333333
2.59 | 8844.276 | 0.6415 | 0.008333333
2.59167 | 8852.597 | 0.6415 | 0.008333333
2.59333 | 8861.65 | 0.6415 | 0.008333333
2.595 | 8871.8 | 0.6415 | 0.008416667
2.59667 | 8882.682 | 0.6417 | 0.008416667
2.59833 | 8891.186 | 0.6417 | 0.008416667
2.6 | 8891.186 | 0.6417 | 0.008416667
2.60167 | 8887.162 | 0.6417 | 0.008416667
2.60333 | 8881.95 | 0.6417 | 0.008416667
2.605 | 8876.281 | 0.6417 | 0.008416667
2.60667 | 8871.434 | 0.6417 | 0.008416667
2.60833 | 8867.777 | 0.6417 | 0.008416667
2.61 | 8865.125 | 0.6417 | 0.008416667
2.61167 | 8863.662 | 0.6417 | 0.008416667
2.61333 | 8863.387 | 0.6417 | 0.008416667
2.615 | 8864.668 | 0.6417 | 0.008416667
2.61667 | 8867.045 | 0.6417 | 0.008416667
2.61833 | 8871.069 | 0.6417 | 0.008416667
2.62 | 8876.098 | 0.6417 | 0.008416667
2.62167 | 8882.407 | 0.6417 | 0.008416667
2.62333 | 8889.723 | 0.6417 | 0.008416667
2.625 | 8898.044 | 0.6417 | 0.008541667
2.62667 | 8905.816 | 0.642 | 0.008541667
2.62833 | 8904.993 | 0.642 | 0.008541667
2.63 | 8899.141 | 0.642 | 0.008541667
2.63167 | 8891.551 | 0.642 | 0.008541667
2.63333 | 8883.87 | 0.642 | 0.008541667
2.635 | 8876.464 | 0.642 | 0.008541667
2.63667 | 8869.88 | 0.642 | 0.008541667
2.63833 | 8864.851 | 0.642 | 0.008541667
2.64 | 8861.193 | 0.642 | 0.008541667
2.64167 | 8858.45 | 0.642 | 0.008541667
2.64333 | 8857.352 | 0.642 | 0.008541667
2.645 | 8857.81 | 0.642 | 0.008541667
2.64667 | 8859.456 | 0.642 | 0.008541667
2.64833 | 8862.473 | 0.642 | 0.008541667
2.65 | 8866.679 | 0.642 | 0.008541667
2.65167 | 8872.257 | 0.642 | 0.008541667
2.65333 | 8879.024 | 0.642 | 0.008541667
2.655 | 8887.071 | 0.642 | 0.008541667
2.65667 | 8896.123 | 0.642 | 0.008541667
2.65833 | 8905.908 | 0.642 | 0.008625
2.66 | 8916.606 | 0.6422 | 0.008625
2.66167 | 8924.927 | 0.6422 | 0.008625
2.66333 | 8925.019 | 0.6422 | 0.008625
2.665 | 8920.812 | 0.6422 | 0.008625
2.66667 | 8914.96 | 0.6422 | 0.008625
2.66833 | 8909.291 | 0.6422 | 0.008625
2.67 | 8904.079 | 0.6422 | 0.008625
2.67167 | 8899.69 | 0.6422 | 0.008625
2.67333 | 8896.489 | 0.6422 | 0.008625
2.675 | 8895.026 | 0.6422 | 0.008625
2.67667 | 8894.752 | 0.6422 | 0.008625
2.67833 | 8895.575 | 0.6422 | 0.008625
2.68 | 8898.318 | 0.6422 | 0.008625
2.68167 | 8902.159 | 0.6422 | 0.008625
2.68333 | 8907.188 | 0.6422 | 0.008625
2.685 | 8913.406 | 0.6422 | 0.008625
2.68667 | 8920.447 | 0.6422 | 0.008625
2.68833 | 8928.859 | 0.6422 | 0.00875
2.69 | 8938.003 | 0.6425 | 0.00875
2.69167 | 8940.838 | 0.6425 | 0.00875
2.69333 | 8936.815 | 0.6425 | 0.00875
2.695 | 8929.865 | 0.6425 | 0.00875
2.69667 | 8921.91 | 0.6425 | 0.00875
2.69833 | 8914.32 | 0.6425 | 0.00875
2.7 | 8907.645 | 0.6425 | 0.00875
2.70167 | 8902.159 | 0.6425 | 0.00875
2.70333 | 8898.044 | 0.6425 | 0.00875
2.705 | 8895.209 | 0.6425 | 0.00875
2.70667 | 8893.837 | 0.6425 | 0.00875
2.70833 | 8893.746 | 0.6425 | 0.00875
2.71 | 8894.935 | 0.6425 | 0.00875
2.71167 | 8897.861 | 0.6425 | 0.00875
2.71333 | 8902.067 | 0.6425 | 0.00875
2.715 | 8907.645 | 0.6425 | 0.00875
2.71667 | 8914.229 | 0.6425 | 0.00875
2.71833 | 8922.276 | 0.6425 | 0.00875
2.72 | 8930.78 | 0.6425 | 0.00875
2.72167 | 8940.747 | 0.6425 | 0.00875
2.72333 | 8951.445 | 0.6425 | 0.008833333
2.725 | 8962.052 | 0.6427 | 0.008833333
2.72667 | 8965.161 | 0.6427 | 0.008833333
2.72833 | 8962.327 | 0.6427 | 0.008833333
2.73 | 8957.115 | 0.6427 | 0.008833333
2.73167 | 8951.354 | 0.6427 | 0.008833333
2.73333 | 8945.959 | 0.6427 | 0.008833333
2.735 | 8941.57 | 0.6427 | 0.008833333
2.73667 | 8938.186 | 0.6427 | 0.008833333
2.73833 | 8936.175 | 0.6427 | 0.008833333
2.74 | 8935.535 | 0.6427 | 0.008833333
2.74167 | 8936.266 | 0.6427 | 0.008833333
2.74333 | 8938.278 | 0.6427 | 0.008833333
2.745 | 8941.661 | 0.6427 | 0.008833333
2.74667 | 8946.325 | 0.6427 | 0.008833333
2.74833 | 8952.085 | 0.6427 | 0.008833333
2.75 | 8959.218 | 0.6427 | 0.008833333
2.75167 | 8967.265 | 0.6427 | 0.008958333
2.75333 | 8976.409 | 0.643 | 0.008958333
2.755 | 8982.169 | 0.643 | 0.008958333
2.75667 | 8979.701 | 0.643 | 0.008958333
2.75833 | 8973.208 | 0.643 | 0.008958333
2.76 | 8965.344 | 0.643 | 0.008958333
2.76167 | 8957.846 | 0.643 | 0.008958333
2.76333 | 8950.988 | 0.643 | 0.008958333
2.765 | 8945.227 | 0.643 | 0.008958333
2.76667 | 8940.655 | 0.643 | 0.008958333
2.76833 | 8937.272 | 0.643 | 0.008958333
2.77 | 8935.169 | 0.643 | 0.008958333
2.77167 | 8934.894 | 0.643 | 0.008958333
2.77333 | 8935.809 | 0.643 | 0.008958333
2.775 | 8938.095 | 0.643 | 0.008958333
2.77667 | 8941.753 | 0.643 | 0.008958333
2.77833 | 8946.873 | 0.643 | 0.008958333
2.78 | 8952.817 | 0.643 | 0.008958333
2.78167 | 8960.041 | 0.643 | 0.008958333
2.78333 | 8968.453 | 0.643 | 0.008958333
2.785 | 8977.872 | 0.643 | 0.008958333
2.78667 | 8988.387 | 0.643 | 0.009041667
2.78833 | 8998.263 | 0.6432 | 0.009041667
2.79 | 9000.458 | 0.6432 | 0.009041667
2.79167 | 8996.892 | 0.6432 | 0.009041667
2.79333 | 8991.039 | 0.6432 | 0.009041667
2.795 | 8984.913 | 0.6432 | 0.009041667
2.79667 | 8979.152 | 0.6432 | 0.009041667
2.79833 | 8974.306 | 0.6432 | 0.009041667
2.8 | 8970.648 | 0.6432 | 0.009041667
2.80167 | 8968.453 | 0.6432 | 0.009041667
2.80333 | 8967.539 | 0.6432 | 0.009041667
2.805 | 8967.63 | 0.6432 | 0.009041667
2.80667 | 8969.276 | 0.6432 | 0.009041667
2.80833 | 8972.477 | 0.6432 | 0.009041667
2.81 | 8976.774 | 0.6432 | 0.009041667
2.81167 | 8982.444 | 0.6432 | 0.009041667
2.81333 | 8989.393 | 0.6432 | 0.009041667
2.815 | 8997.166 | 0.6432 | 0.009166667
2.81667 | 9005.853 | 0.6435 | 0.009166667
2.81833 | 9012.802 | 0.6435 | 0.009166667
2.82 | 9010.973 | 0.6435 | 0.009166667
2.82167 | 9004.847 | 0.6435 | 0.009166667
2.82333 | 8996.709 | 0.6435 | 0.009166667
2.825 | 8988.662 | 0.6435 | 0.009166667
2.82667 | 8981.712 | 0.6435 | 0.009166667
2.82833 | 8975.86 | 0.6435 | 0.009166667
2.83 | 8971.014 | 0.6435 | 0.009166667
2.83167 | 8967.722 | 0.6435 | 0.009166667
2.83333 | 8965.71 | 0.6435 | 0.009166667
2.835 | 8964.979 | 0.6435 | 0.009166667
2.83667 | 8965.619 | 0.6435 | 0.009166667
2.83833 | 8967.722 | 0.6435 | 0.009166667
2.84 | 8971.288 | 0.6435 | 0.009166667
2.84167 | 8976.226 | 0.6435 | 0.009166667
2.84333 | 8982.444 | 0.6435 | 0.009166667
2.845 | 8989.759 | 0.6435 | 0.009166667
2.84667 | 8998.263 | 0.6435 | 0.009166667
2.84833 | 9007.956 | 0.6435 | 0.009166667
2.85 | 9018.197 | 0.6435 | 0.00925
2.85167 | 9029.445 | 0.6437 | 0.00925
2.85333 | 9035.022 | 0.6437 | 0.00925
2.855 | 9033.285 | 0.6437 | 0.00925
2.85667 | 9028.256 | 0.6437 | 0.00925
2.85833 | 9022.129 | 0.6437 | 0.00925
2.86 | 9016.368 | 0.6437 | 0.00925
2.86167 | 9011.431 | 0.6437 | 0.00925
2.86333 | 9007.59 | 0.6437 | 0.00925
2.865 | 9005.121 | 0.6437 | 0.00925
2.86667 | 9003.932 | 0.6437 | 0.00925
2.86833 | 9004.298 | 0.6437 | 0.00925
2.87 | 9005.853 | 0.6437 | 0.00925
2.87167 | 9008.962 | 0.6437 | 0.00925
2.87333 | 9013.259 | 0.6437 | 0.00925
2.875 | 9019.02 | 0.6437 | 0.00925
2.87667 | 9026.061 | 0.6437 | 0.00925
2.87833 | 9033.651 | 0.6437 | 0.00925
2.88 | 9042.429 | 0.6437 | 0.009375
2.88167 | 9049.927 | 0.644 | 0.009375
2.88333 | 9048.556 | 0.644 | 0.009375
2.885 | 9042.521 | 0.644 | 0.009375
2.88667 | 9034.565 | 0.644 | 0.009375
2.88833 | 9026.61 | 0.644 | 0.009375
2.89 | 9019.02 | 0.644 | 0.009375
2.89167 | 9012.711 | 0.644 | 0.009375
2.89333 | 9007.682 | 0.644 | 0.009375
2.895 | 9004.024 | 0.644 | 0.009375
2.89667 | 9001.646 | 0.644 | 0.009375
2.89833 | 9000.641 | 0.644 | 0.009375
2.9 | 9001.281 | 0.644 | 0.009375
2.90167 | 9003.018 | 0.644 | 0.009375
2.90333 | 9006.493 | 0.644 | 0.009375
2.905 | 9011.522 | 0.644 | 0.009375
2.90667 | 9017.649 | 0.644 | 0.009375
2.90833 | 9025.147 | 0.644 | 0.009375
2.91 | 9033.559 | 0.644 | 0.009375
2.91167 | 9043.252 | 0.644 | 0.009375
2.91333 | 9053.768 | 0.644 | 0.009458333
2.915 | 9064.741 | 0.6442 | 0.009458333
2.91667 | 9069.404 | 0.6442 | 0.009458333
2.91833 | 9067.21 | 0.6442 | 0.009458333
2.92 | 9061.723 | 0.6442 | 0.009458333
2.92167 | 9055.231 | 0.6442 | 0.009458333
2.92333 | 9049.562 | 0.6442 | 0.009458333
2.925 | 9044.441 | 0.6442 | 0.009458333
2.92667 | 9040.6 | 0.6442 | 0.009458333
2.92833 | 9038.131 | 0.6442 | 0.009458333
2.93 | 9036.943 | 0.6442 | 0.009458333
2.93167 | 9037.126 | 0.6442 | 0.009458333
2.93333 | 9038.772 | 0.6442 | 0.009458333
2.935 | 9041.789 | 0.6442 | 0.009458333
2.93667 | 9045.995 | 0.6442 | 0.009458333
2.93833 | 9051.665 | 0.6442 | 0.009458333
2.94 | 9058.614 | 0.6442 | 0.009458333
2.94167 | 9066.295 | 0.6442 | 0.009458333
2.94333 | 9075.257 | 0.6442 | 0.009583333
2.945 | 9085.132 | 0.6445 | 0.009583333
2.94667 | 9087.418 | 0.6445 | 0.009583333
2.94833 | 9083.029 | 0.6445 | 0.009583333
2.95 | 9076.354 | 0.6445 | 0.009583333
2.95167 | 9068.673 | 0.6445 | 0.009583333
2.95333 | 9061.449 | 0.6445 | 0.009583333
2.955 | 9055.231 | 0.6445 | 0.009583333
2.95667 | 9049.836 | 0.6445 | 0.009583333
2.95833 | 9045.904 | 0.6445 | 0.009583333
2.96 | 9043.526 | 0.6445 | 0.009583333
2.96167 | 9042.429 | 0.6445 | 0.009583333
2.96333 | 9042.886 | 0.6445 | 0.009583333
2.965 | 9044.624 | 0.6445 | 0.009583333
2.96667 | 9048.007 | 0.6445 | 0.009583333
2.96833 | 9052.671 | 0.6445 | 0.009583333
2.97 | 9058.797 | 0.6445 | 0.009583333
2.97167 | 9065.655 | 0.6445 | 0.009583333
2.97333 | 9074.068 | 0.6445 | 0.009583333
2.975 | 9083.12 | 0.6445 | 0.009583333
2.97667 | 9093.453 | 0.6445 | 0.009583333
2.97833 | 9104.609 | 0.6445 | 0.009666667
2.98 | 9113.662 | 0.6447 | 0.009666667
2.98167 | 9114.119 | 0.6447 | 0.009666667
2.98333 | 9110.096 | 0.6447 | 0.009666667
2.985 | 9104.609 | 0.6447 | 0.009666667
2.98667 | 9098.94 | 0.6447 | 0.009666667
2.98833 | 9094.002 | 0.6447 | 0.009666667
2.99 | 9089.704 | 0.6447 | 0.009666667
2.99167 | 9086.87 | 0.6447 | 0.009666667
2.99333 | 9085.406 | 0.6447 | 0.009666667
2.995 | 9085.498 | 0.6447 | 0.009666667
2.99667 | 9086.778 | 0.6447 | 0.009666667
2.99833 | 9089.613 | 0.6447 | 0.009666667
3 | 9093.728 | 0.6447 | 0.009666667
3.00167 | 9098.94 | 0.6447 | 0.009666667
3.00333 | 9105.524 | 0.6447 | 0.009666667
3.005 | 9112.93 | 0.6447 | 0.009666667
3.00667 | 9121.8 | 0.6447 | 0.009791667
3.00833 | 9131.218 | 0.645 | 0.009791667
3.01 | 9137.619 | 0.645 | 0.009791667
3.01167 | 9135.516 | 0.645 | 0.009791667
3.01333 | 9129.298 | 0.645 | 0.009791667
3.015 | 9122.257 | 0.645 | 0.009791667
3.01667 | 9115.216 | 0.645 | 0.009791667
3.01833 | 9108.45 | 0.645 | 0.009791667
3.02 | 9102.872 | 0.645 | 0.009791667
3.02167 | 9098.574 | 0.645 | 0.009791667
3.02333 | 9095.374 | 0.645 | 0.009791667
3.025 | 9093.728 | 0.645 | 0.009791667
3.02667 | 9093.636 | 0.645 | 0.009791667
3.02833 | 9094.825 | 0.645 | 0.009791667
3.03 | 9097.568 | 0.645 | 0.009791667
3.03167 | 9101.774 | 0.645 | 0.009791667
3.03333 | 9107.352 | 0.645 | 0.009791667
3.035 | 9114.302 | 0.645 | 0.009791667
3.03667 | 9122.257 | 0.645 | 0.009791667
3.03833 | 9131.401 | 0.645 | 0.009791667
3.04 | 9141.277 | 0.645 | 0.009791667
3.04167 | 9152.159 | 0.645 | 0.009875
3.04333 | 9162.949 | 0.6452 | 0.009875
3.045 | 9165.6 | 0.6452 | 0.009875
3.04667 | 9162.4 | 0.6452 | 0.009875
3.04833 | 9157.005 | 0.6452 | 0.009875
3.05 | 9151.244 | 0.6452 | 0.009875
3.05167 | 9145.575 | 0.6452 | 0.009875
3.05333 | 9141.368 | 0.6452 | 0.009875
3.055 | 9138.351 | 0.6452 | 0.009875
3.05667 | 9136.705 | 0.6452 | 0.009875
3.05833 | 9135.973 | 0.6452 | 0.009875
3.06 | 9136.888 | 0.6452 | 0.009875
3.06167 | 9139.357 | 0.6452 | 0.009875
3.06333 | 9143.014 | 0.6452 | 0.009875
3.065 | 9147.952 | 0.6452 | 0.009875
3.06667 | 9153.987 | 0.6452 | 0.009875
3.06833 | 9161.211 | 0.6452 | 0.009875
3.07 | 9169.99 | 0.6452 | 0.01
3.07167 | 9179.682 | 0.6455 | 0.01
3.07333 | 9185.717 | 0.6455 | 0.01
3.075 | 9183.248 | 0.6455 | 0.01
3.07667 | 9176.665 | 0.6455 | 0.01
3.07833 | 9168.801 | 0.6455 | 0.01
3.08 | 9161.394 | 0.6455 | 0.01
3.08167 | 9154.902 | 0.6455 | 0.01
3.08333 | 9148.958 | 0.6455 | 0.01
3.085 | 9144.752 | 0.6455 | 0.01
3.08667 | 9141.368 | 0.6455 | 0.01
3.08833 | 9139.631 | 0.6455 | 0.01
3.09 | 9139.174 | 0.6455 | 0.01
3.09167 | 9140.271 | 0.6455 | 0.01
3.09333 | 9142.649 | 0.6455 | 0.01
3.095 | 9146.763 | 0.6455 | 0.01
3.09667 | 9152.25 | 0.6455 | 0.01
3.09833 | 9158.925 | 0.6455 | 0.01
3.1 | 9167.063 | 0.6455 | 0.01
3.10167 | 9176.025 | 0.6455 | 0.01
3.10333 | 9186.266 | 0.6455 | 0.01
3.105 | 9197.696 | 0.6455 | 0.010083333
3.10667 | 9209.218 | 0.6457 | 0.010083333
3.10833 | 9215.344 | 0.6457 | 0.010083333
3.11 | 9213.881 | 0.6457 | 0.010083333
3.11167 | 9209.035 | 0.6457 | 0.010083333
3.11333 | 9203.183 | 0.6457 | 0.010083333
3.115 | 9198.062 | 0.6457 | 0.010083333
3.11667 | 9193.216 | 0.6457 | 0.010083333
3.11833 | 9189.741 | 0.6457 | 0.010083333
3.12 | 9187.455 | 0.6457 | 0.010083333
3.12167 | 9186.815 | 0.6457 | 0.010083333
3.12333 | 9187.546 | 0.6457 | 0.010083333
3.125 | 9189.558 | 0.6457 | 0.010083333
3.12667 | 9192.667 | 0.6457 | 0.010083333
3.12833 | 9197.605 | 0.6457 | 0.010083333
3.13 | 9203.548 | 0.6457 | 0.010083333
3.13167 | 9210.681 | 0.6457 | 0.010083333
3.13333 | 9219.185 | 0.6457 | 0.010083333
3.135 | 9228.695 | 0.6457 | 0.010208333
3.13667 | 9236.559 | 0.646 | 0.010208333
3.13833 | 9235.278 | 0.646 | 0.010208333
3.14 | 9229.609 | 0.646 | 0.010208333
3.14167 | 9221.928 | 0.646 | 0.010208333
3.14333 | 9214.247 | 0.646 | 0.010208333
3.145 | 9207.206 | 0.646 | 0.010208333
3.14667 | 9200.988 | 0.646 | 0.010208333
3.14833 | 9196.05 | 0.646 | 0.010208333
3.15 | 9192.575 | 0.646 | 0.010208333
3.15167 | 9190.472 | 0.646 | 0.010208333
3.15333 | 9189.741 | 0.646 | 0.010208333
3.155 | 9190.655 | 0.646 | 0.010208333
3.15667 | 9192.85 | 0.646 | 0.010208333
3.15833 | 9196.782 | 0.646 | 0.010208333
3.16 | 9201.902 | 0.646 | 0.010208333
3.16167 | 9208.212 | 0.646 | 0.010208333
3.16333 | 9216.167 | 0.646 | 0.010208333
3.165 | 9224.854 | 0.646 | 0.010208333
3.16667 | 9234.547 | 0.646 | 0.010208333
3.16833 | 9245.52 | 0.646 | 0.010291667
3.17 | 9257.316 | 0.6462 | 0.010291667
3.17167 | 9262.436 | 0.6462 | 0.010291667
3.17333 | 9260.242 | 0.6462 | 0.010291667
3.175 | 9255.121 | 0.6462 | 0.010291667
3.17667 | 9249.178 | 0.6462 | 0.010291667
3.17833 | 9243.325 | 0.6462 | 0.010291667
3.18 | 9238.57 | 0.6462 | 0.010291667
3.18167 | 9235.004 | 0.6462 | 0.010291667
3.18333 | 9232.627 | 0.6462 | 0.010291667
3.185 | 9231.621 | 0.6462 | 0.010291667
3.18667 | 9232.169 | 0.6462 | 0.010291667
3.18833 | 9233.907 | 0.6462 | 0.010291667
3.19 | 9237.199 | 0.6462 | 0.010291667
3.19167 | 9241.954 | 0.6462 | 0.010291667
3.19333 | 9247.989 | 0.6462 | 0.010291667
3.195 | 9255.304 | 0.6462 | 0.010291667
3.19667 | 9263.808 | 0.6462 | 0.010291667
3.19833 | 9273.592 | 0.6462 | 0.010416667
3.2 | 9283.742 | 0.6465 | 0.010416667
3.20167 | 9285.571 | 0.6465 | 0.010416667
3.20333 | 9280.633 | 0.6465 | 0.010416667
3.205 | 9273.044 | 0.6465 | 0.010416667
3.20667 | 9265.271 | 0.6465 | 0.010416667
3.20833 | 9257.682 | 0.6465 | 0.010416667
3.21 | 9251.464 | 0.6465 | 0.010416667
3.21167 | 9246.343 | 0.6465 | 0.010416667
3.21333 | 9242.777 | 0.6465 | 0.010416667
3.215 | 9240.491 | 0.6465 | 0.010416667
3.21667 | 9239.668 | 0.6465 | 0.010416667
3.21833 | 9240.216 | 0.6465 | 0.010416667
3.22 | 9242.319 | 0.6465 | 0.010416667
3.22167 | 9245.886 | 0.6465 | 0.010416667
3.22333 | 9251.098 | 0.6465 | 0.010416667
3.225 | 9257.499 | 0.6465 | 0.010416667
3.22667 | 9265.088 | 0.6465 | 0.010416667
3.22833 | 9274.232 | 0.6465 | 0.010416667
3.23 | 9284.84 | 0.6465 | 0.010416667
3.23167 | 9296.361 | 0.6465 | 0.010416667
3.23333 | 9308.431 | 0.6465 | 0.0105
3.235 | 9319.679 | 0.6467 | 0.0105
3.23667 | 9321.599 | 0.6467 | 0.0105
3.23833 | 9318.216 | 0.6467 | 0.0105
3.24 | 9312.455 | 0.6467 | 0.0105
3.24167 | 9306.603 | 0.6467 | 0.0105
3.24333 | 9301.39 | 0.6467 | 0.0105
3.245 | 9297.276 | 0.6467 | 0.0105
3.24667 | 9294.441 | 0.6467 | 0.0105
3.24833 | 9293.069 | 0.6467 | 0.0105
3.25 | 9293.344 | 0.6467 | 0.0105
3.25167 | 9294.898 | 0.6467 | 0.0105
3.25333 | 9297.824 | 0.6467 | 0.0105
3.255 | 9302.213 | 0.6467 | 0.0105
3.25667 | 9308.157 | 0.6467 | 0.0105
3.25833 | 9315.015 | 0.6467 | 0.0105
3.26 | 9323.153 | 0.6467 | 0.0105
3.26167 | 9332.663 | 0.6467 | 0.010625
3.26333 | 9342.996 | 0.647 | 0.010625
3.265 | 9348.208 | 0.647 | 0.010625
3.26667 | 9345.008 | 0.647 | 0.010625
3.26833 | 9338.241 | 0.647 | 0.010625
3.27 | 9330.194 | 0.647 | 0.010625
3.27167 | 9322.239 | 0.647 | 0.010625
3.27333 | 9315.289 | 0.647 | 0.010625
3.275 | 9309.437 | 0.647 | 0.010625
3.27667 | 9305.231 | 0.647 | 0.010625
3.27833 | 9302.396 | 0.647 | 0.010625
3.28 | 9301.208 | 0.647 | 0.010625
3.28167 | 9301.299 | 0.647 | 0.010625
3.28333 | 9302.945 | 0.647 | 0.010625
3.285 | 9306.237 | 0.647 | 0.010625
3.28667 | 9311.083 | 0.647 | 0.010625
3.28833 | 9317.393 | 0.647 | 0.010625
3.29 | 9324.799 | 0.647 | 0.010625
3.29167 | 9333.395 | 0.647 | 0.010625
3.29333 | 9343.179 | 0.647 | 0.010625
3.295 | 9353.969 | 0.647 | 0.010625
3.29667 | 9365.582 | 0.647 | 0.010708333
3.29833 | 9376.372 | 0.6472 | 0.010708333
3.3 | 9378.201 | 0.6472 | 0.010708333
3.30167 | 9374.452 | 0.6472 | 0.010708333
3.30333 | 9368.051 | 0.6472 | 0.010708333
3.305 | 9361.742 | 0.6472 | 0.010708333
3.30667 | 9356.164 | 0.6472 | 0.010708333
3.30833 | 9351.866 | 0.6472 | 0.010708333
3.31 | 9348.665 | 0.6472 | 0.010708333
3.31167 | 9346.928 | 0.6472 | 0.010708333
3.31333 | 9346.471 | 0.6472 | 0.010708333
3.315 | 9347.751 | 0.6472 | 0.010708333
3.31667 | 9350.403 | 0.6472 | 0.010708333
3.31833 | 9354.518 | 0.6472 | 0.010708333
3.32 | 9359.913 | 0.6472 | 0.010708333
3.32167 | 9366.954 | 0.6472 | 0.010708333
3.32333 | 9374.726 | 0.6472 | 0.010708333
3.325 | 9383.596 | 0.6472 | 0.010833333
3.32667 | 9393.837 | 0.6475 | 0.010833333
3.32833 | 9398.775 | 0.6475 | 0.010833333
3.33 | 9395.209 | 0.6475 | 0.010833333
3.33167 | 9387.894 | 0.6475 | 0.010833333
3.33333 | 9379.298 | 0.6475 | 0.010833333
3.335 | 9371.434 | 0.6475 | 0.010833333
3.33667 | 9364.21 | 0.6475 | 0.010833333
3.33833 | 9358.084 | 0.6475 | 0.010833333
3.34 | 9353.512 | 0.6475 | 0.010833333
3.34167 | 9350.311 | 0.6475 | 0.010833333
3.34333 | 9348.574 | 0.6475 | 0.010833333
3.345 | 9348.391 | 0.6475 | 0.010833333
3.34667 | 9349.671 | 0.6475 | 0.010833333
3.34833 | 9352.597 | 0.6475 | 0.010833333
3.35 | 9356.895 | 0.6475 | 0.010833333
3.35167 | 9362.565 | 0.6475 | 0.010833333
3.35333 | 9369.788 | 0.6475 | 0.010833333
3.355 | 9378.292 | 0.6475 | 0.010833333
3.35667 | 9387.436 | 0.6475 | 0.010833333
3.35833 | 9398.044 | 0.6475 | 0.010833333
3.36 | 9409.931 | 0.6475 | 0.010916667
3.36167 | 9422.184 | 0.6477 | 0.010916667
3.36333 | 9427.671 | 0.6477 | 0.010916667
3.365 | 9425.293 | 0.6477 | 0.010916667
3.36667 | 9420.081 | 0.6477 | 0.010916667
3.36833 | 9413.589 | 0.6477 | 0.010916667
3.37 | 9407.828 | 0.6477 | 0.010916667
3.37167 | 9403.073 | 0.6477 | 0.010916667
3.37333 | 9399.69 | 0.6477 | 0.010916667
3.375 | 9397.861 | 0.6477 | 0.010916667
3.37667 | 9397.312 | 0.6477 | 0.010916667
3.37833 | 9398.227 | 0.6477 | 0.010916667
3.38 | 9400.604 | 0.6477 | 0.010916667
3.38167 | 9404.353 | 0.6477 | 0.010916667
3.38333 | 9409.382 | 0.6477 | 0.010916667
3.385 | 9415.692 | 0.6477 | 0.010916667
3.38667 | 9423.281 | 0.6477 | 0.010916667
3.38833 | 9432.06 | 0.6477 | 0.011041667
3.39 | 9442.21 | 0.648 | 0.011041667
3.39167 | 9449.616 | 0.648 | 0.011041667
3.39333 | 9447.696 | 0.648 | 0.011041667
3.395 | 9441.112 | 0.648 | 0.011041667
3.39667 | 9432.791 | 0.648 | 0.011041667
3.39833 | 9424.104 | 0.648 | 0.011041667
3.4 | 9416.515 | 0.648 | 0.011041667
3.40167 | 9410.205 | 0.648 | 0.011041667
3.40333 | 9405.45 | 0.648 | 0.011041667
3.405 | 9402.159 | 0.648 | 0.011041667
3.40667 | 9400.055 | 0.648 | 0.011041667
3.40833 | 9399.872 | 0.648 | 0.011041667
3.41 | 9400.97 | 0.648 | 0.011041667
3.41167 | 9403.713 | 0.648 | 0.011041667
3.41333 | 9407.736 | 0.648 | 0.011041667
3.415 | 9413.589 | 0.648 | 0.011041667
3.41667 | 9420.264 | 0.648 | 0.011041667
3.41833 | 9428.036 | 0.648 | 0.011041667
3.42 | 9437.272 | 0.648 | 0.011041667
3.42167 | 9447.879 | 0.648 | 0.011041667
3.42333 | 9459.675 | 0.648 | 0.011125
3.425 | 9472.477 | 0.6482 | 0.011125
3.42667 | 9479.701 | 0.6482 | 0.011125
3.42833 | 9478.603 | 0.6482 | 0.011125
3.43 | 9473.665 | 0.6482 | 0.011125
3.43167 | 9467.173 | 0.6482 | 0.011125
3.43333 | 9461.321 | 0.6482 | 0.011125
3.435 | 9456.2 | 0.6482 | 0.011125
3.43667 | 9452.36 | 0.6482 | 0.011125
3.43833 | 9449.982 | 0.6482 | 0.011125
3.44 | 9449.159 | 0.6482 | 0.011125
3.44167 | 9449.616 | 0.6482 | 0.011125
3.44333 | 9451.811 | 0.6482 | 0.011125
3.445 | 9455.469 | 0.6482 | 0.011125
3.44667 | 9460.589 | 0.6482 | 0.011125
3.44833 | 9466.899 | 0.6482 | 0.011125
3.45 | 9474.306 | 0.6482 | 0.011125
3.45167 | 9482.992 | 0.6482 | 0.011125
3.45333 | 9492.777 | 0.6482 | 0.01125
3.455 | 9501.921 | 0.6485 | 0.01125
3.45667 | 9501.829 | 0.6485 | 0.01125
3.45833 | 9495.611 | 0.6485 | 0.01125
3.46 | 9487.382 | 0.6485 | 0.01125
3.46167 | 9479.152 | 0.6485 | 0.01125
3.46333 | 9471.288 | 0.6485 | 0.01125
3.465 | 9464.613 | 0.6485 | 0.01125
3.46667 | 9459.126 | 0.6485 | 0.01125
3.46833 | 9455.469 | 0.6485 | 0.01125
3.47 | 9453 | 0.6485 | 0.01125
3.47167 | 9452.36 | 0.6485 | 0.01125
3.47333 | 9453.091 | 0.6485 | 0.01125
3.475 | 9455.286 | 0.6485 | 0.01125
3.47667 | 9459.218 | 0.6485 | 0.01125
3.47833 | 9464.704 | 0.6485 | 0.01125
3.48 | 9471.379 | 0.6485 | 0.01125
3.48167 | 9479.335 | 0.6485 | 0.01125
3.48333 | 9488.387 | 0.6485 | 0.01125
3.485 | 9498.263 | 0.6485 | 0.01125
3.48667 | 9509.785 | 0.6485 | 0.011333333
3.48833 | 9522.038 | 0.6487 | 0.011333333
3.49 | 9530.633 | 0.6487 | 0.011333333
3.49167 | 9529.993 | 0.6487 | 0.011333333
3.49333 | 9525.238 | 0.6487 | 0.011333333
3.495 | 9519.02 | 0.6487 | 0.011333333
3.49667 | 9512.619 | 0.6487 | 0.011333333
3.49833 | 9507.224 | 0.6487 | 0.011333333
3.5 | 9503.384 | 0.6487 | 0.011333333
3.50167 | 9500.732 | 0.6487 | 0.011333333
3.50333 | 9499.452 | 0.6487 | 0.011333333
3.505 | 9499.635 | 0.6487 | 0.011333333
3.50667 | 9501.281 | 0.6487 | 0.011333333
3.50833 | 9504.664 | 0.6487 | 0.011333333
3.51 | 9509.51 | 0.6487 | 0.011333333
3.51167 | 9515.82 | 0.6487 | 0.011333333
3.51333 | 9523.318 | 0.6487 | 0.011333333
3.515 | 9532.279 | 0.6487 | 0.011333333
3.51667 | 9542.338 | 0.6487 | 0.011458333
3.51833 | 9553.219 | 0.649 | 0.011458333
3.52 | 9556.785 | 0.649 | 0.011458333
3.52167 | 9552.579 | 0.649 | 0.011458333
3.52333 | 9544.807 | 0.649 | 0.011458333
3.525 | 9536.211 | 0.649 | 0.011458333
3.52667 | 9528.073 | 0.649 | 0.011458333
3.52833 | 9521.215 | 0.649 | 0.011458333
3.53 | 9515.454 | 0.649 | 0.011458333
3.53167 | 9511.065 | 0.649 | 0.011458333
3.53333 | 9508.322 | 0.649 | 0.011458333
3.535 | 9507.133 | 0.649 | 0.011458333
3.53667 | 9507.499 | 0.649 | 0.011458333
3.53833 | 9509.693 | 0.649 | 0.011458333
3.54 | 9513.259 | 0.649 | 0.011458333
3.54167 | 9518.106 | 0.649 | 0.011458333
3.54333 | 9524.232 | 0.649 | 0.011458333
3.545 | 9532.005 | 0.649 | 0.011458333
3.54667 | 9541.332 | 0.649 | 0.011458333
3.54833 | 9551.39 | 0.649 | 0.011458333
3.55 | 9562.546 | 0.649 | 0.011458333
3.55167 | 9574.342 | 0.649 | 0.011541667
3.55333 | 9584.218 | 0.6492 | 0.011541667
3.555 | 9584.949 | 0.6492 | 0.011541667
3.55667 | 9580.652 | 0.6492 | 0.011541667
3.55833 | 9574.434 | 0.6492 | 0.011541667
3.56 | 9567.941 | 0.6492 | 0.011541667
3.56167 | 9562.272 | 0.6492 | 0.011541667
3.56333 | 9557.608 | 0.6492 | 0.011541667
3.565 | 9554.591 | 0.6492 | 0.011541667
3.56667 | 9553.128 | 0.6492 | 0.011541667
3.56833 | 9553.036 | 0.6492 | 0.011541667
3.57 | 9554.499 | 0.6492 | 0.011541667
3.57167 | 9557.334 | 0.6492 | 0.011541667
3.57333 | 9561.449 | 0.6492 | 0.011541667
3.575 | 9566.844 | 0.6492 | 0.011541667
3.57667 | 9573.702 | 0.6492 | 0.011541667
3.57833 | 9581.657 | 0.6492 | 0.011541667
3.58 | 9590.802 | 0.6492 | 0.011666667
3.58167 | 9601.134 | 0.6495 | 0.011666667
3.58333 | 9603.969 | 0.6495 | 0.011666667
3.585 | 9599.488 | 0.6495 | 0.011666667
3.58667 | 9591.99 | 0.6495 | 0.011666667
3.58833 | 9583.578 | 0.6495 | 0.011666667
3.59 | 9575.348 | 0.6495 | 0.011666667
3.59167 | 9568.124 | 0.6495 | 0.011666667
3.59333 | 9562.18 | 0.6495 | 0.011666667
3.595 | 9557.7 | 0.6495 | 0.011666667
3.59667 | 9554.682 | 0.6495 | 0.011666667
3.59833 | 9553.402 | 0.6495 | 0.011666667
3.6 | 9553.402 | 0.6495 | 0.011666667
3.60167 | 9555.139 | 0.6495 | 0.011666667
3.60333 | 9558.431 | 0.6495 | 0.011666667
3.605 | 9562.912 | 0.6495 | 0.011666667
3.60667 | 9569.13 | 0.6495 | 0.011666667
3.60833 | 9576.72 | 0.6495 | 0.011666667
3.61 | 9585.498 | 0.6495 | 0.011666667
3.61167 | 9595.282 | 0.6495 | 0.011666667
3.61333 | 9605.889 | 0.6495 | 0.011666667
3.615 | 9617.685 | 0.6495 | 0.01175
3.61667 | 9629.755 | 0.6497 | 0.01175
3.61833 | 9633.87 | 0.6497 | 0.01175
3.62 | 9631.218 | 0.6497 | 0.01175
3.62167 | 9625.915 | 0.6497 | 0.01175
3.62333 | 9619.88 | 0.6497 | 0.01175
3.625 | 9614.028 | 0.6497 | 0.01175
3.62667 | 9609.456 | 0.6497 | 0.01175
3.62833 | 9606.255 | 0.6497 | 0.01175
3.63 | 9604.426 | 0.6497 | 0.01175
3.63167 | 9604.152 | 0.6497 | 0.01175
3.63333 | 9605.432 | 0.6497 | 0.01175
3.635 | 9608.084 | 0.6497 | 0.01175
3.63667 | 9612.016 | 0.6497 | 0.01175
3.63833 | 9617.137 | 0.6497 | 0.01175
3.64 | 9623.629 | 0.6497 | 0.01175
3.64167 | 9631.401 | 0.6497 | 0.01175
3.64333 | 9640.637 | 0.6497 | 0.011875
3.645 | 9650.878 | 0.65 | 0.011875
3.64667 | 9655.725 | 0.65 | 0.011875
3.64833 | 9652.159 | 0.65 | 0.011875
3.65 | 9644.935 | 0.65 | 0.011875
3.65167 | 9636.522 | 0.65 | 0.011875
3.65333 | 9628.292 | 0.65 | 0.011875
3.655 | 9621.069 | 0.65 | 0.011875
3.65667 | 9614.942 | 0.65 | 0.011875
3.65833 | 9610.278 | 0.65 | 0.011875
3.66 | 9606.895 | 0.65 | 0.011875
3.66167 | 9605.066 | 0.65 | 0.011875
3.66333 | 9604.792 | 0.65 | 0.011875
3.665 | 9605.981 | 0.65 | 0.011875
3.66667 | 9608.907 | 0.65 | 0.011875
3.66833 | 9613.022 | 0.65 | 0.011875
3.67 | 9618.783 | 0.65 | 0.011875
3.67167 | 9626.098 | 0.65 | 0.011875
3.67333 | 9634.693 | 0.65 | 0.011875
3.675 | 9644.112 | 0.65 | 0.011875
3.67667 | 9654.627 | 0.65 | 0.011875
3.67833 | 9666.423 | 0.65 | 0.011958333
3.68 | 9678.585 | 0.6502 | 0.011958333
3.68167 | 9683.889 | 0.6502 | 0.011958333
3.68333 | 9681.785 | 0.6502 | 0.011958333
3.685 | 9676.39 | 0.6502 | 0.011958333
3.68667 | 9670.355 | 0.6502 | 0.011958333
3.68833 | 9665.052 | 0.6502 | 0.011958333
3.69 | 9660.388 | 0.6502 | 0.011958333
3.69167 | 9656.913 | 0.6502 | 0.011958333
3.69333 | 9654.719 | 0.6502 | 0.011958333
3.695 | 9653.987 | 0.6502 | 0.011958333
3.69667 | 9654.902 | 0.6502 | 0.011958333
3.69833 | 9657.005 | 0.6502 | 0.011958333
3.7 | 9660.845 | 0.6502 | 0.011958333
3.70167 | 9665.783 | 0.6502 | 0.011958333
3.70333 | 9672.367 | 0.6502 | 0.011958333
3.705 | 9679.957 | 0.6502 | 0.011958333
3.70667 | 9688.826 | 0.6502 | 0.011958333
3.70833 | 9698.885 | 0.6502 | 0.012083333
3.71 | 9706.475 | 0.6505 | 0.012083333
3.71167 | 9704.829 | 0.6505 | 0.012083333
3.71333 | 9698.153 | 0.6505 | 0.012083333
3.715 | 9690.107 | 0.6505 | 0.012083333
3.71667 | 9681.968 | 0.6505 | 0.012083333
3.71833 | 9674.47 | 0.6505 | 0.012083333
3.72 | 9667.978 | 0.6505 | 0.012083333
3.72167 | 9663.131 | 0.6505 | 0.012083333
3.72333 | 9659.474 | 0.6505 | 0.012083333
3.725 | 9657.371 | 0.6505 | 0.012083333
3.72667 | 9656.913 | 0.6505 | 0.012083333
3.72833 | 9658.011 | 0.6505 | 0.012083333
3.73 | 9660.571 | 0.6505 | 0.012083333
3.73167 | 9664.869 | 0.6505 | 0.012083333
3.73333 | 9670.172 | 0.6505 | 0.012083333
3.735 | 9676.939 | 0.6505 | 0.012083333
3.73667 | 9684.986 | 0.6505 | 0.012083333
3.73833 | 9694.13 | 0.6505 | 0.012083333
3.74 | 9704.646 | 0.6505 | 0.012083333
3.74167 | 9716.167 | 0.6505 | 0.012166667
3.74333 | 9728.786 | 0.6507 | 0.012166667
3.745 | 9736.101 | 0.6507 | 0.012166667
3.74667 | 9734.913 | 0.6507 | 0.012166667
3.74833 | 9729.701 | 0.6507 | 0.012166667
3.75 | 9723.3 | 0.6507 | 0.012166667
3.75167 | 9717.265 | 0.6507 | 0.012166667
3.75333 | 9711.87 | 0.6507 | 0.012166667
3.755 | 9708.212 | 0.6507 | 0.012166667
3.75667 | 9705.926 | 0.6507 | 0.012166667
3.75833 | 9705.011 | 0.6507 | 0.012166667
3.76 | 9705.652 | 0.6507 | 0.012166667
3.76167 | 9707.755 | 0.6507 | 0.012166667
3.76333 | 9710.955 | 0.6507 | 0.012166667
3.765 | 9715.984 | 0.6507 | 0.012166667
3.76667 | 9722.202 | 0.6507 | 0.012166667
3.76833 | 9729.975 | 0.6507 | 0.012166667
3.77 | 9739.119 | 0.6507 | 0.012166667
3.77167 | 9749.452 | 0.6507 | 0.012291667
3.77333 | 9759.876 | 0.651 | 0.012291667
3.775 | 9763.717 | 0.651 | 0.012291667
3.77667 | 9760.059 | 0.651 | 0.012291667
3.77833 | 9752.744 | 0.651 | 0.012291667
3.78 | 9744.331 | 0.651 | 0.012291667
3.78167 | 9736.467 | 0.651 | 0.012291667
3.78333 | 9729.883 | 0.651 | 0.012291667
3.785 | 9724.397 | 0.651 | 0.012291667
3.78667 | 9720.374 | 0.651 | 0.012291667
3.78833 | 9717.813 | 0.651 | 0.012291667
3.79 | 9716.899 | 0.651 | 0.012291667
3.79167 | 9717.447 | 0.651 | 0.012291667
3.79333 | 9719.551 | 0.651 | 0.012291667
3.795 | 9723.208 | 0.651 | 0.012291667
3.79667 | 9728.42 | 0.651 | 0.012291667
3.79833 | 9735.096 | 0.651 | 0.012291667
3.8 | 9743.051 | 0.651 | 0.012291667
3.80167 | 9752.195 | 0.651 | 0.012291667
3.80333 | 9762.619 | 0.651 | 0.012291667
3.805 | 9773.958 | 0.651 | 0.012375
3.80667 | 9786.303 | 0.6512 | 0.012375
3.80833 | 9794.624 | 0.6512 | 0.012375
3.81 | 9793.709 | 0.6512 | 0.012375
3.81167 | 9788.314 | 0.6512 | 0.012375
3.81333 | 9781.822 | 0.6512 | 0.012375
3.815 | 9775.33 | 0.6512 | 0.012375
3.81667 | 9769.935 | 0.6512 | 0.012375
3.81833 | 9765.728 | 0.6512 | 0.012375
3.82 | 9762.802 | 0.6512 | 0.012375
3.82167 | 9761.705 | 0.6512 | 0.012375
3.82333 | 9761.705 | 0.6512 | 0.012375
3.825 | 9763.625 | 0.6512 | 0.012375
3.82667 | 9766.46 | 0.6512 | 0.012375
3.82833 | 9770.849 | 0.6512 | 0.012375
3.83 | 9776.793 | 0.6512 | 0.012375
3.83167 | 9784.382 | 0.6512 | 0.012375
3.83333 | 9792.978 | 0.6512 | 0.012375
3.835 | 9802.853 | 0.6512 | 0.0125
3.83667 | 9813.369 | 0.6515 | 0.0125
3.83833 | 9815.564 | 0.6515 | 0.0125
3.84 | 9810.535 | 0.6515 | 0.0125
3.84167 | 9802.396 | 0.6515 | 0.0125
3.84333 | 9793.618 | 0.6515 | 0.0125
3.845 | 9785.297 | 0.6515 | 0.0125
3.84667 | 9778.073 | 0.6515 | 0.0125
3.84833 | 9772.404 | 0.6515 | 0.0125
3.85 | 9768.197 | 0.6515 | 0.0125
3.85167 | 9765.363 | 0.6515 | 0.0125
3.85333 | 9764.082 | 0.6515 | 0.0125
3.855 | 9764.357 | 0.6515 | 0.0125
3.85667 | 9766.368 | 0.6515 | 0.0125
3.85833 | 9769.752 | 0.6515 | 0.0125
3.86 | 9774.872 | 0.6515 | 0.0125
3.86167 | 9781.456 | 0.6515 | 0.0125
3.86333 | 9789.046 | 0.6515 | 0.0125
3.865 | 9798.19 | 0.6515 | 0.0125
3.86667 | 9808.523 | 0.6515 | 0.0125
3.86833 | 9819.679 | 0.6515 | 0.0125
3.87 | 9832.115 | 0.6515 | 0.012583333
3.87167 | 9844.276 | 0.6517 | 0.012583333
3.87333 | 9847.385 | 0.6517 | 0.012583333
3.875 | 9844.642 | 0.6517 | 0.012583333
3.87667 | 9838.881 | 0.6517 | 0.012583333
3.87833 | 9832.663 | 0.6517 | 0.012583333
3.88 | 9827.177 | 0.6517 | 0.012583333
3.88167 | 9822.696 | 0.6517 | 0.012583333
3.88333 | 9819.587 | 0.6517 | 0.012583333
3.885 | 9817.758 | 0.6517 | 0.012583333
3.88667 | 9817.393 | 0.6517 | 0.012583333
3.88833 | 9818.673 | 0.6517 | 0.012583333
3.89 | 9821.416 | 0.6517 | 0.012583333
3.89167 | 9825.714 | 0.6517 | 0.012583333
3.89333 | 9831.2 | 0.6517 | 0.012583333
3.895 | 9838.15 | 0.6517 | 0.012583333
3.89667 | 9846.014 | 0.6517 | 0.012583333
3.89833 | 9855.066 | 0.6517 | 0.012708333
3.9 | 9864.851 | 0.652 | 0.012708333
3.90167 | 9869.514 | 0.652 | 0.012708333
3.90333 | 9865.765 | 0.652 | 0.012708333
3.905 | 9858.358 | 0.652 | 0.012708333
3.90667 | 9849.946 | 0.652 | 0.012708333
3.90833 | 9841.899 | 0.652 | 0.012708333
3.91 | 9834.675 | 0.652 | 0.012708333
3.91167 | 9828.548 | 0.652 | 0.012708333
3.91333 | 9823.793 | 0.652 | 0.012708333
3.915 | 9820.502 | 0.652 | 0.012708333
3.91667 | 9818.764 | 0.652 | 0.012708333
3.91833 | 9818.764 | 0.652 | 0.012708333
3.92 | 9820.136 | 0.652 | 0.012708333
3.92167 | 9823.336 | 0.652 | 0.012708333
3.92333 | 9827.817 | 0.652 | 0.012708333
3.925 | 9833.761 | 0.652 | 0.012708333
3.92667 | 9841.167 | 0.652 | 0.012708333
3.92833 | 9849.58 | 0.652 | 0.012708333
3.93 | 9859.273 | 0.652 | 0.012708333
3.93167 | 9870.428 | 0.652 | 0.012708333
3.93333 | 9882.499 | 0.652 | 0.012791667
3.935 | 9894.935 | 0.6522 | 0.012791667
3.93667 | 9899.141 | 0.6522 | 0.012791667
3.93833 | 9896.306 | 0.6522 | 0.012791667
3.94 | 9890.82 | 0.6522 | 0.012791667
3.94167 | 9884.602 | 0.6522 | 0.012791667
3.94333 | 9878.932 | 0.6522 | 0.012791667
3.945 | 9874.269 | 0.6522 | 0.012791667
3.94667 | 9870.886 | 0.6522 | 0.012791667
3.94833 | 9869.057 | 0.6522 | 0.012791667
3.95 | 9868.417 | 0.6522 | 0.012791667
3.95167 | 9869.514 | 0.6522 | 0.012791667
3.95333 | 9871.983 | 0.6522 | 0.012791667
3.955 | 9875.549 | 0.6522 | 0.012791667
3.95667 | 9880.304 | 0.6522 | 0.012791667
3.95833 | 9886.522 | 0.6522 | 0.012791667
3.96 | 9894.02 | 0.6522 | 0.012791667
3.96167 | 9903.073 | 0.6522 | 0.012791667
3.96333 | 9913.406 | 0.6522 | 0.012916667
3.965 | 9921.91 | 0.6525 | 0.012916667
3.96667 | 9920.538 | 0.6525 | 0.012916667
3.96833 | 9914.32 | 0.6525 | 0.012916667
3.97 | 9906.273 | 0.6525 | 0.012916667
3.97167 | 9897.861 | 0.6525 | 0.012916667
3.97333 | 9890.363 | 0.6525 | 0.012916667
3.975 | 9884.053 | 0.6525 | 0.012916667
3.97667 | 9879.115 | 0.6525 | 0.012916667
3.97833 | 9875.732 | 0.6525 | 0.012916667
3.98 | 9873.995 | 0.6525 | 0.012916667
3.98167 | 9873.72 | 0.6525 | 0.012916667
3.98333 | 9875.092 | 0.6525 | 0.012916667
3.985 | 9877.835 | 0.6525 | 0.012916667
3.98667 | 9882.041 | 0.6525 | 0.012916667
3.98833 | 9887.802 | 0.6525 | 0.012916667
3.99 | 9894.935 | 0.6525 | 0.012916667
3.99167 | 9903.256 | 0.6525 | 0.012916667
3.99333 | 9912.766 | 0.6525 | 0.012916667
3.995 | 9923.556 | 0.6525 | 0.012916667
3.99667 | 9935.26 | 0.6525 | 0.013
3.99833 | 9947.605 | 0.6527 | 0.013
4 | 9953.091 | 0.6527 | 0.013
4.00167 | 9950.897 | 0.6527 | 0.013
4.00333 | 9945.227 | 0.6527 | 0.013
4.005 | 9939.009 | 0.6527 | 0.013
4.00667 | 9932.974 | 0.6527 | 0.013
4.00833 | 9928.494 | 0.6527 | 0.013
4.01 | 9924.744 | 0.6527 | 0.013
4.01167 | 9922.55 | 0.6527 | 0.013
4.01333 | 9921.91 | 0.6527 | 0.013
4.015 | 9922.55 | 0.6527 | 0.013
4.01667 | 9924.836 | 0.6527 | 0.013
4.01833 | 9928.676 | 0.6527 | 0.013
4.02 | 9933.706 | 0.6527 | 0.013
4.02167 | 9940.107 | 0.6527 | 0.013
4.02333 | 9947.971 | 0.6527 | 0.013
4.025 | 9956.2 | 0.6527 | 0.013
4.02667 | 9965.619 | 0.6527 | 0.013125
4.02833 | 9975.494 | 0.653 | 0.013125
4.03 | 9977.415 | 0.653 | 0.013125
4.03167 | 9972.294 | 0.653 | 0.013125
4.03333 | 9964.796 | 0.653 | 0.013125
4.035 | 9956.566 | 0.653 | 0.013125
4.03667 | 9949.068 | 0.653 | 0.013125
4.03833 | 9942.575 | 0.653 | 0.013125
4.04 | 9937.363 | 0.653 | 0.013125
4.04167 | 9933.614 | 0.653 | 0.013125
4.04333 | 9931.603 | 0.653 | 0.013125
4.045 | 9930.688 | 0.653 | 0.013125
4.04667 | 9931.42 | 0.653 | 0.013125
4.04833 | 9933.889 | 0.653 | 0.013125
4.05 | 9938.003 | 0.653 | 0.013125
4.05167 | 9943.307 | 0.653 | 0.013125
4.05333 | 9949.982 | 0.653 | 0.013125
4.055 | 9958.029 | 0.653 | 0.013125
4.05667 | 9967.447 | 0.653 | 0.013125
4.05833 | 9977.506 | 0.653 | 0.013125
4.06 | 9989.119 | 0.653 | 0.013208333
4.06167 | 10001.28 | 0.6532 | 0.013208333
4.06333 | 10008.05 | 0.6532 | 0.013208333
4.065 | 10005.94 | 0.6532 | 0.013208333
4.06667 | 10000.27 | 0.6532 | 0.013208333
4.06833 | 9993.508 | 0.6532 | 0.013208333
4.07 | 9987.29 | 0.6532 | 0.013208333
4.07167 | 9981.804 | 0.6532 | 0.013208333
4.07333 | 9977.78 | 0.6532 | 0.013208333
4.075 | 9975.037 | 0.6532 | 0.013208333
4.07667 | 9973.848 | 0.6532 | 0.013208333
4.07833 | 9974.488 | 0.6532 | 0.013208333
4.08 | 9976.043 | 0.6532 | 0.013208333
4.08167 | 9978.603 | 0.6532 | 0.013208333
4.08333 | 9982.81 | 0.6532 | 0.013208333
4.085 | 9989.028 | 0.6532 | 0.013208333
4.08667 | 9996.8 | 0.6532 | 0.013208333
4.08833 | 10005.4 | 0.6532 | 0.013208333
4.09 | 10014.72 | 0.6532 | 0.013333333
4.09167 | 10025.24 | 0.6535 | 0.013333333
4.09333 | 10030.08 | 0.6535 | 0.013333333
4.095 | 10026.79 | 0.6535 | 0.013333333
4.09667 | 10019.48 | 0.6535 | 0.013333333
4.09833 | 10011.25 | 0.6535 | 0.013333333
4.1 | 10003.57 | 0.6535 | 0.013333333
4.10167 | 9996.892 | 0.6535 | 0.013333333
4.10333 | 9991.405 | 0.6535 | 0.013333333
4.105 | 9987.565 | 0.6535 | 0.013333333
4.10667 | 9984.821 | 0.6535 | 0.013333333
4.10833 | 9982.718 | 0.6535 | 0.013333333
4.11 | 9982.352 | 0.6535 | 0.013333333
4.11167 | 9983.541 | 0.6535 | 0.013333333
4.11333 | 9986.467 | 0.6535 | 0.013333333
4.115 | 9990.856 | 0.6535 | 0.013333333
4.11667 | 9996.709 | 0.6535 | 0.013333333
4.11833 | 10004.12 | 0.6535 | 0.013333333
4.12 | 10012.71 | 0.6535 | 0.013333333
4.12167 | 10022.4 | 0.6535 | 0.013333333
4.12333 | 10033.28 | 0.6535 | 0.013416667
4.125 | 10045.63 | 0.6537 | 0.013416667
4.12667 | 10055.6 | 0.6537 | 0.013416667
4.12833 | 10055.32 | 0.6537 | 0.013416667
4.13 | 10050.2 | 0.6537 | 0.013416667
4.13167 | 10043.8 | 0.6537 | 0.013416667
4.13333 | 10037.58 | 0.6537 | 0.013416667
4.135 | 10032.19 | 0.6537 | 0.013416667
4.13667 | 10027.8 | 0.6537 | 0.013416667
4.13833 | 10024.78 | 0.6537 | 0.013416667
4.14 | 10023.23 | 0.6537 | 0.013416667
4.14167 | 10023.13 | 0.6537 | 0.013416667
4.14333 | 10024.42 | 0.6537 | 0.013416667
4.145 | 10027.34 | 0.6537 | 0.013416667
4.14667 | 10031.82 | 0.6537 | 0.013416667
4.14833 | 10038.13 | 0.6537 | 0.013416667
4.15 | 10045.54 | 0.6537 | 0.013416667
4.15167 | 10054.41 | 0.6537 | 0.013416667
4.15333 | 10064.74 | 0.6537 | 0.013541667
4.155 | 10075.53 | 0.654 | 0.013541667
4.15667 | 10078.27 | 0.654 | 0.013541667
4.15833 | 10073.43 | 0.654 | 0.013541667
4.16 | 10065.29 | 0.654 | 0.013541667
4.16167 | 10056.33 | 0.654 | 0.013541667
4.16333 | 10047.92 | 0.654 | 0.013541667
4.165 | 10040.69 | 0.654 | 0.013541667
4.16667 | 10034.75 | 0.654 | 0.013541667
4.16833 | 10030.18 | 0.654 | 0.013541667
4.17 | 10027.16 | 0.654 | 0.013541667
4.17167 | 10025.7 | 0.654 | 0.013541667
4.17333 | 10026.06 | 0.654 | 0.013541667
4.175 | 10026.79 | 0.654 | 0.013541667
4.17667 | 10028.99 | 0.654 | 0.013541667
4.17833 | 10032.83 | 0.654 | 0.013541667
4.18 | 10038.59 | 0.654 | 0.013541667
4.18167 | 10046 | 0.654 | 0.013541667
4.18333 | 10054.5 | 0.654 | 0.013541667
4.185 | 10064.28 | 0.654 | 0.013541667
4.18667 | 10075.99 | 0.654 | 0.013541667
4.18833 | 10088.61 | 0.654 | 0.013625
4.19 | 10099.67 | 0.6542 | 0.013625
4.19167 | 10101.32 | 0.6542 | 0.013625
4.19333 | 10097.29 | 0.6542 | 0.013625
4.195 | 10091.35 | 0.6542 | 0.013625
4.19667 | 10084.86 | 0.6542 | 0.013625
4.19833 | 10079.37 | 0.6542 | 0.013625
4.2 | 10075.07 | 0.6542 | 0.013625
4.20167 | 10072.15 | 0.6542 | 0.013625
4.20333 | 10070.59 | 0.6542 | 0.013625
4.205 | 10070.5 | 0.6542 | 0.013625
4.20667 | 10072.06 | 0.6542 | 0.013625
4.20833 | 10074.34 | 0.6542 | 0.013625
4.21 | 10078.55 | 0.6542 | 0.013625
4.21167 | 10084.22 | 0.6542 | 0.013625
4.21333 | 10090.89 | 0.6542 | 0.013625
4.215 | 10099.21 | 0.6542 | 0.013625
4.21667 | 10109.09 | 0.6542 | 0.013625
4.21833 | 10119.79 | 0.6542 | 0.01375
4.22 | 10129.02 | 0.6545 | 0.01375
4.22167 | 10128.93 | 0.6545 | 0.01375
4.22333 | 10123.08 | 0.6545 | 0.01375
4.225 | 10115.4 | 0.6545 | 0.01375
4.22667 | 10107.44 | 0.6545 | 0.01375
4.22833 | 10099.76 | 0.6545 | 0.01375
4.23 | 10093.45 | 0.6545 | 0.01375
4.23167 | 10088.7 | 0.6545 | 0.01375
4.23333 | 10085.77 | 0.6545 | 0.01375
4.235 | 10084.22 | 0.6545 | 0.01375
4.23667 | 10083.94 | 0.6545 | 0.01375
4.23833 | 10085.41 | 0.6545 | 0.01375
4.24 | 10088.52 | 0.6545 | 0.01375
4.24167 | 10093.18 | 0.6545 | 0.01375
4.24333 | 10099.12 | 0.6545 | 0.01375
4.245 | 10105.34 | 0.6545 | 0.01375
4.24667 | 10113.39 | 0.6545 | 0.01375
4.24833 | 10122.81 | 0.6545 | 0.01375
4.25 | 10133.05 | 0.6545 | 0.01375
4.25167 | 10144.75 | 0.6545 | 0.013833333
4.25333 | 10156 | 0.6547 | 0.013833333
4.255 | 10157 | 0.6547 | 0.013833333
4.25667 | 10151.06 | 0.6547 | 0.013833333
4.25833 | 10143.01 | 0.6547 | 0.013833333
4.26 | 10135.33 | 0.6547 | 0.013833333
4.26167 | 10128.57 | 0.6547 | 0.013833333
4.26333 | 10122.81 | 0.6547 | 0.013833333
4.265 | 10118.69 | 0.6547 | 0.013833333
4.26667 | 10116.22 | 0.6547 | 0.013833333
4.26833 | 10115.49 | 0.6547 | 0.013833333
4.27 | 10116.31 | 0.6547 | 0.013833333
4.27167 | 10119.06 | 0.6547 | 0.013833333
4.27333 | 10123.17 | 0.6547 | 0.013833333
4.275 | 10128.75 | 0.6547 | 0.013833333
4.27667 | 10135.42 | 0.6547 | 0.013833333
4.27833 | 10143.29 | 0.6547 | 0.013833333
4.28 | 10150.79 | 0.6547 | 0.013833333
4.28167 | 10159.47 | 0.6547 | 0.013958333
4.28333 | 10167.06 | 0.655 | 0.013958333
4.285 | 10165.33 | 0.655 | 0.013958333
4.28667 | 10158.1 | 0.655 | 0.013958333
4.28833 | 10148.87 | 0.655 | 0.013958333
4.29 | 10139.81 | 0.655 | 0.013958333
4.29167 | 10131.77 | 0.655 | 0.013958333
4.29333 | 10124.91 | 0.655 | 0.013958333
4.295 | 10119.61 | 0.655 | 0.013958333
4.29667 | 10116.22 | 0.655 | 0.013958333
4.29833 | 10114.12 | 0.655 | 0.013958333
4.3 | 10113.84 | 0.655 | 0.013958333
4.30167 | 10115.12 | 0.655 | 0.013958333
4.30333 | 10118.05 | 0.655 | 0.013958333
4.305 | 10122.26 | 0.655 | 0.013958333
4.30667 | 10128.11 | 0.655 | 0.013958333
4.30833 | 10135.33 | 0.655 | 0.013958333
4.31 | 10143.84 | 0.655 | 0.013958333
4.31167 | 10153.07 | 0.655 | 0.013958333
4.31333 | 10163.13 | 0.655 | 0.013958333
4.315 | 10174.47 | 0.655 | 0.014041667
4.31667 | 10186.91 | 0.6552 | 0.014041667
4.31833 | 10193.12 | 0.6552 | 0.014041667
4.32 | 10190.75 | 0.6552 | 0.014041667
4.32167 | 10184.71 | 0.6552 | 0.014041667
4.32333 | 10177.85 | 0.6552 | 0.014041667
4.325 | 10171 | 0.6552 | 0.014041667
4.32667 | 10165.6 | 0.6552 | 0.014041667
4.32833 | 10161.58 | 0.6552 | 0.014041667
4.33 | 10158.83 | 0.6552 | 0.014041667
4.33167 | 10157.46 | 0.6552 | 0.014041667
4.33333 | 10157.74 | 0.6552 | 0.014041667
4.335 | 10159.66 | 0.6552 | 0.014041667
4.33667 | 10163.13 | 0.6552 | 0.014041667
4.33833 | 10168.34 | 0.6552 | 0.014041667
4.34 | 10174.74 | 0.6552 | 0.014041667
4.34167 | 10182.33 | 0.6552 | 0.014041667
4.34333 | 10189.92 | 0.6552 | 0.014041667
4.345 | 10198.43 | 0.6552 | 0.014166667
4.34667 | 10206.84 | 0.6555 | 0.014166667
4.34833 | 10206.66 | 0.6555 | 0.014166667
4.35 | 10200.44 | 0.6555 | 0.014166667
4.35167 | 10192.21 | 0.6555 | 0.014166667
4.35333 | 10183.71 | 0.6555 | 0.014166667
4.355 | 10176.02 | 0.6555 | 0.014166667
4.35667 | 10169.53 | 0.6555 | 0.014166667
4.35833 | 10164.69 | 0.6555 | 0.014166667
4.36 | 10160.94 | 0.6555 | 0.014166667
4.36167 | 10158.74 | 0.6555 | 0.014166667
4.36333 | 10158.19 | 0.6555 | 0.014166667
4.365 | 10159.2 | 0.6555 | 0.014166667
4.36667 | 10161.76 | 0.6555 | 0.014166667
4.36833 | 10165.97 | 0.6555 | 0.014166667
4.37 | 10171.54 | 0.6555 | 0.014166667
4.37167 | 10178.49 | 0.6555 | 0.014166667
4.37333 | 10186.36 | 0.6555 | 0.014166667
4.375 | 10195.87 | 0.6555 | 0.014166667
4.37667 | 10206.57 | 0.6555 | 0.014166667
4.37833 | 10217.63 | 0.6555 | 0.01425
4.38 | 10227.87 | 0.6557 | 0.01425
4.38167 | 10234.55 | 0.6557 | 0.01425
4.38333 | 10232.81 | 0.6557 | 0.01425
4.385 | 10227.23 | 0.6557 | 0.01425
4.38667 | 10220.65 | 0.6557 | 0.01425
4.38833 | 10214.34 | 0.6557 | 0.01425
4.39 | 10208.94 | 0.6557 | 0.01425
4.39167 | 10205.01 | 0.6557 | 0.01425
4.39333 | 10202.73 | 0.6557 | 0.01425
4.395 | 10201.63 | 0.6557 | 0.01425
4.39667 | 10202.27 | 0.6557 | 0.01425
4.39833 | 10204.46 | 0.6557 | 0.01425
4.4 | 10208.21 | 0.6557 | 0.01425
4.40167 | 10213.06 | 0.6557 | 0.01425
4.40333 | 10219.55 | 0.6557 | 0.01425
4.405 | 10226.87 | 0.6557 | 0.01425
4.40667 | 10235.83 | 0.6557 | 0.01425
4.40833 | 10246.16 | 0.6557 | 0.014375
4.41 | 10257.32 | 0.656 | 0.014375
4.41167 | 10259.69 | 0.656 | 0.014375
4.41333 | 10253.84 | 0.656 | 0.014375
4.415 | 10244.88 | 0.656 | 0.014375
4.41667 | 10235.64 | 0.656 | 0.014375
4.41833 | 10226.87 | 0.656 | 0.014375
4.42 | 10219.64 | 0.656 | 0.014375
4.42167 | 10213.7 | 0.656 | 0.014375
4.42333 | 10209.58 | 0.656 | 0.014375
4.425 | 10206.84 | 0.656 | 0.014375
4.42667 | 10205.74 | 0.656 | 0.014375
4.42833 | 10206.2 | 0.656 | 0.014375
4.43 | 10208.3 | 0.656 | 0.014375
4.43167 | 10211.87 | 0.656 | 0.014375
4.43333 | 10216.72 | 0.656 | 0.014375
4.435 | 10223.12 | 0.656 | 0.014375
4.43667 | 10230.52 | 0.656 | 0.014375
4.43833 | 10239.39 | 0.656 | 0.014375
4.44 | 10249.18 | 0.656 | 0.014375
4.44167 | 10260.33 | 0.656 | 0.014458333
4.44333 | 10272.49 | 0.6562 | 0.014458333
4.445 | 10278.26 | 0.6562 | 0.014458333
4.44667 | 10275.51 | 0.6562 | 0.014458333
4.44833 | 10269.29 | 0.6562 | 0.014458333
4.45 | 10262.07 | 0.6562 | 0.014458333
4.45167 | 10255.12 | 0.6562 | 0.014458333
4.45333 | 10249.27 | 0.6562 | 0.014458333
4.455 | 10244.88 | 0.6562 | 0.014458333
4.45667 | 10242.04 | 0.6562 | 0.014458333
4.45833 | 10240.58 | 0.6562 | 0.014458333
4.46 | 10240.76 | 0.6562 | 0.014458333
4.46167 | 10242.5 | 0.6562 | 0.014458333
4.46333 | 10245.89 | 0.6562 | 0.014458333
4.465 | 10250.64 | 0.6562 | 0.014458333
4.46667 | 10256.4 | 0.6562 | 0.014458333
4.46833 | 10263.9 | 0.6562 | 0.014458333
4.47 | 10272.68 | 0.6562 | 0.014458333
4.47167 | 10283.19 | 0.6562 | 0.014583333
4.47333 | 10294.72 | 0.6565 | 0.014583333
4.475 | 10302.4 | 0.6565 | 0.014583333
4.47667 | 10299.93 | 0.6565 | 0.014583333
4.47833 | 10292.89 | 0.6565 | 0.014583333
4.48 | 10284.11 | 0.6565 | 0.014583333
4.48167 | 10275.51 | 0.6565 | 0.014583333
4.48333 | 10268.11 | 0.6565 | 0.014583333
4.485 | 10262.07 | 0.6565 | 0.014583333
4.48667 | 10257.32 | 0.6565 | 0.014583333
4.48833 | 10254.21 | 0.6565 | 0.014583333
4.49 | 10253.02 | 0.6565 | 0.014583333
4.49167 | 10253.2 | 0.6565 | 0.014583333
4.49333 | 10255.3 | 0.6565 | 0.014583333
4.495 | 10258.96 | 0.6565 | 0.014583333
4.49667 | 10263.72 | 0.6565 | 0.014583333
4.49833 | 10270.39 | 0.6565 | 0.014583333
4.5 | 10278.35 | 0.6565 | 0.014583333
4.50167 | 10287.58 | 0.6565 | 0.014583333
4.50333 | 10298.19 | 0.6565 | 0.014583333
4.505 | 10310.17 | 0.6565 | 0.014583333
4.50667 | 10323.43 | 0.6565 | 0.014666667
4.50833 | 10336.05 | 0.6567 | 0.014666667
4.51 | 10339.16 | 0.6567 | 0.014666667
4.51167 | 10335.86 | 0.6567 | 0.014666667
4.51333 | 10329.65 | 0.6567 | 0.014666667
4.515 | 10323.06 | 0.6567 | 0.014666667
4.51667 | 10316.66 | 0.6567 | 0.014666667
4.51833 | 10311.91 | 0.6567 | 0.014666667
4.52 | 10308.52 | 0.6567 | 0.014666667
4.52167 | 10306.24 | 0.6567 | 0.014666667
4.52333 | 10305.41 | 0.6567 | 0.014666667
4.525 | 10306.51 | 0.6567 | 0.014666667
4.52667 | 10309.35 | 0.6567 | 0.014666667
4.52833 | 10314.01 | 0.6567 | 0.014666667
4.53 | 10319.95 | 0.6567 | 0.014666667
4.53167 | 10327.36 | 0.6567 | 0.014666667
4.53333 | 10336.32 | 0.6567 | 0.014666667
4.535 | 10346.56 | 0.6567 | 0.014666667
4.53667 | 10357.9 | 0.6567 | 0.014791667
4.53833 | 10368.69 | 0.657 | 0.014791667
4.54 | 10370.06 | 0.657 | 0.014791667
4.54167 | 10365.22 | 0.657 | 0.014791667
4.54333 | 10357.17 | 0.657 | 0.014791667
4.545 | 10348.76 | 0.657 | 0.014791667
4.54667 | 10341.35 | 0.657 | 0.014791667
4.54833 | 10334.95 | 0.657 | 0.014791667
4.55 | 10330.01 | 0.657 | 0.014791667
4.55167 | 10326.45 | 0.657 | 0.014791667
4.55333 | 10324.71 | 0.657 | 0.014791667
4.555 | 10324.52 | 0.657 | 0.014791667
4.55667 | 10325.8 | 0.657 | 0.014791667
4.55833 | 10329.1 | 0.657 | 0.014791667
4.56 | 10333.58 | 0.657 | 0.014791667
4.56167 | 10339.7 | 0.657 | 0.014791667
4.56333 | 10347.2 | 0.657 | 0.014791667
4.565 | 10355.61 | 0.657 | 0.014791667
4.56667 | 10364.58 | 0.657 | 0.014791667
4.56833 | 10375.09 | 0.657 | 0.014791667
4.57 | 10387.16 | 0.657 | 0.014875
4.57167 | 10399.51 | 0.6572 | 0.014875
4.57333 | 10403.71 | 0.6572 | 0.014875
4.575 | 10400.88 | 0.6572 | 0.014875
4.57667 | 10394.75 | 0.6572 | 0.014875
4.57833 | 10388.44 | 0.6572 | 0.014875
4.58 | 10382.5 | 0.6572 | 0.014875
4.58167 | 10377.38 | 0.6572 | 0.014875
4.58333 | 10373.9 | 0.6572 | 0.014875
4.585 | 10371.71 | 0.6572 | 0.014875
4.58667 | 10371.25 | 0.6572 | 0.014875
4.58833 | 10372.35 | 0.6572 | 0.014875
4.59 | 10374.91 | 0.6572 | 0.014875
4.59167 | 10379.12 | 0.6572 | 0.014875
4.59333 | 10384.6 | 0.6572 | 0.014875
4.595 | 10391.64 | 0.6572 | 0.014875
4.59667 | 10399.51 | 0.6572 | 0.014875
4.59833 | 10409.11 | 0.6572 | 0.014875
4.6 | 10418.98 | 0.6572 | 0.015
4.60167 | 10425.38 | 0.6575 | 0.015
4.60333 | 10423.56 | 0.6575 | 0.015
4.605 | 10416.15 | 0.6575 | 0.015
4.60667 | 10406.91 | 0.6575 | 0.015
4.60833 | 10397.77 | 0.6575 | 0.015
4.61 | 10389.08 | 0.6575 | 0.015
4.61167 | 10381.95 | 0.6575 | 0.015
4.61333 | 10376.65 | 0.6575 | 0.015
4.615 | 10372.99 | 0.6575 | 0.015
4.61667 | 10370.7 | 0.6575 | 0.015
4.61833 | 10369.7 | 0.6575 | 0.015
4.62 | 10370.15 | 0.6575 | 0.015
4.62167 | 10372.07 | 0.6575 | 0.015
4.62333 | 10375.82 | 0.6575 | 0.015
4.625 | 10380.94 | 0.6575 | 0.015
4.62667 | 10387.44 | 0.6575 | 0.015
4.62833 | 10395.39 | 0.6575 | 0.015
4.63 | 10404.9 | 0.6575 | 0.015
4.63167 | 10415.42 | 0.6575 | 0.015
4.63333 | 10427.3 | 0.6575 | 0.015083333
4.635 | 10440.2 | 0.6577 | 0.015083333
4.63667 | 10448.43 | 0.6577 | 0.015083333
4.63833 | 10447.7 | 0.6577 | 0.015083333
4.64 | 10442.94 | 0.6577 | 0.015083333
4.64167 | 10436.91 | 0.6577 | 0.015083333
4.64333 | 10430.96 | 0.6577 | 0.015083333
4.645 | 10425.93 | 0.6577 | 0.015083333
4.64667 | 10422.18 | 0.6577 | 0.015083333
4.64833 | 10419.9 | 0.6577 | 0.015083333
4.65 | 10419.17 | 0.6577 | 0.015083333
4.65167 | 10419.99 | 0.6577 | 0.015083333
4.65333 | 10422.37 | 0.6577 | 0.015083333
4.655 | 10426.12 | 0.6577 | 0.015083333
4.65667 | 10431.51 | 0.6577 | 0.015083333
4.65833 | 10437.73 | 0.6577 | 0.015083333
4.66 | 10445.32 | 0.6577 | 0.015083333
4.66167 | 10455.01 | 0.6577 | 0.015083333
4.66333 | 10465.62 | 0.6577 | 0.015208333
4.665 | 10477.23 | 0.658 | 0.015208333
4.66667 | 10482.35 | 0.658 | 0.015208333
4.66833 | 10479.06 | 0.658 | 0.015208333
4.67 | 10472.02 | 0.658 | 0.015208333
4.67167 | 10464.34 | 0.658 | 0.015208333
4.67333 | 10456.57 | 0.658 | 0.015208333
4.675 | 10449.62 | 0.658 | 0.015208333
4.67667 | 10444.4 | 0.658 | 0.015208333
4.67833 | 10440.56 | 0.658 | 0.015208333
4.68 | 10438.19 | 0.658 | 0.015208333
4.68167 | 10437.36 | 0.658 | 0.015208333
4.68333 | 10438.19 | 0.658 | 0.015208333
4.685 | 10440.56 | 0.658 | 0.015208333
4.68667 | 10444.4 | 0.658 | 0.015208333
4.68833 | 10449.52 | 0.658 | 0.015208333
4.69 | 10456.47 | 0.658 | 0.015208333
4.69167 | 10464.89 | 0.658 | 0.015208333
4.69333 | 10474.49 | 0.658 | 0.015208333
4.695 | 10485.28 | 0.658 | 0.015208333
4.69667 | 10497.44 | 0.658 | 0.015291667
4.69833 | 10510.7 | 0.6582 | 0.015291667
4.7 | 10520.21 | 0.6582 | 0.015291667
4.70167 | 10520.03 | 0.6582 | 0.015291667
4.70333 | 10515.64 | 0.6582 | 0.015291667
4.705 | 10509.33 | 0.6582 | 0.015291667
4.70667 | 10502.84 | 0.6582 | 0.015291667
4.70833 | 10497.62 | 0.6582 | 0.015291667
4.71 | 10493.42 | 0.6582 | 0.015291667
4.71167 | 10490.58 | 0.6582 | 0.015291667
4.71333 | 10489.3 | 0.6582 | 0.015291667
4.715 | 10489.67 | 0.6582 | 0.015291667
4.71667 | 10491.68 | 0.6582 | 0.015291667
4.71833 | 10495.25 | 0.6582 | 0.015291667
4.72 | 10500.09 | 0.6582 | 0.015291667
4.72167 | 10506.4 | 0.6582 | 0.015291667
4.72333 | 10514.45 | 0.6582 | 0.015291667
4.725 | 10523.96 | 0.6582 | 0.015291667
4.72667 | 10534.38 | 0.6582 | 0.015416667
4.72833 | 10546.18 | 0.6585 | 0.015416667
4.73 | 10553.68 | 0.6585 | 0.015416667
4.73167 | 10550.66 | 0.6585 | 0.015416667
4.73333 | 10543.53 | 0.6585 | 0.015416667
4.735 | 10535.11 | 0.6585 | 0.015416667
4.73667 | 10526.98 | 0.6585 | 0.015416667
4.73833 | 10520.03 | 0.6585 | 0.015416667
4.74 | 10514.17 | 0.6585 | 0.015416667
4.74167 | 10509.78 | 0.6585 | 0.015416667
4.74333 | 10507.13 | 0.6585 | 0.015416667
4.745 | 10505.76 | 0.6585 | 0.015416667
4.74667 | 10506.4 | 0.6585 | 0.015416667
4.74833 | 10508.5 | 0.6585 | 0.015416667
4.75 | 10512.16 | 0.6585 | 0.015416667
4.75167 | 10517.1 | 0.6585 | 0.015416667
4.75333 | 10524.05 | 0.6585 | 0.015416667
4.755 | 10532.01 | 0.6585 | 0.015416667
4.75667 | 10541.7 | 0.6585 | 0.015416667
4.75833 | 10552.4 | 0.6585 | 0.015416667
4.76 | 10564.83 | 0.6585 | 0.015416667
4.76167 | 10577.82 | 0.6585 | 0.0155
4.76333 | 10590.98 | 0.6587 | 0.0155
4.765 | 10595.37 | 0.6587 | 0.0155
4.76667 | 10592.81 | 0.6587 | 0.0155
4.76833 | 10587.14 | 0.6587 | 0.0155
4.77 | 10580.74 | 0.6587 | 0.0155
4.77167 | 10574.89 | 0.6587 | 0.0155
4.77333 | 10570.04 | 0.6587 | 0.0155
4.775 | 10566.66 | 0.6587 | 0.0155
4.77667 | 10564.83 | 0.6587 | 0.0155
4.77833 | 10564.56 | 0.6587 | 0.0155
4.78 | 10565.93 | 0.6587 | 0.0155
4.78167 | 10569.31 | 0.6587 | 0.0155
4.78333 | 10574.07 | 0.6587 | 0.0155
4.785 | 10580.56 | 0.6587 | 0.0155
4.78667 | 10588.33 | 0.6587 | 0.0155
4.78833 | 10597.39 | 0.6587 | 0.0155
4.79 | 10607.63 | 0.6587 | 0.0155
4.79167 | 10619.15 | 0.6587 | 0.015625
4.79333 | 10629.76 | 0.659 | 0.015625
4.795 | 10630.4 | 0.659 | 0.015625
4.79667 | 10625 | 0.659 | 0.015625
4.79833 | 10617.41 | 0.659 | 0.015625
4.8 | 10609.27 | 0.659 | 0.015625
4.80167 | 10601.68 | 0.659 | 0.015625
4.80333 | 10595.56 | 0.659 | 0.015625
4.805 | 10590.62 | 0.659 | 0.015625
4.80667 | 10587.33 | 0.659 | 0.015625
4.80833 | 10585.22 | 0.659 | 0.015625
4.81 | 10585.32 | 0.659 | 0.015625
4.81167 | 10586.78 | 0.659 | 0.015625
4.81333 | 10589.61 | 0.659 | 0.015625
4.815 | 10594.18 | 0.659 | 0.015625
4.81667 | 10600.04 | 0.659 | 0.015625
4.81833 | 10602.69 | 0.659 | 0.015625
4.82 | 10604.15 | 0.659 | 0.015625
4.82167 | 10607.63 | 0.659 | 0.015625
4.82333 | 10613.84 | 0.659 | 0.015625
4.825 | 10621.89 | 0.659 | 0.015708333
4.82667 | 10631.13 | 0.6592 | 0.015708333
4.82833 | 10631.86 | 0.6592 | 0.015708333
4.83 | 10626.28 | 0.6592 | 0.015708333
4.83167 | 10618.51 | 0.6592 | 0.015708333
4.83333 | 10610.74 | 0.6592 | 0.015708333
4.835 | 10603.51 | 0.6592 | 0.015708333
4.83667 | 10597.57 | 0.6592 | 0.015708333
4.83833 | 10593 | 0.6592 | 0.015708333
4.84 | 10590.07 | 0.6592 | 0.015708333
4.84167 | 10588.79 | 0.6592 | 0.015708333
4.84333 | 10588.88 | 0.6592 | 0.015708333
4.845 | 10590.44 | 0.6592 | 0.015708333
4.84667 | 10593.64 | 0.6592 | 0.015708333
4.84833 | 10598.48 | 0.6592 | 0.015708333
4.85 | 10605.25 | 0.6592 | 0.015708333
4.85167 | 10612.93 | 0.6592 | 0.015708333
4.85333 | 10621.8 | 0.6592 | 0.015708333
4.855 | 10631.68 | 0.6592 | 0.015833333
4.85667 | 10640.64 | 0.6595 | 0.015833333
4.85833 | 10639.54 | 0.6595 | 0.015833333
4.86 | 10632.5 | 0.6595 | 0.015833333
4.86167 | 10623.45 | 0.6595 | 0.015833333
4.86333 | 10613.84 | 0.6595 | 0.015833333
4.865 | 10605.07 | 0.6595 | 0.015833333
4.86667 | 10597.75 | 0.6595 | 0.015833333
4.86833 | 10592.08 | 0.6595 | 0.015833333
4.87 | 10588.15 | 0.6595 | 0.015833333
4.87167 | 10585.86 | 0.6595 | 0.015833333
4.87333 | 10584.86 | 0.6595 | 0.015833333
4.875 | 10585.68 | 0.6595 | 0.015833333
4.87667 | 10587.97 | 0.6595 | 0.015833333
4.87833 | 10592.26 | 0.6595 | 0.015833333
4.88 | 10597.84 | 0.6595 | 0.015833333
4.88167 | 10604.61 | 0.6595 | 0.015833333
4.88333 | 10613.2 | 0.6595 | 0.015833333
4.885 | 10622.62 | 0.6595 | 0.015833333
4.88667 | 10633.14 | 0.6595 | 0.015833333
4.88833 | 10644.93 | 0.6595 | 0.015916667
4.89 | 10657.74 | 0.6597 | 0.015916667
4.89167 | 10664.5 | 0.6597 | 0.015916667
4.89333 | 10662.49 | 0.6597 | 0.015916667
4.895 | 10656.64 | 0.6597 | 0.015916667
4.89667 | 10649.78 | 0.6597 | 0.015916667
4.89833 | 10643.11 | 0.6597 | 0.015916667
4.9 | 10637.53 | 0.6597 | 0.015916667
4.90167 | 10633.23 | 0.6597 | 0.015916667
4.90333 | 10630.67 | 0.6597 | 0.015916667
4.905 | 10629.76 | 0.6597 | 0.015916667
4.90667 | 10630.12 | 0.6597 | 0.015916667
4.90833 | 10632.13 | 0.6597 | 0.015916667
4.91 | 10635.88 | 0.6597 | 0.015916667
4.91167 | 10641 | 0.6597 | 0.015916667
4.91333 | 10647.5 | 0.6597 | 0.015916667
4.915 | 10655.18 | 0.6597 | 0.015916667
4.91667 | 10664.23 | 0.6597 | 0.015916667
4.91833 | 10674.74 | 0.6597 | 0.016041667
4.92 | 10685.63 | 0.66 | 0.016041667
4.92167 | 10688.55 | 0.66 | 0.016041667
4.92333 | 10684.07 | 0.66 | 0.016041667
4.925 | 10676.39 | 0.66 | 0.016041667
4.92667 | 10667.8 | 0.66 | 0.016041667
4.92833 | 10659.75 | 0.66 | 0.016041667
4.93 | 10652.71 | 0.66 | 0.016041667
4.93167 | 10647.13 | 0.66 | 0.016041667
4.93333 | 10643.29 | 0.66 | 0.016041667
4.935 | 10640.73 | 0.66 | 0.016041667
4.93667 | 10640.09 | 0.66 | 0.016041667
4.93833 | 10641 | 0.66 | 0.016041667
4.94 | 10643.29 | 0.66 | 0.016041667
4.94167 | 10646.95 | 0.66 | 0.016041667
4.94333 | 10652.62 | 0.66 | 0.016041667
4.945 | 10659.75 | 0.66 | 0.016041667
4.94667 | 10667.89 | 0.66 | 0.016041667
4.94833 | 10677.03 | 0.66 | 0.016041667
4.95 | 10687.64 | 0.66 | 0.016041667
4.95167 | 10699.43 | 0.66 | 0.016125
4.95333 | 10712.24 | 0.6602 | 0.016125
4.955 | 10718.82 | 0.6602 | 0.016125
4.95667 | 10716.72 | 0.6602 | 0.016125
4.95833 | 10710.86 | 0.6602 | 0.016125
4.96 | 10704.28 | 0.6602 | 0.016125
4.96167 | 10697.7 | 0.6602 | 0.016125
4.96333 | 10692.58 | 0.6602 | 0.016125
4.965 | 10688.46 | 0.6602 | 0.016125
4.96667 | 10686.17 | 0.6602 | 0.016125
4.96833 | 10685.35 | 0.6602 | 0.016125
4.97 | 10686.08 | 0.6602 | 0.016125
4.97167 | 10688.19 | 0.6602 | 0.016125
4.97333 | 10692.12 | 0.6602 | 0.016125
4.975 | 10697.24 | 0.6602 | 0.016125
4.97667 | 10704.01 | 0.6602 | 0.016125
4.97833 | 10711.96 | 0.6602 | 0.016125
4.98 | 10721.2 | 0.6602 | 0.016125
4.98167 | 10731.8 | 0.6602 | 0.01625
4.98333 | 10742.96 | 0.6605 | 0.01625
4.985 | 10746.62 | 0.6605 | 0.01625
4.98667 | 10742.41 | 0.6605 | 0.01625
4.98833 | 10734.64 | 0.6605 | 0.01625
4.99 | 10726.23 | 0.6605 | 0.01625
4.99167 | 10717.9 | 0.6605 | 0.01625
4.99333 | 10710.86 | 0.6605 | 0.01625
4.995 | 10705.19 | 0.6605 | 0.01625
4.99667 | 10700.99 | 0.6605 | 0.01625
4.99833 | 10698.34 | 0.6605 | 0.01625
5 | 10697.33 | 0.6605 | 0.01625
5.00167 | 10697.79 | 0.6605 | 0.01625
5.00333 | 10699.98 | 0.6605 | 0.01625
5.005 | 10703.82 | 0.6605 | 0.01625
5.00667 | 10708.94 | 0.6605 | 0.01625
5.00833 | 10715.62 | 0.6605 | 0.01625
5.01 | 10723.85 | 0.6605 | 0.01625
5.01167 | 10733.36 | 0.6605 | 0.01625
5.01333 | 10743.97 | 0.6605 | 0.01625
5.015 | 10755.94 | 0.6605 | 0.01625
5.01667 | 10769.11 | 0.6605 | 0.016333333
5.01833 | 10781.55 | 0.6607 | 0.016333333
5.02 | 10784.02 | 0.6607 | 0.016333333
5.02167 | 10780.54 | 0.6607 | 0.016333333
5.02333 | 10774.87 | 0.6607 | 0.016333333
5.025 | 10768.56 | 0.6607 | 0.016333333
5.02667 | 10762.99 | 0.6607 | 0.016333333
5.02833 | 10758.96 | 0.6607 | 0.016333333
5.03 | 10756.22 | 0.6607 | 0.016333333
5.03167 | 10755.03 | 0.6607 | 0.016333333
5.03333 | 10755.3 | 0.6607 | 0.016333333
5.035 | 10757.04 | 0.6607 | 0.016333333
5.03667 | 10760.42 | 0.6607 | 0.016333333
5.03833 | 10765.64 | 0.6607 | 0.016333333
5.04 | 10772.13 | 0.6607 | 0.016333333
5.04167 | 10779.72 | 0.6607 | 0.016333333
5.04333 | 10788.68 | 0.6607 | 0.016333333
5.045 | 10799.01 | 0.6607 | 0.016458333
5.04667 | 10810.81 | 0.661 | 0.016458333
5.04833 | 10819.86 | 0.661 | 0.016458333
5.05 | 10818.4 | 0.661 | 0.016458333
5.05167 | 10811.81 | 0.661 | 0.016458333
5.05333 | 10803.49 | 0.661 | 0.016458333
5.055 | 10795.36 | 0.661 | 0.016458333
5.05667 | 10787.95 | 0.661 | 0.016458333
5.05833 | 10782.19 | 0.661 | 0.016458333
5.06 | 10778.07 | 0.661 | 0.016458333
5.06167 | 10775.33 | 0.661 | 0.016458333
5.06333 | 10773.96 | 0.661 | 0.016458333
5.065 | 10774.23 | 0.661 | 0.016458333
5.06667 | 10776.15 | 0.661 | 0.016458333
5.06833 | 10779.72 | 0.661 | 0.016458333
5.07 | 10784.66 | 0.661 | 0.016458333
5.07167 | 10791.42 | 0.661 | 0.016458333
5.07333 | 10799.2 | 0.661 | 0.016458333
5.075 | 10808.61 | 0.661 | 0.016458333
5.07667 | 10819.31 | 0.661 | 0.016458333
5.07833 | 10831.66 | 0.661 | 0.016458333
5.08 | 10845.01 | 0.661 | 0.016541667
5.08167 | 10857.72 | 0.6612 | 0.016541667
5.08333 | 10860.28 | 0.6612 | 0.016541667
5.085 | 10855.8 | 0.6612 | 0.016541667
5.08667 | 10848.67 | 0.6612 | 0.016541667
5.08833 | 10840.98 | 0.6612 | 0.016541667
5.09 | 10833.67 | 0.6612 | 0.016541667
5.09167 | 10827.73 | 0.6612 | 0.016541667
5.09333 | 10823.52 | 0.6612 | 0.016541667
5.095 | 10820.59 | 0.6612 | 0.016541667
5.09667 | 10819.59 | 0.6612 | 0.016541667
5.09833 | 10820.32 | 0.6612 | 0.016541667
5.1 | 10822.6 | 0.6612 | 0.016541667
5.10167 | 10826.72 | 0.6612 | 0.016541667
5.10333 | 10832.39 | 0.6612 | 0.016541667
5.105 | 10839.89 | 0.6612 | 0.016541667
5.10667 | 10848.48 | 0.6612 | 0.016541667
5.10833 | 10858.63 | 0.6612 | 0.016541667
5.11 | 10869.61 | 0.6612 | 0.016666667
5.11167 | 10878.93 | 0.6615 | 0.016666667
5.11333 | 10878.38 | 0.6615 | 0.016666667
5.115 | 10871.98 | 0.6615 | 0.016666667
5.11667 | 10863.66 | 0.6615 | 0.016666667
5.11833 | 10855.8 | 0.6615 | 0.016666667
5.12 | 10848.39 | 0.6615 | 0.016666667
5.12167 | 10841.9 | 0.6615 | 0.016666667
5.12333 | 10836.96 | 0.6615 | 0.016666667
5.125 | 10833.76 | 0.6615 | 0.016666667
5.12667 | 10832.48 | 0.6615 | 0.016666667
5.12833 | 10832.48 | 0.6615 | 0.016666667
5.13 | 10833.94 | 0.6615 | 0.016666667
5.13167 | 10837.24 | 0.6615 | 0.016666667
5.13333 | 10841.81 | 0.6615 | 0.016666667
5.135 | 10847.84 | 0.6615 | 0.016666667
5.13667 | 10855.43 | 0.6615 | 0.016666667
5.13833 | 10864.48 | 0.6615 | 0.016666667
5.14 | 10874.63 | 0.6615 | 0.016666667
5.14167 | 10886.06 | 0.6615 | 0.016666667
5.14333 | 10898.5 | 0.6615 | 0.01675
5.145 | 10911.76 | 0.6617 | 0.01675
5.14667 | 10918.34 | 0.6617 | 0.01675
5.14833 | 10916.61 | 0.6617 | 0.01675
5.15 | 10911.3 | 0.6617 | 0.01675
5.15167 | 10904.9 | 0.6617 | 0.01675
5.15333 | 10898.5 | 0.6617 | 0.01675
5.155 | 10893.38 | 0.6617 | 0.01675
5.15667 | 10889.45 | 0.6617 | 0.01675
5.15833 | 10887.25 | 0.6617 | 0.01675
5.16 | 10886.89 | 0.6617 | 0.01675
5.16167 | 10888.17 | 0.6617 | 0.01675
5.16333 | 10891.09 | 0.6617 | 0.01675
5.165 | 10895.48 | 0.6617 | 0.01675
5.16667 | 10901.43 | 0.6617 | 0.01675
5.16833 | 10908.38 | 0.6617 | 0.01675
5.17 | 10916.88 | 0.6617 | 0.01675
5.17167 | 10926.57 | 0.6617 | 0.01675
5.17333 | 10937.55 | 0.6617 | 0.016875
5.175 | 10948.79 | 0.662 | 0.016875
5.17667 | 10951.35 | 0.662 | 0.016875
5.17833 | 10945.41 | 0.662 | 0.016875
5.18 | 10935.81 | 0.662 | 0.016875
5.18167 | 10925.93 | 0.662 | 0.016875
5.18333 | 10916.61 | 0.662 | 0.016875
5.185 | 10909.02 | 0.662 | 0.016875
5.18667 | 10902.62 | 0.662 | 0.016875
5.18833 | 10898.32 | 0.662 | 0.016875
5.19 | 10895.85 | 0.662 | 0.016875
5.19167 | 10894.66 | 0.662 | 0.016875
5.19333 | 10895.3 | 0.662 | 0.016875
5.195 | 10897.86 | 0.662 | 0.016875
5.19667 | 10901.98 | 0.662 | 0.016875
5.19833 | 10907.46 | 0.662 | 0.016875
5.2 | 10914.41 | 0.662 | 0.016875
5.20167 | 10922.82 | 0.662 | 0.016875
5.20333 | 10932.7 | 0.662 | 0.016875
5.205 | 10943.49 | 0.662 | 0.016875
5.20667 | 10955.74 | 0.662 | 0.016958333
5.20833 | 10969 | 0.6622 | 0.016958333
5.21 | 10976.96 | 0.6622 | 0.016958333
5.21167 | 10975.4 | 0.6622 | 0.016958333
5.21333 | 10969.46 | 0.6622 | 0.016958333
5.215 | 10962.14 | 0.6622 | 0.016958333
5.21667 | 10954.92 | 0.6622 | 0.016958333
5.21833 | 10948.61 | 0.6622 | 0.016958333
5.22 | 10943.76 | 0.6622 | 0.016958333
5.22167 | 10940.29 | 0.6622 | 0.016958333
5.22333 | 10938.55 | 0.6622 | 0.016958333
5.225 | 10938.55 | 0.6622 | 0.016958333
5.22667 | 10940.38 | 0.6622 | 0.016958333
5.22833 | 10943.76 | 0.6622 | 0.016958333
5.23 | 10948.52 | 0.6622 | 0.016958333
5.23167 | 10954.74 | 0.6622 | 0.016958333
5.23333 | 10962.14 | 0.6622 | 0.016958333
5.235 | 10970.92 | 0.6622 | 0.016958333
5.23667 | 10981.07 | 0.6622 | 0.017083333
5.23833 | 10992.05 | 0.6625 | 0.017083333
5.24 | 10994.97 | 0.6625 | 0.017083333
5.24167 | 10990.12 | 0.6625 | 0.017083333
5.24333 | 10982.35 | 0.6625 | 0.017083333
5.245 | 10973.85 | 0.6625 | 0.017083333
5.24667 | 10965.71 | 0.6625 | 0.017083333
5.24833 | 10958.58 | 0.6625 | 0.017083333
5.25 | 10953 | 0.6625 | 0.017083333
5.25167 | 10948.61 | 0.6625 | 0.017083333
5.25333 | 10946.05 | 0.6625 | 0.017083333
5.255 | 10945.14 | 0.6625 | 0.017083333
5.25667 | 10945.78 | 0.6625 | 0.017083333
5.25833 | 10947.79 | 0.6625 | 0.017083333
5.26 | 10951.35 | 0.6625 | 0.017083333
5.26167 | 10956.66 | 0.6625 | 0.017083333
5.26333 | 10963.52 | 0.6625 | 0.017083333
5.265 | 10971.47 | 0.6625 | 0.017083333
5.26667 | 10980.8 | 0.6625 | 0.017083333
5.26833 | 10991.5 | 0.6625 | 0.017083333
5.27 | 11003.11 | 0.6625 | 0.017083333
5.27167 | 11016.28 | 0.6625 | 0.017166667
5.27333 | 11027.8 | 0.6627 | 0.017166667
5.275 | 11029.72 | 0.6627 | 0.017166667
5.27667 | 11025.88 | 0.6627 | 0.017166667
5.27833 | 11020.03 | 0.6627 | 0.017166667
5.28 | 11013.99 | 0.6627 | 0.017166667
5.28167 | 11008.5 | 0.6627 | 0.017166667
5.28333 | 11004.48 | 0.6627 | 0.017166667
5.285 | 11001.74 | 0.6627 | 0.017166667
5.28667 | 11000.46 | 0.6627 | 0.017166667
5.28833 | 11000.82 | 0.6627 | 0.017166667
5.29 | 11002.84 | 0.6627 | 0.017166667
5.29167 | 11006.49 | 0.6627 | 0.017166667
5.29333 | 11011.06 | 0.6627 | 0.017166667
5.295 | 11016.55 | 0.6627 | 0.017166667
5.29667 | 11023.78 | 0.6627 | 0.017166667
5.29833 | 11032.65 | 0.6627 | 0.017166667
5.3 | 11043.16 | 0.6627 | 0.017291667
5.30167 | 11054.32 | 0.663 | 0.017291667
5.30333 | 11060.53 | 0.663 | 0.017291667
5.305 | 11057.61 | 0.663 | 0.017291667
5.30667 | 11050.38 | 0.663 | 0.017291667
5.30833 | 11041.97 | 0.663 | 0.017291667
5.31 | 11034.29 | 0.663 | 0.017291667
5.31167 | 11027.71 | 0.663 | 0.017291667
5.31333 | 11022.13 | 0.663 | 0.017291667
5.315 | 11018.01 | 0.663 | 0.017291667
5.31667 | 11015.45 | 0.663 | 0.017291667
5.31833 | 11014.63 | 0.663 | 0.017291667
5.32 | 11015.09 | 0.663 | 0.017291667
5.32167 | 11016.92 | 0.663 | 0.017291667
5.32333 | 11020.94 | 0.663 | 0.017291667
5.325 | 11026.34 | 0.663 | 0.017291667
5.32667 | 11033.19 | 0.663 | 0.017291667
5.32833 | 11041.33 | 0.663 | 0.017291667
5.33 | 11050.93 | 0.663 | 0.017291667
5.33167 | 11061.91 | 0.663 | 0.017291667
5.33333 | 11073.98 | 0.663 | 0.017291667
5.335 | 11087.33 | 0.663 | 0.017375
5.33667 | 11100.04 | 0.6632 | 0.017375
5.33833 | 11103.33 | 0.6632 | 0.017375
5.34 | 11099.85 | 0.6632 | 0.017375
5.34167 | 11094.18 | 0.6632 | 0.017375
5.34333 | 11087.78 | 0.6632 | 0.017375
5.345 | 11082.3 | 0.6632 | 0.017375
5.34667 | 11078 | 0.6632 | 0.017375
5.34833 | 11075.17 | 0.6632 | 0.017375
5.35 | 11073.98 | 0.6632 | 0.017375
5.35167 | 11074.07 | 0.6632 | 0.017375
5.35333 | 11075.9 | 0.6632 | 0.017375
5.355 | 11079.19 | 0.6632 | 0.017375
5.35667 | 11083.94 | 0.6632 | 0.017375
5.35833 | 11090.34 | 0.6632 | 0.017375
5.36 | 11098.39 | 0.6632 | 0.017375
5.36167 | 11107.72 | 0.6632 | 0.017375
5.36333 | 11118.23 | 0.6632 | 0.017375
5.365 | 11129.94 | 0.6632 | 0.0175
5.36667 | 11141.73 | 0.6635 | 0.0175
5.36833 | 11144.48 | 0.6635 | 0.0175
5.37 | 11140.09 | 0.6635 | 0.0175
5.37167 | 11132.77 | 0.6635 | 0.0175
5.37333 | 11125.18 | 0.6635 | 0.0175
5.375 | 11117.5 | 0.6635 | 0.0175
5.37667 | 11111.28 | 0.6635 | 0.0175
5.37833 | 11106.53 | 0.6635 | 0.0175
5.38 | 11103.42 | 0.6635 | 0.0175
5.38167 | 11101.77 | 0.6635 | 0.0175
5.38333 | 11101.87 | 0.6635 | 0.0175
5.385 | 11103.42 | 0.6635 | 0.0175
5.38667 | 11106.44 | 0.6635 | 0.0175
5.38833 | 11111.1 | 0.6635 | 0.0175
5.39 | 11117.5 | 0.6635 | 0.0175
5.39167 | 11125.55 | 0.6635 | 0.0175
5.39333 | 11134.69 | 0.6635 | 0.0175
5.395 | 11144.93 | 0.6635 | 0.0175
5.39667 | 11156.55 | 0.6635 | 0.0175
5.39833 | 11169.26 | 0.6635 | 0.017583333
5.4 | 11180.6 | 0.6637 | 0.017583333
5.40167 | 11182.43 | 0.6637 | 0.017583333
5.40333 | 11178.04 | 0.6637 | 0.017583333
5.405 | 11171.36 | 0.6637 | 0.017583333
5.40667 | 11164.41 | 0.6637 | 0.017583333
5.40833 | 11158.01 | 0.6637 | 0.017583333
5.41 | 11152.89 | 0.6637 | 0.017583333
5.41167 | 11149.14 | 0.6637 | 0.017583333
5.41333 | 11146.76 | 0.6637 | 0.017583333
5.415 | 11146.12 | 0.6637 | 0.017583333
5.41667 | 11147.04 | 0.6637 | 0.017583333
5.41833 | 11149.78 | 0.6637 | 0.017583333
5.42 | 11153.62 | 0.6637 | 0.017583333
5.42167 | 11159.2 | 0.6637 | 0.017583333
5.42333 | 11166.24 | 0.6637 | 0.017583333
5.425 | 11174.65 | 0.6637 | 0.017583333
5.42667 | 11184.71 | 0.6637 | 0.017583333
5.42833 | 11195.41 | 0.6637 | 0.017708333
5.43 | 11207.3 | 0.664 | 0.017708333
5.43167 | 11213.61 | 0.664 | 0.017708333
5.43333 | 11211.41 | 0.664 | 0.017708333
5.435 | 11205.01 | 0.664 | 0.017708333
5.43667 | 11197.15 | 0.664 | 0.017708333
5.43833 | 11189.47 | 0.664 | 0.017708333
5.44 | 11182.79 | 0.664 | 0.017708333
5.44167 | 11177.4 | 0.664 | 0.017708333
5.44333 | 11173.65 | 0.664 | 0.017708333
5.445 | 11171.45 | 0.664 | 0.017708333
5.44667 | 11170.63 | 0.664 | 0.017708333
5.44833 | 11171.36 | 0.664 | 0.017708333
5.45 | 11174.2 | 0.664 | 0.017708333
5.45167 | 11178.31 | 0.664 | 0.017708333
5.45333 | 11183.89 | 0.664 | 0.017708333
5.455 | 11190.66 | 0.664 | 0.017708333
5.45667 | 11199.07 | 0.664 | 0.017708333
5.45833 | 11208.58 | 0.664 | 0.017708333
5.46 | 11219.28 | 0.664 | 0.017708333
5.46167 | 11230.98 | 0.664 | 0.017791667
5.46333 | 11242.78 | 0.6642 | 0.017791667
5.465 | 11247.81 | 0.6642 | 0.017791667
5.46667 | 11244.79 | 0.6642 | 0.017791667
5.46833 | 11238.66 | 0.6642 | 0.017791667
5.47 | 11231.8 | 0.6642 | 0.017791667
5.47167 | 11225.31 | 0.6642 | 0.017791667
5.47333 | 11219.83 | 0.6642 | 0.017791667
5.475 | 11215.89 | 0.6642 | 0.017791667
5.47667 | 11213.33 | 0.6642 | 0.017791667
5.47833 | 11212.05 | 0.6642 | 0.017791667
5.48 | 11212.33 | 0.6642 | 0.017791667
5.48167 | 11214.25 | 0.6642 | 0.017791667
5.48333 | 11218.09 | 0.6642 | 0.017791667
5.485 | 11223.21 | 0.6642 | 0.017791667
5.48667 | 11229.7 | 0.6642 | 0.017791667
5.48833 | 11237.75 | 0.6642 | 0.017791667
5.49 | 11246.89 | 0.6642 | 0.017791667
5.49167 | 11257.41 | 0.6642 | 0.017916667
5.49333 | 11268.56 | 0.6645 | 0.017916667
5.495 | 11272.13 | 0.6645 | 0.017916667
5.49667 | 11267.83 | 0.6645 | 0.017916667
5.49833 | 11260.61 | 0.6645 | 0.017916667
5.5 | 11252.01 | 0.6645 | 0.017916667
5.50167 | 11243.97 | 0.6645 | 0.017916667
5.50333 | 11237.02 | 0.6645 | 0.017916667
5.505 | 11231.53 | 0.6645 | 0.017916667
5.50667 | 11227.51 | 0.6645 | 0.017916667
5.50833 | 11225.22 | 0.6645 | 0.017916667
5.51 | 11224.4 | 0.6645 | 0.017916667
5.51167 | 11225.13 | 0.6645 | 0.017916667
5.51333 | 11227.41 | 0.6645 | 0.017916667
5.515 | 11231.26 | 0.6645 | 0.017916667
5.51667 | 11236.47 | 0.6645 | 0.017916667
5.51833 | 11243.23 | 0.6645 | 0.017916667
5.52 | 11251.19 | 0.6645 | 0.017916667
5.52167 | 11260.88 | 0.6645 | 0.017916667
5.52333 | 11271.21 | 0.6645 | 0.017916667
5.525 | 11283.1 | 0.6645 | 0.017916667
5.52667 | 11296.27 | 0.6645 | 0.018
5.52833 | 11308.52 | 0.6647 | 0.018
5.53 | 11311.54 | 0.6647 | 0.018
5.53167 | 11308.71 | 0.6647 | 0.018
5.53333 | 11304.04 | 0.6647 | 0.018
5.535 | 11298.83 | 0.6647 | 0.018
5.53667 | 11294.17 | 0.6647 | 0.018
5.53833 | 11290.69 | 0.6647 | 0.018
5.54 | 11288.41 | 0.6647 | 0.018
5.54167 | 11287.86 | 0.6647 | 0.018
5.54333 | 11288.86 | 0.6647 | 0.018
5.545 | 11291.33 | 0.6647 | 0.018
5.54667 | 11295.26 | 0.6647 | 0.018
5.54833 | 11300.75 | 0.6647 | 0.018
5.55 | 11307.61 | 0.6647 | 0.018
5.55167 | 11315.93 | 0.6647 | 0.018
5.55333 | 11325.26 | 0.6647 | 0.018
5.555 | 11336.23 | 0.6647 | 0.018125
5.55667 | 11345.65 | 0.665 | 0.018125
5.55833 | 11344.83 | 0.665 | 0.018125
5.56 | 11338.52 | 0.665 | 0.018125
5.56167 | 11330.01 | 0.665 | 0.018125
5.56333 | 11321.42 | 0.665 | 0.018125
5.565 | 11313.37 | 0.665 | 0.018125
5.56667 | 11306.97 | 0.665 | 0.018125
5.56833 | 11301.76 | 0.665 | 0.018125
5.57 | 11298.28 | 0.665 | 0.018125
5.57167 | 11296.45 | 0.665 | 0.018125
5.57333 | 11296.09 | 0.665 | 0.018125
5.575 | 11297.18 | 0.665 | 0.018125
5.57667 | 11300.11 | 0.665 | 0.018125
5.57833 | 11304.59 | 0.665 | 0.018125
5.58 | 11310.26 | 0.665 | 0.018125
5.58167 | 11317.21 | 0.665 | 0.018125
5.58333 | 11325.62 | 0.665 | 0.018125
5.585 | 11335.59 | 0.665 | 0.018125
5.58667 | 11346.75 | 0.665 | 0.018125
5.58833 | 11358.91 | 0.665 | 0.018208333
5.59 | 11372.53 | 0.6652 | 0.018208333
5.59167 | 11381.86 | 0.6652 | 0.018208333
5.59333 | 11381.77 | 0.6652 | 0.018208333
5.595 | 11377.01 | 0.6652 | 0.018208333
5.59667 | 11370.52 | 0.6652 | 0.018208333
5.59833 | 11364.3 | 0.6652 | 0.018208333
5.6 | 11359 | 0.6652 | 0.018208333
5.60167 | 11355.07 | 0.6652 | 0.018208333
5.60333 | 11352.69 | 0.6652 | 0.018208333
5.605 | 11351.59 | 0.6652 | 0.018208333
5.60667 | 11352.23 | 0.6652 | 0.018208333
5.60833 | 11354.7 | 0.6652 | 0.018208333
5.61 | 11358.54 | 0.6652 | 0.018208333
5.61167 | 11363.84 | 0.6652 | 0.018208333
5.61333 | 11370.61 | 0.6652 | 0.018208333
5.615 | 11378.57 | 0.6652 | 0.018208333
5.61667 | 11388.08 | 0.6652 | 0.018208333
5.61833 | 11398.87 | 0.6652 | 0.018333333
5.62 | 11409.47 | 0.6655 | 0.018333333
5.62167 | 11410.66 | 0.6655 | 0.018333333
5.62333 | 11405.27 | 0.6655 | 0.018333333
5.625 | 11397.04 | 0.6655 | 0.018333333
5.62667 | 11388.35 | 0.6655 | 0.018333333
5.62833 | 11380.12 | 0.6655 | 0.018333333
5.63 | 11373.54 | 0.6655 | 0.018333333
5.63167 | 11368.14 | 0.6655 | 0.018333333
5.63333 | 11364.12 | 0.6655 | 0.018333333
5.635 | 11361.83 | 0.6655 | 0.018333333
5.63667 | 11360.92 | 0.6655 | 0.018333333
5.63833 | 11361.74 | 0.6655 | 0.018333333
5.64 | 11364.21 | 0.6655 | 0.018333333
5.64167 | 11368.23 | 0.6655 | 0.018333333
5.64333 | 11373.81 | 0.6655 | 0.018333333
5.645 | 11380.76 | 0.6655 | 0.018333333
5.64667 | 11389.27 | 0.6655 | 0.018333333
5.64833 | 11398.78 | 0.6655 | 0.018333333
5.65 | 11409.66 | 0.6655 | 0.018333333
5.65167 | 11421.54 | 0.6655 | 0.018416667
5.65333 | 11434.35 | 0.6657 | 0.018416667
5.655 | 11443.58 | 0.6657 | 0.018416667
5.65667 | 11443.03 | 0.6657 | 0.018416667
5.65833 | 11438.46 | 0.6657 | 0.018416667
5.66 | 11432.33 | 0.6657 | 0.018416667
5.66167 | 11425.93 | 0.6657 | 0.018416667
5.66333 | 11420.45 | 0.6657 | 0.018416667
5.665 | 11416.42 | 0.6657 | 0.018416667
5.66667 | 11413.59 | 0.6657 | 0.018416667
5.66833 | 11412.77 | 0.6657 | 0.018416667
5.67 | 11413.13 | 0.6657 | 0.018416667
5.67167 | 11415.23 | 0.6657 | 0.018416667
5.67333 | 11418.89 | 0.6657 | 0.018416667
5.675 | 11423.74 | 0.6657 | 0.018416667
5.67667 | 11429.87 | 0.6657 | 0.018416667
5.67833 | 11437.55 | 0.6657 | 0.018416667
5.68 | 11446.69 | 0.6657 | 0.018416667
5.68167 | 11457.02 | 0.6657 | 0.018541667
5.68333 | 11467.08 | 0.666 | 0.018541667
5.685 | 11468 | 0.666 | 0.018541667
5.68667 | 11462.42 | 0.666 | 0.018541667
5.68833 | 11454.37 | 0.666 | 0.018541667
5.69 | 11445.68 | 0.666 | 0.018541667
5.69167 | 11437.64 | 0.666 | 0.018541667
5.69333 | 11430.69 | 0.666 | 0.018541667
5.695 | 11425.02 | 0.666 | 0.018541667
5.69667 | 11421 | 0.666 | 0.018541667
5.69833 | 11418.71 | 0.666 | 0.018541667
5.7 | 11417.98 | 0.666 | 0.018541667
5.70167 | 11418.53 | 0.666 | 0.018541667
5.70333 | 11420.81 | 0.666 | 0.018541667
5.705 | 11424.56 | 0.666 | 0.018541667
5.70667 | 11429.87 | 0.666 | 0.018541667
5.70833 | 11436.54 | 0.666 | 0.018541667
5.71 | 11444.4 | 0.666 | 0.018541667
5.71167 | 11453.64 | 0.666 | 0.018541667
5.71333 | 11464.06 | 0.666 | 0.018541667
5.715 | 11475.49 | 0.666 | 0.018625
5.71667 | 11488.2 | 0.6662 | 0.018625
5.71833 | 11496.43 | 0.6662 | 0.018625
5.72 | 11495.61 | 0.6662 | 0.018625
5.72167 | 11490.4 | 0.6662 | 0.018625
5.72333 | 11483.54 | 0.6662 | 0.018625
5.725 | 11477.14 | 0.6662 | 0.018625
5.72667 | 11471.29 | 0.6662 | 0.018625
5.72833 | 11467.17 | 0.6662 | 0.018625
5.73 | 11464.52 | 0.6662 | 0.018625
5.73167 | 11462.88 | 0.6662 | 0.018625
5.73333 | 11462.88 | 0.6662 | 0.018625
5.735 | 11464.34 | 0.6662 | 0.018625
5.73667 | 11467.63 | 0.6662 | 0.018625
5.73833 | 11472.2 | 0.6662 | 0.018625
5.74 | 11478.24 | 0.6662 | 0.018625
5.74167 | 11485.37 | 0.6662 | 0.018625
5.74333 | 11493.97 | 0.6662 | 0.018625
5.745 | 11504.02 | 0.6662 | 0.01875
5.74667 | 11514.81 | 0.6665 | 0.01875
5.74833 | 11518.84 | 0.6665 | 0.01875
5.75 | 11514.45 | 0.6665 | 0.01875
5.75167 | 11506.31 | 0.6665 | 0.01875
5.75333 | 11497.26 | 0.6665 | 0.01875
5.755 | 11488.84 | 0.6665 | 0.01875
5.75667 | 11481.35 | 0.6665 | 0.01875
5.75833 | 11475.31 | 0.6665 | 0.01875
5.76 | 11470.74 | 0.6665 | 0.01875
5.76167 | 11467.9 | 0.6665 | 0.01875
5.76333 | 11466.53 | 0.6665 | 0.01875
5.765 | 11466.44 | 0.6665 | 0.01875
5.76667 | 11467.9 | 0.6665 | 0.01875
5.76833 | 11471.11 | 0.6665 | 0.01875
5.77 | 11475.68 | 0.6665 | 0.01875
5.77167 | 11481.8 | 0.6665 | 0.01875
5.77333 | 11489.03 | 0.6665 | 0.01875
5.775 | 11497.62 | 0.6665 | 0.01875
5.77667 | 11507.5 | 0.6665 | 0.01875
5.77833 | 11518.65 | 0.6665 | 0.018833333
5.78 | 11530.82 | 0.6667 | 0.018833333
5.78167 | 11538.31 | 0.6667 | 0.018833333
5.78333 | 11536.85 | 0.6667 | 0.018833333
5.785 | 11530.72 | 0.6667 | 0.018833333
5.78667 | 11523.32 | 0.6667 | 0.018833333
5.78833 | 11516.28 | 0.6667 | 0.018833333
5.79 | 11510.24 | 0.6667 | 0.018833333
5.79167 | 11505.49 | 0.6667 | 0.018833333
5.79333 | 11502.1 | 0.6667 | 0.018833333
5.795 | 11500.46 | 0.6667 | 0.018833333
5.79667 | 11500.27 | 0.6667 | 0.018833333
5.79833 | 11501.56 | 0.6667 | 0.018833333
5.8 | 11504.39 | 0.6667 | 0.018833333
5.80167 | 11508.87 | 0.6667 | 0.018833333
5.80333 | 11514.36 | 0.6667 | 0.018833333
5.805 | 11521.12 | 0.6667 | 0.018833333
5.80667 | 11529.9 | 0.6667 | 0.018833333
5.80833 | 11539.87 | 0.6667 | 0.018958333
5.81 | 11551.12 | 0.667 | 0.018958333
5.81167 | 11558.43 | 0.667 | 0.018958333
5.81333 | 11556.24 | 0.667 | 0.018958333
5.815 | 11549.1 | 0.667 | 0.018958333
5.81667 | 11540.42 | 0.667 | 0.018958333
5.81833 | 11531.82 | 0.667 | 0.018958333
5.82 | 11524.14 | 0.667 | 0.018958333
5.82167 | 11518.11 | 0.667 | 0.018958333
5.82333 | 11513.44 | 0.667 | 0.018958333
5.825 | 11510.61 | 0.667 | 0.018958333
5.82667 | 11508.96 | 0.667 | 0.018958333
5.82833 | 11508.87 | 0.667 | 0.018958333
5.83 | 11510.52 | 0.667 | 0.018958333
5.83167 | 11513.81 | 0.667 | 0.018958333
5.83333 | 11518.2 | 0.667 | 0.018958333
5.835 | 11524.42 | 0.667 | 0.018958333
5.83667 | 11531.82 | 0.667 | 0.018958333
5.83833 | 11540.42 | 0.667 | 0.018958333
5.84 | 11550.38 | 0.667 | 0.018958333
5.84167 | 11561.63 | 0.667 | 0.019041667
5.84333 | 11573.79 | 0.6672 | 0.019041667
5.845 | 11583.03 | 0.6672 | 0.019041667
5.84667 | 11582.02 | 0.6672 | 0.019041667
5.84833 | 11576.35 | 0.6672 | 0.019041667
5.85 | 11569.04 | 0.6672 | 0.019041667
5.85167 | 11561.72 | 0.6672 | 0.019041667
5.85333 | 11555.41 | 0.6672 | 0.019041667
5.855 | 11550.57 | 0.6672 | 0.019041667
5.85667 | 11547.18 | 0.6672 | 0.019041667
5.85833 | 11545.54 | 0.6672 | 0.019041667
5.86 | 11545.26 | 0.6672 | 0.019041667
5.86167 | 11546.64 | 0.6672 | 0.019041667
5.86333 | 11549.47 | 0.6672 | 0.019041667
5.865 | 11553.77 | 0.6672 | 0.019041667
5.86667 | 11559.53 | 0.6672 | 0.019041667
5.86833 | 11566.75 | 0.6672 | 0.019041667
5.87 | 11575.07 | 0.6672 | 0.019041667
5.87167 | 11584.86 | 0.6672 | 0.019166667
5.87333 | 11595.92 | 0.6675 | 0.019166667
5.875 | 11603.15 | 0.6675 | 0.019166667
5.87667 | 11600.59 | 0.6675 | 0.019166667
5.87833 | 11593.27 | 0.6675 | 0.019166667
5.88 | 11584.4 | 0.6675 | 0.019166667
5.88167 | 11575.62 | 0.6675 | 0.019166667
5.88333 | 11567.58 | 0.6675 | 0.019166667
5.885 | 11561.27 | 0.6675 | 0.019166667
5.88667 | 11556.42 | 0.6675 | 0.019166667
5.88833 | 11553.04 | 0.6675 | 0.019166667
5.89 | 11551.57 | 0.6675 | 0.019166667
5.89167 | 11551.57 | 0.6675 | 0.019166667
5.89333 | 11553.04 | 0.6675 | 0.019166667
5.895 | 11556.24 | 0.6675 | 0.019166667
5.89667 | 11560.9 | 0.6675 | 0.019166667
5.89833 | 11567.12 | 0.6675 | 0.019166667
5.9 | 11574.71 | 0.6675 | 0.019166667
5.90167 | 11583.49 | 0.6675 | 0.019166667
5.90333 | 11593.54 | 0.6675 | 0.019166667
5.905 | 11604.79 | 0.6675 | 0.019166667
5.90667 | 11617.14 | 0.6675 | 0.01925
5.90833 | 11629.94 | 0.6677 | 0.01925
5.91 | 11633.23 | 0.6677 | 0.01925
5.91167 | 11629.57 | 0.6677 | 0.01925
5.91333 | 11622.81 | 0.6677 | 0.01925
5.915 | 11615.49 | 0.6677 | 0.01925
5.91667 | 11609.09 | 0.6677 | 0.01925
5.91833 | 11603.88 | 0.6677 | 0.01925
5.92 | 11600.13 | 0.6677 | 0.01925
5.92167 | 11598.21 | 0.6677 | 0.01925
5.92333 | 11597.57 | 0.6677 | 0.01925
5.925 | 11598.3 | 0.6677 | 0.01925
5.92667 | 11600.86 | 0.6677 | 0.01925
5.92833 | 11604.88 | 0.6677 | 0.01925
5.93 | 11610.55 | 0.6677 | 0.01925
5.93167 | 11617.69 | 0.6677 | 0.01925
5.93333 | 11626.19 | 0.6677 | 0.01925
5.935 | 11635.88 | 0.6677 | 0.019375
5.93667 | 11647.31 | 0.668 | 0.019375
5.93833 | 11655.54 | 0.668 | 0.019375
5.94 | 11653.62 | 0.668 | 0.019375
5.94167 | 11646.58 | 0.668 | 0.019375
5.94333 | 11637.53 | 0.668 | 0.019375
5.945 | 11628.48 | 0.668 | 0.019375
5.94667 | 11620.25 | 0.668 | 0.019375
5.94833 | 11613.39 | 0.668 | 0.019375
5.95 | 11608.18 | 0.668 | 0.019375
5.95167 | 11604.24 | 0.668 | 0.019375
5.95333 | 11602.41 | 0.668 | 0.019375
5.955 | 11601.87 | 0.668 | 0.019375
5.95667 | 11603.33 | 0.668 | 0.019375
5.95833 | 11606.26 | 0.668 | 0.019375
5.96 | 11610.46 | 0.668 | 0.019375
5.96167 | 11616.5 | 0.668 | 0.019375
5.96333 | 11623.9 | 0.668 | 0.019375
5.965 | 11632.59 | 0.668 | 0.019375
5.96667 | 11642.74 | 0.668 | 0.019375
5.96833 | 11653.99 | 0.668 | 0.019375
5.97 | 11666.51 | 0.668 | 0.019458333
5.97167 | 11679.04 | 0.6682 | 0.019458333
5.97333 | 11682.24 | 0.6682 | 0.019458333
5.975 | 11678.68 | 0.6682 | 0.019458333
5.97667 | 11672.18 | 0.6682 | 0.019458333
5.97833 | 11664.78 | 0.6682 | 0.019458333
5.98 | 11657.74 | 0.6682 | 0.019458333
5.98167 | 11652.07 | 0.6682 | 0.019458333
5.98333 | 11648.04 | 0.6682 | 0.019458333
5.985 | 11645.57 | 0.6682 | 0.019458333
5.98667 | 11644.66 | 0.6682 | 0.019458333
5.98833 | 11645.57 | 0.6682 | 0.019458333
5.99 | 11647.77 | 0.6682 | 0.019458333
5.99167 | 11651.7 | 0.6682 | 0.019458333
5.99333 | 11657.01 | 0.6682 | 0.019458333
5.995 | 11663.68 | 0.6682 | 0.019458333
5.99667 | 11671.91 | 0.6682 | 0.019458333
5.99833 | 11681.24 | 0.6682 | 0.019458333
6 | 11691.94 | 0.6682 | 0.019583333
6.00167 | 11702.45 | 0.6685 | 0.019583333
6.00333 | 11703.64 | 0.6685 | 0.019583333
6.005 | 11698.15 | 0.6685 | 0.019583333
6.00667 | 11689.65 | 0.6685 | 0.019583333
6.00833 | 11680.41 | 0.6685 | 0.019583333
6.01 | 11672.09 | 0.6685 | 0.019583333
6.01167 | 11664.96 | 0.6685 | 0.019583333
6.01333 | 11659.29 | 0.6685 | 0.019583333
6.015 | 11655.45 | 0.6685 | 0.019583333
6.01667 | 11653.35 | 0.6685 | 0.019583333
6.01833 | 11652.43 | 0.6685 | 0.019583333
6.02 | 11653.26 | 0.6685 | 0.019583333
6.02167 | 11655.54 | 0.6685 | 0.019583333
6.02333 | 11659.47 | 0.6685 | 0.019583333
6.025 | 11664.78 | 0.6685 | 0.019583333
6.02667 | 11671.82 | 0.6685 | 0.019583333
6.02833 | 11680.23 | 0.6685 | 0.019583333
6.03 | 11689.74 | 0.6685 | 0.019583333
6.03167 | 11700.44 | 0.6685 | 0.019583333
6.03333 | 11712.33 | 0.6685 | 0.019666667
6.035 | 11725.49 | 0.6687 | 0.019666667
6.03667 | 11733.63 | 0.6687 | 0.019666667
6.03833 | 11732.9 | 0.6687 | 0.019666667
6.04 | 11727.87 | 0.6687 | 0.019666667
6.04167 | 11721.38 | 0.6687 | 0.019666667
6.04333 | 11714.8 | 0.6687 | 0.019666667
6.045 | 11709.77 | 0.6687 | 0.019666667
6.04667 | 11705.56 | 0.6687 | 0.019666667
6.04833 | 11703 | 0.6687 | 0.019666667
6.05 | 11702.18 | 0.6687 | 0.019666667
6.05167 | 11702.91 | 0.6687 | 0.019666667
6.05333 | 11705.19 | 0.6687 | 0.019666667
6.055 | 11708.85 | 0.6687 | 0.019666667
6.05667 | 11714.06 | 0.6687 | 0.019666667
6.05833 | 11720.83 | 0.6687 | 0.019666667
6.06 | 11728.51 | 0.6687 | 0.019666667
6.06167 | 11737.75 | 0.6687 | 0.019666667
6.06333 | 11748.08 | 0.6687 | 0.019791667
6.065 | 11757.96 | 0.669 | 0.019791667
6.06667 | 11757.96 | 0.669 | 0.019791667
6.06833 | 11751.46 | 0.669 | 0.019791667
6.07 | 11742.96 | 0.669 | 0.019791667
6.07167 | 11733.82 | 0.669 | 0.019791667
6.07333 | 11725.49 | 0.669 | 0.019791667
6.075 | 11718.27 | 0.669 | 0.019791667
6.07667 | 11712.6 | 0.669 | 0.019791667
6.07833 | 11709.31 | 0.669 | 0.019791667
6.08 | 11706.93 | 0.669 | 0.019791667
6.08167 | 11706.29 | 0.669 | 0.019791667
6.08333 | 11706.93 | 0.669 | 0.019791667
6.085 | 11709.49 | 0.669 | 0.019791667
6.08667 | 11713.61 | 0.669 | 0.019791667
6.08833 | 11719.09 | 0.669 | 0.019791667
6.09 | 11726.13 | 0.669 | 0.019791667
6.09167 | 11734.36 | 0.669 | 0.019791667
6.09333 | 11744.06 | 0.669 | 0.019791667
6.095 | 11754.85 | 0.669 | 0.019791667
6.09667 | 11766.37 | 0.669 | 0.019875
6.09833 | 11778.44 | 0.6692 | 0.019875
6.1 | 11783.19 | 0.6692 | 0.019875
6.10167 | 11780.27 | 0.6692 | 0.019875
6.10333 | 11773.87 | 0.6692 | 0.019875
6.105 | 11766.64 | 0.6692 | 0.019875
6.10667 | 11759.51 | 0.6692 | 0.019875
6.10833 | 11753.66 | 0.6692 | 0.019875
6.11 | 11749.36 | 0.6692 | 0.019875
6.11167 | 11746.53 | 0.6692 | 0.019875
6.11333 | 11745.25 | 0.6692 | 0.019875
6.115 | 11745.43 | 0.6692 | 0.019875
6.11667 | 11747.35 | 0.6692 | 0.019875
6.11833 | 11751.01 | 0.6692 | 0.019875
6.12 | 11755.94 | 0.6692 | 0.019875
6.12167 | 11762.25 | 0.6692 | 0.019875
6.12333 | 11770.03 | 0.6692 | 0.019875
6.125 | 11778.9 | 0.6692 | 0.019875
6.12667 | 11789.14 | 0.6692 | 0.02
6.12833 | 11800.57 | 0.6695 | 0.02
6.13 | 11805.14 | 0.6695 | 0.02
6.13167 | 11801.02 | 0.6695 | 0.02
6.13333 | 11793.34 | 0.6695 | 0.02
6.135 | 11784.29 | 0.6695 | 0.02
6.13667 | 11775.79 | 0.6695 | 0.02
6.13833 | 11768.65 | 0.6695 | 0.02
6.14 | 11762.71 | 0.6695 | 0.02
6.14167 | 11758.41 | 0.6695 | 0.02
6.14333 | 11755.76 | 0.6695 | 0.02
6.145 | 11754.57 | 0.6695 | 0.02
6.14667 | 11755.4 | 0.6695 | 0.02
6.14833 | 11757.41 | 0.6695 | 0.02
6.15 | 11760.88 | 0.6695 | 0.02
6.15167 | 11766.19 | 0.6695 | 0.02
6.15333 | 11772.59 | 0.6695 | 0.02
6.155 | 11780.27 | 0.6695 | 0.02
6.15667 | 11789.32 | 0.6695 | 0.02
6.15833 | 11799.65 | 0.6695 | 0.02
6.16 | 11811.45 | 0.6695 | 0.02
6.16167 | 11824.16 | 0.6695 | 0.020083333
6.16333 | 11835.32 | 0.6697 | 0.020083333
6.165 | 11837.05 | 0.6697 | 0.020083333
6.16667 | 11833.21 | 0.6697 | 0.020083333
6.16833 | 11826.99 | 0.6697 | 0.020083333
6.17 | 11820.78 | 0.6697 | 0.020083333
6.17167 | 11815.47 | 0.6697 | 0.020083333
6.17333 | 11811.72 | 0.6697 | 0.020083333
6.175 | 11808.98 | 0.6697 | 0.020083333
6.17667 | 11807.97 | 0.6697 | 0.020083333
6.17833 | 11808.34 | 0.6697 | 0.020083333
6.18 | 11810.26 | 0.6697 | 0.020083333
6.18167 | 11813.83 | 0.6697 | 0.020083333
6.18333 | 11819.04 | 0.6697 | 0.020083333
6.185 | 11825.35 | 0.6697 | 0.020083333
6.18667 | 11833.3 | 0.6697 | 0.020083333
6.18833 | 11842.81 | 0.6697 | 0.020208333
6.19 | 11853.51 | 0.67 | 0.020208333
6.19167 | 11861.65 | 0.67 | 0.020208333
6.19333 | 11859.46 | 0.67 | 0.020208333
6.195 | 11851.87 | 0.67 | 0.020208333
6.19667 | 11842.45 | 0.67 | 0.020208333
6.19833 | 11832.66 | 0.67 | 0.020208333
6.2 | 11824.16 | 0.67 | 0.020208333
6.20167 | 11816.94 | 0.67 | 0.020208333
6.20333 | 11811.27 | 0.67 | 0.020208333
6.205 | 11807.33 | 0.67 | 0.020208333
6.20667 | 11805.14 | 0.67 | 0.020208333
6.20833 | 11804.41 | 0.67 | 0.020208333
6.21 | 11805.05 | 0.67 | 0.020208333
6.21167 | 11807.43 | 0.67 | 0.020208333
6.21333 | 11811.08 | 0.67 | 0.020208333
6.215 | 11816.48 | 0.67 | 0.020208333
6.21667 | 11823.34 | 0.67 | 0.020208333
6.21833 | 11831.75 | 0.67 | 0.020208333
6.22 | 11841.35 | 0.67 | 0.020208333
6.22167 | 11852.14 | 0.67 | 0.020208333
6.22333 | 11864.48 | 0.67 | 0.020291667
6.225 | 11877.56 | 0.6702 | 0.020291667
6.22667 | 11884.88 | 0.6702 | 0.020291667
6.22833 | 11883.6 | 0.6702 | 0.020291667
6.23 | 11877.74 | 0.6702 | 0.020291667
6.23167 | 11870.61 | 0.6702 | 0.020291667
6.23333 | 11863.75 | 0.6702 | 0.020291667
6.235 | 11857.72 | 0.6702 | 0.020291667
6.23667 | 11853.15 | 0.6702 | 0.020291667
6.23833 | 11850.4 | 0.6702 | 0.020291667
6.24 | 11848.76 | 0.6702 | 0.020291667
6.24167 | 11848.57 | 0.6702 | 0.020291667
6.24333 | 11850.59 | 0.6702 | 0.020291667
6.245 | 11854.06 | 0.6702 | 0.020291667
6.24667 | 11859.18 | 0.6702 | 0.020291667
6.24833 | 11865.86 | 0.6702 | 0.020291667
6.25 | 11873.81 | 0.6702 | 0.020291667
6.25167 | 11883.14 | 0.6702 | 0.020291667
6.25333 | 11893.56 | 0.6702 | 0.020416667
6.255 | 11905.45 | 0.6705 | 0.020416667
6.25667 | 11912.4 | 0.6705 | 0.020416667
6.25833 | 11909.75 | 0.6705 | 0.020416667
6.26 | 11902.43 | 0.6705 | 0.020416667
6.26167 | 11893.56 | 0.6705 | 0.020416667
6.26333 | 11884.88 | 0.6705 | 0.020416667
6.265 | 11877.2 | 0.6705 | 0.020416667
6.26667 | 11871.07 | 0.6705 | 0.020416667
6.26833 | 11866.86 | 0.6705 | 0.020416667
6.27 | 11864.12 | 0.6705 | 0.020416667
6.27167 | 11863.11 | 0.6705 | 0.020416667
6.27333 | 11863.66 | 0.6705 | 0.020416667
6.275 | 11865.67 | 0.6705 | 0.020416667
6.27667 | 11869.51 | 0.6705 | 0.020416667
6.27833 | 11874.54 | 0.6705 | 0.020416667
6.28 | 11881.13 | 0.6705 | 0.020416667
6.28167 | 11888.99 | 0.6705 | 0.020416667
6.28333 | 11898.23 | 0.6705 | 0.020416667
6.285 | 11908.74 | 0.6705 | 0.020416667
6.28667 | 11920.36 | 0.6705 | 0.0205
6.28833 | 11933.07 | 0.6707 | 0.0205
6.29 | 11940.66 | 0.6707 | 0.0205
6.29167 | 11938.83 | 0.6707 | 0.0205
6.29333 | 11932.52 | 0.6707 | 0.0205
6.295 | 11924.84 | 0.6707 | 0.0205
6.29667 | 11917.43 | 0.6707 | 0.0205
6.29833 | 11911.3 | 0.6707 | 0.0205
6.3 | 11906.36 | 0.6707 | 0.0205
6.30167 | 11902.89 | 0.6707 | 0.0205
6.30333 | 11901.34 | 0.6707 | 0.0205
6.305 | 11901.43 | 0.6707 | 0.0205
6.30667 | 11902.98 | 0.6707 | 0.0205
6.30833 | 11905.82 | 0.6707 | 0.0205
6.31 | 11910.3 | 0.6707 | 0.0205
6.31167 | 11916.51 | 0.6707 | 0.0205
6.31333 | 11923.74 | 0.6707 | 0.0205
6.315 | 11932.52 | 0.6707 | 0.0205
6.31667 | 11942.58 | 0.6707 | 0.0205
6.31833 | 11954.01 | 0.6707 | 0.020625
6.32 | 11964.7 | 0.671 | 0.020625
6.32167 | 11965.62 | 0.671 | 0.020625
6.32333 | 11959.95 | 0.671 | 0.020625
6.325 | 11951.45 | 0.671 | 0.020625
6.32667 | 11942.48 | 0.671 | 0.020625
6.32833 | 11934.53 | 0.671 | 0.020625
6.33 | 11927.58 | 0.671 | 0.020625
6.33167 | 11922.46 | 0.671 | 0.020625
6.33333 | 11918.98 | 0.671 | 0.020625
6.335 | 11917.15 | 0.671 | 0.020625
6.33667 | 11917.06 | 0.671 | 0.020625
6.33833 | 11918.8 | 0.671 | 0.020625
6.34 | 11922.09 | 0.671 | 0.020625
6.34167 | 11926.85 | 0.671 | 0.020625
6.34333 | 11933.16 | 0.671 | 0.020625
6.345 | 11940.84 | 0.671 | 0.020625
6.34667 | 11949.53 | 0.671 | 0.020625
6.34833 | 11959.68 | 0.671 | 0.020625
6.35 | 11970.83 | 0.671 | 0.020625
6.35167 | 11983.27 | 0.671 | 0.020708333
6.35333 | 11993.78 | 0.6712 | 0.020708333
6.355 | 11994.15 | 0.6712 | 0.020708333
6.35667 | 11988.57 | 0.6712 | 0.020708333
6.35833 | 11981.16 | 0.6712 | 0.020708333
6.36 | 11973.85 | 0.6712 | 0.020708333
6.36167 | 11966.9 | 0.6712 | 0.020708333
6.36333 | 11961.32 | 0.6712 | 0.020708333
6.365 | 11957.21 | 0.6712 | 0.020708333
6.36667 | 11954.65 | 0.6712 | 0.020708333
6.36833 | 11954.1 | 0.6712 | 0.020708333
6.37 | 11955.01 | 0.6712 | 0.020708333
6.37167 | 11957.48 | 0.6712 | 0.020708333
6.37333 | 11961.69 | 0.6712 | 0.020708333
6.375 | 11967.26 | 0.6712 | 0.020708333
6.37667 | 11974.12 | 0.6712 | 0.020708333
6.37833 | 11982.08 | 0.6712 | 0.020708333
6.38 | 11991.13 | 0.6712 | 0.020708333
6.38167 | 12001.83 | 0.6712 | 0.020833333
6.38333 | 12010.33 | 0.6715 | 0.020833333
6.385 | 12009.05 | 0.6715 | 0.020833333
6.38667 | 12001.65 | 0.6715 | 0.020833333
6.38833 | 11992.41 | 0.6715 | 0.020833333
6.39 | 11982.99 | 0.6715 | 0.020833333
6.39167 | 11974.76 | 0.6715 | 0.020833333
6.39333 | 11967.81 | 0.6715 | 0.020833333
6.395 | 11962.51 | 0.6715 | 0.020833333
6.39667 | 11959.04 | 0.6715 | 0.020833333
6.39833 | 11957.11 | 0.6715 | 0.020833333
6.4 | 11956.75 | 0.6715 | 0.020833333
6.40167 | 11958.03 | 0.6715 | 0.020833333
6.40333 | 11961.05 | 0.6715 | 0.020833333
6.405 | 11965.25 | 0.6715 | 0.020833333
6.40667 | 11970.92 | 0.6715 | 0.020833333
6.40833 | 11977.78 | 0.6715 | 0.020833333
6.41 | 11985.83 | 0.6715 | 0.020833333
6.41167 | 11995.06 | 0.6715 | 0.020833333
6.41333 | 12005.49 | 0.6715 | 0.020833333
6.415 | 12017.56 | 0.6715 | 0.020916667
6.41667 | 12029.81 | 0.6717 | 0.020916667
6.41833 | 12033.38 | 0.6717 | 0.020916667
6.42 | 12029.81 | 0.6717 | 0.020916667
6.42167 | 12023.32 | 0.6717 | 0.020916667
6.42333 | 12016.37 | 0.6717 | 0.020916667
6.425 | 12009.88 | 0.6717 | 0.020916667
6.42667 | 12004.3 | 0.6717 | 0.020916667
6.42833 | 12000.46 | 0.6717 | 0.020916667
6.43 | 11998.45 | 0.6717 | 0.020916667
6.43167 | 11997.71 | 0.6717 | 0.020916667
6.43333 | 11998.9 | 0.6717 | 0.020916667
6.435 | 12001.37 | 0.6717 | 0.020916667
6.43667 | 12005.3 | 0.6717 | 0.020916667
6.43833 | 12010.7 | 0.6717 | 0.020916667
6.44 | 12017.28 | 0.6717 | 0.020916667
6.44167 | 12025.42 | 0.6717 | 0.020916667
6.44333 | 12034.66 | 0.6717 | 0.021041667
6.445 | 12045.36 | 0.672 | 0.021041667
6.44667 | 12051.94 | 0.672 | 0.021041667
6.44833 | 12048.65 | 0.672 | 0.021041667
6.45 | 12040.33 | 0.672 | 0.021041667
6.45167 | 12030.72 | 0.672 | 0.021041667
6.45333 | 12021.21 | 0.672 | 0.021041667
6.455 | 12012.53 | 0.672 | 0.021041667
6.45667 | 12005.67 | 0.672 | 0.021041667
6.45833 | 12000.64 | 0.672 | 0.021041667
6.46 | 11996.89 | 0.672 | 0.021041667
6.46167 | 11995.06 | 0.672 | 0.021041667
6.46333 | 11994.7 | 0.672 | 0.021041667
6.465 | 11995.98 | 0.672 | 0.021041667
6.46667 | 11998.45 | 0.672 | 0.021041667
6.46833 | 12002.74 | 0.672 | 0.021041667
6.47 | 12008.32 | 0.672 | 0.021041667
6.47167 | 12015.45 | 0.672 | 0.021041667
6.47333 | 12023.96 | 0.672 | 0.021041667
6.475 | 12033.65 | 0.672 | 0.021041667
6.47667 | 12044.35 | 0.672 | 0.021041667
6.47833 | 12056.42 | 0.672 | 0.021125
6.48 | 12068.86 | 0.6722 | 0.021125
6.48167 | 12072.24 | 0.6722 | 0.021125
6.48333 | 12068.22 | 0.6722 | 0.021125
6.485 | 12061.27 | 0.6722 | 0.021125
6.48667 | 12053.77 | 0.6722 | 0.021125
6.48833 | 12046.91 | 0.6722 | 0.021125
6.49 | 12041.15 | 0.6722 | 0.021125
6.49167 | 12037.03 | 0.6722 | 0.021125
6.49333 | 12034.75 | 0.6722 | 0.021125
6.495 | 12033.74 | 0.6722 | 0.021125
6.49667 | 12034.38 | 0.6722 | 0.021125
6.49833 | 12036.49 | 0.6722 | 0.021125
6.5 | 12039.96 | 0.6722 | 0.021125
6.50167 | 12045.17 | 0.6722 | 0.021125
6.50333 | 12051.85 | 0.6722 | 0.021125
6.505 | 12060.17 | 0.6722 | 0.021125
6.50667 | 12069.4 | 0.6722 | 0.021125
6.50833 | 12079.92 | 0.6722 | 0.02125
6.51 | 12089.89 | 0.6725 | 0.02125
6.51167 | 12089.7 | 0.6725 | 0.02125
6.51333 | 12083.03 | 0.6725 | 0.02125
6.515 | 12073.89 | 0.6725 | 0.02125
6.51667 | 12064.83 | 0.6725 | 0.02125
6.51833 | 12056.24 | 0.6725 | 0.02125
6.52 | 12049.01 | 0.6725 | 0.02125
6.52167 | 12043.25 | 0.6725 | 0.02125
6.52333 | 12039.32 | 0.6725 | 0.02125
6.525 | 12036.94 | 0.6725 | 0.02125
6.52667 | 12036.3 | 0.6725 | 0.02125
6.52833 | 12036.94 | 0.6725 | 0.02125
6.53 | 12039.32 | 0.6725 | 0.02125
6.53167 | 12043.34 | 0.6725 | 0.02125
6.53333 | 12048.74 | 0.6725 | 0.02125
6.535 | 12055.69 | 0.6725 | 0.02125
6.53667 | 12063.83 | 0.6725 | 0.02125
6.53833 | 12073.43 | 0.6725 | 0.02125
6.54 | 12084.04 | 0.6725 | 0.02125
6.54167 | 12096.2 | 0.6725 | 0.021333333
6.54333 | 12109.09 | 0.6727 | 0.021333333
6.545 | 12117.32 | 0.6727 | 0.021333333
6.54667 | 12116.59 | 0.6727 | 0.021333333
6.54833 | 12111.19 | 0.6727 | 0.021333333
6.55 | 12104.7 | 0.6727 | 0.021333333
6.55167 | 12098.57 | 0.6727 | 0.021333333
6.55333 | 12093.45 | 0.6727 | 0.021333333
6.555 | 12089.7 | 0.6727 | 0.021333333
6.55667 | 12087.42 | 0.6727 | 0.021333333
6.55833 | 12086.6 | 0.6727 | 0.021333333
6.56 | 12087.51 | 0.6727 | 0.021333333
6.56167 | 12089.98 | 0.6727 | 0.021333333
6.56333 | 12094 | 0.6727 | 0.021333333
6.565 | 12099.67 | 0.6727 | 0.021333333
6.56667 | 12106.8 | 0.6727 | 0.021333333
6.56833 | 12115.22 | 0.6727 | 0.021333333
6.57 | 12124.73 | 0.6727 | 0.021458333
6.57167 | 12135.61 | 0.673 | 0.021458333
6.57333 | 12143.38 | 0.673 | 0.021458333
6.575 | 12140.64 | 0.673 | 0.021458333
6.57667 | 12132.86 | 0.673 | 0.021458333
6.57833 | 12123.08 | 0.673 | 0.021458333
6.58 | 12113.66 | 0.673 | 0.021458333
6.58167 | 12105.07 | 0.673 | 0.021458333
6.58333 | 12097.93 | 0.673 | 0.021458333
6.585 | 12092.63 | 0.673 | 0.021458333
6.58667 | 12088.97 | 0.673 | 0.021458333
6.58833 | 12087.05 | 0.673 | 0.021458333
6.59 | 12086.6 | 0.673 | 0.021458333
6.59167 | 12087.78 | 0.673 | 0.021458333
6.59333 | 12090.53 | 0.673 | 0.021458333
6.595 | 12094.64 | 0.673 | 0.021458333
6.59667 | 12100.31 | 0.673 | 0.021458333
6.59833 | 12107.26 | 0.673 | 0.021458333
6.6 | 12115.67 | 0.673 | 0.021458333
6.60167 | 12125.37 | 0.673 | 0.021458333
6.60333 | 12136.06 | 0.673 | 0.021458333
6.605 | 12148.5 | 0.673 | 0.021541667
6.60667 | 12161.21 | 0.6732 | 0.021541667
6.60833 | 12165.33 | 0.6732 | 0.021541667
6.61 | 12162.03 | 0.6732 | 0.021541667
6.61167 | 12155.27 | 0.6732 | 0.021541667
6.61333 | 12147.77 | 0.6732 | 0.021541667
6.615 | 12140.82 | 0.6732 | 0.021541667
6.61667 | 12135.24 | 0.6732 | 0.021541667
6.61833 | 12130.76 | 0.6732 | 0.021541667
6.62 | 12127.93 | 0.6732 | 0.021541667
6.62167 | 12126.56 | 0.6732 | 0.021541667
6.62333 | 12127.2 | 0.6732 | 0.021541667
6.625 | 12129.3 | 0.6732 | 0.021541667
6.62667 | 12133.05 | 0.6732 | 0.021541667
6.62833 | 12137.99 | 0.6732 | 0.021541667
6.63 | 12144.93 | 0.6732 | 0.021541667
6.63167 | 12152.89 | 0.6732 | 0.021541667
6.63333 | 12162.03 | 0.6732 | 0.021541667
6.635 | 12172.28 | 0.6732 | 0.021666667
6.63667 | 12181.51 | 0.6735 | 0.021666667
6.63833 | 12180.14 | 0.6735 | 0.021666667
6.64 | 12173.01 | 0.6735 | 0.021666667
6.64167 | 12163.41 | 0.6735 | 0.021666667
6.64333 | 12153.62 | 0.6735 | 0.021666667
6.645 | 12144.66 | 0.6735 | 0.021666667
6.64667 | 12137.07 | 0.6735 | 0.021666667
6.64833 | 12131.22 | 0.6735 | 0.021666667
6.65 | 12127.29 | 0.6735 | 0.021666667
6.65167 | 12124.63 | 0.6735 | 0.021666667
6.65333 | 12123.9 | 0.6735 | 0.021666667
6.655 | 12124.73 | 0.6735 | 0.021666667
6.65667 | 12127.29 | 0.6735 | 0.021666667
6.65833 | 12131.49 | 0.6735 | 0.021666667
6.66 | 12136.89 | 0.6735 | 0.021666667
6.66167 | 12143.75 | 0.6735 | 0.021666667
6.66333 | 12152.16 | 0.6735 | 0.021666667
6.665 | 12161.85 | 0.6735 | 0.021666667
6.66667 | 12172.46 | 0.6735 | 0.021666667
6.66833 | 12184.53 | 0.6735 | 0.02175
6.67 | 12197.7 | 0.6737 | 0.02175
6.67167 | 12205.01 | 0.6737 | 0.02175
6.67333 | 12202.91 | 0.6737 | 0.02175
6.675 | 12196.78 | 0.6737 | 0.02175
6.67667 | 12189.28 | 0.6737 | 0.02175
6.67833 | 12182.15 | 0.6737 | 0.02175
6.68 | 12176.39 | 0.6737 | 0.02175
6.68167 | 12172.09 | 0.6737 | 0.02175
6.68333 | 12169.35 | 0.6737 | 0.02175
6.685 | 12168.25 | 0.6737 | 0.02175
6.68667 | 12168.71 | 0.6737 | 0.02175
6.68833 | 12171 | 0.6737 | 0.02175
6.69 | 12174.65 | 0.6737 | 0.02175
6.69167 | 12180.14 | 0.6737 | 0.02175
6.69333 | 12186.72 | 0.6737 | 0.02175
6.695 | 12194.77 | 0.6737 | 0.02175
6.69667 | 12204.28 | 0.6737 | 0.02175
6.69833 | 12214.98 | 0.6737 | 0.021875
6.7 | 12224.21 | 0.674 | 0.021875
6.70167 | 12222.93 | 0.674 | 0.021875
6.70333 | 12215.16 | 0.674 | 0.021875
6.705 | 12205.29 | 0.674 | 0.021875
6.70667 | 12195.04 | 0.674 | 0.021875
6.70833 | 12185.63 | 0.674 | 0.021875
6.71 | 12177.76 | 0.674 | 0.021875
6.71167 | 12171.27 | 0.674 | 0.021875
6.71333 | 12167.06 | 0.674 | 0.021875
6.715 | 12164.59 | 0.674 | 0.021875
6.71667 | 12163.68 | 0.674 | 0.021875
6.71833 | 12164.59 | 0.674 | 0.021875
6.72 | 12167.34 | 0.674 | 0.021875
6.72167 | 12171.73 | 0.674 | 0.021875
6.72333 | 12177.49 | 0.674 | 0.021875
6.725 | 12184.35 | 0.674 | 0.021875
6.72667 | 12192.58 | 0.674 | 0.021875
6.72833 | 12202.36 | 0.674 | 0.021875
6.73 | 12213.15 | 0.674 | 0.021875
6.73167 | 12225.31 | 0.674 | 0.021958333
6.73333 | 12238.66 | 0.6742 | 0.021958333
6.735 | 12245.43 | 0.6742 | 0.021958333
6.73667 | 12242.96 | 0.6742 | 0.021958333
6.73833 | 12236.1 | 0.6742 | 0.021958333
6.74 | 12228.33 | 0.6742 | 0.021958333
6.74167 | 12220.65 | 0.6742 | 0.021958333
6.74333 | 12214.16 | 0.6742 | 0.021958333
6.745 | 12209.4 | 0.6742 | 0.021958333
6.74667 | 12205.83 | 0.6742 | 0.021958333
6.74833 | 12204.1 | 0.6742 | 0.021958333
6.75 | 12204.1 | 0.6742 | 0.021958333
6.75167 | 12205.47 | 0.6742 | 0.021958333
6.75333 | 12208.76 | 0.6742 | 0.021958333
6.755 | 12213.24 | 0.6742 | 0.021958333
6.75667 | 12219.46 | 0.6742 | 0.021958333
6.75833 | 12227.32 | 0.6742 | 0.021958333
6.76 | 12236.38 | 0.6742 | 0.021958333
6.76167 | 12246.8 | 0.6742 | 0.022083333
6.76333 | 12257.96 | 0.6745 | 0.022083333
6.765 | 12261.34 | 0.6745 | 0.022083333
6.76667 | 12255.94 | 0.6745 | 0.022083333
6.76833 | 12246.89 | 0.6745 | 0.022083333
6.77 | 12236.83 | 0.6745 | 0.022083333
6.77167 | 12227.23 | 0.6745 | 0.022083333
6.77333 | 12218.64 | 0.6745 | 0.022083333
6.775 | 12211.96 | 0.6745 | 0.022083333
6.77667 | 12206.84 | 0.6745 | 0.022083333
6.77833 | 12203.46 | 0.6745 | 0.022083333
6.78 | 12201.81 | 0.6745 | 0.022083333
6.78167 | 12201.72 | 0.6745 | 0.022083333
6.78333 | 12203.55 | 0.6745 | 0.022083333
6.785 | 12207.11 | 0.6745 | 0.022083333
6.78667 | 12211.96 | 0.6745 | 0.022083333
6.78833 | 12218.45 | 0.6745 | 0.022083333
6.79 | 12226.13 | 0.6745 | 0.022083333
6.79167 | 12235.37 | 0.6745 | 0.022083333
6.79333 | 12245.79 | 0.6745 | 0.022083333
6.795 | 12257.32 | 0.6745 | 0.022083333
6.79667 | 12269.84 | 0.6745 | 0.022166667
6.79833 | 12282.92 | 0.6747 | 0.022166667
6.8 | 12286.76 | 0.6747 | 0.022166667
6.80167 | 12283.56 | 0.6747 | 0.022166667
6.80333 | 12278.07 | 0.6747 | 0.022166667
6.805 | 12272.31 | 0.6747 | 0.022166667
6.80667 | 12267.28 | 0.6747 | 0.022166667
6.80833 | 12263.44 | 0.6747 | 0.022166667
6.81 | 12261.25 | 0.6747 | 0.022166667
6.81167 | 12260.52 | 0.6747 | 0.022166667
6.81333 | 12261.34 | 0.6747 | 0.022166667
6.815 | 12263.99 | 0.6747 | 0.022166667
6.81667 | 12268.01 | 0.6747 | 0.022166667
6.81833 | 12273.41 | 0.6747 | 0.022166667
6.82 | 12280.27 | 0.6747 | 0.022166667
6.82167 | 12288.41 | 0.6747 | 0.022166667
6.82333 | 12297.82 | 0.6747 | 0.022291667
6.825 | 12308.16 | 0.675 | 0.022291667
6.82667 | 12310.26 | 0.675 | 0.022291667
6.82833 | 12304.23 | 0.675 | 0.022291667
6.83 | 12294.53 | 0.675 | 0.022291667
6.83167 | 12283.83 | 0.675 | 0.022291667
6.83333 | 12273.87 | 0.675 | 0.022291667
6.835 | 12264.81 | 0.675 | 0.022291667
6.83667 | 12257.5 | 0.675 | 0.022291667
6.83833 | 12251.74 | 0.675 | 0.022291667
6.84 | 12247.81 | 0.675 | 0.022291667
6.84167 | 12245.52 | 0.675 | 0.022291667
6.84333 | 12245.25 | 0.675 | 0.022291667
6.845 | 12246.43 | 0.675 | 0.022291667
6.84667 | 12249.09 | 0.675 | 0.022291667
6.84833 | 12253.38 | 0.675 | 0.022291667
6.85 | 12259.14 | 0.675 | 0.022291667
6.85167 | 12266.09 | 0.675 | 0.022291667
6.85333 | 12274.51 | 0.675 | 0.022291667
6.855 | 12284.11 | 0.675 | 0.022291667
6.85667 | 12294.99 | 0.675 | 0.022291667
6.85833 | 12306.69 | 0.675 | 0.022375
6.86 | 12320.04 | 0.6752 | 0.022375
6.86167 | 12328.09 | 0.6752 | 0.022375
6.86333 | 12326.45 | 0.6752 | 0.022375
6.865 | 12320.5 | 0.6752 | 0.022375
6.86667 | 12312.91 | 0.6752 | 0.022375
6.86833 | 12305.87 | 0.6752 | 0.022375
6.87 | 12299.84 | 0.6752 | 0.022375
6.87167 | 12294.99 | 0.6752 | 0.022375
6.87333 | 12291.88 | 0.6752 | 0.022375
6.875 | 12290.69 | 0.6752 | 0.022375
6.87667 | 12291.15 | 0.6752 | 0.022375
6.87833 | 12292.98 | 0.6752 | 0.022375
6.88 | 12296.54 | 0.6752 | 0.022375
6.88167 | 12301.76 | 0.6752 | 0.022375
6.88333 | 12308.25 | 0.6752 | 0.022375
6.885 | 12316.02 | 0.6752 | 0.022375
6.88667 | 12325.26 | 0.6752 | 0.022375
6.88833 | 12335.5 | 0.6752 | 0.0225
6.89 | 12346.11 | 0.6755 | 0.0225
6.89167 | 12347.11 | 0.6755 | 0.0225
6.89333 | 12340.98 | 0.6755 | 0.0225
6.895 | 12331.66 | 0.6755 | 0.0225
6.89667 | 12321.87 | 0.6755 | 0.0225
6.89833 | 12312.64 | 0.6755 | 0.0225
6.9 | 12304.87 | 0.6755 | 0.0225
6.90167 | 12298.74 | 0.6755 | 0.0225
6.90333 | 12294.62 | 0.6755 | 0.0225
6.905 | 12291.7 | 0.6755 | 0.0225
6.90667 | 12290.51 | 0.6755 | 0.0225
6.90833 | 12291.06 | 0.6755 | 0.0225
6.91 | 12293.16 | 0.6755 | 0.0225
6.91167 | 12297 | 0.6755 | 0.0225
6.91333 | 12302.49 | 0.6755 | 0.0225
6.915 | 12308.89 | 0.6755 | 0.0225
6.91667 | 12316.84 | 0.6755 | 0.0225
6.91833 | 12325.99 | 0.6755 | 0.0225
6.92 | 12336.32 | 0.6755 | 0.0225
6.92167 | 12347.75 | 0.6755 | 0.022583333
6.92333 | 12361.1 | 0.6757 | 0.022583333
6.925 | 12371.34 | 0.6757 | 0.022583333
6.92667 | 12371.16 | 0.6757 | 0.022583333
6.92833 | 12365.58 | 0.6757 | 0.022583333
6.93 | 12358.36 | 0.6757 | 0.022583333
6.93167 | 12351.13 | 0.6757 | 0.022583333
6.93333 | 12344.83 | 0.6757 | 0.022583333
6.935 | 12339.8 | 0.6757 | 0.022583333
6.93667 | 12336.5 | 0.6757 | 0.022583333
6.93833 | 12334.68 | 0.6757 | 0.022583333
6.94 | 12334.68 | 0.6757 | 0.022583333
6.94167 | 12336.41 | 0.6757 | 0.022583333
6.94333 | 12339.52 | 0.6757 | 0.022583333
6.945 | 12344.18 | 0.6757 | 0.022583333
6.94667 | 12350.4 | 0.6757 | 0.022583333
6.94833 | 12357.9 | 0.6757 | 0.022583333
6.95 | 12366.68 | 0.6757 | 0.022583333
6.95167 | 12376.74 | 0.6757 | 0.022708333
6.95333 | 12386.25 | 0.676 | 0.022708333
6.955 | 12385.42 | 0.676 | 0.022708333
6.95667 | 12377.74 | 0.676 | 0.022708333
6.95833 | 12367.78 | 0.676 | 0.022708333
6.96 | 12357.54 | 0.676 | 0.022708333
6.96167 | 12348.3 | 0.676 | 0.022708333
6.96333 | 12340.34 | 0.676 | 0.022708333
6.965 | 12334.22 | 0.676 | 0.022708333
6.96667 | 12329.65 | 0.676 | 0.022708333
6.96833 | 12326.54 | 0.676 | 0.022708333
6.97 | 12325.26 | 0.676 | 0.022708333
6.97167 | 12325.81 | 0.676 | 0.022708333
6.97333 | 12327.82 | 0.676 | 0.022708333
6.975 | 12331.11 | 0.676 | 0.022708333
6.97667 | 12336.05 | 0.676 | 0.022708333
6.97833 | 12342.54 | 0.676 | 0.022708333
6.98 | 12350.31 | 0.676 | 0.022708333
6.98167 | 12359.73 | 0.676 | 0.022708333
6.98333 | 12370.43 | 0.676 | 0.022708333
6.985 | 12382.13 | 0.676 | 0.022708333
6.98667 | 12394.93 | 0.676 | 0.022791667
6.98833 | 12405.82 | 0.6762 | 0.022791667
6.99 | 12406.55 | 0.6762 | 0.022791667
6.99167 | 12401.24 | 0.6762 | 0.022791667
6.99333 | 12393.75 | 0.6762 | 0.022791667
6.995 | 12386.34 | 0.6762 | 0.022791667
6.99667 | 12379.66 | 0.6762 | 0.022791667
6.99833 | 12374.36 | 0.6762 | 0.022791667
7 | 12370.89 | 0.6762 | 0.022791667
7.00167 | 12368.6 | 0.6762 | 0.022791667
7.00333 | 12368.23 | 0.6762 | 0.022791667
7.005 | 12369.42 | 0.6762 | 0.022791667
7.00667 | 12372.44 | 0.6762 | 0.022791667
7.00833 | 12377.01 | 0.6762 | 0.022791667
7.01 | 12382.96 | 0.6762 | 0.022791667
7.01167 | 12390.45 | 0.6762 | 0.022791667
7.01333 | 12399.42 | 0.6762 | 0.022791667
7.015 | 12409.57 | 0.6762 | 0.022916667
7.01667 | 12420.72 | 0.6765 | 0.022916667
7.01833 | 12424.2 | 0.6765 | 0.022916667
7.02 | 12419.35 | 0.6765 | 0.022916667
7.02167 | 12410.66 | 0.6765 | 0.022916667
7.02333 | 12400.6 | 0.6765 | 0.022916667
7.025 | 12390.91 | 0.6765 | 0.022916667
7.02667 | 12382.96 | 0.6765 | 0.022916667
7.02833 | 12376.19 | 0.6765 | 0.022916667
7.03 | 12371.25 | 0.6765 | 0.022916667
7.03167 | 12368.42 | 0.6765 | 0.022916667
7.03333 | 12367.23 | 0.6765 | 0.022916667
7.035 | 12367.69 | 0.6765 | 0.022916667
7.03667 | 12369.51 | 0.6765 | 0.022916667
7.03833 | 12372.99 | 0.6765 | 0.022916667
7.04 | 12378.29 | 0.6765 | 0.022916667
7.04167 | 12384.69 | 0.6765 | 0.022916667
7.04333 | 12392.83 | 0.6765 | 0.022916667
7.045 | 12401.88 | 0.6765 | 0.022916667
7.04667 | 12412.31 | 0.6765 | 0.022916667
7.04833 | 12423.46 | 0.6765 | 0.022916667
7.05 | 12436.36 | 0.6765 | 0.023
7.05167 | 12446.87 | 0.6767 | 0.023
7.05333 | 12447.42 | 0.6767 | 0.023
7.055 | 12442.21 | 0.6767 | 0.023
7.05667 | 12434.62 | 0.6767 | 0.023
7.05833 | 12427.3 | 0.6767 | 0.023
7.06 | 12420.9 | 0.6767 | 0.023
7.06167 | 12415.97 | 0.6767 | 0.023
7.06333 | 12412.49 | 0.6767 | 0.023
7.065 | 12410.57 | 0.6767 | 0.023
7.06667 | 12409.93 | 0.6767 | 0.023
7.06833 | 12411.49 | 0.6767 | 0.023
7.07 | 12414.41 | 0.6767 | 0.023
7.07167 | 12419.08 | 0.6767 | 0.023
7.07333 | 12425.2 | 0.6767 | 0.023
7.075 | 12432.43 | 0.6767 | 0.023
7.07667 | 12440.75 | 0.6767 | 0.023
7.07833 | 12450.53 | 0.6767 | 0.023125
7.08 | 12461.87 | 0.677 | 0.023125
7.08167 | 12468.54 | 0.677 | 0.023125
7.08333 | 12464.89 | 0.677 | 0.023125
7.085 | 12456.57 | 0.677 | 0.023125
7.08667 | 12446.6 | 0.677 | 0.023125
7.08833 | 12437 | 0.677 | 0.023125
7.09 | 12428.68 | 0.677 | 0.023125
7.09167 | 12421.45 | 0.677 | 0.023125
7.09333 | 12415.87 | 0.677 | 0.023125
7.095 | 12412.13 | 0.677 | 0.023125
7.09667 | 12409.75 | 0.677 | 0.023125
7.09833 | 12409.38 | 0.677 | 0.023125
7.1 | 12410.21 | 0.677 | 0.023125
7.10167 | 12413.13 | 0.677 | 0.023125
7.10333 | 12417.34 | 0.677 | 0.023125
7.105 | 12423.1 | 0.677 | 0.023125
7.10667 | 12430.14 | 0.677 | 0.023125
7.10833 | 12438.46 | 0.677 | 0.023125
7.11 | 12447.88 | 0.677 | 0.023125
7.11167 | 12459.13 | 0.677 | 0.023125
7.11333 | 12471.38 | 0.677 | 0.023208333
7.115 | 12484.36 | 0.6772 | 0.023208333
7.11667 | 12489.58 | 0.6772 | 0.023208333
7.11833 | 12486.83 | 0.6772 | 0.023208333
7.12 | 12480.8 | 0.6772 | 0.023208333
7.12167 | 12473.48 | 0.6772 | 0.023208333
7.12333 | 12466.72 | 0.6772 | 0.023208333
7.125 | 12461.32 | 0.6772 | 0.023208333
7.12667 | 12457.39 | 0.6772 | 0.023208333
7.12833 | 12455.19 | 0.6772 | 0.023208333
7.13 | 12454.92 | 0.6772 | 0.023208333
7.13167 | 12456.38 | 0.6772 | 0.023208333
7.13333 | 12459.22 | 0.6772 | 0.023208333
7.135 | 12463.61 | 0.6772 | 0.023208333
7.13667 | 12469.55 | 0.6772 | 0.023208333
7.13833 | 12477.05 | 0.6772 | 0.023208333
7.14 | 12485.64 | 0.6772 | 0.023208333
7.14167 | 12495.34 | 0.6772 | 0.023333333
7.14333 | 12505.76 | 0.6775 | 0.023333333
7.145 | 12507.59 | 0.6775 | 0.023333333
7.14667 | 12501.92 | 0.6775 | 0.023333333
7.14833 | 12492.69 | 0.6775 | 0.023333333
7.15 | 12482.72 | 0.6775 | 0.023333333
7.15167 | 12473.48 | 0.6775 | 0.023333333
7.15333 | 12465.62 | 0.6775 | 0.023333333
7.155 | 12459.13 | 0.6775 | 0.023333333
7.15667 | 12454.01 | 0.6775 | 0.023333333
7.15833 | 12450.62 | 0.6775 | 0.023333333
7.16 | 12448.98 | 0.6775 | 0.023333333
7.16167 | 12448.98 | 0.6775 | 0.023333333
7.16333 | 12450.81 | 0.6775 | 0.023333333
7.165 | 12454.01 | 0.6775 | 0.023333333
7.16667 | 12458.67 | 0.6775 | 0.023333333
7.16833 | 12464.8 | 0.6775 | 0.023333333
7.17 | 12472.48 | 0.6775 | 0.023333333
7.17167 | 12481.53 | 0.6775 | 0.023333333
7.17333 | 12491.59 | 0.6775 | 0.023333333
7.175 | 12502.84 | 0.6775 | 0.023333333
7.17667 | 12515.27 | 0.6775 | 0.023416667
7.17833 | 12525.88 | 0.6777 | 0.023416667
7.18 | 12526.61 | 0.6777 | 0.023416667
7.18167 | 12521.12 | 0.6777 | 0.023416667
7.18333 | 12513.35 | 0.6777 | 0.023416667
7.185 | 12505.76 | 0.6777 | 0.023416667
7.18667 | 12498.54 | 0.6777 | 0.023416667
7.18833 | 12492.87 | 0.6777 | 0.023416667
7.19 | 12488.94 | 0.6777 | 0.023416667
7.19167 | 12486.47 | 0.6777 | 0.023416667
7.19333 | 12485.46 | 0.6777 | 0.023416667
7.195 | 12486.1 | 0.6777 | 0.023416667
7.19667 | 12488.48 | 0.6777 | 0.023416667
7.19833 | 12492.23 | 0.6777 | 0.023416667
7.2 | 12497.62 | 0.6777 | 0.023416667
7.20167 | 12504.39 | 0.6777 | 0.023416667
7.20333 | 12512.35 | 0.6777 | 0.023416667
7.205 | 12521.49 | 0.6777 | 0.023416667
7.20667 | 12531.91 | 0.6777 | 0.023541667
7.20833 | 12542.15 | 0.678 | 0.023541667
7.21 | 12542.89 | 0.678 | 0.023541667
7.21167 | 12536.58 | 0.678 | 0.023541667
7.21333 | 12527.89 | 0.678 | 0.023541667
7.215 | 12518.93 | 0.678 | 0.023541667
7.21667 | 12510.79 | 0.678 | 0.023541667
7.21833 | 12503.75 | 0.678 | 0.023541667
7.22 | 12498.54 | 0.678 | 0.023541667
7.22167 | 12495.06 | 0.678 | 0.023541667
7.22333 | 12493.05 | 0.678 | 0.023541667
7.225 | 12492.59 | 0.678 | 0.023541667
7.22667 | 12493.78 | 0.678 | 0.023541667
7.22833 | 12496.71 | 0.678 | 0.023541667
7.23 | 12501.1 | 0.678 | 0.023541667
7.23167 | 12506.77 | 0.678 | 0.023541667
7.23333 | 12513.81 | 0.678 | 0.023541667
7.235 | 12522.31 | 0.678 | 0.023541667
7.23667 | 12532.01 | 0.678 | 0.023541667
7.23833 | 12542.89 | 0.678 | 0.023541667
7.24 | 12555.23 | 0.678 | 0.023625
7.24167 | 12566.2 | 0.6782 | 0.023625
7.24333 | 12566.94 | 0.6782 | 0.023625
7.245 | 12561.45 | 0.6782 | 0.023625
7.24667 | 12553.77 | 0.6782 | 0.023625
7.24833 | 12546 | 0.6782 | 0.023625
7.25 | 12539.14 | 0.6782 | 0.023625
7.25167 | 12533.38 | 0.6782 | 0.023625
7.25333 | 12529.26 | 0.6782 | 0.023625
7.255 | 12526.79 | 0.6782 | 0.023625
7.25667 | 12525.97 | 0.6782 | 0.023625
7.25833 | 12526.7 | 0.6782 | 0.023625
7.26 | 12528.9 | 0.6782 | 0.023625
7.26167 | 12532.74 | 0.6782 | 0.023625
7.26333 | 12538.13 | 0.6782 | 0.023625
7.265 | 12544.9 | 0.6782 | 0.023625
7.26667 | 12553.13 | 0.6782 | 0.023625
7.26833 | 12562.45 | 0.6782 | 0.023625
7.27 | 12572.97 | 0.6782 | 0.02375
7.27167 | 12583.39 | 0.6785 | 0.02375
7.27333 | 12583.58 | 0.6785 | 0.02375
7.275 | 12576.63 | 0.6785 | 0.02375
7.27667 | 12567.48 | 0.6785 | 0.02375
7.27833 | 12557.79 | 0.6785 | 0.02375
7.28 | 12548.92 | 0.6785 | 0.02375
7.28167 | 12541.33 | 0.6785 | 0.02375
7.28333 | 12535.11 | 0.6785 | 0.02375
7.285 | 12530.72 | 0.6785 | 0.02375
7.28667 | 12528.35 | 0.6785 | 0.02375
7.28833 | 12527.43 | 0.6785 | 0.02375
7.29 | 12527.89 | 0.6785 | 0.02375
7.29167 | 12530.27 | 0.6785 | 0.02375
7.29333 | 12533.93 | 0.6785 | 0.02375
7.295 | 12539.14 | 0.6785 | 0.02375
7.29667 | 12545.45 | 0.6785 | 0.02375
7.29833 | 12553.59 | 0.6785 | 0.02375
7.3 | 12563 | 0.6785 | 0.02375
7.30167 | 12573.34 | 0.6785 | 0.02375
7.30333 | 12585.22 | 0.6785 | 0.023833333
7.305 | 12598.03 | 0.6787 | 0.023833333
7.30667 | 12605.8 | 0.6787 | 0.023833333
7.30833 | 12604.43 | 0.6787 | 0.023833333
7.31 | 12598.12 | 0.6787 | 0.023833333
7.31167 | 12590.71 | 0.6787 | 0.023833333
7.31333 | 12583.67 | 0.6787 | 0.023833333
7.315 | 12577.63 | 0.6787 | 0.023833333
7.31667 | 12572.79 | 0.6787 | 0.023833333
7.31833 | 12569.77 | 0.6787 | 0.023833333
7.32 | 12568.31 | 0.6787 | 0.023833333
7.32167 | 12568.67 | 0.6787 | 0.023833333
7.32333 | 12570.5 | 0.6787 | 0.023833333
7.325 | 12573.89 | 0.6787 | 0.023833333
7.32667 | 12578.73 | 0.6787 | 0.023833333
7.32833 | 12585.04 | 0.6787 | 0.023833333
7.33 | 12592.72 | 0.6787 | 0.023833333
7.33167 | 12601.68 | 0.6787 | 0.023833333
7.33333 | 12611.38 | 0.6787 | 0.023958333
7.335 | 12622.44 | 0.679 | 0.023958333
7.33667 | 12624.73 | 0.679 | 0.023958333
7.33833 | 12619.24 | 0.679 | 0.023958333
7.34 | 12610.46 | 0.679 | 0.023958333
7.34167 | 12600.95 | 0.679 | 0.023958333
7.34333 | 12592.26 | 0.679 | 0.023958333
7.345 | 12584.77 | 0.679 | 0.023958333
7.34667 | 12579.01 | 0.679 | 0.023958333
7.34833 | 12574.43 | 0.679 | 0.023958333
7.35 | 12572.06 | 0.679 | 0.023958333
7.35167 | 12571.05 | 0.679 | 0.023958333
7.35333 | 12571.69 | 0.679 | 0.023958333
7.355 | 12574.07 | 0.679 | 0.023958333
7.35667 | 12578.09 | 0.679 | 0.023958333
7.35833 | 12583.49 | 0.679 | 0.023958333
7.36 | 12590.25 | 0.679 | 0.023958333
7.36167 | 12598.12 | 0.679 | 0.023958333
7.36333 | 12607.54 | 0.679 | 0.023958333
7.365 | 12618.33 | 0.679 | 0.023958333
7.36667 | 12630.12 | 0.679 | 0.024041667
7.36833 | 12642.74 | 0.6792 | 0.024041667
7.37 | 12649.14 | 0.6792 | 0.024041667
7.37167 | 12646.4 | 0.6792 | 0.024041667
7.37333 | 12639.81 | 0.6792 | 0.024041667
7.375 | 12632.13 | 0.6792 | 0.024041667
7.37667 | 12624.63 | 0.6792 | 0.024041667
7.37833 | 12618.69 | 0.6792 | 0.024041667
7.38 | 12613.94 | 0.6792 | 0.024041667
7.38167 | 12610.74 | 0.6792 | 0.024041667
7.38333 | 12609.18 | 0.6792 | 0.024041667
7.385 | 12609.18 | 0.6792 | 0.024041667
7.38667 | 12610.83 | 0.6792 | 0.024041667
7.38833 | 12614.21 | 0.6792 | 0.024041667
7.39 | 12619.33 | 0.6792 | 0.024041667
7.39167 | 12625.27 | 0.6792 | 0.024041667
7.39333 | 12632.68 | 0.6792 | 0.024041667
7.395 | 12641.37 | 0.6792 | 0.024041667
7.39667 | 12651.88 | 0.6792 | 0.024166667
7.39833 | 12661.39 | 0.6795 | 0.024166667
7.4 | 12660.75 | 0.6795 | 0.024166667
7.40167 | 12653.44 | 0.6795 | 0.024166667
7.40333 | 12643.38 | 0.6795 | 0.024166667
7.405 | 12633.6 | 0.6795 | 0.024166667
7.40667 | 12624.36 | 0.6795 | 0.024166667
7.40833 | 12616.59 | 0.6795 | 0.024166667
7.41 | 12610.55 | 0.6795 | 0.024166667
7.41167 | 12605.8 | 0.6795 | 0.024166667
7.41333 | 12602.96 | 0.6795 | 0.024166667
7.415 | 12601.68 | 0.6795 | 0.024166667
7.41667 | 12602.23 | 0.6795 | 0.024166667
7.41833 | 12604.52 | 0.6795 | 0.024166667
7.42 | 12608.27 | 0.6795 | 0.024166667
7.42167 | 12613.39 | 0.6795 | 0.024166667
7.42333 | 12620.15 | 0.6795 | 0.024166667
7.425 | 12628.11 | 0.6795 | 0.024166667
7.42667 | 12637.25 | 0.6795 | 0.024166667
7.42833 | 12647.68 | 0.6795 | 0.024166667
7.43 | 12659.38 | 0.6795 | 0.024166667
7.43167 | 12672.09 | 0.6795 | 0.02425
7.43333 | 12683.52 | 0.6797 | 0.02425
7.435 | 12685.44 | 0.6797 | 0.02425
7.43667 | 12681.33 | 0.6797 | 0.02425
7.43833 | 12674.74 | 0.6797 | 0.02425
7.44 | 12668.25 | 0.6797 | 0.02425
7.44167 | 12662.49 | 0.6797 | 0.02425
7.44333 | 12657.92 | 0.6797 | 0.02425
7.445 | 12654.81 | 0.6797 | 0.02425
7.44667 | 12653.62 | 0.6797 | 0.02425
7.44833 | 12653.99 | 0.6797 | 0.02425
7.45 | 12655.91 | 0.6797 | 0.02425
7.45167 | 12659.2 | 0.6797 | 0.02425
7.45333 | 12664.59 | 0.6797 | 0.02425
7.455 | 12671.45 | 0.6797 | 0.02425
7.45667 | 12679.04 | 0.6797 | 0.02425
7.45833 | 12688.28 | 0.6797 | 0.024375
7.46 | 12698.61 | 0.68 | 0.024375
7.46167 | 12704.01 | 0.68 | 0.024375
7.46333 | 12699.53 | 0.68 | 0.024375
7.465 | 12690.38 | 0.68 | 0.024375
7.46667 | 12680.14 | 0.68 | 0.024375
7.46833 | 12670.08 | 0.68 | 0.024375
7.47 | 12660.94 | 0.68 | 0.024375
7.47167 | 12653.44 | 0.68 | 0.024375
7.47333 | 12647.5 | 0.68 | 0.024375
7.475 | 12643.2 | 0.68 | 0.024375
7.47667 | 12640.91 | 0.68 | 0.024375
7.47833 | 12640.18 | 0.68 | 0.024375
7.48 | 12641.09 | 0.68 | 0.024375
7.48167 | 12643.75 | 0.68 | 0.024375
7.48333 | 12647.59 | 0.68 | 0.024375
7.485 | 12652.98 | 0.68 | 0.024375
7.48667 | 12660.02 | 0.68 | 0.024375
7.48833 | 12668.34 | 0.68 | 0.024375
7.49 | 12677.95 | 0.68 | 0.024375
7.49167 | 12688.74 | 0.68 | 0.024375
7.49333 | 12700.53 | 0.68 | 0.024458333
7.495 | 12713.42 | 0.6802 | 0.024458333
7.49667 | 12719.18 | 0.6802 | 0.024458333
7.49833 | 12716.17 | 0.6802 | 0.024458333
7.5 | 12709.22 | 0.6802 | 0.024458333
7.50167 | 12701.17 | 0.6802 | 0.024458333
7.50333 | 12693.67 | 0.6802 | 0.024458333
7.505 | 12687.27 | 0.6802 | 0.024458333
7.50667 | 12682.06 | 0.6802 | 0.024458333
7.50833 | 12678.68 | 0.6802 | 0.024458333
7.51 | 12677.03 | 0.6802 | 0.024458333
7.51167 | 12676.94 | 0.6802 | 0.024458333
7.51333 | 12678.31 | 0.6802 | 0.024458333
7.515 | 12681.33 | 0.6802 | 0.024458333
7.51667 | 12685.63 | 0.6802 | 0.024458333
7.51833 | 12691.75 | 0.6802 | 0.024458333
7.52 | 12699.25 | 0.6802 | 0.024458333
7.52167 | 12708.03 | 0.6802 | 0.024458333
7.52333 | 12718 | 0.6802 | 0.024583333
7.525 | 12729.06 | 0.6805 | 0.024583333
7.52667 | 12732.35 | 0.6805 | 0.024583333
7.52833 | 12727.05 | 0.6805 | 0.024583333
7.53 | 12718.09 | 0.6805 | 0.024583333
7.53167 | 12708.3 | 0.6805 | 0.024583333
7.53333 | 12699.16 | 0.6805 | 0.024583333
7.535 | 12691.02 | 0.6805 | 0.024583333
7.53667 | 12684.44 | 0.6805 | 0.024583333
7.53833 | 12679.59 | 0.6805 | 0.024583333
7.54 | 12676.48 | 0.6805 | 0.024583333
7.54167 | 12675.02 | 0.6805 | 0.024583333
7.54333 | 12675.11 | 0.6805 | 0.024583333
7.545 | 12676.76 | 0.6805 | 0.024583333
7.54667 | 12680.14 | 0.6805 | 0.024583333
7.54833 | 12684.99 | 0.6805 | 0.024583333
7.55 | 12691.11 | 0.6805 | 0.024583333
7.55167 | 12698.7 | 0.6805 | 0.024583333
7.55333 | 12707.75 | 0.6805 | 0.024583333
7.555 | 12717.81 | 0.6805 | 0.024583333
7.55667 | 12728.97 | 0.6805 | 0.024708333
7.55833 | 12741.5 | 0.6808 | 0.024708333
7.56 | 12750.92 | 0.6808 | 0.024708333
7.56167 | 12750.55 | 0.6808 | 0.024708333
7.56333 | 12744.7 | 0.6808 | 0.024708333
7.565 | 12736.83 | 0.6808 | 0.024708333
7.56667 | 12729.06 | 0.6808 | 0.024708333
7.56833 | 12722.2 | 0.6808 | 0.024708333
7.57 | 12716.9 | 0.6808 | 0.024708333
7.57167 | 12713.15 | 0.6808 | 0.024708333
7.57333 | 12710.96 | 0.6808 | 0.024708333
7.575 | 12710.41 | 0.6808 | 0.024708333
7.57667 | 12711.41 | 0.6808 | 0.024708333
7.57833 | 12714.06 | 0.6808 | 0.024708333
7.58 | 12718.09 | 0.6808 | 0.024708333
7.58167 | 12723.76 | 0.6808 | 0.024708333
7.58333 | 12730.71 | 0.6808 | 0.024708333
7.585 | 12739.3 | 0.6808 | 0.024708333
7.58667 | 12748.9 | 0.6808 | 0.024791667
7.58833 | 12759.69 | 0.681 | 0.024791667
7.59 | 12765.91 | 0.681 | 0.024791667
7.59167 | 12762.44 | 0.681 | 0.024791667
7.59333 | 12754.21 | 0.681 | 0.024791667
7.595 | 12744.7 | 0.681 | 0.024791667
7.59667 | 12735.1 | 0.681 | 0.024791667
7.59833 | 12726.77 | 0.681 | 0.024791667
7.6 | 12719.73 | 0.681 | 0.024791667
7.60167 | 12714.52 | 0.681 | 0.024791667
7.60333 | 12710.96 | 0.681 | 0.024791667
7.605 | 12709.04 | 0.681 | 0.024791667
7.60667 | 12708.49 | 0.681 | 0.024791667
7.60833 | 12709.86 | 0.681 | 0.024791667
7.61 | 12712.69 | 0.681 | 0.024791667
7.61167 | 12717.08 | 0.681 | 0.024791667
7.61333 | 12723.03 | 0.681 | 0.024791667
7.615 | 12730.25 | 0.681 | 0.024791667
7.61667 | 12738.84 | 0.681 | 0.024791667
7.61833 | 12748.54 | 0.681 | 0.024791667
7.62 | 12759.42 | 0.681 | 0.024791667
7.62167 | 12771.49 | 0.681 | 0.024875
7.62333 | 12783.74 | 0.6812 | 0.024875
7.625 | 12787.22 | 0.6812 | 0.024875
7.62667 | 12783.56 | 0.6812 | 0.024875
7.62833 | 12777.07 | 0.6812 | 0.024875
7.63 | 12770.03 | 0.6812 | 0.024875
7.63167 | 12763.81 | 0.6812 | 0.024875
7.63333 | 12758.96 | 0.6812 | 0.024875
7.635 | 12755.67 | 0.6812 | 0.024875
7.63667 | 12753.66 | 0.6812 | 0.024875
7.63833 | 12753.38 | 0.6812 | 0.024875
7.64 | 12754.48 | 0.6812 | 0.024875
7.64167 | 12757.59 | 0.6812 | 0.024875
7.64333 | 12761.98 | 0.6812 | 0.024875
7.645 | 12767.65 | 0.6812 | 0.024875
7.64667 | 12774.87 | 0.6812 | 0.024875
7.64833 | 12783.1 | 0.6812 | 0.024875
7.65 | 12792.7 | 0.6812 | 0.025
7.65167 | 12801.21 | 0.6815 | 0.025
7.65333 | 12799.2 | 0.6815 | 0.025
7.655 | 12790.78 | 0.6815 | 0.025
7.65667 | 12780.45 | 0.6815 | 0.025
7.65833 | 12770.12 | 0.6815 | 0.025
7.66 | 12760.61 | 0.6815 | 0.025
7.66167 | 12752.38 | 0.6815 | 0.025
7.66333 | 12745.89 | 0.6815 | 0.025
7.665 | 12741.04 | 0.6815 | 0.025
7.66667 | 12737.56 | 0.6815 | 0.025
7.66833 | 12736.01 | 0.6815 | 0.025
7.67 | 12735.74 | 0.6815 | 0.025
7.67167 | 12737.66 | 0.6815 | 0.025
7.67333 | 12740.86 | 0.6815 | 0.025
7.675 | 12745.25 | 0.6815 | 0.025
7.67667 | 12751.19 | 0.6815 | 0.025
7.67833 | 12758.6 | 0.6815 | 0.025
7.68 | 12767.19 | 0.6815 | 0.025
7.68167 | 12777.16 | 0.6815 | 0.025
7.68333 | 12787.95 | 0.6815 | 0.025
7.685 | 12799.93 | 0.6815 | 0.025083333
7.68667 | 12810.99 | 0.6817 | 0.025083333
7.68833 | 12812.36 | 0.6817 | 0.025083333
7.69 | 12807.24 | 0.6817 | 0.025083333
7.69167 | 12799.84 | 0.6817 | 0.025083333
7.69333 | 12792.06 | 0.6817 | 0.025083333
7.695 | 12785.21 | 0.6817 | 0.025083333
7.69667 | 12779.63 | 0.6817 | 0.025083333
7.69833 | 12775.7 | 0.6817 | 0.025083333
7.7 | 12772.95 | 0.6817 | 0.025083333
7.70167 | 12772.04 | 0.6817 | 0.025083333
7.70333 | 12772.77 | 0.6817 | 0.025083333
7.705 | 12775.06 | 0.6817 | 0.025083333
7.70667 | 12778.8 | 0.6817 | 0.025083333
7.70833 | 12784.29 | 0.6817 | 0.025083333
7.71 | 12791.15 | 0.6817 | 0.025083333
7.71167 | 12799.38 | 0.6817 | 0.025083333
7.71333 | 12808.52 | 0.6817 | 0.025208333
7.715 | 12819.13 | 0.682 | 0.025208333
7.71667 | 12825.71 | 0.682 | 0.025208333
7.71833 | 12822.6 | 0.682 | 0.025208333
7.72 | 12814.65 | 0.682 | 0.025208333
7.72167 | 12804.77 | 0.682 | 0.025208333
7.72333 | 12795.17 | 0.682 | 0.025208333
7.725 | 12786.58 | 0.682 | 0.025208333
7.72667 | 12779.44 | 0.682 | 0.025208333
7.72833 | 12773.87 | 0.682 | 0.025208333
7.73 | 12769.93 | 0.682 | 0.025208333
7.73167 | 12767.47 | 0.682 | 0.025208333
7.73333 | 12766.92 | 0.682 | 0.025208333
7.735 | 12767.83 | 0.682 | 0.025208333
7.73667 | 12770.39 | 0.682 | 0.025208333
7.73833 | 12774.6 | 0.682 | 0.025208333
7.74 | 12779.9 | 0.682 | 0.025208333
7.74167 | 12786.67 | 0.682 | 0.025208333
7.74333 | 12794.99 | 0.682 | 0.025208333
7.745 | 12804.59 | 0.682 | 0.025208333
7.74667 | 12815.29 | 0.682 | 0.025291667
7.74833 | 12827.36 | 0.6822 | 0.025291667
7.75 | 12835.22 | 0.6822 | 0.025291667
7.75167 | 12833.21 | 0.6822 | 0.025291667
7.75333 | 12826.72 | 0.6822 | 0.025291667
7.755 | 12818.76 | 0.6822 | 0.025291667
7.75667 | 12810.9 | 0.6822 | 0.025291667
7.75833 | 12803.86 | 0.6822 | 0.025291667
7.76 | 12798.1 | 0.6822 | 0.025291667
7.76167 | 12793.98 | 0.6822 | 0.025291667
7.76333 | 12791.79 | 0.6822 | 0.025291667
7.765 | 12791.15 | 0.6822 | 0.025291667
7.76667 | 12791.7 | 0.6822 | 0.025291667
7.76833 | 12793.89 | 0.6822 | 0.025291667
7.77 | 12798.1 | 0.6822 | 0.025291667
7.77167 | 12803.59 | 0.6822 | 0.025291667
7.77333 | 12810.53 | 0.6822 | 0.025291667
7.775 | 12818.76 | 0.6822 | 0.025291667
7.77667 | 12828.18 | 0.6822 | 0.025416667
7.77833 | 12838.52 | 0.6825 | 0.025416667
7.78 | 12846.2 | 0.6825 | 0.025416667
7.78167 | 12844.18 | 0.6825 | 0.025416667
7.78333 | 12836.5 | 0.6825 | 0.025416667
7.785 | 12826.9 | 0.6825 | 0.025416667
7.78667 | 12817.3 | 0.6825 | 0.025416667
7.78833 | 12808.89 | 0.6825 | 0.025416667
7.79 | 12801.66 | 0.6825 | 0.025416667
7.79167 | 12796.45 | 0.6825 | 0.025416667
7.79333 | 12792.43 | 0.6825 | 0.025416667
7.795 | 12790.05 | 0.6825 | 0.025416667
7.79667 | 12789.5 | 0.6825 | 0.025416667
7.79833 | 12790.6 | 0.6825 | 0.025416667
7.8 | 12793.16 | 0.6825 | 0.025416667
7.80167 | 12797.46 | 0.6825 | 0.025416667
7.80333 | 12803.31 | 0.6825 | 0.025416667
7.805 | 12810.08 | 0.6825 | 0.025416667
7.80667 | 12818.22 | 0.6825 | 0.025416667
7.80833 | 12827.63 | 0.6825 | 0.025416667
7.81 | 12838.06 | 0.6825 | 0.025416667
7.81167 | 12849.76 | 0.6825 | 0.0255
7.81333 | 12860.1 | 0.6827 | 0.0255
7.815 | 12860.46 | 0.6827 | 0.0255
7.81667 | 12854.52 | 0.6827 | 0.0255
7.81833 | 12846.47 | 0.6827 | 0.0255
7.82 | 12838.33 | 0.6827 | 0.0255
7.82167 | 12831.2 | 0.6827 | 0.0255
7.82333 | 12825.26 | 0.6827 | 0.0255
7.825 | 12820.78 | 0.6827 | 0.0255
7.82667 | 12818.12 | 0.6827 | 0.0255
7.82833 | 12816.94 | 0.6827 | 0.0255
7.83 | 12817.58 | 0.6827 | 0.0255
7.83167 | 12819.68 | 0.6827 | 0.0255
7.83333 | 12823.34 | 0.6827 | 0.0255
7.835 | 12828.64 | 0.6827 | 0.0255
7.83667 | 12834.95 | 0.6827 | 0.0255
7.83833 | 12842.36 | 0.6827 | 0.0255
7.84 | 12851.32 | 0.6827 | 0.0255
7.84167 | 12861.56 | 0.6827 | 0.025625
7.84333 | 12871.53 | 0.683 | 0.025625
7.845 | 12871.43 | 0.683 | 0.025625
7.84667 | 12864.76 | 0.683 | 0.025625
7.84833 | 12855.43 | 0.683 | 0.025625
7.85 | 12845.47 | 0.683 | 0.025625
7.85167 | 12836.87 | 0.683 | 0.025625
7.85333 | 12829.28 | 0.683 | 0.025625
7.855 | 12823.15 | 0.683 | 0.025625
7.85667 | 12819.13 | 0.683 | 0.025625
7.85833 | 12816.11 | 0.683 | 0.025625
7.86 | 12815.11 | 0.683 | 0.025625
7.86167 | 12815.75 | 0.683 | 0.025625
7.86333 | 12818.22 | 0.683 | 0.025625
7.865 | 12821.69 | 0.683 | 0.025625
7.86667 | 12826.99 | 0.683 | 0.025625
7.86833 | 12833.58 | 0.683 | 0.025625
7.87 | 12841.44 | 0.683 | 0.025625
7.87167 | 12850.59 | 0.683 | 0.025625
7.87333 | 12860.92 | 0.683 | 0.025625
7.875 | 12872.17 | 0.683 | 0.025708333
7.87667 | 12882.5 | 0.6832 | 0.025708333
7.87833 | 12883.05 | 0.6832 | 0.025708333
7.88 | 12877.2 | 0.6832 | 0.025708333
7.88167 | 12869.06 | 0.6832 | 0.025708333
7.88333 | 12860.28 | 0.6832 | 0.025708333
7.885 | 12852.6 | 0.6832 | 0.025708333
7.88667 | 12846.38 | 0.6832 | 0.025708333
7.88833 | 12841.62 | 0.6832 | 0.025708333
7.89 | 12838.52 | 0.6832 | 0.025708333
7.89167 | 12836.87 | 0.6832 | 0.025708333
7.89333 | 12836.69 | 0.6832 | 0.025708333
7.895 | 12838.33 | 0.6832 | 0.025708333
7.89667 | 12841.62 | 0.6832 | 0.025708333
7.89833 | 12846.56 | 0.6832 | 0.025708333
7.9 | 12852.41 | 0.6832 | 0.025708333
7.90167 | 12859.82 | 0.6832 | 0.025708333
7.90333 | 12868.51 | 0.6832 | 0.025708333
7.905 | 12878.38 | 0.6832 | 0.025833333
7.90667 | 12888.17 | 0.6835 | 0.025833333
7.90833 | 12888.26 | 0.6835 | 0.025833333
7.91 | 12881.68 | 0.6835 | 0.025833333
7.91167 | 12872.17 | 0.6835 | 0.025833333
7.91333 | 12862.02 | 0.6835 | 0.025833333
7.915 | 12853.05 | 0.6835 | 0.025833333
7.91667 | 12845.37 | 0.6835 | 0.025833333
7.91833 | 12838.97 | 0.6835 | 0.025833333
7.92 | 12834.31 | 0.6835 | 0.025833333
7.92167 | 12831.47 | 0.6835 | 0.025833333
7.92333 | 12830.29 | 0.6835 | 0.025833333
7.925 | 12830.56 | 0.6835 | 0.025833333
7.92667 | 12832.39 | 0.6835 | 0.025833333
7.92833 | 12835.59 | 0.6835 | 0.025833333
7.93 | 12840.62 | 0.6835 | 0.025833333
7.93167 | 12846.93 | 0.6835 | 0.025833333
7.93333 | 12854.7 | 0.6835 | 0.025833333
7.935 | 12863.48 | 0.6835 | 0.025833333
7.93667 | 12873.35 | 0.6835 | 0.025833333
7.93833 | 12884.24 | 0.6835 | 0.025916667
7.94 | 12895.67 | 0.6837 | 0.025916667
7.94167 | 12900.33 | 0.6837 | 0.025916667
7.94333 | 12896.4 | 0.6837 | 0.025916667
7.945 | 12888.99 | 0.6837 | 0.025916667
7.94667 | 12880.76 | 0.6837 | 0.025916667
7.94833 | 12872.71 | 0.6837 | 0.025916667
7.95 | 12866.13 | 0.6837 | 0.025916667
7.95167 | 12860.64 | 0.6837 | 0.025916667
7.95333 | 12856.99 | 0.6837 | 0.025916667
7.955 | 12854.88 | 0.6837 | 0.025916667
7.95667 | 12854.52 | 0.6837 | 0.025916667
7.95833 | 12855.34 | 0.6837 | 0.025916667
7.96 | 12858.27 | 0.6837 | 0.025916667
7.96167 | 12862.38 | 0.6837 | 0.025916667
7.96333 | 12868.33 | 0.6837 | 0.025916667
7.965 | 12875.82 | 0.6837 | 0.025916667
7.96667 | 12883.87 | 0.6837 | 0.025916667
7.96833 | 12893.38 | 0.6837 | 0.026041667
7.97 | 12902.98 | 0.684 | 0.026041667
7.97167 | 12903.8 | 0.684 | 0.026041667
7.97333 | 12897.13 | 0.684 | 0.026041667
7.975 | 12887.62 | 0.684 | 0.026041667
7.97667 | 12877.56 | 0.684 | 0.026041667
7.97833 | 12868.05 | 0.684 | 0.026041667
7.98 | 12859.91 | 0.684 | 0.026041667
7.98167 | 12853.15 | 0.684 | 0.026041667
7.98333 | 12847.93 | 0.684 | 0.026041667
7.985 | 12844.64 | 0.684 | 0.026041667
7.98667 | 12842.9 | 0.684 | 0.026041667
7.98833 | 12843 | 0.684 | 0.026041667
7.99 | 12844.37 | 0.684 | 0.026041667
7.99167 | 12847.57 | 0.684 | 0.026041667
7.99333 | 12852.05 | 0.684 | 0.026041667
7.995 | 12858.18 | 0.684 | 0.026041667
7.99667 | 12865.58 | 0.684 | 0.026041667
7.99833 | 12874.27 | 0.684 | 0.026041667
8 | 12883.96 | 0.684 | 0.026041667
8.00167 | 12894.75 | 0.684 | 0.026125
8.00333 | 12906.18 | 0.6842 | 0.026125
8.005 | 12910.66 | 0.6842 | 0.026125
8.00667 | 12906.46 | 0.6842 | 0.026125
8.00833 | 12898.87 | 0.6842 | 0.026125
8.01 | 12890.09 | 0.6842 | 0.026125
8.01167 | 12881.95 | 0.6842 | 0.026125
8.01333 | 12875 | 0.6842 | 0.026125
8.015 | 12869.51 | 0.6842 | 0.026125
8.01667 | 12865.31 | 0.6842 | 0.026125
8.01833 | 12862.93 | 0.6842 | 0.026125
8.02 | 12862.2 | 0.6842 | 0.026125
8.02167 | 12863.39 | 0.6842 | 0.026125
8.02333 | 12865.77 | 0.6842 | 0.026125
8.025 | 12869.79 | 0.6842 | 0.026125
8.02667 | 12875.64 | 0.6842 | 0.026125
8.02833 | 12882.5 | 0.6842 | 0.026125
8.03 | 12890.36 | 0.6842 | 0.026125
8.03167 | 12899.69 | 0.6842 | 0.02625
8.03333 | 12909.47 | 0.6845 | 0.02625
8.035 | 12911.12 | 0.6845 | 0.02625
8.03667 | 12904.81 | 0.6845 | 0.02625
8.03833 | 12895.39 | 0.6845 | 0.02625
8.04 | 12885.24 | 0.6845 | 0.02625
8.04167 | 12875.46 | 0.6845 | 0.02625
8.04333 | 12866.95 | 0.6845 | 0.02625
8.045 | 12860 | 0.6845 | 0.02625
8.04667 | 12854.79 | 0.6845 | 0.02625
8.04833 | 12850.77 | 0.6845 | 0.02625
8.05 | 12848.94 | 0.6845 | 0.02625
8.05167 | 12848.48 | 0.6845 | 0.02625
8.05333 | 12849.67 | 0.6845 | 0.02625
8.055 | 12852.69 | 0.6845 | 0.02625
8.05667 | 12857.17 | 0.6845 | 0.02625
8.05833 | 12863.02 | 0.6845 | 0.02625
8.06 | 12870.43 | 0.6845 | 0.02625
8.06167 | 12878.75 | 0.6845 | 0.02625
8.06333 | 12887.99 | 0.6845 | 0.02625
8.065 | 12898.5 | 0.6845 | 0.026333333
8.06667 | 12909.93 | 0.6847 | 0.026333333
8.06833 | 12916.61 | 0.6847 | 0.026333333
8.07 | 12913.95 | 0.6847 | 0.026333333
8.07167 | 12907.1 | 0.6847 | 0.026333333
8.07333 | 12898.78 | 0.6847 | 0.026333333
8.075 | 12890.45 | 0.6847 | 0.026333333
8.07667 | 12883.14 | 0.6847 | 0.026333333
8.07833 | 12877.2 | 0.6847 | 0.026333333
8.08 | 12872.9 | 0.6847 | 0.026333333
8.08167 | 12870.25 | 0.6847 | 0.026333333
8.08333 | 12869.15 | 0.6847 | 0.026333333
8.085 | 12869.97 | 0.6847 | 0.026333333
8.08667 | 12871.98 | 0.6847 | 0.026333333
8.08833 | 12875.73 | 0.6847 | 0.026333333
8.09 | 12881.04 | 0.6847 | 0.026333333
8.09167 | 12887.53 | 0.6847 | 0.026333333
8.09333 | 12895.39 | 0.6847 | 0.026333333
8.095 | 12904.17 | 0.6847 | 0.026458333
8.09667 | 12913.68 | 0.685 | 0.026458333
8.09833 | 12917.43 | 0.685 | 0.026458333
8.1 | 12912.03 | 0.685 | 0.026458333
8.10167 | 12902.62 | 0.685 | 0.026458333
8.10333 | 12892.1 | 0.685 | 0.026458333
8.105 | 12882.04 | 0.685 | 0.026458333
8.10667 | 12872.99 | 0.685 | 0.026458333
8.10833 | 12865.67 | 0.685 | 0.026458333
8.11 | 12860.1 | 0.685 | 0.026458333
8.11167 | 12856.07 | 0.685 | 0.026458333
8.11333 | 12853.6 | 0.685 | 0.026458333
8.115 | 12853.15 | 0.685 | 0.026458333
8.11667 | 12854.33 | 0.685 | 0.026458333
8.11833 | 12856.8 | 0.685 | 0.026458333
8.12 | 12860.74 | 0.685 | 0.026458333
8.12167 | 12866.13 | 0.685 | 0.026458333
8.12333 | 12872.9 | 0.685 | 0.026458333
8.125 | 12881.13 | 0.685 | 0.026458333
8.12667 | 12890.18 | 0.685 | 0.026458333
8.12833 | 12900.42 | 0.685 | 0.026541667
8.13 | 12911.39 | 0.6852 | 0.026541667
8.13167 | 12917.8 | 0.6852 | 0.026541667
8.13333 | 12914.96 | 0.6852 | 0.026541667
8.135 | 12907.55 | 0.6852 | 0.026541667
8.13667 | 12898.87 | 0.6852 | 0.026541667
8.13833 | 12890.18 | 0.6852 | 0.026541667
8.14 | 12882.5 | 0.6852 | 0.026541667
8.14167 | 12876.37 | 0.6852 | 0.026541667
8.14333 | 12871.98 | 0.6852 | 0.026541667
8.145 | 12868.97 | 0.6852 | 0.026541667
8.14667 | 12867.5 | 0.6852 | 0.026541667
8.14833 | 12867.96 | 0.6852 | 0.026541667
8.15 | 12869.97 | 0.6852 | 0.026541667
8.15167 | 12873.72 | 0.6852 | 0.026541667
8.15333 | 12878.75 | 0.6852 | 0.026541667
8.155 | 12885.06 | 0.6852 | 0.026541667
8.15667 | 12892.1 | 0.6852 | 0.026541667
8.15833 | 12901.06 | 0.6852 | 0.026666667
8.16 | 12910.75 | 0.6855 | 0.026666667
8.16167 | 12914.32 | 0.6855 | 0.026666667
8.16333 | 12908.93 | 0.6855 | 0.026666667
8.165 | 12899.51 | 0.6855 | 0.026666667
8.16667 | 12889.45 | 0.6855 | 0.026666667
8.16833 | 12879.21 | 0.6855 | 0.026666667
8.17 | 12870.34 | 0.6855 | 0.026666667
8.17167 | 12862.66 | 0.6855 | 0.026666667
8.17333 | 12856.9 | 0.6855 | 0.026666667
8.175 | 12852.41 | 0.6855 | 0.026666667
8.17667 | 12850.04 | 0.6855 | 0.026666667
8.17833 | 12849.12 | 0.6855 | 0.026666667
8.18 | 12849.76 | 0.6855 | 0.026666667
8.18167 | 12851.96 | 0.6855 | 0.026666667
8.18333 | 12855.89 | 0.6855 | 0.026666667
8.185 | 12861.1 | 0.6855 | 0.026666667
8.18667 | 12867.69 | 0.6855 | 0.026666667
8.18833 | 12875.09 | 0.6855 | 0.026666667
8.19 | 12883.6 | 0.6855 | 0.026666667
8.19167 | 12893.29 | 0.6855 | 0.026666667
8.19333 | 12903.71 | 0.6855 | 0.02675
8.195 | 12913.04 | 0.6857 | 0.02675
8.19667 | 12913.77 | 0.6857 | 0.02675
8.19833 | 12907.92 | 0.6857 | 0.02675
8.2 | 12899.51 | 0.6857 | 0.02675
8.20167 | 12891.19 | 0.6857 | 0.02675
8.20333 | 12883.5 | 0.6857 | 0.02675
8.205 | 12877.29 | 0.6857 | 0.02675
8.20667 | 12872.62 | 0.6857 | 0.02675
8.20833 | 12869.42 | 0.6857 | 0.02675
8.21 | 12868.05 | 0.6857 | 0.02675
8.21167 | 12868.23 | 0.6857 | 0.02675
8.21333 | 12869.97 | 0.6857 | 0.02675
8.215 | 12873.63 | 0.6857 | 0.02675
8.21667 | 12878.38 | 0.6857 | 0.02675
8.21833 | 12884.14 | 0.6857 | 0.02675
8.22 | 12891 | 0.6857 | 0.02675
8.22167 | 12899.14 | 0.6857 | 0.026875
8.22333 | 12907.46 | 0.686 | 0.026875
8.225 | 12907.74 | 0.686 | 0.026875
8.22667 | 12900.51 | 0.686 | 0.026875
8.22833 | 12890.27 | 0.686 | 0.026875
8.23 | 12879.48 | 0.686 | 0.026875
8.23167 | 12869.42 | 0.686 | 0.026875
8.23333 | 12860.37 | 0.686 | 0.026875
8.235 | 12852.78 | 0.686 | 0.026875
8.23667 | 12846.56 | 0.686 | 0.026875
8.23833 | 12842.17 | 0.686 | 0.026875
8.24 | 12839.52 | 0.686 | 0.026875
8.24167 | 12838.52 | 0.686 | 0.026875
8.24333 | 12839.52 | 0.686 | 0.026875
8.245 | 12841.81 | 0.686 | 0.026875
8.24667 | 12845.65 | 0.686 | 0.026875
8.24833 | 12850.68 | 0.686 | 0.026875
8.25 | 12857.17 | 0.686 | 0.026875
8.25167 | 12865.03 | 0.686 | 0.026875
8.25333 | 12873.9 | 0.686 | 0.026875
8.255 | 12883.69 | 0.686 | 0.026875
8.25667 | 12894.11 | 0.686 | 0.026958333
8.25833 | 12903.16 | 0.6862 | 0.026958333
8.26 | 12902.62 | 0.6862 | 0.026958333
8.26167 | 12896.4 | 0.6862 | 0.026958333
8.26333 | 12887.99 | 0.6862 | 0.026958333
8.265 | 12879.39 | 0.6862 | 0.026958333
8.26667 | 12871.53 | 0.6862 | 0.026958333
8.26833 | 12864.67 | 0.6862 | 0.026958333
8.27 | 12859.55 | 0.6862 | 0.026958333
8.27167 | 12856.07 | 0.6862 | 0.026958333
8.27333 | 12854.15 | 0.6862 | 0.026958333
8.275 | 12854.15 | 0.6862 | 0.026958333
8.27667 | 12855.71 | 0.6862 | 0.026958333
8.27833 | 12858.72 | 0.6862 | 0.026958333
8.28 | 12862.93 | 0.6862 | 0.026958333
8.28167 | 12868.6 | 0.6862 | 0.026958333
8.28333 | 12875.64 | 0.6862 | 0.026958333
8.285 | 12883.87 | 0.6862 | 0.027083333
8.28667 | 12892.01 | 0.6865 | 0.027083333
8.28833 | 12891.83 | 0.6865 | 0.027083333
8.29 | 12884.05 | 0.6865 | 0.027083333
8.29167 | 12872.71 | 0.6865 | 0.027083333
8.29333 | 12860.92 | 0.6865 | 0.027083333
8.295 | 12849.49 | 0.6865 | 0.027083333
8.29667 | 12839.25 | 0.6865 | 0.027083333
8.29833 | 12830.83 | 0.6865 | 0.027083333
8.3 | 12824.07 | 0.6865 | 0.027083333
8.30167 | 12818.86 | 0.6865 | 0.027083333
8.30333 | 12815.66 | 0.6865 | 0.027083333
8.305 | 12813.74 | 0.6865 | 0.027083333
8.30667 | 12813.55 | 0.6865 | 0.027083333
8.30833 | 12814.83 | 0.6865 | 0.027083333
8.31 | 12817.58 | 0.6865 | 0.027083333
8.31167 | 12821.69 | 0.6865 | 0.027083333
8.31333 | 12826.9 | 0.6865 | 0.027083333
8.315 | 12833.3 | 0.6865 | 0.027083333
8.31667 | 12841.17 | 0.6865 | 0.027083333
8.31833 | 12849.76 | 0.6865 | 0.027083333
8.32 | 12859.18 | 0.6865 | 0.027166667
8.32167 | 12868.97 | 0.6867 | 0.027166667
8.32333 | 12872.07 | 0.6867 | 0.027166667
8.325 | 12867.14 | 0.6867 | 0.027166667
8.32667 | 12858.63 | 0.6867 | 0.027166667
8.32833 | 12849.4 | 0.6867 | 0.027166667
8.33 | 12840.89 | 0.6867 | 0.027166667
8.33167 | 12833.39 | 0.6867 | 0.027166667
8.33333 | 12827.63 | 0.6867 | 0.027166667
8.335 | 12823.61 | 0.6867 | 0.027166667
8.33667 | 12820.96 | 0.6867 | 0.027166667
8.33833 | 12820.14 | 0.6867 | 0.027166667
8.34 | 12820.68 | 0.6867 | 0.027166667
8.34167 | 12822.7 | 0.6867 | 0.027166667
8.34333 | 12825.71 | 0.6867 | 0.027166667
8.345 | 12830.19 | 0.6867 | 0.027166667
8.34667 | 12835.86 | 0.6867 | 0.027291667
8.34833 | 12842.45 | 0.687 | 0.027291667
8.35 | 12846.65 | 0.687 | 0.027291667
8.35167 | 12840.8 | 0.687 | 0.027291667
8.35333 | 12829.74 | 0.687 | 0.027291667
8.355 | 12817.12 | 0.687 | 0.027291667
8.35667 | 12804.41 | 0.687 | 0.027291667
8.35833 | 12792.8 | 0.687 | 0.027291667
8.36 | 12782.92 | 0.687 | 0.027291667
8.36167 | 12774.6 | 0.687 | 0.027291667
8.36333 | 12767.74 | 0.687 | 0.027291667
8.365 | 12762.8 | 0.687 | 0.027291667
8.36667 | 12759.33 | 0.687 | 0.027291667
8.36833 | 12757.59 | 0.687 | 0.027291667
8.37 | 12757.32 | 0.687 | 0.027291667
8.37167 | 12758.69 | 0.687 | 0.027291667
8.37333 | 12761.43 | 0.687 | 0.027291667
8.375 | 12765.55 | 0.687 | 0.027291667
8.37667 | 12770.76 | 0.687 | 0.027291667
8.37833 | 12777.07 | 0.687 | 0.027291667
8.38 | 12784.47 | 0.687 | 0.027291667
8.38167 | 12792.89 | 0.687 | 0.027375
8.38333 | 12801.94 | 0.6872 | 0.027375
8.385 | 12804.87 | 0.6872 | 0.027375
8.38667 | 12799.56 | 0.6872 | 0.027375
8.38833 | 12790.51 | 0.6872 | 0.027375
8.39 | 12780.08 | 0.6872 | 0.027375
8.39167 | 12770.3 | 0.6872 | 0.027375
8.39333 | 12761.52 | 0.6872 | 0.027375
8.395 | 12754.21 | 0.6872 | 0.027375
8.39667 | 12748.81 | 0.6872 | 0.027375
8.39833 | 12745.15 | 0.6872 | 0.027375
8.4 | 12743.14 | 0.6872 | 0.027375
8.40167 | 12742.78 | 0.6872 | 0.027375
8.40333 | 12744.24 | 0.6872 | 0.027375
8.405 | 12746.8 | 0.6872 | 0.027375
8.40667 | 12750.64 | 0.6872 | 0.027375
8.40833 | 12755.67 | 0.6872 | 0.027375
8.41 | 12762.07 | 0.6872 | 0.0275
8.41167 | 12769.57 | 0.6875 | 0.0275
8.41333 | 12774.51 | 0.6875 | 0.0275
8.415 | 12769.84 | 0.6875 | 0.0275
8.41667 | 12759.69 | 0.6875 | 0.0275
8.41833 | 12747.81 | 0.6875 | 0.0275
8.42 | 12736.01 | 0.6875 | 0.0275
8.42167 | 12725.22 | 0.6875 | 0.0275
8.42333 | 12715.98 | 0.6875 | 0.0275
8.425 | 12708.39 | 0.6875 | 0.0275
8.42667 | 12702.54 | 0.6875 | 0.0275
8.42833 | 12698.52 | 0.6875 | 0.0275
8.43 | 12696.05 | 0.6875 | 0.0275
8.43167 | 12695.5 | 0.6875 | 0.0275
8.43333 | 12696.23 | 0.6875 | 0.0275
8.435 | 12698.61 | 0.6875 | 0.0275
8.43667 | 12702.09 | 0.6875 | 0.0275
8.43833 | 12707.02 | 0.6875 | 0.0275
8.44 | 12713.33 | 0.6875 | 0.0275
8.44167 | 12720.47 | 0.6875 | 0.0275
8.44333 | 12728.79 | 0.6875 | 0.0275
8.445 | 12737.93 | 0.6875 | 0.027583333
8.44667 | 12747.81 | 0.6877 | 0.027583333
8.44833 | 12750.37 | 0.6877 | 0.027583333
8.45 | 12745.06 | 0.6877 | 0.027583333
8.45167 | 12736.38 | 0.6877 | 0.027583333
8.45333 | 12727.05 | 0.6877 | 0.027583333
8.455 | 12718.09 | 0.6877 | 0.027583333
8.45667 | 12710.32 | 0.6877 | 0.027583333
8.45833 | 12704.1 | 0.6877 | 0.027583333
8.46 | 12699.43 | 0.6877 | 0.027583333
8.46167 | 12696.51 | 0.6877 | 0.027583333
8.46333 | 12695.5 | 0.6877 | 0.027583333
8.465 | 12695.87 | 0.6877 | 0.027583333
8.46667 | 12697.88 | 0.6877 | 0.027583333
8.46833 | 12701.17 | 0.6877 | 0.027583333
8.47 | 12705.83 | 0.6877 | 0.027583333
8.47167 | 12711.6 | 0.6877 | 0.027583333
8.47333 | 12718.64 | 0.6877 | 0.027708333
8.475 | 12726.77 | 0.688 | 0.027708333
8.47667 | 12730.07 | 0.688 | 0.027708333
8.47833 | 12724.03 | 0.688 | 0.027708333
8.48 | 12713.7 | 0.688 | 0.027708333
8.48167 | 12702.18 | 0.688 | 0.027708333
8.48333 | 12691.02 | 0.688 | 0.027708333
8.485 | 12680.87 | 0.688 | 0.027708333
8.48667 | 12672.55 | 0.688 | 0.027708333
8.48833 | 12665.51 | 0.688 | 0.027708333
8.49 | 12660.3 | 0.688 | 0.027708333
8.49167 | 12656.82 | 0.688 | 0.027708333
8.49333 | 12655.27 | 0.688 | 0.027708333
8.495 | 12654.99 | 0.688 | 0.027708333
8.49667 | 12656.64 | 0.688 | 0.027708333
8.49833 | 12659.66 | 0.688 | 0.027708333
8.5 | 12663.86 | 0.688 | 0.027708333
8.50167 | 12669.53 | 0.688 | 0.027708333
8.50333 | 12676.21 | 0.688 | 0.027708333
8.505 | 12684.44 | 0.688 | 0.027708333
8.50667 | 12693.49 | 0.688 | 0.027708333
8.50833 | 12703.73 | 0.688 | 0.027791667
8.51 | 12713.06 | 0.6882 | 0.027791667
8.51167 | 12712.78 | 0.6882 | 0.027791667
8.51333 | 12706.29 | 0.6882 | 0.027791667
8.515 | 12697.24 | 0.6882 | 0.027791667
8.51667 | 12688.09 | 0.6882 | 0.027791667
8.51833 | 12679.5 | 0.6882 | 0.027791667
8.52 | 12672.46 | 0.6882 | 0.027791667
8.52167 | 12666.79 | 0.6882 | 0.027791667
8.52333 | 12662.86 | 0.6882 | 0.027791667
8.525 | 12660.57 | 0.6882 | 0.027791667
8.52667 | 12660.21 | 0.6882 | 0.027791667
8.52833 | 12661.21 | 0.6882 | 0.027791667
8.53 | 12663.95 | 0.6882 | 0.027791667
8.53167 | 12668.25 | 0.6882 | 0.027791667
8.53333 | 12673.92 | 0.6882 | 0.027791667
8.535 | 12680.6 | 0.6882 | 0.027791667
8.53667 | 12688.55 | 0.6882 | 0.027916667
8.53833 | 12697.6 | 0.6885 | 0.027916667
8.54 | 12704.46 | 0.6885 | 0.027916667
8.54167 | 12701.54 | 0.6885 | 0.027916667
8.54333 | 12692.76 | 0.6885 | 0.027916667
8.545 | 12682.24 | 0.6885 | 0.027916667
8.54667 | 12671.64 | 0.6885 | 0.027916667
8.54833 | 12662.13 | 0.6885 | 0.027916667
8.55 | 12654.26 | 0.6885 | 0.027916667
8.55167 | 12647.68 | 0.6885 | 0.027916667
8.55333 | 12642.74 | 0.6885 | 0.027916667
8.555 | 12639.63 | 0.6885 | 0.027916667
8.55667 | 12637.89 | 0.6885 | 0.027916667
8.55833 | 12637.71 | 0.6885 | 0.027916667
8.56 | 12639.45 | 0.6885 | 0.027916667
8.56167 | 12642.56 | 0.6885 | 0.027916667
8.56333 | 12647.31 | 0.6885 | 0.027916667
8.565 | 12653.07 | 0.6885 | 0.027916667
8.56667 | 12660.21 | 0.6885 | 0.027916667
8.56833 | 12668.53 | 0.6885 | 0.027916667
8.57 | 12678.22 | 0.6885 | 0.027916667
8.57167 | 12688.92 | 0.6885 | 0.028
8.57333 | 12698.79 | 0.6887 | 0.028
8.575 | 12699.16 | 0.6887 | 0.028
8.57667 | 12693.12 | 0.6887 | 0.028
8.57833 | 12684.25 | 0.6887 | 0.028
8.58 | 12675.02 | 0.6887 | 0.028
8.58167 | 12666.7 | 0.6887 | 0.028
8.58333 | 12659.75 | 0.6887 | 0.028
8.585 | 12654.35 | 0.6887 | 0.028
8.58667 | 12650.42 | 0.6887 | 0.028
8.58833 | 12648.41 | 0.6887 | 0.028
8.59 | 12648.14 | 0.6887 | 0.028
8.59167 | 12649.23 | 0.6887 | 0.028
8.59333 | 12651.98 | 0.6887 | 0.028
8.595 | 12656.09 | 0.6887 | 0.028
8.59667 | 12661.58 | 0.6887 | 0.028
8.59833 | 12668.62 | 0.6887 | 0.028
8.6 | 12676.85 | 0.6887 | 0.028
8.60167 | 12686.08 | 0.6887 | 0.028125
8.60333 | 12693.86 | 0.689 | 0.028125
8.605 | 12691.66 | 0.689 | 0.028125
8.60667 | 12683.61 | 0.689 | 0.028125
8.60833 | 12673.37 | 0.689 | 0.028125
8.61 | 12662.86 | 0.689 | 0.028125
8.61167 | 12653.44 | 0.689 | 0.028125
8.61333 | 12645.39 | 0.689 | 0.028125
8.615 | 12638.63 | 0.689 | 0.028125
8.61667 | 12633.41 | 0.689 | 0.028125
8.61833 | 12630.12 | 0.689 | 0.028125
8.62 | 12628.75 | 0.689 | 0.028125
8.62167 | 12628.84 | 0.689 | 0.028125
8.62333 | 12630.49 | 0.689 | 0.028125
8.625 | 12633.6 | 0.689 | 0.028125
8.62667 | 12638.26 | 0.689 | 0.028125
8.62833 | 12644.39 | 0.689 | 0.028125
8.63 | 12651.88 | 0.689 | 0.028125
8.63167 | 12660.02 | 0.689 | 0.028125
8.63333 | 12669.72 | 0.689 | 0.028125
8.635 | 12680.23 | 0.689 | 0.028208333
8.63667 | 12691.48 | 0.6892 | 0.028208333
8.63833 | 12695.59 | 0.6892 | 0.028208333
8.64 | 12691.3 | 0.6892 | 0.028208333
8.64167 | 12683.61 | 0.6892 | 0.028208333
8.64333 | 12675.02 | 0.6892 | 0.028208333
8.645 | 12666.88 | 0.6892 | 0.028208333
8.64667 | 12659.93 | 0.6892 | 0.028208333
8.64833 | 12654.35 | 0.6892 | 0.028208333
8.65 | 12650.7 | 0.6892 | 0.028208333
8.65167 | 12648.59 | 0.6892 | 0.028208333
8.65333 | 12648.23 | 0.6892 | 0.028208333
8.655 | 12649.32 | 0.6892 | 0.028208333
8.65667 | 12651.88 | 0.6892 | 0.028208333
8.65833 | 12656 | 0.6892 | 0.028208333
8.66 | 12661.58 | 0.6892 | 0.028208333
8.66167 | 12668.44 | 0.6892 | 0.028208333
8.66333 | 12676.57 | 0.6892 | 0.028208333
8.665 | 12685.81 | 0.6892 | 0.028333333
8.66667 | 12693.22 | 0.6895 | 0.028333333
8.66833 | 12690.56 | 0.6895 | 0.028333333
8.67 | 12682.33 | 0.6895 | 0.028333333
8.67167 | 12672 | 0.6895 | 0.028333333
8.67333 | 12661.49 | 0.6895 | 0.028333333
8.675 | 12651.79 | 0.6895 | 0.028333333
8.67667 | 12643.56 | 0.6895 | 0.028333333
8.67833 | 12637.07 | 0.6895 | 0.028333333
8.68 | 12632.22 | 0.6895 | 0.028333333
8.68167 | 12628.93 | 0.6895 | 0.028333333
8.68333 | 12627.1 | 0.6895 | 0.028333333
8.685 | 12627.47 | 0.6895 | 0.028333333
8.68667 | 12628.93 | 0.6895 | 0.028333333
8.68833 | 12631.86 | 0.6895 | 0.028333333
8.69 | 12636.52 | 0.6895 | 0.028333333
8.69167 | 12642.47 | 0.6895 | 0.028333333
8.69333 | 12650.15 | 0.6895 | 0.028333333
8.695 | 12658.83 | 0.6895 | 0.028333333
8.69667 | 12668.53 | 0.6895 | 0.028333333
8.69833 | 12679.13 | 0.6895 | 0.028416667
8.7 | 12690.47 | 0.6897 | 0.028416667
8.70167 | 12695.14 | 0.6897 | 0.028416667
8.70333 | 12691.57 | 0.6897 | 0.028416667
8.705 | 12683.89 | 0.6897 | 0.028416667
8.70667 | 12675.57 | 0.6897 | 0.028416667
8.70833 | 12667.43 | 0.6897 | 0.028416667
8.71 | 12660.48 | 0.6897 | 0.028416667
8.71167 | 12654.9 | 0.6897 | 0.028416667
8.71333 | 12650.88 | 0.6897 | 0.028416667
8.715 | 12648.5 | 0.6897 | 0.028416667
8.71667 | 12647.77 | 0.6897 | 0.028416667
8.71833 | 12648.96 | 0.6897 | 0.028416667
8.72 | 12651.52 | 0.6897 | 0.028416667
8.72167 | 12655.72 | 0.6897 | 0.028416667
8.72333 | 12661.21 | 0.6897 | 0.028416667
8.725 | 12668.25 | 0.6897 | 0.028416667
8.72667 | 12676.57 | 0.6897 | 0.028416667
8.72833 | 12685.9 | 0.6897 | 0.028541667
8.73 | 12694.77 | 0.69 | 0.028541667
8.73167 | 12693.95 | 0.69 | 0.028541667
8.73333 | 12686.36 | 0.69 | 0.028541667
8.735 | 12676.02 | 0.69 | 0.028541667
8.73667 | 12665.33 | 0.69 | 0.028541667
8.73833 | 12655.45 | 0.69 | 0.028541667
8.74 | 12646.76 | 0.69 | 0.028541667
8.74167 | 12639.81 | 0.69 | 0.028541667
8.74333 | 12634.42 | 0.69 | 0.028541667
8.745 | 12630.4 | 0.69 | 0.028541667
8.74667 | 12628.2 | 0.69 | 0.028541667
8.74833 | 12627.74 | 0.69 | 0.028541667
8.75 | 12628.93 | 0.69 | 0.028541667
8.75167 | 12631.77 | 0.69 | 0.028541667
8.75333 | 12635.88 | 0.69 | 0.028541667
8.755 | 12641.55 | 0.69 | 0.028541667
8.75667 | 12648.41 | 0.69 | 0.028541667
8.75833 | 12656.73 | 0.69 | 0.028541667
8.76 | 12666.33 | 0.69 | 0.028541667
8.76167 | 12677.12 | 0.69 | 0.028625
8.76333 | 12688.83 | 0.6902 | 0.028625
8.765 | 12696.05 | 0.6902 | 0.028625
8.76667 | 12693.95 | 0.6902 | 0.028625
8.76833 | 12687.27 | 0.6902 | 0.028625
8.77 | 12679.13 | 0.6902 | 0.028625
8.77167 | 12671 | 0.6902 | 0.028625
8.77333 | 12664.14 | 0.6902 | 0.028625
8.775 | 12658.29 | 0.6902 | 0.028625
8.77667 | 12653.9 | 0.6902 | 0.028625
8.77833 | 12651.43 | 0.6902 | 0.028625
8.78 | 12650.33 | 0.6902 | 0.028625
8.78167 | 12650.88 | 0.6902 | 0.028625
8.78333 | 12653.07 | 0.6902 | 0.028625
8.785 | 12656.64 | 0.6902 | 0.028625
8.78667 | 12661.58 | 0.6902 | 0.028625
8.78833 | 12668.16 | 0.6902 | 0.028625
8.79 | 12675.75 | 0.6902 | 0.028625
8.79167 | 12684.62 | 0.6902 | 0.02875
8.79333 | 12694.31 | 0.6905 | 0.02875
8.795 | 12695.87 | 0.6905 | 0.02875
8.79667 | 12689.38 | 0.6905 | 0.02875
8.79833 | 12679.96 | 0.6905 | 0.02875
8.8 | 12669.44 | 0.6905 | 0.02875
8.80167 | 12659.84 | 0.6905 | 0.02875
8.80333 | 12651.61 | 0.6905 | 0.02875
8.805 | 12644.93 | 0.6905 | 0.02875
8.80667 | 12639.45 | 0.6905 | 0.02875
8.80833 | 12635.88 | 0.6905 | 0.02875
8.81 | 12634.24 | 0.6905 | 0.02875
8.81167 | 12634.33 | 0.6905 | 0.02875
8.81333 | 12635.97 | 0.6905 | 0.02875
8.815 | 12638.81 | 0.6905 | 0.02875
8.81667 | 12643.11 | 0.6905 | 0.02875
8.81833 | 12649.05 | 0.6905 | 0.02875
8.82 | 12656.18 | 0.6905 | 0.02875
8.82167 | 12664.87 | 0.6905 | 0.02875
8.82333 | 12674.38 | 0.6905 | 0.02875
8.825 | 12684.89 | 0.6905 | 0.028833333
8.82667 | 12695.59 | 0.6907 | 0.028833333
8.82833 | 12697.15 | 0.6907 | 0.028833333
8.83 | 12691.57 | 0.6907 | 0.028833333
8.83167 | 12683.25 | 0.6907 | 0.028833333
8.83333 | 12674.56 | 0.6907 | 0.028833333
8.835 | 12666.24 | 0.6907 | 0.028833333
8.83667 | 12659.02 | 0.6907 | 0.028833333
8.83833 | 12653.44 | 0.6907 | 0.028833333
8.84 | 12649.32 | 0.6907 | 0.028833333
8.84167 | 12647.13 | 0.6907 | 0.028833333
8.84333 | 12646.58 | 0.6907 | 0.028833333
8.845 | 12648.14 | 0.6907 | 0.028833333
8.84667 | 12650.97 | 0.6907 | 0.028833333
8.84833 | 12655.18 | 0.6907 | 0.028833333
8.85 | 12660.75 | 0.6907 | 0.028833333
8.85167 | 12667.61 | 0.6907 | 0.028833333
8.85333 | 12675.66 | 0.6907 | 0.028833333
8.855 | 12685.08 | 0.6907 | 0.028958333
8.85667 | 12695.5 | 0.691 | 0.028958333
8.85833 | 12700.9 | 0.691 | 0.028958333
8.86 | 12696.6 | 0.691 | 0.028958333
8.86167 | 12687.91 | 0.691 | 0.028958333
8.86333 | 12678.22 | 0.691 | 0.028958333
8.865 | 12669.08 | 0.691 | 0.028958333
8.86667 | 12660.57 | 0.691 | 0.028958333
8.86833 | 12653.53 | 0.691 | 0.028958333
8.87 | 12648.23 | 0.691 | 0.028958333
8.87167 | 12644.57 | 0.691 | 0.028958333
8.87333 | 12642.28 | 0.691 | 0.028958333
8.875 | 12641.64 | 0.691 | 0.028958333
8.87667 | 12643.11 | 0.691 | 0.028958333
8.87833 | 12646.03 | 0.691 | 0.028958333
8.88 | 12650.15 | 0.691 | 0.028958333
8.88167 | 12656 | 0.691 | 0.028958333
8.88333 | 12663.22 | 0.691 | 0.028958333
8.885 | 12671.36 | 0.691 | 0.028958333
8.88667 | 12680.78 | 0.691 | 0.028958333
8.88833 | 12691.39 | 0.691 | 0.029041667
8.89 | 12703 | 0.6912 | 0.029041667
8.89167 | 12710.41 | 0.6912 | 0.029041667
8.89333 | 12708.39 | 0.6912 | 0.029041667
8.895 | 12701.35 | 0.6912 | 0.029041667
8.89667 | 12693.03 | 0.6912 | 0.029041667
8.89833 | 12684.71 | 0.6912 | 0.029041667
8.9 | 12677.49 | 0.6912 | 0.029041667
8.90167 | 12671.54 | 0.6912 | 0.029041667
8.90333 | 12667.34 | 0.6912 | 0.029041667
8.905 | 12664.78 | 0.6912 | 0.029041667
8.90667 | 12663.59 | 0.6912 | 0.029041667
8.90833 | 12663.77 | 0.6912 | 0.029041667
8.91 | 12665.69 | 0.6912 | 0.029041667
8.91167 | 12669.17 | 0.6912 | 0.029041667
8.91333 | 12674.01 | 0.6912 | 0.029041667
8.915 | 12680.05 | 0.6912 | 0.029041667
8.91667 | 12687.55 | 0.6912 | 0.029041667
8.91833 | 12696.23 | 0.6912 | 0.029166667
8.92 | 12705.93 | 0.6915 | 0.029166667
8.92167 | 12713.33 | 0.6915 | 0.029166667
8.92333 | 12710.96 | 0.6915 | 0.029166667
8.925 | 12703.18 | 0.6915 | 0.029166667
8.92667 | 12693.31 | 0.6915 | 0.029166667
8.92833 | 12683.52 | 0.6915 | 0.029166667
8.93 | 12674.56 | 0.6915 | 0.029166667
8.93167 | 12667.25 | 0.6915 | 0.029166667
8.93333 | 12661.67 | 0.6915 | 0.029166667
8.935 | 12657.1 | 0.6915 | 0.029166667
8.93667 | 12654.35 | 0.6915 | 0.029166667
8.93833 | 12653.26 | 0.6915 | 0.029166667
8.94 | 12653.71 | 0.6915 | 0.029166667
8.94167 | 12655.63 | 0.6915 | 0.029166667
8.94333 | 12659.29 | 0.6915 | 0.029166667
8.945 | 12664.59 | 0.6915 | 0.029166667
8.94667 | 12671.36 | 0.6915 | 0.029166667
8.94833 | 12679.13 | 0.6915 | 0.029166667
8.95 | 12688 | 0.6915 | 0.029166667
8.95167 | 12698.34 | 0.6915 | 0.029166667
8.95333 | 12708.94 | 0.6915 | 0.02925
8.955 | 12719.64 | 0.6917 | 0.02925
8.95667 | 12720.83 | 0.6917 | 0.02925
8.95833 | 12715.53 | 0.6917 | 0.02925
8.96 | 12707.75 | 0.6917 | 0.02925
8.96167 | 12699.34 | 0.6917 | 0.02925
8.96333 | 12691.66 | 0.6917 | 0.02925
8.965 | 12685.17 | 0.6917 | 0.02925
8.96667 | 12680.23 | 0.6917 | 0.02925
8.96833 | 12677.03 | 0.6917 | 0.02925
8.97 | 12675.57 | 0.6917 | 0.02925
8.97167 | 12675.66 | 0.6917 | 0.02925
8.97333 | 12677.3 | 0.6917 | 0.02925
8.975 | 12680.69 | 0.6917 | 0.02925
8.97667 | 12685.35 | 0.6917 | 0.02925
8.97833 | 12691.3 | 0.6917 | 0.02925
8.98 | 12698.79 | 0.6917 | 0.02925
8.98167 | 12707.21 | 0.6917 | 0.029375
8.98333 | 12716.62 | 0.692 | 0.029375
8.985 | 12721.47 | 0.692 | 0.029375
8.98667 | 12716.99 | 0.692 | 0.029375
8.98833 | 12708.03 | 0.692 | 0.029375
8.99 | 12698.06 | 0.692 | 0.029375
8.99167 | 12688.46 | 0.692 | 0.029375
8.99333 | 12680.05 | 0.692 | 0.029375
8.995 | 12672.92 | 0.692 | 0.029375
8.99667 | 12667.06 | 0.692 | 0.029375
8.99833 | 12663.04 | 0.692 | 0.029375
9 | 12660.66 | 0.692 | 0.029375
9.00167 | 12660.02 | 0.692 | 0.029375
9.00333 | 12661.03 | 0.692 | 0.029375
9.005 | 12663.68 | 0.692 | 0.029375
9.00667 | 12667.8 | 0.692 | 0.029375
9.00833 | 12673.28 | 0.692 | 0.029375
9.01 | 12680.05 | 0.692 | 0.029375
9.01167 | 12688.28 | 0.692 | 0.029375
9.01333 | 12697.6 | 0.692 | 0.029375
9.015 | 12707.85 | 0.692 | 0.029458333
9.01667 | 12719 | 0.6922 | 0.029458333
9.01833 | 12727.87 | 0.6922 | 0.029458333
9.02 | 12726.68 | 0.6922 | 0.029458333
9.02167 | 12720.37 | 0.6922 | 0.029458333
9.02333 | 12711.87 | 0.6922 | 0.029458333
9.025 | 12703.64 | 0.6922 | 0.029458333
9.02667 | 12696.14 | 0.6922 | 0.029458333
9.02833 | 12690.11 | 0.6922 | 0.029458333
9.03 | 12685.72 | 0.6922 | 0.029458333
9.03167 | 12682.7 | 0.6922 | 0.029458333
9.03333 | 12681.51 | 0.6922 | 0.029458333
9.035 | 12681.69 | 0.6922 | 0.029458333
9.03667 | 12683.8 | 0.6922 | 0.029458333
9.03833 | 12687.36 | 0.6922 | 0.029458333
9.04 | 12692.39 | 0.6922 | 0.029458333
9.04167 | 12698.79 | 0.6922 | 0.029458333
9.04333 | 12706.66 | 0.6922 | 0.029458333
9.045 | 12715.62 | 0.6922 | 0.029583333
9.04667 | 12725.4 | 0.6925 | 0.029583333
9.04833 | 12732.54 | 0.6925 | 0.029583333
9.05 | 12729.79 | 0.6925 | 0.029583333
9.05167 | 12721.93 | 0.6925 | 0.029583333
9.05333 | 12712.05 | 0.6925 | 0.029583333
9.055 | 12702.45 | 0.6925 | 0.029583333
9.05667 | 12693.67 | 0.6925 | 0.029583333
9.05833 | 12686.27 | 0.6925 | 0.029583333
9.06 | 12680.32 | 0.6925 | 0.029583333
9.06167 | 12676.21 | 0.6925 | 0.029583333
9.06333 | 12673.65 | 0.6925 | 0.029583333
9.065 | 12672.82 | 0.6925 | 0.029583333
9.06667 | 12673.65 | 0.6925 | 0.029583333
9.06833 | 12676.02 | 0.6925 | 0.029583333
9.07 | 12679.96 | 0.6925 | 0.029583333
9.07167 | 12685.17 | 0.6925 | 0.029583333
9.07333 | 12692.12 | 0.6925 | 0.029583333
9.075 | 12699.98 | 0.6925 | 0.029583333
9.07667 | 12708.94 | 0.6925 | 0.029583333
9.07833 | 12719.18 | 0.6925 | 0.029583333
9.08 | 12730.25 | 0.6925 | 0.029666667
9.08167 | 12740.22 | 0.6927 | 0.029666667
9.08333 | 12740.77 | 0.6927 | 0.029666667
9.085 | 12734.91 | 0.6927 | 0.029666667
9.08667 | 12726.87 | 0.6927 | 0.029666667
9.08833 | 12718.45 | 0.6927 | 0.029666667
9.09 | 12711.05 | 0.6927 | 0.029666667
9.09167 | 12704.46 | 0.6927 | 0.029666667
9.09333 | 12699.53 | 0.6927 | 0.029666667
9.095 | 12696.42 | 0.6927 | 0.029666667
9.09667 | 12694.77 | 0.6927 | 0.029666667
9.09833 | 12694.77 | 0.6927 | 0.029666667
9.1 | 12696.69 | 0.6927 | 0.029666667
9.10167 | 12699.98 | 0.6927 | 0.029666667
9.10333 | 12704.74 | 0.6927 | 0.029666667
9.105 | 12710.96 | 0.6927 | 0.029666667
9.10667 | 12718.27 | 0.6927 | 0.029666667
9.10833 | 12727.05 | 0.6927 | 0.029666667
9.11 | 12736.83 | 0.6927 | 0.029791667
9.11167 | 12744.42 | 0.693 | 0.029791667
9.11333 | 12742.41 | 0.693 | 0.029791667
9.115 | 12734.46 | 0.693 | 0.029791667
9.11667 | 12724.49 | 0.693 | 0.029791667
9.11833 | 12714.8 | 0.693 | 0.029791667
9.12 | 12705.74 | 0.693 | 0.029791667
9.12167 | 12697.79 | 0.693 | 0.029791667
9.12333 | 12691.11 | 0.693 | 0.029791667
9.125 | 12686.08 | 0.693 | 0.029791667
9.12667 | 12682.79 | 0.693 | 0.029791667
9.12833 | 12681.15 | 0.693 | 0.029791667
9.13 | 12681.42 | 0.693 | 0.029791667
9.13167 | 12683.07 | 0.693 | 0.029791667
9.13333 | 12686.27 | 0.693 | 0.029791667
9.135 | 12691.02 | 0.693 | 0.029791667
9.13667 | 12697.24 | 0.693 | 0.029791667
9.13833 | 12704.55 | 0.693 | 0.029791667
9.14 | 12713.24 | 0.693 | 0.029791667
9.14167 | 12722.84 | 0.693 | 0.029791667
9.14333 | 12733.63 | 0.693 | 0.029875
9.145 | 12744.88 | 0.6932 | 0.029875
9.14667 | 12750.37 | 0.6932 | 0.029875
9.14833 | 12747.07 | 0.6932 | 0.029875
9.15 | 12740.03 | 0.6932 | 0.029875
9.15167 | 12731.9 | 0.6932 | 0.029875
9.15333 | 12724.31 | 0.6932 | 0.029875
9.155 | 12717.63 | 0.6932 | 0.029875
9.15667 | 12712.24 | 0.6932 | 0.029875
9.15833 | 12708.49 | 0.6932 | 0.029875
9.16 | 12706.29 | 0.6932 | 0.029875
9.16167 | 12705.38 | 0.6932 | 0.029875
9.16333 | 12706.2 | 0.6932 | 0.029875
9.165 | 12708.85 | 0.6932 | 0.029875
9.16667 | 12712.97 | 0.6932 | 0.029875
9.16833 | 12718.64 | 0.6932 | 0.029875
9.17 | 12725.4 | 0.6932 | 0.029875
9.17167 | 12733.45 | 0.6932 | 0.029875
9.17333 | 12742.87 | 0.6932 | 0.03
9.175 | 12752.93 | 0.6935 | 0.03
9.17667 | 12757.22 | 0.6935 | 0.03
9.17833 | 12752.84 | 0.6935 | 0.03
9.18 | 12744.15 | 0.6935 | 0.03
9.18167 | 12734.18 | 0.6935 | 0.03
9.18333 | 12724.76 | 0.6935 | 0.03
9.185 | 12716.44 | 0.6935 | 0.03
9.18667 | 12709.49 | 0.6935 | 0.03
9.18833 | 12704.28 | 0.6935 | 0.03
9.19 | 12700.62 | 0.6935 | 0.03
9.19167 | 12698.89 | 0.6935 | 0.03
9.19333 | 12699.16 | 0.6935 | 0.03
9.195 | 12700.99 | 0.6935 | 0.03
9.19667 | 12704.37 | 0.6935 | 0.03
9.19833 | 12709.04 | 0.6935 | 0.03
9.2 | 12715.25 | 0.6935 | 0.03
9.20167 | 12722.84 | 0.6935 | 0.03
9.20333 | 12731.53 | 0.6935 | 0.03
9.205 | 12741.31 | 0.6935 | 0.03
9.20667 | 12751.92 | 0.6935 | 0.030083333
9.20833 | 12762.44 | 0.6937 | 0.030083333
9.21 | 12763.99 | 0.6937 | 0.030083333
9.21167 | 12758.78 | 0.6937 | 0.030083333
9.21333 | 12751.01 | 0.6937 | 0.030083333
9.215 | 12742.32 | 0.6937 | 0.030083333
9.21667 | 12734.73 | 0.6937 | 0.030083333
9.21833 | 12728.24 | 0.6937 | 0.030083333
9.22 | 12723.12 | 0.6937 | 0.030083333
9.22167 | 12719.28 | 0.6937 | 0.030083333
9.22333 | 12717.17 | 0.6937 | 0.030083333
9.225 | 12716.81 | 0.6937 | 0.030083333
9.22667 | 12718.27 | 0.6937 | 0.030083333
9.22833 | 12721.2 | 0.6937 | 0.030083333
9.23 | 12725.49 | 0.6937 | 0.030083333
9.23167 | 12731.07 | 0.6937 | 0.030083333
9.23333 | 12737.93 | 0.6937 | 0.030083333
9.235 | 12746.34 | 0.6937 | 0.030083333
9.23667 | 12755.85 | 0.6937 | 0.030208333
9.23833 | 12764.17 | 0.694 | 0.030208333
9.24 | 12762.53 | 0.694 | 0.030208333
9.24167 | 12755.03 | 0.694 | 0.030208333
9.24333 | 12745.25 | 0.694 | 0.030208333
9.245 | 12735.1 | 0.694 | 0.030208333
9.24667 | 12726.04 | 0.694 | 0.030208333
9.24833 | 12718.09 | 0.694 | 0.030208333
9.25 | 12711.41 | 0.694 | 0.030208333
9.25167 | 12706.11 | 0.694 | 0.030208333
9.25333 | 12702.36 | 0.694 | 0.030208333
9.255 | 12700.17 | 0.694 | 0.030208333
9.25667 | 12699.8 | 0.694 | 0.030208333
9.25833 | 12701.08 | 0.694 | 0.030208333
9.26 | 12704.01 | 0.694 | 0.030208333
9.26167 | 12708.03 | 0.694 | 0.030208333
9.26333 | 12713.88 | 0.694 | 0.030208333
9.265 | 12721.11 | 0.694 | 0.030208333
9.26667 | 12729.33 | 0.694 | 0.030208333
9.26833 | 12738.57 | 0.694 | 0.030208333
9.27 | 12749.18 | 0.694 | 0.030291667
9.27167 | 12760.61 | 0.6942 | 0.030291667
9.27333 | 12768.01 | 0.6942 | 0.030291667
9.275 | 12766.09 | 0.6942 | 0.030291667
9.27667 | 12759.14 | 0.6942 | 0.030291667
9.27833 | 12751.01 | 0.6942 | 0.030291667
9.28 | 12743.05 | 0.6942 | 0.030291667
9.28167 | 12736.01 | 0.6942 | 0.030291667
9.28333 | 12730.25 | 0.6942 | 0.030291667
9.285 | 12726.5 | 0.6942 | 0.030291667
9.28667 | 12724.21 | 0.6942 | 0.030291667
9.28833 | 12723.57 | 0.6942 | 0.030291667
9.29 | 12724.67 | 0.6942 | 0.030291667
9.29167 | 12726.96 | 0.6942 | 0.030291667
9.29333 | 12730.43 | 0.6942 | 0.030291667
9.295 | 12735.55 | 0.6942 | 0.030291667
9.29667 | 12741.95 | 0.6942 | 0.030291667
9.29833 | 12749.54 | 0.6942 | 0.030291667
9.3 | 12758.6 | 0.6942 | 0.030416667
9.30167 | 12768.11 | 0.6945 | 0.030416667
9.30333 | 12769.93 | 0.6945 | 0.030416667
9.305 | 12764.08 | 0.6945 | 0.030416667
9.30667 | 12754.57 | 0.6945 | 0.030416667
9.30833 | 12744.42 | 0.6945 | 0.030416667
9.31 | 12734.55 | 0.6945 | 0.030416667
9.31167 | 12726.32 | 0.6945 | 0.030416667
9.31333 | 12719.09 | 0.6945 | 0.030416667
9.315 | 12713.52 | 0.6945 | 0.030416667
9.31667 | 12709.86 | 0.6945 | 0.030416667
9.31833 | 12707.3 | 0.6945 | 0.030416667
9.32 | 12706.57 | 0.6945 | 0.030416667
9.32167 | 12707.66 | 0.6945 | 0.030416667
9.32333 | 12710.32 | 0.6945 | 0.030416667
9.325 | 12714.52 | 0.6945 | 0.030416667
9.32667 | 12720.01 | 0.6945 | 0.030416667
9.32833 | 12727.05 | 0.6945 | 0.030416667
9.33 | 12735.37 | 0.6945 | 0.030416667
9.33167 | 12744.7 | 0.6945 | 0.030416667
9.33333 | 12755.4 | 0.6945 | 0.0305
9.335 | 12766.64 | 0.6947 | 0.0305
9.33667 | 12775.51 | 0.6947 | 0.0305
9.33833 | 12774.51 | 0.6947 | 0.0305
9.34 | 12768.38 | 0.6947 | 0.0305
9.34167 | 12760.33 | 0.6947 | 0.0305
9.34333 | 12752.2 | 0.6947 | 0.0305
9.345 | 12744.88 | 0.6947 | 0.0305
9.34667 | 12739.12 | 0.6947 | 0.0305
9.34833 | 12735 | 0.6947 | 0.0305
9.35 | 12731.99 | 0.6947 | 0.0305
9.35167 | 12730.8 | 0.6947 | 0.0305
9.35333 | 12731.62 | 0.6947 | 0.0305
9.355 | 12733.54 | 0.6947 | 0.0305
9.35667 | 12737.2 | 0.6947 | 0.0305
9.35833 | 12742.32 | 0.6947 | 0.0305
9.36 | 12748.72 | 0.6947 | 0.0305
9.36167 | 12756.13 | 0.6947 | 0.0305
9.36333 | 12764.81 | 0.6947 | 0.0305
9.365 | 12774.69 | 0.6947 | 0.030625
9.36667 | 12782.55 | 0.695 | 0.030625
9.36833 | 12780.82 | 0.695 | 0.030625
9.37 | 12773.41 | 0.695 | 0.030625
9.37167 | 12763.53 | 0.695 | 0.030625
9.37333 | 12754.12 | 0.695 | 0.030625
9.375 | 12745.61 | 0.695 | 0.030625
9.37667 | 12738.66 | 0.695 | 0.030625
9.37833 | 12733.08 | 0.695 | 0.030625
9.38 | 12729.24 | 0.695 | 0.030625
9.38167 | 12727.05 | 0.695 | 0.030625
9.38333 | 12726.5 | 0.695 | 0.030625
9.385 | 12727.41 | 0.695 | 0.030625
9.38667 | 12730.25 | 0.695 | 0.030625
9.38833 | 12734.27 | 0.695 | 0.030625
9.39 | 12739.85 | 0.695 | 0.030625
9.39167 | 12746.62 | 0.695 | 0.030625
9.39333 | 12754.85 | 0.695 | 0.030625
9.395 | 12764.27 | 0.695 | 0.030625
9.39667 | 12774.23 | 0.695 | 0.030708333
9.39833 | 12785.3 | 0.6952 | 0.030708333
9.4 | 12792.7 | 0.6952 | 0.030708333
9.40167 | 12790.69 | 0.6952 | 0.030708333
9.40333 | 12783.56 | 0.6952 | 0.030708333
9.405 | 12774.87 | 0.6952 | 0.030708333
9.40667 | 12766.19 | 0.6952 | 0.030708333
9.40833 | 12758.5 | 0.6952 | 0.030708333
9.41 | 12752.1 | 0.6952 | 0.030708333
9.41167 | 12747.26 | 0.6952 | 0.030708333
9.41333 | 12744.61 | 0.6952 | 0.030708333
9.415 | 12743.05 | 0.6952 | 0.030708333
9.41667 | 12743.6 | 0.6952 | 0.030708333
9.41833 | 12745.7 | 0.6952 | 0.030708333
9.42 | 12749.54 | 0.6952 | 0.030708333
9.42167 | 12755.12 | 0.6952 | 0.030708333
9.42333 | 12761.52 | 0.6952 | 0.030708333
9.425 | 12769.48 | 0.6952 | 0.030708333
9.42667 | 12778.44 | 0.6952 | 0.030833333
9.42833 | 12787.86 | 0.6955 | 0.030833333
9.43 | 12789.23 | 0.6955 | 0.030833333
9.43167 | 12782.46 | 0.6955 | 0.030833333
9.43333 | 12772.68 | 0.6955 | 0.030833333
9.435 | 12761.8 | 0.6955 | 0.030833333
9.43667 | 12751.56 | 0.6955 | 0.030833333
9.43833 | 12742.41 | 0.6955 | 0.030833333
9.44 | 12734.91 | 0.6955 | 0.030833333
9.44167 | 12729.24 | 0.6955 | 0.030833333
9.44333 | 12725.13 | 0.6955 | 0.030833333
9.445 | 12722.57 | 0.6955 | 0.030833333
9.44667 | 12722.02 | 0.6955 | 0.030833333
9.44833 | 12722.93 | 0.6955 | 0.030833333
9.45 | 12725.4 | 0.6955 | 0.030833333
9.45167 | 12729.33 | 0.6955 | 0.030833333
9.45333 | 12734.55 | 0.6955 | 0.030833333
9.455 | 12741.04 | 0.6955 | 0.030833333
9.45667 | 12749.09 | 0.6955 | 0.030833333
9.45833 | 12758.14 | 0.6955 | 0.030833333
9.46 | 12768.2 | 0.6955 | 0.030833333
9.46167 | 12779.26 | 0.6955 | 0.030916667
9.46333 | 12789.96 | 0.6957 | 0.030916667
9.465 | 12791.79 | 0.6957 | 0.030916667
9.46667 | 12786.85 | 0.6957 | 0.030916667
9.46833 | 12779.26 | 0.6957 | 0.030916667
9.47 | 12771.03 | 0.6957 | 0.030916667
9.47167 | 12763.26 | 0.6957 | 0.030916667
9.47333 | 12756.86 | 0.6957 | 0.030916667
9.475 | 12751.92 | 0.6957 | 0.030916667
9.47667 | 12748.54 | 0.6957 | 0.030916667
9.47833 | 12746.98 | 0.6957 | 0.030916667
9.48 | 12747.07 | 0.6957 | 0.030916667
9.48167 | 12748.81 | 0.6957 | 0.030916667
9.48333 | 12752.01 | 0.6957 | 0.030916667
9.485 | 12756.58 | 0.6957 | 0.030916667
9.48667 | 12762.71 | 0.6957 | 0.030916667
9.48833 | 12769.93 | 0.6957 | 0.030916667
9.49 | 12778.44 | 0.6957 | 0.031041667
9.49167 | 12788.04 | 0.696 | 0.031041667
9.49333 | 12794.17 | 0.696 | 0.031041667
9.495 | 12790.33 | 0.696 | 0.031041667
9.49667 | 12781.73 | 0.696 | 0.031041667
9.49833 | 12771.58 | 0.696 | 0.031041667
9.5 | 12761.52 | 0.696 | 0.031041667
9.50167 | 12752.29 | 0.696 | 0.031041667
9.50333 | 12744.61 | 0.696 | 0.031041667
9.505 | 12738.39 | 0.696 | 0.031041667
9.50667 | 12733.91 | 0.696 | 0.031041667
9.50833 | 12730.98 | 0.696 | 0.031041667
9.51 | 12730.07 | 0.696 | 0.031041667
9.51167 | 12730.52 | 0.696 | 0.031041667
9.51333 | 12732.54 | 0.696 | 0.031041667
9.515 | 12736.38 | 0.696 | 0.031041667
9.51667 | 12740.95 | 0.696 | 0.031041667
9.51833 | 12747.35 | 0.696 | 0.031041667
9.52 | 12755.12 | 0.696 | 0.031041667
9.52167 | 12763.53 | 0.696 | 0.031041667
9.52333 | 12773.5 | 0.696 | 0.031041667
9.525 | 12784.29 | 0.696 | 0.031125
9.52667 | 12794.53 | 0.6962 | 0.031125
9.52833 | 12795.17 | 0.6962 | 0.031125
9.53 | 12789.41 | 0.6962 | 0.031125
9.53167 | 12781.36 | 0.6962 | 0.031125
9.53333 | 12773.41 | 0.6962 | 0.031125
9.535 | 12765.55 | 0.6962 | 0.031125
9.53667 | 12759.33 | 0.6962 | 0.031125
9.53833 | 12754.21 | 0.6962 | 0.031125
9.54 | 12750.82 | 0.6962 | 0.031125
9.54167 | 12749.27 | 0.6962 | 0.031125
9.54333 | 12749.18 | 0.6962 | 0.031125
9.545 | 12750.82 | 0.6962 | 0.031125
9.54667 | 12753.48 | 0.6962 | 0.031125
9.54833 | 12758.23 | 0.6962 | 0.031125
9.55 | 12764.27 | 0.6962 | 0.031125
9.55167 | 12771.21 | 0.6962 | 0.031125
9.55333 | 12779.44 | 0.6962 | 0.031125
9.555 | 12788.68 | 0.6962 | 0.03125
9.55667 | 12798.19 | 0.6965 | 0.03125
9.55833 | 12798.46 | 0.6965 | 0.03125
9.56 | 12792.06 | 0.6965 | 0.03125
9.56167 | 12782.65 | 0.6965 | 0.03125
9.56333 | 12773.04 | 0.6965 | 0.03125
9.565 | 12763.63 | 0.6965 | 0.03125
9.56667 | 12755.76 | 0.6965 | 0.03125
9.56833 | 12749.54 | 0.6965 | 0.03125
9.57 | 12744.88 | 0.6965 | 0.03125
9.57167 | 12741.68 | 0.6965 | 0.03125
9.57333 | 12739.94 | 0.6965 | 0.03125
9.575 | 12740.12 | 0.6965 | 0.03125
9.57667 | 12741.77 | 0.6965 | 0.03125
9.57833 | 12744.97 | 0.6965 | 0.03125
9.58 | 12749.45 | 0.6965 | 0.03125
9.58167 | 12755.67 | 0.6965 | 0.03125
9.58333 | 12763.44 | 0.6965 | 0.03125
9.585 | 12772.22 | 0.6965 | 0.03125
9.58667 | 12782.01 | 0.6965 | 0.03125
9.58833 | 12792.8 | 0.6965 | 0.031333333
9.59 | 12803.31 | 0.6967 | 0.031333333
9.59167 | 12804.68 | 0.6967 | 0.031333333
9.59333 | 12799.56 | 0.6967 | 0.031333333
9.595 | 12791.88 | 0.6967 | 0.031333333
9.59667 | 12783.38 | 0.6967 | 0.031333333
9.59833 | 12775.51 | 0.6967 | 0.031333333
9.6 | 12769.11 | 0.6967 | 0.031333333
9.60167 | 12763.99 | 0.6967 | 0.031333333
9.60333 | 12760.7 | 0.6967 | 0.031333333
9.605 | 12758.87 | 0.6967 | 0.031333333
9.60667 | 12758.78 | 0.6967 | 0.031333333
9.60833 | 12760.42 | 0.6967 | 0.031333333
9.61 | 12763.35 | 0.6967 | 0.031333333
9.61167 | 12768.01 | 0.6967 | 0.031333333
9.61333 | 12774.23 | 0.6967 | 0.031333333
9.615 | 12781.46 | 0.6967 | 0.031333333
9.61667 | 12789.69 | 0.6967 | 0.031333333
9.61833 | 12799.2 | 0.6967 | 0.031458333
9.62 | 12807.52 | 0.697 | 0.031458333
9.62167 | 12805.69 | 0.697 | 0.031458333
9.62333 | 12798.28 | 0.697 | 0.031458333
9.625 | 12788.59 | 0.697 | 0.031458333
9.62667 | 12778.71 | 0.697 | 0.031458333
9.62833 | 12769.75 | 0.697 | 0.031458333
9.63 | 12762.25 | 0.697 | 0.031458333
9.63167 | 12755.85 | 0.697 | 0.031458333
9.63333 | 12751.28 | 0.697 | 0.031458333
9.635 | 12748.45 | 0.697 | 0.031458333
9.63667 | 12747.26 | 0.697 | 0.031458333
9.63833 | 12747.81 | 0.697 | 0.031458333
9.64 | 12749.54 | 0.697 | 0.031458333
9.64167 | 12753.11 | 0.697 | 0.031458333
9.64333 | 12758.05 | 0.697 | 0.031458333
9.645 | 12763.99 | 0.697 | 0.031458333
9.64667 | 12771.49 | 0.697 | 0.031458333
9.64833 | 12780.27 | 0.697 | 0.031458333
9.65 | 12790.05 | 0.697 | 0.031458333
9.65167 | 12800.48 | 0.697 | 0.031541667
9.65333 | 12810.35 | 0.6972 | 0.031541667
9.655 | 12810.81 | 0.6972 | 0.031541667
9.65667 | 12804.96 | 0.6972 | 0.031541667
9.65833 | 12796.73 | 0.6972 | 0.031541667
9.66 | 12787.86 | 0.6972 | 0.031541667
9.66167 | 12779.99 | 0.6972 | 0.031541667
9.66333 | 12773.32 | 0.6972 | 0.031541667
9.665 | 12768.29 | 0.6972 | 0.031541667
9.66667 | 12764.91 | 0.6972 | 0.031541667
9.66833 | 12763.17 | 0.6972 | 0.031541667
9.67 | 12763.08 | 0.6972 | 0.031541667
9.67167 | 12764.45 | 0.6972 | 0.031541667
9.67333 | 12767.37 | 0.6972 | 0.031541667
9.675 | 12771.95 | 0.6972 | 0.031541667
9.67667 | 12777.52 | 0.6972 | 0.031541667
9.67833 | 12784.66 | 0.6972 | 0.031541667
9.68 | 12792.98 | 0.6972 | 0.031666667
9.68167 | 12802.21 | 0.6975 | 0.031666667
9.68333 | 12809.44 | 0.6975 | 0.031666667
9.685 | 12806.97 | 0.6975 | 0.031666667
9.68667 | 12799.01 | 0.6975 | 0.031666667
9.68833 | 12789.05 | 0.6975 | 0.031666667
9.69 | 12778.9 | 0.6975 | 0.031666667
9.69167 | 12769.29 | 0.6975 | 0.031666667
9.69333 | 12761.34 | 0.6975 | 0.031666667
9.695 | 12755.03 | 0.6975 | 0.031666667
9.69667 | 12750.09 | 0.6975 | 0.031666667
9.69833 | 12746.89 | 0.6975 | 0.031666667
9.7 | 12745.43 | 0.6975 | 0.031666667
9.70167 | 12745.7 | 0.6975 | 0.031666667
9.70333 | 12747.44 | 0.6975 | 0.031666667
9.705 | 12750.82 | 0.6975 | 0.031666667
9.70667 | 12755.4 | 0.6975 | 0.031666667
9.70833 | 12761.61 | 0.6975 | 0.031666667
9.71 | 12769.39 | 0.6975 | 0.031666667
9.71167 | 12777.98 | 0.6975 | 0.031666667
9.71333 | 12787.86 | 0.6975 | 0.031666667
9.715 | 12798.74 | 0.6975 | 0.03175
9.71667 | 12809.62 | 0.6977 | 0.03175
9.71833 | 12812.36 | 0.6977 | 0.03175
9.72 | 12807.7 | 0.6977 | 0.03175
9.72167 | 12799.93 | 0.6977 | 0.03175
9.72333 | 12791.33 | 0.6977 | 0.03175
9.725 | 12783.47 | 0.6977 | 0.03175
9.72667 | 12776.7 | 0.6977 | 0.03175
9.72833 | 12771.49 | 0.6977 | 0.03175
9.73 | 12767.28 | 0.6977 | 0.03175
9.73167 | 12764.81 | 0.6977 | 0.03175
9.73333 | 12764.17 | 0.6977 | 0.03175
9.735 | 12765 | 0.6977 | 0.03175
9.73667 | 12767.37 | 0.6977 | 0.03175
9.73833 | 12771.49 | 0.6977 | 0.03175
9.74 | 12777.25 | 0.6977 | 0.03175
9.74167 | 12784.11 | 0.6977 | 0.03175
9.74333 | 12792.43 | 0.6977 | 0.03175
9.745 | 12801.85 | 0.6977 | 0.031875
9.74667 | 12811.36 | 0.698 | 0.031875
9.74833 | 12812.36 | 0.698 | 0.031875
9.75 | 12806.15 | 0.698 | 0.031875
9.75167 | 12796.54 | 0.698 | 0.031875
9.75333 | 12786.49 | 0.698 | 0.031875
9.755 | 12777.16 | 0.698 | 0.031875
9.75667 | 12769.29 | 0.698 | 0.031875
9.75833 | 12763.08 | 0.698 | 0.031875
9.76 | 12758.23 | 0.698 | 0.031875
9.76167 | 12755.21 | 0.698 | 0.031875
9.76333 | 12753.57 | 0.698 | 0.031875
9.765 | 12753.38 | 0.698 | 0.031875
9.76667 | 12754.48 | 0.698 | 0.031875
9.76833 | 12757.41 | 0.698 | 0.031875
9.77 | 12761.71 | 0.698 | 0.031875
9.77167 | 12767.37 | 0.698 | 0.031875
9.77333 | 12774.32 | 0.698 | 0.031875
9.775 | 12782.28 | 0.698 | 0.031875
9.77667 | 12791.42 | 0.698 | 0.031875
9.77833 | 12801.66 | 0.698 | 0.031958333
9.78 | 12811.72 | 0.6982 | 0.031958333
9.78167 | 12812.36 | 0.6982 | 0.031958333
9.78333 | 12806.33 | 0.6982 | 0.031958333
9.785 | 12797.73 | 0.6982 | 0.031958333
9.78667 | 12788.41 | 0.6982 | 0.031958333
9.78833 | 12779.9 | 0.6982 | 0.031958333
9.79 | 12772.68 | 0.6982 | 0.031958333
9.79167 | 12766.83 | 0.6982 | 0.031958333
9.79333 | 12762.71 | 0.6982 | 0.031958333
9.795 | 12760.15 | 0.6982 | 0.031958333
9.79667 | 12759.51 | 0.6982 | 0.031958333
9.79833 | 12760.61 | 0.6982 | 0.031958333
9.8 | 12763.17 | 0.6982 | 0.031958333
9.80167 | 12767.1 | 0.6982 | 0.031958333
9.80333 | 12772.4 | 0.6982 | 0.031958333
9.805 | 12778.99 | 0.6982 | 0.031958333
9.80667 | 12786.85 | 0.6982 | 0.031958333
9.80833 | 12795.63 | 0.6982 | 0.032083333
9.81 | 12805.87 | 0.6985 | 0.032083333
9.81167 | 12812.45 | 0.6985 | 0.032083333
9.81333 | 12809.89 | 0.6985 | 0.032083333
9.815 | 12801.85 | 0.6985 | 0.032083333
9.81667 | 12792.34 | 0.6985 | 0.032083333
9.81833 | 12782.74 | 0.6985 | 0.032083333
9.82 | 12774.05 | 0.6985 | 0.032083333
9.82167 | 12767.01 | 0.6985 | 0.032083333
9.82333 | 12761.34 | 0.6985 | 0.032083333
9.825 | 12757.22 | 0.6985 | 0.032083333
9.82667 | 12755.03 | 0.6985 | 0.032083333
9.82833 | 12754.39 | 0.6985 | 0.032083333
9.83 | 12755.58 | 0.6985 | 0.032083333
9.83167 | 12757.96 | 0.6985 | 0.032083333
9.83333 | 12761.98 | 0.6985 | 0.032083333
9.835 | 12767.28 | 0.6985 | 0.032083333
9.83667 | 12774.14 | 0.6985 | 0.032083333
9.83833 | 12782.1 | 0.6985 | 0.032083333
9.84 | 12790.97 | 0.6985 | 0.032083333
9.84167 | 12801.3 | 0.6985 | 0.032166667
9.84333 | 12812.27 | 0.6987 | 0.032166667
9.845 | 12820.68 | 0.6987 | 0.032166667
9.84667 | 12819.5 | 0.6987 | 0.032166667
9.84833 | 12813.09 | 0.6987 | 0.032166667
9.85 | 12804.77 | 0.6987 | 0.032166667
9.85167 | 12796.36 | 0.6987 | 0.032166667
9.85333 | 12788.77 | 0.6987 | 0.032166667
9.855 | 12782.55 | 0.6987 | 0.032166667
9.85667 | 12777.8 | 0.6987 | 0.032166667
9.85833 | 12774.87 | 0.6987 | 0.032166667
9.86 | 12773.87 | 0.6987 | 0.032166667
9.86167 | 12774.23 | 0.6987 | 0.032166667
9.86333 | 12775.97 | 0.6987 | 0.032166667
9.865 | 12779.17 | 0.6987 | 0.032166667
9.86667 | 12784.11 | 0.6987 | 0.032166667
9.86833 | 12790.51 | 0.6987 | 0.032166667
9.87 | 12797.64 | 0.6987 | 0.032166667
9.87167 | 12806.15 | 0.6987 | 0.032291667
9.87333 | 12816.2 | 0.699 | 0.032291667
9.875 | 12822.97 | 0.699 | 0.032291667
9.87667 | 12819.68 | 0.699 | 0.032291667
9.87833 | 12811.54 | 0.699 | 0.032291667
9.88 | 12801.85 | 0.699 | 0.032291667
9.88167 | 12792.25 | 0.699 | 0.032291667
9.88333 | 12783.47 | 0.699 | 0.032291667
9.885 | 12775.97 | 0.699 | 0.032291667
9.88667 | 12770.39 | 0.699 | 0.032291667
9.88833 | 12766 | 0.699 | 0.032291667
9.89 | 12763.53 | 0.699 | 0.032291667
9.89167 | 12762.53 | 0.699 | 0.032291667
9.89333 | 12763.35 | 0.699 | 0.032291667
9.895 | 12765.64 | 0.699 | 0.032291667
9.89667 | 12769.29 | 0.699 | 0.032291667
9.89833 | 12775.06 | 0.699 | 0.032291667
9.9 | 12781.91 | 0.699 | 0.032291667
9.90167 | 12790.14 | 0.699 | 0.032291667
9.90333 | 12799.56 | 0.699 | 0.032291667
9.905 | 12810.08 | 0.699 | 0.032375
9.90667 | 12821.6 | 0.6992 | 0.032375
9.90833 | 12829.74 | 0.6992 | 0.032375
9.91 | 12828.18 | 0.6992 | 0.032375
9.91167 | 12821.96 | 0.6992 | 0.032375
9.91333 | 12814.01 | 0.6992 | 0.032375
9.915 | 12806.15 | 0.6992 | 0.032375
9.91667 | 12799.29 | 0.6992 | 0.032375
9.91833 | 12793.71 | 0.6992 | 0.032375
9.92 | 12789.69 | 0.6992 | 0.032375
9.92167 | 12786.94 | 0.6992 | 0.032375
9.92333 | 12786.03 | 0.6992 | 0.032375
9.925 | 12786.94 | 0.6992 | 0.032375
9.92667 | 12789.05 | 0.6992 | 0.032375
9.92833 | 12792.8 | 0.6992 | 0.032375
9.93 | 12798.01 | 0.6992 | 0.032375
9.93167 | 12804.32 | 0.6992 | 0.032375
9.93333 | 12812.45 | 0.6992 | 0.032375
9.935 | 12821.42 | 0.6992 | 0.0325
9.93667 | 12830.29 | 0.6995 | 0.0325
9.93833 | 12830.29 | 0.6995 | 0.0325
9.94 | 12823.15 | 0.6995 | 0.0325
9.94167 | 12812.91 | 0.6995 | 0.0325
9.94333 | 12802.4 | 0.6995 | 0.0325
9.945 | 12792.43 | 0.6995 | 0.0325
9.94667 | 12783.65 | 0.6995 | 0.0325
9.94833 | 12776.34 | 0.6995 | 0.0325
9.95 | 12770.57 | 0.6995 | 0.0325
9.95167 | 12766.46 | 0.6995 | 0.0325
9.95333 | 12764.27 | 0.6995 | 0.0325
9.955 | 12763.53 | 0.6995 | 0.0325
9.95667 | 12764.27 | 0.6995 | 0.0325
9.95833 | 12766.64 | 0.6995 | 0.0325
9.96 | 12770.67 | 0.6995 | 0.0325
9.96167 | 12775.88 | 0.6995 | 0.0325
9.96333 | 12782.37 | 0.6995 | 0.0325
9.965 | 12790.23 | 0.6995 | 0.0325
9.96667 | 12799.29 | 0.6995 | 0.0325
9.96833 | 12809.44 | 0.6995 | 0.0325
9.97 | 12820.41 | 0.6995 | 0.032583333
9.97167 | 12831.47 | 0.6997 | 0.032583333
9.97333 | 12834.4 | 0.6997 | 0.032583333
9.975 | 12830.1 | 0.6997 | 0.032583333
9.97667 | 12822.6 | 0.6997 | 0.032583333
9.97833 | 12814.74 | 0.6997 | 0.032583333
9.98 | 12807.15 | 0.6997 | 0.032583333
9.98167 | 12800.93 | 0.6997 | 0.032583333
9.98333 | 12796.09 | 0.6997 | 0.032583333
9.985 | 12792.89 | 0.6997 | 0.032583333
9.98667 | 12791.42 | 0.6997 | 0.032583333
9.98833 | 12791.61 | 0.6997 | 0.032583333
9.99 | 12793.25 | 0.6997 | 0.032583333
9.99167 | 12796.36 | 0.6997 | 0.032583333
9.99333 | 12801.3 | 0.6997 | 0.032583333
9.995 | 12807.33 | 0.6997 | 0.032583333
9.99667 | 12814.56 | 0.6997 | 0.032583333
9.99833 | 12822.7 | 0.6997 | 0.032708333
10 | 12832.39 | 0.7 | 0.032708333
10.00167 | 12837.14 | 0.7 | 0.032708333
10.00333 | 12832.48 | 0.7 | 0.032708333
10.005 | 12823.52 | 0.7 | 0.032708333
10.00667 | 12813 | 0.7 | 0.032708333
10.00833 | 12803.04 | 0.7 | 0.032708333
10.01 | 12794.08 | 0.7 | 0.032708333
10.01167 | 12786.49 | 0.7 | 0.032708333
10.01333 | 12780.36 | 0.7 | 0.032708333
10.015 | 12776.24 | 0.7 | 0.032708333
10.01667 | 12773.59 | 0.7 | 0.032708333
10.01833 | 12772.5 | 0.7 | 0.032708333
10.02 | 12773.04 | 0.7 | 0.032708333
10.02167 | 12774.96 | 0.7 | 0.032708333
10.02333 | 12778.44 | 0.7 | 0.032708333
10.025 | 12783.38 | 0.7 | 0.032708333
10.02667 | 12789.59 | 0.7 | 0.032708333
10.02833 | 12797.28 | 0.7 | 0.032708333
10.03 | 12806.05 | 0.7 | 0.032708333
10.03167 | 12815.93 | 0.7 | 0.032708333
10.03333 | 12826.99 | 0.7 | 0.032791667
10.035 | 12837.33 | 0.7002 | 0.032791667
10.03667 | 12838.42 | 0.7002 | 0.032791667
10.03833 | 12832.94 | 0.7002 | 0.032791667
10.04 | 12824.98 | 0.7002 | 0.032791667
10.04167 | 12816.48 | 0.7002 | 0.032791667
10.04333 | 12808.89 | 0.7002 | 0.032791667
10.045 | 12802.49 | 0.7002 | 0.032791667
10.04667 | 12797.37 | 0.7002 | 0.032791667
10.04833 | 12793.89 | 0.7002 | 0.032791667
10.05 | 12792.06 | 0.7002 | 0.032791667
10.05167 | 12791.7 | 0.7002 | 0.032791667
10.05333 | 12793.16 | 0.7002 | 0.032791667
10.055 | 12796 | 0.7002 | 0.032791667
10.05667 | 12800.48 | 0.7002 | 0.032791667
10.05833 | 12806.33 | 0.7002 | 0.032791667
10.06 | 12813.19 | 0.7002 | 0.032791667
10.06167 | 12821.6 | 0.7002 | 0.032791667
10.06333 | 12831.11 | 0.7002 | 0.032916667
10.065 | 12838.88 | 0.7005 | 0.032916667
10.06667 | 12837.14 | 0.7005 | 0.032916667
10.06833 | 12829.37 | 0.7005 | 0.032916667
10.07 | 12819.22 | 0.7005 | 0.032916667
10.07167 | 12809.25 | 0.7005 | 0.032916667
10.07333 | 12800.11 | 0.7005 | 0.032916667
10.075 | 12792.25 | 0.7005 | 0.032916667
10.07667 | 12785.75 | 0.7005 | 0.032916667
10.07833 | 12781.09 | 0.7005 | 0.032916667
10.08 | 12778.35 | 0.7005 | 0.032916667
10.08167 | 12776.88 | 0.7005 | 0.032916667
10.08333 | 12777.52 | 0.7005 | 0.032916667
10.085 | 12779.26 | 0.7005 | 0.032916667
10.08667 | 12782.65 | 0.7005 | 0.032916667
10.08833 | 12787.67 | 0.7005 | 0.032916667
10.09 | 12793.53 | 0.7005 | 0.032916667
10.09167 | 12800.66 | 0.7005 | 0.032916667
10.09333 | 12808.8 | 0.7005 | 0.032916667
10.095 | 12818.12 | 0.7005 | 0.033
10.09667 | 12828.27 | 0.7007 | 0.033
10.09833 | 12835.77 | 0.7007 | 0.033
10.1 | 12833.76 | 0.7007 | 0.033
10.10167 | 12826.08 | 0.7007 | 0.033
10.10333 | 12816.84 | 0.7007 | 0.033
10.105 | 12807.24 | 0.7007 | 0.033
10.10667 | 12798.46 | 0.7007 | 0.033
10.10833 | 12791.06 | 0.7007 | 0.033
10.11 | 12785.3 | 0.7007 | 0.033
10.11167 | 12781.46 | 0.7007 | 0.033
10.11333 | 12779.26 | 0.7007 | 0.033
10.115 | 12778.71 | 0.7007 | 0.033
10.11667 | 12779.54 | 0.7007 | 0.033
10.11833 | 12782.01 | 0.7007 | 0.033
10.12 | 12785.94 | 0.7007 | 0.033
10.12167 | 12791.51 | 0.7007 | 0.033
10.12333 | 12798.19 | 0.7007 | 0.033
10.125 | 12806.33 | 0.7007 | 0.033
10.12667 | 12815.29 | 0.7007 | 0.033125
10.12833 | 12824.71 | 0.701 | 0.033125
10.13 | 12825.53 | 0.701 | 0.033125
10.13167 | 12819.13 | 0.701 | 0.033125
10.13333 | 12809.44 | 0.701 | 0.033125
10.135 | 12799.38 | 0.701 | 0.033125
10.13667 | 12790.05 | 0.701 | 0.033125
10.13833 | 12782.1 | 0.701 | 0.033125
10.14 | 12775.33 | 0.701 | 0.033125
10.14167 | 12770.3 | 0.701 | 0.033125
10.14333 | 12767.1 | 0.701 | 0.033125
10.145 | 12765.64 | 0.701 | 0.033125
10.14667 | 12765.45 | 0.701 | 0.033125
10.14833 | 12766.92 | 0.701 | 0.033125
10.15 | 12770.03 | 0.701 | 0.033125
10.15167 | 12774.42 | 0.701 | 0.033125
10.15333 | 12780.08 | 0.701 | 0.033125
10.155 | 12787.4 | 0.701 | 0.033125
10.15667 | 12795.72 | 0.701 | 0.033125
10.15833 | 12805.41 | 0.701 | 0.033125
10.16 | 12815.66 | 0.701 | 0.033208333
10.16167 | 12825.17 | 0.7012 | 0.033208333
10.16333 | 12825.53 | 0.7012 | 0.033208333
10.165 | 12819.31 | 0.7012 | 0.033208333
10.16667 | 12810.63 | 0.7012 | 0.033208333
10.16833 | 12801.94 | 0.7012 | 0.033208333
10.17 | 12793.8 | 0.7012 | 0.033208333
10.17167 | 12786.94 | 0.7012 | 0.033208333
10.17333 | 12781.73 | 0.7012 | 0.033208333
10.175 | 12778.16 | 0.7012 | 0.033208333
10.17667 | 12776.24 | 0.7012 | 0.033208333
10.17833 | 12775.97 | 0.7012 | 0.033208333
10.18 | 12777.25 | 0.7012 | 0.033208333
10.18167 | 12780.27 | 0.7012 | 0.033208333
10.18333 | 12784.57 | 0.7012 | 0.033208333
10.185 | 12790.23 | 0.7012 | 0.033208333
10.18667 | 12797.09 | 0.7012 | 0.033208333
10.18833 | 12805.23 | 0.7012 | 0.033208333
10.19 | 12814.56 | 0.7012 | 0.033333333
10.19167 | 12824.34 | 0.7015 | 0.033333333
10.19333 | 12825.81 | 0.7015 | 0.033333333
10.195 | 12819.59 | 0.7015 | 0.033333333
10.19667 | 12810.35 | 0.7015 | 0.033333333
10.19833 | 12800.48 | 0.7015 | 0.033333333
10.2 | 12791.33 | 0.7015 | 0.033333333
10.20167 | 12783.38 | 0.7015 | 0.033333333
10.20333 | 12776.7 | 0.7015 | 0.033333333
10.205 | 12771.67 | 0.7015 | 0.033333333
10.20667 | 12768.47 | 0.7015 | 0.033333333
10.20833 | 12766.92 | 0.7015 | 0.033333333
10.21 | 12766.83 | 0.7015 | 0.033333333
10.21167 | 12768.29 | 0.7015 | 0.033333333
10.21333 | 12771.49 | 0.7015 | 0.033333333
10.215 | 12775.97 | 0.7015 | 0.033333333
10.21667 | 12782.01 | 0.7015 | 0.033333333
10.21833 | 12789.23 | 0.7015 | 0.033333333
10.22 | 12797.55 | 0.7015 | 0.033333333
10.22167 | 12807.06 | 0.7015 | 0.033333333
10.22333 | 12817.76 | 0.7015 | 0.033416667
10.225 | 12828.55 | 0.7017 | 0.033416667
10.22667 | 12832.57 | 0.7017 | 0.033416667
10.22833 | 12828.46 | 0.7017 | 0.033416667
10.23 | 12821.05 | 0.7017 | 0.033416667
10.23167 | 12812.55 | 0.7017 | 0.033416667
10.23333 | 12804.41 | 0.7017 | 0.033416667
10.235 | 12797.28 | 0.7017 | 0.033416667
10.23667 | 12791.7 | 0.7017 | 0.033416667
10.23833 | 12787.95 | 0.7017 | 0.033416667
10.24 | 12785.85 | 0.7017 | 0.033416667
10.24167 | 12785.21 | 0.7017 | 0.033416667
10.24333 | 12786.3 | 0.7017 | 0.033416667
10.245 | 12788.77 | 0.7017 | 0.033416667
10.24667 | 12792.61 | 0.7017 | 0.033416667
10.24833 | 12797.92 | 0.7017 | 0.033416667
10.25 | 12804.77 | 0.7017 | 0.033416667
10.25167 | 12812.55 | 0.7017 | 0.033416667
10.25333 | 12821.42 | 0.7017 | 0.033541667
10.255 | 12828.64 | 0.702 | 0.033541667
10.25667 | 12826.54 | 0.702 | 0.033541667
10.25833 | 12818.67 | 0.702 | 0.033541667
10.26 | 12808.43 | 0.702 | 0.033541667
10.26167 | 12798.1 | 0.702 | 0.033541667
10.26333 | 12788.86 | 0.702 | 0.033541667
10.265 | 12780.63 | 0.702 | 0.033541667
10.26667 | 12773.78 | 0.702 | 0.033541667
10.26833 | 12768.84 | 0.702 | 0.033541667
10.27 | 12765.64 | 0.702 | 0.033541667
10.27167 | 12764.08 | 0.702 | 0.033541667
10.27333 | 12764.27 | 0.702 | 0.033541667
10.275 | 12765.91 | 0.702 | 0.033541667
10.27667 | 12768.93 | 0.702 | 0.033541667
10.27833 | 12773.41 | 0.702 | 0.033541667
10.28 | 12779.26 | 0.702 | 0.033541667
10.28167 | 12786.39 | 0.702 | 0.033541667
10.28333 | 12794.9 | 0.702 | 0.033541667
10.285 | 12804.41 | 0.702 | 0.033541667
10.28667 | 12815.02 | 0.702 | 0.033625
10.28833 | 12825.44 | 0.7022 | 0.033625
10.29 | 12827.27 | 0.7022 | 0.033625
10.29167 | 12821.96 | 0.7022 | 0.033625
10.29333 | 12813.92 | 0.7022 | 0.033625
10.295 | 12804.96 | 0.7022 | 0.033625
10.29667 | 12797 | 0.7022 | 0.033625
10.29833 | 12789.69 | 0.7022 | 0.033625
10.3 | 12784.38 | 0.7022 | 0.033625
10.30167 | 12780.36 | 0.7022 | 0.033625
10.30333 | 12778.26 | 0.7022 | 0.033625
10.305 | 12777.8 | 0.7022 | 0.033625
10.30667 | 12778.62 | 0.7022 | 0.033625
10.30833 | 12781.18 | 0.7022 | 0.033625
10.31 | 12785.3 | 0.7022 | 0.033625
10.31167 | 12790.6 | 0.7022 | 0.033625
10.31333 | 12797.37 | 0.7022 | 0.033625
10.315 | 12805.23 | 0.7022 | 0.033625
10.31667 | 12814.47 | 0.7022 | 0.03375
10.31833 | 12824.8 | 0.7025 | 0.03375
10.32 | 12830.19 | 0.7025 | 0.03375
10.32167 | 12825.99 | 0.7025 | 0.03375
10.32333 | 12818.03 | 0.7025 | 0.03375
10.325 | 12808.34 | 0.7025 | 0.03375
10.32667 | 12798.92 | 0.7025 | 0.03375
10.32833 | 12790.33 | 0.7025 | 0.03375
10.33 | 12783.19 | 0.7025 | 0.03375
10.33167 | 12777.8 | 0.7025 | 0.03375
10.33333 | 12774.14 | 0.7025 | 0.03375
10.335 | 12772.22 | 0.7025 | 0.03375
10.33667 | 12771.67 | 0.7025 | 0.03375
10.33833 | 12772.68 | 0.7025 | 0.03375
10.34 | 12775.42 | 0.7025 | 0.03375
10.34167 | 12779.54 | 0.7025 | 0.03375
10.34333 | 12785.21 | 0.7025 | 0.03375
10.345 | 12792.15 | 0.7025 | 0.03375
10.34667 | 12800.2 | 0.7025 | 0.03375
10.34833 | 12809.53 | 0.7025 | 0.03375
10.35 | 12819.86 | 0.7025 | 0.033833333
10.35167 | 12830.93 | 0.7027 | 0.033833333
10.35333 | 12835.41 | 0.7027 | 0.033833333
10.355 | 12831.38 | 0.7027 | 0.033833333
10.35667 | 12823.7 | 0.7027 | 0.033833333
10.35833 | 12815.38 | 0.7027 | 0.033833333
10.36 | 12807.24 | 0.7027 | 0.033833333
10.36167 | 12800.02 | 0.7027 | 0.033833333
10.36333 | 12794.17 | 0.7027 | 0.033833333
10.365 | 12789.96 | 0.7027 | 0.033833333
10.36667 | 12787.67 | 0.7027 | 0.033833333
10.36833 | 12786.76 | 0.7027 | 0.033833333
10.37 | 12787.49 | 0.7027 | 0.033833333
10.37167 | 12789.87 | 0.7027 | 0.033833333
10.37333 | 12793.44 | 0.7027 | 0.033833333
10.375 | 12798.74 | 0.7027 | 0.033833333
10.37667 | 12805.14 | 0.7027 | 0.033833333
10.37833 | 12812.64 | 0.7027 | 0.033833333
10.38 | 12821.23 | 0.7027 | 0.033958333
10.38167 | 12830.83 | 0.703 | 0.033958333
10.38333 | 12835.86 | 0.703 | 0.033958333
10.385 | 12831.75 | 0.703 | 0.033958333
10.38667 | 12823.24 | 0.703 | 0.033958333
10.38833 | 12813.28 | 0.703 | 0.033958333
10.39 | 12803.77 | 0.703 | 0.033958333
10.39167 | 12795.26 | 0.703 | 0.033958333
10.39333 | 12788.13 | 0.703 | 0.033958333
10.395 | 12782.55 | 0.703 | 0.033958333
10.39667 | 12778.35 | 0.703 | 0.033958333
10.39833 | 12776.15 | 0.703 | 0.033958333
10.4 | 12775.42 | 0.703 | 0.033958333
10.40167 | 12776.43 | 0.703 | 0.033958333
10.40333 | 12779.08 | 0.703 | 0.033958333
10.405 | 12783.19 | 0.703 | 0.033958333
10.40667 | 12788.41 | 0.703 | 0.033958333
10.40833 | 12794.72 | 0.703 | 0.033958333
10.41 | 12802.58 | 0.703 | 0.033958333
10.41167 | 12811.72 | 0.703 | 0.033958333
10.41333 | 12821.78 | 0.703 | 0.034041667
10.415 | 12832.75 | 0.7032 | 0.034041667
10.41667 | 12837.69 | 0.7032 | 0.034041667
10.41833 | 12834.04 | 0.7032 | 0.034041667
10.42 | 12826.45 | 0.7032 | 0.034041667
10.42167 | 12817.39 | 0.7032 | 0.034041667
10.42333 | 12808.71 | 0.7032 | 0.034041667
10.425 | 12801.3 | 0.7032 | 0.034041667
10.42667 | 12795.36 | 0.7032 | 0.034041667
10.42833 | 12790.87 | 0.7032 | 0.034041667
10.43 | 12788.22 | 0.7032 | 0.034041667
10.43167 | 12787.22 | 0.7032 | 0.034041667
10.43333 | 12787.86 | 0.7032 | 0.034041667
10.435 | 12790.14 | 0.7032 | 0.034041667
10.43667 | 12793.62 | 0.7032 | 0.034041667
10.43833 | 12798.37 | 0.7032 | 0.034041667
10.44 | 12804.68 | 0.7032 | 0.034041667
10.44167 | 12812.09 | 0.7032 | 0.034041667
10.44333 | 12821.14 | 0.7032 | 0.034166667
10.445 | 12830.93 | 0.7035 | 0.034166667
10.44667 | 12836.14 | 0.7035 | 0.034166667
10.44833 | 12832.21 | 0.7035 | 0.034166667
10.45 | 12823.34 | 0.7035 | 0.034166667
10.45167 | 12813.28 | 0.7035 | 0.034166667
10.45333 | 12803.49 | 0.7035 | 0.034166667
10.455 | 12794.72 | 0.7035 | 0.034166667
10.45667 | 12787.4 | 0.7035 | 0.034166667
10.45833 | 12781.64 | 0.7035 | 0.034166667
10.46 | 12777.25 | 0.7035 | 0.034166667
10.46167 | 12774.6 | 0.7035 | 0.034166667
10.46333 | 12773.59 | 0.7035 | 0.034166667
10.465 | 12774.42 | 0.7035 | 0.034166667
10.46667 | 12776.79 | 0.7035 | 0.034166667
10.46833 | 12780.54 | 0.7035 | 0.034166667
10.47 | 12786.03 | 0.7035 | 0.034166667
10.47167 | 12792.8 | 0.7035 | 0.034166667
10.47333 | 12800.84 | 0.7035 | 0.034166667
10.475 | 12809.99 | 0.7035 | 0.034166667
10.47667 | 12820.41 | 0.7035 | 0.03425
10.47833 | 12831.57 | 0.7037 | 0.03425
10.48 | 12839.52 | 0.7037 | 0.03425
10.48167 | 12838.06 | 0.7037 | 0.03425
10.48333 | 12831.29 | 0.7037 | 0.03425
10.485 | 12822.88 | 0.7037 | 0.03425
10.48667 | 12814.28 | 0.7037 | 0.03425
10.48833 | 12806.42 | 0.7037 | 0.03425
10.49 | 12800.2 | 0.7037 | 0.03425
10.49167 | 12795.36 | 0.7037 | 0.03425
10.49333 | 12792.15 | 0.7037 | 0.03425
10.495 | 12790.97 | 0.7037 | 0.03425
10.49667 | 12791.42 | 0.7037 | 0.03425
10.49833 | 12793.34 | 0.7037 | 0.03425
10.5 | 12796.54 | 0.7037 | 0.03425
10.50167 | 12801.48 | 0.7037 | 0.03425
10.50333 | 12807.88 | 0.7037 | 0.03425
10.505 | 12815.56 | 0.7037 | 0.03425
10.50667 | 12824.07 | 0.7037 | 0.034375
10.50833 | 12834.04 | 0.704 | 0.034375
10.51 | 12838.06 | 0.704 | 0.034375
10.51167 | 12832.94 | 0.704 | 0.034375
10.51333 | 12823.7 | 0.704 | 0.034375
10.515 | 12813.09 | 0.704 | 0.034375
10.51667 | 12803.04 | 0.704 | 0.034375
10.51833 | 12794.08 | 0.704 | 0.034375
10.52 | 12786.67 | 0.704 | 0.034375
10.52167 | 12780.72 | 0.704 | 0.034375
10.52333 | 12776.52 | 0.704 | 0.034375
10.525 | 12774.05 | 0.704 | 0.034375
10.52667 | 12773.23 | 0.704 | 0.034375
10.52833 | 12774.05 | 0.704 | 0.034375
10.53 | 12776.52 | 0.704 | 0.034375
10.53167 | 12780.36 | 0.704 | 0.034375
10.53333 | 12785.85 | 0.704 | 0.034375
10.535 | 12792.8 | 0.704 | 0.034375
10.53667 | 12800.75 | 0.704 | 0.034375
10.53833 | 12809.71 | 0.704 | 0.034375
10.54 | 12819.59 | 0.704 | 0.034458333
10.54167 | 12830.56 | 0.7042 | 0.034458333
10.54333 | 12837.05 | 0.7042 | 0.034458333
10.545 | 12833.94 | 0.7042 | 0.034458333
10.54667 | 12826.72 | 0.7042 | 0.034458333
10.54833 | 12818.12 | 0.7042 | 0.034458333
10.55 | 12809.53 | 0.7042 | 0.034458333
10.55167 | 12802.03 | 0.7042 | 0.034458333
10.55333 | 12796 | 0.7042 | 0.034458333
10.555 | 12790.97 | 0.7042 | 0.034458333
10.55667 | 12787.86 | 0.7042 | 0.034458333
10.55833 | 12786.3 | 0.7042 | 0.034458333
10.56 | 12786.49 | 0.7042 | 0.034458333
10.56167 | 12788.59 | 0.7042 | 0.034458333
10.56333 | 12791.88 | 0.7042 | 0.034458333
10.565 | 12796.73 | 0.7042 | 0.034458333
10.56667 | 12802.76 | 0.7042 | 0.034458333
10.56833 | 12810.08 | 0.7042 | 0.034458333
10.57 | 12818.67 | 0.7042 | 0.034583333
10.57167 | 12828.37 | 0.7045 | 0.034583333
10.57333 | 12835.86 | 0.7045 | 0.034583333
10.575 | 12833.58 | 0.7045 | 0.034583333
10.57667 | 12825.71 | 0.7045 | 0.034583333
10.57833 | 12815.75 | 0.7045 | 0.034583333
10.58 | 12805.51 | 0.7045 | 0.034583333
10.58167 | 12796.27 | 0.7045 | 0.034583333
10.58333 | 12788.41 | 0.7045 | 0.034583333
10.585 | 12782.28 | 0.7045 | 0.034583333
10.58667 | 12777.8 | 0.7045 | 0.034583333
10.58833 | 12774.78 | 0.7045 | 0.034583333
10.59 | 12773.5 | 0.7045 | 0.034583333
10.59167 | 12773.87 | 0.7045 | 0.034583333
10.59333 | 12775.88 | 0.7045 | 0.034583333
10.595 | 12779.72 | 0.7045 | 0.034583333
10.59667 | 12784.93 | 0.7045 | 0.034583333
10.59833 | 12791.15 | 0.7045 | 0.034583333
10.6 | 12798.56 | 0.7045 | 0.034583333
10.60167 | 12807.33 | 0.7045 | 0.034583333
10.60333 | 12817.12 | 0.7045 | 0.034666667
10.605 | 12828 | 0.7047 | 0.034666667
10.60667 | 12836.87 | 0.7047 | 0.034666667
10.60833 | 12836.05 | 0.7047 | 0.034666667
10.61 | 12829.37 | 0.7047 | 0.034666667
10.61167 | 12820.87 | 0.7047 | 0.034666667
10.61333 | 12812.45 | 0.7047 | 0.034666667
10.615 | 12804.77 | 0.7047 | 0.034666667
10.61667 | 12798.19 | 0.7047 | 0.034666667
10.61833 | 12793.16 | 0.7047 | 0.034666667
10.62 | 12790.05 | 0.7047 | 0.034666667
10.62167 | 12788.5 | 0.7047 | 0.034666667
10.62333 | 12788.59 | 0.7047 | 0.034666667
10.625 | 12790.51 | 0.7047 | 0.034666667
10.62667 | 12793.8 | 0.7047 | 0.034666667
10.62833 | 12798.46 | 0.7047 | 0.034666667
10.63 | 12804.5 | 0.7047 | 0.034666667
10.63167 | 12812 | 0.7047 | 0.034666667
10.63333 | 12820.5 | 0.7047 | 0.034791667
10.635 | 12830.1 | 0.705 | 0.034791667
10.63667 | 12837.33 | 0.705 | 0.034791667
10.63833 | 12834.77 | 0.705 | 0.034791667
10.64 | 12826.54 | 0.705 | 0.034791667
10.64167 | 12816.3 | 0.705 | 0.034791667
10.64333 | 12805.96 | 0.705 | 0.034791667
10.645 | 12797 | 0.705 | 0.034791667
10.64667 | 12789.05 | 0.705 | 0.034791667
10.64833 | 12782.92 | 0.705 | 0.034791667
10.65 | 12778.16 | 0.705 | 0.034791667
10.65167 | 12775.15 | 0.705 | 0.034791667
10.65333 | 12774.14 | 0.705 | 0.034791667
10.655 | 12774.6 | 0.705 | 0.034791667
10.65667 | 12776.52 | 0.705 | 0.034791667
10.65833 | 12780.27 | 0.705 | 0.034791667
10.66 | 12785.3 | 0.705 | 0.034791667
10.66167 | 12791.42 | 0.705 | 0.034791667
10.66333 | 12799.2 | 0.705 | 0.034791667
10.665 | 12807.97 | 0.705 | 0.034791667
10.66667 | 12817.76 | 0.705 | 0.034791667
10.66833 | 12828.55 | 0.705 | 0.034875
10.67 | 12838.61 | 0.7052 | 0.034875
10.67167 | 12839.25 | 0.7052 | 0.034875
10.67333 | 12833.67 | 0.7052 | 0.034875
10.675 | 12825.62 | 0.7052 | 0.034875
10.67667 | 12817.03 | 0.7052 | 0.034875
10.67833 | 12809.16 | 0.7052 | 0.034875
10.68 | 12802.4 | 0.7052 | 0.034875
10.68167 | 12797.37 | 0.7052 | 0.034875
10.68333 | 12793.98 | 0.7052 | 0.034875
10.685 | 12792.25 | 0.7052 | 0.034875
10.68667 | 12792.25 | 0.7052 | 0.034875
10.68833 | 12794.08 | 0.7052 | 0.034875
10.69 | 12797.18 | 0.7052 | 0.034875
10.69167 | 12801.66 | 0.7052 | 0.034875
10.69333 | 12807.61 | 0.7052 | 0.034875
10.695 | 12814.83 | 0.7052 | 0.034875
10.69667 | 12823.06 | 0.7052 | 0.034875
10.69833 | 12832.48 | 0.7052 | 0.035
10.7 | 12840.16 | 0.7055 | 0.035
10.70167 | 12837.88 | 0.7055 | 0.035
10.70333 | 12830.1 | 0.7055 | 0.035
10.705 | 12820.32 | 0.7055 | 0.035
10.70667 | 12810.26 | 0.7055 | 0.035
10.70833 | 12800.75 | 0.7055 | 0.035
10.71 | 12792.7 | 0.7055 | 0.035
10.71167 | 12786.49 | 0.7055 | 0.035
10.71333 | 12781.91 | 0.7055 | 0.035
10.715 | 12778.99 | 0.7055 | 0.035
10.71667 | 12777.52 | 0.7055 | 0.035
10.71833 | 12777.89 | 0.7055 | 0.035
10.72 | 12780.18 | 0.7055 | 0.035
10.72167 | 12783.56 | 0.7055 | 0.035
10.72333 | 12788.13 | 0.7055 | 0.035
10.725 | 12794.17 | 0.7055 | 0.035
10.72667 | 12801.39 | 0.7055 | 0.035
10.72833 | 12810.08 | 0.7055 | 0.035
10.73 | 12819.59 | 0.7055 | 0.035
10.73167 | 12830.38 | 0.7055 | 0.035083333
10.73333 | 12841.62 | 0.7057 | 0.035083333
10.735 | 12846.01 | 0.7057 | 0.035083333
10.73667 | 12842.45 | 0.7057 | 0.035083333
10.73833 | 12835.04 | 0.7057 | 0.035083333
10.74 | 12826.54 | 0.7057 | 0.035083333
10.74167 | 12818.86 | 0.7057 | 0.035083333
10.74333 | 12811.81 | 0.7057 | 0.035083333
10.745 | 12806.24 | 0.7057 | 0.035083333
10.74667 | 12802.12 | 0.7057 | 0.035083333
10.74833 | 12799.93 | 0.7057 | 0.035083333
10.75 | 12799.2 | 0.7057 | 0.035083333
10.75167 | 12800.38 | 0.7057 | 0.035083333
10.75333 | 12803.22 | 0.7057 | 0.035083333
10.755 | 12807.61 | 0.7057 | 0.035083333
10.75667 | 12813.55 | 0.7057 | 0.035083333
10.75833 | 12820.5 | 0.7057 | 0.035083333
10.76 | 12828.55 | 0.7057 | 0.035208333
10.76167 | 12838.15 | 0.706 | 0.035208333
10.76333 | 12843.45 | 0.706 | 0.035208333
10.765 | 12839.16 | 0.706 | 0.035208333
10.76667 | 12830.56 | 0.706 | 0.035208333
10.76833 | 12819.77 | 0.706 | 0.035208333
10.77 | 12809.25 | 0.706 | 0.035208333
10.77167 | 12800.11 | 0.706 | 0.035208333
10.77333 | 12792.34 | 0.706 | 0.035208333
10.775 | 12786.03 | 0.706 | 0.035208333
10.77667 | 12781.09 | 0.706 | 0.035208333
10.77833 | 12778.44 | 0.706 | 0.035208333
10.78 | 12777.16 | 0.706 | 0.035208333
10.78167 | 12777.43 | 0.706 | 0.035208333
10.78333 | 12779.54 | 0.706 | 0.035208333
10.785 | 12783.19 | 0.706 | 0.035208333
10.78667 | 12787.95 | 0.706 | 0.035208333
10.78833 | 12794.17 | 0.706 | 0.035208333
10.79 | 12801.66 | 0.706 | 0.035208333
10.79167 | 12810.53 | 0.706 | 0.035208333
10.79333 | 12820.04 | 0.706 | 0.035208333
10.795 | 12830.83 | 0.706 | 0.035291667
10.79667 | 12842.36 | 0.7062 | 0.035291667
10.79833 | 12847.02 | 0.7062 | 0.035291667
10.8 | 12843.64 | 0.7062 | 0.035291667
10.80167 | 12836.23 | 0.7062 | 0.035291667
10.80333 | 12828 | 0.7062 | 0.035291667
10.805 | 12820.23 | 0.7062 | 0.035291667
10.80667 | 12813.09 | 0.7062 | 0.035291667
10.80833 | 12807.61 | 0.7062 | 0.035291667
10.81 | 12803.77 | 0.7062 | 0.035291667
10.81167 | 12801.76 | 0.7062 | 0.035291667
10.81333 | 12801.3 | 0.7062 | 0.035291667
10.815 | 12802.49 | 0.7062 | 0.035291667
10.81667 | 12805.41 | 0.7062 | 0.035291667
10.81833 | 12809.71 | 0.7062 | 0.035291667
10.82 | 12815.2 | 0.7062 | 0.035291667
10.82167 | 12822.24 | 0.7062 | 0.035291667
10.82333 | 12830.47 | 0.7062 | 0.035291667
10.825 | 12839.7 | 0.7062 | 0.035416667
10.82667 | 12847.29 | 0.7065 | 0.035416667
10.82833 | 12845.01 | 0.7065 | 0.035416667
10.83 | 12836.69 | 0.7065 | 0.035416667
10.83167 | 12826.45 | 0.7065 | 0.035416667
10.83333 | 12816.11 | 0.7065 | 0.035416667
10.835 | 12806.69 | 0.7065 | 0.035416667
10.83667 | 12798.56 | 0.7065 | 0.035416667
10.83833 | 12791.97 | 0.7065 | 0.035416667
10.84 | 12786.76 | 0.7065 | 0.035416667
10.84167 | 12783.56 | 0.7065 | 0.035416667
10.84333 | 12781.82 | 0.7065 | 0.035416667
10.845 | 12782.1 | 0.7065 | 0.035416667
10.84667 | 12784.38 | 0.7065 | 0.035416667
10.84833 | 12787.58 | 0.7065 | 0.035416667
10.85 | 12792.25 | 0.7065 | 0.035416667
10.85167 | 12798.19 | 0.7065 | 0.035416667
10.85333 | 12805.78 | 0.7065 | 0.035416667
10.855 | 12814.47 | 0.7065 | 0.035416667
10.85667 | 12824.34 | 0.7065 | 0.035416667
10.85833 | 12835.13 | 0.7065 | 0.0355
10.86 | 12846.38 | 0.7067 | 0.0355
10.86167 | 12851.41 | 0.7067 | 0.0355
10.86333 | 12848.03 | 0.7067 | 0.0355
10.865 | 12840.53 | 0.7067 | 0.0355
10.86667 | 12832.11 | 0.7067 | 0.0355
10.86833 | 12824.16 | 0.7067 | 0.0355
10.87 | 12817.03 | 0.7067 | 0.0355
10.87167 | 12811.72 | 0.7067 | 0.0355
10.87333 | 12807.88 | 0.7067 | 0.0355
10.875 | 12805.69 | 0.7067 | 0.0355
10.87667 | 12805.05 | 0.7067 | 0.0355
10.87833 | 12806.24 | 0.7067 | 0.0355
10.88 | 12808.8 | 0.7067 | 0.0355
10.88167 | 12812.82 | 0.7067 | 0.0355
10.88333 | 12818.49 | 0.7067 | 0.0355
10.885 | 12825.44 | 0.7067 | 0.0355
10.88667 | 12833.49 | 0.7067 | 0.0355
10.88833 | 12842.45 | 0.7067 | 0.035625
10.89 | 12852.14 | 0.707 | 0.035625
10.89167 | 12853.6 | 0.707 | 0.035625
10.89333 | 12847.39 | 0.707 | 0.035625
10.895 | 12838.06 | 0.707 | 0.035625
10.89667 | 12827.82 | 0.707 | 0.035625
10.89833 | 12818.31 | 0.707 | 0.035625
10.9 | 12810.17 | 0.707 | 0.035625
10.90167 | 12803.22 | 0.707 | 0.035625
10.90333 | 12798.01 | 0.707 | 0.035625
10.905 | 12794.72 | 0.707 | 0.035625
10.90667 | 12792.52 | 0.707 | 0.035625
10.90833 | 12791.97 | 0.707 | 0.035625
10.91 | 12793.44 | 0.707 | 0.035625
10.91167 | 12796.45 | 0.707 | 0.035625
10.91333 | 12800.84 | 0.707 | 0.035625
10.915 | 12806.6 | 0.707 | 0.035625
10.91667 | 12813.74 | 0.707 | 0.035625
10.91833 | 12821.87 | 0.707 | 0.035625
10.92 | 12831.29 | 0.707 | 0.035625
10.92167 | 12841.81 | 0.707 | 0.035708333
10.92333 | 12853.24 | 0.7072 | 0.035708333
10.925 | 12861.47 | 0.7072 | 0.035708333
10.92667 | 12859.73 | 0.7072 | 0.035708333
10.92833 | 12853.6 | 0.7072 | 0.035708333
10.93 | 12845.83 | 0.7072 | 0.035708333
10.93167 | 12838.06 | 0.7072 | 0.035708333
10.93333 | 12831.11 | 0.7072 | 0.035708333
10.935 | 12825.17 | 0.7072 | 0.035708333
10.93667 | 12820.96 | 0.7072 | 0.035708333
10.93833 | 12818.4 | 0.7072 | 0.035708333
10.94 | 12817.3 | 0.7072 | 0.035708333
10.94167 | 12818.22 | 0.7072 | 0.035708333
10.94333 | 12820.41 | 0.7072 | 0.035708333
10.945 | 12824.34 | 0.7072 | 0.035708333
10.94667 | 12829.65 | 0.7072 | 0.035708333
10.94833 | 12836.32 | 0.7072 | 0.035708333
10.95 | 12844.18 | 0.7072 | 0.035708333
10.95167 | 12853.33 | 0.7072 | 0.035833333
10.95333 | 12862.47 | 0.7075 | 0.035833333
10.955 | 12862.29 | 0.7075 | 0.035833333
10.95667 | 12855.62 | 0.7075 | 0.035833333
10.95833 | 12845.56 | 0.7075 | 0.035833333
10.96 | 12835.04 | 0.7075 | 0.035833333
10.96167 | 12825.53 | 0.7075 | 0.035833333
10.96333 | 12816.94 | 0.7075 | 0.035833333
10.965 | 12810.08 | 0.7075 | 0.035833333
10.96667 | 12804.77 | 0.7075 | 0.035833333
10.96833 | 12801.12 | 0.7075 | 0.035833333
10.97 | 12799.29 | 0.7075 | 0.035833333
10.97167 | 12798.92 | 0.7075 | 0.035833333
10.97333 | 12800.38 | 0.7075 | 0.035833333
10.975 | 12803.49 | 0.7075 | 0.035833333
10.97667 | 12808.07 | 0.7075 | 0.035833333
10.97833 | 12813.92 | 0.7075 | 0.035833333
10.98 | 12821.23 | 0.7075 | 0.035833333
10.98167 | 12829.92 | 0.7075 | 0.035833333
10.98333 | 12839.52 | 0.7075 | 0.035833333
10.985 | 12850.13 | 0.7075 | 0.035916667
10.98667 | 12861.74 | 0.7077 | 0.035916667
10.98833 | 12869.79 | 0.7077 | 0.035916667
10.99 | 12868.6 | 0.7077 | 0.035916667
10.99167 | 12862.11 | 0.7077 | 0.035916667
10.99333 | 12853.6 | 0.7077 | 0.035916667
10.995 | 12845.47 | 0.7077 | 0.035916667
10.99667 | 12838.06 | 0.7077 | 0.035916667
10.99833 | 12831.93 | 0.7077 | 0.035916667
11 | 12827.45 | 0.7077 | 0.035916667
11.00167 | 12824.8 | 0.7077 | 0.035916667
11.00333 | 12823.61 | 0.7077 | 0.035916667
11.005 | 12824.16 | 0.7077 | 0.035916667
11.00667 | 12826.45 | 0.7077 | 0.035916667
11.00833 | 12830.29 | 0.7077 | 0.035916667
11.01 | 12835.5 | 0.7077 | 0.035916667
11.01167 | 12842.17 | 0.7077 | 0.035916667
11.01333 | 12850.13 | 0.7077 | 0.035916667
11.015 | 12859 | 0.7077 | 0.036041667
11.01667 | 12868.6 | 0.708 | 0.036041667
11.01833 | 12870.7 | 0.708 | 0.036041667
11.02 | 12864.67 | 0.708 | 0.036041667
11.02167 | 12854.98 | 0.708 | 0.036041667
11.02333 | 12844.37 | 0.708 | 0.036041667
11.025 | 12834.4 | 0.708 | 0.036041667
11.02667 | 12825.35 | 0.708 | 0.036041667
11.02833 | 12818.22 | 0.708 | 0.036041667
11.03 | 12812.55 | 0.708 | 0.036041667
11.03167 | 12808.61 | 0.708 | 0.036041667
11.03333 | 12806.6 | 0.708 | 0.036041667
11.035 | 12806.15 | 0.708 | 0.036041667
11.03667 | 12807.43 | 0.708 | 0.036041667
11.03833 | 12810.44 | 0.708 | 0.036041667
11.04 | 12814.65 | 0.708 | 0.036041667
11.04167 | 12820.41 | 0.708 | 0.036041667
11.04333 | 12827.54 | 0.708 | 0.036041667
11.045 | 12835.77 | 0.708 | 0.036041667
11.04667 | 12845.28 | 0.708 | 0.036041667
11.04833 | 12855.8 | 0.708 | 0.036125
11.05 | 12867.41 | 0.7082 | 0.036125
11.05167 | 12875.82 | 0.7082 | 0.036125
11.05333 | 12874.82 | 0.7082 | 0.036125
11.055 | 12868.51 | 0.7082 | 0.036125
11.05667 | 12860.28 | 0.7082 | 0.036125
11.05833 | 12851.96 | 0.7082 | 0.036125
11.06 | 12844.55 | 0.7082 | 0.036125
11.06167 | 12838.24 | 0.7082 | 0.036125
11.06333 | 12833.39 | 0.7082 | 0.036125
11.065 | 12830.65 | 0.7082 | 0.036125
11.06667 | 12829.28 | 0.7082 | 0.036125
11.06833 | 12829.92 | 0.7082 | 0.036125
11.07 | 12831.84 | 0.7082 | 0.036125
11.07167 | 12835.41 | 0.7082 | 0.036125
11.07333 | 12840.53 | 0.7082 | 0.036125
11.075 | 12847.11 | 0.7082 | 0.036125
11.07667 | 12854.88 | 0.7082 | 0.036125
11.07833 | 12863.84 | 0.7082 | 0.03625
11.08 | 12873.72 | 0.7085 | 0.03625
11.08167 | 12877.93 | 0.7085 | 0.03625
11.08333 | 12873.45 | 0.7085 | 0.03625
11.085 | 12864.58 | 0.7085 | 0.03625
11.08667 | 12854.43 | 0.7085 | 0.03625
11.08833 | 12844.37 | 0.7085 | 0.03625
11.09 | 12835.5 | 0.7085 | 0.03625
11.09167 | 12828.18 | 0.7085 | 0.03625
11.09333 | 12822.42 | 0.7085 | 0.03625
11.095 | 12818.12 | 0.7085 | 0.03625
11.09667 | 12815.47 | 0.7085 | 0.03625
11.09833 | 12814.56 | 0.7085 | 0.03625
11.1 | 12815.56 | 0.7085 | 0.03625
11.10167 | 12818.03 | 0.7085 | 0.03625
11.10333 | 12821.78 | 0.7085 | 0.03625
11.105 | 12827.27 | 0.7085 | 0.03625
11.10667 | 12833.85 | 0.7085 | 0.03625
11.10833 | 12841.72 | 0.7085 | 0.03625
11.11 | 12850.77 | 0.7085 | 0.03625
11.11167 | 12861.1 | 0.7085 | 0.03625
11.11333 | 12872.17 | 0.7085 | 0.036333333
11.115 | 12882.59 | 0.7087 | 0.036333333
11.11667 | 12884.24 | 0.7087 | 0.036333333
11.11833 | 12879.12 | 0.7087 | 0.036333333
11.12 | 12871.43 | 0.7087 | 0.036333333
11.12167 | 12863.39 | 0.7087 | 0.036333333
11.12333 | 12855.89 | 0.7087 | 0.036333333
11.125 | 12849.4 | 0.7087 | 0.036333333
11.12667 | 12844.92 | 0.7087 | 0.036333333
11.12833 | 12841.99 | 0.7087 | 0.036333333
11.13 | 12840.71 | 0.7087 | 0.036333333
11.13167 | 12841.08 | 0.7087 | 0.036333333
11.13333 | 12843.09 | 0.7087 | 0.036333333
11.135 | 12846.65 | 0.7087 | 0.036333333
11.13667 | 12851.5 | 0.7087 | 0.036333333
11.13833 | 12857.81 | 0.7087 | 0.036333333
11.14 | 12865.77 | 0.7087 | 0.036333333
11.14167 | 12874.54 | 0.7087 | 0.036458333
11.14333 | 12884.24 | 0.709 | 0.036458333
11.145 | 12889.45 | 0.709 | 0.036458333
11.14667 | 12885.24 | 0.709 | 0.036458333
11.14833 | 12876.46 | 0.709 | 0.036458333
11.15 | 12866.22 | 0.709 | 0.036458333
11.15167 | 12856.44 | 0.709 | 0.036458333
11.15333 | 12847.66 | 0.709 | 0.036458333
11.155 | 12840.25 | 0.709 | 0.036458333
11.15667 | 12834.4 | 0.709 | 0.036458333
11.15833 | 12829.92 | 0.709 | 0.036458333
11.16 | 12827.18 | 0.709 | 0.036458333
11.16167 | 12826.35 | 0.709 | 0.036458333
11.16333 | 12827.18 | 0.709 | 0.036458333
11.165 | 12829.46 | 0.709 | 0.036458333
11.16667 | 12833.21 | 0.709 | 0.036458333
11.16833 | 12838.52 | 0.709 | 0.036458333
11.17 | 12845.28 | 0.709 | 0.036458333
11.17167 | 12853.05 | 0.709 | 0.036458333
11.17333 | 12862.2 | 0.709 | 0.036458333
11.175 | 12872.53 | 0.709 | 0.036458333
11.17667 | 12883.6 | 0.709 | 0.036541667
11.17833 | 12894.57 | 0.7092 | 0.036541667
11.18 | 12896.4 | 0.7092 | 0.036541667
11.18167 | 12891.73 | 0.7092 | 0.036541667
11.18333 | 12884.14 | 0.7092 | 0.036541667
11.185 | 12875.73 | 0.7092 | 0.036541667
11.18667 | 12868.23 | 0.7092 | 0.036541667
11.18833 | 12861.74 | 0.7092 | 0.036541667
11.19 | 12856.62 | 0.7092 | 0.036541667
11.19167 | 12853.51 | 0.7092 | 0.036541667
11.19333 | 12851.87 | 0.7092 | 0.036541667
11.195 | 12851.96 | 0.7092 | 0.036541667
11.19667 | 12853.69 | 0.7092 | 0.036541667
11.19833 | 12857.08 | 0.7092 | 0.036541667
11.2 | 12861.83 | 0.7092 | 0.036541667
11.20167 | 12867.87 | 0.7092 | 0.036541667
11.20333 | 12875.37 | 0.7092 | 0.036541667
11.205 | 12883.87 | 0.7092 | 0.036666667
11.20667 | 12893.56 | 0.7095 | 0.036666667
11.20833 | 12898.87 | 0.7095 | 0.036666667
11.21 | 12894.66 | 0.7095 | 0.036666667
11.21167 | 12885.7 | 0.7095 | 0.036666667
11.21333 | 12875.09 | 0.7095 | 0.036666667
11.215 | 12864.85 | 0.7095 | 0.036666667
11.21667 | 12855.71 | 0.7095 | 0.036666667
11.21833 | 12848.21 | 0.7095 | 0.036666667
11.22 | 12841.9 | 0.7095 | 0.036666667
11.22167 | 12837.24 | 0.7095 | 0.036666667
11.22333 | 12834.22 | 0.7095 | 0.036666667
11.225 | 12832.94 | 0.7095 | 0.036666667
11.22667 | 12833.3 | 0.7095 | 0.036666667
11.22833 | 12835.5 | 0.7095 | 0.036666667
11.23 | 12839.34 | 0.7095 | 0.036666667
11.23167 | 12844.55 | 0.7095 | 0.036666667
11.23333 | 12851.32 | 0.7095 | 0.036666667
11.235 | 12859.18 | 0.7095 | 0.036666667
11.23667 | 12868.42 | 0.7095 | 0.036666667
11.23833 | 12878.29 | 0.7095 | 0.036666667
11.24 | 12889.17 | 0.7095 | 0.03675
11.24167 | 12900.97 | 0.7097 | 0.03675
11.24333 | 12906.36 | 0.7097 | 0.03675
11.245 | 12903.16 | 0.7097 | 0.03675
11.24667 | 12896.21 | 0.7097 | 0.03675
11.24833 | 12888.26 | 0.7097 | 0.03675
11.25 | 12880.4 | 0.7097 | 0.03675
11.25167 | 12873.63 | 0.7097 | 0.03675
11.25333 | 12868.23 | 0.7097 | 0.03675
11.255 | 12864.67 | 0.7097 | 0.03675
11.25667 | 12862.47 | 0.7097 | 0.03675
11.25833 | 12862.2 | 0.7097 | 0.03675
11.26 | 12863.75 | 0.7097 | 0.03675
11.26167 | 12866.77 | 0.7097 | 0.03675
11.26333 | 12871.16 | 0.7097 | 0.03675
11.265 | 12877.01 | 0.7097 | 0.03675
11.26667 | 12884.05 | 0.7097 | 0.03675
11.26833 | 12892.37 | 0.7097 | 0.03675
11.27 | 12901.88 | 0.7097 | 0.036875
11.27167 | 12909.84 | 0.71 | 0.036875
11.27333 | 12908.1 | 0.71 | 0.036875
11.275 | 12900.51 | 0.71 | 0.036875
11.27667 | 12890.45 | 0.71 | 0.036875
11.27833 | 12880.12 | 0.71 | 0.036875
11.28 | 12871.07 | 0.71 | 0.036875
11.28167 | 12863.02 | 0.71 | 0.036875
11.28333 | 12856.53 | 0.71 | 0.036875
11.285 | 12851.59 | 0.71 | 0.036875
11.28667 | 12848.3 | 0.71 | 0.036875
11.28833 | 12847.11 | 0.71 | 0.036875
11.29 | 12846.93 | 0.71 | 0.036875
11.29167 | 12848.67 | 0.71 | 0.036875
11.29333 | 12852.05 | 0.71 | 0.036875
11.295 | 12856.62 | 0.71 | 0.036875
11.29667 | 12862.75 | 0.71 | 0.036875
11.29833 | 12870.34 | 0.71 | 0.036875
11.3 | 12878.84 | 0.71 | 0.036875
11.30167 | 12888.35 | 0.71 | 0.036875
11.30333 | 12899.05 | 0.71 | 0.036958333
11.305 | 12910.21 | 0.7102 | 0.036958333
11.30667 | 12913.77 | 0.7102 | 0.036958333
11.30833 | 12909.38 | 0.7102 | 0.036958333
11.31 | 12901.52 | 0.7102 | 0.036958333
11.31167 | 12893.2 | 0.7102 | 0.036958333
11.31333 | 12885.24 | 0.7102 | 0.036958333
11.315 | 12878.75 | 0.7102 | 0.036958333
11.31667 | 12873.17 | 0.7102 | 0.036958333
11.31833 | 12869.33 | 0.7102 | 0.036958333
11.32 | 12867.41 | 0.7102 | 0.036958333
11.32167 | 12867.14 | 0.7102 | 0.036958333
11.32333 | 12868.6 | 0.7102 | 0.036958333
11.325 | 12871.62 | 0.7102 | 0.036958333
11.32667 | 12876.1 | 0.7102 | 0.036958333
11.32833 | 12882.04 | 0.7102 | 0.036958333
11.33 | 12888.99 | 0.7102 | 0.036958333
11.33167 | 12897.4 | 0.7102 | 0.036958333
11.33333 | 12906.91 | 0.7102 | 0.037083333
11.335 | 12914.96 | 0.7105 | 0.037083333
11.33667 | 12913.22 | 0.7105 | 0.037083333
11.33833 | 12905.27 | 0.7105 | 0.037083333
11.34 | 12895.03 | 0.7105 | 0.037083333
11.34167 | 12884.78 | 0.7105 | 0.037083333
11.34333 | 12875.37 | 0.7105 | 0.037083333
11.345 | 12867.59 | 0.7105 | 0.037083333
11.34667 | 12860.92 | 0.7105 | 0.037083333
11.34833 | 12856.35 | 0.7105 | 0.037083333
11.35 | 12852.96 | 0.7105 | 0.037083333
11.35167 | 12851.59 | 0.7105 | 0.037083333
11.35333 | 12851.87 | 0.7105 | 0.037083333
11.355 | 12853.6 | 0.7105 | 0.037083333
11.35667 | 12857.17 | 0.7105 | 0.037083333
11.35833 | 12861.83 | 0.7105 | 0.037083333
11.36 | 12867.96 | 0.7105 | 0.037083333
11.36167 | 12875.55 | 0.7105 | 0.037083333
11.36333 | 12884.24 | 0.7105 | 0.037083333
11.365 | 12894.02 | 0.7105 | 0.037083333
11.36667 | 12904.81 | 0.7105 | 0.037166667
11.36833 | 12916.51 | 0.7107 | 0.037166667
11.37 | 12920.81 | 0.7107 | 0.037166667
11.37167 | 12916.97 | 0.7107 | 0.037166667
11.37333 | 12909.47 | 0.7107 | 0.037166667
11.375 | 12900.88 | 0.7107 | 0.037166667
11.37667 | 12893.01 | 0.7107 | 0.037166667
11.37833 | 12885.97 | 0.7107 | 0.037166667
11.38 | 12880.49 | 0.7107 | 0.037166667
11.38167 | 12876.65 | 0.7107 | 0.037166667
11.38333 | 12874.45 | 0.7107 | 0.037166667
11.385 | 12874.09 | 0.7107 | 0.037166667
11.38667 | 12875.09 | 0.7107 | 0.037166667
11.38833 | 12877.56 | 0.7107 | 0.037166667
11.39 | 12881.68 | 0.7107 | 0.037166667
11.39167 | 12887.07 | 0.7107 | 0.037166667
11.39333 | 12894.02 | 0.7107 | 0.037166667
11.395 | 12902.16 | 0.7107 | 0.037166667
11.39667 | 12911.49 | 0.7107 | 0.037291667
11.39833 | 12921.91 | 0.711 | 0.037291667
11.4 | 12926.12 | 0.711 | 0.037291667
11.40167 | 12921.45 | 0.711 | 0.037291667
11.40333 | 12912.67 | 0.711 | 0.037291667
11.405 | 12902.98 | 0.711 | 0.037291667
11.40667 | 12893.65 | 0.711 | 0.037291667
11.40833 | 12885.15 | 0.711 | 0.037291667
11.41 | 12878.11 | 0.711 | 0.037291667
11.41167 | 12872.71 | 0.711 | 0.037291667
11.41333 | 12869.06 | 0.711 | 0.037291667
11.415 | 12867.05 | 0.711 | 0.037291667
11.41667 | 12866.86 | 0.711 | 0.037291667
11.41833 | 12868.33 | 0.711 | 0.037291667
11.42 | 12871.43 | 0.711 | 0.037291667
11.42167 | 12875.73 | 0.711 | 0.037291667
11.42333 | 12881.68 | 0.711 | 0.037291667
11.425 | 12888.9 | 0.711 | 0.037291667
11.42667 | 12897.13 | 0.711 | 0.037291667
11.42833 | 12906.82 | 0.711 | 0.037291667
11.43 | 12917.52 | 0.711 | 0.037375
11.43167 | 12928.86 | 0.7112 | 0.037375
11.43333 | 12932.43 | 0.7112 | 0.037375
11.435 | 12928.04 | 0.7112 | 0.037375
11.43667 | 12920.54 | 0.7112 | 0.037375
11.43833 | 12911.76 | 0.7112 | 0.037375
11.44 | 12903.71 | 0.7112 | 0.037375
11.44167 | 12896.95 | 0.7112 | 0.037375
11.44333 | 12891.28 | 0.7112 | 0.037375
11.445 | 12887.25 | 0.7112 | 0.037375
11.44667 | 12884.97 | 0.7112 | 0.037375
11.44833 | 12884.42 | 0.7112 | 0.037375
11.45 | 12885.79 | 0.7112 | 0.037375
11.45167 | 12888.53 | 0.7112 | 0.037375
11.45333 | 12892.92 | 0.7112 | 0.037375
11.455 | 12898.32 | 0.7112 | 0.037375
11.45667 | 12905.08 | 0.7112 | 0.037375
11.45833 | 12913.13 | 0.7112 | 0.037375
11.46 | 12922.28 | 0.7112 | 0.0375
11.46167 | 12932.79 | 0.7115 | 0.0375
11.46333 | 12936.63 | 0.7115 | 0.0375
11.465 | 12931.97 | 0.7115 | 0.0375
11.46667 | 12923.1 | 0.7115 | 0.0375
11.46833 | 12913.04 | 0.7115 | 0.0375
11.47 | 12903.53 | 0.7115 | 0.0375
11.47167 | 12895.12 | 0.7115 | 0.0375
11.47333 | 12888.08 | 0.7115 | 0.0375
11.475 | 12882.86 | 0.7115 | 0.0375
11.47667 | 12878.84 | 0.7115 | 0.0375
11.47833 | 12876.56 | 0.7115 | 0.0375
11.48 | 12876.28 | 0.7115 | 0.0375
11.48167 | 12877.65 | 0.7115 | 0.0375
11.48333 | 12880.58 | 0.7115 | 0.0375
11.485 | 12884.78 | 0.7115 | 0.0375
11.48667 | 12890.55 | 0.7115 | 0.0375
11.48833 | 12897.59 | 0.7115 | 0.0375
11.49 | 12906.09 | 0.7115 | 0.0375
11.49167 | 12915.69 | 0.7115 | 0.0375
11.49333 | 12926.3 | 0.7115 | 0.037583333
11.495 | 12937.82 | 0.7117 | 0.037583333
11.49667 | 12944.95 | 0.7117 | 0.037583333
11.49833 | 12942.94 | 0.7117 | 0.037583333
11.5 | 12936.36 | 0.7117 | 0.037583333
11.50167 | 12927.76 | 0.7117 | 0.037583333
11.50333 | 12919.17 | 0.7117 | 0.037583333
11.505 | 12911.58 | 0.7117 | 0.037583333
11.50667 | 12905.54 | 0.7117 | 0.037583333
11.50833 | 12901.15 | 0.7117 | 0.037583333
11.51 | 12898.32 | 0.7117 | 0.037583333
11.51167 | 12897.4 | 0.7117 | 0.037583333
11.51333 | 12898.14 | 0.7117 | 0.037583333
11.515 | 12900.42 | 0.7117 | 0.037583333
11.51667 | 12904.26 | 0.7117 | 0.037583333
11.51833 | 12909.75 | 0.7117 | 0.037583333
11.52 | 12916.42 | 0.7117 | 0.037583333
11.52167 | 12924.38 | 0.7117 | 0.037583333
11.52333 | 12933.52 | 0.7117 | 0.037708333
11.525 | 12943.12 | 0.712 | 0.037708333
11.52667 | 12945.23 | 0.712 | 0.037708333
11.52833 | 12939.01 | 0.712 | 0.037708333
11.53 | 12929.32 | 0.712 | 0.037708333
11.53167 | 12918.62 | 0.712 | 0.037708333
11.53333 | 12908.47 | 0.712 | 0.037708333
11.535 | 12899.87 | 0.712 | 0.037708333
11.53667 | 12892.83 | 0.712 | 0.037708333
11.53833 | 12887.07 | 0.712 | 0.037708333
11.54 | 12883.05 | 0.712 | 0.037708333
11.54167 | 12880.85 | 0.712 | 0.037708333
11.54333 | 12880.12 | 0.712 | 0.037708333
11.545 | 12881.22 | 0.712 | 0.037708333
11.54667 | 12884.42 | 0.712 | 0.037708333
11.54833 | 12888.81 | 0.712 | 0.037708333
11.55 | 12894.39 | 0.712 | 0.037708333
11.55167 | 12901.34 | 0.712 | 0.037708333
11.55333 | 12910.02 | 0.712 | 0.037708333
11.555 | 12919.72 | 0.712 | 0.037708333
11.55667 | 12930.41 | 0.712 | 0.037791667
11.55833 | 12941.94 | 0.7122 | 0.037791667
11.56 | 12950.17 | 0.7122 | 0.037791667
11.56167 | 12948.98 | 0.7122 | 0.037791667
11.56333 | 12942.67 | 0.7122 | 0.037791667
11.565 | 12934.35 | 0.7122 | 0.037791667
11.56667 | 12926.21 | 0.7122 | 0.037791667
11.56833 | 12918.62 | 0.7122 | 0.037791667
11.57 | 12912.49 | 0.7122 | 0.037791667
11.57167 | 12907.83 | 0.7122 | 0.037791667
11.57333 | 12904.54 | 0.7122 | 0.037791667
11.575 | 12903.26 | 0.7122 | 0.037791667
11.57667 | 12903.53 | 0.7122 | 0.037791667
11.57833 | 12905.82 | 0.7122 | 0.037791667
11.58 | 12909.38 | 0.7122 | 0.037791667
11.58167 | 12914.5 | 0.7122 | 0.037791667
11.58333 | 12921 | 0.7122 | 0.037791667
11.585 | 12929.04 | 0.7122 | 0.037791667
11.58667 | 12938 | 0.7122 | 0.037916667
11.58833 | 12947.88 | 0.7125 | 0.037916667
11.59 | 12953.64 | 0.7125 | 0.037916667
11.59167 | 12950.17 | 0.7125 | 0.037916667
11.59333 | 12941.48 | 0.7125 | 0.037916667
11.595 | 12931.42 | 0.7125 | 0.037916667
11.59667 | 12921.09 | 0.7125 | 0.037916667
11.59833 | 12912.13 | 0.7125 | 0.037916667
11.6 | 12904.63 | 0.7125 | 0.037916667
11.60167 | 12898.5 | 0.7125 | 0.037916667
11.60333 | 12894.29 | 0.7125 | 0.037916667
11.605 | 12891.83 | 0.7125 | 0.037916667
11.60667 | 12891 | 0.7125 | 0.037916667
11.60833 | 12891.55 | 0.7125 | 0.037916667
11.61 | 12894.02 | 0.7125 | 0.037916667
11.61167 | 12898.23 | 0.7125 | 0.037916667
11.61333 | 12903.8 | 0.7125 | 0.037916667
11.615 | 12910.48 | 0.7125 | 0.037916667
11.61667 | 12919.08 | 0.7125 | 0.037916667
11.61833 | 12928.4 | 0.7125 | 0.037916667
11.62 | 12938.64 | 0.7125 | 0.038
11.62167 | 12950.07 | 0.7127 | 0.038
11.62333 | 12958.49 | 0.7127 | 0.038
11.625 | 12957.21 | 0.7127 | 0.038
11.62667 | 12950.71 | 0.7127 | 0.038
11.62833 | 12942.3 | 0.7127 | 0.038
11.63 | 12933.61 | 0.7127 | 0.038
11.63167 | 12925.84 | 0.7127 | 0.038
11.63333 | 12919.44 | 0.7127 | 0.038
11.635 | 12914.5 | 0.7127 | 0.038
11.63667 | 12911.39 | 0.7127 | 0.038
11.63833 | 12909.93 | 0.7127 | 0.038
11.64 | 12910.39 | 0.7127 | 0.038
11.64167 | 12912.49 | 0.7127 | 0.038
11.64333 | 12915.97 | 0.7127 | 0.038
11.645 | 12920.81 | 0.7127 | 0.038
11.64667 | 12927.21 | 0.7127 | 0.038
11.64833 | 12934.71 | 0.7127 | 0.038
11.65 | 12943.4 | 0.7127 | 0.038
11.65167 | 12953.09 | 0.7127 | 0.038125
11.65333 | 12961.69 | 0.713 | 0.038125
11.655 | 12960.96 | 0.713 | 0.038125
11.65667 | 12953.73 | 0.713 | 0.038125
11.65833 | 12944.22 | 0.713 | 0.038125
11.66 | 12934.25 | 0.713 | 0.038125
11.66167 | 12924.84 | 0.713 | 0.038125
11.66333 | 12917.25 | 0.713 | 0.038125
11.665 | 12911.3 | 0.713 | 0.038125
11.66667 | 12906.82 | 0.713 | 0.038125
11.66833 | 12903.99 | 0.713 | 0.038125
11.67 | 12902.71 | 0.713 | 0.038125
11.67167 | 12903.35 | 0.713 | 0.038125
11.67333 | 12905.82 | 0.713 | 0.038125
11.675 | 12909.57 | 0.713 | 0.038125
11.67667 | 12914.78 | 0.713 | 0.038125
11.67833 | 12921.36 | 0.713 | 0.038125
11.68 | 12929.32 | 0.713 | 0.038125
11.68167 | 12938.28 | 0.713 | 0.038125
11.68333 | 12948.52 | 0.713 | 0.038125
11.685 | 12959.49 | 0.713 | 0.038208333
11.68667 | 12970.28 | 0.7132 | 0.038208333
11.68833 | 12971.75 | 0.7132 | 0.038208333
11.69 | 12966.44 | 0.7132 | 0.038208333
11.69167 | 12958.49 | 0.7132 | 0.038208333
11.69333 | 12950.07 | 0.7132 | 0.038208333
11.695 | 12942.3 | 0.7132 | 0.038208333
11.69667 | 12935.81 | 0.7132 | 0.038208333
11.69833 | 12930.32 | 0.7132 | 0.038208333
11.7 | 12926.85 | 0.7132 | 0.038208333
11.70167 | 12925.02 | 0.7132 | 0.038208333
11.70333 | 12925.02 | 0.7132 | 0.038208333
11.705 | 12926.76 | 0.7132 | 0.038208333
11.70667 | 12929.96 | 0.7132 | 0.038208333
11.70833 | 12934.53 | 0.7132 | 0.038208333
11.71 | 12940.47 | 0.7132 | 0.038208333
11.71167 | 12947.88 | 0.7132 | 0.038208333
11.71333 | 12956.57 | 0.7132 | 0.038333333
11.715 | 12966.08 | 0.7135 | 0.038333333
11.71667 | 12970.65 | 0.7135 | 0.038333333
11.71833 | 12966.26 | 0.7135 | 0.038333333
11.72 | 12956.75 | 0.7135 | 0.038333333
11.72167 | 12946.05 | 0.7135 | 0.038333333
11.72333 | 12935.53 | 0.7135 | 0.038333333
11.725 | 12926.21 | 0.7135 | 0.038333333
11.72667 | 12918.34 | 0.7135 | 0.038333333
11.72833 | 12912.03 | 0.7135 | 0.038333333
11.73 | 12907.28 | 0.7135 | 0.038333333
11.73167 | 12904.26 | 0.7135 | 0.038333333
11.73333 | 12903.16 | 0.7135 | 0.038333333
11.735 | 12903.26 | 0.7135 | 0.038333333
11.73667 | 12905.36 | 0.7135 | 0.038333333
11.73833 | 12908.83 | 0.7135 | 0.038333333
11.74 | 12913.68 | 0.7135 | 0.038333333
11.74167 | 12920.08 | 0.7135 | 0.038333333
11.74333 | 12928.04 | 0.7135 | 0.038333333
11.745 | 12936.81 | 0.7135 | 0.038333333
11.74667 | 12946.87 | 0.7135 | 0.038333333
11.74833 | 12957.39 | 0.7135 | 0.038416667
11.75 | 12969.28 | 0.7137 | 0.038416667
11.75167 | 12978.33 | 0.7137 | 0.038416667
11.75333 | 12977.96 | 0.7137 | 0.038416667
11.755 | 12972.93 | 0.7137 | 0.038416667
11.75667 | 12966.35 | 0.7137 | 0.038416667
11.75833 | 12959.13 | 0.7137 | 0.038416667
11.76 | 12953.09 | 0.7137 | 0.038416667
11.76167 | 12948.43 | 0.7137 | 0.038416667
11.76333 | 12945.23 | 0.7137 | 0.038416667
11.765 | 12943.49 | 0.7137 | 0.038416667
11.76667 | 12943.58 | 0.7137 | 0.038416667
11.76833 | 12945.32 | 0.7137 | 0.038416667
11.77 | 12948.7 | 0.7137 | 0.038416667
11.77167 | 12953.37 | 0.7137 | 0.038416667
11.77333 | 12959.22 | 0.7137 | 0.038416667
11.775 | 12966.44 | 0.7137 | 0.038416667
11.77667 | 12974.76 | 0.7137 | 0.038541667
11.77833 | 12983.63 | 0.714 | 0.038541667
11.78 | 12983.82 | 0.714 | 0.038541667
11.78167 | 12976.5 | 0.714 | 0.038541667
11.78333 | 12966.26 | 0.714 | 0.038541667
11.785 | 12955.19 | 0.714 | 0.038541667
11.78667 | 12944.77 | 0.714 | 0.038541667
11.78833 | 12935.63 | 0.714 | 0.038541667
11.79 | 12928.13 | 0.714 | 0.038541667
11.79167 | 12922.37 | 0.714 | 0.038541667
11.79333 | 12917.98 | 0.714 | 0.038541667
11.795 | 12915.33 | 0.714 | 0.038541667
11.79667 | 12914.5 | 0.714 | 0.038541667
11.79833 | 12915.42 | 0.714 | 0.038541667
11.8 | 12917.7 | 0.714 | 0.038541667
11.80167 | 12921.91 | 0.714 | 0.038541667
11.80333 | 12927.12 | 0.714 | 0.038541667
11.805 | 12933.8 | 0.714 | 0.038541667
11.80667 | 12941.75 | 0.714 | 0.038541667
11.80833 | 12950.9 | 0.714 | 0.038541667
11.81 | 12961.41 | 0.714 | 0.038625
11.81167 | 12972.29 | 0.7142 | 0.038625
11.81333 | 12980.16 | 0.7142 | 0.038625
11.815 | 12978.51 | 0.7142 | 0.038625
11.81667 | 12971.65 | 0.7142 | 0.038625
11.81833 | 12963.15 | 0.7142 | 0.038625
11.82 | 12954.83 | 0.7142 | 0.038625
11.82167 | 12947.33 | 0.7142 | 0.038625
11.82333 | 12940.93 | 0.7142 | 0.038625
11.825 | 12935.81 | 0.7142 | 0.038625
11.82667 | 12932.79 | 0.7142 | 0.038625
11.82833 | 12931.42 | 0.7142 | 0.038625
11.83 | 12931.97 | 0.7142 | 0.038625
11.83167 | 12934.25 | 0.7142 | 0.038625
11.83333 | 12937.73 | 0.7142 | 0.038625
11.835 | 12942.58 | 0.7142 | 0.038625
11.83667 | 12949.16 | 0.7142 | 0.038625
11.83833 | 12956.84 | 0.7142 | 0.038625
11.84 | 12965.62 | 0.7142 | 0.03875
11.84167 | 12975.31 | 0.7145 | 0.03875
11.84333 | 12982.63 | 0.7145 | 0.03875
11.845 | 12980.16 | 0.7145 | 0.03875
11.84667 | 12972.48 | 0.7145 | 0.03875
11.84833 | 12962.6 | 0.7145 | 0.03875
11.85 | 12952.82 | 0.7145 | 0.03875
11.85167 | 12943.49 | 0.7145 | 0.03875
11.85333 | 12935.63 | 0.7145 | 0.03875
11.855 | 12929.5 | 0.7145 | 0.03875
11.85667 | 12924.65 | 0.7145 | 0.03875
11.85833 | 12921.64 | 0.7145 | 0.03875
11.86 | 12920.72 | 0.7145 | 0.03875
11.86167 | 12921.36 | 0.7145 | 0.03875
11.86333 | 12923.46 | 0.7145 | 0.03875
11.865 | 12927.3 | 0.7145 | 0.03875
11.86667 | 12932.43 | 0.7145 | 0.03875
11.86833 | 12938.83 | 0.7145 | 0.03875
11.87 | 12946.6 | 0.7145 | 0.03875
11.87167 | 12955.65 | 0.7145 | 0.03875
11.87333 | 12965.89 | 0.7145 | 0.038833333
11.875 | 12976.77 | 0.7147 | 0.038833333
11.87667 | 12985.28 | 0.7147 | 0.038833333
11.87833 | 12984.64 | 0.7147 | 0.038833333
11.88 | 12978.33 | 0.7147 | 0.038833333
11.88167 | 12969.92 | 0.7147 | 0.038833333
11.88333 | 12961.5 | 0.7147 | 0.038833333
11.885 | 12953.73 | 0.7147 | 0.038833333
11.88667 | 12947.42 | 0.7147 | 0.038833333
11.88833 | 12942.03 | 0.7147 | 0.038833333
11.89 | 12938.92 | 0.7147 | 0.038833333
11.89167 | 12937.45 | 0.7147 | 0.038833333
11.89333 | 12937.55 | 0.7147 | 0.038833333
11.895 | 12939.19 | 0.7147 | 0.038833333
11.89667 | 12942.39 | 0.7147 | 0.038833333
11.89833 | 12947.06 | 0.7147 | 0.038833333
11.9 | 12953.37 | 0.7147 | 0.038833333
11.90167 | 12960.96 | 0.7147 | 0.038833333
11.90333 | 12969.55 | 0.7147 | 0.038833333
11.905 | 12979.24 | 0.7147 | 0.038958333
11.90667 | 12987.84 | 0.715 | 0.038958333
11.90833 | 12986.65 | 0.715 | 0.038958333
11.91 | 12979.15 | 0.715 | 0.038958333
11.91167 | 12969.83 | 0.715 | 0.038958333
11.91333 | 12959.95 | 0.715 | 0.038958333
11.915 | 12950.99 | 0.715 | 0.038958333
11.91667 | 12943.58 | 0.715 | 0.038958333
11.91833 | 12937.45 | 0.715 | 0.038958333
11.92 | 12932.7 | 0.715 | 0.038958333
11.92167 | 12929.68 | 0.715 | 0.038958333
11.92333 | 12928.4 | 0.715 | 0.038958333
11.925 | 12928.95 | 0.715 | 0.038958333
11.92667 | 12931.05 | 0.715 | 0.038958333
11.92833 | 12934.71 | 0.715 | 0.038958333
11.93 | 12940.02 | 0.715 | 0.038958333
11.93167 | 12946.51 | 0.715 | 0.038958333
11.93333 | 12954.28 | 0.715 | 0.038958333
11.935 | 12963.52 | 0.715 | 0.038958333
11.93667 | 12973.67 | 0.715 | 0.038958333
11.93833 | 12984.73 | 0.715 | 0.039041667
11.94 | 12994.97 | 0.7152 | 0.039041667
11.94167 | 12996.43 | 0.7152 | 0.039041667
11.94333 | 12991.41 | 0.7152 | 0.039041667
11.945 | 12983.72 | 0.7152 | 0.039041667
11.94667 | 12975.68 | 0.7152 | 0.039041667
11.94833 | 12968 | 0.7152 | 0.039041667
11.95 | 12961.6 | 0.7152 | 0.039041667
11.95167 | 12956.38 | 0.7152 | 0.039041667
11.95333 | 12952.73 | 0.7152 | 0.039041667
11.955 | 12951.08 | 0.7152 | 0.039041667
11.95667 | 12950.9 | 0.7152 | 0.039041667
11.95833 | 12952.54 | 0.7152 | 0.039041667
11.96 | 12955.56 | 0.7152 | 0.039041667
11.96167 | 12960.13 | 0.7152 | 0.039041667
11.96333 | 12966.17 | 0.7152 | 0.039041667
11.965 | 12973.21 | 0.7152 | 0.039041667
11.96667 | 12981.8 | 0.7152 | 0.039166667
11.96833 | 12991.22 | 0.7155 | 0.039166667
11.97 | 12998.54 | 0.7155 | 0.039166667
11.97167 | 12996.07 | 0.7155 | 0.039166667
11.97333 | 12988.11 | 0.7155 | 0.039166667
11.975 | 12977.87 | 0.7155 | 0.039166667
11.97667 | 12967.81 | 0.7155 | 0.039166667
11.97833 | 12958.67 | 0.7155 | 0.039166667
11.98 | 12950.9 | 0.7155 | 0.039166667
11.98167 | 12944.4 | 0.7155 | 0.039166667
11.98333 | 12939.74 | 0.7155 | 0.039166667
11.985 | 12936.72 | 0.7155 | 0.039166667
11.98667 | 12935.26 | 0.7155 | 0.039166667
11.98833 | 12935.63 | 0.7155 | 0.039166667
11.99 | 12937.73 | 0.7155 | 0.039166667
11.99167 | 12941.11 | 0.7155 | 0.039166667
11.99333 | 12946.14 | 0.7155 | 0.039166667
11.995 | 12952.45 | 0.7155 | 0.039166667
11.99667 | 12960.13 | 0.7155 | 0.039166667
11.99833 | 12968.82 | 0.7155 | 0.039166667
12 | 12978.69 | 0.7155 | 0.039166667
12.00167 | 12989.67 | 0.7155 | 0.03925
12.00333 | 13000.09 | 0.7157 | 0.03925
12.005 | 13001.83 | 0.7157 | 0.03925
12.00667 | 12996.71 | 0.7157 | 0.03925
12.00833 | 12988.66 | 0.7157 | 0.03925
12.01 | 12980.07 | 0.7157 | 0.03925
12.01167 | 12972.2 | 0.7157 | 0.03925
12.01333 | 12965.62 | 0.7157 | 0.03925
12.015 | 12960.22 | 0.7157 | 0.03925
12.01667 | 12956.66 | 0.7157 | 0.03925
12.01833 | 12954.74 | 0.7157 | 0.03925
12.02 | 12954.55 | 0.7157 | 0.03925
12.02167 | 12955.93 | 0.7157 | 0.03925
12.02333 | 12959.04 | 0.7157 | 0.03925
12.025 | 12963.61 | 0.7157 | 0.03925
12.02667 | 12969.64 | 0.7157 | 0.03925
12.02833 | 12976.77 | 0.7157 | 0.03925
12.03 | 12985.19 | 0.7157 | 0.03925
12.03167 | 12994.24 | 0.7157 | 0.039375
12.03333 | 13003.75 | 0.716 | 0.039375
12.035 | 13004.66 | 0.716 | 0.039375
12.03667 | 12998.26 | 0.716 | 0.039375
12.03833 | 12988.94 | 0.716 | 0.039375
12.04 | 12978.97 | 0.716 | 0.039375
12.04167 | 12969.73 | 0.716 | 0.039375
12.04333 | 12961.78 | 0.716 | 0.039375
12.045 | 12955.19 | 0.716 | 0.039375
12.04667 | 12950.26 | 0.716 | 0.039375
12.04833 | 12946.87 | 0.716 | 0.039375
12.05 | 12945.14 | 0.716 | 0.039375
12.05167 | 12944.77 | 0.716 | 0.039375
12.05333 | 12946.69 | 0.716 | 0.039375
12.055 | 12950.17 | 0.716 | 0.039375
12.05667 | 12954.83 | 0.716 | 0.039375
12.05833 | 12960.68 | 0.716 | 0.039375
12.06 | 12967.9 | 0.716 | 0.039375
12.06167 | 12976.59 | 0.716 | 0.039375
12.06333 | 12986.1 | 0.716 | 0.039375
12.065 | 12996.89 | 0.716 | 0.039458333
12.06667 | 13005.85 | 0.7162 | 0.039458333
12.06833 | 13005.67 | 0.7162 | 0.039458333
12.07 | 12999.82 | 0.7162 | 0.039458333
12.07167 | 12991.41 | 0.7162 | 0.039458333
12.07333 | 12982.63 | 0.7162 | 0.039458333
12.075 | 12974.4 | 0.7162 | 0.039458333
12.07667 | 12967.81 | 0.7162 | 0.039458333
12.07833 | 12962.42 | 0.7162 | 0.039458333
12.08 | 12958.49 | 0.7162 | 0.039458333
12.08167 | 12956.57 | 0.7162 | 0.039458333
12.08333 | 12956.57 | 0.7162 | 0.039458333
12.085 | 12957.66 | 0.7162 | 0.039458333
12.08667 | 12960.5 | 0.7162 | 0.039458333
12.08833 | 12965.07 | 0.7162 | 0.039458333
12.09 | 12971.11 | 0.7162 | 0.039458333
12.09167 | 12978.33 | 0.7162 | 0.039458333
12.09333 | 12986.28 | 0.7162 | 0.039458333
12.095 | 12995.61 | 0.7162 | 0.039583333
12.09667 | 13005.03 | 0.7165 | 0.039583333
12.09833 | 13006.58 | 0.7165 | 0.039583333
12.1 | 13000.46 | 0.7165 | 0.039583333
12.10167 | 12991.13 | 0.7165 | 0.039583333
12.10333 | 12981.26 | 0.7165 | 0.039583333
12.105 | 12971.75 | 0.7165 | 0.039583333
12.10667 | 12963.52 | 0.7165 | 0.039583333
12.10833 | 12956.75 | 0.7165 | 0.039583333
12.11 | 12951.63 | 0.7165 | 0.039583333
12.11167 | 12948.34 | 0.7165 | 0.039583333
12.11333 | 12946.87 | 0.7165 | 0.039583333
12.115 | 12946.96 | 0.7165 | 0.039583333
12.11667 | 12948.61 | 0.7165 | 0.039583333
12.11833 | 12951.81 | 0.7165 | 0.039583333
12.12 | 12956.57 | 0.7165 | 0.039583333
12.12167 | 12962.6 | 0.7165 | 0.039583333
12.12333 | 12970.01 | 0.7165 | 0.039583333
12.125 | 12978.6 | 0.7165 | 0.039583333
12.12667 | 12988.11 | 0.7165 | 0.039583333
12.12833 | 12998.9 | 0.7165 | 0.039666667
12.13 | 13010.06 | 0.7167 | 0.039666667
12.13167 | 13014.17 | 0.7167 | 0.039666667
12.13333 | 13010.33 | 0.7167 | 0.039666667
12.135 | 13002.84 | 0.7167 | 0.039666667
12.13667 | 12994.42 | 0.7167 | 0.039666667
12.13833 | 12986.47 | 0.7167 | 0.039666667
12.14 | 12979.7 | 0.7167 | 0.039666667
12.14167 | 12973.94 | 0.7167 | 0.039666667
12.14333 | 12970.28 | 0.7167 | 0.039666667
12.145 | 12968 | 0.7167 | 0.039666667
12.14667 | 12967.36 | 0.7167 | 0.039666667
12.14833 | 12968.73 | 0.7167 | 0.039666667
12.15 | 12971.29 | 0.7167 | 0.039666667
12.15167 | 12975.4 | 0.7167 | 0.039666667
12.15333 | 12980.71 | 0.7167 | 0.039666667
12.155 | 12987.47 | 0.7167 | 0.039666667
12.15667 | 12995.15 | 0.7167 | 0.039666667
12.15833 | 13004.12 | 0.7167 | 0.039791667
12.16 | 13013.53 | 0.717 | 0.039791667
12.16167 | 13015.09 | 0.717 | 0.039791667
12.16333 | 13009.24 | 0.717 | 0.039791667
12.165 | 12999.63 | 0.717 | 0.039791667
12.16667 | 12989.48 | 0.717 | 0.039791667
12.16833 | 12979.98 | 0.717 | 0.039791667
12.17 | 12971.38 | 0.717 | 0.039791667
12.17167 | 12964.52 | 0.717 | 0.039791667
12.17333 | 12959.04 | 0.717 | 0.039791667
12.175 | 12955.1 | 0.717 | 0.039791667
12.17667 | 12953 | 0.717 | 0.039791667
12.17833 | 12952.82 | 0.717 | 0.039791667
12.18 | 12954.19 | 0.717 | 0.039791667
12.18167 | 12957.02 | 0.717 | 0.039791667
12.18333 | 12961.6 | 0.717 | 0.039791667
12.185 | 12967.17 | 0.717 | 0.039791667
12.18667 | 12974.21 | 0.717 | 0.039791667
12.18833 | 12982.72 | 0.717 | 0.039791667
12.19 | 12992.05 | 0.717 | 0.039791667
12.19167 | 13002.84 | 0.717 | 0.039875
12.19333 | 13013.99 | 0.7172 | 0.039875
12.195 | 13019.84 | 0.7172 | 0.039875
12.19667 | 13017.01 | 0.7172 | 0.039875
12.19833 | 13010.15 | 0.7172 | 0.039875
12.2 | 13001.74 | 0.7172 | 0.039875
12.20167 | 12993.78 | 0.7172 | 0.039875
12.20333 | 12986.65 | 0.7172 | 0.039875
12.205 | 12980.62 | 0.7172 | 0.039875
12.20667 | 12976.04 | 0.7172 | 0.039875
12.20833 | 12973.67 | 0.7172 | 0.039875
12.21 | 12972.93 | 0.7172 | 0.039875
12.21167 | 12973.67 | 0.7172 | 0.039875
12.21333 | 12976.04 | 0.7172 | 0.039875
12.215 | 12979.7 | 0.7172 | 0.039875
12.21667 | 12984.91 | 0.7172 | 0.039875
12.21833 | 12991.59 | 0.7172 | 0.039875
12.22 | 12999.36 | 0.7172 | 0.039875
12.22167 | 13008.32 | 0.7172 | 0.04
12.22333 | 13017.47 | 0.7175 | 0.04
12.225 | 13018.65 | 0.7175 | 0.04
12.22667 | 13011.98 | 0.7175 | 0.04
12.22833 | 13002.38 | 0.7175 | 0.04
12.23 | 12991.95 | 0.7175 | 0.04
12.23167 | 12982.35 | 0.7175 | 0.04
12.23333 | 12973.94 | 0.7175 | 0.04
12.235 | 12966.72 | 0.7175 | 0.04
12.23667 | 12960.86 | 0.7175 | 0.04
12.23833 | 12957.11 | 0.7175 | 0.04
12.24 | 12954.83 | 0.7175 | 0.04
12.24167 | 12954.46 | 0.7175 | 0.04
12.24333 | 12955.65 | 0.7175 | 0.04
12.245 | 12958.12 | 0.7175 | 0.04
12.24667 | 12962.33 | 0.7175 | 0.04
12.24833 | 12967.63 | 0.7175 | 0.04
12.25 | 12974.67 | 0.7175 | 0.04
12.25167 | 12982.9 | 0.7175 | 0.04
12.25333 | 12992.32 | 0.7175 | 0.04
12.255 | 13002.38 | 0.7175 | 0.040083333
12.25667 | 13013.9 | 0.7177 | 0.040083333
12.25833 | 13022.22 | 0.7177 | 0.040083333
12.26 | 13021.31 | 0.7177 | 0.040083333
12.26167 | 13014.91 | 0.7177 | 0.040083333
12.26333 | 13006.77 | 0.7177 | 0.040083333
12.265 | 12998.54 | 0.7177 | 0.040083333
12.26667 | 12991.13 | 0.7177 | 0.040083333
12.26833 | 12984.82 | 0.7177 | 0.040083333
12.27 | 12979.88 | 0.7177 | 0.040083333
12.27167 | 12976.77 | 0.7177 | 0.040083333
12.27333 | 12975.59 | 0.7177 | 0.040083333
12.275 | 12975.95 | 0.7177 | 0.040083333
12.27667 | 12977.96 | 0.7177 | 0.040083333
12.27833 | 12981.26 | 0.7177 | 0.040083333
12.28 | 12986.01 | 0.7177 | 0.040083333
12.28167 | 12991.86 | 0.7177 | 0.040083333
12.28333 | 12998.99 | 0.7177 | 0.040083333
12.285 | 13007.59 | 0.7177 | 0.040208333
12.28667 | 13017.01 | 0.718 | 0.040208333
12.28833 | 13022.5 | 0.718 | 0.040208333
12.29 | 13018.2 | 0.718 | 0.040208333
12.29167 | 13009.51 | 0.718 | 0.040208333
12.29333 | 12999.63 | 0.718 | 0.040208333
12.295 | 12989.76 | 0.718 | 0.040208333
12.29667 | 12981.16 | 0.718 | 0.040208333
12.29833 | 12973.76 | 0.718 | 0.040208333
12.3 | 12967.72 | 0.718 | 0.040208333
12.30167 | 12963.33 | 0.718 | 0.040208333
12.30333 | 12960.77 | 0.718 | 0.040208333
12.305 | 12959.77 | 0.718 | 0.040208333
12.30667 | 12960.41 | 0.718 | 0.040208333
12.30833 | 12962.78 | 0.718 | 0.040208333
12.31 | 12966.72 | 0.718 | 0.040208333
12.31167 | 12971.93 | 0.718 | 0.040208333
12.31333 | 12978.42 | 0.718 | 0.040208333
12.315 | 12986.1 | 0.718 | 0.040208333
12.31667 | 12995.06 | 0.718 | 0.040208333
12.31833 | 13004.94 | 0.718 | 0.040291667
12.32 | 13015.82 | 0.7182 | 0.040291667
12.32167 | 13020.67 | 0.7182 | 0.040291667
12.32333 | 13017.28 | 0.7182 | 0.040291667
12.325 | 13009.6 | 0.7182 | 0.040291667
12.32667 | 13000.46 | 0.7182 | 0.040291667
12.32833 | 12992.05 | 0.7182 | 0.040291667
12.33 | 12984.36 | 0.7182 | 0.040291667
12.33167 | 12977.78 | 0.7182 | 0.040291667
12.33333 | 12972.84 | 0.7182 | 0.040291667
12.335 | 12969.92 | 0.7182 | 0.040291667
12.33667 | 12968.45 | 0.7182 | 0.040291667
12.33833 | 12969.09 | 0.7182 | 0.040291667
12.34 | 12970.92 | 0.7182 | 0.040291667
12.34167 | 12974.58 | 0.7182 | 0.040291667
12.34333 | 12979.7 | 0.7182 | 0.040291667
12.345 | 12985.92 | 0.7182 | 0.040291667
12.34667 | 12993.33 | 0.7182 | 0.040291667
12.34833 | 13002.01 | 0.7182 | 0.040416667
12.35 | 13011.8 | 0.7185 | 0.040416667
12.35167 | 13018.47 | 0.7185 | 0.040416667
12.35333 | 13015.64 | 0.7185 | 0.040416667
12.355 | 13007.22 | 0.7185 | 0.040416667
12.35667 | 12997.26 | 0.7185 | 0.040416667
12.35833 | 12987.47 | 0.7185 | 0.040416667
12.36 | 12978.6 | 0.7185 | 0.040416667
12.36167 | 12971.11 | 0.7185 | 0.040416667
12.36333 | 12964.98 | 0.7185 | 0.040416667
12.365 | 12960.68 | 0.7185 | 0.040416667
12.36667 | 12957.85 | 0.7185 | 0.040416667
12.36833 | 12956.93 | 0.7185 | 0.040416667
12.37 | 12957.66 | 0.7185 | 0.040416667
12.37167 | 12959.95 | 0.7185 | 0.040416667
12.37333 | 12963.88 | 0.7185 | 0.040416667
12.375 | 12969.37 | 0.7185 | 0.040416667
12.37667 | 12975.68 | 0.7185 | 0.040416667
12.37833 | 12983.18 | 0.7185 | 0.040416667
12.38 | 12992.32 | 0.7185 | 0.040416667
12.38167 | 13002.2 | 0.7185 | 0.0405
12.38333 | 13012.8 | 0.7187 | 0.0405
12.385 | 13021.31 | 0.7187 | 0.0405
12.38667 | 13020.57 | 0.7187 | 0.0405
12.38833 | 13014.45 | 0.7187 | 0.0405
12.39 | 13006.31 | 0.7187 | 0.0405
12.39167 | 12997.99 | 0.7187 | 0.0405
12.39333 | 12990.12 | 0.7187 | 0.0405
12.395 | 12983.45 | 0.7187 | 0.0405
12.39667 | 12978.51 | 0.7187 | 0.0405
12.39833 | 12975.49 | 0.7187 | 0.0405
12.4 | 12974.03 | 0.7187 | 0.0405
12.40167 | 12974.12 | 0.7187 | 0.0405
12.40333 | 12975.86 | 0.7187 | 0.0405
12.405 | 12979.24 | 0.7187 | 0.0405
12.40667 | 12984 | 0.7187 | 0.0405
12.40833 | 12989.85 | 0.7187 | 0.0405
12.41 | 12996.8 | 0.7187 | 0.0405
12.41167 | 13005.21 | 0.7187 | 0.040625
12.41333 | 13014.63 | 0.719 | 0.040625
12.415 | 13020.57 | 0.719 | 0.040625
12.41667 | 13017.01 | 0.719 | 0.040625
12.41833 | 13008.41 | 0.719 | 0.040625
12.42 | 12998.35 | 0.719 | 0.040625
12.42167 | 12988.3 | 0.719 | 0.040625
12.42333 | 12979.43 | 0.719 | 0.040625
12.425 | 12971.75 | 0.719 | 0.040625
12.42667 | 12965.44 | 0.719 | 0.040625
12.42833 | 12960.5 | 0.719 | 0.040625
12.43 | 12957.48 | 0.719 | 0.040625
12.43167 | 12956.38 | 0.719 | 0.040625
12.43333 | 12956.57 | 0.719 | 0.040625
12.435 | 12958.67 | 0.719 | 0.040625
12.43667 | 12962.33 | 0.719 | 0.040625
12.43833 | 12966.9 | 0.719 | 0.040625
12.44 | 12973.12 | 0.719 | 0.040625
12.44167 | 12980.34 | 0.719 | 0.040625
12.44333 | 12988.94 | 0.719 | 0.040625
12.445 | 12998.72 | 0.719 | 0.040625
12.44667 | 13009.33 | 0.719 | 0.040708333
12.44833 | 13019.66 | 0.7192 | 0.040708333
12.45 | 13020.94 | 0.7192 | 0.040708333
12.45167 | 13015.82 | 0.7192 | 0.040708333
12.45333 | 13008.05 | 0.7192 | 0.040708333
12.455 | 12999.91 | 0.7192 | 0.040708333
12.45667 | 12992.05 | 0.7192 | 0.040708333
12.45833 | 12985.46 | 0.7192 | 0.040708333
12.46 | 12980.34 | 0.7192 | 0.040708333
12.46167 | 12976.96 | 0.7192 | 0.040708333
12.46333 | 12975.22 | 0.7192 | 0.040708333
12.465 | 12975.13 | 0.7192 | 0.040708333
12.46667 | 12976.68 | 0.7192 | 0.040708333
12.46833 | 12979.79 | 0.7192 | 0.040708333
12.47 | 12984.55 | 0.7192 | 0.040708333
12.47167 | 12990.49 | 0.7192 | 0.040708333
12.47333 | 12997.62 | 0.7192 | 0.040708333
12.475 | 13005.67 | 0.7192 | 0.040833333
12.47667 | 13015.09 | 0.7195 | 0.040833333
12.47833 | 13020.39 | 0.7195 | 0.040833333
12.48 | 13016.37 | 0.7195 | 0.040833333
12.48167 | 13007.59 | 0.7195 | 0.040833333
12.48333 | 12997.07 | 0.7195 | 0.040833333
12.485 | 12986.65 | 0.7195 | 0.040833333
12.48667 | 12977.32 | 0.7195 | 0.040833333
12.48833 | 12969.46 | 0.7195 | 0.040833333
12.49 | 12963.15 | 0.7195 | 0.040833333
12.49167 | 12958.39 | 0.7195 | 0.040833333
12.49333 | 12955.56 | 0.7195 | 0.040833333
12.495 | 12954.46 | 0.7195 | 0.040833333
12.49667 | 12954.83 | 0.7195 | 0.040833333
12.49833 | 12956.93 | 0.7195 | 0.040833333
12.5 | 12960.59 | 0.7195 | 0.040833333
12.50167 | 12965.53 | 0.7195 | 0.040833333
12.50333 | 12971.75 | 0.7195 | 0.040833333
12.505 | 12979.33 | 0.7195 | 0.040833333
12.50667 | 12988.2 | 0.7195 | 0.040833333
12.50833 | 12997.99 | 0.7195 | 0.040833333
12.51 | 13008.6 | 0.7195 | 0.040916667
12.51167 | 13019.75 | 0.7197 | 0.040916667
12.51333 | 13022.86 | 0.7197 | 0.040916667
12.515 | 13018.38 | 0.7197 | 0.040916667
12.51667 | 13010.97 | 0.7197 | 0.040916667
12.51833 | 13002.56 | 0.7197 | 0.040916667
12.52 | 12994.7 | 0.7197 | 0.040916667
12.52167 | 12988.02 | 0.7197 | 0.040916667
12.52333 | 12982.35 | 0.7197 | 0.040916667
12.525 | 12978.6 | 0.7197 | 0.040916667
12.52667 | 12976.59 | 0.7197 | 0.040916667
12.52833 | 12976.23 | 0.7197 | 0.040916667
12.53 | 12977.78 | 0.7197 | 0.040916667
12.53167 | 12980.8 | 0.7197 | 0.040916667
12.53333 | 12985.28 | 0.7197 | 0.040916667
12.535 | 12991.13 | 0.7197 | 0.040916667
12.53667 | 12998.17 | 0.7197 | 0.040916667
12.53833 | 13006.31 | 0.7197 | 0.040916667
12.54 | 13015.45 | 0.7197 | 0.041041667
12.54167 | 13023.59 | 0.72 | 0.041041667
12.54333 | 13021.95 | 0.72 | 0.041041667
12.545 | 13014.36 | 0.72 | 0.041041667
12.54667 | 13004.12 | 0.72 | 0.041041667
12.54833 | 12994.06 | 0.72 | 0.041041667
12.55 | 12984.73 | 0.72 | 0.041041667
12.55167 | 12976.68 | 0.72 | 0.041041667
12.55333 | 12970.19 | 0.72 | 0.041041667
12.555 | 12965.07 | 0.72 | 0.041041667
12.55667 | 12961.69 | 0.72 | 0.041041667
12.55833 | 12959.95 | 0.72 | 0.041041667
12.56 | 12960.32 | 0.72 | 0.041041667
12.56167 | 12961.96 | 0.72 | 0.041041667
12.56333 | 12965.44 | 0.72 | 0.041041667
12.565 | 12970.1 | 0.72 | 0.041041667
12.56667 | 12976.23 | 0.72 | 0.041041667
12.56833 | 12983.82 | 0.72 | 0.041041667
12.57 | 12992.41 | 0.72 | 0.041041667
12.57167 | 13001.65 | 0.72 | 0.041041667
12.57333 | 13012.35 | 0.72 | 0.041125
12.575 | 13021.49 | 0.7202 | 0.041125
12.57667 | 13021.12 | 0.7202 | 0.041125
12.57833 | 13015.27 | 0.7202 | 0.041125
12.58 | 13006.86 | 0.7202 | 0.041125
12.58167 | 12998.08 | 0.7202 | 0.041125
12.58333 | 12990.03 | 0.7202 | 0.041125
12.585 | 12983.18 | 0.7202 | 0.041125
12.58667 | 12977.6 | 0.7202 | 0.041125
12.58833 | 12973.76 | 0.7202 | 0.041125
12.59 | 12971.65 | 0.7202 | 0.041125
12.59167 | 12971.38 | 0.7202 | 0.041125
12.59333 | 12972.75 | 0.7202 | 0.041125
12.595 | 12975.68 | 0.7202 | 0.041125
12.59667 | 12980.16 | 0.7202 | 0.041125
12.59833 | 12986.01 | 0.7202 | 0.041125
12.6 | 12993.14 | 0.7202 | 0.041125
12.60167 | 13001.37 | 0.7202 | 0.041125
12.60333 | 13010.7 | 0.7202 | 0.04125
12.605 | 13021.03 | 0.7205 | 0.04125
12.60667 | 13023.59 | 0.7205 | 0.04125
12.60833 | 13018.2 | 0.7205 | 0.04125
12.61 | 13009.42 | 0.7205 | 0.04125
12.61167 | 12999.63 | 0.7205 | 0.04125
12.61333 | 12990.49 | 0.7205 | 0.04125
12.615 | 12982.35 | 0.7205 | 0.04125
12.61667 | 12975.77 | 0.7205 | 0.04125
12.61833 | 12970.65 | 0.7205 | 0.04125
12.62 | 12967.26 | 0.7205 | 0.04125
12.62167 | 12965.34 | 0.7205 | 0.04125
12.62333 | 12965.25 | 0.7205 | 0.04125
12.625 | 12966.9 | 0.7205 | 0.04125
12.62667 | 12970.19 | 0.7205 | 0.04125
12.62833 | 12974.76 | 0.7205 | 0.04125
12.63 | 12980.52 | 0.7205 | 0.04125
12.63167 | 12987.56 | 0.7205 | 0.04125
12.63333 | 12995.79 | 0.7205 | 0.04125
12.635 | 13005.12 | 0.7205 | 0.04125
12.63667 | 13015.91 | 0.7205 | 0.041333333
12.63833 | 13025.33 | 0.7207 | 0.041333333
12.64 | 13025.6 | 0.7207 | 0.041333333
12.64167 | 13019.84 | 0.7207 | 0.041333333
12.64333 | 13011.52 | 0.7207 | 0.041333333
12.645 | 13002.93 | 0.7207 | 0.041333333
12.64667 | 12994.79 | 0.7207 | 0.041333333
12.64833 | 12987.84 | 0.7207 | 0.041333333
12.65 | 12982.26 | 0.7207 | 0.041333333
12.65167 | 12978.51 | 0.7207 | 0.041333333
12.65333 | 12976.5 | 0.7207 | 0.041333333
12.655 | 12976.13 | 0.7207 | 0.041333333
12.65667 | 12977.41 | 0.7207 | 0.041333333
12.65833 | 12980.16 | 0.7207 | 0.041333333
12.66 | 12984.36 | 0.7207 | 0.041333333
12.66167 | 12989.94 | 0.7207 | 0.041333333
12.66333 | 12996.89 | 0.7207 | 0.041333333
12.665 | 13004.85 | 0.7207 | 0.041333333
12.66667 | 13013.99 | 0.7207 | 0.041458333
12.66833 | 13023.96 | 0.721 | 0.041458333
12.67 | 13026.61 | 0.721 | 0.041458333
12.67167 | 13020.85 | 0.721 | 0.041458333
12.67333 | 13011.89 | 0.721 | 0.041458333
12.675 | 13002.01 | 0.721 | 0.041458333
12.67667 | 12992.78 | 0.721 | 0.041458333
12.67833 | 12984.73 | 0.721 | 0.041458333
12.68 | 12978.24 | 0.721 | 0.041458333
12.68167 | 12972.84 | 0.721 | 0.041458333
12.68333 | 12968.82 | 0.721 | 0.041458333
12.685 | 12966.62 | 0.721 | 0.041458333
12.68667 | 12966.17 | 0.721 | 0.041458333
12.68833 | 12967.63 | 0.721 | 0.041458333
12.69 | 12970.37 | 0.721 | 0.041458333
12.69167 | 12974.95 | 0.721 | 0.041458333
12.69333 | 12980.62 | 0.721 | 0.041458333
12.695 | 12987.56 | 0.721 | 0.041458333
12.69667 | 12995.79 | 0.721 | 0.041458333
12.69833 | 13004.85 | 0.721 | 0.041458333
12.7 | 13015.09 | 0.721 | 0.041541667
12.70167 | 13025.6 | 0.7212 | 0.041541667
12.70333 | 13028.62 | 0.7212 | 0.041541667
12.705 | 13024.14 | 0.7212 | 0.041541667
12.70667 | 13016.37 | 0.7212 | 0.041541667
12.70833 | 13008.05 | 0.7212 | 0.041541667
12.71 | 12999.91 | 0.7212 | 0.041541667
12.71167 | 12993.14 | 0.7212 | 0.041541667
12.71333 | 12987.75 | 0.7212 | 0.041541667
12.715 | 12983.82 | 0.7212 | 0.041541667
12.71667 | 12981.71 | 0.7212 | 0.041541667
12.71833 | 12980.98 | 0.7212 | 0.041541667
12.72 | 12981.99 | 0.7212 | 0.041541667
12.72167 | 12984.73 | 0.7212 | 0.041541667
12.72333 | 12988.75 | 0.7212 | 0.041541667
12.725 | 12994.24 | 0.7212 | 0.041541667
12.72667 | 13001.1 | 0.7212 | 0.041541667
12.72833 | 13008.96 | 0.7212 | 0.041541667
12.73 | 13017.83 | 0.7212 | 0.041666667
12.73167 | 13027.8 | 0.7215 | 0.041666667
12.73333 | 13029.99 | 0.7215 | 0.041666667
12.735 | 13024.23 | 0.7215 | 0.041666667
12.73667 | 13014.91 | 0.7215 | 0.041666667
12.73833 | 13004.85 | 0.7215 | 0.041666667
12.74 | 12995.25 | 0.7215 | 0.041666667
12.74167 | 12986.92 | 0.7215 | 0.041666667
12.74333 | 12979.79 | 0.7215 | 0.041666667
12.745 | 12974.49 | 0.7215 | 0.041666667
12.74667 | 12970.74 | 0.7215 | 0.041666667
12.74833 | 12968.82 | 0.7215 | 0.041666667
12.75 | 12968.64 | 0.7215 | 0.041666667
12.75167 | 12970.1 | 0.7215 | 0.041666667
12.75333 | 12972.93 | 0.7215 | 0.041666667
12.755 | 12977.23 | 0.7215 | 0.041666667
12.75667 | 12983.08 | 0.7215 | 0.041666667
12.75833 | 12990.12 | 0.7215 | 0.041666667
12.76 | 12998.08 | 0.7215 | 0.041666667
12.76167 | 13007.32 | 0.7215 | 0.041666667
12.76333 | 13017.74 | 0.7215 | 0.04175
12.765 | 13028.62 | 0.7217 | 0.04175
12.76667 | 13031.46 | 0.7217 | 0.04175
12.76833 | 13026.7 | 0.7217 | 0.04175
12.77 | 13018.47 | 0.7217 | 0.04175
12.77167 | 13009.88 | 0.7217 | 0.04175
12.77333 | 13001.56 | 0.7217 | 0.04175
12.775 | 12994.33 | 0.7217 | 0.04175
12.77667 | 12988.57 | 0.7217 | 0.04175
12.77833 | 12984.27 | 0.7217 | 0.04175
12.78 | 12981.71 | 0.7217 | 0.04175
12.78167 | 12980.98 | 0.7217 | 0.04175
12.78333 | 12981.9 | 0.7217 | 0.04175
12.785 | 12984.36 | 0.7217 | 0.04175
12.78667 | 12988.39 | 0.7217 | 0.04175
12.78833 | 12993.6 | 0.7217 | 0.04175
12.79 | 13000.18 | 0.7217 | 0.04175
12.79167 | 13008.05 | 0.7217 | 0.04175
12.79333 | 13017.01 | 0.7217 | 0.041875
12.795 | 13026.88 | 0.722 | 0.041875
12.79667 | 13030.08 | 0.722 | 0.041875
12.79833 | 13024.69 | 0.722 | 0.041875
12.8 | 13015.82 | 0.722 | 0.041875
12.80167 | 13005.67 | 0.722 | 0.041875
12.80333 | 12996.25 | 0.722 | 0.041875
12.805 | 12987.75 | 0.722 | 0.041875
12.80667 | 12980.98 | 0.722 | 0.041875
12.80833 | 12975.59 | 0.722 | 0.041875
12.81 | 12972.11 | 0.722 | 0.041875
12.81167 | 12969.92 | 0.722 | 0.041875
12.81333 | 12969.55 | 0.722 | 0.041875
12.815 | 12970.92 | 0.722 | 0.041875
12.81667 | 12973.67 | 0.722 | 0.041875
12.81833 | 12978.15 | 0.722 | 0.041875
12.82 | 12983.82 | 0.722 | 0.041875
12.82167 | 12990.86 | 0.722 | 0.041875
12.82333 | 12999.09 | 0.722 | 0.041875
12.825 | 13008.32 | 0.722 | 0.041875
12.82667 | 13018.65 | 0.722 | 0.041958333
12.82833 | 13030.18 | 0.7222 | 0.041958333
12.83 | 13035.94 | 0.7222 | 0.041958333
12.83167 | 13032.83 | 0.7222 | 0.041958333
12.83333 | 13025.51 | 0.7222 | 0.041958333
12.835 | 13016.92 | 0.7222 | 0.041958333
12.83667 | 13008.41 | 0.7222 | 0.041958333
12.83833 | 13001.01 | 0.7222 | 0.041958333
12.84 | 12995.34 | 0.7222 | 0.041958333
12.84167 | 12990.95 | 0.7222 | 0.041958333
12.84333 | 12988.2 | 0.7222 | 0.041958333
12.845 | 12987.2 | 0.7222 | 0.041958333
12.84667 | 12987.93 | 0.7222 | 0.041958333
12.84833 | 12990.22 | 0.7222 | 0.041958333
12.85 | 12994.06 | 0.7222 | 0.041958333
12.85167 | 12999.18 | 0.7222 | 0.041958333
12.85333 | 13005.85 | 0.7222 | 0.041958333
12.855 | 13013.35 | 0.7222 | 0.041958333
12.85667 | 13022.04 | 0.7222 | 0.042083333
12.85833 | 13031.82 | 0.7225 | 0.042083333
12.86 | 13035.57 | 0.7225 | 0.042083333
12.86167 | 13030.27 | 0.7225 | 0.042083333
12.86333 | 13021.49 | 0.7225 | 0.042083333
12.865 | 13011.16 | 0.7225 | 0.042083333
12.86667 | 13001.74 | 0.7225 | 0.042083333
12.86833 | 12993.05 | 0.7225 | 0.042083333
12.87 | 12985.74 | 0.7225 | 0.042083333
12.87167 | 12979.88 | 0.7225 | 0.042083333
12.87333 | 12975.95 | 0.7225 | 0.042083333
12.875 | 12973.3 | 0.7225 | 0.042083333
12.87667 | 12972.48 | 0.7225 | 0.042083333
12.87833 | 12973.39 | 0.7225 | 0.042083333
12.88 | 12975.95 | 0.7225 | 0.042083333
12.88167 | 12980.07 | 0.7225 | 0.042083333
12.88333 | 12985.46 | 0.7225 | 0.042083333
12.885 | 12992.23 | 0.7225 | 0.042083333
12.88667 | 13000.09 | 0.7225 | 0.042083333
12.88833 | 13008.96 | 0.7225 | 0.042083333
12.89 | 13018.84 | 0.7225 | 0.042083333
12.89167 | 13029.99 | 0.7225 | 0.042166667
12.89333 | 13039.5 | 0.7227 | 0.042166667
12.895 | 13039.87 | 0.7227 | 0.042166667
12.89667 | 13034.2 | 0.7227 | 0.042166667
12.89833 | 13026.15 | 0.7227 | 0.042166667
12.9 | 13017.92 | 0.7227 | 0.042166667
12.90167 | 13010.24 | 0.7227 | 0.042166667
12.90333 | 13004.02 | 0.7227 | 0.042166667
12.905 | 12999.27 | 0.7227 | 0.042166667
12.90667 | 12996.16 | 0.7227 | 0.042166667
12.90833 | 12994.7 | 0.7227 | 0.042166667
12.91 | 12994.97 | 0.7227 | 0.042166667
12.91167 | 12996.98 | 0.7227 | 0.042166667
12.91333 | 13000.27 | 0.7227 | 0.042166667
12.915 | 13005.4 | 0.7227 | 0.042166667
12.91667 | 13011.25 | 0.7227 | 0.042166667
12.91833 | 13018.47 | 0.7227 | 0.042166667
12.92 | 13027.43 | 0.7227 | 0.042291667
12.92167 | 13037.13 | 0.723 | 0.042291667
12.92333 | 13043.16 | 0.723 | 0.042291667
12.925 | 13040.05 | 0.723 | 0.042291667
12.92667 | 13031.82 | 0.723 | 0.042291667
12.92833 | 13022.22 | 0.723 | 0.042291667
12.93 | 13012.71 | 0.723 | 0.042291667
12.93167 | 13003.84 | 0.723 | 0.042291667
12.93333 | 12996.53 | 0.723 | 0.042291667
12.935 | 12990.86 | 0.723 | 0.042291667
12.93667 | 12986.74 | 0.723 | 0.042291667
12.93833 | 12984.09 | 0.723 | 0.042291667
12.94 | 12983.27 | 0.723 | 0.042291667
12.94167 | 12984.18 | 0.723 | 0.042291667
12.94333 | 12986.56 | 0.723 | 0.042291667
12.945 | 12990.49 | 0.723 | 0.042291667
12.94667 | 12995.98 | 0.723 | 0.042291667
12.94833 | 13002.29 | 0.723 | 0.042291667
12.95 | 13010.15 | 0.723 | 0.042291667
12.95167 | 13019.2 | 0.723 | 0.042291667
12.95333 | 13029.26 | 0.723 | 0.042375
12.955 | 13040.42 | 0.7232 | 0.042375
12.95667 | 13049.56 | 0.7232 | 0.042375
12.95833 | 13049.01 | 0.7232 | 0.042375
12.96 | 13042.8 | 0.7232 | 0.042375
12.96167 | 13034.38 | 0.7232 | 0.042375
12.96333 | 13025.97 | 0.7232 | 0.042375
12.965 | 13018.38 | 0.7232 | 0.042375
12.96667 | 13011.98 | 0.7232 | 0.042375
12.96833 | 13007.22 | 0.7232 | 0.042375
12.97 | 13003.84 | 0.7232 | 0.042375
12.97167 | 13002.56 | 0.7232 | 0.042375
12.97333 | 13002.93 | 0.7232 | 0.042375
12.975 | 13004.66 | 0.7232 | 0.042375
12.97667 | 13007.77 | 0.7232 | 0.042375
12.97833 | 13012.35 | 0.7232 | 0.042375
12.98 | 13018.56 | 0.7232 | 0.042375
12.98167 | 13025.88 | 0.7232 | 0.042375
12.98333 | 13034.29 | 0.7232 | 0.0425
12.985 | 13044.08 | 0.7235 | 0.0425
12.98667 | 13049.56 | 0.7235 | 0.0425
12.98833 | 13045.63 | 0.7235 | 0.0425
12.99 | 13037.03 | 0.7235 | 0.0425
12.99167 | 13026.7 | 0.7235 | 0.0425
12.99333 | 13016.64 | 0.7235 | 0.0425
12.995 | 13007.68 | 0.7235 | 0.0425
12.99667 | 13000.46 | 0.7235 | 0.0425
12.99833 | 12994.61 | 0.7235 | 0.0425
13 | 12989.94 | 0.7235 | 0.0425
13.00167 | 12987.56 | 0.7235 | 0.0425
13.00333 | 12986.74 | 0.7235 | 0.0425
13.005 | 12987.29 | 0.7235 | 0.0425
13.00667 | 12989.58 | 0.7235 | 0.0425
13.00833 | 12993.14 | 0.7235 | 0.0425
13.01 | 12998.35 | 0.7235 | 0.0425
13.01167 | 13004.94 | 0.7235 | 0.0425
13.01333 | 13012.53 | 0.7235 | 0.0425
13.015 | 13021.67 | 0.7235 | 0.0425
13.01667 | 13031.73 | 0.7235 | 0.0425
13.01833 | 13042.8 | 0.7235 | 0.042583333
13.02 | 13052.3 | 0.7237 | 0.042583333
13.02167 | 13052.3 | 0.7237 | 0.042583333
13.02333 | 13046.27 | 0.7237 | 0.042583333
13.025 | 13037.86 | 0.7237 | 0.042583333
13.02667 | 13029.44 | 0.7237 | 0.042583333
13.02833 | 13021.31 | 0.7237 | 0.042583333
13.03 | 13014.91 | 0.7237 | 0.042583333
13.03167 | 13009.78 | 0.7237 | 0.042583333
13.03333 | 13006.58 | 0.7237 | 0.042583333
13.035 | 13005.12 | 0.7237 | 0.042583333
13.03667 | 13005.12 | 0.7237 | 0.042583333
13.03833 | 13006.77 | 0.7237 | 0.042583333
13.04 | 13010.06 | 0.7237 | 0.042583333
13.04167 | 13014.72 | 0.7237 | 0.042583333
13.04333 | 13020.94 | 0.7237 | 0.042583333
13.045 | 13028.35 | 0.7237 | 0.042583333
13.04667 | 13036.76 | 0.7237 | 0.042708333
13.04833 | 13046.45 | 0.724 | 0.042708333
13.05 | 13053.77 | 0.724 | 0.042708333
13.05167 | 13051.21 | 0.724 | 0.042708333
13.05333 | 13043.07 | 0.724 | 0.042708333
13.055 | 13032.65 | 0.724 | 0.042708333
13.05667 | 13022.4 | 0.724 | 0.042708333
13.05833 | 13013.26 | 0.724 | 0.042708333
13.06 | 13005.49 | 0.724 | 0.042708333
13.06167 | 12999.18 | 0.724 | 0.042708333
13.06333 | 12994.51 | 0.724 | 0.042708333
13.065 | 12991.5 | 0.724 | 0.042708333
13.06667 | 12990.49 | 0.724 | 0.042708333
13.06833 | 12990.77 | 0.724 | 0.042708333
13.07 | 12992.96 | 0.724 | 0.042708333
13.07167 | 12996.71 | 0.724 | 0.042708333
13.07333 | 13001.65 | 0.724 | 0.042708333
13.075 | 13008.32 | 0.724 | 0.042708333
13.07667 | 13015.73 | 0.724 | 0.042708333
13.07833 | 13024.42 | 0.724 | 0.042708333
13.08 | 13034.47 | 0.724 | 0.042708333
13.08167 | 13045.45 | 0.724 | 0.042791667
13.08333 | 13055.32 | 0.7242 | 0.042791667
13.085 | 13055.69 | 0.7242 | 0.042791667
13.08667 | 13050.02 | 0.7242 | 0.042791667
13.08833 | 13041.97 | 0.7242 | 0.042791667
13.09 | 13033.83 | 0.7242 | 0.042791667
13.09167 | 13025.97 | 0.7242 | 0.042791667
13.09333 | 13019.48 | 0.7242 | 0.042791667
13.095 | 13014.45 | 0.7242 | 0.042791667
13.09667 | 13010.7 | 0.7242 | 0.042791667
13.09833 | 13009.05 | 0.7242 | 0.042791667
13.1 | 13009.24 | 0.7242 | 0.042791667
13.10167 | 13010.79 | 0.7242 | 0.042791667
13.10333 | 13013.9 | 0.7242 | 0.042791667
13.105 | 13018.29 | 0.7242 | 0.042791667
13.10667 | 13024.23 | 0.7242 | 0.042791667
13.10833 | 13031.18 | 0.7242 | 0.042791667
13.11 | 13039.5 | 0.7242 | 0.042916667
13.11167 | 13048.92 | 0.7245 | 0.042916667
13.11333 | 13055.69 | 0.7245 | 0.042916667
13.115 | 13052.85 | 0.7245 | 0.042916667
13.11667 | 13044.26 | 0.7245 | 0.042916667
13.11833 | 13034.02 | 0.7245 | 0.042916667
13.12 | 13023.78 | 0.7245 | 0.042916667
13.12167 | 13014.63 | 0.7245 | 0.042916667
13.12333 | 13006.95 | 0.7245 | 0.042916667
13.125 | 13000.46 | 0.7245 | 0.042916667
13.12667 | 12995.61 | 0.7245 | 0.042916667
13.12833 | 12992.59 | 0.7245 | 0.042916667
13.13 | 12991.31 | 0.7245 | 0.042916667
13.13167 | 12991.5 | 0.7245 | 0.042916667
13.13333 | 12993.51 | 0.7245 | 0.042916667
13.135 | 12997.07 | 0.7245 | 0.042916667
13.13667 | 13001.92 | 0.7245 | 0.042916667
13.13833 | 13008.05 | 0.7245 | 0.042916667
13.14 | 13015.55 | 0.7245 | 0.042916667
13.14167 | 13024.42 | 0.7245 | 0.042916667
13.14333 | 13034.47 | 0.7245 | 0.042916667
13.145 | 13045.26 | 0.7245 | 0.043
13.14667 | 13056.51 | 0.7247 | 0.043
13.14833 | 13059.8 | 0.7247 | 0.043
13.15 | 13055.6 | 0.7247 | 0.043
13.15167 | 13048.1 | 0.7247 | 0.043
13.15333 | 13039.87 | 0.7247 | 0.043
13.155 | 13031.82 | 0.7247 | 0.043
13.15667 | 13025.15 | 0.7247 | 0.043
13.15833 | 13019.75 | 0.7247 | 0.043
13.16 | 13015.73 | 0.7247 | 0.043
13.16167 | 13013.81 | 0.7247 | 0.043
13.16333 | 13013.44 | 0.7247 | 0.043
13.165 | 13014.81 | 0.7247 | 0.043
13.16667 | 13017.56 | 0.7247 | 0.043
13.16833 | 13022.04 | 0.7247 | 0.043
13.17 | 13027.98 | 0.7247 | 0.043
13.17167 | 13035.21 | 0.7247 | 0.043
13.17333 | 13043.53 | 0.7247 | 0.043
13.175 | 13052.95 | 0.7247 | 0.043125
13.17667 | 13061.91 | 0.725 | 0.043125
13.17833 | 13061.91 | 0.725 | 0.043125
13.18 | 13055.05 | 0.725 | 0.043125
13.18167 | 13045.08 | 0.725 | 0.043125
13.18333 | 13034.84 | 0.725 | 0.043125
13.185 | 13025.6 | 0.725 | 0.043125
13.18667 | 13017.65 | 0.725 | 0.043125
13.18833 | 13011.16 | 0.725 | 0.043125
13.19 | 13006.13 | 0.725 | 0.043125
13.19167 | 13002.74 | 0.725 | 0.043125
13.19333 | 13001.28 | 0.725 | 0.043125
13.195 | 13001.28 | 0.725 | 0.043125
13.19667 | 13002.84 | 0.725 | 0.043125
13.19833 | 13006.04 | 0.725 | 0.043125
13.2 | 13010.52 | 0.725 | 0.043125
13.20167 | 13016.46 | 0.725 | 0.043125
13.20333 | 13023.68 | 0.725 | 0.043125
13.205 | 13032.1 | 0.725 | 0.043125
13.20667 | 13041.79 | 0.725 | 0.043125
13.20833 | 13052.21 | 0.725 | 0.043208333
13.21 | 13063.09 | 0.7252 | 0.043208333
13.21167 | 13066.02 | 0.7252 | 0.043208333
13.21333 | 13061.63 | 0.7252 | 0.043208333
13.215 | 13053.59 | 0.7252 | 0.043208333
13.21667 | 13044.62 | 0.7252 | 0.043208333
13.21833 | 13036.3 | 0.7252 | 0.043208333
13.22 | 13029.26 | 0.7252 | 0.043208333
13.22167 | 13023.87 | 0.7252 | 0.043208333
13.22333 | 13019.57 | 0.7252 | 0.043208333
13.225 | 13017.01 | 0.7252 | 0.043208333
13.22667 | 13016.19 | 0.7252 | 0.043208333
13.22833 | 13017.01 | 0.7252 | 0.043208333
13.23 | 13019.75 | 0.7252 | 0.043208333
13.23167 | 13023.59 | 0.7252 | 0.043208333
13.23333 | 13029.08 | 0.7252 | 0.043208333
13.235 | 13035.75 | 0.7252 | 0.043208333
13.23667 | 13043.71 | 0.7252 | 0.043208333
13.23833 | 13053.04 | 0.7252 | 0.043333333
13.24 | 13062.27 | 0.7255 | 0.043333333
13.24167 | 13063 | 0.7255 | 0.043333333
13.24333 | 13056.6 | 0.7255 | 0.043333333
13.245 | 13046.82 | 0.7255 | 0.043333333
13.24667 | 13036.58 | 0.7255 | 0.043333333
13.24833 | 13026.98 | 0.7255 | 0.043333333
13.25 | 13018.93 | 0.7255 | 0.043333333
13.25167 | 13012.44 | 0.7255 | 0.043333333
13.25333 | 13007.41 | 0.7255 | 0.043333333
13.255 | 13003.57 | 0.7255 | 0.043333333
13.25667 | 13001.83 | 0.7255 | 0.043333333
13.25833 | 13001.56 | 0.7255 | 0.043333333
13.26 | 13003.02 | 0.7255 | 0.043333333
13.26167 | 13005.85 | 0.7255 | 0.043333333
13.26333 | 13010.42 | 0.7255 | 0.043333333
13.265 | 13016.28 | 0.7255 | 0.043333333
13.26667 | 13023.5 | 0.7255 | 0.043333333
13.26833 | 13031.91 | 0.7255 | 0.043333333
13.27 | 13041.61 | 0.7255 | 0.043333333
13.27167 | 13052.4 | 0.7255 | 0.043416667
13.27333 | 13063.55 | 0.7257 | 0.043416667
13.275 | 13066.39 | 0.7257 | 0.043416667
13.27667 | 13062 | 0.7257 | 0.043416667
13.27833 | 13054.04 | 0.7257 | 0.043416667
13.28 | 13045.63 | 0.7257 | 0.043416667
13.28167 | 13037.49 | 0.7257 | 0.043416667
13.28333 | 13030.54 | 0.7257 | 0.043416667
13.285 | 13024.87 | 0.7257 | 0.043416667
13.28667 | 13021.21 | 0.7257 | 0.043416667
13.28833 | 13018.93 | 0.7257 | 0.043416667
13.29 | 13018.47 | 0.7257 | 0.043416667
13.29167 | 13019.29 | 0.7257 | 0.043416667
13.29333 | 13021.86 | 0.7257 | 0.043416667
13.295 | 13026.06 | 0.7257 | 0.043416667
13.29667 | 13031.64 | 0.7257 | 0.043416667
13.29833 | 13038.5 | 0.7257 | 0.043416667
13.3 | 13046.36 | 0.7257 | 0.043416667
13.30167 | 13055.41 | 0.7257 | 0.043541667
13.30333 | 13065.66 | 0.726 | 0.043541667
13.305 | 13069.68 | 0.726 | 0.043541667
13.30667 | 13064.92 | 0.726 | 0.043541667
13.30833 | 13056.05 | 0.726 | 0.043541667
13.31 | 13046.09 | 0.726 | 0.043541667
13.31167 | 13036.39 | 0.726 | 0.043541667
13.31333 | 13027.98 | 0.726 | 0.043541667
13.315 | 13021.31 | 0.726 | 0.043541667
13.31667 | 13015.91 | 0.726 | 0.043541667
13.31833 | 13012.07 | 0.726 | 0.043541667
13.32 | 13010.06 | 0.726 | 0.043541667
13.32167 | 13009.6 | 0.726 | 0.043541667
13.32333 | 13010.88 | 0.726 | 0.043541667
13.325 | 13013.63 | 0.726 | 0.043541667
13.32667 | 13018.11 | 0.726 | 0.043541667
13.32833 | 13023.96 | 0.726 | 0.043541667
13.33 | 13031.09 | 0.726 | 0.043541667
13.33167 | 13038.86 | 0.726 | 0.043541667
13.33333 | 13048.19 | 0.726 | 0.043541667
13.335 | 13058.61 | 0.726 | 0.043625
13.33667 | 13069.4 | 0.7262 | 0.043625
13.33833 | 13072.06 | 0.7262 | 0.043625
13.34 | 13067.39 | 0.7262 | 0.043625
13.34167 | 13059.16 | 0.7262 | 0.043625
13.34333 | 13050.38 | 0.7262 | 0.043625
13.345 | 13042.06 | 0.7262 | 0.043625
13.34667 | 13035.02 | 0.7262 | 0.043625
13.34833 | 13029.35 | 0.7262 | 0.043625
13.35 | 13025.33 | 0.7262 | 0.043625
13.35167 | 13022.68 | 0.7262 | 0.043625
13.35333 | 13022.13 | 0.7262 | 0.043625
13.355 | 13023.32 | 0.7262 | 0.043625
13.35667 | 13025.88 | 0.7262 | 0.043625
13.35833 | 13029.9 | 0.7262 | 0.043625
13.36 | 13035.11 | 0.7262 | 0.043625
13.36167 | 13041.79 | 0.7262 | 0.043625
13.36333 | 13049.84 | 0.7262 | 0.043625
13.365 | 13058.8 | 0.7262 | 0.04375
13.36667 | 13068.86 | 0.7265 | 0.04375
13.36833 | 13071.78 | 0.7265 | 0.04375
13.37 | 13066.48 | 0.7265 | 0.04375
13.37167 | 13057.33 | 0.7265 | 0.04375
13.37333 | 13047.28 | 0.7265 | 0.04375
13.375 | 13037.67 | 0.7265 | 0.04375
13.37667 | 13029.26 | 0.7265 | 0.04375
13.37833 | 13022.31 | 0.7265 | 0.04375
13.38 | 13016.92 | 0.7265 | 0.04375
13.38167 | 13012.99 | 0.7265 | 0.04375
13.38333 | 13010.79 | 0.7265 | 0.04375
13.385 | 13010.33 | 0.7265 | 0.04375
13.38667 | 13011.34 | 0.7265 | 0.04375
13.38833 | 13014.17 | 0.7265 | 0.04375
13.39 | 13018.38 | 0.7265 | 0.04375
13.39167 | 13023.96 | 0.7265 | 0.04375
13.39333 | 13030.91 | 0.7265 | 0.04375
13.395 | 13039.05 | 0.7265 | 0.04375
13.39667 | 13048.28 | 0.7265 | 0.04375
13.39833 | 13058.43 | 0.7265 | 0.043833333
13.4 | 13069.95 | 0.7267 | 0.043833333
13.40167 | 13078.82 | 0.7267 | 0.043833333
13.40333 | 13078.18 | 0.7267 | 0.043833333
13.405 | 13072.15 | 0.7267 | 0.043833333
13.40667 | 13064.1 | 0.7267 | 0.043833333
13.40833 | 13055.87 | 0.7267 | 0.043833333
13.41 | 13048.74 | 0.7267 | 0.043833333
13.41167 | 13042.52 | 0.7267 | 0.043833333
13.41333 | 13037.77 | 0.7267 | 0.043833333
13.415 | 13034.93 | 0.7267 | 0.043833333
13.41667 | 13033.74 | 0.7267 | 0.043833333
13.41833 | 13034.38 | 0.7267 | 0.043833333
13.42 | 13036.39 | 0.7267 | 0.043833333
13.42167 | 13039.87 | 0.7267 | 0.043833333
13.42333 | 13044.99 | 0.7267 | 0.043833333
13.425 | 13051.57 | 0.7267 | 0.043833333
13.42667 | 13059.07 | 0.7267 | 0.043833333
13.42833 | 13067.94 | 0.7267 | 0.043958333
13.43 | 13077.73 | 0.727 | 0.043958333
13.43167 | 13081.11 | 0.727 | 0.043958333
13.43333 | 13075.99 | 0.727 | 0.043958333
13.435 | 13066.84 | 0.727 | 0.043958333
13.43667 | 13056.33 | 0.727 | 0.043958333
13.43833 | 13046.45 | 0.727 | 0.043958333
13.44 | 13037.77 | 0.727 | 0.043958333
13.44167 | 13030.45 | 0.727 | 0.043958333
13.44333 | 13024.87 | 0.727 | 0.043958333
13.445 | 13020.94 | 0.727 | 0.043958333
13.44667 | 13018.38 | 0.727 | 0.043958333
13.44833 | 13017.65 | 0.727 | 0.043958333
13.45 | 13018.47 | 0.727 | 0.043958333
13.45167 | 13021.03 | 0.727 | 0.043958333
13.45333 | 13025.06 | 0.727 | 0.043958333
13.455 | 13030.45 | 0.727 | 0.043958333
13.45667 | 13037.22 | 0.727 | 0.043958333
13.45833 | 13045.17 | 0.727 | 0.043958333
13.46 | 13054.13 | 0.727 | 0.043958333
13.46167 | 13064.28 | 0.727 | 0.044041667
13.46333 | 13075.35 | 0.7272 | 0.044041667
13.465 | 13084.22 | 0.7272 | 0.044041667
13.46667 | 13083.67 | 0.7272 | 0.044041667
13.46833 | 13077.27 | 0.7272 | 0.044041667
13.47 | 13068.67 | 0.7272 | 0.044041667
13.47167 | 13060.08 | 0.7272 | 0.044041667
13.47333 | 13052.4 | 0.7272 | 0.044041667
13.475 | 13046.09 | 0.7272 | 0.044041667
13.47667 | 13040.97 | 0.7272 | 0.044041667
13.47833 | 13037.77 | 0.7272 | 0.044041667
13.48 | 13036.3 | 0.7272 | 0.044041667
13.48167 | 13036.76 | 0.7272 | 0.044041667
13.48333 | 13038.86 | 0.7272 | 0.044041667
13.485 | 13042.34 | 0.7272 | 0.044041667
13.48667 | 13047 | 0.7272 | 0.044041667
13.48833 | 13053.4 | 0.7272 | 0.044041667
13.49 | 13061.17 | 0.7272 | 0.044041667
13.49167 | 13069.86 | 0.7272 | 0.044166667
13.49333 | 13079.37 | 0.7275 | 0.044166667
13.495 | 13082.02 | 0.7275 | 0.044166667
13.49667 | 13076.45 | 0.7275 | 0.044166667
13.49833 | 13066.94 | 0.7275 | 0.044166667
13.5 | 13056.6 | 0.7275 | 0.044166667
13.50167 | 13046.54 | 0.7275 | 0.044166667
13.50333 | 13037.58 | 0.7275 | 0.044166667
13.505 | 13030.08 | 0.7275 | 0.044166667
13.50667 | 13024.14 | 0.7275 | 0.044166667
13.50833 | 13019.57 | 0.7275 | 0.044166667
13.51 | 13017.19 | 0.7275 | 0.044166667
13.51167 | 13016.37 | 0.7275 | 0.044166667
13.51333 | 13017.47 | 0.7275 | 0.044166667
13.515 | 13019.75 | 0.7275 | 0.044166667
13.51667 | 13023.59 | 0.7275 | 0.044166667
13.51833 | 13028.9 | 0.7275 | 0.044166667
13.52 | 13035.94 | 0.7275 | 0.044166667
13.52167 | 13044.08 | 0.7275 | 0.044166667
13.52333 | 13053.13 | 0.7275 | 0.044166667
13.525 | 13063.37 | 0.7275 | 0.044166667
13.52667 | 13074.62 | 0.7275 | 0.04425
13.52833 | 13085.32 | 0.7277 | 0.04425
13.53 | 13086.78 | 0.7277 | 0.04425
13.53167 | 13081.66 | 0.7277 | 0.04425
13.53333 | 13073.98 | 0.7277 | 0.04425
13.535 | 13065.84 | 0.7277 | 0.04425
13.53667 | 13058.25 | 0.7277 | 0.04425
13.53833 | 13051.94 | 0.7277 | 0.04425
13.54 | 13047.09 | 0.7277 | 0.04425
13.54167 | 13043.71 | 0.7277 | 0.04425
13.54333 | 13041.97 | 0.7277 | 0.04425
13.545 | 13042.43 | 0.7277 | 0.04425
13.54667 | 13044.17 | 0.7277 | 0.04425
13.54833 | 13047.64 | 0.7277 | 0.04425
13.55 | 13052.49 | 0.7277 | 0.04425
13.55167 | 13058.25 | 0.7277 | 0.04425
13.55333 | 13065.66 | 0.7277 | 0.04425
13.555 | 13074.34 | 0.7277 | 0.044375
13.55667 | 13083.67 | 0.728 | 0.044375
13.55833 | 13086.32 | 0.728 | 0.044375
13.56 | 13080.38 | 0.728 | 0.044375
13.56167 | 13070.59 | 0.728 | 0.044375
13.56333 | 13059.99 | 0.728 | 0.044375
13.565 | 13049.47 | 0.728 | 0.044375
13.56667 | 13040.33 | 0.728 | 0.044375
13.56833 | 13032.92 | 0.728 | 0.044375
13.57 | 13026.88 | 0.728 | 0.044375
13.57167 | 13022.4 | 0.728 | 0.044375
13.57333 | 13019.75 | 0.728 | 0.044375
13.575 | 13018.75 | 0.728 | 0.044375
13.57667 | 13019.29 | 0.728 | 0.044375
13.57833 | 13021.58 | 0.728 | 0.044375
13.58 | 13025.33 | 0.728 | 0.044375
13.58167 | 13030.63 | 0.728 | 0.044375
13.58333 | 13037.22 | 0.728 | 0.044375
13.585 | 13044.99 | 0.728 | 0.044375
13.58667 | 13054.23 | 0.728 | 0.044375
13.58833 | 13064.56 | 0.728 | 0.044375
13.59 | 13075.44 | 0.728 | 0.044458333
13.59167 | 13084.95 | 0.7282 | 0.044458333
13.59333 | 13085.04 | 0.7282 | 0.044458333
13.595 | 13079.28 | 0.7282 | 0.044458333
13.59667 | 13070.96 | 0.7282 | 0.044458333
13.59833 | 13062.36 | 0.7282 | 0.044458333
13.6 | 13054.87 | 0.7282 | 0.044458333
13.60167 | 13048.1 | 0.7282 | 0.044458333
13.60333 | 13042.89 | 0.7282 | 0.044458333
13.605 | 13039.69 | 0.7282 | 0.044458333
13.60667 | 13037.95 | 0.7282 | 0.044458333
13.60833 | 13038.04 | 0.7282 | 0.044458333
13.61 | 13039.78 | 0.7282 | 0.044458333
13.61167 | 13043.07 | 0.7282 | 0.044458333
13.61333 | 13047.82 | 0.7282 | 0.044458333
13.615 | 13053.86 | 0.7282 | 0.044458333
13.61667 | 13061.17 | 0.7282 | 0.044458333
13.61833 | 13069.68 | 0.7282 | 0.044583333
13.62 | 13079.46 | 0.7285 | 0.044583333
13.62167 | 13086.32 | 0.7285 | 0.044583333
13.62333 | 13083.39 | 0.7285 | 0.044583333
13.625 | 13075.07 | 0.7285 | 0.044583333
13.62667 | 13065.11 | 0.7285 | 0.044583333
13.62833 | 13054.96 | 0.7285 | 0.044583333
13.63 | 13045.72 | 0.7285 | 0.044583333
13.63167 | 13038.22 | 0.7285 | 0.044583333
13.63333 | 13032.19 | 0.7285 | 0.044583333
13.635 | 13027.52 | 0.7285 | 0.044583333
13.63667 | 13024.6 | 0.7285 | 0.044583333
13.63833 | 13023.32 | 0.7285 | 0.044583333
13.64 | 13024.05 | 0.7285 | 0.044583333
13.64167 | 13026.15 | 0.7285 | 0.044583333
13.64333 | 13029.9 | 0.7285 | 0.044583333
13.645 | 13034.93 | 0.7285 | 0.044583333
13.64667 | 13041.51 | 0.7285 | 0.044583333
13.64833 | 13049.38 | 0.7285 | 0.044583333
13.65 | 13058.34 | 0.7285 | 0.044583333
13.65167 | 13068.4 | 0.7285 | 0.044583333
13.65333 | 13079.46 | 0.7285 | 0.044666667
13.655 | 13089.43 | 0.7287 | 0.044666667
13.65667 | 13089.98 | 0.7287 | 0.044666667
13.65833 | 13084.22 | 0.7287 | 0.044666667
13.66 | 13075.9 | 0.7287 | 0.044666667
13.66167 | 13067.03 | 0.7287 | 0.044666667
13.66333 | 13059.07 | 0.7287 | 0.044666667
13.665 | 13052.4 | 0.7287 | 0.044666667
13.66667 | 13047.18 | 0.7287 | 0.044666667
13.66833 | 13043.53 | 0.7287 | 0.044666667
13.67 | 13041.61 | 0.7287 | 0.044666667
13.67167 | 13041.51 | 0.7287 | 0.044666667
13.67333 | 13043.07 | 0.7287 | 0.044666667
13.675 | 13046.18 | 0.7287 | 0.044666667
13.67667 | 13050.57 | 0.7287 | 0.044666667
13.67833 | 13056.79 | 0.7287 | 0.044666667
13.68 | 13064.28 | 0.7287 | 0.044666667
13.68167 | 13072.7 | 0.7287 | 0.044666667
13.68333 | 13082.48 | 0.7287 | 0.044791667
13.685 | 13090.8 | 0.729 | 0.044791667
13.68667 | 13089.61 | 0.729 | 0.044791667
13.68833 | 13082.3 | 0.729 | 0.044791667
13.69 | 13071.96 | 0.729 | 0.044791667
13.69167 | 13061.54 | 0.729 | 0.044791667
13.69333 | 13052.3 | 0.729 | 0.044791667
13.695 | 13044.44 | 0.729 | 0.044791667
13.69667 | 13038.04 | 0.729 | 0.044791667
13.69833 | 13033.29 | 0.729 | 0.044791667
13.7 | 13029.9 | 0.729 | 0.044791667
13.70167 | 13028.71 | 0.729 | 0.044791667
13.70333 | 13029.08 | 0.729 | 0.044791667
13.705 | 13030.91 | 0.729 | 0.044791667
13.70667 | 13034.47 | 0.729 | 0.044791667
13.70833 | 13039.32 | 0.729 | 0.044791667
13.71 | 13045.26 | 0.729 | 0.044791667
13.71167 | 13052.95 | 0.729 | 0.044791667
13.71333 | 13061.45 | 0.729 | 0.044791667
13.715 | 13071.14 | 0.729 | 0.044791667
13.71667 | 13082.11 | 0.729 | 0.044875
13.71833 | 13093.45 | 0.7292 | 0.044875
13.72 | 13097.39 | 0.7292 | 0.044875
13.72167 | 13093.45 | 0.7292 | 0.044875
13.72333 | 13086.23 | 0.7292 | 0.044875
13.725 | 13078 | 0.7292 | 0.044875
13.72667 | 13070.14 | 0.7292 | 0.044875
13.72833 | 13063.19 | 0.7292 | 0.044875
13.73 | 13057.79 | 0.7292 | 0.044875
13.73167 | 13053.86 | 0.7292 | 0.044875
13.73333 | 13051.94 | 0.7292 | 0.044875
13.735 | 13051.48 | 0.7292 | 0.044875
13.73667 | 13052.58 | 0.7292 | 0.044875
13.73833 | 13055.05 | 0.7292 | 0.044875
13.74 | 13059.53 | 0.7292 | 0.044875
13.74167 | 13065.29 | 0.7292 | 0.044875
13.74333 | 13071.96 | 0.7292 | 0.044875
13.745 | 13080.01 | 0.7292 | 0.044875
13.74667 | 13089.34 | 0.7292 | 0.045
13.74833 | 13097.29 | 0.7295 | 0.045
13.75 | 13095.74 | 0.7295 | 0.045
13.75167 | 13088.06 | 0.7295 | 0.045
13.75333 | 13077.91 | 0.7295 | 0.045
13.755 | 13067.58 | 0.7295 | 0.045
13.75667 | 13057.97 | 0.7295 | 0.045
13.75833 | 13050.2 | 0.7295 | 0.045
13.76 | 13043.8 | 0.7295 | 0.045
13.76167 | 13038.68 | 0.7295 | 0.045
13.76333 | 13035.48 | 0.7295 | 0.045
13.765 | 13033.56 | 0.7295 | 0.045
13.76667 | 13033.83 | 0.7295 | 0.045
13.76833 | 13035.66 | 0.7295 | 0.045
13.77 | 13039.23 | 0.7295 | 0.045
13.77167 | 13044.08 | 0.7295 | 0.045
13.77333 | 13050.2 | 0.7295 | 0.045
13.775 | 13057.79 | 0.7295 | 0.045
13.77667 | 13066.48 | 0.7295 | 0.045
13.77833 | 13075.99 | 0.7295 | 0.045
13.78 | 13086.78 | 0.7295 | 0.045083333
13.78167 | 13097.93 | 0.7297 | 0.045083333
13.78333 | 13103.05 | 0.7297 | 0.045083333
13.785 | 13099.85 | 0.7297 | 0.045083333
13.78667 | 13092.54 | 0.7297 | 0.045083333
13.78833 | 13084.22 | 0.7297 | 0.045083333
13.79 | 13076.08 | 0.7297 | 0.045083333
13.79167 | 13069.13 | 0.7297 | 0.045083333
13.79333 | 13063.37 | 0.7297 | 0.045083333
13.795 | 13059.16 | 0.7297 | 0.045083333
13.79667 | 13056.79 | 0.7297 | 0.045083333
13.79833 | 13055.87 | 0.7297 | 0.045083333
13.8 | 13056.88 | 0.7297 | 0.045083333
13.80167 | 13059.35 | 0.7297 | 0.045083333
13.80333 | 13063.37 | 0.7297 | 0.045083333
13.805 | 13068.86 | 0.7297 | 0.045083333
13.80667 | 13075.44 | 0.7297 | 0.045083333
13.80833 | 13083.3 | 0.7297 | 0.045083333
13.81 | 13092.45 | 0.7297 | 0.045208333
13.81167 | 13101.04 | 0.73 | 0.045208333
13.81333 | 13100.59 | 0.73 | 0.045208333
13.815 | 13093.09 | 0.73 | 0.045208333
13.81667 | 13082.94 | 0.73 | 0.045208333
13.81833 | 13072.24 | 0.73 | 0.045208333
13.82 | 13062.64 | 0.73 | 0.045208333
13.82167 | 13054.41 | 0.73 | 0.045208333
13.82333 | 13047.92 | 0.73 | 0.045208333
13.825 | 13042.8 | 0.73 | 0.045208333
13.82667 | 13039.05 | 0.73 | 0.045208333
13.82833 | 13037.03 | 0.73 | 0.045208333
13.83 | 13037.13 | 0.73 | 0.045208333
13.83167 | 13038.22 | 0.73 | 0.045208333
13.83333 | 13041.42 | 0.73 | 0.045208333
13.835 | 13045.9 | 0.73 | 0.045208333
13.83667 | 13051.85 | 0.73 | 0.045208333
13.83833 | 13058.89 | 0.73 | 0.045208333
13.84 | 13067.39 | 0.73 | 0.045208333
13.84167 | 13076.99 | 0.73 | 0.045208333
13.84333 | 13087.78 | 0.73 | 0.045291667
13.845 | 13098.48 | 0.7302 | 0.045291667
13.84667 | 13100.77 | 0.7302 | 0.045291667
13.84833 | 13095.65 | 0.7302 | 0.045291667
13.85 | 13087.69 | 0.7302 | 0.045291667
13.85167 | 13078.91 | 0.7302 | 0.045291667
13.85333 | 13070.5 | 0.7302 | 0.045291667
13.855 | 13063.28 | 0.7302 | 0.045291667
13.85667 | 13057.61 | 0.7302 | 0.045291667
13.85833 | 13053.59 | 0.7302 | 0.045291667
13.86 | 13051.02 | 0.7302 | 0.045291667
13.86167 | 13050.11 | 0.7302 | 0.045291667
13.86333 | 13050.93 | 0.7302 | 0.045291667
13.865 | 13053.31 | 0.7302 | 0.045291667
13.86667 | 13057.43 | 0.7302 | 0.045291667
13.86833 | 13062.82 | 0.7302 | 0.045291667
13.87 | 13069.68 | 0.7302 | 0.045291667
13.87167 | 13077.54 | 0.7302 | 0.045291667
13.87333 | 13086.78 | 0.7302 | 0.045416667
13.875 | 13096.2 | 0.7305 | 0.045416667
13.87667 | 13097.66 | 0.7305 | 0.045416667
13.87833 | 13091.62 | 0.7305 | 0.045416667
13.88 | 13082.11 | 0.7305 | 0.045416667
13.88167 | 13071.87 | 0.7305 | 0.045416667
13.88333 | 13062.27 | 0.7305 | 0.045416667
13.885 | 13054.23 | 0.7305 | 0.045416667
13.88667 | 13047.64 | 0.7305 | 0.045416667
13.88833 | 13042.61 | 0.7305 | 0.045416667
13.89 | 13038.86 | 0.7305 | 0.045416667
13.89167 | 13036.94 | 0.7305 | 0.045416667
13.89333 | 13036.85 | 0.7305 | 0.045416667
13.895 | 13038.59 | 0.7305 | 0.045416667
13.89667 | 13041.61 | 0.7305 | 0.045416667
13.89833 | 13046.18 | 0.7305 | 0.045416667
13.9 | 13051.85 | 0.7305 | 0.045416667
13.90167 | 13058.8 | 0.7305 | 0.045416667
13.90333 | 13067.21 | 0.7305 | 0.045416667
13.905 | 13076.54 | 0.7305 | 0.045416667
13.90667 | 13087.14 | 0.7305 | 0.0455
13.90833 | 13097.75 | 0.7307 | 0.0455
13.91 | 13100.22 | 0.7307 | 0.0455
13.91167 | 13095.28 | 0.7307 | 0.0455
13.91333 | 13087.05 | 0.7307 | 0.0455
13.915 | 13078.09 | 0.7307 | 0.0455
13.91667 | 13069.68 | 0.7307 | 0.0455
13.91833 | 13062.45 | 0.7307 | 0.0455
13.92 | 13056.6 | 0.7307 | 0.0455
13.92167 | 13052.3 | 0.7307 | 0.0455
13.92333 | 13049.47 | 0.7307 | 0.0455
13.925 | 13048.46 | 0.7307 | 0.0455
13.92667 | 13049.29 | 0.7307 | 0.0455
13.92833 | 13051.94 | 0.7307 | 0.0455
13.93 | 13056.15 | 0.7307 | 0.0455
13.93167 | 13061.72 | 0.7307 | 0.0455
13.93333 | 13068.49 | 0.7307 | 0.0455
13.935 | 13076.35 | 0.7307 | 0.0455
13.93667 | 13085.32 | 0.7307 | 0.045625
13.93833 | 13095.28 | 0.731 | 0.045625
13.94 | 13099.4 | 0.731 | 0.045625
13.94167 | 13094.83 | 0.731 | 0.045625
13.94333 | 13085.59 | 0.731 | 0.045625
13.945 | 13075.26 | 0.731 | 0.045625
13.94667 | 13065.47 | 0.731 | 0.045625
13.94833 | 13056.88 | 0.731 | 0.045625
13.95 | 13050.2 | 0.731 | 0.045625
13.95167 | 13044.9 | 0.731 | 0.045625
13.95333 | 13041.15 | 0.731 | 0.045625
13.955 | 13038.77 | 0.731 | 0.045625
13.95667 | 13038.31 | 0.731 | 0.045625
13.95833 | 13039.59 | 0.731 | 0.045625
13.96 | 13042.34 | 0.731 | 0.045625
13.96167 | 13046.54 | 0.731 | 0.045625
13.96333 | 13052.12 | 0.731 | 0.045625
13.965 | 13058.98 | 0.731 | 0.045625
13.96667 | 13066.94 | 0.731 | 0.045625
13.96833 | 13076.26 | 0.731 | 0.045625
13.97 | 13086.69 | 0.731 | 0.045708333
13.97167 | 13097.66 | 0.7312 | 0.045708333
13.97333 | 13103.51 | 0.7312 | 0.045708333
13.975 | 13100.86 | 0.7312 | 0.045708333
13.97667 | 13093.64 | 0.7312 | 0.045708333
13.97833 | 13084.95 | 0.7312 | 0.045708333
13.98 | 13076.54 | 0.7312 | 0.045708333
13.98167 | 13069.04 | 0.7312 | 0.045708333
13.98333 | 13062.91 | 0.7312 | 0.045708333
13.985 | 13058.71 | 0.7312 | 0.045708333
13.98667 | 13055.96 | 0.7312 | 0.045708333
13.98833 | 13054.87 | 0.7312 | 0.045708333
13.99 | 13055.23 | 0.7312 | 0.045708333
13.99167 | 13057.24 | 0.7312 | 0.045708333
13.99333 | 13061.17 | 0.7312 | 0.045708333
13.995 | 13066.11 | 0.7312 | 0.045708333
13.99667 | 13072.7 | 0.7312 | 0.045708333
13.99833 | 13080.47 | 0.7312 | 0.045708333
14 | 13089.16 | 0.7312 | 0.045833333
14.00167 | 13098.3 | 0.7315 | 0.045833333
14.00333 | 13098.94 | 0.7315 | 0.045833333
14.005 | 13091.99 | 0.7315 | 0.045833333
14.00667 | 13081.66 | 0.7315 | 0.045833333
14.00833 | 13070.78 | 0.7315 | 0.045833333
14.01 | 13060.63 | 0.7315 | 0.045833333
14.01167 | 13051.94 | 0.7315 | 0.045833333
14.01333 | 13044.9 | 0.7315 | 0.045833333
14.015 | 13039.32 | 0.7315 | 0.045833333
14.01667 | 13035.66 | 0.7315 | 0.045833333
14.01833 | 13033.38 | 0.7315 | 0.045833333
14.02 | 13033.01 | 0.7315 | 0.045833333
14.02167 | 13034.2 | 0.7315 | 0.045833333
14.02333 | 13036.85 | 0.7315 | 0.045833333
14.025 | 13040.78 | 0.7315 | 0.045833333
14.02667 | 13046.18 | 0.7315 | 0.045833333
14.02833 | 13053.13 | 0.7315 | 0.045833333
14.03 | 13061.27 | 0.7315 | 0.045833333
14.03167 | 13070.41 | 0.7315 | 0.045833333
14.03333 | 13080.47 | 0.7315 | 0.045833333
14.035 | 13091.35 | 0.7315 | 0.045916667
14.03667 | 13101.13 | 0.7317 | 0.045916667
14.03833 | 13101.77 | 0.7317 | 0.045916667
14.04 | 13096.11 | 0.7317 | 0.045916667
14.04167 | 13088.15 | 0.7317 | 0.045916667
14.04333 | 13079.65 | 0.7317 | 0.045916667
14.045 | 13072.06 | 0.7317 | 0.045916667
14.04667 | 13065.29 | 0.7317 | 0.045916667
14.04833 | 13059.89 | 0.7317 | 0.045916667
14.05 | 13056.42 | 0.7317 | 0.045916667
14.05167 | 13054.77 | 0.7317 | 0.045916667
14.05333 | 13054.68 | 0.7317 | 0.045916667
14.055 | 13056.24 | 0.7317 | 0.045916667
14.05667 | 13059.16 | 0.7317 | 0.045916667
14.05833 | 13063.55 | 0.7317 | 0.045916667
14.06 | 13069.5 | 0.7317 | 0.045916667
14.06167 | 13076.45 | 0.7317 | 0.045916667
14.06333 | 13084.49 | 0.7317 | 0.046041667
14.065 | 13092.08 | 0.732 | 0.046041667
14.06667 | 13089.7 | 0.732 | 0.046041667
14.06833 | 13080.56 | 0.732 | 0.046041667
14.07 | 13068.58 | 0.732 | 0.046041667
14.07167 | 13056.51 | 0.732 | 0.046041667
14.07333 | 13045.81 | 0.732 | 0.046041667
14.075 | 13036.49 | 0.732 | 0.046041667
14.07667 | 13028.71 | 0.732 | 0.046041667
14.07833 | 13023.23 | 0.732 | 0.046041667
14.08 | 13019.02 | 0.732 | 0.046041667
14.08167 | 13016.37 | 0.732 | 0.046041667
14.08333 | 13015.45 | 0.732 | 0.046041667
14.085 | 13016.09 | 0.732 | 0.046041667
14.08667 | 13018.29 | 0.732 | 0.046041667
14.08833 | 13021.58 | 0.732 | 0.046041667
14.09 | 13026.88 | 0.732 | 0.046041667
14.09167 | 13033.1 | 0.732 | 0.046041667
14.09333 | 13040.42 | 0.732 | 0.046041667
14.095 | 13048.83 | 0.732 | 0.046041667
14.09667 | 13058.61 | 0.732 | 0.046041667
14.09833 | 13069.04 | 0.732 | 0.046125
14.1 | 13077.63 | 0.7322 | 0.046125
14.10167 | 13076.81 | 0.7322 | 0.046125
14.10333 | 13070.14 | 0.7322 | 0.046125
14.105 | 13060.9 | 0.7322 | 0.046125
14.10667 | 13051.48 | 0.7322 | 0.046125
14.10833 | 13043.07 | 0.7322 | 0.046125
14.11 | 13036.03 | 0.7322 | 0.046125
14.11167 | 13030.27 | 0.7322 | 0.046125
14.11333 | 13026.7 | 0.7322 | 0.046125
14.115 | 13024.87 | 0.7322 | 0.046125
14.11667 | 13024.42 | 0.7322 | 0.046125
14.11833 | 13025.51 | 0.7322 | 0.046125
14.12 | 13028.16 | 0.7322 | 0.046125
14.12167 | 13032.1 | 0.7322 | 0.046125
14.12333 | 13037.49 | 0.7322 | 0.046125
14.125 | 13044.35 | 0.7322 | 0.046125
14.12667 | 13051.66 | 0.7322 | 0.04625
14.12833 | 13059.44 | 0.7325 | 0.04625
14.13 | 13057.88 | 0.7325 | 0.04625
14.13167 | 13049.2 | 0.7325 | 0.04625
14.13333 | 13037.58 | 0.7325 | 0.04625
14.135 | 13025.06 | 0.7325 | 0.04625
14.13667 | 13014.17 | 0.7325 | 0.04625
14.13833 | 13004.85 | 0.7325 | 0.04625
14.14 | 12996.89 | 0.7325 | 0.04625
14.14167 | 12990.58 | 0.7325 | 0.04625
14.14333 | 12985.92 | 0.7325 | 0.04625
14.145 | 12983.08 | 0.7325 | 0.04625
14.14667 | 12981.99 | 0.7325 | 0.04625
14.14833 | 12982.35 | 0.7325 | 0.04625
14.15 | 12984.09 | 0.7325 | 0.04625
14.15167 | 12987.47 | 0.7325 | 0.04625
14.15333 | 12992.23 | 0.7325 | 0.04625
14.155 | 12997.99 | 0.7325 | 0.04625
14.15667 | 13005.12 | 0.7325 | 0.046333333
14.15833 | 13010.52 | 0.7327 | 0.046333333
14.16 | 13006.31 | 0.7327 | 0.046333333
14.16167 | 12995.25 | 0.7327 | 0.046333333
14.16333 | 12981.71 | 0.7327 | 0.046333333
14.165 | 12968.36 | 0.7327 | 0.046333333
14.16667 | 12956.11 | 0.7327 | 0.046333333
14.16833 | 12945.32 | 0.7327 | 0.046333333
14.17 | 12936.36 | 0.7327 | 0.046333333
14.17167 | 12929.41 | 0.7327 | 0.046333333
14.17333 | 12924.56 | 0.7327 | 0.046333333
14.175 | 12921.54 | 0.7327 | 0.046333333
14.17667 | 12920.45 | 0.7327 | 0.046333333
14.17833 | 12920.45 | 0.7327 | 0.046333333
14.18 | 12921.73 | 0.7327 | 0.046333333
14.18167 | 12924.84 | 0.7327 | 0.046333333
14.18333 | 12929.13 | 0.7327 | 0.046333333
14.185 | 12935.17 | 0.7327 | 0.046333333
14.18667 | 12942.21 | 0.7327 | 0.046333333
14.18833 | 12950.44 | 0.7327 | 0.046333333
14.19 | 12959.77 | 0.7327 | 0.046333333
14.19167 | 12970.37 | 0.7327 | 0.046333333
14.19333 | 12981.71 | 0.7327 | 0.046458333
14.195 | 12993.33 | 0.733 | 0.046458333
14.19667 | 12996.62 | 0.733 | 0.046458333
14.19833 | 12992.41 | 0.733 | 0.046458333
14.2 | 12984.91 | 0.733 | 0.046458333
14.20167 | 12976.5 | 0.733 | 0.046458333
14.20333 | 12968.54 | 0.733 | 0.046458333
14.205 | 12961.96 | 0.733 | 0.046458333
14.20667 | 12956.66 | 0.733 | 0.046458333
14.20833 | 12952.82 | 0.733 | 0.046458333
14.21 | 12950.81 | 0.733 | 0.046458333
14.21167 | 12950.53 | 0.733 | 0.046458333
14.21333 | 12951.72 | 0.733 | 0.046458333
14.215 | 12954.65 | 0.733 | 0.046458333
14.21667 | 12958.94 | 0.733 | 0.046458333
14.21833 | 12964.43 | 0.733 | 0.046458333
14.22 | 12970.83 | 0.733 | 0.046458333
14.22167 | 12978.79 | 0.733 | 0.046458333
14.22333 | 12987.38 | 0.733 | 0.046541667
14.225 | 12996.98 | 0.7332 | 0.046541667
14.22667 | 13002.2 | 0.7332 | 0.046541667
14.22833 | 12997.9 | 0.7332 | 0.046541667
14.23 | 12989.03 | 0.7332 | 0.046541667
14.23167 | 12978.6 | 0.7332 | 0.046541667
14.23333 | 12968.54 | 0.7332 | 0.046541667
14.235 | 12959.77 | 0.7332 | 0.046541667
14.23667 | 12952.27 | 0.7332 | 0.046541667
14.23833 | 12946.14 | 0.7332 | 0.046541667
14.24 | 12942.12 | 0.7332 | 0.046541667
14.24167 | 12939.83 | 0.7332 | 0.046541667
14.24333 | 12939.38 | 0.7332 | 0.046541667
14.245 | 12940.47 | 0.7332 | 0.046541667
14.24667 | 12942.94 | 0.7332 | 0.046541667
14.24833 | 12947.15 | 0.7332 | 0.046541667
14.25 | 12952.54 | 0.7332 | 0.046541667
14.25167 | 12958.85 | 0.7332 | 0.046541667
14.25333 | 12966.53 | 0.7332 | 0.046666667
14.255 | 12975.31 | 0.7335 | 0.046666667
14.25667 | 12980.34 | 0.7335 | 0.046666667
14.25833 | 12975.13 | 0.7335 | 0.046666667
14.26 | 12965.07 | 0.7335 | 0.046666667
14.26167 | 12953.37 | 0.7335 | 0.046666667
14.26333 | 12942.03 | 0.7335 | 0.046666667
14.265 | 12932.24 | 0.7335 | 0.046666667
14.26667 | 12924.2 | 0.7335 | 0.046666667
14.26833 | 12917.52 | 0.7335 | 0.046666667
14.27 | 12912.4 | 0.7335 | 0.046666667
14.27167 | 12909.29 | 0.7335 | 0.046666667
14.27333 | 12907.83 | 0.7335 | 0.046666667
14.275 | 12908.29 | 0.7335 | 0.046666667
14.27667 | 12909.93 | 0.7335 | 0.046666667
14.27833 | 12913.41 | 0.7335 | 0.046666667
14.28 | 12918.25 | 0.7335 | 0.046666667
14.28167 | 12924.29 | 0.7335 | 0.046666667
14.28333 | 12931.6 | 0.7335 | 0.046666667
14.285 | 12939.83 | 0.7335 | 0.046666667
14.28667 | 12949.07 | 0.7335 | 0.046666667
14.28833 | 12959.22 | 0.7335 | 0.04675
14.29 | 12968.27 | 0.7337 | 0.04675
14.29167 | 12967.72 | 0.7337 | 0.04675
14.29333 | 12960.68 | 0.7337 | 0.04675
14.295 | 12951.35 | 0.7337 | 0.04675
14.29667 | 12941.84 | 0.7337 | 0.04675
14.29833 | 12933.34 | 0.7337 | 0.04675
14.3 | 12926.48 | 0.7337 | 0.04675
14.30167 | 12920.9 | 0.7337 | 0.04675
14.30333 | 12916.97 | 0.7337 | 0.04675
14.305 | 12915.14 | 0.7337 | 0.04675
14.30667 | 12914.87 | 0.7337 | 0.04675
14.30833 | 12916.33 | 0.7337 | 0.04675
14.31 | 12919.17 | 0.7337 | 0.04675
14.31167 | 12923.46 | 0.7337 | 0.04675
14.31333 | 12929.13 | 0.7337 | 0.04675
14.315 | 12935.81 | 0.7337 | 0.04675
14.31667 | 12943.67 | 0.7337 | 0.046875
14.31833 | 12952.45 | 0.734 | 0.046875
14.32 | 12955.01 | 0.734 | 0.046875
14.32167 | 12948.61 | 0.734 | 0.046875
14.32333 | 12937.45 | 0.734 | 0.046875
14.325 | 12925.38 | 0.734 | 0.046875
14.32667 | 12913.86 | 0.734 | 0.046875
14.32833 | 12903.8 | 0.734 | 0.046875
14.33 | 12895.67 | 0.734 | 0.046875
14.33167 | 12889.54 | 0.734 | 0.046875
14.33333 | 12884.88 | 0.734 | 0.046875
14.335 | 12881.77 | 0.734 | 0.046875
14.33667 | 12880.58 | 0.734 | 0.046875
14.33833 | 12880.76 | 0.734 | 0.046875
14.34 | 12882.96 | 0.734 | 0.046875
14.34167 | 12886.34 | 0.734 | 0.046875
14.34333 | 12891.09 | 0.734 | 0.046875
14.345 | 12897.31 | 0.734 | 0.046875
14.34667 | 12904.72 | 0.734 | 0.046875
14.34833 | 12913.31 | 0.734 | 0.046875
14.35 | 12923.01 | 0.734 | 0.046958333
14.35167 | 12933.71 | 0.7342 | 0.046958333
14.35333 | 12940.75 | 0.7342 | 0.046958333
14.355 | 12938.09 | 0.7342 | 0.046958333
14.35667 | 12930.32 | 0.7342 | 0.046958333
14.35833 | 12920.81 | 0.7342 | 0.046958333
14.36 | 12911.39 | 0.7342 | 0.046958333
14.36167 | 12903.16 | 0.7342 | 0.046958333
14.36333 | 12896.31 | 0.7342 | 0.046958333
14.365 | 12891.19 | 0.7342 | 0.046958333
14.36667 | 12887.8 | 0.7342 | 0.046958333
14.36833 | 12886.34 | 0.7342 | 0.046958333
14.37 | 12886.16 | 0.7342 | 0.046958333
14.37167 | 12887.8 | 0.7342 | 0.046958333
14.37333 | 12891 | 0.7342 | 0.046958333
14.375 | 12895.76 | 0.7342 | 0.046958333
14.37667 | 12901.7 | 0.7342 | 0.046958333
14.37833 | 12908.65 | 0.7342 | 0.046958333
14.38 | 12917.06 | 0.7342 | 0.047083333
14.38167 | 12926.48 | 0.7345 | 0.047083333
14.38333 | 12933.34 | 0.7345 | 0.047083333
14.385 | 12930.14 | 0.7345 | 0.047083333
14.38667 | 12921.27 | 0.7345 | 0.047083333
14.38833 | 12910.3 | 0.7345 | 0.047083333
14.39 | 12899.69 | 0.7345 | 0.047083333
14.39167 | 12890.09 | 0.7345 | 0.047083333
14.39333 | 12881.95 | 0.7345 | 0.047083333
14.395 | 12875.64 | 0.7345 | 0.047083333
14.39667 | 12870.98 | 0.7345 | 0.047083333
14.39833 | 12867.96 | 0.7345 | 0.047083333
14.4 | 12866.59 | 0.7345 | 0.047083333
14.40167 | 12866.59 | 0.7345 | 0.047083333
14.40333 | 12868.51 | 0.7345 | 0.047083333
14.405 | 12871.62 | 0.7345 | 0.047083333
14.40667 | 12876.28 | 0.7345 | 0.047083333
14.40833 | 12882.04 | 0.7345 | 0.047083333
14.41 | 12889.54 | 0.7345 | 0.047083333
14.41167 | 12898.14 | 0.7345 | 0.047083333
14.41333 | 12907.55 | 0.7345 | 0.047083333
14.415 | 12918.16 | 0.7345 | 0.047166667
14.41667 | 12928.31 | 0.7347 | 0.047166667
14.41833 | 12929.04 | 0.7347 | 0.047166667
14.42 | 12922.64 | 0.7347 | 0.047166667
14.42167 | 12913.68 | 0.7347 | 0.047166667
14.42333 | 12904.35 | 0.7347 | 0.047166667
14.425 | 12896.12 | 0.7347 | 0.047166667
14.42667 | 12889.17 | 0.7347 | 0.047166667
14.42833 | 12883.87 | 0.7347 | 0.047166667
14.43 | 12880.03 | 0.7347 | 0.047166667
14.43167 | 12878.2 | 0.7347 | 0.047166667
14.43333 | 12878.02 | 0.7347 | 0.047166667
14.435 | 12879.66 | 0.7347 | 0.047166667
14.43667 | 12882.5 | 0.7347 | 0.047166667
14.43833 | 12886.98 | 0.7347 | 0.047166667
14.44 | 12892.19 | 0.7347 | 0.047166667
14.44167 | 12898.96 | 0.7347 | 0.047166667
14.44333 | 12907.19 | 0.7347 | 0.047291667
14.445 | 12916.7 | 0.735 | 0.047291667
14.44667 | 12923.74 | 0.735 | 0.047291667
14.44833 | 12920.08 | 0.735 | 0.047291667
14.45 | 12910.85 | 0.735 | 0.047291667
14.45167 | 12899.51 | 0.735 | 0.047291667
14.45333 | 12888.44 | 0.735 | 0.047291667
14.455 | 12878.84 | 0.735 | 0.047291667
14.45667 | 12870.79 | 0.735 | 0.047291667
14.45833 | 12864.48 | 0.735 | 0.047291667
14.46 | 12859.64 | 0.735 | 0.047291667
14.46167 | 12856.8 | 0.735 | 0.047291667
14.46333 | 12855.89 | 0.735 | 0.047291667
14.465 | 12856.53 | 0.735 | 0.047291667
14.46667 | 12858.82 | 0.735 | 0.047291667
14.46833 | 12862.66 | 0.735 | 0.047291667
14.47 | 12867.78 | 0.735 | 0.047291667
14.47167 | 12873.99 | 0.735 | 0.047291667
14.47333 | 12881.86 | 0.735 | 0.047291667
14.475 | 12890.73 | 0.735 | 0.047291667
14.47667 | 12900.7 | 0.735 | 0.047291667
14.47833 | 12911.58 | 0.735 | 0.047375
14.48 | 12923.01 | 0.7352 | 0.047375
14.48167 | 12925.57 | 0.7352 | 0.047375
14.48333 | 12920.36 | 0.7352 | 0.047375
14.485 | 12911.76 | 0.7352 | 0.047375
14.48667 | 12902.71 | 0.7352 | 0.047375
14.48833 | 12894.66 | 0.7352 | 0.047375
14.49 | 12887.53 | 0.7352 | 0.047375
14.49167 | 12881.95 | 0.7352 | 0.047375
14.49333 | 12878.48 | 0.7352 | 0.047375
14.495 | 12876.46 | 0.7352 | 0.047375
14.49667 | 12876.46 | 0.7352 | 0.047375
14.49833 | 12877.65 | 0.7352 | 0.047375
14.5 | 12880.49 | 0.7352 | 0.047375
14.50167 | 12884.97 | 0.7352 | 0.047375
14.50333 | 12890.82 | 0.7352 | 0.047375
14.505 | 12897.95 | 0.7352 | 0.047375
14.50667 | 12906.27 | 0.7352 | 0.0475
14.50833 | 12915.6 | 0.7355 | 0.0475
14.51 | 12919.35 | 0.7355 | 0.0475
14.51167 | 12913.41 | 0.7355 | 0.0475
14.51333 | 12902.71 | 0.7355 | 0.0475
14.515 | 12891 | 0.7355 | 0.0475
14.51667 | 12880.3 | 0.7355 | 0.0475
14.51833 | 12871.07 | 0.7355 | 0.0475
14.52 | 12863.2 | 0.7355 | 0.0475
14.52167 | 12857.26 | 0.7355 | 0.0475
14.52333 | 12853.15 | 0.7355 | 0.0475
14.525 | 12851.04 | 0.7355 | 0.0475
14.52667 | 12850.31 | 0.7355 | 0.0475
14.52833 | 12851.32 | 0.7355 | 0.0475
14.53 | 12853.6 | 0.7355 | 0.0475
14.53167 | 12857.63 | 0.7355 | 0.0475
14.53333 | 12862.93 | 0.7355 | 0.0475
14.535 | 12869.61 | 0.7355 | 0.0475
14.53667 | 12877.29 | 0.7355 | 0.0475
14.53833 | 12886.52 | 0.7355 | 0.0475
14.54 | 12896.67 | 0.7355 | 0.0475
14.54167 | 12907.74 | 0.7355 | 0.047583333
14.54333 | 12918.34 | 0.7357 | 0.047583333
14.545 | 12919.53 | 0.7357 | 0.047583333
14.54667 | 12913.59 | 0.7357 | 0.047583333
14.54833 | 12904.99 | 0.7357 | 0.047583333
14.55 | 12896.12 | 0.7357 | 0.047583333
14.55167 | 12888.08 | 0.7357 | 0.047583333
14.55333 | 12881.4 | 0.7357 | 0.047583333
14.555 | 12876.01 | 0.7357 | 0.047583333
14.55667 | 12872.44 | 0.7357 | 0.047583333
14.55833 | 12870.7 | 0.7357 | 0.047583333
14.56 | 12870.98 | 0.7357 | 0.047583333
14.56167 | 12872.62 | 0.7357 | 0.047583333
14.56333 | 12875.82 | 0.7357 | 0.047583333
14.565 | 12880.49 | 0.7357 | 0.047583333
14.56667 | 12886.43 | 0.7357 | 0.047583333
14.56833 | 12893.75 | 0.7357 | 0.047583333
14.57 | 12902.52 | 0.7357 | 0.047583333
14.57167 | 12911.94 | 0.7357 | 0.047708333
14.57333 | 12920.36 | 0.736 | 0.047708333
14.575 | 12918.34 | 0.736 | 0.047708333
14.57667 | 12909.84 | 0.736 | 0.047708333
14.57833 | 12899.32 | 0.736 | 0.047708333
14.58 | 12888.63 | 0.736 | 0.047708333
14.58167 | 12878.93 | 0.736 | 0.047708333
14.58333 | 12871.16 | 0.736 | 0.047708333
14.585 | 12865.12 | 0.736 | 0.047708333
14.58667 | 12860.74 | 0.736 | 0.047708333
14.58833 | 12857.9 | 0.736 | 0.047708333
14.59 | 12856.8 | 0.736 | 0.047708333
14.59167 | 12857.44 | 0.736 | 0.047708333
14.59333 | 12859.46 | 0.736 | 0.047708333
14.595 | 12863.2 | 0.736 | 0.047708333
14.59667 | 12868.14 | 0.736 | 0.047708333
14.59833 | 12874.45 | 0.736 | 0.047708333
14.6 | 12882.22 | 0.736 | 0.047708333
14.60167 | 12891.09 | 0.736 | 0.047708333
14.60333 | 12901.06 | 0.736 | 0.047708333
14.605 | 12912.13 | 0.736 | 0.047791667
14.60667 | 12922.55 | 0.7362 | 0.047791667
14.60833 | 12923.37 | 0.7362 | 0.047791667
14.61 | 12917.43 | 0.7362 | 0.047791667
14.61167 | 12908.56 | 0.7362 | 0.047791667
14.61333 | 12899.42 | 0.7362 | 0.047791667
14.615 | 12891.37 | 0.7362 | 0.047791667
14.61667 | 12884.69 | 0.7362 | 0.047791667
14.61833 | 12879.39 | 0.7362 | 0.047791667
14.62 | 12876.01 | 0.7362 | 0.047791667
14.62167 | 12874.18 | 0.7362 | 0.047791667
14.62333 | 12873.99 | 0.7362 | 0.047791667
14.625 | 12875.73 | 0.7362 | 0.047791667
14.62667 | 12878.84 | 0.7362 | 0.047791667
14.62833 | 12883.23 | 0.7362 | 0.047791667
14.63 | 12889.36 | 0.7362 | 0.047791667
14.63167 | 12896.4 | 0.7362 | 0.047791667
14.63333 | 12904.63 | 0.7362 | 0.047791667
14.635 | 12914.32 | 0.7362 | 0.047916667
14.63667 | 12921.91 | 0.7365 | 0.047916667
14.63833 | 12919.35 | 0.7365 | 0.047916667
14.64 | 12910.66 | 0.7365 | 0.047916667
14.64167 | 12899.87 | 0.7365 | 0.047916667
14.64333 | 12888.99 | 0.7365 | 0.047916667
14.645 | 12879.3 | 0.7365 | 0.047916667
14.64667 | 12871.53 | 0.7365 | 0.047916667
14.64833 | 12865.22 | 0.7365 | 0.047916667
14.65 | 12861.19 | 0.7365 | 0.047916667
14.65167 | 12858.72 | 0.7365 | 0.047916667
14.65333 | 12857.63 | 0.7365 | 0.047916667
14.655 | 12858.18 | 0.7365 | 0.047916667
14.65667 | 12860.1 | 0.7365 | 0.047916667
14.65833 | 12863.94 | 0.7365 | 0.047916667
14.66 | 12869.24 | 0.7365 | 0.047916667
14.66167 | 12875.73 | 0.7365 | 0.047916667
14.66333 | 12883.32 | 0.7365 | 0.047916667
14.665 | 12892.1 | 0.7365 | 0.047916667
14.66667 | 12902.07 | 0.7365 | 0.047916667
14.66833 | 12913.13 | 0.7365 | 0.048
14.67 | 12925.11 | 0.7367 | 0.048
14.67167 | 12928.86 | 0.7367 | 0.048
14.67333 | 12924.1 | 0.7367 | 0.048
14.675 | 12915.51 | 0.7367 | 0.048
14.67667 | 12906.55 | 0.7367 | 0.048
14.67833 | 12898.14 | 0.7367 | 0.048
14.68 | 12891.09 | 0.7367 | 0.048
14.68167 | 12885.52 | 0.7367 | 0.048
14.68333 | 12882.13 | 0.7367 | 0.048
14.685 | 12880.21 | 0.7367 | 0.048
14.68667 | 12880.3 | 0.7367 | 0.048
14.68833 | 12881.77 | 0.7367 | 0.048
14.69 | 12884.78 | 0.7367 | 0.048
14.69167 | 12889.17 | 0.7367 | 0.048
14.69333 | 12895.03 | 0.7367 | 0.048
14.695 | 12902.43 | 0.7367 | 0.048
14.69667 | 12910.85 | 0.7367 | 0.048
14.69833 | 12920.63 | 0.7367 | 0.048125
14.7 | 12930.14 | 0.737 | 0.048125
14.70167 | 12930.51 | 0.737 | 0.048125
14.70333 | 12923.1 | 0.737 | 0.048125
14.705 | 12912.58 | 0.737 | 0.048125
14.70667 | 12901.98 | 0.737 | 0.048125
14.70833 | 12891.92 | 0.737 | 0.048125
14.71 | 12883.96 | 0.737 | 0.048125
14.71167 | 12877.47 | 0.737 | 0.048125
14.71333 | 12872.71 | 0.737 | 0.048125
14.715 | 12870.06 | 0.737 | 0.048125
14.71667 | 12868.6 | 0.737 | 0.048125
14.71833 | 12868.78 | 0.737 | 0.048125
14.72 | 12870.89 | 0.737 | 0.048125
14.72167 | 12874.27 | 0.737 | 0.048125
14.72333 | 12879.12 | 0.737 | 0.048125
14.725 | 12885.24 | 0.737 | 0.048125
14.72667 | 12892.37 | 0.737 | 0.048125
14.72833 | 12901.34 | 0.737 | 0.048125
14.73 | 12911.21 | 0.737 | 0.048125
14.73167 | 12922 | 0.737 | 0.048208333
14.73333 | 12933.43 | 0.7372 | 0.048208333
14.735 | 12936.63 | 0.7372 | 0.048208333
14.73667 | 12931.33 | 0.7372 | 0.048208333
14.73833 | 12922.92 | 0.7372 | 0.048208333
14.74 | 12913.59 | 0.7372 | 0.048208333
14.74167 | 12904.9 | 0.7372 | 0.048208333
14.74333 | 12897.86 | 0.7372 | 0.048208333
14.745 | 12892.47 | 0.7372 | 0.048208333
14.74667 | 12888.72 | 0.7372 | 0.048208333
14.74833 | 12887.16 | 0.7372 | 0.048208333
14.75 | 12886.71 | 0.7372 | 0.048208333
14.75167 | 12888.08 | 0.7372 | 0.048208333
14.75333 | 12891 | 0.7372 | 0.048208333
14.755 | 12895.3 | 0.7372 | 0.048208333
14.75667 | 12900.88 | 0.7372 | 0.048208333
14.75833 | 12908.1 | 0.7372 | 0.048208333
14.76 | 12916.33 | 0.7372 | 0.048208333
14.76167 | 12925.66 | 0.7372 | 0.048333333
14.76333 | 12935.08 | 0.7375 | 0.048333333
14.765 | 12935.53 | 0.7375 | 0.048333333
14.76667 | 12928.04 | 0.7375 | 0.048333333
14.76833 | 12917.25 | 0.7375 | 0.048333333
14.77 | 12906.46 | 0.7375 | 0.048333333
14.77167 | 12896.49 | 0.7375 | 0.048333333
14.77333 | 12888.17 | 0.7375 | 0.048333333
14.775 | 12881.58 | 0.7375 | 0.048333333
14.77667 | 12876.92 | 0.7375 | 0.048333333
14.77833 | 12873.9 | 0.7375 | 0.048333333
14.78 | 12872.44 | 0.7375 | 0.048333333
14.78167 | 12872.81 | 0.7375 | 0.048333333
14.78333 | 12875 | 0.7375 | 0.048333333
14.785 | 12878.38 | 0.7375 | 0.048333333
14.78667 | 12883.05 | 0.7375 | 0.048333333
14.78833 | 12889.08 | 0.7375 | 0.048333333
14.79 | 12896.58 | 0.7375 | 0.048333333
14.79167 | 12905.18 | 0.7375 | 0.048333333
14.79333 | 12914.87 | 0.7375 | 0.048333333
14.795 | 12925.75 | 0.7375 | 0.048416667
14.79667 | 12937.55 | 0.7377 | 0.048416667
14.79833 | 12944.13 | 0.7377 | 0.048416667
14.8 | 12941.02 | 0.7377 | 0.048416667
14.80167 | 12933.25 | 0.7377 | 0.048416667
14.80333 | 12924.29 | 0.7377 | 0.048416667
14.805 | 12915.69 | 0.7377 | 0.048416667
14.80667 | 12908.29 | 0.7377 | 0.048416667
14.80833 | 12902.52 | 0.7377 | 0.048416667
14.81 | 12898.41 | 0.7377 | 0.048416667
14.81167 | 12896.21 | 0.7377 | 0.048416667
14.81333 | 12895.67 | 0.7377 | 0.048416667
14.815 | 12896.4 | 0.7377 | 0.048416667
14.81667 | 12898.96 | 0.7377 | 0.048416667
14.81833 | 12903.16 | 0.7377 | 0.048416667
14.82 | 12908.56 | 0.7377 | 0.048416667
14.82167 | 12915.14 | 0.7377 | 0.048416667
14.82333 | 12923.37 | 0.7377 | 0.048416667
14.825 | 12932.79 | 0.7377 | 0.048541667
14.82667 | 12942.12 | 0.738 | 0.048541667
14.82833 | 12942.85 | 0.738 | 0.048541667
14.83 | 12935.35 | 0.738 | 0.048541667
14.83167 | 12924.1 | 0.738 | 0.048541667
14.83333 | 12912.67 | 0.738 | 0.048541667
14.835 | 12902.16 | 0.738 | 0.048541667
14.83667 | 12893.29 | 0.738 | 0.048541667
14.83833 | 12886.43 | 0.738 | 0.048541667
14.84 | 12881.68 | 0.738 | 0.048541667
14.84167 | 12878.48 | 0.738 | 0.048541667
14.84333 | 12876.83 | 0.738 | 0.048541667
14.845 | 12876.65 | 0.738 | 0.048541667
14.84667 | 12878.29 | 0.738 | 0.048541667
14.84833 | 12881.31 | 0.738 | 0.048541667
14.85 | 12885.97 | 0.738 | 0.048541667
14.85167 | 12891.92 | 0.738 | 0.048541667
14.85333 | 12899.23 | 0.738 | 0.048541667
14.855 | 12907.83 | 0.738 | 0.048541667
14.85667 | 12917.52 | 0.738 | 0.048541667
14.85833 | 12928.13 | 0.738 | 0.048625
14.86 | 12939.65 | 0.7382 | 0.048625
14.86167 | 12947.79 | 0.7382 | 0.048625
14.86333 | 12945.87 | 0.7382 | 0.048625
14.865 | 12938.64 | 0.7382 | 0.048625
14.86667 | 12929.68 | 0.7382 | 0.048625
14.86833 | 12921.18 | 0.7382 | 0.048625
14.87 | 12913.68 | 0.7382 | 0.048625
14.87167 | 12907.65 | 0.7382 | 0.048625
14.87333 | 12903.16 | 0.7382 | 0.048625
14.875 | 12900.7 | 0.7382 | 0.048625
14.87667 | 12899.78 | 0.7382 | 0.048625
14.87833 | 12900.7 | 0.7382 | 0.048625
14.88 | 12902.71 | 0.7382 | 0.048625
14.88167 | 12906.46 | 0.7382 | 0.048625
14.88333 | 12911.76 | 0.7382 | 0.048625
14.885 | 12918.34 | 0.7382 | 0.048625
14.88667 | 12926.12 | 0.7382 | 0.048625
14.88833 | 12935.08 | 0.7382 | 0.04875
14.89 | 12945.23 | 0.7385 | 0.04875
14.89167 | 12949.25 | 0.7385 | 0.04875
14.89333 | 12943.58 | 0.7385 | 0.04875
14.895 | 12933.34 | 0.7385 | 0.04875
14.89667 | 12922.28 | 0.7385 | 0.04875
14.89833 | 12911.76 | 0.7385 | 0.04875
14.9 | 12902.98 | 0.7385 | 0.04875
14.90167 | 12895.94 | 0.7385 | 0.04875
14.90333 | 12890.55 | 0.7385 | 0.04875
14.905 | 12887.16 | 0.7385 | 0.04875
14.90667 | 12885.42 | 0.7385 | 0.04875
14.90833 | 12885.15 | 0.7385 | 0.04875
14.91 | 12886.34 | 0.7385 | 0.04875
14.91167 | 12889.27 | 0.7385 | 0.04875
14.91333 | 12893.38 | 0.7385 | 0.04875
14.915 | 12899.05 | 0.7385 | 0.04875
14.91667 | 12906 | 0.7385 | 0.04875
14.91833 | 12914.14 | 0.7385 | 0.04875
14.92 | 12923.65 | 0.7385 | 0.04875
14.92167 | 12934.25 | 0.7385 | 0.048833333
14.92333 | 12945.96 | 0.7387 | 0.048833333
14.925 | 12952.36 | 0.7387 | 0.048833333
14.92667 | 12948.98 | 0.7387 | 0.048833333
14.92833 | 12941.02 | 0.7387 | 0.048833333
14.93 | 12931.69 | 0.7387 | 0.048833333
14.93167 | 12922.46 | 0.7387 | 0.048833333
14.93333 | 12914.87 | 0.7387 | 0.048833333
14.935 | 12909.02 | 0.7387 | 0.048833333
14.93667 | 12904.81 | 0.7387 | 0.048833333
14.93833 | 12902.25 | 0.7387 | 0.048833333
14.94 | 12901.43 | 0.7387 | 0.048833333
14.94167 | 12901.79 | 0.7387 | 0.048833333
14.94333 | 12904.26 | 0.7387 | 0.048833333
14.945 | 12908.1 | 0.7387 | 0.048833333
14.94667 | 12913.31 | 0.7387 | 0.048833333
14.94833 | 12919.81 | 0.7387 | 0.048833333
14.95 | 12927.58 | 0.7387 | 0.048833333
14.95167 | 12936.63 | 0.7387 | 0.048958333
14.95333 | 12946.6 | 0.739 | 0.048958333
14.955 | 12951.45 | 0.739 | 0.048958333
14.95667 | 12946.32 | 0.739 | 0.048958333
14.95833 | 12936.63 | 0.739 | 0.048958333
14.96 | 12925.29 | 0.739 | 0.048958333
14.96167 | 12914.69 | 0.739 | 0.048958333
14.96333 | 12905.72 | 0.739 | 0.048958333
14.965 | 12898.32 | 0.739 | 0.048958333
14.96667 | 12893.01 | 0.739 | 0.048958333
14.96833 | 12889.63 | 0.739 | 0.048958333
14.97 | 12888.08 | 0.739 | 0.048958333
14.97167 | 12887.71 | 0.739 | 0.048958333
14.97333 | 12889.27 | 0.739 | 0.048958333
14.975 | 12891.92 | 0.739 | 0.048958333
14.97667 | 12896.03 | 0.739 | 0.048958333
14.97833 | 12901.88 | 0.739 | 0.048958333
14.98 | 12909.02 | 0.739 | 0.048958333
14.98167 | 12917.34 | 0.739 | 0.048958333
14.98333 | 12926.66 | 0.739 | 0.048958333
14.985 | 12937 | 0.739 | 0.049041667
14.98667 | 12948.43 | 0.7392 | 0.049041667
14.98833 | 12957.21 | 0.7392 | 0.049041667
14.99 | 12955.83 | 0.7392 | 0.049041667
14.99167 | 12948.98 | 0.7392 | 0.049041667
14.99333 | 12940.02 | 0.7392 | 0.049041667
14.995 | 12931.15 | 0.7392 | 0.049041667
14.99667 | 12923.19 | 0.7392 | 0.049041667
14.99833 | 12917.15 | 0.7392 | 0.049041667
15 | 12912.58 | 0.7392 | 0.049041667
15.00167 | 12909.93 | 0.7392 | 0.049041667
15.00333 | 12908.83 | 0.7392 | 0.049041667
15.005 | 12909.47 | 0.7392 | 0.049041667
15.00667 | 12911.58 | 0.7392 | 0.049041667
15.00833 | 12915.05 | 0.7392 | 0.049041667
15.01 | 12919.81 | 0.7392 | 0.049041667
15.01167 | 12926.12 | 0.7392 | 0.049041667
15.01333 | 12933.61 | 0.7392 | 0.049041667
15.015 | 12942.39 | 0.7392 | 0.049166667
15.01667 | 12952.27 | 0.7395 | 0.049166667
15.01833 | 12956.38 | 0.7395 | 0.049166667
15.02 | 12950.62 | 0.7395 | 0.049166667
15.02167 | 12940.29 | 0.7395 | 0.049166667
15.02333 | 12928.77 | 0.7395 | 0.049166667
15.025 | 12918.16 | 0.7395 | 0.049166667
15.02667 | 12908.65 | 0.7395 | 0.049166667
15.02833 | 12901.34 | 0.7395 | 0.049166667
15.03 | 12895.85 | 0.7395 | 0.049166667
15.03167 | 12892.28 | 0.7395 | 0.049166667
15.03333 | 12890.27 | 0.7395 | 0.049166667
15.035 | 12889.91 | 0.7395 | 0.049166667
15.03667 | 12890.82 | 0.7395 | 0.049166667
15.03833 | 12893.38 | 0.7395 | 0.049166667
15.04 | 12897.4 | 0.7395 | 0.049166667
15.04167 | 12902.89 | 0.7395 | 0.049166667
15.04333 | 12909.75 | 0.7395 | 0.049166667
15.045 | 12917.98 | 0.7395 | 0.049166667
15.04667 | 12927.4 | 0.7395 | 0.049166667
15.04833 | 12937.64 | 0.7395 | 0.049166667
15.05 | 12948.7 | 0.7395 | 0.04925
15.05167 | 12959.49 | 0.7397 | 0.04925
15.05333 | 12961.14 | 0.7397 | 0.04925
15.055 | 12955.47 | 0.7397 | 0.04925
15.05667 | 12946.78 | 0.7397 | 0.04925
15.05833 | 12938.19 | 0.7397 | 0.04925
15.06 | 12930.14 | 0.7397 | 0.04925
15.06167 | 12923.74 | 0.7397 | 0.04925
15.06333 | 12918.8 | 0.7397 | 0.04925
15.065 | 12915.69 | 0.7397 | 0.04925
15.06667 | 12914.14 | 0.7397 | 0.04925
15.06833 | 12914.32 | 0.7397 | 0.04925
15.07 | 12916.42 | 0.7397 | 0.04925
15.07167 | 12919.62 | 0.7397 | 0.04925
15.07333 | 12924.38 | 0.7397 | 0.04925
15.075 | 12930.6 | 0.7397 | 0.04925
15.07667 | 12938 | 0.7397 | 0.04925
15.07833 | 12946.69 | 0.7397 | 0.04925
15.08 | 12956.38 | 0.7397 | 0.049375
15.08167 | 12963.79 | 0.74 | 0.049375
15.08333 | 12960.86 | 0.74 | 0.049375
15.085 | 12951.81 | 0.74 | 0.049375
15.08667 | 12940.66 | 0.74 | 0.049375
15.08833 | 12930.23 | 0.74 | -0.258958333

## 6000_undrain_all
0.05_6000_undrain |  |  | 0.1_6000_undrain |  |  | Neat_6000_undrain
Stress ( psi ) |  | strain | Stress ( psi ) |  | strain | Stress ( psi ) |  | strain
5767.923 | 39.74098947 | -0.000208333 | 5777.798 | 39.80902822 | 0 | 6041.149 | 41.62351661 | 0
5720.648 | 39.41526472 | -0.000208333 | 5783.102 | 39.84557278 | 0 | 6047.641 | 41.66824649 | 0
5690.289 | 39.20609121 | -0.000208333 | 5788.406 | 39.88211734 | 0 | 6053.951 | 41.71172239 | 0
5672.824 | 39.08575736 | -0.000208333 | 5794.075 | 39.92117675 | 0 | 6060.351 | 41.75581839 | 0
5664.869 | 39.03094741 | -0.000208333 | 5801.482 | 39.97221098 | 0 | 6067.941 | 41.80811349 | 0
5663.771 | 39.02338219 | -0.000208333 | 5811.266 | 40.03962274 | 0.0002083333 | 6078.365 | 41.87993485 | 0
5667.978 | 39.05236842 | -0.000208333 | 5810.717 | 40.03584013 | 0.0002083333 | 6092.264 | 41.97569896 | 0
5676.664 | 39.11221496 | -0.000208333 | 5793.801 | 39.91928889 | 0.0002083333 | 6109.912 | 42.09729368 | 0
5689.923 | 39.20356947 | -0.000208333 | 5770.575 | 39.75926175 | 0.0002083333 | 6131.858 | 42.24850162 | 0
5707.572 | 39.32517108 | -0.000208333 | 5745.062 | 39.58347718 | 0.0002083333 | 6158.01 | 42.4286889 | 0
5729.883 | 39.47889387 | -0.000208333 | 5719.459 | 39.40707251 | 0.0002083333 | 6188.369 | 42.63786241 | 0.0002083333
5756.675 | 39.66349075 | -0.000208333 | 5694.77 | 39.2369653 | 0.0002083333 | 6212.692 | 42.80544788 | 0.0002083333
5788.68 | 39.8840052 | -0.000208333 | 5671.178 | 39.07441642 | 0.0002083333 | 6223.208 | 42.87790312 | 0.0002083333
5825.713 | 40.13916257 | -0.000208333 | 5650.147 | 38.92951283 | 0.0002083333 | 6227.049 | 42.90436761 | 0.0002083333
5868.874 | 40.43654186 | 0 | 5630.944 | 38.79720416 | 0.0002083333 | 6227.14 | 42.9049946 | 0.0002083333
5916.515 | 40.76478835 | 0 | 5613.57 | 38.6774973 | 0.0002083333 | 6225.494 | 42.89365366 | 0.0002083333
5951.628 | 41.00671692 | 0 | 5597.751 | 38.56850439 | 0.0002083333 | 6223.482 | 42.87979098 | 0.0002083333
5972.842 | 41.15288138 | 0 | 5583.852 | 38.47274028 | 0.0002083333 | 6221.928 | 42.86908392 | 0.0002083333
5987.473 | 41.25368897 | 0 | 5571.324 | 38.38642236 | 0.0002083333 | 6220.922 | 42.86215258 | 0.0002083333
5998.994 | 41.33306866 | 0 | 5562.637 | 38.32656893 | 0 | 6220.099 | 42.85648211 | 0.0002083333
6009.51 | 41.4055239 | 0 | 5575.348 | 38.41414772 | 0 | 6219.642 | 42.85333338 | 0.0002083333
6020.117 | 41.47860613 | 0 | 5606.621 | 38.62961869 | 0 | 6219.825 | 42.85459425 | 0.0002083333
6031.182 | 41.55484398 | 0 | 5650.787 | 38.93392243 | 0 | 6220.373 | 42.85836997 | 0.0002083333
6043.526 | 41.63989414 | 0 | 5703.914 | 39.29996746 | 0 | 6221.745 | 42.86782305 | 0.0002083333
6056.785 | 41.73124865 | 8.33333e-05 | 5761.43 | 39.6962527 | 0.0002083333 | 6223.665 | 42.88105185 | 0.0002083333
6071.507 | 41.83268323 | 8.33333e-05 | 5805.231 | 39.99804159 | 0.0002083333 | 6227.414 | 42.90688246 | 0.0002083333
6083.029 | 41.91206981 | 8.33333e-05 | 5835.589 | 40.20720821 | 0.0002083333 | 6233.632 | 42.94972448 | 0.0002083333
6086.138 | 41.93349082 | 8.33333e-05 | 5859.638 | 40.37290582 | 0.0002083333 | 6241.953 | 43.00705617 | 0.0002083333
6085.315 | 41.92782035 | 8.33333e-05 | 5880.944 | 40.51970416 | 0.0002083333 | 6251.372 | 43.07195308 | 0.0002083333
6082.389 | 41.90766021 | 8.33333e-05 | 5901.427 | 40.66083203 | 0.0002916667 | 6261.43 | 43.1412527 | 0.0002083333
6079.371 | 41.88686619 | 8.33333e-05 | 5914.869 | 40.75344741 | 0.0002916667 | 6273.409 | 43.22378801 | 0.0002083333
6076.811 | 41.86922779 | 8.33333e-05 | 5921.818 | 40.80132602 | 0.0002916667 | 6286.851 | 43.31640339 | 0.0002916667
6075.165 | 41.85788685 | 8.33333e-05 | 5926.573 | 40.83408797 | 0.0002916667 | 6298.647 | 43.39767783 | 0.0002916667
6074.982 | 41.85662598 | 8.33333e-05 | 5930.322 | 40.85991858 | 0.0002916667 | 6302.67 | 43.4253963 | 0.0002916667
6075.988 | 41.86355732 | 8.33333e-05 | 5934.254 | 40.88701006 | 0.0002916667 | 6303.402 | 43.43043978 | 0.0002916667
6078.731 | 41.88245659 | 8.33333e-05 | 5938.735 | 40.91788415 | 0.0002916667 | 6302.853 | 43.42665717 | 0.0002916667
6082.48 | 41.9082872 | 8.33333e-05 | 5944.038 | 40.95442182 | 0.0002916667 | 6301.39 | 43.4165771 | 0.0002916667
6087.692 | 41.94419788 | 8.33333e-05 | 5950.348 | 40.99789772 | 0.0002916667 | 6299.927 | 43.40649703 | 0.0002916667
6094.367 | 41.99018863 | 8.33333e-05 | 5957.389 | 41.04641021 | 0.0002916667 | 6298.647 | 43.39767783 | 0.0002916667
6102.414 | 42.04563246 | 8.33333e-05 | 5965.253 | 41.10059317 | 0.0002916667 | 6297.824 | 43.39200736 | 0.0002916667
6111.741 | 42.10989549 | 8.33333e-05 | 5974.214 | 41.16233446 | 0.0002916667 | 6297.733 | 43.39138037 | 0.0002916667
6122.44 | 42.1836116 | 8.33333e-05 | 5983.632 | 41.22722448 | 0.0004166667 | 6298.098 | 43.39389522 | 0.0002916667
6134.51 | 42.2667739 | 8.33333e-05 | 5985.918 | 41.24297502 | 0.0004166667 | 6299.104 | 43.40082656 | 0.0002916667
6147.403 | 42.35560667 | 0.000208333 | 5982.809 | 41.22155401 | 0.0004166667 | 6301.207 | 43.41531623 | 0.0002916667
6161.394 | 42.45200466 | 0.000208333 | 5977.872 | 41.18753808 | 0.0004166667 | 6305.505 | 43.44492945 | 0.0002916667
6172.367 | 42.52760863 | 0.000208333 | 5972.568 | 41.15099352 | 0.0004166667 | 6311.906 | 43.48903234 | 0.0002916667
6174.104 | 42.53957656 | 0.000208333 | 5967.996 | 41.11949244 | 0.0004166667 | 6319.77 | 43.5432153 | 0.0002916667
6171.91 | 42.5244599 | 0.000208333 | 5964.704 | 41.09681056 | 0.0004166667 | 6328.548 | 43.60369572 | 0.0002916667
6168.343 | 42.49988327 | 0.000208333 | 5962.509 | 41.08168701 | 0.0004166667 | 6338.607 | 43.67300223 | 0.0002916667
6164.777 | 42.47531353 | 0.000208333 | 5961.686 | 41.07601654 | 0.0004166667 | 6349.397 | 43.74734533 | 0.0002916667
6162.125 | 42.45704125 | 0.000208333 | 5962.509 | 41.08168701 | 0.0004166667 | 6362.016 | 43.83429024 | 0.0002916667
6160.388 | 42.44507332 | 0.000208333 | 5964.43 | 41.0949227 | 0.0004166667 | 6376.006 | 43.93068134 | 0.0004166667
6159.931 | 42.44192459 | 0.000208333 | 5967.356 | 41.11508284 | 0.0004166667 | 6385.516 | 43.99620524 | 0.0004166667
6160.662 | 42.44696118 | 0.000208333 | 5971.471 | 41.14343519 | 0.0004166667 | 6388.351 | 44.01573839 | 0.0004166667
6162.674 | 42.46082386 | 0.000208333 | 5976.134 | 41.17556326 | 0.0004166667 | 6388.259 | 44.01510451 | 0.0004166667
6166.24 | 42.4853936 | 0.000208333 | 5981.621 | 41.21336869 | 0.0004166667 | 6387.07 | 44.0069123 | 0.0004166667
6171.178 | 42.51941642 | 0.000208333 | 5987.656 | 41.25494984 | 0.0004166667 | 6385.425 | 43.99557825 | 0.0004166667
6177.67 | 42.5641463 | 0.000208333 | 5994.788 | 41.30408932 | 0.0004166667 | 6383.961 | 43.98549129 | 0.0004166667
6185.351 | 42.61706839 | 0.000208333 | 6002.561 | 41.35764529 | 0.0004166667 | 6382.864 | 43.97793296 | 0.0004166667
6194.404 | 42.67944356 | 0.000208333 | 6011.43 | 41.4187527 | 0.0004166667 | 6382.041 | 43.97226249 | 0.0004166667
6204.92 | 42.7518988 | 0.000208333 | 6021.306 | 41.48679834 | 0.0004166667 | 6381.767 | 43.97037463 | 0.0004166667
6216.899 | 42.83443411 | 0.000208333 | 6032.096 | 41.56114144 | 0.0004166667 | 6381.858 | 43.97100162 | 0.0004166667
6229.426 | 42.92074514 | 0.000208333 | 6043.801 | 41.64178889 | 0.0004166667 | 6382.681 | 43.97667209 | 0.0004166667
6242.868 | 43.01336052 | 0.000291667 | 6054.225 | 41.71361025 | 0.0005 | 6385.882 | 43.99872698 | 0.0004166667
6255.304 | 43.09904456 | 0.000291667 | 6056.419 | 41.72872691 | 0.0005 | 6390.911 | 44.03337679 | 0.0004166667
6258.504 | 43.12109256 | 0.000291667 | 6054.773 | 41.71738597 | 0.0005 | 6397.586 | 44.07936754 | 0.0004166667
6256.95 | 43.1103855 | 0.000291667 | 6052.305 | 41.70038145 | 0.0005 | 6405.45 | 44.1335505 | 0.0004166667
6253.475 | 43.08644275 | 0.000291667 | 6049.561 | 41.68147529 | 0.0005 | 6414.777 | 44.19781353 | 0.0004166667
6249.543 | 43.05935127 | 0.000291667 | 6047.641 | 41.66824649 | 0.0005 | 6425.476 | 44.27152964 | 0.0004166667
6246.708 | 43.03981812 | 0.000291667 | 6047.001 | 41.66383689 | 0.0005 | 6437.363 | 44.35343107 | 0.0004166667
6244.605 | 43.02532845 | 0.000291667 | 6047.641 | 41.66824649 | 0.0005 | 6449.525 | 44.43722725 | 0.0005
6243.599 | 43.01839711 | 0.000291667 | 6048.921 | 41.67706569 | 0.0005 | 6454.554 | 44.47187706 | 0.0005
6243.782 | 43.01965798 | 0.000291667 | 6051.024 | 41.69155536 | 0.0005 | 6455.194 | 44.47628666 | 0.0005
6245.428 | 43.03099892 | 0.000291667 | 6054.225 | 41.71361025 | 0.0005 | 6453.914 | 44.46746746 | 0.0005
6248.446 | 43.05179294 | 0.000291667 | 6058.431 | 41.74258959 | 0.0005 | 6451.994 | 44.45423866 | 0.0005
6252.652 | 43.08077228 | 0.000291667 | 6063.735 | 41.77913415 | 0.0005 | 6449.891 | 44.43974899 | 0.0005
6258.321 | 43.11983169 | 0.000291667 | 6069.678 | 41.82008142 | 0.0005 | 6448.062 | 44.42714718 | 0.0005
6265.728 | 43.17086592 | 0.000291667 | 6076.628 | 41.86796692 | 0.0005 | 6446.964 | 44.41958196 | 0.0005
6274.415 | 43.23071935 | 0.000291667 | 6084.766 | 41.92403774 | 0.0005 | 6446.05 | 44.4132845 | 0.0005
6284.382 | 43.29939198 | 0.000291667 | 6093.819 | 41.98641291 | 0.0005 | 6446.141 | 44.41391149 | 0.0005
6295.446 | 43.37562294 | 0.000291667 | 6103.603 | 42.05382467 | 0.000625 | 6446.233 | 44.41454537 | 0.0005
6307.608 | 43.45941912 | 0.000416667 | 6111.376 | 42.10738064 | 0.000625 | 6446.782 | 44.41832798 | 0.0005
6320.593 | 43.54888577 | 0.000416667 | 6111.467 | 42.10800763 | 0.000625 | 6448.885 | 44.43281765 | 0.0005
6328.731 | 43.60495659 | 0.000416667 | 6107.992 | 42.08406488 | 0.000625 | 6453.274 | 44.46305786 | 0.0005
6328.731 | 43.60495659 | 0.000416667 | 6103.329 | 42.05193681 | 0.000625 | 6459.675 | 44.50716075 | 0.0005
6325.073 | 43.57975297 | 0.000416667 | 6099.488 | 42.02547232 | 0.000625 | 6467.447 | 44.56070983 | 0.0005
6320.593 | 43.54888577 | 0.000416667 | 6096.288 | 42.00342432 | 0.000625 | 6476.408 | 44.62245112 | 0.0005
6316.569 | 43.52116041 | 0.000416667 | 6094.733 | 41.99271037 | 0.000625 | 6486.284 | 44.69049676 | 0.0005
6313.277 | 43.49847853 | 0.000416667 | 6094.185 | 41.98893465 | 0.000625 | 6497.806 | 44.76988334 | 0.0005
6310.9 | 43.482101 | 0.000416667 | 6094.825 | 41.99334425 | 0.000625 | 6510.607 | 44.85808223 | 0.0005
6309.62 | 43.4732818 | 0.000416667 | 6096.471 | 42.00468519 | 0.000625 | 6523.135 | 44.94440015 | 0.000625
6309.254 | 43.47076006 | 0.000416667 | 6099.305 | 42.02421145 | 0.000625 | 6528.621 | 44.98219869 | 0.000625
6310.443 | 43.47895227 | 0.000416667 | 6102.689 | 42.04752721 | 0.000625 | 6529.444 | 44.98786916 | 0.000625
6313.095 | 43.49722455 | 0.000416667 | 6106.895 | 42.07650655 | 0.000625 | 6528.438 | 44.98093782 | 0.000625
6317.392 | 43.52683088 | 0.000416667 | 6111.741 | 42.10989549 | 0.000625 | 6526.335 | 44.96644815 | 0.000625
6322.696 | 43.56337544 | 0.000416667 | 6117.594 | 42.15022266 | 0.000625 | 6523.958 | 44.95007062 | 0.000625
6329.645 | 43.61125405 | 0.000416667 | 6124.452 | 42.19747428 | 0.000625 | 6522.403 | 44.93935667 | 0.000625
6337.875 | 43.66795875 | 0.000416667 | 6132.041 | 42.24976249 | 0.000625 | 6521.306 | 44.93179834 | 0.000625
6347.385 | 43.73348265 | 0.000416667 | 6141.185 | 42.31276465 | 0.000625 | 6520.392 | 44.92550088 | 0.000625
6358.358 | 43.80908662 | 0.000416667 | 6151.152 | 42.38143728 | 0.000625 | 6520.117 | 44.92360613 | 0.000625
6369.88 | 43.8884732 | 0.000416667 | 6162.217 | 42.45767513 | 0.000625 | 6520.392 | 44.92550088 | 0.000625
6382.59 | 43.9760451 | 0.000416667 | 6172.001 | 42.52508689 | 0.0007083333 | 6521.489 | 44.93305921 | 0.000625
6396.397 | 44.07117533 | 0.0005 | 6173.19 | 42.5332791 | 0.0007083333 | 6524.781 | 44.95574109 | 0.000625
6409.931 | 44.16442459 | 0.0005 | 6170.721 | 42.51626769 | 0.0007083333 | 6529.901 | 44.99101789 | 0.000625
6414.046 | 44.19277694 | 0.0005 | 6167.063 | 42.49106407 | 0.0007083333 | 6536.485 | 45.03638165 | 0.000625
6412.857 | 44.18458473 | 0.0005 | 6163.68 | 42.4677552 | 0.0007083333 | 6544.624 | 45.09245936 | 0.000625
6409.474 | 44.16127586 | 0.0005 | 6160.845 | 42.44822205 | 0.0007083333 | 6554.408 | 45.15987112 | 0.000625
6405.542 | 44.13418438 | 0.0005 | 6159.108 | 42.43625412 | 0.0007083333 | 6565.838 | 45.23862382 | 0.000625
6402.707 | 44.11465123 | 0.0005 | 6158.742 | 42.43373238 | 0.0007083333 | 6578.274 | 45.32430786 | 0.000625
6400.695 | 44.10078855 | 0.0005 | 6159.291 | 42.43751499 | 0.0007083333 | 6590.71 | 45.4099919 | 0.0007083333
6400.238 | 44.09763982 | 0.0005 | 6160.937 | 42.44885593 | 0.0007083333 | 6596.562 | 45.45031218 | 0.0007083333
6400.878 | 44.10204942 | 0.0005 | 6163.588 | 42.46712132 | 0.0007083333 | 6597.476 | 45.45660964 | 0.0007083333
6402.89 | 44.1159121 | 0.0005 | 6167.155 | 42.49169795 | 0.0007083333 | 6596.196 | 45.44779044 | 0.0007083333
6406.456 | 44.14048184 | 0.0005 | 6171.818 | 42.52382602 | 0.0007083333 | 6593.819 | 45.43141291 | 0.0007083333
6411.394 | 44.17450466 | 0.0005 | 6177.305 | 42.56163145 | 0.0007083333 | 6591.441 | 45.41502849 | 0.0007083333
6417.886 | 44.21923454 | 0.0005 | 6183.888 | 42.60698832 | 0.0007083333 | 6589.43 | 45.4011727 | 0.0007083333
6425.933 | 44.27467837 | 0.0005 | 6191.478 | 42.65928342 | 0.0007083333 | 6588.058 | 45.39171962 | 0.0007083333
6435.077 | 44.33768053 | 0.0005 | 6200.165 | 42.71913685 | 0.0007083333 | 6586.869 | 45.38352741 | 0.0007083333
6445.684 | 44.41076276 | 0.0005 | 6209.583 | 42.78402687 | 0.0007083333 | 6586.412 | 45.38037868 | 0.0007083333
6457.023 | 44.48888847 | 0.0005 | 6220.19 | 42.8571091 | 0.0008333333 | 6586.412 | 45.38037868 | 0.0007083333
6469.459 | 44.57457251 | 0.000625 | 6223.757 | 42.88168573 | 0.0008333333 | 6587.144 | 45.38542216 | 0.0007083333
6482.352 | 44.66340528 | 0.000625 | 6221.471 | 42.86593519 | 0.0008333333 | 6589.704 | 45.40306056 | 0.0007083333
6488.479 | 44.70562031 | 0.000625 | 6217.081 | 42.83568809 | 0.0008333333 | 6594.459 | 45.43582251 | 0.0007083333
6487.198 | 44.69679422 | 0.000625 | 6212.327 | 42.80293303 | 0.0008333333 | 6600.677 | 45.47866453 | 0.0007083333
6483.084 | 44.66844876 | 0.000625 | 6208.395 | 42.77584155 | 0.0008333333 | 6608.267 | 45.53095963 | 0.0007083333
6478.237 | 44.63505293 | 0.000625 | 6205.651 | 42.75693539 | 0.0008333333 | 6617.411 | 45.59396179 | 0.0007083333
6474.031 | 44.60607359 | 0.000625 | 6204.005 | 42.74559445 | 0.0008333333 | 6627.652 | 45.66452228 | 0.0007083333
6470.465 | 44.58150385 | 0.000625 | 6203.548 | 42.74244572 | 0.0008333333 | 6639.448 | 45.74579672 | 0.0007083333
6468.087 | 44.56511943 | 0.000625 | 6204.097 | 42.74622833 | 0.0008333333 | 6652.707 | 45.83715123 | 0.0007083333
6466.99 | 44.5575611 | 0.000625 | 6205.834 | 42.75819626 | 0.0008333333 | 6665.874 | 45.92787186 | 0.0008333333
6467.264 | 44.55944896 | 0.000625 | 6208.76 | 42.7783564 | 0.0008333333 | 6671.361 | 45.96567729 | 0.0008333333
6469.002 | 44.57142378 | 0.000625 | 6212.052 | 42.80103828 | 0.0008333333 | 6672.001 | 45.97008689 | 0.0008333333
6472.111 | 44.59284479 | 0.000625 | 6216.258 | 42.83001762 | 0.0008333333 | 6670.812 | 45.96189468 | 0.0008333333
6476.591 | 44.62371199 | 0.000625 | 6221.562 | 42.86656218 | 0.0008333333 | 6668.801 | 45.94803889 | 0.0008333333
6482.718 | 44.66592702 | 0.000625 | 6227.78 | 42.9094042 | 0.0008333333 | 6666.606 | 45.93291534 | 0.0008333333
6490.216 | 44.71758824 | 0.000625 | 6235.004 | 42.95917756 | 0.0008333333 | 6664.594 | 45.91905266 | 0.0008333333
6499.086 | 44.77870254 | 0.000625 | 6243.234 | 43.01588226 | 0.0008333333 | 6662.948 | 45.90771172 | 0.0008333333
6509.144 | 44.84800216 | 0.000625 | 6252.561 | 43.08014529 | 0.0008333333 | 6662.034 | 45.90141426 | 0.0008333333
6520.026 | 44.92297914 | 0.000625 | 6262.802 | 43.15070578 | 0.0008333333 | 6661.577 | 45.89826553 | 0.0008333333
6531.639 | 45.00299271 | 0.000625 | 6273.409 | 43.22378801 | 0.0009166667 | 6661.302 | 45.89637078 | 0.0008333333
6544.258 | 45.08993762 | 0.000708333 | 6276.244 | 43.24332116 | 0.0009166667 | 6663.223 | 45.90960647 | 0.0008333333
6557.7 | 45.182553 | 0.000708333 | 6273.958 | 43.22757062 | 0.0009166667 | 6666.972 | 45.93543708 | 0.0008333333
6564.283 | 45.22790987 | 0.000708333 | 6269.752 | 43.19859128 | 0.0009166667 | 6672.367 | 45.97260863 | 0.0008333333
6563.735 | 45.22413415 | 0.000708333 | 6265.637 | 43.17023893 | 0.0009166667 | 6679.499 | 46.02174811 | 0.0008333333
6560.443 | 45.20145227 | 0.000708333 | 6261.979 | 43.14503531 | 0.0009166667 | 6688.095 | 46.08097455 | 0.0008333333
6556.145 | 45.17183905 | 0.000708333 | 6259.693 | 43.12928477 | 0.0009166667 | 6698.062 | 46.14964718 | 0.0008333333
6552.396 | 45.14600844 | 0.000708333 | 6258.23 | 43.1192047 | 0.0009166667 | 6709.766 | 46.23028774 | 0.0008333333
6549.653 | 45.12710917 | 0.000708333 | 6258.321 | 43.11983169 | 0.0009166667 | 6723.117 | 46.32227613 | 0.0009166667
6548.19 | 45.1170291 | 0.000708333 | 6259.144 | 43.12550216 | 0.0009166667 | 6734.547 | 46.40102883 | 0.0009166667
6547.641 | 45.11324649 | 0.000708333 | 6261.065 | 43.13873785 | 0.0009166667 | 6738.113 | 46.42559857 | 0.0009166667
6548.373 | 45.11828997 | 0.000708333 | 6263.716 | 43.15700324 | 0.0009166667 | 6737.93 | 46.4243377 | 0.0009166667
6550.842 | 45.13530138 | 0.000708333 | 6267.648 | 43.18409472 | 0.0009166667 | 6736.101 | 46.41173589 | 0.0009166667
6554.773 | 45.16238597 | 0.000708333 | 6272.495 | 43.21749055 | 0.0009166667 | 6733.358 | 46.39283662 | 0.0009166667
6560.169 | 45.19956441 | 0.000708333 | 6278.164 | 43.25654996 | 0.0009166667 | 6730.706 | 46.37456434 | 0.0009166667
6567.027 | 45.24681603 | 0.000708333 | 6285.022 | 43.30380158 | 0.0009166667 | 6728.42 | 46.3588138 | 0.0009166667
6575.348 | 45.30414772 | 0.000708333 | 6293.16 | 43.3598724 | 0.0009166667 | 6726.591 | 46.34621199 | 0.0009166667
6584.766 | 45.36903774 | 0.000708333 | 6301.939 | 43.42035971 | 0.0009166667 | 6725.311 | 46.33739279 | 0.0009166667
6595.373 | 45.44211997 | 0.000708333 | 6311.449 | 43.48588361 | 0.001041667 | 6724.58 | 46.3323562 | 0.0009166667
6606.712 | 45.52024568 | 0.000833333 | 6315.289 | 43.51234121 | 0.001041667 | 6724.488 | 46.33172232 | 0.0009166667
6618.874 | 45.60404186 | 0.000833333 | 6312.82 | 43.4953298 | 0.001041667 | 6725.22 | 46.3367658 | 0.0009166667
6628.566 | 45.67081974 | 0.000833333 | 6308.157 | 43.46320173 | 0.001041667 | 6728.329 | 46.35818681 | 0.0009166667
6629.298 | 45.67586322 | 0.000833333 | 6302.853 | 43.42665717 | 0.001041667 | 6733.267 | 46.39220963 | 0.0009166667
6626.006 | 45.65318134 | 0.000833333 | 6298.19 | 43.3945291 | 0.001041667 | 6739.759 | 46.43693951 | 0.0009166667
6620.885 | 45.61789765 | 0.000833333 | 6294.898 | 43.37184722 | 0.001041667 | 6747.989 | 46.49364421 | 0.0009166667
6615.948 | 45.58388172 | 0.000833333 | 6292.612 | 43.35609668 | 0.001041667 | 6757.956 | 46.56231684 | 0.0009166667
6611.741 | 45.55489549 | 0.000833333 | 6291.423 | 43.34790447 | 0.001041667 | 6769.569 | 46.64233041 | 0.0009166667
6608.724 | 45.53410836 | 0.000833333 | 6291.606 | 43.34916534 | 0.001041667 | 6782.096 | 46.72864144 | 0.0009166667
6606.895 | 45.52150655 | 0.000833333 | 6292.886 | 43.35798454 | 0.001041667 | 6796.178 | 46.82566642 | 0.001041667
6606.346 | 45.51772394 | 0.000833333 | 6294.898 | 43.37184722 | 0.001041667 | 6806.602 | 46.89748778 | 0.001041667
6607.078 | 45.52276742 | 0.000833333 | 6297.824 | 43.39200736 | 0.001041667 | 6809.803 | 46.91954267 | 0.001041667
6608.998 | 45.53599622 | 0.000833333 | 6301.573 | 43.41783797 | 0.001041667 | 6809.163 | 46.91513307 | 0.001041667
6612.473 | 45.55993897 | 0.000833333 | 6306.237 | 43.44997293 | 0.001041667 | 6806.968 | 46.90000952 | 0.001041667
6617.776 | 45.59647664 | 0.000833333 | 6311.632 | 43.48714448 | 0.001041667 | 6804.316 | 46.88173724 | 0.001041667
6624.36 | 45.6418404 | 0.000833333 | 6318.307 | 43.53313523 | 0.001041667 | 6801.939 | 46.86535971 | 0.001041667
6632.407 | 45.69728423 | 0.000833333 | 6326.262 | 43.58794518 | 0.001041667 | 6800.019 | 46.85213091 | 0.001041667
6641.825 | 45.76217425 | 0.000833333 | 6334.949 | 43.64779861 | 0.001041667 | 6798.373 | 46.84078997 | 0.001041667
6651.975 | 45.83210775 | 0.000833333 | 6344.825 | 43.71584425 | 0.001041667 | 6796.91 | 46.8307099 | 0.001041667
6663.131 | 45.90897259 | 0.000833333 | 6355.34 | 43.7882926 | 0.001125 | 6796.087 | 46.82503943 | 0.001041667
6675.567 | 45.99465663 | 0.000833333 | 6363.844 | 43.84688516 | 0.001125 | 6796.178 | 46.82566642 | 0.001041667
6688.918 | 46.08664502 | 0.000916667 | 6364.21 | 43.8494069 | 0.001125 | 6798.555 | 46.84204395 | 0.001041667
6703.091 | 46.18429699 | 0.000916667 | 6361.101 | 43.82798589 | 0.001125 | 6802.762 | 46.87103018 | 0.001041667
6708.395 | 46.22084155 | 0.000916667 | 6357.261 | 43.80152829 | 0.001125 | 6808.614 | 46.91135046 | 0.001041667
6707.206 | 46.21264934 | 0.000916667 | 6353.329 | 43.77443681 | 0.001125 | 6816.204 | 46.96364556 | 0.001041667
6703.731 | 46.18870659 | 0.000916667 | 6350.037 | 43.75175493 | 0.001125 | 6825.348 | 47.02664772 | 0.001041667
6699.433 | 46.15909337 | 0.000916667 | 6347.934 | 43.73726526 | 0.001125 | 6835.955 | 47.09972995 | 0.001041667
6695.867 | 46.13452363 | 0.000916667 | 6346.836 | 43.72970004 | 0.001125 | 6847.842 | 47.18163138 | 0.001041667
6692.941 | 46.11436349 | 0.000916667 | 6347.019 | 43.73096091 | 0.001125 | 6859.912 | 47.26479368 | 0.001125
6691.752 | 46.10617128 | 0.000916667 | 6348.391 | 43.74041399 | 0.001125 | 6865.399 | 47.30259911 | 0.001125
6691.661 | 46.10554429 | 0.000916667 | 6350.494 | 43.75490366 | 0.001125 | 6865.948 | 47.30638172 | 0.001125
6692.941 | 46.11436349 | 0.000916667 | 6353.694 | 43.77695166 | 0.001125 | 6864.21 | 47.2944069 | 0.001125
6695.867 | 46.13452363 | 0.000916667 | 6357.718 | 43.80467702 | 0.001125 | 6861.284 | 47.27424676 | 0.001125
6700.256 | 46.16476384 | 0.000916667 | 6362.93 | 43.8405877 | 0.001125 | 6858.449 | 47.25471361 | 0.001125
6706.657 | 46.20886673 | 0.000916667 | 6369.422 | 43.88531758 | 0.001125 | 6855.615 | 47.23518735 | 0.001125
6714.247 | 46.26116183 | 0.000916667 | 6376.555 | 43.93446395 | 0.001125 | 6853.42 | 47.2200638 | 0.001125
6723.025 | 46.32164225 | 0.000916667 | 6385.15 | 43.9936835 | 0.001125 | 6851.774 | 47.20872286 | 0.001125
6732.901 | 46.38968789 | 0.000916667 | 6394.294 | 44.05668566 | 0.001125 | 6850.768 | 47.20179152 | 0.001125
6743.599 | 46.46339711 | 0.000916667 | 6402.981 | 44.11653909 | 0.00125 | 6849.945 | 47.19612105 | 0.001125
6755.03 | 46.5421567 | 0.001041667 | 6403.347 | 44.11906083 | 0.00125 | 6850.311 | 47.19864279 | 0.001125
6767.191 | 46.62594599 | 0.001041667 | 6399.689 | 44.09385721 | 0.00125 | 6851.774 | 47.20872286 | 0.001125
6770.849 | 46.65114961 | 0.001041667 | 6394.386 | 44.05731954 | 0.00125 | 6855.706 | 47.23581434 | 0.001125
6768.288 | 46.63350432 | 0.001041667 | 6389.265 | 44.02203585 | 0.00125 | 6861.101 | 47.27298589 | 0.001125
6763.076 | 46.59759364 | 0.001041667 | 6384.967 | 43.99242263 | 0.00125 | 6868.234 | 47.32213226 | 0.001125
6757.498 | 46.55916122 | 0.001041667 | 6381.95 | 43.9716355 | 0.00125 | 6876.921 | 47.38198569 | 0.001125
6752.561 | 46.52514529 | 0.001041667 | 6379.938 | 43.95777282 | 0.00125 | 6887.162 | 47.45254618 | 0.001125
6748.629 | 46.49805381 | 0.001041667 | 6379.298 | 43.95336322 | 0.00125 | 6898.683 | 47.53192587 | 0.001125
6746.068 | 46.48040852 | 0.001041667 | 6379.664 | 43.95588496 | 0.00125 | 6911.577 | 47.62076553 | 0.001125
6744.605 | 46.47032845 | 0.001041667 | 6381.035 | 43.96533115 | 0.00125 | 6925.384 | 47.71589576 | 0.00125
6744.605 | 46.47032845 | 0.001041667 | 6383.139 | 43.97982771 | 0.00125 | 6931.877 | 47.76063253 | 0.00125
6745.885 | 46.47914765 | 0.001041667 | 6386.248 | 44.00124872 | 0.00125 | 6932.882 | 47.76755698 | 0.00125
6749.177 | 46.50182953 | 0.001041667 | 6390.271 | 44.02896719 | 0.00125 | 6931.419 | 47.75747691 | 0.00125
6753.384 | 46.53081576 | 0.001041667 | 6395.483 | 44.06487787 | 0.00125 | 6928.859 | 47.73983851 | 0.00125
6759.327 | 46.57176303 | 0.001041667 | 6401.701 | 44.10771989 | 0.00125 | 6925.933 | 47.71967837 | 0.00125
6766.734 | 46.62279726 | 0.001041667 | 6409.016 | 44.15812024 | 0.00125 | 6923.281 | 47.70140609 | 0.00125
6775.329 | 46.68201681 | 0.001041667 | 6417.246 | 44.21482494 | 0.00125 | 6921.087 | 47.68628943 | 0.00125
6785.022 | 46.74880158 | 0.001041667 | 6426.299 | 44.27720011 | 0.00125 | 6919.349 | 47.67431461 | 0.00125
6795.538 | 46.82125682 | 0.001041667 | 6436.632 | 44.34839448 | 0.00125 | 6918.069 | 47.66549541 | 0.00125
6806.694 | 46.89812166 | 0.001041667 | 6446.69 | 44.4176941 | 0.001333333 | 6917.246 | 47.65982494 | 0.00125
6819.13 | 46.9838057 | 0.001125 | 6449.068 | 44.43407852 | 0.001333333 | 6917.703 | 47.66297367 | 0.00125
6832.297 | 47.07452633 | 0.001125 | 6446.507 | 44.41643323 | 0.001333333 | 6920.446 | 47.68187294 | 0.00125
6837.418 | 47.10981002 | 0.001125 | 6442.392 | 44.38808088 | 0.001333333 | 6925.293 | 47.71526877 | 0.00125
6836.046 | 47.10035694 | 0.001125 | 6438.277 | 44.35972853 | 0.001333333 | 6932.242 | 47.76314738 | 0.00125
6831.749 | 47.07075061 | 0.001125 | 6434.894 | 44.33641966 | 0.001333333 | 6940.655 | 47.82111295 | 0.00125
6826.628 | 47.03546692 | 0.001125 | 6432.425 | 44.31940825 | 0.001333333 | 6950.805 | 47.89104645 | 0.00125
6822.239 | 47.00522671 | 0.001125 | 6430.871 | 44.30870119 | 0.001333333 | 6962.144 | 47.96917216 | 0.00125
6818.855 | 46.98191095 | 0.001125 | 6430.688 | 44.30744032 | 0.001333333 | 6974.854 | 48.05674406 | 0.001333333
6817.118 | 46.96994302 | 0.001125 | 6431.054 | 44.30996206 | 0.001333333 | 6982.535 | 48.10966615 | 0.001333333
6816.478 | 46.96553342 | 0.001125 | 6432.517 | 44.32004213 | 0.001333333 | 6983.907 | 48.11911923 | 0.001333333
6817.209 | 46.97057001 | 0.001125 | 6435.077 | 44.33768053 | 0.001333333 | 6981.986 | 48.10588354 | 0.001333333
6819.313 | 46.98506657 | 0.001125 | 6438.552 | 44.36162328 | 0.001333333 | 6979.06 | 48.0857234 | 0.001333333
6822.97 | 47.0102633 | 0.001125 | 6443.124 | 44.39312436 | 0.001333333 | 6975.768 | 48.06304152 | 0.001333333
6828.457 | 47.04806873 | 0.001125 | 6448.702 | 44.43155678 | 0.001333333 | 6972.751 | 48.04225439 | 0.001333333
6835.223 | 47.09468647 | 0.001125 | 6455.651 | 44.47943539 | 0.001333333 | 6970.373 | 48.02586997 | 0.001333333
6843.179 | 47.14950331 | 0.001125 | 6463.515 | 44.53361835 | 0.001333333 | 6968.27 | 48.0113803 | 0.001333333
6852.414 | 47.21313246 | 0.001125 | 6472.294 | 44.59410566 | 0.001333333 | 6966.99 | 48.0025611 | 0.001333333
6862.381 | 47.28180509 | 0.001125 | 6480.432 | 44.65017648 | 0.001458333 | 6966.167 | 47.99689063 | 0.001333333
6873.171 | 47.35614819 | 0.00125 | 6480.432 | 44.65017648 | 0.001458333 | 6965.71 | 47.9937419 | 0.001333333
6884.967 | 47.43742263 | 0.00125 | 6476.134 | 44.62056326 | 0.001458333 | 6965.801 | 47.99436889 | 0.001333333
6892.648 | 47.49034472 | 0.00125 | 6470.739 | 44.58339171 | 0.001458333 | 6968.27 | 48.0113803 | 0.001333333
6891.46 | 47.4821594 | 0.00125 | 6465.161 | 44.54495929 | 0.001458333 | 6972.934 | 48.04351526 | 0.001333333
6886.796 | 47.45002444 | 0.00125 | 6460.498 | 44.51283122 | 0.001458333 | 6979.152 | 48.08635728 | 0.001333333
6880.852 | 47.40907028 | 0.00125 | 6457.023 | 44.48888847 | 0.001458333 | 6987.198 | 48.14179422 | 0.001333333
6875.457 | 47.37189873 | 0.00125 | 6454.645 | 44.47250405 | 0.001458333 | 6996.8 | 48.207952 | 0.001333333
6870.885 | 47.34039765 | 0.00125 | 6453.365 | 44.46368485 | 0.001458333 | 7007.681 | 48.28292209 | 0.001333333
6867.685 | 47.31834965 | 0.00125 | 6453.365 | 44.46368485 | 0.001458333 | 7019.934 | 48.36734526 | 0.001333333
6865.673 | 47.30448697 | 0.00125 | 6454.28 | 44.4699892 | 0.001458333 | 7033.742 | 48.46248238 | 0.001458333
6865.216 | 47.30133824 | 0.00125 | 6456.109 | 44.48259101 | 0.001458333 | 7043.16 | 48.5273724 | 0.001458333
6865.856 | 47.30574784 | 0.00125 | 6458.76 | 44.5008564 | 0.001458333 | 7045.538 | 48.54375682 | 0.001458333
6867.959 | 47.32023751 | 0.00125 | 6462.418 | 44.52606002 | 0.001458333 | 7043.983 | 48.53304287 | 0.001458333
6871.8 | 47.346702 | 0.00125 | 6466.99 | 44.5575611 | 0.001458333 | 7041.332 | 48.51477748 | 0.001458333
6876.921 | 47.38198569 | 0.00125 | 6472.659 | 44.59662051 | 0.001458333 | 7038.406 | 48.49461734 | 0.001458333
6883.504 | 47.42734256 | 0.00125 | 6479.517 | 44.64387213 | 0.001458333 | 7035.662 | 48.47571118 | 0.001458333
6891.185 | 47.48026465 | 0.00125 | 6487.656 | 44.69994984 | 0.001458333 | 7033.285 | 48.45933365 | 0.001458333
6900.238 | 47.54263982 | 0.00125 | 6496.708 | 44.76231812 | 0.001458333 | 7031.273 | 48.44547097 | 0.001458333
6910.205 | 47.61131245 | 0.00125 | 6506.401 | 44.82910289 | 0.001458333 | 7029.719 | 48.43476391 | 0.001458333
6921.178 | 47.68691642 | 0.00125 | 6516.917 | 44.90155813 | 0.001541667 | 7028.621 | 48.42719869 | 0.001458333
6933.065 | 47.76881785 | 0.00125 | 6522.769 | 44.94187841 | 0.001541667 | 7028.164 | 48.42404996 | 0.001458333
6946.324 | 47.86017236 | 0.001333333 | 6521.397 | 44.93242533 | 0.001541667 | 7029.81 | 48.4353909 | 0.001458333
6958.76 | 47.9458564 | 0.001333333 | 6517.831 | 44.90785559 | 0.001541667 | 7033.742 | 48.46248238 | 0.001458333
6961.686 | 47.96601654 | 0.001333333 | 6513.625 | 44.87887625 | 0.001541667 | 7039.32 | 48.5009148 | 0.001458333
6959.126 | 47.94837814 | 0.001333333 | 6509.602 | 44.85115778 | 0.001541667 | 7046.818 | 48.55257602 | 0.001458333
6954.554 | 47.91687706 | 0.001333333 | 6506.675 | 44.83099075 | 0.001541667 | 7056.237 | 48.61747293 | 0.001458333
6949.891 | 47.88474899 | 0.001333333 | 6504.755 | 44.81776195 | 0.001541667 | 7067.118 | 48.69244302 | 0.001458333
6945.684 | 47.85576276 | 0.001333333 | 6503.658 | 44.81020362 | 0.001541667 | 7079.005 | 48.77434445 | 0.001458333
6942.667 | 47.83497563 | 0.001333333 | 6503.566 | 44.80956974 | 0.001541667 | 7091.35 | 48.8594015 | 0.001541667
6941.021 | 47.82363469 | 0.001333333 | 6504.664 | 44.81713496 | 0.001541667 | 7096.288 | 48.89342432 | 0.001541667
6940.655 | 47.82111295 | 0.001333333 | 6506.95 | 44.8328855 | 0.001541667 | 7096.196 | 48.89279044 | 0.001541667
6942.301 | 47.83245389 | 0.001333333 | 6510.242 | 44.85556738 | 0.001541667 | 7093.91 | 48.8770399 | 0.001541667
6945.227 | 47.85261403 | 0.001333333 | 6514.631 | 44.88580759 | 0.001541667 | 7090.344 | 48.85247016 | 0.001541667
6949.799 | 47.88411511 | 0.001333333 | 6519.843 | 44.92171827 | 0.001541667 | 7087.052 | 48.82978828 | 0.001541667
6955.834 | 47.92569626 | 0.001333333 | 6526.061 | 44.96456029 | 0.001541667 | 7084.126 | 48.80962814 | 0.001541667
6963.241 | 47.97673049 | 0.001333333 | 6533.742 | 45.01748238 | 0.001541667 | 7081.749 | 48.79325061 | 0.001541667
6971.562 | 48.03406218 | 0.001333333 | 6542.52 | 45.0779628 | 0.001541667 | 7079.645 | 48.77875405 | 0.001541667
6981.072 | 48.09958608 | 0.001333333 | 6552.487 | 45.14663543 | 0.001666667 | 7078.457 | 48.77056873 | 0.001541667
6991.588 | 48.17204132 | 0.001333333 | 6557.974 | 45.18444086 | 0.001666667 | 7077.542 | 48.76426438 | 0.001541667
7003.109 | 48.25142101 | 0.001458333 | 6555.779 | 45.16931731 | 0.001666667 | 7076.902 | 48.75985478 | 0.001541667
7015.637 | 48.33773893 | 0.001458333 | 6551.024 | 45.13655536 | 0.001666667 | 7077.725 | 48.76552525 | 0.001541667
7022.129 | 48.38246881 | 0.001458333 | 6545.538 | 45.09875682 | 0.001666667 | 7081.017 | 48.78820713 | 0.001541667
7020.575 | 48.37176175 | 0.001458333 | 6540.509 | 45.06410701 | 0.001666667 | 7086.321 | 48.82475169 | 0.001541667
7015.362 | 48.33584418 | 0.001458333 | 6536.028 | 45.03323292 | 0.001666667 | 7093.27 | 48.8726303 | 0.001541667
7009.693 | 48.29678477 | 0.001458333 | 6532.645 | 45.00992405 | 0.001666667 | 7102.14 | 48.9337446 | 0.001541667
7004.207 | 48.25898623 | 0.001458333 | 6530.907 | 44.99794923 | 0.001666667 | 7112.656 | 49.00619984 | 0.001541667
6999.634 | 48.22747826 | 0.001458333 | 6530.084 | 44.99227876 | 0.001666667 | 7124.452 | 49.08747428 | 0.001541667
6996.434 | 48.20543026 | 0.001458333 | 6530.633 | 44.99606137 | 0.001666667 | 7137.528 | 49.17756792 | 0.001541667
6994.88 | 48.1947232 | 0.001458333 | 6531.913 | 45.00488057 | 0.001666667 | 7149.598 | 49.26073022 | 0.001666667
6994.971 | 48.19535019 | 0.001458333 | 6534.108 | 45.02000412 | 0.001666667 | 7153.804 | 49.28970956 | 0.001666667
6996.343 | 48.20480327 | 0.001458333 | 6537.308 | 45.04205212 | 0.001666667 | 7153.804 | 49.28970956 | 0.001666667
6999.086 | 48.22370254 | 0.001458333 | 6541.515 | 45.07103835 | 0.001666667 | 7151.244 | 49.27207116 | 0.001666667
7003.292 | 48.25268188 | 0.001458333 | 6546.818 | 45.10757602 | 0.001666667 | 7148.318 | 49.25191102 | 0.001666667
7009.327 | 48.29426303 | 0.001458333 | 6552.853 | 45.14915717 | 0.001666667 | 7145.483 | 49.23237787 | 0.001666667
7016.46 | 48.3434094 | 0.001458333 | 6560.26 | 45.2001914 | 0.001666667 | 7142.374 | 49.21095686 | 0.001666667
7024.872 | 48.40136808 | 0.001458333 | 6568.855 | 45.25941095 | 0.001666667 | 7140.179 | 49.19583331 | 0.001666667
7034.199 | 48.46563111 | 0.001458333 | 6578.64 | 45.3268296 | 0.001666667 | 7138.259 | 49.18260451 | 0.001666667
7044.075 | 48.53367675 | 0.001458333 | 6589.155 | 45.39927795 | 0.00175 | 7136.796 | 49.17252444 | 0.001666667
7055.048 | 48.60928072 | 0.001458333 | 6596.471 | 45.44968519 | 0.00175 | 7135.79 | 49.1655931 | 0.001666667
7067.209 | 48.69307001 | 0.001541667 | 6596.288 | 45.44842432 | 0.00175 | 7135.607 | 49.16433223 | 0.001666667
7080.103 | 48.78190967 | 0.001541667 | 6592.813 | 45.42448157 | 0.00175 | 7137.985 | 49.18071665 | 0.001666667
7084.583 | 48.81277687 | 0.001541667 | 6588.058 | 45.39171962 | 0.00175 | 7142.374 | 49.21095686 | 0.001666667
7082.389 | 48.79766021 | 0.001541667 | 6583.76 | 45.3621064 | 0.00175 | 7148.775 | 49.25505975 | 0.001666667
7077.908 | 48.76678612 | 0.001541667 | 6580.011 | 45.33627579 | 0.00175 | 7157.188 | 49.31302532 | 0.001666667
7072.513 | 48.72961457 | 0.001541667 | 6577.359 | 45.31800351 | 0.00175 | 7167.063 | 49.38106407 | 0.001666667
7067.85 | 48.6974865 | 0.001541667 | 6575.805 | 45.30729645 | 0.00175 | 7178.31 | 49.4585559 | 0.001666667
7064.1 | 48.671649 | 0.001541667 | 6575.165 | 45.30288685 | 0.00175 | 7191.021 | 49.54613469 | 0.00175
7061.997 | 48.65715933 | 0.001541667 | 6575.896 | 45.30792344 | 0.00175 | 7201.628 | 49.61921692 | 0.00175
7061.174 | 48.65148886 | 0.001541667 | 6577.908 | 45.32178612 | 0.00175 | 7204.28 | 49.6374892 | 0.00175
7061.723 | 48.65527147 | 0.001541667 | 6580.834 | 45.34194626 | 0.00175 | 7203.182 | 49.62992398 | 0.00175
7063.918 | 48.67039502 | 0.001541667 | 6584.4 | 45.366516 | 0.00175 | 7200.348 | 49.61039772 | 0.00175
7067.758 | 48.69685262 | 0.001541667 | 6589.43 | 45.4011727 | 0.00175 | 7197.147 | 49.58834283 | 0.00175
7072.97 | 48.7327633 | 0.001541667 | 6595.648 | 45.44401472 | 0.00175 | 7193.947 | 49.56629483 | 0.00175
7079.28 | 48.7762392 | 0.001541667 | 6602.597 | 45.49189333 | 0.00175 | 7190.929 | 49.54550081 | 0.00175
7086.778 | 48.82790042 | 0.001541667 | 6611.193 | 45.55111977 | 0.00175 | 7188.186 | 49.52660154 | 0.00175
7095.373 | 48.88711997 | 0.001541667 | 6620.52 | 45.6153828 | 0.001875 | 7186.266 | 49.51337274 | 0.00175
7104.975 | 48.95327775 | 0.001541667 | 6627.378 | 45.66263442 | 0.001875 | 7184.894 | 49.50391966 | 0.00175
7115.49 | 49.0257261 | 0.001666667 | 6626.098 | 45.65381522 | 0.001875 | 7183.888 | 49.49698832 | 0.00175
7127.378 | 49.10763442 | 0.001666667 | 6621.434 | 45.62168026 | 0.001875 | 7183.797 | 49.49636133 | 0.00175
7135.973 | 49.16685397 | 0.001666667 | 6615.948 | 45.58388172 | 0.001875 | 7185.717 | 49.50959013 | 0.00175
7135.516 | 49.16370524 | 0.001666667 | 6608.267 | 45.53095963 | 0.001875 | 7190.015 | 49.53920335 | 0.00175
7130.67 | 49.1303163 | 0.001666667 | 6601.134 | 45.48181326 | 0.001875 | 7196.05 | 49.5807845 | 0.00175
7124.452 | 49.08747428 | 0.001666667 | 6596.471 | 45.44968519 | 0.001875 | 7203.914 | 49.63496746 | 0.00175
7118.599 | 49.04714711 | 0.001666667 | 6593.453 | 45.42889117 | 0.001875 | 7213.881 | 49.70364009 | 0.00175
7113.662 | 49.01313118 | 0.001666667 | 6591.899 | 45.41818411 | 0.001875 | 7225.22 | 49.7817658 | 0.00175
7110.004 | 48.98792756 | 0.001666667 | 6591.899 | 45.41818411 | 0.001875 | 7238.113 | 49.87059857 | 0.00175
7107.535 | 48.97091615 | 0.001666667 | 6592.63 | 45.4232207 | 0.001875 | 7251.646 | 49.96384094 | 0.001875
7106.803 | 48.96587267 | 0.001666667 | 6594.916 | 45.43897124 | 0.001875 | 7261.065 | 50.02873785 | 0.001875
7107.626 | 48.97154314 | 0.001666667 | 6597.751 | 45.45850439 | 0.001875 | 7262.985 | 50.04196665 | 0.001875
7109.547 | 48.98477883 | 0.001666667 | 6601.683 | 45.48559587 | 0.001875 | 7261.796 | 50.03377444 | 0.001875
7113.296 | 49.01060944 | 0.001666667 | 6606.803 | 45.52087267 | 0.001875 | 7258.687 | 50.01235343 | 0.001875
7118.416 | 49.04588624 | 0.001666667 | 6613.113 | 45.56434857 | 0.001875 | 7255.304 | 49.98904456 | 0.001875
7124.909 | 49.09062301 | 0.001666667 | 6620.245 | 45.61348805 | 0.001875 | 7252.378 | 49.96888442 | 0.001875
7132.407 | 49.14228423 | 0.001666667 | 6628.566 | 45.67081974 | 0.001875 | 7249.452 | 49.94872428 | 0.001875
7141.185 | 49.20276465 | 0.001666667 | 6638.168 | 45.73697752 | 0.001875 | 7247.074 | 49.93233986 | 0.001875
7150.878 | 49.26954942 | 0.001666667 | 6648.592 | 45.80879888 | 0.001958333 | 7245.154 | 49.91911106 | 0.001875
7161.485 | 49.34263165 | 0.001666667 | 6656.547 | 45.86360883 | 0.001958333 | 7243.782 | 49.90965798 | 0.001875
7173.555 | 49.42579395 | 0.00175 | 6656.456 | 45.86298184 | 0.001958333 | 7242.959 | 49.90398751 | 0.001875
7186.632 | 49.51589448 | 0.00175 | 6653.073 | 45.83967297 | 0.001958333 | 7244.148 | 49.91217972 | 0.001875
7195.867 | 49.57952363 | 0.00175 | 6648.775 | 45.81005975 | 0.001958333 | 7247.897 | 49.93801033 | 0.001875
7195.959 | 49.58015751 | 0.00175 | 6644.477 | 45.78044653 | 0.001958333 | 7254.115 | 49.98085235 | 0.001875
7191.661 | 49.55054429 | 0.00175 | 6640.82 | 45.7552498 | 0.001958333 | 7261.339 | 50.03062571 | 0.001875
7186.54 | 49.5152606 | 0.00175 | 6638.259 | 45.73760451 | 0.001958333 | 7270.666 | 50.09488874 | 0.001875
7180.962 | 49.47682818 | 0.00175 | 6636.43 | 45.7250027 | 0.001958333 | 7281.273 | 50.16797097 | 0.001875
7176.847 | 49.44847583 | 0.00175 | 6635.425 | 45.71807825 | 0.001958333 | 7293.709 | 50.25365501 | 0.001958333
7173.281 | 49.42390609 | 0.00175 | 6635.882 | 45.72122698 | 0.001958333 | 7303.585 | 50.32170065 | 0.001958333
7171.544 | 49.41193816 | 0.00175 | 6637.528 | 45.73256792 | 0.001958333 | 7306.054 | 50.33871206 | 0.001958333
7171.544 | 49.41193816 | 0.00175 | 6640.454 | 45.75272806 | 0.001958333 | 7304.499 | 50.32799811 | 0.001958333
7172.915 | 49.42138435 | 0.00175 | 6644.203 | 45.77855867 | 0.001958333 | 7301.024 | 50.30405536 | 0.001958333
7176.116 | 49.44343924 | 0.00175 | 6649.324 | 45.81384236 | 0.001958333 | 7297.275 | 50.27822475 | 0.001958333
7180.414 | 49.47305246 | 0.00175 | 6655.084 | 45.85352876 | 0.001958333 | 7293.435 | 50.25176715 | 0.001958333
7186.266 | 49.51337274 | 0.00175 | 6662.034 | 45.90141426 | 0.001958333 | 7289.869 | 50.22719741 | 0.001958333
7193.215 | 49.56125135 | 0.00175 | 6669.989 | 45.95622421 | 0.001958333 | 7287.217 | 50.20892513 | 0.001958333
7201.262 | 49.61669518 | 0.00175 | 6678.951 | 46.01797239 | 0.001958333 | 7285.114 | 50.19443546 | 0.001958333
7210.223 | 49.67843647 | 0.00175 | 6689.009 | 46.08727201 | 0.002083333 | 7283.468 | 50.18309452 | 0.001958333
7220.465 | 49.74900385 | 0.00175 | 6693.215 | 46.11625135 | 0.002083333 | 7282.096 | 50.17364144 | 0.001958333
7231.986 | 49.82838354 | 0.001875 | 6690.929 | 46.10050081 | 0.002083333 | 7281.456 | 50.16923184 | 0.001958333
7244.88 | 49.9172232 | 0.001875 | 6686.174 | 46.06773886 | 0.002083333 | 7281.913 | 50.17238057 | 0.001958333
7251.28 | 49.9613192 | 0.001875 | 6680.962 | 46.03182818 | 0.002083333 | 7284.748 | 50.19191372 | 0.001958333
7249.452 | 49.94872428 | 0.001875 | 6676.299 | 45.99970011 | 0.002083333 | 7289.869 | 50.22719741 | 0.001958333
7244.148 | 49.91217972 | 0.001875 | 6672.275 | 45.97197475 | 0.002083333 | 7297.275 | 50.27822475 | 0.001958333
7238.021 | 49.86996469 | 0.001875 | 6669.349 | 45.95181461 | 0.002083333 | 7306.145 | 50.33933905 | 0.001958333
7232.261 | 49.83027829 | 0.001875 | 6667.429 | 45.93858581 | 0.002083333 | 7317.027 | 50.41431603 | 0.001958333
7227.414 | 49.79688246 | 0.001875 | 6666.88 | 45.9348032 | 0.002083333 | 7328.822 | 50.49558358 | 0.001958333
7224.122 | 49.77420058 | 0.001875 | 6667.429 | 45.93858581 | 0.002083333 | 7342.264 | 50.58819896 | 0.001958333
7222.476 | 49.76285964 | 0.001875 | 6668.983 | 45.94929287 | 0.002083333 | 7355.798 | 50.68144822 | 0.002083333
7222.111 | 49.76034479 | 0.001875 | 6671.544 | 45.96693816 | 0.002083333 | 7362.107 | 50.72491723 | 0.002083333
7223.482 | 49.76979098 | 0.001875 | 6675.11 | 45.9915079 | 0.002083333 | 7362.656 | 50.72869984 | 0.002083333
7226.5 | 49.790585 | 0.001875 | 6679.591 | 46.02238199 | 0.002083333 | 7360.278 | 50.71231542 | 0.002083333
7230.706 | 49.81956434 | 0.001875 | 6685.351 | 46.06206839 | 0.002083333 | 7357.169 | 50.69089441 | 0.002083333
7236.467 | 49.85925763 | 0.001875 | 6692.027 | 46.10806603 | 0.002083333 | 7353.694 | 50.66695166 | 0.002083333
7243.508 | 49.90777012 | 0.001875 | 6699.982 | 46.16287598 | 0.002083333 | 7350.403 | 50.64427667 | 0.002083333
7251.463 | 49.96258007 | 0.001875 | 6708.852 | 46.22399028 | 0.002083333 | 7347.476 | 50.62410964 | 0.002083333
7260.699 | 50.02621611 | 0.001875 | 6718.819 | 46.29266291 | 0.002083333 | 7345.19 | 50.6083591 | 0.002083333
7270.849 | 50.09614961 | 0.001875 | 6728.786 | 46.36133554 | 0.002166667 | 7343.27 | 50.5951303 | 0.002083333
7281.913 | 50.17238057 | 0.001875 | 6731.255 | 46.37834695 | 0.002166667 | 7341.899 | 50.58568411 | 0.002083333
7294.532 | 50.25932548 | 0.001958333 | 6728.786 | 46.36133554 | 0.002166667 | 7341.624 | 50.58378936 | 0.002083333
7308.065 | 50.35256785 | 0.001958333 | 6724.397 | 46.33109533 | 0.002166667 | 7343.545 | 50.59702505 | 0.002083333
7313.46 | 50.3897394 | 0.001958333 | 6720.008 | 46.30085512 | 0.002166667 | 7347.842 | 50.62663138 | 0.002083333
7312.089 | 50.38029321 | 0.001958333 | 6715.893 | 46.27250277 | 0.002166667 | 7354.517 | 50.67262213 | 0.002083333
7307.242 | 50.34689738 | 0.001958333 | 6712.692 | 46.25044788 | 0.002166667 | 7362.656 | 50.72869984 | 0.002083333
7302.03 | 50.3109867 | 0.001958333 | 6710.406 | 46.23469734 | 0.002166667 | 7372.531 | 50.79673859 | 0.002083333
7297.184 | 50.27759776 | 0.001958333 | 6709.492 | 46.22839988 | 0.002166667 | 7383.596 | 50.87297644 | 0.002083333
7293.252 | 50.25050628 | 0.001958333 | 6709.4 | 46.227766 | 0.002166667 | 7396.123 | 50.95928747 | 0.002166667
7290.326 | 50.23034614 | 0.001958333 | 6710.589 | 46.23595821 | 0.002166667 | 7403.347 | 51.00906083 | 0.002166667
7288.771 | 50.21963219 | 0.001958333 | 6712.327 | 46.24793303 | 0.002166667 | 7404.353 | 51.01599217 | 0.002166667
7289.046 | 50.22152694 | 0.001958333 | 6715.618 | 46.27060802 | 0.002166667 | 7402.433 | 51.00276337 | 0.002166667
7290.783 | 50.23349487 | 0.001958333 | 6720.19 | 46.3021091 | 0.002166667 | 7398.958 | 50.97882062 | 0.002166667
7294.075 | 50.25617675 | 0.001958333 | 6725.768 | 46.34054152 | 0.002166667 | 7394.934 | 50.95109526 | 0.002166667
7298.555 | 50.28704395 | 0.001958333 | 6732.261 | 46.38527829 | 0.002166667 | 7391.46 | 50.9271594 | 0.002166667
7304.408 | 50.32737112 | 0.001958333 | 6739.85 | 46.4375665 | 0.002166667 | 7388.442 | 50.90636538 | 0.002166667
7311.266 | 50.37462274 | 0.001958333 | 6748.629 | 46.49805381 | 0.002166667 | 7385.79 | 50.8880931 | 0.002166667
7319.404 | 50.43069356 | 0.001958333 | 6756.675 | 46.55349075 | 0.002291667 | 7383.687 | 50.87360343 | 0.002166667
7328.365 | 50.49243485 | 0.001958333 | 6757.133 | 46.55664637 | 0.002291667 | 7381.95 | 50.8616355 | 0.002166667
7338.698 | 50.56362922 | 0.001958333 | 6753.109 | 46.52892101 | 0.002291667 | 7380.852 | 50.85407028 | 0.002166667
7350.86 | 50.6474254 | 0.002083333 | 6747.44 | 46.4898616 | 0.002291667 | 7380.03 | 50.8484067 | 0.002166667
7362.016 | 50.72429024 | 0.002083333 | 6741.679 | 46.45016831 | 0.002291667 | 7381.218 | 50.85659202 | 0.002166667
7363.57 | 50.7349973 | 0.002083333 | 6736.376 | 46.41363064 | 0.002291667 | 7385.242 | 50.88431738 | 0.002166667
7359.73 | 50.7085397 | 0.002083333 | 6732.352 | 46.38590528 | 0.002291667 | 7391.185 | 50.92526465 | 0.002166667
7353.603 | 50.66632467 | 0.002083333 | 6728.969 | 46.36259641 | 0.002291667 | 7398.775 | 50.97755975 | 0.002166667
7348.208 | 50.62915312 | 0.002083333 | 6727.049 | 46.34936761 | 0.002291667 | 7408.376 | 51.04371064 | 0.002166667
7342.813 | 50.59198157 | 0.002083333 | 6726.226 | 46.34369714 | 0.002291667 | 7419.349 | 51.11931461 | 0.002166667
7338.698 | 50.56362922 | 0.002083333 | 6726.591 | 46.34621199 | 0.002291667 | 7431.602 | 51.20373778 | 0.002166667
7335.863 | 50.54409607 | 0.002083333 | 6728.237 | 46.35755293 | 0.002291667 | 7445.136 | 51.29698704 | 0.002291667
7334.492 | 50.53464988 | 0.002083333 | 6730.523 | 46.37330347 | 0.002291667 | 7454.645 | 51.36250405 | 0.002291667
7334.675 | 50.53591075 | 0.002083333 | 6733.724 | 46.39535836 | 0.002291667 | 7456.84 | 51.3776276 | 0.002291667
7336.504 | 50.54851256 | 0.002083333 | 6738.113 | 46.42559857 | 0.002291667 | 7455.194 | 51.36628666 | 0.002291667
7339.887 | 50.57182143 | 0.002083333 | 6743.691 | 46.46403099 | 0.002291667 | 7452.177 | 51.34549953 | 0.002291667
7344.642 | 50.60458338 | 0.002083333 | 6750.275 | 46.50939475 | 0.002291667 | 7448.702 | 51.32155678 | 0.002291667
7350.585 | 50.64553065 | 0.002083333 | 6757.864 | 46.56168296 | 0.002291667 | 7445.501 | 51.29950189 | 0.002291667
7357.535 | 50.69341615 | 0.002083333 | 6766.46 | 46.6209094 | 0.002291667 | 7442.484 | 51.27871476 | 0.002291667
7365.399 | 50.74759911 | 0.002083333 | 6776.061 | 46.68706029 | 0.002291667 | 7439.558 | 51.25855462 | 0.002291667
7374.726 | 50.81186214 | 0.002083333 | 6786.577 | 46.75951553 | 0.002375 | 7437.455 | 51.24406495 | 0.002291667
7385.15 | 50.8836835 | 0.002083333 | 6794.258 | 46.81243762 | 0.002375 | 7435.809 | 51.23272401 | 0.002291667
7396.763 | 50.96369707 | 0.002083333 | 6793.983 | 46.81054287 | 0.002375 | 7434.986 | 51.22705354 | 0.002291667
7409.748 | 51.05316372 | 0.002166667 | 6790.509 | 46.78660701 | 0.002375 | 7435.809 | 51.23272401 | 0.002291667
7420.995 | 51.13065555 | 0.002166667 | 6786.211 | 46.75699379 | 0.002375 | 7439.283 | 51.25665987 | 0.002291667
7422.824 | 51.14325736 | 0.002166667 | 6782.188 | 46.72927532 | 0.002375 | 7444.77 | 51.2944653 | 0.002291667
7419.898 | 51.12309722 | 0.002166667 | 6778.896 | 46.70659344 | 0.002375 | 7452.177 | 51.34549953 | 0.002291667
7414.777 | 51.08781353 | 0.002166667 | 6776.427 | 46.68958203 | 0.002375 | 7461.504 | 51.40976256 | 0.002291667
7409.291 | 51.05001499 | 0.002166667 | 6774.781 | 46.67824109 | 0.002375 | 7472.385 | 51.48473265 | 0.002291667
7404.81 | 51.0191409 | 0.002166667 | 6774.232 | 46.67445848 | 0.002375 | 7484.364 | 51.56726796 | 0.002291667
7401.335 | 50.99519815 | 0.002166667 | 6774.964 | 46.67950196 | 0.002375 | 7496.068 | 51.64790852 | 0.002375
7399.141 | 50.98008149 | 0.002166667 | 6776.884 | 46.69273076 | 0.002375 | 7500.366 | 51.67752174 | 0.002375
7398.318 | 50.97441102 | 0.002166667 | 6780.084 | 46.71477876 | 0.002375 | 7499.726 | 51.67311214 | 0.002375
7398.683 | 50.97692587 | 0.002166667 | 6784.016 | 46.74187024 | 0.002375 | 7496.8 | 51.652952 | 0.002375
7400.878 | 50.99204942 | 0.002166667 | 6788.771 | 46.77463219 | 0.002375 | 7493.142 | 51.62774838 | 0.002375
7404.444 | 51.01661916 | 0.002166667 | 6795.081 | 46.81810809 | 0.002375 | 7489.21 | 51.6006569 | 0.002375
7409.382 | 51.05064198 | 0.002166667 | 6802.579 | 46.86976931 | 0.002375 | 7485.735 | 51.57671415 | 0.002375
7415.692 | 51.09411788 | 0.002166667 | 6810.9 | 46.927101 | 0.002375 | 7482.809 | 51.55655401 | 0.002375
7423.281 | 51.14640609 | 0.002166667 | 6820.136 | 46.99073704 | 0.0025 | 7480.249 | 51.53891561 | 0.002375
7432.151 | 51.20752039 | 0.002166667 | 6826.628 | 47.03546692 | 0.0025 | 7478.329 | 51.52568681 | 0.002375
7442.209 | 51.27682001 | 0.002166667 | 6825.165 | 47.02538685 | 0.0025 | 7476.866 | 51.51560674 | 0.002375
7453.822 | 51.35683358 | 0.002291667 | 6820.318 | 46.99199102 | 0.0025 | 7476.226 | 51.51119714 | 0.002375
7466.716 | 51.44567324 | 0.002291667 | 6814.923 | 46.95481947 | 0.0025 | 7476.591 | 51.51371199 | 0.002375
7475.311 | 51.50489279 | 0.002291667 | 6809.711 | 46.91890879 | 0.0025 | 7479.426 | 51.53324514 | 0.002375
7474.945 | 51.50237105 | 0.002291667 | 6804.682 | 46.88425898 | 0.0025 | 7484.638 | 51.56915582 | 0.002375
7470.465 | 51.47150385 | 0.002291667 | 6801.024 | 46.85905536 | 0.0025 | 7491.953 | 51.61955617 | 0.002375
7464.43 | 51.4299227 | 0.002291667 | 6798.281 | 46.84015609 | 0.0025 | 7500.915 | 51.68130435 | 0.002375
7458.76 | 51.3908564 | 0.002291667 | 6797.092 | 46.83196388 | 0.0025 | 7511.613 | 51.75501357 | 0.002375
7453.914 | 51.35746746 | 0.002291667 | 6797.092 | 46.83196388 | 0.0025 | 7523.683 | 51.83817587 | 0.002375
7449.799 | 51.32911511 | 0.002291667 | 6797.824 | 46.83700736 | 0.0025 | 7536.485 | 51.92638165 | 0.002375
7447.33 | 51.3121037 | 0.002291667 | 6799.653 | 46.84960917 | 0.0025 | 7548.647 | 52.01017783 | 0.0025
7446.782 | 51.30832798 | 0.002291667 | 6802.762 | 46.87103018 | 0.0025 | 7552.945 | 52.03979105 | 0.0025
7447.696 | 51.31462544 | 0.002291667 | 6806.602 | 46.89748778 | 0.0025 | 7552.762 | 52.03853018 | 0.0025
7449.891 | 51.32974899 | 0.002291667 | 6811.449 | 46.93088361 | 0.0025 | 7550.293 | 52.02151877 | 0.0025
7453.548 | 51.35494572 | 0.002291667 | 6817.575 | 46.97309175 | 0.0025 | 7546.818 | 51.99757602 | 0.0025
7458.577 | 51.38959553 | 0.002291667 | 6824.433 | 47.02034337 | 0.0025 | 7543.252 | 51.97300628 | 0.0025
7464.613 | 51.43118357 | 0.002291667 | 6832.754 | 47.07767506 | 0.0025 | 7539.869 | 51.94969741 | 0.0025
7471.928 | 51.48158392 | 0.002291667 | 6842.264 | 47.14319896 | 0.0025 | 7537.125 | 51.93079125 | 0.0025
7480.523 | 51.54080347 | 0.002291667 | 6852.414 | 47.21313246 | 0.002583333 | 7534.839 | 51.91504071 | 0.0025
7490.673 | 51.61073697 | 0.002291667 | 6860.735 | 47.27046415 | 0.002583333 | 7532.828 | 51.90118492 | 0.0025
7502.012 | 51.68886268 | 0.002291667 | 6860.461 | 47.26857629 | 0.002583333 | 7531.639 | 51.89299271 | 0.0025
7514.539 | 51.77517371 | 0.002375 | 6856.986 | 47.24463354 | 0.002583333 | 7531.822 | 51.89425358 | 0.0025
7528.347 | 51.87031083 | 0.002375 | 6852.414 | 47.21313246 | 0.002583333 | 7534.565 | 51.91315285 | 0.0025
7536.211 | 51.92449379 | 0.002375 | 6847.934 | 47.18226526 | 0.002583333 | 7539.32 | 51.9459148 | 0.0025
7535.845 | 51.92197205 | 0.002375 | 6844.185 | 47.15643465 | 0.002583333 | 7546.361 | 51.99442729 | 0.0025
7531.822 | 51.89425358 | 0.002375 | 6841.533 | 47.13816237 | 0.002583333 | 7555.048 | 52.05428072 | 0.0025
7526.61 | 51.8583429 | 0.002375 | 6839.613 | 47.12493357 | 0.002583333 | 7565.929 | 52.12925081 | 0.0025
7521.489 | 51.82305921 | 0.002375 | 6839.064 | 47.12115096 | 0.002583333 | 7577.908 | 52.21178612 | 0.0025
7517.1 | 51.792819 | 0.002375 | 6839.521 | 47.12429969 | 0.002583333 | 7591.076 | 52.30251364 | 0.002583333
7514.082 | 51.77202498 | 0.002375 | 6840.801 | 47.13311889 | 0.002583333 | 7598.574 | 52.35417486 | 0.002583333
7512.436 | 51.76068404 | 0.002375 | 6843.453 | 47.15139117 | 0.002583333 | 7599.671 | 52.36173319 | 0.002583333
7512.253 | 51.75942317 | 0.002375 | 6847.111 | 47.17659479 | 0.002583333 | 7597.842 | 52.34913138 | 0.002583333
7513.716 | 51.76950324 | 0.002375 | 6852.14 | 47.2112446 | 0.002583333 | 7594.367 | 52.32518863 | 0.002583333
7516.185 | 51.78651465 | 0.002375 | 6858.175 | 47.25282575 | 0.002583333 | 7590.436 | 52.29810404 | 0.002583333
7520.209 | 51.81424001 | 0.002375 | 6865.033 | 47.30007737 | 0.002583333 | 7586.412 | 52.27037868 | 0.002583333
7525.695 | 51.85203855 | 0.002375 | 6872.989 | 47.35489421 | 0.002583333 | 7582.754 | 52.24517506 | 0.002583333
7532.462 | 51.89866318 | 0.002375 | 6882.407 | 47.41978423 | 0.002708333 | 7579.828 | 52.22501492 | 0.002583333
7540.509 | 51.95410701 | 0.002375 | 6888.808 | 47.46388712 | 0.002708333 | 7577.542 | 52.20926438 | 0.002583333
7550.019 | 52.01963091 | 0.002375 | 6886.888 | 47.45065832 | 0.002708333 | 7575.896 | 52.19792344 | 0.002583333
7560.717 | 52.09334013 | 0.0025 | 6881.675 | 47.41474075 | 0.002708333 | 7574.616 | 52.18910424 | 0.002583333
7572.879 | 52.17713631 | 0.0025 | 6875.366 | 47.37127174 | 0.002708333 | 7574.068 | 52.18532852 | 0.002583333
7581.474 | 52.23635586 | 0.0025 | 6869.239 | 47.32905671 | 0.002708333 | 7575.896 | 52.19792344 | 0.002583333
7581.383 | 52.23572887 | 0.0025 | 6864.302 | 47.29504078 | 0.002708333 | 7580.377 | 52.22879753 | 0.002583333
7576.811 | 52.20422779 | 0.0025 | 6860.37 | 47.2679493 | 0.002708333 | 7586.869 | 52.27352741 | 0.002583333
7570.684 | 52.16201276 | 0.0025 | 6857.535 | 47.24841615 | 0.002708333 | 7595.373 | 52.33211997 | 0.002583333
7564.466 | 52.11917074 | 0.0025 | 6855.98 | 47.2377022 | 0.002708333 | 7605.432 | 52.40142648 | 0.002583333
7558.98 | 52.0813722 | 0.0025 | 6855.523 | 47.23455347 | 0.002708333 | 7616.496 | 52.47765744 | 0.002583333
7554.865 | 52.05301985 | 0.0025 | 6856.255 | 47.23959695 | 0.002708333 | 7629.024 | 52.56397536 | 0.002583333
7551.664 | 52.03096496 | 0.0025 | 6858.267 | 47.25345963 | 0.002708333 | 7642.283 | 52.65532987 | 0.002708333
7550.201 | 52.02088489 | 0.0025 | 6860.918 | 47.27172502 | 0.002708333 | 7649.049 | 52.70194761 | 0.002708333
7550.476 | 52.02277964 | 0.0025 | 6864.393 | 47.29566777 | 0.002708333 | 7649.872 | 52.70761808 | 0.002708333
7552.03 | 52.0334867 | 0.0025 | 6869.057 | 47.32780273 | 0.002708333 | 7648.135 | 52.69565015 | 0.002708333
7554.956 | 52.05364684 | 0.0025 | 6875.183 | 47.37001087 | 0.002708333 | 7644.752 | 52.67234128 | 0.002708333
7559.346 | 52.08389394 | 0.0025 | 6882.407 | 47.41978423 | 0.002708333 | 7641.277 | 52.64839853 | 0.002708333
7564.832 | 52.12169248 | 0.0025 | 6890.545 | 47.47585505 | 0.002708333 | 7637.802 | 52.62445578 | 0.002708333
7571.599 | 52.16831711 | 0.0025 | 6899.964 | 47.54075196 | 0.002708333 | 7634.419 | 52.60114691 | 0.002708333
7579.828 | 52.22501492 | 0.0025 | 6910.022 | 47.61005158 | 0.002708333 | 7631.584 | 52.58161376 | 0.002708333
7589.155 | 52.28927795 | 0.0025 | 6920.355 | 47.68124595 | 0.002791667 | 7629.664 | 52.56838496 | 0.002708333
7599.854 | 52.36299406 | 0.0025 | 6923.19 | 47.7007791 | 0.002791667 | 7628.109 | 52.55767101 | 0.002708333
7611.558 | 52.44363462 | 0.0025 | 6920.904 | 47.68502856 | 0.002791667 | 7627.469 | 52.55326141 | 0.002708333
7624.909 | 52.53562301 | 0.002583333 | 6916.515 | 47.65478835 | 0.002791667 | 7629.298 | 52.56586322 | 0.002708333
7636.888 | 52.61815832 | 0.002583333 | 6912.308 | 47.62580212 | 0.002791667 | 7633.413 | 52.59421557 | 0.002708333
7639.265 | 52.63453585 | 0.002583333 | 6908.559 | 47.59997151 | 0.002791667 | 7639.448 | 52.63579672 | 0.002708333
7636.522 | 52.61563658 | 0.002583333 | 6905.45 | 47.5785505 | 0.002791667 | 7647.495 | 52.69124055 | 0.002708333
7631.767 | 52.58287463 | 0.002583333 | 6902.981 | 47.56153909 | 0.002791667 | 7657.096 | 52.75739144 | 0.002708333
7626.555 | 52.54696395 | 0.002583333 | 6901.975 | 47.55460775 | 0.002791667 | 7667.978 | 52.83236842 | 0.002708333
7621.891 | 52.51482899 | 0.002583333 | 6902.433 | 47.55776337 | 0.002791667 | 7680.231 | 52.91679159 | 0.002708333
7618.051 | 52.48837139 | 0.002583333 | 6903.713 | 47.56658257 | 0.002791667 | 7691.569 | 52.99491041 | 0.002791667
7615.49 | 52.4707261 | 0.002583333 | 6905.999 | 47.58233311 | 0.002791667 | 7695.501 | 53.02200189 | 0.002791667
7614.302 | 52.46254078 | 0.002583333 | 6909.474 | 47.60627586 | 0.002791667 | 7694.495 | 53.01507055 | 0.002791667
7614.85 | 52.4663165 | 0.002583333 | 6914.046 | 47.63777694 | 0.002791667 | 7691.478 | 52.99428342 | 0.002791667
7616.862 | 52.48017918 | 0.002583333 | 6919.715 | 47.67683635 | 0.002791667 | 7687.637 | 52.96781893 | 0.002791667
7619.971 | 52.50160019 | 0.002583333 | 6926.39 | 47.7228271 | 0.002791667 | 7683.705 | 52.94072745 | 0.002791667
7624.269 | 52.53121341 | 0.002583333 | 6934.437 | 47.77827093 | 0.002791667 | 7680.139 | 52.91615771 | 0.002791667
7630.212 | 52.57216068 | 0.002583333 | 6943.124 | 47.83812436 | 0.002791667 | 7677.122 | 52.89537058 | 0.002791667
7637.528 | 52.62256792 | 0.002583333 | 6952.634 | 47.90364826 | 0.002916667 | 7674.744 | 52.87898616 | 0.002791667
7646.58 | 52.6849362 | 0.002583333 | 6954.92 | 47.9193988 | 0.002916667 | 7672.55 | 52.8638695 | 0.002791667
7656.73 | 52.7548697 | 0.002583333 | 6951.536 | 47.89608304 | 0.002916667 | 7670.904 | 52.85252856 | 0.002791667
7668.069 | 52.83299541 | 0.002708333 | 6946.233 | 47.85954537 | 0.002916667 | 7669.989 | 52.84622421 | 0.002791667
7680.414 | 52.91805246 | 0.002708333 | 6940.655 | 47.82111295 | 0.002916667 | 7670.629 | 52.85063381 | 0.002791667
7685.443 | 52.95270227 | 0.002708333 | 6935.351 | 47.78456839 | 0.002916667 | 7674.196 | 52.87521044 | 0.002791667
7682.882 | 52.93505698 | 0.002708333 | 6930.779 | 47.75306731 | 0.002916667 | 7679.682 | 52.91300898 | 0.002791667
7677.853 | 52.90040717 | 0.002708333 | 6927.213 | 47.72849757 | 0.002916667 | 7687.18 | 52.9646702 | 0.002791667
7671.452 | 52.85630428 | 0.002708333 | 6924.836 | 47.71212004 | 0.002916667 | 7696.599 | 53.02956711 | 0.002791667
7665.6 | 52.815984 | 0.002708333 | 6923.738 | 47.70455482 | 0.002916667 | 7707.389 | 53.10391021 | 0.002791667
7660.479 | 52.78070031 | 0.002708333 | 6923.647 | 47.70392783 | 0.002916667 | 7719.55 | 53.1876995 | 0.002791667
7656.73 | 52.7548697 | 0.002708333 | 6924.836 | 47.71212004 | 0.002916667 | 7732.626 | 53.27779314 | 0.002791667
7654.353 | 52.73849217 | 0.002708333 | 6927.487 | 47.73038543 | 0.002916667 | 7744.331 | 53.35844059 | 0.002916667
7653.621 | 52.73344869 | 0.002708333 | 6931.328 | 47.75684992 | 0.002916667 | 7747.989 | 53.38364421 | 0.002916667
7654.444 | 52.73911916 | 0.002708333 | 6935.9 | 47.788351 | 0.002916667 | 7747.257 | 53.37860073 | 0.002916667
7656.639 | 52.75424271 | 0.002708333 | 6941.478 | 47.82678342 | 0.002916667 | 7744.514 | 53.35970146 | 0.002916667
7660.114 | 52.77818546 | 0.002708333 | 6948.153 | 47.87277417 | 0.002916667 | 7740.765 | 53.33387085 | 0.002916667
7664.777 | 52.81031353 | 0.002708333 | 6955.743 | 47.92506927 | 0.002916667 | 7737.107 | 53.30866723 | 0.002916667
7670.629 | 52.85063381 | 0.002708333 | 6964.613 | 47.98618357 | 0.002916667 | 7733.632 | 53.28472448 | 0.002916667
7678.128 | 52.90230192 | 0.002708333 | 6974.763 | 48.05611707 | 0.002916667 | 7730.706 | 53.26456434 | 0.002916667
7686.906 | 52.96278234 | 0.002708333 | 6985.37 | 48.1291993 | 0.003 | 7728.054 | 53.24629206 | 0.002916667
7697.056 | 53.03271584 | 0.002708333 | 6990.856 | 48.16699784 | 0.003 | 7725.768 | 53.23054152 | 0.002916667
7708.669 | 53.11272941 | 0.002708333 | 6989.942 | 48.16070038 | 0.003 | 7724.397 | 53.22109533 | 0.002916667
7721.196 | 53.19904044 | 0.002791667 | 6986.101 | 48.13423589 | 0.003 | 7724.945 | 53.22487105 | 0.002916667
7733.632 | 53.28472448 | 0.002791667 | 6981.346 | 48.10147394 | 0.003 | 7728.146 | 53.24692594 | 0.002916667
7737.198 | 53.30929422 | 0.002791667 | 6977.14 | 48.0724946 | 0.003 | 7733.632 | 53.28472448 | 0.002916667
7734.547 | 53.29102883 | 0.002791667 | 6973.665 | 48.04855185 | 0.003 | 7740.765 | 53.33387085 | 0.002916667
7729.152 | 53.25385728 | 0.002791667 | 6971.196 | 48.03154044 | 0.003 | 7749.543 | 53.39435127 | 0.002916667
7723.025 | 53.21164225 | 0.002791667 | 6969.459 | 48.01957251 | 0.003 | 7760.15 | 53.4674335 | 0.002916667
7717.722 | 53.17510458 | 0.002791667 | 6969.367 | 48.01893863 | 0.003 | 7771.58 | 53.5461862 | 0.002916667
7712.967 | 53.14234263 | 0.002791667 | 6970.556 | 48.02713084 | 0.003 | 7783.376 | 53.62746064 | 0.003
7709.583 | 53.11902687 | 0.002791667 | 6972.568 | 48.04099352 | 0.003 | 7788.04 | 53.6595956 | 0.003
7707.572 | 53.10517108 | 0.002791667 | 6975.86 | 48.0636754 | 0.003 | 7787.583 | 53.65644687 | 0.003
7707.023 | 53.10138847 | 0.002791667 | 6979.975 | 48.09202775 | 0.003 | 7784.656 | 53.63627984 | 0.003
7708.029 | 53.10831981 | 0.002791667 | 6985.187 | 48.12793843 | 0.003 | 7780.633 | 53.60856137 | 0.003
7710.498 | 53.12533122 | 0.002791667 | 6991.588 | 48.17204132 | 0.003 | 7776.427 | 53.57958203 | 0.003
7714.338 | 53.15178882 | 0.002791667 | 6998.903 | 48.22244167 | 0.003 | 7772.769 | 53.55437841 | 0.003
7719.55 | 53.1876995 | 0.002791667 | 7007.224 | 48.27977336 | 0.003 | 7769.386 | 53.53106954 | 0.003
7725.951 | 53.23180239 | 0.002791667 | 7016.002 | 48.34025378 | 0.003125 | 7766.917 | 53.51405813 | 0.003
7733.998 | 53.28724622 | 0.002791667 | 7017.923 | 48.35348947 | 0.003125 | 7764.814 | 53.49956846 | 0.003
7743.416 | 53.35213624 | 0.002791667 | 7014.265 | 48.32828585 | 0.003125 | 7763.259 | 53.48885451 | 0.003
7753.841 | 53.42396449 | 0.002916667 | 7008.779 | 48.29048731 | 0.003125 | 7762.07 | 53.4806623 | 0.003
7765.82 | 53.5064998 | 0.002916667 | 7002.652 | 48.24827228 | 0.003125 | 7762.162 | 53.48129618 | 0.003
7773.592 | 53.56004888 | 0.002916667 | 6997.074 | 48.20983986 | 0.003125 | 7764.722 | 53.49893458 | 0.003
7772.038 | 53.54934182 | 0.002916667 | 6992.136 | 48.17581704 | 0.003125 | 7769.752 | 53.53359128 | 0.003
7766.825 | 53.51342425 | 0.002916667 | 6988.479 | 48.15062031 | 0.003125 | 7776.884 | 53.58273076 | 0.003
7760.15 | 53.4674335 | 0.002916667 | 6985.918 | 48.13297502 | 0.003125 | 7785.297 | 53.64069633 | 0.003
7753.566 | 53.42206974 | 0.002916667 | 6984.73 | 48.1247897 | 0.003125 | 7795.904 | 53.71377856 | 0.003
7747.806 | 53.38238334 | 0.002916667 | 6984.73 | 48.1247897 | 0.003125 | 7807.608 | 53.79441912 | 0.003
7743.051 | 53.34962139 | 0.002916667 | 6985.827 | 48.13234803 | 0.003125 | 7820.501 | 53.88325189 | 0.003
7740.033 | 53.32882737 | 0.002916667 | 6987.93 | 48.1468377 | 0.003125 | 7832.572 | 53.96642108 | 0.003125
7738.479 | 53.31812031 | 0.002916667 | 6991.13 | 48.1688857 | 0.003125 | 7836.321 | 53.99225169 | 0.003125
7738.387 | 53.31748643 | 0.002916667 | 6995.52 | 48.1991328 | 0.003125 | 7835.955 | 53.98972995 | 0.003125
7739.759 | 53.32693951 | 0.002916667 | 7000.915 | 48.23630435 | 0.003125 | 7832.937 | 53.96893593 | 0.003125
7742.228 | 53.34395092 | 0.002916667 | 7007.133 | 48.27914637 | 0.003125 | 7829.645 | 53.94625405 | 0.003125
7745.885 | 53.36914765 | 0.002916667 | 7014.448 | 48.32954672 | 0.003125 | 7825.622 | 53.91853558 | 0.003125
7751.189 | 53.40569221 | 0.002916667 | 7022.678 | 48.38625142 | 0.003125 | 7822.147 | 53.89459283 | 0.003125
7757.59 | 53.4497951 | 0.002916667 | 7031.822 | 48.44925358 | 0.003125 | 7818.855 | 53.87191095 | 0.003125
7765.271 | 53.50271719 | 0.002916667 | 7042.063 | 48.51981407 | 0.003125 | 7816.386 | 53.85489954 | 0.003125
7774.506 | 53.56634634 | 0.002916667 | 7051.482 | 48.58471098 | 0.003208333 | 7814.283 | 53.84040987 | 0.003125
7785.205 | 53.64006245 | 0.002916667 | 7053.219 | 48.59667891 | 0.003208333 | 7812.729 | 53.82970281 | 0.003125
7797.092 | 53.72196388 | 0.003 | 7050.75 | 48.5796675 | 0.003208333 | 7812.546 | 53.82844194 | 0.003125
7810.077 | 53.81143053 | 0.003 | 7046.818 | 48.55257602 | 0.003208333 | 7814.832 | 53.84419248 | 0.003125
7817.85 | 53.8649865 | 0.003 | 7042.703 | 48.52422367 | 0.003208333 | 7819.495 | 53.87632055 | 0.003125
7817.484 | 53.86246476 | 0.003 | 7038.954 | 48.49839306 | 0.003208333 | 7826.171 | 53.92231819 | 0.003125
7812.82 | 53.8303298 | 0.003 | 7036.394 | 48.48075466 | 0.003208333 | 7834.949 | 53.98279861 | 0.003125
7806.968 | 53.79000952 | 0.003 | 7034.839 | 48.47004071 | 0.003208333 | 7845.19 | 54.0533591 | 0.003125
7801.207 | 53.75031623 | 0.003 | 7034.474 | 48.46752586 | 0.003208333 | 7856.803 | 54.13337267 | 0.003125
7796.178 | 53.71566642 | 0.003 | 7035.022 | 48.47130158 | 0.003208333 | 7869.148 | 54.21842972 | 0.003208333
7792.337 | 53.68920193 | 0.003 | 7036.577 | 48.48201553 | 0.003208333 | 7876.006 | 54.26568134 | 0.003208333
7790.143 | 53.67408527 | 0.003 | 7039.411 | 48.50154179 | 0.003208333 | 7876.555 | 54.26946395 | 0.003208333
7789.046 | 53.66652694 | 0.003 | 7043.069 | 48.52674541 | 0.003208333 | 7874.269 | 54.25371341 | 0.003208333
7789.503 | 53.66967567 | 0.003 | 7048.007 | 48.56076823 | 0.003208333 | 7870.337 | 54.22662193 | 0.003208333
7791.423 | 53.68290447 | 0.003 | 7053.859 | 48.60108851 | 0.003208333 | 7866.313 | 54.19889657 | 0.003208333
7794.715 | 53.70558635 | 0.003 | 7060.809 | 48.64897401 | 0.003208333 | 7862.381 | 54.17180509 | 0.003208333
7799.47 | 53.7383483 | 0.003 | 7069.038 | 48.70567182 | 0.003208333 | 7858.998 | 54.14849622 | 0.003208333
7805.231 | 53.77804159 | 0.003 | 7078 | 48.76742 | 0.003333333 | 7855.98 | 54.1277022 | 0.003208333
7812.637 | 53.82906893 | 0.003 | 7082.48 | 48.7982872 | 0.003333333 | 7853.603 | 54.11132467 | 0.003208333
7821.507 | 53.89018323 | 0.003 | 7079.645 | 48.77875405 | 0.003333333 | 7851.683 | 54.09809587 | 0.003208333
7831.657 | 53.96011673 | 0.003 | 7074.25 | 48.7415825 | 0.003333333 | 7850.311 | 54.08864279 | 0.003208333
7842.996 | 54.03824244 | 0.003125 | 7068.032 | 48.69874048 | 0.003333333 | 7849.671 | 54.08423319 | 0.003208333
7854.517 | 54.11762213 | 0.003125 | 7062.089 | 48.65779321 | 0.003333333 | 7850.951 | 54.09305239 | 0.003208333
7857.261 | 54.13652829 | 0.003125 | 7056.602 | 48.61998778 | 0.003333333 | 7855.158 | 54.12203862 | 0.003208333
7853.877 | 54.11321253 | 0.003125 | 7052.67 | 48.5928963 | 0.003333333 | 7861.741 | 54.16739549 | 0.003208333
7848.025 | 54.07289225 | 0.003125 | 7050.293 | 48.57651877 | 0.003333333 | 7869.971 | 54.22410019 | 0.003208333
7841.807 | 54.03005023 | 0.003125 | 7048.738 | 48.56580482 | 0.003333333 | 7879.938 | 54.29277282 | 0.003208333
7836.046 | 53.99035694 | 0.003125 | 7048.373 | 48.56328997 | 0.003333333 | 7891.185 | 54.37026465 | 0.003208333
7831.109 | 53.95634101 | 0.003125 | 7049.196 | 48.56896044 | 0.003333333 | 7903.53 | 54.4553217 | 0.003208333
7827.451 | 53.93113739 | 0.003125 | 7050.567 | 48.57840663 | 0.003333333 | 7916.972 | 54.54793708 | 0.003333333
7825.439 | 53.91727471 | 0.003125 | 7053.036 | 48.59541804 | 0.003333333 | 7926.024 | 54.61030536 | 0.003333333
7824.982 | 53.91412598 | 0.003125 | 7056.785 | 48.62124865 | 0.003333333 | 7927.67 | 54.6216463 | 0.003333333
7825.622 | 53.91853558 | 0.003125 | 7061.906 | 48.65653234 | 0.003333333 | 7925.567 | 54.60715663 | 0.003333333
7827.542 | 53.93176438 | 0.003125 | 7068.124 | 48.69937436 | 0.003333333 | 7922.367 | 54.58510863 | 0.003333333
7830.743 | 53.95381927 | 0.003125 | 7075.348 | 48.74914772 | 0.003333333 | 7918.618 | 54.55927802 | 0.003333333
7835.315 | 53.98532035 | 0.003125 | 7083.486 | 48.80521854 | 0.003333333 | 7915.051 | 54.53470139 | 0.003333333
7841.167 | 54.02564063 | 0.003125 | 7092.722 | 48.86885458 | 0.003333333 | 7911.851 | 54.51265339 | 0.003333333
7848.482 | 54.07604098 | 0.003125 | 7102.78 | 48.9381542 | 0.003333333 | 7909.291 | 54.49501499 | 0.003333333
7856.895 | 54.13400655 | 0.003125 | 7112.107 | 49.00241723 | 0.003416667 | 7907.096 | 54.47989144 | 0.003333333
7866.862 | 54.20267918 | 0.003125 | 7113.204 | 49.00997556 | 0.003416667 | 7905.359 | 54.46792351 | 0.003333333
7877.926 | 54.27891014 | 0.003125 | 7110.095 | 48.98855455 | 0.003416667 | 7904.719 | 54.46351391 | 0.003333333
7890.179 | 54.36333331 | 0.003208333 | 7105.432 | 48.95642648 | 0.003416667 | 7906.365 | 54.47485485 | 0.003333333
7902.524 | 54.44839036 | 0.003208333 | 7100.86 | 48.9249254 | 0.003416667 | 7910.479 | 54.50320031 | 0.003333333
7906.365 | 54.47485485 | 0.003208333 | 7096.928 | 48.89783392 | 0.003416667 | 7916.606 | 54.54541534 | 0.003333333
7903.987 | 54.45847043 | 0.003208333 | 7093.819 | 48.87641291 | 0.003416667 | 7924.378 | 54.59896442 | 0.003333333
7899.141 | 54.42508149 | 0.003208333 | 7091.624 | 48.86128936 | 0.003416667 | 7933.797 | 54.66386133 | 0.003333333
7893.563 | 54.38664907 | 0.003208333 | 7091.076 | 48.85751364 | 0.003416667 | 7944.404 | 54.73694356 | 0.003333333
7888.808 | 54.35388712 | 0.003208333 | 7091.441 | 48.86002849 | 0.003416667 | 7956.657 | 54.82136673 | 0.003416667
7884.602 | 54.32490778 | 0.003208333 | 7092.722 | 48.86885458 | 0.003416667 | 7965.893 | 54.88500277 | 0.003416667
7881.584 | 54.30411376 | 0.003208333 | 7095.008 | 48.88460512 | 0.003416667 | 7967.539 | 54.89634371 | 0.003416667
7880.121 | 54.29403369 | 0.003208333 | 7098.482 | 48.90854098 | 0.003416667 | 7965.801 | 54.88436889 | 0.003416667
7879.664 | 54.29088496 | 0.003208333 | 7103.512 | 48.94319768 | 0.003416667 | 7962.418 | 54.86106002 | 0.003416667
7880.761 | 54.29844329 | 0.003208333 | 7109.089 | 48.98162321 | 0.003416667 | 7958.303 | 54.83270767 | 0.003416667
7882.864 | 54.31293296 | 0.003208333 | 7116.13 | 49.0301357 | 0.003416667 | 7954.28 | 54.8049892 | 0.003416667
7886.796 | 54.34002444 | 0.003208333 | 7124.086 | 49.08495254 | 0.003416667 | 7950.348 | 54.77789772 | 0.003416667
7891.917 | 54.37530813 | 0.003208333 | 7133.139 | 49.14732771 | 0.003416667 | 7947.239 | 54.75647671 | 0.003416667
7898.318 | 54.41941102 | 0.003208333 | 7140.454 | 49.19772806 | 0.003541667 | 7944.587 | 54.73820443 | 0.003416667
7906.365 | 54.47485485 | 0.003208333 | 7139.357 | 49.19016973 | 0.003541667 | 7942.392 | 54.72308088 | 0.003416667
7915.417 | 54.53722313 | 0.003208333 | 7134.784 | 49.15866176 | 0.003541667 | 7940.746 | 54.71173994 | 0.003416667
7925.75 | 54.6084175 | 0.003333333 | 7128.475 | 49.11519275 | 0.003541667 | 7939.558 | 54.70355462 | 0.003416667
7936.723 | 54.68402147 | 0.003333333 | 7122.531 | 49.07423859 | 0.003541667 | 7939.558 | 54.70355462 | 0.003416667
7940.106 | 54.70733034 | 0.003333333 | 7116.679 | 49.03391831 | 0.003541667 | 7942.484 | 54.72371476 | 0.003416667
7937.089 | 54.68654321 | 0.003333333 | 7112.29 | 49.0036781 | 0.003541667 | 7947.696 | 54.75962544 | 0.003416667
7931.237 | 54.64622293 | 0.003333333 | 7109.089 | 48.98162321 | 0.003541667 | 7954.645 | 54.80750405 | 0.003416667
7924.927 | 54.60274703 | 0.003333333 | 7106.986 | 48.96713354 | 0.003541667 | 7963.607 | 54.86925223 | 0.003416667
7918.983 | 54.56179287 | 0.003333333 | 7106.255 | 48.96209695 | 0.003541667 | 7974.122 | 54.94170058 | 0.003416667
7913.863 | 54.52651607 | 0.003333333 | 7106.529 | 48.96398481 | 0.003541667 | 7986.101 | 55.02423589 | 0.003416667
7910.022 | 54.50005158 | 0.003333333 | 7108.084 | 48.97469876 | 0.003541667 | 7999.177 | 55.11432953 | 0.003416667
7907.37 | 54.4817793 | 0.003333333 | 7110.187 | 48.98918843 | 0.003541667 | 8011.065 | 55.19623785 | 0.003541667
7906.182 | 54.47359398 | 0.003333333 | 7113.844 | 49.01438516 | 0.003541667 | 8014.814 | 55.22206846 | 0.003541667
7906.182 | 54.47359398 | 0.003333333 | 7118.782 | 49.04840798 | 0.003541667 | 8014.082 | 55.21702498 | 0.003541667
7907.645 | 54.48367405 | 0.003333333 | 7124.269 | 49.08621341 | 0.003541667 | 8011.248 | 55.19749872 | 0.003541667
7910.479 | 54.50320031 | 0.003333333 | 7131.127 | 49.13346503 | 0.003541667 | 8007.59 | 55.1722951 | 0.003541667
7914.594 | 54.53155266 | 0.003333333 | 7139.265 | 49.18953585 | 0.003541667 | 8003.566 | 55.14456974 | 0.003541667
7919.989 | 54.56872421 | 0.003333333 | 7148.226 | 49.25127714 | 0.003541667 | 8000.183 | 55.12126087 | 0.003541667
7926.482 | 54.61346098 | 0.003333333 | 7158.102 | 49.31932278 | 0.003541667 | 7997.166 | 55.10047374 | 0.003541667
7934.163 | 54.66638307 | 0.003333333 | 7168.892 | 49.39366588 | 0.003625 | 7994.88 | 55.0847232 | 0.003541667
7943.124 | 54.72812436 | 0.003333333 | 7173.555 | 49.42579395 | 0.003625 | 7992.959 | 55.07148751 | 0.003541667
7953.548 | 54.79994572 | 0.003333333 | 7171.91 | 49.4144599 | 0.003625 | 7991.588 | 55.06204132 | 0.003541667
7965.253 | 54.88059317 | 0.003416667 | 7167.703 | 49.38547367 | 0.003625 | 7992.045 | 55.06519005 | 0.003541667
7978.146 | 54.96942594 | 0.003416667 | 7163.223 | 49.35460647 | 0.003625 | 7994.971 | 55.08535019 | 0.003541667
7986.284 | 55.02549676 | 0.003416667 | 7159.108 | 49.32625412 | 0.003625 | 8000.092 | 55.12063388 | 0.003541667
7986.01 | 55.0236089 | 0.003416667 | 7155.999 | 49.30483311 | 0.003625 | 8007.498 | 55.17166122 | 0.003541667
7981.986 | 54.99588354 | 0.003416667 | 7153.53 | 49.2878217 | 0.003625 | 8016.368 | 55.23277552 | 0.003541667
7976.683 | 54.95934587 | 0.003416667 | 7152.433 | 49.28026337 | 0.003625 | 8027.067 | 55.30649163 | 0.003541667
7971.471 | 54.92343519 | 0.003416667 | 7152.25 | 49.2790025 | 0.003625 | 8038.497 | 55.38524433 | 0.003541667
7967.173 | 54.89382197 | 0.003416667 | 7153.347 | 49.28656083 | 0.003625 | 8050.933 | 55.47092837 | 0.003625
7963.79 | 54.8705131 | 0.003416667 | 7155.724 | 49.30293836 | 0.003625 | 8057.151 | 55.51377039 | 0.003625
7961.504 | 54.85476256 | 0.003416667 | 7159.016 | 49.32562024 | 0.003625 | 8057.334 | 55.51503126 | 0.003625
7960.498 | 54.84783122 | 0.003416667 | 7163.68 | 49.3577552 | 0.003625 | 8054.591 | 55.49613199 | 0.003625
7960.681 | 54.84909209 | 0.003416667 | 7169.075 | 49.39492675 | 0.003625 | 8050.75 | 55.4696675 | 0.003625
7962.784 | 54.86358176 | 0.003416667 | 7175.659 | 49.44029051 | 0.003625 | 8046.727 | 55.44194903 | 0.003625
7965.893 | 54.88500277 | 0.003416667 | 7183.431 | 49.49383959 | 0.003625 | 8042.612 | 55.41359668 | 0.003625
7970.282 | 54.91524298 | 0.003416667 | 7192.209 | 49.55432001 | 0.003625 | 8038.954 | 55.38839306 | 0.003625
7976.134 | 54.95556326 | 0.003416667 | 7201.536 | 49.61858304 | 0.00375 | 8036.028 | 55.36823292 | 0.003625
7983.267 | 55.00470963 | 0.003416667 | 7203.091 | 49.62929699 | 0.00375 | 8033.468 | 55.35059452 | 0.003625
7991.771 | 55.06330219 | 0.003416667 | 7199.25 | 49.6028325 | 0.00375 | 8031.547 | 55.33735883 | 0.003625
8001.463 | 55.13008007 | 0.003541667 | 7193.307 | 49.56188523 | 0.00375 | 8030.359 | 55.32917351 | 0.003625
8012.436 | 55.20568404 | 0.003541667 | 7187.546 | 49.52219194 | 0.00375 | 8030.542 | 55.33043438 | 0.003625
8021.215 | 55.26617135 | 0.003541667 | 7182.242 | 49.48564738 | 0.00375 | 8033.01 | 55.3474389 | 0.003625
8021.397 | 55.26742533 | 0.003541667 | 7177.396 | 49.45225844 | 0.00375 | 8037.765 | 55.38020085 | 0.003625
8016.825 | 55.23592425 | 0.003541667 | 7173.464 | 49.42516696 | 0.00375 | 8044.806 | 55.42871334 | 0.003625
8010.425 | 55.19182825 | 0.003541667 | 7171.087 | 49.40878943 | 0.00375 | 8053.402 | 55.48793978 | 0.003625
8003.932 | 55.14709148 | 0.003541667 | 7169.806 | 49.39996334 | 0.00375 | 8063.918 | 55.56039502 | 0.003625
7998.354 | 55.10865906 | 0.003541667 | 7169.532 | 49.39807548 | 0.00375 | 8075.531 | 55.64040859 | 0.003625
7993.782 | 55.07715798 | 0.003541667 | 7170.538 | 49.40500682 | 0.00375 | 8088.241 | 55.72798049 | 0.003625
7990.582 | 55.05510998 | 0.003541667 | 7172.824 | 49.42075736 | 0.00375 | 8101.591 | 55.81996199 | 0.00375
7988.662 | 55.04188118 | 0.003541667 | 7176.116 | 49.44343924 | 0.00375 | 8107.444 | 55.86028916 | 0.00375
7987.839 | 55.03621071 | 0.003541667 | 7180.505 | 49.47367945 | 0.00375 | 8107.626 | 55.86154314 | 0.00375
7988.204 | 55.03872556 | 0.003541667 | 7185.991 | 49.51147799 | 0.00375 | 8104.975 | 55.84327775 | 0.00375
7990.125 | 55.05196125 | 0.003541667 | 7192.758 | 49.55810262 | 0.00375 | 8101.226 | 55.81744714 | 0.00375
7993.416 | 55.07463624 | 0.003541667 | 7200.531 | 49.61165859 | 0.00375 | 8097.659 | 55.79287051 | 0.00375
7997.989 | 55.10614421 | 0.003541667 | 7209.218 | 49.67151202 | 0.00375 | 8094.002 | 55.76767378 | 0.00375
8003.841 | 55.14646449 | 0.003541667 | 7219.002 | 49.73892378 | 0.00375 | 8090.71 | 55.7449919 | 0.00375
8011.065 | 55.19623785 | 0.003541667 | 7229.7 | 49.812633 | 0.003833333 | 8087.967 | 55.72609263 | 0.00375
8019.386 | 55.25356954 | 0.003541667 | 7237.29 | 49.8649281 | 0.003833333 | 8085.772 | 55.71096908 | 0.00375
8028.896 | 55.31909344 | 0.003541667 | 7237.016 | 49.86304024 | 0.003833333 | 8084.309 | 55.70088901 | 0.00375
8039.228 | 55.39028092 | 0.003625 | 7233.175 | 49.83657575 | 0.003833333 | 8084.035 | 55.69900115 | 0.00375
8050.75 | 55.4696675 | 0.003625 | 7228.512 | 49.80444768 | 0.003833333 | 8086.321 | 55.71475169 | 0.00375
8056.968 | 55.51250952 | 0.003625 | 7224.122 | 49.77420058 | 0.003833333 | 8091.076 | 55.74751364 | 0.00375
8055.596 | 55.50305644 | 0.003625 | 7220.465 | 49.74900385 | 0.003833333 | 8097.476 | 55.79160964 | 0.00375
8050.842 | 55.47030138 | 0.003625 | 7217.904 | 49.73135856 | 0.003833333 | 8105.98 | 55.8502022 | 0.00375
8044.989 | 55.42997421 | 0.003625 | 7216.35 | 49.7206515 | 0.003833333 | 8115.856 | 55.91824784 | 0.00375
8039.777 | 55.39406353 | 0.003625 | 7215.893 | 49.71750277 | 0.003833333 | 8127.286 | 55.99700054 | 0.00375
8034.748 | 55.35941372 | 0.003625 | 7216.899 | 49.72443411 | 0.003833333 | 8139.539 | 56.08142371 | 0.003833333
8031.182 | 55.33484398 | 0.003625 | 7219.002 | 49.73892378 | 0.003833333 | 8148.775 | 56.14505975 | 0.003833333
8028.53 | 55.3165717 | 0.003625 | 7222.111 | 49.76034479 | 0.003833333 | 8150.512 | 56.15702768 | 0.003833333
8027.067 | 55.30649163 | 0.003625 | 7226.317 | 49.78932413 | 0.003833333 | 8148.135 | 56.14065015 | 0.003833333
8027.067 | 55.30649163 | 0.003625 | 7231.255 | 49.82334695 | 0.003833333 | 8144.569 | 56.11608041 | 0.003833333
8028.438 | 55.31593782 | 0.003625 | 7237.564 | 49.86681596 | 0.003833333 | 8140.545 | 56.08835505 | 0.003833333
8030.999 | 55.33358311 | 0.003625 | 7244.88 | 49.9172232 | 0.003833333 | 8136.43 | 56.0600027 | 0.003833333
8034.839 | 55.36004071 | 0.003625 | 7253.201 | 49.97455489 | 0.003833333 | 8132.864 | 56.03543296 | 0.003833333
8040.051 | 55.39595139 | 0.003625 | 7262.345 | 50.03755705 | 0.003958333 | 8129.389 | 56.01149021 | 0.003833333
8046.544 | 55.44068816 | 0.003625 | 7265.82 | 50.0614998 | 0.003958333 | 8126.921 | 55.99448569 | 0.003833333
8054.316 | 55.49423724 | 0.003625 | 7262.802 | 50.04070578 | 0.003958333 | 8124.726 | 55.97936214 | 0.003833333
8063.46 | 55.5572394 | 0.003625 | 7257.407 | 50.00353423 | 0.003958333 | 8123.08 | 55.9680212 | 0.003833333
8073.427 | 55.62591203 | 0.00375 | 7251.189 | 49.96069221 | 0.003958333 | 8121.983 | 55.96046287 | 0.003833333
8082.754 | 55.69017506 | 0.00375 | 7245.154 | 49.91911106 | 0.003958333 | 8123.354 | 55.96990906 | 0.003833333
8083.669 | 55.69647941 | 0.00375 | 7240.216 | 49.88508824 | 0.003958333 | 8127.743 | 56.00014927 | 0.003833333
8079.554 | 55.66812706 | 0.00375 | 7236.376 | 49.85863064 | 0.003958333 | 8134.053 | 56.04362517 | 0.003833333
8073.519 | 55.62654591 | 0.00375 | 7233.267 | 49.83720963 | 0.003958333 | 8142.1 | 56.099069 | 0.003833333
8067.118 | 55.58244302 | 0.00375 | 7231.895 | 49.82775655 | 0.003958333 | 8151.975 | 56.16710775 | 0.003833333
8061.449 | 55.54338361 | 0.00375 | 7231.529 | 49.82523481 | 0.003958333 | 8163.314 | 56.24523346 | 0.003833333
8056.785 | 55.51124865 | 0.00375 | 7232.261 | 49.83027829 | 0.003958333 | 8175.567 | 56.32965663 | 0.003833333
8053.402 | 55.48793978 | 0.00375 | 7233.815 | 49.84098535 | 0.003958333 | 8188.552 | 56.41912328 | 0.003958333
8050.933 | 55.47092837 | 0.00375 | 7236.741 | 49.86114549 | 0.003958333 | 8194.861 | 56.46259229 | 0.003958333
8049.836 | 55.46337004 | 0.00375 | 7240.948 | 49.89013172 | 0.003958333 | 8194.587 | 56.46070443 | 0.003958333
8049.927 | 55.46399703 | 0.00375 | 7246.251 | 49.92666939 | 0.003958333 | 8192.118 | 56.44369302 | 0.003958333
8051.39 | 55.4740771 | 0.00375 | 7252.561 | 49.97014529 | 0.003958333 | 8188.46 | 56.4184894 | 0.003958333
8054.133 | 55.49297637 | 0.00375 | 7259.967 | 50.02117263 | 0.003958333 | 8184.346 | 56.39014394 | 0.003958333
8058.065 | 55.52006785 | 0.00375 | 7268.471 | 50.07976519 | 0.003958333 | 8180.505 | 56.36367945 | 0.003958333
8063.277 | 55.55597853 | 0.00375 | 7277.798 | 50.14402822 | 0.003958333 | 8177.487 | 56.34288543 | 0.003958333
8069.587 | 55.59945443 | 0.00375 | 7288.04 | 50.2145956 | 0.003958333 | 8174.653 | 56.32335917 | 0.003958333
8077.268 | 55.65237652 | 0.00375 | 7296.727 | 50.27444903 | 0.004041667 | 8172.184 | 56.30634776 | 0.003958333
8086.138 | 55.71349082 | 0.00375 | 7297.458 | 50.27948562 | 0.004041667 | 8170.355 | 56.29374595 | 0.003958333
8096.013 | 55.78152957 | 0.00375 | 7294.258 | 50.25743762 | 0.004041667 | 8169.258 | 56.28618762 | 0.003958333
8106.895 | 55.85650655 | 0.003833333 | 7289.686 | 50.22593654 | 0.004041667 | 8170.538 | 56.29500682 | 0.003958333
8117.502 | 55.92958878 | 0.003833333 | 7285.297 | 50.19569633 | 0.004041667 | 8174.378 | 56.32146442 | 0.003958333
8120.245 | 55.94848805 | 0.003833333 | 7281.182 | 50.16734398 | 0.004041667 | 8180.414 | 56.36305246 | 0.003958333
8117.502 | 55.92958878 | 0.003833333 | 7278.438 | 50.14843782 | 0.004041667 | 8188.095 | 56.41597455 | 0.003958333
8112.747 | 55.89682683 | 0.003833333 | 7276.61 | 50.1358429 | 0.004041667 | 8197.513 | 56.48086457 | 0.003958333
8107.261 | 55.85902829 | 0.003833333 | 7275.97 | 50.1314333 | 0.004041667 | 8208.395 | 56.55584155 | 0.003958333
8102.323 | 55.82500547 | 0.003833333 | 7276.518 | 50.13520902 | 0.004041667 | 8220.282 | 56.63774298 | 0.003958333
8098.299 | 55.79728011 | 0.003833333 | 7278.164 | 50.14654996 | 0.004041667 | 8231.895 | 56.71775655 | 0.004041667
8095.008 | 55.77460512 | 0.003833333 | 7280.907 | 50.16544923 | 0.004041667 | 8235.644 | 56.74358716 | 0.004041667
8092.904 | 55.76010856 | 0.003833333 | 7284.931 | 50.19317459 | 0.004041667 | 8234.455 | 56.73539495 | 0.004041667
8092.081 | 55.75443809 | 0.003833333 | 7289.96 | 50.2278244 | 0.004041667 | 8231.438 | 56.71460782 | 0.004041667
8092.813 | 55.75948157 | 0.003833333 | 7295.904 | 50.26877856 | 0.004041667 | 8227.506 | 56.68751634 | 0.004041667
8094.733 | 55.77271037 | 0.003833333 | 7302.945 | 50.31729105 | 0.004041667 | 8223.299 | 56.65853011 | 0.004041667
8097.934 | 55.79476526 | 0.003833333 | 7310.809 | 50.37147401 | 0.004041667 | 8219.733 | 56.63396037 | 0.004041667
8102.506 | 55.82626634 | 0.003833333 | 7320.044 | 50.43510316 | 0.004166667 | 8216.35 | 56.6106515 | 0.004041667
8108.632 | 55.86847448 | 0.003833333 | 7325.165 | 50.47038685 | 0.004166667 | 8213.515 | 56.59111835 | 0.004041667
8115.765 | 55.91762085 | 0.003833333 | 7323.245 | 50.45715805 | 0.004166667 | 8211.138 | 56.57474082 | 0.004041667
8123.994 | 55.97431866 | 0.003833333 | 7317.85 | 50.4199865 | 0.004166667 | 8209.583 | 56.56402687 | 0.004041667
8133.139 | 56.03732771 | 0.003958333 | 7311.54 | 50.3765106 | 0.004166667 | 8208.12 | 56.5539468 | 0.004041667
8142.1 | 56.099069 | 0.003958333 | 7305.505 | 50.33492945 | 0.004166667 | 8207.937 | 56.55268593 | 0.004041667
8142.831 | 56.10410559 | 0.003958333 | 7300.384 | 50.29964576 | 0.004166667 | 8210.772 | 56.57221908 | 0.004041667
8138.625 | 56.07512625 | 0.003958333 | 7296.269 | 50.27129341 | 0.004166667 | 8215.984 | 56.60812976 | 0.004041667
8132.316 | 56.03165724 | 0.003958333 | 7293.16 | 50.2498724 | 0.004166667 | 8223.299 | 56.65853011 | 0.004041667
8125.366 | 55.98377174 | 0.003958333 | 7291.24 | 50.2366436 | 0.004166667 | 8232.261 | 56.72027829 | 0.004041667
8119.148 | 55.94092972 | 0.003958333 | 7290.6 | 50.232234 | 0.004166667 | 8242.776 | 56.79272664 | 0.004041667
8113.936 | 55.90501904 | 0.003958333 | 7290.966 | 50.23475574 | 0.004166667 | 8254.389 | 56.87274021 | 0.004041667
8110.095 | 55.87855455 | 0.003958333 | 7292.155 | 50.24294795 | 0.004166667 | 8267.191 | 56.96094599 | 0.004041667
8107.352 | 55.85965528 | 0.003958333 | 7295.081 | 50.26310809 | 0.004166667 | 8278.896 | 57.04159344 | 0.004166667
8105.98 | 55.8502022 | 0.003958333 | 7298.83 | 50.2889387 | 0.004166667 | 8282.37 | 57.0655293 | 0.004166667
8105.889 | 55.84957521 | 0.003958333 | 7303.859 | 50.32358851 | 0.004166667 | 8281.456 | 57.05923184 | 0.004166667
8106.895 | 55.85650655 | 0.003958333 | 7309.803 | 50.36454267 | 0.004166667 | 8278.53 | 57.0390717 | 0.004166667
8109.364 | 55.87351796 | 0.003958333 | 7316.661 | 50.41179429 | 0.004166667 | 8274.781 | 57.01324109 | 0.004166667
8112.564 | 55.89556596 | 0.003958333 | 7324.799 | 50.46786511 | 0.004166667 | 8271.032 | 56.98741048 | 0.004166667
8117.594 | 55.93022266 | 0.003958333 | 7334.4 | 50.534016 | 0.004166667 | 8267.74 | 56.9647286 | 0.004166667
8123.812 | 55.97306468 | 0.003958333 | 7344.276 | 50.60206164 | 0.004166667 | 8264.539 | 56.94267371 | 0.004166667
8131.035 | 56.02283115 | 0.003958333 | 7352.689 | 50.66002721 | 0.00425 | 8262.07 | 56.9256623 | 0.004166667
8139.265 | 56.07953585 | 0.003958333 | 7352.963 | 50.66191507 | 0.00425 | 8260.15 | 56.9124335 | 0.004166667
8148.775 | 56.14505975 | 0.003958333 | 7349.854 | 50.64049406 | 0.00425 | 8258.87 | 56.9036143 | 0.004166667
8158.742 | 56.21373238 | 0.004041667 | 7344.916 | 50.60647124 | 0.00425 | 8259.876 | 56.91054564 | 0.004166667
8169.715 | 56.28933635 | 0.004041667 | 7340.253 | 50.57434317 | 0.00425 | 8262.893 | 56.93133277 | 0.004166667
8174.287 | 56.32083743 | 0.004041667 | 7336.138 | 50.54599082 | 0.00425 | 8268.014 | 56.96661646 | 0.004166667
8172.458 | 56.30823562 | 0.004041667 | 7332.754 | 50.52267506 | 0.00425 | 8275.329 | 57.01701681 | 0.004166667
8167.978 | 56.27736842 | 0.004041667 | 7330.651 | 50.50818539 | 0.00425 | 8284.108 | 57.07750412 | 0.004166667
8162.491 | 56.23956299 | 0.004041667 | 7329.92 | 50.5031488 | 0.00425 | 8294.624 | 57.14995936 | 0.004166667
8157.096 | 56.20239144 | 0.004041667 | 7330.011 | 50.50377579 | 0.00425 | 8306.237 | 57.22997293 | 0.004166667
8152.798 | 56.17277822 | 0.004041667 | 7331.291 | 50.51259499 | 0.00425 | 8318.307 | 57.31313523 | 0.00425
8149.506 | 56.15009634 | 0.004041667 | 7333.395 | 50.52709155 | 0.00425 | 8324.159 | 57.35345551 | 0.00425
8147.312 | 56.13497968 | 0.004041667 | 7337.052 | 50.55228828 | 0.00425 | 8323.885 | 57.35156765 | 0.00425
8146.215 | 56.12742135 | 0.004041667 | 7341.807 | 50.58505023 | 0.00425 | 8320.776 | 57.33014664 | 0.00425
8146.58 | 56.1299362 | 0.004041667 | 7347.476 | 50.62410964 | 0.00425 | 8316.478 | 57.30053342 | 0.00425
8147.861 | 56.13876229 | 0.004041667 | 7354.06 | 50.6694734 | 0.00425 | 8312.455 | 57.27281495 | 0.00425
8150.695 | 56.15828855 | 0.004041667 | 7362.016 | 50.72429024 | 0.00425 | 8308.248 | 57.24382872 | 0.00425
8154.901 | 56.18726789 | 0.004041667 | 7370.794 | 50.78477066 | 0.00425 | 8304.499 | 57.21799811 | 0.00425
8160.205 | 56.22381245 | 0.004041667 | 7379.664 | 50.84588496 | 0.004375 | 8301.482 | 57.19721098 | 0.00425
8166.972 | 56.27043708 | 0.004041667 | 7380.395 | 50.85092155 | 0.004375 | 8299.013 | 57.18019957 | 0.00425
8174.561 | 56.32272529 | 0.004041667 | 7376.006 | 50.82068134 | 0.004375 | 8297.001 | 57.16633689 | 0.00425
8183.065 | 56.38131785 | 0.004166667 | 7369.971 | 50.77910019 | 0.004375 | 8295.721 | 57.15751769 | 0.00425
8193.032 | 56.44999048 | 0.004166667 | 7363.753 | 50.73625817 | 0.004375 | 8294.898 | 57.15184722 | 0.00425
8198.702 | 56.48905678 | 0.004166667 | 7358.724 | 50.70160836 | 0.004375 | 8296.452 | 57.16255428 | 0.00425
8196.782 | 56.47582798 | 0.004166667 | 7354.152 | 50.67010728 | 0.004375 | 8300.75 | 57.1921675 | 0.00425
8191.569 | 56.43991041 | 0.004166667 | 7350.677 | 50.64616453 | 0.004375 | 8307.242 | 57.23689738 | 0.00425
8185.443 | 56.39770227 | 0.004166667 | 7348.208 | 50.62915312 | 0.004375 | 8315.472 | 57.29360208 | 0.00425
8179.042 | 56.35359938 | 0.004166667 | 7347.476 | 50.62410964 | 0.004375 | 8325.256 | 57.36101384 | 0.00425
8173.19 | 56.3132791 | 0.004166667 | 7347.294 | 50.62285566 | 0.004375 | 8336.595 | 57.43913955 | 0.00425
8168.983 | 56.28429287 | 0.004166667 | 7348.574 | 50.63167486 | 0.004375 | 8349.305 | 57.52671145 | 0.00425
8165.6 | 56.260984 | 0.004166667 | 7350.951 | 50.64805239 | 0.004375 | 8362.839 | 57.61996071 | 0.004375
8163.497 | 56.24649433 | 0.004166667 | 7354.517 | 50.67262213 | 0.004375 | 8371.8 | 57.681702 | 0.004375
8162.674 | 56.24082386 | 0.004166667 | 7358.998 | 50.70349622 | 0.004375 | 8373.446 | 57.69304294 | 0.004375
8163.223 | 56.24460647 | 0.004166667 | 7364.576 | 50.74192864 | 0.004375 | 8371.617 | 57.68044113 | 0.004375
8165.051 | 56.25720139 | 0.004166667 | 7371.343 | 50.78855327 | 0.004375 | 8368.234 | 57.65713226 | 0.004375
8168.252 | 56.27925628 | 0.004166667 | 7379.207 | 50.84273623 | 0.004375 | 8364.302 | 57.63004078 | 0.004375
8172.55 | 56.3088695 | 0.004166667 | 7388.625 | 50.90762625 | 0.004375 | 8360.644 | 57.60483716 | 0.004375
8177.67 | 56.3441463 | 0.004166667 | 7398.592 | 50.97629888 | 0.004375 | 8357.444 | 57.58278916 | 0.004375
8184.346 | 56.39014394 | 0.004166667 | 7409.199 | 51.04938111 | 0.004458333 | 8354.426 | 57.56199514 | 0.004375
8191.935 | 56.44243215 | 0.004166667 | 7413.68 | 51.0802552 | 0.004458333 | 8351.957 | 57.54498373 | 0.004375
8200.713 | 56.50291257 | 0.004166667 | 7411.485 | 51.06513165 | 0.004458333 | 8350.403 | 57.53427667 | 0.004375
8210.498 | 56.57033122 | 0.00425 | 7407.37 | 51.0367793 | 0.004458333 | 8350.585 | 57.53553065 | 0.004375
8221.288 | 56.64467432 | 0.00425 | 7402.524 | 51.00339036 | 0.004458333 | 8353.146 | 57.55317594 | 0.004375
8226.5 | 56.680585 | 0.00425 | 7398.135 | 50.97315015 | 0.004458333 | 8357.718 | 57.58467702 | 0.004375
8224.58 | 56.6673562 | 0.00425 | 7394.66 | 50.9492074 | 0.004458333 | 8364.119 | 57.62877991 | 0.004375
8219.733 | 56.63396037 | 0.00425 | 7392.374 | 50.93345686 | 0.004458333 | 8372.44 | 57.6861116 | 0.004375
8214.064 | 56.59490096 | 0.00425 | 7391.002 | 50.92400378 | 0.004458333 | 8382.133 | 57.75289637 | 0.004375
8208.212 | 56.55458068 | 0.00425 | 7390.911 | 50.92337679 | 0.004458333 | 8393.197 | 57.82912733 | 0.004375
8203.274 | 56.52055786 | 0.00425 | 7392.008 | 50.93093512 | 0.004458333 | 8405.176 | 57.91166264 | 0.004458333
8199.616 | 56.49535424 | 0.00425 | 7393.929 | 50.94417081 | 0.004458333 | 8412.949 | 57.96521861 | 0.004458333
8197.056 | 56.47771584 | 0.00425 | 7397.495 | 50.96874055 | 0.004458333 | 8413.772 | 57.97088908 | 0.004458333
8195.867 | 56.46952363 | 0.00425 | 7401.792 | 50.99834688 | 0.004458333 | 8410.845 | 57.95072205 | 0.004458333
8195.776 | 56.46889664 | 0.00425 | 7407.279 | 51.03615231 | 0.004458333 | 8406.731 | 57.92237659 | 0.004458333
8196.782 | 56.47582798 | 0.00425 | 7414.137 | 51.08340393 | 0.004458333 | 8402.433 | 57.89276337 | 0.004458333
8199.068 | 56.49157852 | 0.00425 | 7421.818 | 51.13632602 | 0.004458333 | 8398.044 | 57.86252316 | 0.004458333
8202.634 | 56.51614826 | 0.00425 | 7430.505 | 51.19617945 | 0.004458333 | 8394.02 | 57.8347978 | 0.004458333
8207.663 | 56.55079807 | 0.00425 | 7439.466 | 51.25792074 | 0.004583333 | 8390.545 | 57.81085505 | 0.004458333
8213.972 | 56.59426708 | 0.00425 | 7441.204 | 51.26989556 | 0.004583333 | 8387.528 | 57.79006792 | 0.004458333
8221.654 | 56.64719606 | 0.00425 | 7437.363 | 51.24343107 | 0.004583333 | 8385.333 | 57.77494437 | 0.004458333
8230.158 | 56.70578862 | 0.004375 | 7431.511 | 51.20311079 | 0.004583333 | 8383.961 | 57.76549129 | 0.004458333
8239.759 | 56.77193951 | 0.004375 | 7425.201 | 51.15963489 | 0.004583333 | 8382.864 | 57.75793296 | 0.004458333
8245.245 | 56.80973805 | 0.004375 | 7419.532 | 51.12057548 | 0.004583333 | 8383.413 | 57.76171557 | 0.004458333
8242.868 | 56.79336052 | 0.004375 | 7414.686 | 51.08718654 | 0.004583333 | 8386.522 | 57.78313658 | 0.004458333
8237.473 | 56.75618897 | 0.004375 | 7411.028 | 51.06198292 | 0.004583333 | 8392.374 | 57.82345686 | 0.004458333
8230.615 | 56.70893735 | 0.004375 | 7408.559 | 51.04497151 | 0.004583333 | 8400.33 | 57.8782737 | 0.004458333
8223.848 | 56.66231272 | 0.004375 | 7407.279 | 51.03615231 | 0.004583333 | 8409.657 | 57.94253673 | 0.004458333
8217.996 | 56.62199244 | 0.004375 | 7407.005 | 51.03426445 | 0.004583333 | 8420.812 | 58.01939468 | 0.004458333
8213.332 | 56.58985748 | 0.004375 | 7407.828 | 51.03993492 | 0.004583333 | 8433.157 | 58.10445173 | 0.004458333
8209.583 | 56.56402687 | 0.004375 | 7409.565 | 51.05190285 | 0.004583333 | 8446.325 | 58.19517925 | 0.004583333
8207.389 | 56.54891021 | 0.004375 | 7412.583 | 51.07269687 | 0.004583333 | 8458.029 | 58.27581981 | 0.004583333
8206.291 | 56.54134499 | 0.004375 | 7417.063 | 51.10356407 | 0.004583333 | 8461.504 | 58.29976256 | 0.004583333
8206.291 | 56.54134499 | 0.004375 | 7422.458 | 51.14073562 | 0.004583333 | 8460.498 | 58.29283122 | 0.004583333
8207.846 | 56.55205894 | 0.004375 | 7428.951 | 51.18547239 | 0.004583333 | 8457.663 | 58.27329807 | 0.004583333
8210.681 | 56.57159209 | 0.004375 | 7436.723 | 51.23902147 | 0.004583333 | 8453.731 | 58.24620659 | 0.004583333
8214.521 | 56.59804969 | 0.004375 | 7445.501 | 51.29950189 | 0.004583333 | 8449.525 | 58.21722725 | 0.004583333
8219.642 | 56.63333338 | 0.004375 | 7455.103 | 51.36565967 | 0.004583333 | 8445.959 | 58.19265751 | 0.004583333
8225.951 | 56.67680239 | 0.004375 | 7465.71 | 51.4387419 | 0.004666667 | 8442.85 | 58.1712365 | 0.004583333
8233.358 | 56.72783662 | 0.004375 | 7473.94 | 51.4954466 | 0.004666667 | 8440.472 | 58.15485208 | 0.004583333
8241.771 | 56.78580219 | 0.004375 | 7473.665 | 51.49355185 | 0.004666667 | 8438.369 | 58.14036241 | 0.004583333
8251.463 | 56.85258007 | 0.004458333 | 7470.282 | 51.47024298 | 0.004666667 | 8437.455 | 58.13406495 | 0.004583333
8261.888 | 56.92440832 | 0.004458333 | 7465.436 | 51.43685404 | 0.004666667 | 8438.461 | 58.14099629 | 0.004583333
8269.66 | 56.9779574 | 0.004458333 | 7460.955 | 51.40597995 | 0.004666667 | 8441.935 | 58.16493215 | 0.004583333
8269.203 | 56.97480867 | 0.004458333 | 7457.114 | 51.37951546 | 0.004666667 | 8447.148 | 58.20084972 | 0.004583333
8264.905 | 56.94519545 | 0.004458333 | 7454.097 | 51.35872833 | 0.004666667 | 8454.646 | 58.25251094 | 0.004583333
8258.961 | 56.90424129 | 0.004458333 | 7452.177 | 51.34549953 | 0.004666667 | 8463.698 | 58.31487922 | 0.004583333
8252.926 | 56.86266014 | 0.004458333 | 7451.994 | 51.34423866 | 0.004666667 | 8474.306 | 58.38796834 | 0.004583333
8247.714 | 56.82674946 | 0.004458333 | 7452.908 | 51.35053612 | 0.004666667 | 8485.919 | 58.46798191 | 0.004666667
8243.416 | 56.79713624 | 0.004458333 | 7454.645 | 51.36250405 | 0.004666667 | 8495.428 | 58.53349892 | 0.004666667
8240.399 | 56.77634911 | 0.004458333 | 7457.48 | 51.3820372 | 0.004666667 | 8497.349 | 58.54673461 | 0.004666667
8238.753 | 56.76500817 | 0.004458333 | 7461.504 | 51.40976256 | 0.004666667 | 8495.246 | 58.53224494 | 0.004666667
8238.296 | 56.76185944 | 0.004458333 | 7466.807 | 51.44630023 | 0.004666667 | 8491.496 | 58.50640744 | 0.004666667
8238.844 | 56.76563516 | 0.004458333 | 7473.208 | 51.49040312 | 0.004666667 | 8486.833 | 58.47427937 | 0.004666667
8240.765 | 56.77887085 | 0.004458333 | 7480.523 | 51.54080347 | 0.004666667 | 8482.169 | 58.44214441 | 0.004666667
8244.057 | 56.80155273 | 0.004458333 | 7489.119 | 51.60002991 | 0.004666667 | 8477.872 | 58.41253808 | 0.004666667
8248.629 | 56.83305381 | 0.004458333 | 7498.629 | 51.66555381 | 0.004791667 | 8474.397 | 58.38859533 | 0.004666667
8254.481 | 56.87337409 | 0.004458333 | 7502.286 | 51.69075054 | 0.004791667 | 8471.379 | 58.36780131 | 0.004666667
8261.339 | 56.92062571 | 0.004458333 | 7499.36 | 51.6705904 | 0.004791667 | 8468.819 | 58.35016291 | 0.004666667
8269.203 | 56.97480867 | 0.004458333 | 7493.599 | 51.63089711 | 0.004791667 | 8466.99 | 58.3375611 | 0.004666667
8278.438 | 57.03843782 | 0.004583333 | 7487.016 | 51.58554024 | 0.004791667 | 8465.893 | 58.33000277 | 0.004666667
8286.119 | 57.09135991 | 0.004583333 | 7480.98 | 51.5439522 | 0.004791667 | 8465.527 | 58.32748103 | 0.004666667
8285.388 | 57.08632332 | 0.004583333 | 7475.585 | 51.50678065 | 0.004791667 | 8467.447 | 58.34070983 | 0.004666667
8280.176 | 57.05041264 | 0.004583333 | 7471.379 | 51.47780131 | 0.004791667 | 8471.928 | 58.37158392 | 0.004666667
8273.409 | 57.00378801 | 0.004583333 | 7468.27 | 51.4563803 | 0.004791667 | 8478.603 | 58.41757467 | 0.004666667
8266.368 | 56.95527552 | 0.004583333 | 7466.076 | 51.44126364 | 0.004791667 | 8487.107 | 58.47616723 | 0.004666667
8259.967 | 56.91117263 | 0.004583333 | 7465.344 | 51.43622016 | 0.004791667 | 8497.349 | 58.54673461 | 0.004666667
8254.389 | 56.87274021 | 0.004583333 | 7466.258 | 51.44251762 | 0.004791667 | 8509.236 | 58.62863604 | 0.004666667
8250.457 | 56.84564873 | 0.004583333 | 7468.27 | 51.4563803 | 0.004791667 | 8522.404 | 58.71936356 | 0.004666667
8247.44 | 56.8248616 | 0.004583333 | 7471.105 | 51.47591345 | 0.004791667 | 8536.211 | 58.81449379 | 0.004791667
8245.794 | 56.81352066 | 0.004583333 | 7475.403 | 51.50552667 | 0.004791667 | 8543.161 | 58.86237929 | 0.004791667
8245.337 | 56.81037193 | 0.004583333 | 7480.249 | 51.53891561 | 0.004791667 | 8543.892 | 58.86741588 | 0.004791667
8246.343 | 56.81730327 | 0.004583333 | 7486.65 | 51.5830185 | 0.004791667 | 8541.606 | 58.85166534 | 0.004791667
8248.629 | 56.83305381 | 0.004583333 | 7494.057 | 51.63405273 | 0.004791667 | 8537.857 | 58.82583473 | 0.004791667
8252.195 | 56.85762355 | 0.004583333 | 7502.469 | 51.69201141 | 0.004791667 | 8534.199 | 58.80063111 | 0.004791667
8256.95 | 56.8903855 | 0.004583333 | 7511.979 | 51.75753531 | 0.004791667 | 8530.542 | 58.77543438 | 0.004791667
8262.893 | 56.93133277 | 0.004583333 | 7522.22 | 51.8280958 | 0.004791667 | 8527.067 | 58.75149163 | 0.004791667
8270.026 | 56.98047914 | 0.004583333 | 7531.73 | 51.8936197 | 0.004875 | 8524.415 | 58.73321935 | 0.004791667
8278.347 | 57.03781083 | 0.004583333 | 7533.376 | 51.90496064 | 0.004875 | 8521.946 | 58.71620794 | 0.004791667
8287.4 | 57.100186 | 0.004583333 | 7530.45 | 51.8848005 | 0.004875 | 8520.758 | 58.70802262 | 0.004791667
8297.367 | 57.16885863 | 0.004666667 | 7526.061 | 51.85456029 | 0.004875 | 8521.672 | 58.71432008 | 0.004791667
8306.054 | 57.22871206 | 0.004666667 | 7521.489 | 51.82305921 | 0.004875 | 8524.69 | 58.7351141 | 0.004791667
8306.785 | 57.23374865 | 0.004666667 | 7517.466 | 51.79534074 | 0.004875 | 8529.993 | 58.77165177 | 0.004791667
8303.219 | 57.20917891 | 0.004666667 | 7514.265 | 51.77328585 | 0.004875 | 8536.943 | 58.81953727 | 0.004791667
8297.458 | 57.16948562 | 0.004666667 | 7512.436 | 51.76068404 | 0.004875 | 8545.538 | 58.87875682 | 0.004791667
8291.515 | 57.12853835 | 0.004666667 | 7511.522 | 51.75438658 | 0.004875 | 8555.871 | 58.94995119 | 0.004791667
8286.028 | 57.09073292 | 0.004666667 | 7511.796 | 51.75627444 | 0.004875 | 8567.301 | 59.02870389 | 0.004791667
8281.273 | 57.05797097 | 0.004666667 | 7513.351 | 51.76698839 | 0.004875 | 8579.28 | 59.1112392 | 0.004875
8277.89 | 57.0346621 | 0.004666667 | 7516.002 | 51.78525378 | 0.004875 | 8584.858 | 59.14967162 | 0.004875
8275.604 | 57.01891156 | 0.004666667 | 7519.934 | 51.81234526 | 0.004875 | 8584.401 | 59.14652289 | 0.004875
8274.598 | 57.01198022 | 0.004666667 | 7524.781 | 51.84574109 | 0.004875 | 8580.926 | 59.12258014 | 0.004875
8274.964 | 57.01450196 | 0.004666667 | 7530.542 | 51.88543438 | 0.004875 | 8576.171 | 59.08981819 | 0.004875
8276.975 | 57.02835775 | 0.004666667 | 7537.674 | 51.93457386 | 0.004875 | 8571.599 | 59.05831711 | 0.004875
8279.719 | 57.04726391 | 0.004666667 | 7545.538 | 51.98875682 | 0.004875 | 8567.301 | 59.02870389 | 0.004875
8283.742 | 57.07498238 | 0.004666667 | 7554.682 | 52.05175898 | 0.005 | 8563.278 | 59.00098542 | 0.004875
8289.228 | 57.11278092 | 0.004666667 | 7558.888 | 52.08073832 | 0.005 | 8560.26 | 58.9801914 | 0.004875
8295.721 | 57.15751769 | 0.004666667 | 7555.962 | 52.06057818 | 0.005 | 8557.517 | 58.96129213 | 0.004875
8303.219 | 57.20917891 | 0.004666667 | 7550.201 | 52.02088489 | 0.005 | 8555.231 | 58.94554159 | 0.004875
8311.906 | 57.26903234 | 0.004791667 | 7543.709 | 51.97615501 | 0.005 | 8553.676 | 58.93482764 | 0.004875
8320.684 | 57.32951276 | 0.004791667 | 7537.491 | 51.93331299 | 0.005 | 8552.762 | 58.92853018 | 0.004875
8322.239 | 57.34022671 | 0.004791667 | 7531.547 | 51.89235883 | 0.005 | 8553.494 | 58.93357366 | 0.004875
8318.032 | 57.31124048 | 0.004791667 | 7527.067 | 51.86149163 | 0.005 | 8556.785 | 58.95624865 | 0.004875
8311.632 | 57.26714448 | 0.004791667 | 7523.958 | 51.84007062 | 0.005 | 8562.455 | 58.99531495 | 0.004875
8304.591 | 57.21863199 | 0.004791667 | 7522.038 | 51.82684182 | 0.005 | 8570.776 | 59.05264664 | 0.004875
8298.19 | 57.1745291 | 0.004791667 | 7521.306 | 51.82179834 | 0.005 | 8580.652 | 59.12069228 | 0.004875
8292.612 | 57.13609668 | 0.004791667 | 7521.489 | 51.82305921 | 0.005 | 8591.99 | 59.1988111 | 0.004875
8288.04 | 57.1045956 | 0.004791667 | 7522.861 | 51.83251229 | 0.005 | 8604.609 | 59.28575601 | 0.004875
8284.656 | 57.08127984 | 0.004791667 | 7525.604 | 51.85141156 | 0.005 | 8618.6 | 59.382154 | 0.005
8282.645 | 57.06742405 | 0.004791667 | 7529.353 | 51.87724217 | 0.005 | 8627.927 | 59.44641703 | 0.005
8282.096 | 57.06364144 | 0.004791667 | 7534.016 | 51.90937024 | 0.005 | 8629.39 | 59.4564971 | 0.005
8282.828 | 57.06868492 | 0.004791667 | 7540.051 | 51.95095139 | 0.005 | 8627.378 | 59.44263442 | 0.005
8284.565 | 57.08065285 | 0.004791667 | 7547.184 | 52.00009776 | 0.005 | 8623.812 | 59.41806468 | 0.005
8287.583 | 57.10144687 | 0.004791667 | 7555.414 | 52.05680246 | 0.005 | 8619.788 | 59.39033932 | 0.005
8291.972 | 57.13168708 | 0.004791667 | 7564.741 | 52.12106549 | 0.005 | 8615.856 | 59.36324784 | 0.005
8297.55 | 57.1701195 | 0.004791667 | 7574.982 | 52.19162598 | 0.005 | 8612.29 | 59.3386781 | 0.005
8304.225 | 57.21611025 | 0.004791667 | 7585.681 | 52.26534209 | 0.005083333 | 8609.638 | 59.32040582 | 0.005
8312.089 | 57.27029321 | 0.004791667 | 7589.704 | 52.29306056 | 0.005083333 | 8607.169 | 59.30339441 | 0.005
8320.776 | 57.33014664 | 0.004791667 | 7587.692 | 52.27919788 | 0.005083333 | 8605.249 | 59.29016561 | 0.005
8330.377 | 57.39629753 | 0.004875 | 7583.212 | 52.24833068 | 0.005083333 | 8604.701 | 59.28638989 | 0.005
8339.613 | 57.45993357 | 0.004875 | 7578.731 | 52.21745659 | 0.005083333 | 8606.164 | 59.29646996 | 0.005
8341.076 | 57.47001364 | 0.004875 | 7574.708 | 52.18973812 | 0.005083333 | 8610.278 | 59.32481542 | 0.005
8337.418 | 57.44481002 | 0.004875 | 7571.141 | 52.16516149 | 0.005083333 | 8616.679 | 59.36891831 | 0.005
8331.749 | 57.40575061 | 0.004875 | 7568.855 | 52.14941095 | 0.005083333 | 8624.543 | 59.42310127 | 0.005
8325.896 | 57.36542344 | 0.004875 | 7567.85 | 52.1424865 | 0.005083333 | 8633.962 | 59.48799818 | 0.005
8320.318 | 57.32699102 | 0.004875 | 7567.758 | 52.14185262 | 0.005083333 | 8644.752 | 59.56234128 | 0.005
8315.472 | 57.29360208 | 0.004875 | 7568.855 | 52.14941095 | 0.005083333 | 8657.188 | 59.64802532 | 0.005083333
8311.632 | 57.26714448 | 0.004875 | 7571.141 | 52.16516149 | 0.005083333 | 8667.063 | 59.71606407 | 0.005083333
8309.254 | 57.25076006 | 0.004875 | 7574.616 | 52.18910424 | 0.005083333 | 8668.984 | 59.72929976 | 0.005083333
8308.065 | 57.24256785 | 0.004875 | 7579.005 | 52.21934445 | 0.005083333 | 8667.063 | 59.71606407 | 0.005083333
8308.157 | 57.24320173 | 0.004875 | 7584.4 | 52.256516 | 0.005083333 | 8663.223 | 59.68960647 | 0.005083333
8309.346 | 57.25139394 | 0.004875 | 7591.441 | 52.30502849 | 0.005083333 | 8658.834 | 59.65936626 | 0.005083333
8311.997 | 57.26965933 | 0.004875 | 7599.488 | 52.36047232 | 0.005083333 | 8654.17 | 59.6272313 | 0.005083333
8316.021 | 57.29738469 | 0.004875 | 7608.267 | 52.42095963 | 0.005083333 | 8650.055 | 59.59887895 | 0.005083333
8321.324 | 57.33392236 | 0.004875 | 7615.49 | 52.4707261 | 0.005208333 | 8646.215 | 59.57242135 | 0.005083333
8327.451 | 57.37613739 | 0.004875 | 7614.302 | 52.46254078 | 0.005208333 | 8643.014 | 59.55036646 | 0.005083333
8334.858 | 57.42717162 | 0.004875 | 7609.364 | 52.42851796 | 0.005208333 | 8640.82 | 59.5352498 | 0.005083333
8343.179 | 57.48450331 | 0.005 | 7603.054 | 52.38504206 | 0.005208333 | 8638.991 | 59.52264799 | 0.005083333
8352.506 | 57.54876634 | 0.005 | 7596.928 | 52.34283392 | 0.005208333 | 8637.985 | 59.51571665 | 0.005083333
8356.072 | 57.57333608 | 0.005 | 7591.167 | 52.30314063 | 0.005208333 | 8638.077 | 59.51635053 | 0.005083333
8352.689 | 57.55002721 | 0.005 | 7586.504 | 52.27101256 | 0.005208333 | 8640.637 | 59.53398893 | 0.005083333
8346.471 | 57.50718519 | 0.005 | 7582.846 | 52.24580894 | 0.005208333 | 8645.941 | 59.57053349 | 0.005083333
8339.521 | 57.45929969 | 0.005 | 7580.743 | 52.23131927 | 0.005208333 | 8653.164 | 59.62029996 | 0.005083333
8332.663 | 57.41204807 | 0.005 | 7579.463 | 52.22250007 | 0.005208333 | 8662.126 | 59.68204814 | 0.005083333
8326.628 | 57.37046692 | 0.005 | 7579.28 | 52.2212392 | 0.005208333 | 8672.916 | 59.75639124 | 0.005083333
8322.056 | 57.33896584 | 0.005 | 7580.468 | 52.22942452 | 0.005208333 | 8684.894 | 59.83891966 | 0.005083333
8318.673 | 57.31565697 | 0.005 | 7582.663 | 52.24454807 | 0.005208333 | 8698.153 | 59.93027417 | 0.005083333
8316.478 | 57.30053342 | 0.005 | 7586.321 | 52.26975169 | 0.005208333 | 8711.87 | 60.0247843 | 0.005208333
8315.838 | 57.29612382 | 0.005 | 7590.71 | 52.2999919 | 0.005208333 | 8717.813 | 60.06573157 | 0.005208333
8316.295 | 57.29927255 | 0.005 | 7596.562 | 52.34031218 | 0.005208333 | 8717.905 | 60.06636545 | 0.005208333
8317.85 | 57.3099865 | 0.005 | 7603.329 | 52.38693681 | 0.005208333 | 8715.527 | 60.04998103 | 0.005208333
8320.41 | 57.3276249 | 0.005 | 7611.193 | 52.44111977 | 0.005208333 | 8711.595 | 60.02288955 | 0.005208333
8324.433 | 57.35534337 | 0.005 | 7619.971 | 52.50160019 | 0.005208333 | 8707.846 | 59.99705894 | 0.005208333
8329.828 | 57.39251492 | 0.005 | 7629.938 | 52.57027282 | 0.005208333 | 8704.371 | 59.97311619 | 0.005208333
8336.595 | 57.43913955 | 0.005 | 7640.911 | 52.64587679 | 0.005291667 | 8701.354 | 59.95232906 | 0.005208333
8343.727 | 57.48827903 | 0.005 | 7647.495 | 52.69124055 | 0.005291667 | 8698.611 | 59.93342979 | 0.005208333
8352.14 | 57.5462446 | 0.005 | 7646.763 | 52.68619707 | 0.005291667 | 8696.416 | 59.91830624 | 0.005208333
8361.376 | 57.60988064 | 0.005083333 | 7643.014 | 52.66036646 | 0.005291667 | 8695.776 | 59.91389664 | 0.005208333
8371.434 | 57.67918026 | 0.005083333 | 7638.168 | 52.62697752 | 0.005291667 | 8697.788 | 59.92775932 | 0.005208333
8376.28 | 57.7125692 | 0.005083333 | 7633.687 | 52.59610343 | 0.005291667 | 8701.902 | 59.95610478 | 0.005208333
8374.086 | 57.69745254 | 0.005083333 | 7630.212 | 52.57216068 | 0.005291667 | 8707.938 | 59.99769282 | 0.005208333
8368.965 | 57.66216885 | 0.005083333 | 7627.561 | 52.55389529 | 0.005291667 | 8715.253 | 60.04809317 | 0.005208333
8362.747 | 57.61932683 | 0.005083333 | 7626.463 | 52.54633007 | 0.005291667 | 8724.214 | 60.10983446 | 0.005208333
8356.895 | 57.57900655 | 0.005083333 | 7626.189 | 52.54444221 | 0.005291667 | 8735.096 | 60.18481144 | 0.005208333
8351.866 | 57.54435674 | 0.005083333 | 7627.195 | 52.55137355 | 0.005291667 | 8746.709 | 60.26482501 | 0.005208333
8347.842 | 57.51663138 | 0.005083333 | 7628.932 | 52.56334148 | 0.005291667 | 8757.499 | 60.33916811 | 0.005291667
8344.916 | 57.49647124 | 0.005083333 | 7632.041 | 52.58476249 | 0.005291667 | 8760.425 | 60.35932825 | 0.005291667
8343.179 | 57.48450331 | 0.005083333 | 7636.248 | 52.61374872 | 0.005291667 | 8758.779 | 60.34798731 | 0.005291667
8342.996 | 57.48324244 | 0.005083333 | 7641.734 | 52.65154726 | 0.005291667 | 8755.121 | 60.32278369 | 0.005291667
8344.002 | 57.49017378 | 0.005083333 | 7648.043 | 52.69501627 | 0.005291667 | 8750.732 | 60.29254348 | 0.005291667
8346.562 | 57.50781218 | 0.005083333 | 7655.633 | 52.74731137 | 0.005291667 | 8745.886 | 60.25915454 | 0.005291667
8349.945 | 57.53112105 | 0.005083333 | 7664.503 | 52.80842567 | 0.005291667 | 8741.496 | 60.22890744 | 0.005291667
8354.517 | 57.56262213 | 0.005083333 | 7673.098 | 52.86764522 | 0.005416667 | 8737.839 | 60.20371071 | 0.005291667
8360.644 | 57.60483716 | 0.005083333 | 7674.196 | 52.87521044 | 0.005416667 | 8735.004 | 60.18417756 | 0.005291667
8367.685 | 57.65334965 | 0.005083333 | 7669.989 | 52.84622421 | 0.005416667 | 8732.535 | 60.16716615 | 0.005291667
8375.549 | 57.70753261 | 0.005208333 | 7663.68 | 52.8027552 | 0.005416667 | 8730.706 | 60.15456434 | 0.005291667
8384.602 | 57.76990778 | 0.005208333 | 7657.279 | 52.75865231 | 0.005416667 | 8729.152 | 60.14385728 | 0.005291667
8388.717 | 57.79826013 | 0.005208333 | 7651.244 | 52.71707116 | 0.005416667 | 8728.878 | 60.14196942 | 0.005291667
8385.79 | 57.7780931 | 0.005208333 | 7646.397 | 52.68367533 | 0.005416667 | 8731.255 | 60.15834695 | 0.005291667
8379.847 | 57.73714583 | 0.005208333 | 7642.283 | 52.65532987 | 0.005416667 | 8736.101 | 60.19173589 | 0.005291667
8372.806 | 57.68863334 | 0.005208333 | 7639.722 | 52.63768458 | 0.005416667 | 8743.051 | 60.23962139 | 0.005291667
8365.765 | 57.64012085 | 0.005208333 | 7638.351 | 52.62823839 | 0.005416667 | 8751.921 | 60.30073569 | 0.005291667
8359.73 | 57.5985397 | 0.005208333 | 7638.076 | 52.62634364 | 0.005416667 | 8762.254 | 60.37193006 | 0.005291667
8354.883 | 57.56514387 | 0.005208333 | 7639.082 | 52.63327498 | 0.005416667 | 8774.05 | 60.4532045 | 0.005291667
8351.226 | 57.53994714 | 0.005208333 | 7641.551 | 52.65028639 | 0.005416667 | 8786.851 | 60.54140339 | 0.005291667
8348.757 | 57.52293573 | 0.005208333 | 7644.569 | 52.67108041 | 0.005416667 | 8800.11 | 60.6327579 | 0.005416667
8347.202 | 57.51222178 | 0.005208333 | 7648.775 | 52.70005975 | 0.005416667 | 8806.054 | 60.67371206 | 0.005416667
8347.294 | 57.51285566 | 0.005208333 | 7654.17 | 52.7372313 | 0.005416667 | 8806.145 | 60.67433905 | 0.005416667
8348.665 | 57.52230185 | 0.005208333 | 7661.028 | 52.78448292 | 0.005416667 | 8803.219 | 60.65417891 | 0.005416667
8351.317 | 57.54057413 | 0.005208333 | 7668.801 | 52.83803889 | 0.005416667 | 8799.562 | 60.62898218 | 0.005416667
8355.249 | 57.56766561 | 0.005208333 | 7677.213 | 52.89599757 | 0.005416667 | 8795.63 | 60.6018907 | 0.005416667
8360.644 | 57.60483716 | 0.005208333 | 7686.723 | 52.96152147 | 0.005416667 | 8791.881 | 60.57606009 | 0.005416667
8366.953 | 57.64830617 | 0.005208333 | 7697.33 | 53.0346037 | 0.005416667 | 8788.589 | 60.55337821 | 0.005416667
8374.36 | 57.6993404 | 0.005208333 | 7706.383 | 53.09697887 | 0.0055 | 8786.028 | 60.53573292 | 0.005416667
8382.59 | 57.7560451 | 0.005208333 | 7707.206 | 53.10264934 | 0.0055 | 8783.834 | 60.52061626 | 0.005416667
8391.734 | 57.81904726 | 0.005291667 | 7703.822 | 53.07933358 | 0.0055 | 8782.828 | 60.51368492 | 0.005416667
8401.427 | 57.88583203 | 0.005291667 | 7699.068 | 53.04657852 | 0.0055 | 8783.925 | 60.52124325 | 0.005416667
8405.359 | 57.91292351 | 0.005291667 | 7694.495 | 53.01507055 | 0.0055 | 8787.217 | 60.54392513 | 0.005416667
8402.524 | 57.89339036 | 0.005291667 | 7690.564 | 52.98798596 | 0.0055 | 8792.521 | 60.58046969 | 0.005416667
8397.129 | 57.85621881 | 0.005291667 | 7687.637 | 52.96781893 | 0.0055 | 8799.47 | 60.6283483 | 0.005416667
8391.003 | 57.81401067 | 0.005291667 | 7685.991 | 52.95647799 | 0.0055 | 8807.7 | 60.685053 | 0.005416667
8384.967 | 57.77242263 | 0.005291667 | 7685.443 | 52.95270227 | 0.0055 | 8817.85 | 60.7549865 | 0.005416667
8379.572 | 57.73525108 | 0.005291667 | 7685.991 | 52.95647799 | 0.0055 | 8829.097 | 60.83247833 | 0.005416667
8375.275 | 57.70564475 | 0.005291667 | 7687.82 | 52.9690798 | 0.0055 | 8840.344 | 60.90997016 | 0.0055
8372.348 | 57.68547772 | 0.005291667 | 7690.746 | 52.98923994 | 0.0055 | 8844.459 | 60.93832251 | 0.0055
8370.611 | 57.67350979 | 0.005291667 | 7694.77 | 53.0169653 | 0.0055 | 8843.27 | 60.9301303 | 0.0055
8370.337 | 57.67162193 | 0.005291667 | 7700.073 | 53.05350297 | 0.0055 | 8839.704 | 60.90556056 | 0.0055
8371.251 | 57.67791939 | 0.005291667 | 7706.383 | 53.09697887 | 0.0055 | 8835.041 | 60.87343249 | 0.0055
8373.446 | 57.69304294 | 0.005291667 | 7713.607 | 53.14675223 | 0.0055 | 8830.286 | 60.84067054 | 0.0055
8376.829 | 57.71635181 | 0.005291667 | 7722.019 | 53.20471091 | 0.0055 | 8826.171 | 60.81231819 | 0.0055
8381.401 | 57.74785289 | 0.005291667 | 7731.438 | 53.26960782 | 0.005625 | 8822.605 | 60.78774845 | 0.0055
8387.07 | 57.7869123 | 0.005291667 | 7733.815 | 53.28598535 | 0.005625 | 8819.496 | 60.76632744 | 0.0055
8393.929 | 57.83417081 | 0.005291667 | 7729.883 | 53.25889387 | 0.005625 | 8816.57 | 60.7461673 | 0.0055
8401.61 | 57.8870929 | 0.005416667 | 7723.574 | 53.21542486 | 0.005625 | 8814.466 | 60.73167074 | 0.0055
8410.571 | 57.94883419 | 0.005416667 | 7716.899 | 53.16943411 | 0.005625 | 8812.912 | 60.72096368 | 0.0055
8415.966 | 57.98600574 | 0.005416667 | 7710.863 | 53.12784607 | 0.005625 | 8812.272 | 60.71655408 | 0.0055
8413.863 | 57.97151607 | 0.005416667 | 7705.743 | 53.09256927 | 0.005625 | 8813.826 | 60.72726114 | 0.0055
8407.919 | 57.93056191 | 0.005416667 | 7701.536 | 53.06358304 | 0.005625 | 8818.033 | 60.75624737 | 0.0055
8400.787 | 57.88142243 | 0.005416667 | 7698.519 | 53.04279591 | 0.005625 | 8824.708 | 60.80223812 | 0.0055
8393.563 | 57.83164907 | 0.005416667 | 7696.964 | 53.03208196 | 0.005625 | 8833.212 | 60.86083068 | 0.0055
8387.345 | 57.78880705 | 0.005416667 | 7696.05 | 53.0257845 | 0.005625 | 8843.088 | 60.92887632 | 0.0055
8382.407 | 57.75478423 | 0.005416667 | 7696.599 | 53.02956711 | 0.005625 | 8854.609 | 61.00825601 | 0.0055
8378.566 | 57.72831974 | 0.005416667 | 7698.519 | 53.04279591 | 0.005625 | 8867.319 | 61.09582791 | 0.0055
8376.006 | 57.71068134 | 0.005416667 | 7702.085 | 53.06736565 | 0.005625 | 8880.578 | 61.18718242 | 0.005625
8374.634 | 57.70122826 | 0.005416667 | 7706.109 | 53.09509101 | 0.005625 | 8886.431 | 61.22750959 | 0.005625
8374.543 | 57.70060127 | 0.005416667 | 7711.321 | 53.13100169 | 0.005625 | 8886.156 | 61.22561484 | 0.005625
8375.732 | 57.70879348 | 0.005416667 | 7717.63 | 53.1744707 | 0.005625 | 8883.322 | 61.20608858 | 0.005625
8378.292 | 57.72643188 | 0.005416667 | 7724.945 | 53.22487105 | 0.005625 | 8879.39 | 61.1789971 | 0.005625
8381.95 | 57.7516355 | 0.005416667 | 7733.267 | 53.28220963 | 0.005625 | 8875.183 | 61.15001087 | 0.005625
8386.522 | 57.78313658 | 0.005416667 | 7743.325 | 53.35150925 | 0.005625 | 8871.617 | 61.12544113 | 0.005625
8392.466 | 57.82409074 | 0.005416667 | 7753.749 | 53.42333061 | 0.005708333 | 8868.508 | 61.10402012 | 0.005625
8399.69 | 57.8738641 | 0.005416667 | 7761.522 | 53.47688658 | 0.005708333 | 8865.765 | 61.08512085 | 0.005625
8407.828 | 57.92993492 | 0.005416667 | 7761.43 | 53.4762527 | 0.005708333 | 8863.205 | 61.06748245 | 0.005625
8416.789 | 57.99167621 | 0.0055 | 7758.047 | 53.45294383 | 0.005708333 | 8861.467 | 61.05550763 | 0.005625
8426.39 | 58.0578271 | 0.0055 | 7753.018 | 53.41829402 | 0.005708333 | 8861.101 | 61.05298589 | 0.005625
8433.797 | 58.10886133 | 0.0055 | 7748.08 | 53.3842712 | 0.005708333 | 8863.387 | 61.06873643 | 0.005625
8433.066 | 58.10382474 | 0.0055 | 7743.874 | 53.35529186 | 0.005708333 | 8867.96 | 61.1002444 | 0.005625
8428.036 | 58.06916804 | 0.0055 | 7740.582 | 53.33260998 | 0.005708333 | 8874.36 | 61.1443404 | 0.005625
8422.184 | 58.02884776 | 0.0055 | 7738.753 | 53.32000817 | 0.005708333 | 8882.224 | 61.19852336 | 0.005625
8416.24 | 57.9878936 | 0.0055 | 7737.839 | 53.31371071 | 0.005708333 | 8891.826 | 61.26468114 | 0.005625
8410.754 | 57.95009506 | 0.0055 | 7738.479 | 53.31812031 | 0.005708333 | 8902.799 | 61.34028511 | 0.005625
8406.548 | 57.92111572 | 0.0055 | 7740.307 | 53.33071523 | 0.005708333 | 8915.235 | 61.42596915 | 0.005708333
8403.256 | 57.89843384 | 0.0055 | 7743.142 | 53.35024838 | 0.005708333 | 8922.824 | 61.47825736 | 0.005708333
8401.244 | 57.88457116 | 0.0055 | 7746.708 | 53.37481812 | 0.005708333 | 8923.373 | 61.48203997 | 0.005708333
8400.421 | 57.87890069 | 0.0055 | 7751.738 | 53.40947482 | 0.005708333 | 8920.63 | 61.4631407 | 0.005708333
8400.878 | 57.88204942 | 0.0055 | 7757.956 | 53.45231684 | 0.005708333 | 8916.515 | 61.43478835 | 0.005708333
8402.707 | 57.89465123 | 0.0055 | 7764.997 | 53.50082933 | 0.005708333 | 8911.851 | 61.40265339 | 0.005708333
8405.816 | 57.91607224 | 0.0055 | 7773.135 | 53.55690015 | 0.005708333 | 8907.279 | 61.37115231 | 0.005708333
8410.205 | 57.94631245 | 0.0055 | 7782.462 | 53.62116318 | 0.005833333 | 8903.164 | 61.34279996 | 0.005708333
8415.875 | 57.98537875 | 0.0055 | 7788.04 | 53.6595956 | 0.005833333 | 8899.598 | 61.31823022 | 0.005708333
8422.55 | 58.0313695 | 0.0055 | 7785.845 | 53.64447205 | 0.005833333 | 8896.581 | 61.29744309 | 0.005708333
8430.048 | 58.08303072 | 0.0055 | 7780.267 | 53.60603963 | 0.005833333 | 8894.203 | 61.28105867 | 0.005708333
8438.461 | 58.14099629 | 0.005625 | 7773.866 | 53.56193674 | 0.005833333 | 8892.466 | 61.26909074 | 0.005708333
8445.502 | 58.18950878 | 0.005625 | 7767.466 | 53.51784074 | 0.005833333 | 8891.186 | 61.26027154 | 0.005708333
8444.587 | 58.18320443 | 0.005625 | 7761.979 | 53.48003531 | 0.005833333 | 8891.186 | 61.26027154 | 0.005708333
8439.375 | 58.14729375 | 0.005625 | 7757.407 | 53.44853423 | 0.005833333 | 8893.837 | 61.27853693 | 0.005708333
8432.334 | 58.09878126 | 0.005625 | 7754.024 | 53.42522536 | 0.005833333 | 8899.05 | 61.3144545 | 0.005708333
8425.293 | 58.05026877 | 0.005625 | 7752.012 | 53.41136268 | 0.005833333 | 8906.365 | 61.36485485 | 0.005708333
8418.892 | 58.00616588 | 0.005625 | 7751.28 | 53.4063192 | 0.005833333 | 8915.6 | 61.428484 | 0.005708333
8413.497 | 57.96899433 | 0.005625 | 7751.829 | 53.41010181 | 0.005833333 | 8926.208 | 61.50157312 | 0.005708333
8409.291 | 57.94001499 | 0.005625 | 7753.658 | 53.42270362 | 0.005833333 | 8938.186 | 61.58410154 | 0.005708333
8406.273 | 57.91922097 | 0.005625 | 7756.584 | 53.44286376 | 0.005833333 | 8951.354 | 61.67482906 | 0.005708333
8404.81 | 57.9091409 | 0.005625 | 7760.699 | 53.47121611 | 0.005833333 | 8965.07 | 61.7693323 | 0.005833333
8404.445 | 57.90662605 | 0.005625 | 7765.82 | 53.5064998 | 0.005833333 | 8971.471 | 61.81343519 | 0.005833333
8405.176 | 57.91166264 | 0.005625 | 7771.672 | 53.54682008 | 0.005833333 | 8972.111 | 61.81784479 | 0.005833333
8407.279 | 57.92615231 | 0.005625 | 7778.713 | 53.59533257 | 0.005833333 | 8969.916 | 61.80272124 | 0.005833333
8410.48 | 57.9482072 | 0.005625 | 7786.942 | 53.65203038 | 0.005833333 | 8966.624 | 61.78003936 | 0.005833333
8414.96 | 57.9790744 | 0.005625 | 7796.269 | 53.71629341 | 0.005833333 | 8963.15 | 61.7561035 | 0.005833333
8420.995 | 58.02065555 | 0.005625 | 7806.602 | 53.78748778 | 0.005833333 | 8959.766 | 61.73278774 | 0.005833333
8427.762 | 58.06728018 | 0.005625 | 7814.923 | 53.84481947 | 0.005916667 | 8956.657 | 61.71136673 | 0.005833333
8435.626 | 58.12146314 | 0.005625 | 7815.106 | 53.84608034 | 0.005916667 | 8954.463 | 61.69625007 | 0.005833333
8444.404 | 58.18194356 | 0.005625 | 7810.991 | 53.81772799 | 0.005916667 | 8954.189 | 61.69436221 | 0.005833333
8453.914 | 58.24746746 | 0.005708333 | 7805.779 | 53.78181731 | 0.005916667 | 8955.926 | 61.70633014 | 0.005833333
8462.052 | 58.30353828 | 0.005708333 | 7800.75 | 53.7471675 | 0.005916667 | 8960.041 | 61.73468249 | 0.005833333
8462.052 | 58.30353828 | 0.005708333 | 7796.452 | 53.71755428 | 0.005916667 | 8965.527 | 61.77248103 | 0.005833333
8457.572 | 58.27267108 | 0.005708333 | 7793.069 | 53.69424541 | 0.005916667 | 8972.385 | 61.81973265 | 0.005833333
8451.445 | 58.23045605 | 0.005708333 | 7790.783 | 53.67849487 | 0.005916667 | 8981.164 | 61.88021996 | 0.005833333
8445.227 | 58.18761403 | 0.005708333 | 7789.869 | 53.67219741 | 0.005916667 | 8991.039 | 61.94825871 | 0.005833333
8439.741 | 58.14981549 | 0.005708333 | 7790.234 | 53.67471226 | 0.005916667 | 9002.378 | 62.02638442 | 0.005833333
8435.443 | 58.12020227 | 0.005708333 | 7791.789 | 53.68542621 | 0.005916667 | 9013.534 | 62.10324926 | 0.005916667
8431.968 | 58.09625952 | 0.005708333 | 7794.349 | 53.70306461 | 0.005916667 | 9016.368 | 62.12277552 | 0.005916667
8429.499 | 58.07924811 | 0.005708333 | 7798.007 | 53.72826823 | 0.005916667 | 9014.54 | 62.1101806 | 0.005916667
8428.402 | 58.07168978 | 0.005708333 | 7803.036 | 53.76291804 | 0.005916667 | 9010.242 | 62.08056738 | 0.005916667
8428.402 | 58.07168978 | 0.005708333 | 7808.797 | 53.80261133 | 0.005916667 | 9005.304 | 62.04654456 | 0.005916667
8429.865 | 58.08176985 | 0.005708333 | 7815.746 | 53.85048994 | 0.005916667 | 9000.366 | 62.01252174 | 0.005916667
8432.791 | 58.10192999 | 0.005708333 | 7823.976 | 53.90719464 | 0.005916667 | 8995.794 | 61.98102066 | 0.005916667
8436.998 | 58.13091622 | 0.005708333 | 7832.754 | 53.96767506 | 0.005916667 | 8991.862 | 61.95392918 | 0.005916667
8442.118 | 58.16619302 | 0.005708333 | 7840.527 | 54.02123103 | 0.006041667 | 8988.296 | 61.92935944 | 0.005916667
8448.793 | 58.21218377 | 0.005708333 | 7840.344 | 54.01997016 | 0.006041667 | 8985.461 | 61.90982629 | 0.005916667
8456.109 | 58.26259101 | 0.005833333 | 7835.315 | 53.98532035 | 0.006041667 | 8982.992 | 61.89281488 | 0.005916667
8464.704 | 58.32181056 | 0.005833333 | 7829.188 | 53.94310532 | 0.006041667 | 8981.621 | 61.88336869 | 0.005916667
8470.831 | 58.36402559 | 0.005833333 | 7822.879 | 53.89963631 | 0.006041667 | 8981.072 | 61.87958608 | 0.005916667
8468.728 | 58.34953592 | 0.005833333 | 7817.118 | 53.85994302 | 0.006041667 | 8981.987 | 61.88589043 | 0.005916667
8462.875 | 58.30920875 | 0.005833333 | 7812.455 | 53.82781495 | 0.006041667 | 8985.919 | 61.91298191 | 0.005916667
8455.652 | 58.25944228 | 0.005833333 | 7808.98 | 53.8038722 | 0.006041667 | 8992.319 | 61.95707791 | 0.005916667
8448.336 | 58.20903504 | 0.005833333 | 7806.785 | 53.78874865 | 0.006041667 | 9000.549 | 62.01378261 | 0.005916667
8441.661 | 58.16304429 | 0.005833333 | 7805.779 | 53.78181731 | 0.006041667 | 9010.425 | 62.08182825 | 0.005916667
8435.9 | 58.123351 | 0.005833333 | 7805.962 | 53.78307818 | 0.006041667 | 9021.763 | 62.15994707 | 0.005916667
8431.785 | 58.09499865 | 0.005833333 | 7807.425 | 53.79315825 | 0.006041667 | 9034.382 | 62.24689198 | 0.005916667
8428.585 | 58.07295065 | 0.005833333 | 7809.986 | 53.81080354 | 0.006041667 | 9048.099 | 62.34140211 | 0.006041667
8426.848 | 58.06098272 | 0.005833333 | 7813.735 | 53.83663415 | 0.006041667 | 9059.712 | 62.42141568 | 0.006041667
8426.482 | 58.05846098 | 0.005833333 | 7818.307 | 53.86813523 | 0.006041667 | 9062.638 | 62.44157582 | 0.006041667
8427.122 | 58.06287058 | 0.005833333 | 7824.25 | 53.9090825 | 0.006041667 | 9061.266 | 62.43212274 | 0.006041667
8429.042 | 58.07609938 | 0.005833333 | 7831.383 | 53.95822887 | 0.006041667 | 9057.883 | 62.40881387 | 0.006041667
8432.334 | 58.09878126 | 0.005833333 | 7839.43 | 54.0136727 | 0.006041667 | 9053.951 | 62.38172239 | 0.006041667
8437.089 | 58.13154321 | 0.005833333 | 7848.757 | 54.07793573 | 0.006041667 | 9050.019 | 62.35463091 | 0.006041667
8443.033 | 58.17249737 | 0.005833333 | 7858.632 | 54.14597448 | 0.006041667 | 9046.361 | 62.32942729 | 0.006041667
8449.799 | 58.21911511 | 0.005833333 | 7868.325 | 54.21275925 | 0.006125 | 9043.252 | 62.30800628 | 0.006041667
8457.48 | 58.2720372 | 0.005833333 | 7870.154 | 54.22536106 | 0.006125 | 9040.6 | 62.289734 | 0.006041667
8466.533 | 58.33441237 | 0.005833333 | 7867.319 | 54.20582791 | 0.006125 | 9038.863 | 62.27776607 | 0.006041667
8476.134 | 58.40056326 | 0.005916667 | 7862.656 | 54.17369984 | 0.006125 | 9038.954 | 62.27839306 | 0.006041667
8485.919 | 58.46798191 | 0.005916667 | 7857.535 | 54.13841615 | 0.006125 | 9041.423 | 62.29540447 | 0.006041667
8489.851 | 58.49507339 | 0.005916667 | 7853.146 | 54.10817594 | 0.006125 | 9045.995 | 62.32690555 | 0.006041667
8487.016 | 58.47554024 | 0.005916667 | 7849.671 | 54.08423319 | 0.006125 | 9052.579 | 62.37226931 | 0.006041667
8481.347 | 58.43648083 | 0.005916667 | 7847.111 | 54.06659479 | 0.006125 | 9060.443 | 62.42645227 | 0.006041667
8475.22 | 58.3942658 | 0.005916667 | 7846.013 | 54.05902957 | 0.006125 | 9069.862 | 62.49134918 | 0.006041667
8469.276 | 58.35331164 | 0.005916667 | 7845.922 | 54.05840258 | 0.006125 | 9081.017 | 62.56820713 | 0.006041667
8464.613 | 58.32118357 | 0.005916667 | 7847.111 | 54.06659479 | 0.006125 | 9092.722 | 62.64885458 | 0.006125
8460.589 | 58.29345821 | 0.005916667 | 7849.305 | 54.08171145 | 0.006125 | 9098.574 | 62.68917486 | 0.006125
8458.12 | 58.2764468 | 0.005916667 | 7852.689 | 54.10502721 | 0.006125 | 9097.842 | 62.68413138 | 0.006125
8456.84 | 58.2676276 | 0.005916667 | 7857.169 | 54.13589441 | 0.006125 | 9094.368 | 62.66019552 | 0.006125
8456.84 | 58.2676276 | 0.005916667 | 7862.656 | 54.17369984 | 0.006125 | 9089.704 | 62.62806056 | 0.006125
8457.663 | 58.27329807 | 0.005916667 | 7869.514 | 54.22095146 | 0.006125 | 9084.766 | 62.59403774 | 0.006125
8460.041 | 58.28968249 | 0.005916667 | 7877.286 | 54.27450054 | 0.006125 | 9080.011 | 62.56127579 | 0.006125
8464.064 | 58.31740096 | 0.005916667 | 7886.248 | 54.33624872 | 0.006125 | 9075.622 | 62.53103558 | 0.006125
8469.185 | 58.35268465 | 0.005916667 | 7895.575 | 54.40051175 | 0.00625 | 9071.965 | 62.50583885 | 0.006125
8474.946 | 58.39237794 | 0.005916667 | 7897.403 | 54.41310667 | 0.00625 | 9069.039 | 62.48567871 | 0.006125
8482.078 | 58.44151742 | 0.005916667 | 7893.38 | 54.3853882 | 0.00625 | 9066.387 | 62.46740643 | 0.006125
8490.033 | 58.49632737 | 0.006041667 | 7887.253 | 54.34317317 | 0.00625 | 9064.741 | 62.45606549 | 0.006125
8496.343 | 58.53980327 | 0.006041667 | 7880.761 | 54.29844329 | 0.00625 | 9063.735 | 62.44913415 | 0.006125
8494.605 | 58.52782845 | 0.006041667 | 7875 | 54.25875 | 0.00625 | 9063.735 | 62.44913415 | 0.006125
8488.845 | 58.48814205 | 0.006041667 | 7869.88 | 54.2234732 | 0.00625 | 9066.112 | 62.46551168 | 0.006125
8481.529 | 58.43773481 | 0.006041667 | 7866.222 | 54.19826958 | 0.00625 | 9071.233 | 62.50079537 | 0.006125
8473.757 | 58.38418573 | 0.006041667 | 7863.936 | 54.18251904 | 0.00625 | 9078.457 | 62.55056873 | 0.006125
8466.99 | 58.3375611 | 0.006041667 | 7862.473 | 54.17243897 | 0.00625 | 9087.693 | 62.61420477 | 0.006125
8461.321 | 58.29850169 | 0.006041667 | 7862.381 | 54.17180509 | 0.00625 | 9098.3 | 62.687287 | 0.006125
8456.383 | 58.26447887 | 0.006041667 | 7863.296 | 54.17810944 | 0.00625 | 9110.004 | 62.76792756 | 0.006125
8453 | 58.24117 | 0.006041667 | 7865.307 | 54.19196523 | 0.00625 | 9123.263 | 62.85928207 | 0.006125
8451.08 | 58.2279412 | 0.006041667 | 7868.599 | 54.21464711 | 0.00625 | 9137.162 | 62.95504618 | 0.00625
8450.257 | 58.22227073 | 0.006041667 | 7873.263 | 54.24678207 | 0.00625 | 9143.38 | 62.9978882 | 0.00625
8450.622 | 58.22478558 | 0.006041667 | 7878.658 | 54.28395362 | 0.00625 | 9143.654 | 62.99977606 | 0.00625
8452.36 | 58.2367604 | 0.006041667 | 7885.242 | 54.32931738 | 0.00625 | 9141.368 | 62.98402552 | 0.00625
8455.743 | 58.26006927 | 0.006041667 | 7893.197 | 54.38412733 | 0.00625 | 9137.619 | 62.95819491 | 0.00625
8460.224 | 58.29094336 | 0.006041667 | 7902.158 | 54.44586862 | 0.00625 | 9133.962 | 62.93299818 | 0.00625
8465.619 | 58.32811491 | 0.006041667 | 7912.125 | 54.51454125 | 0.00625 | 9130.578 | 62.90968242 | 0.00625
8471.928 | 58.37158392 | 0.006041667 | 7922.915 | 54.58888435 | 0.006333333 | 9127.469 | 62.88826141 | 0.00625
8479.609 | 58.42450601 | 0.006041667 | 7927.122 | 54.61787058 | 0.006333333 | 9124.635 | 62.86873515 | 0.00625
8487.839 | 58.48121071 | 0.006041667 | 7924.927 | 54.60274703 | 0.006333333 | 9123.172 | 62.85865508 | 0.00625
8497.257 | 58.54610073 | 0.006125 | 7920.081 | 54.56935809 | 0.006333333 | 9123.995 | 62.86432555 | 0.00625
8506.676 | 58.61099764 | 0.006125 | 7914.777 | 54.53281353 | 0.006333333 | 9127.195 | 62.88637355 | 0.00625
8508.87 | 58.6261143 | 0.006125 | 7909.931 | 54.49942459 | 0.006333333 | 9131.95 | 62.9191355 | 0.00625
8505.121 | 58.60028369 | 0.006125 | 7905.907 | 54.47169923 | 0.006333333 | 9138.351 | 62.96323839 | 0.00625
8498.995 | 58.55807555 | 0.006125 | 7902.981 | 54.45153909 | 0.006333333 | 9146.489 | 63.01930921 | 0.00625
8492.594 | 58.51397266 | 0.006125 | 7901.335 | 54.44019815 | 0.006333333 | 9156.365 | 63.08735485 | 0.00625
8486.742 | 58.47365238 | 0.006125 | 7900.878 | 54.43704942 | 0.006333333 | 9167.246 | 63.16232494 | 0.00625
8481.712 | 58.43899568 | 0.006125 | 7901.975 | 54.44460775 | 0.006333333 | 9178.494 | 63.23982366 | 0.006333333
8477.597 | 58.41064333 | 0.006125 | 7904.261 | 54.46035829 | 0.006333333 | 9182.791 | 63.26942999 | 0.006333333
8474.58 | 58.3898562 | 0.006125 | 7907.37 | 54.4817793 | 0.006333333 | 9180.962 | 63.25682818 | 0.006333333
8472.934 | 58.37851526 | 0.006125 | 7911.394 | 54.50950466 | 0.006333333 | 9177.122 | 63.23037058 | 0.006333333
8472.66 | 58.3766274 | 0.006125 | 7916.606 | 54.54541534 | 0.006333333 | 9172.367 | 63.19760863 | 0.006333333
8473.94 | 58.3854466 | 0.006125 | 7922.915 | 54.58888435 | 0.006333333 | 9167.429 | 63.16358581 | 0.006333333
8476.5 | 58.403085 | 0.006125 | 7930.962 | 54.64432818 | 0.006333333 | 9162.766 | 63.13145774 | 0.006333333
8480.158 | 58.42828862 | 0.006125 | 7939.558 | 54.70355462 | 0.006333333 | 9158.468 | 63.10184452 | 0.006333333
8485.461 | 58.46482629 | 0.006125 | 7948.427 | 54.76466203 | 0.006458333 | 9154.993 | 63.07790177 | 0.006333333
8491.588 | 58.50704132 | 0.006125 | 7949.433 | 54.77159337 | 0.006458333 | 9152.159 | 63.05837551 | 0.006333333
8498.903 | 58.55744167 | 0.006125 | 7945.136 | 54.74198704 | 0.006458333 | 9149.872 | 63.04261808 | 0.006333333
8507.224 | 58.61477336 | 0.00625 | 7939.009 | 54.69977201 | 0.006458333 | 9148.135 | 63.03065015 | 0.006333333
8516.094 | 58.67588766 | 0.00625 | 7932.425 | 54.65440825 | 0.006458333 | 9147.404 | 63.02561356 | 0.006333333
8517.832 | 58.68786248 | 0.00625 | 7926.207 | 54.61156623 | 0.006458333 | 9147.861 | 63.02876229 | 0.006333333
8513.442 | 58.65761538 | 0.00625 | 7920.629 | 54.57313381 | 0.006458333 | 9151.153 | 63.05144417 | 0.006333333
8506.493 | 58.60973677 | 0.00625 | 7916.697 | 54.54604233 | 0.006458333 | 9157.005 | 63.09176445 | 0.006333333
8498.995 | 58.55807555 | 0.00625 | 7913.771 | 54.52588219 | 0.006458333 | 9165.143 | 63.14783527 | 0.006333333
8491.954 | 58.50956306 | 0.00625 | 7912.308 | 54.51580212 | 0.006458333 | 9175.019 | 63.21588091 | 0.006333333
8486.01 | 58.4686089 | 0.00625 | 7912.125 | 54.51454125 | 0.006458333 | 9185.809 | 63.29022401 | 0.006333333
8481.072 | 58.43458608 | 0.00625 | 7913.223 | 54.52210647 | 0.006458333 | 9198.428 | 63.37716892 | 0.006333333
8477.232 | 58.40812848 | 0.00625 | 7915.326 | 54.53659614 | 0.006458333 | 9211.687 | 63.46852343 | 0.006458333
8475.129 | 58.39363881 | 0.00625 | 7918.618 | 54.55927802 | 0.006458333 | 9222.934 | 63.54601526 | 0.006458333
8474.123 | 58.38670747 | 0.00625 | 7923.281 | 54.59140609 | 0.006458333 | 9225.677 | 63.56491453 | 0.006458333
8474.397 | 58.38859533 | 0.00625 | 7928.585 | 54.62795065 | 0.006458333 | 9224.123 | 63.55420747 | 0.006458333
8475.951 | 58.39930239 | 0.00625 | 7935.443 | 54.67520227 | 0.006458333 | 9220.648 | 63.53026472 | 0.006458333
8479.243 | 58.42198427 | 0.00625 | 7943.032 | 54.72749048 | 0.006458333 | 9216.624 | 63.50253936 | 0.006458333
8483.45 | 58.4509705 | 0.00625 | 7951.811 | 54.78797779 | 0.006458333 | 9212.784 | 63.47608176 | 0.006458333
8488.753 | 58.48750817 | 0.00625 | 7961.595 | 54.85538955 | 0.006458333 | 9209.126 | 63.45087814 | 0.006458333
8495.154 | 58.53161106 | 0.00625 | 7972.385 | 54.92973265 | 0.006541667 | 9205.926 | 63.42883014 | 0.006458333
8502.927 | 58.58516703 | 0.00625 | 7979.609 | 54.97950601 | 0.006541667 | 9203.366 | 63.41119174 | 0.006458333
8511.888 | 58.64690832 | 0.00625 | 7978.603 | 54.97257467 | 0.006541667 | 9200.988 | 63.39480732 | 0.006458333
8521.306 | 58.71179834 | 0.006333333 | 7974.305 | 54.94296145 | 0.006541667 | 9200.165 | 63.38913685 | 0.006458333
8531.273 | 58.78047097 | 0.006333333 | 7969.367 | 54.90893863 | 0.006541667 | 9202.085 | 63.40236565 | 0.006458333
8537.308 | 58.82205212 | 0.006333333 | 7964.613 | 54.87618357 | 0.006541667 | 9206.292 | 63.43135188 | 0.006458333
8535.48 | 58.8094572 | 0.006333333 | 7960.589 | 54.84845821 | 0.006541667 | 9212.052 | 63.47103828 | 0.006458333
8530.176 | 58.77291264 | 0.006333333 | 7957.572 | 54.82767108 | 0.006541667 | 9219.825 | 63.52459425 | 0.006458333
8523.775 | 58.72880975 | 0.006333333 | 7956.017 | 54.81695713 | 0.006541667 | 9228.878 | 63.58696942 | 0.006458333
8517.649 | 58.68660161 | 0.006333333 | 7955.377 | 54.81254753 | 0.006541667 | 9239.485 | 63.66005165 | 0.006458333
8512.162 | 58.64879618 | 0.006333333 | 7955.834 | 54.81569626 | 0.006541667 | 9251.006 | 63.73943134 | 0.006541667
8507.773 | 58.61855597 | 0.006333333 | 7957.663 | 54.82829807 | 0.006541667 | 9259.602 | 63.79865778 | 0.006541667
8504.573 | 58.59650797 | 0.006333333 | 7960.772 | 54.84971908 | 0.006541667 | 9260.699 | 63.80621611 | 0.006541667
8502.744 | 58.58390616 | 0.006333333 | 7964.613 | 54.87618357 | 0.006541667 | 9258.047 | 63.78794383 | 0.006541667
8501.921 | 58.57823569 | 0.006333333 | 7969.825 | 54.91209425 | 0.006541667 | 9253.841 | 63.75896449 | 0.006541667
8502.835 | 58.58453315 | 0.006333333 | 7976.134 | 54.95556326 | 0.006541667 | 9248.995 | 63.72557555 | 0.006541667
8505.121 | 58.60028369 | 0.006333333 | 7983.815 | 55.00848535 | 0.006541667 | 9244.24 | 63.6928136 | 0.006541667
8508.596 | 58.62422644 | 0.006333333 | 7992.319 | 55.06707791 | 0.006541667 | 9240.308 | 63.66572212 | 0.006541667
8513.534 | 58.65824926 | 0.006333333 | 8001.189 | 55.12819221 | 0.006666667 | 9236.65 | 63.6405185 | 0.006541667
8519.569 | 58.69983041 | 0.006333333 | 8002.012 | 55.13386268 | 0.006666667 | 9233.633 | 63.61973137 | 0.006541667
8526.61 | 58.7483429 | 0.006333333 | 7997.257 | 55.10110073 | 0.006666667 | 9231.072 | 63.60208608 | 0.006541667
8534.565 | 58.80315285 | 0.006458333 | 7990.856 | 55.05699784 | 0.006666667 | 9228.969 | 63.58759641 | 0.006541667
8543.526 | 58.86489414 | 0.006458333 | 7983.632 | 55.00722448 | 0.006666667 | 9227.78 | 63.5794042 | 0.006541667
8547.001 | 58.88883689 | 0.006458333 | 7976.957 | 54.96123373 | 0.006666667 | 9227.597 | 63.57814333 | 0.006541667
8543.344 | 58.86364016 | 0.006458333 | 7971.654 | 54.92469606 | 0.006666667 | 9230.066 | 63.59515474 | 0.006541667
8536.668 | 58.81764252 | 0.006458333 | 7967.63 | 54.8969707 | 0.006666667 | 9235.278 | 63.63106542 | 0.006541667
8528.987 | 58.76472043 | 0.006458333 | 7964.521 | 54.87554969 | 0.006666667 | 9242.319 | 63.67957791 | 0.006541667
8521.672 | 58.71432008 | 0.006458333 | 7962.509 | 54.86168701 | 0.006666667 | 9250.915 | 63.73880435 | 0.006541667
8515.18 | 58.6695902 | 0.006458333 | 7962.144 | 54.85917216 | 0.006666667 | 9261.156 | 63.80936484 | 0.006541667
8510.15 | 58.6349335 | 0.006458333 | 7963.241 | 54.86673049 | 0.006666667 | 9272.769 | 63.88937841 | 0.006541667
8506.31 | 58.6084759 | 0.006458333 | 7965.344 | 54.88122016 | 0.006666667 | 9285.845 | 63.97947205 | 0.006541667
8503.75 | 58.5908375 | 0.006458333 | 7968.453 | 54.90264117 | 0.006666667 | 9299.104 | 64.07082656 | 0.006666667
8502.378 | 58.58138442 | 0.006458333 | 7972.751 | 54.93225439 | 0.006666667 | 9304.591 | 64.10863199 | 0.006666667
8502.469 | 58.58201141 | 0.006458333 | 7978.42 | 54.9713138 | 0.006666667 | 9304.682 | 64.10925898 | 0.006666667
8503.932 | 58.59209148 | 0.006458333 | 7985.004 | 55.01667756 | 0.006666667 | 9301.848 | 64.08973272 | 0.006666667
8506.401 | 58.60910289 | 0.006458333 | 7992.411 | 55.06771179 | 0.006666667 | 9298.19 | 64.0645291 | 0.006666667
8510.608 | 58.63808912 | 0.006458333 | 8001.189 | 55.12819221 | 0.006666667 | 9294.075 | 64.03617675 | 0.006666667
8515.911 | 58.67462679 | 0.006458333 | 8011.065 | 55.19623785 | 0.006666667 | 9290.326 | 64.01034614 | 0.006666667
8522.404 | 58.71936356 | 0.006458333 | 8021.855 | 55.27058095 | 0.00675 | 9287.126 | 63.98829814 | 0.006666667
8530.085 | 58.77228565 | 0.006458333 | 8029.079 | 55.32035431 | 0.00675 | 9284.199 | 63.96813111 | 0.006666667
8538.314 | 58.82898346 | 0.006458333 | 8028.621 | 55.31719869 | 0.00675 | 9281.913 | 63.95238057 | 0.006666667
8547.916 | 58.89514124 | 0.006541667 | 8024.415 | 55.28821935 | 0.00675 | 9281.273 | 63.94797097 | 0.006666667
8558.248 | 58.96632872 | 0.006541667 | 8019.02 | 55.2510478 | 0.00675 | 9282.736 | 63.95805104 | 0.006666667
8564.466 | 59.00917074 | 0.006541667 | 8014.082 | 55.21702498 | 0.00675 | 9286.76 | 63.9857764 | 0.006666667
8562.729 | 58.99720281 | 0.006541667 | 8009.784 | 55.18741176 | 0.00675 | 9292.703 | 64.02672367 | 0.006666667
8557.517 | 58.96129213 | 0.006541667 | 8006.767 | 55.16662463 | 0.00675 | 9300.202 | 64.07839178 | 0.006666667
8551.299 | 58.91845011 | 0.006541667 | 8004.481 | 55.15087409 | 0.00675 | 9309.254 | 64.14076006 | 0.006666667
8545.355 | 58.87749595 | 0.006541667 | 8003.566 | 55.14456974 | 0.00675 | 9319.587 | 64.21195443 | 0.006666667
8540.052 | 58.84095828 | 0.006541667 | 8003.932 | 55.14709148 | 0.00675 | 9331.017 | 64.29070713 | 0.006666667
8535.754 | 58.81134506 | 0.006541667 | 8005.578 | 55.15843242 | 0.00675 | 9342.447 | 64.36945983 | 0.00675
8532.462 | 58.78866318 | 0.006541667 | 8008.413 | 55.17796557 | 0.00675 | 9346.928 | 64.40033392 | 0.00675
8530.816 | 58.77732224 | 0.006541667 | 8012.253 | 55.20442317 | 0.00675 | 9345.922 | 64.39340258 | 0.00675
8530.176 | 58.77291264 | 0.006541667 | 8017.374 | 55.23970686 | 0.00675 | 9342.173 | 64.36757197 | 0.00675
8531.09 | 58.7792101 | 0.006541667 | 8023.683 | 55.28317587 | 0.00675 | 9337.693 | 64.33670477 | 0.00675
8533.377 | 58.79496753 | 0.006541667 | 8030.816 | 55.33232224 | 0.00675 | 9332.755 | 64.30268195 | 0.00675
8536.943 | 58.81953727 | 0.006541667 | 8039.503 | 55.39217567 | 0.00675 | 9328.183 | 64.27118087 | 0.00675
8541.789 | 58.85292621 | 0.006541667 | 8049.013 | 55.45769957 | 0.006875 | 9324.251 | 64.24408939 | 0.00675
8547.458 | 58.89198562 | 0.006541667 | 8055.779 | 55.50431731 | 0.006875 | 9320.867 | 64.22077363 | 0.00675
8554.591 | 58.94113199 | 0.006541667 | 8054.133 | 55.49297637 | 0.006875 | 9317.85 | 64.1999865 | 0.00675
8562.638 | 58.99657582 | 0.006666667 | 8048.83 | 55.4564387 | 0.006875 | 9315.472 | 64.18360208 | 0.00675
8571.599 | 59.05831711 | 0.006666667 | 8042.337 | 55.41170193 | 0.006875 | 9314.009 | 64.17352201 | 0.00675
8578 | 59.10242 | 0.006666667 | 8035.937 | 55.36760593 | 0.006875 | 9313.552 | 64.17037328 | 0.00675
8575.988 | 59.08855732 | 0.006666667 | 8030.45 | 55.3298005 | 0.006875 | 9315.289 | 64.18234121 | 0.00675
8570.593 | 59.05138577 | 0.006666667 | 8025.878 | 55.29829942 | 0.006875 | 9319.679 | 64.21258831 | 0.00675
8563.644 | 59.00350716 | 0.006666667 | 8022.586 | 55.27561754 | 0.006875 | 9326.171 | 64.25731819 | 0.00675
8556.511 | 58.95436079 | 0.006666667 | 8020.575 | 55.26176175 | 0.006875 | 9334.584 | 64.31528376 | 0.00675
8550.11 | 58.9102579 | 0.006666667 | 8019.934 | 55.25734526 | 0.006875 | 9344.642 | 64.38458338 | 0.00675
8544.807 | 58.87372023 | 0.006666667 | 8020.483 | 55.26112787 | 0.006875 | 9356.255 | 64.46459695 | 0.00675
8540.783 | 58.84599487 | 0.006666667 | 8022.312 | 55.27372968 | 0.006875 | 9368.965 | 64.55216885 | 0.00675
8538.04 | 58.8270956 | 0.006666667 | 8025.329 | 55.29451681 | 0.006875 | 9382.864 | 64.64793296 | 0.006875
8536.668 | 58.81764252 | 0.006666667 | 8029.079 | 55.32035431 | 0.006875 | 9390.911 | 64.70337679 | 0.006875
8536.303 | 58.81512767 | 0.006666667 | 8034.382 | 55.35689198 | 0.006875 | 9391.734 | 64.70904726 | 0.006875
8537.4 | 58.822686 | 0.006666667 | 8040.783 | 55.40099487 | 0.006875 | 9389.357 | 64.69266973 | 0.006875
8539.777 | 58.83906353 | 0.006666667 | 8048.373 | 55.45328997 | 0.006875 | 9385.699 | 64.66746611 | 0.006875
8543.618 | 58.86552802 | 0.006666667 | 8057.06 | 55.5131434 | 0.006875 | 9381.859 | 64.64100851 | 0.006875
8548.647 | 58.90017783 | 0.006666667 | 8066.752 | 55.57992128 | 0.006875 | 9377.835 | 64.61328315 | 0.006875
8554.774 | 58.94239286 | 0.006666667 | 8077.359 | 55.65300351 | 0.006875 | 9374.452 | 64.58997428 | 0.006875
8562.363 | 58.99468107 | 0.006666667 | 8086.686 | 55.71726654 | 0.006958333 | 9371.8 | 64.571702 | 0.006875
8571.05 | 59.0545345 | 0.006666667 | 8087.601 | 55.72357089 | 0.006958333 | 9369.697 | 64.55721233 | 0.006875
8580.194 | 59.11753666 | 0.00675 | 8084.218 | 55.70026202 | 0.006958333 | 9369.057 | 64.55280273 | 0.006875
8590.253 | 59.18684317 | 0.00675 | 8079.188 | 55.66560532 | 0.006958333 | 9370.886 | 64.56540454 | 0.006875
8597.202 | 59.23472178 | 0.00675 | 8074.068 | 55.63032852 | 0.006958333 | 9374.909 | 64.59312301 | 0.006875
8595.831 | 59.22527559 | 0.00675 | 8069.678 | 55.60008142 | 0.006958333 | 9380.578 | 64.63218242 | 0.006875
8590.802 | 59.19062578 | 0.00675 | 8066.386 | 55.57739954 | 0.006958333 | 9387.894 | 64.68258966 | 0.006875
8584.584 | 59.14778376 | 0.00675 | 8063.918 | 55.56039502 | 0.006958333 | 9396.946 | 64.74495794 | 0.006875
8578.366 | 59.10494174 | 0.00675 | 8062.82 | 55.5528298 | 0.006958333 | 9407.371 | 64.81678619 | 0.006875
8572.879 | 59.06713631 | 0.00675 | 8062.729 | 55.55220281 | 0.006958333 | 9419.167 | 64.89806063 | 0.006958333
8568.581 | 59.03752309 | 0.00675 | 8063.918 | 55.56039502 | 0.006958333 | 9426.939 | 64.95160971 | 0.006958333
8565.472 | 59.01610208 | 0.00675 | 8066.661 | 55.57929429 | 0.006958333 | 9427.213 | 64.95349757 | 0.006958333
8563.552 | 59.00287328 | 0.00675 | 8070.501 | 55.60575189 | 0.006958333 | 9423.921 | 64.93081569 | 0.006958333
8562.638 | 58.99657582 | 0.00675 | 8075.348 | 55.63914772 | 0.006958333 | 9419.167 | 64.89806063 | 0.006958333
8563.095 | 58.99972455 | 0.00675 | 8081.657 | 55.68261673 | 0.006958333 | 9413.772 | 64.86088908 | 0.006958333
8564.832 | 59.01169248 | 0.00675 | 8088.881 | 55.73239009 | 0.006958333 | 9408.742 | 64.82623238 | 0.006958333
8568.398 | 59.03626222 | 0.00675 | 8097.111 | 55.78909479 | 0.006958333 | 9403.896 | 64.79284344 | 0.006958333
8573.062 | 59.06839718 | 0.00675 | 8106.529 | 55.85398481 | 0.006958333 | 9399.872 | 64.76511808 | 0.006958333
8578.731 | 59.10745659 | 0.00675 | 8115.125 | 55.91321125 | 0.007083333 | 9396.489 | 64.74180921 | 0.006958333
8585.864 | 59.15660296 | 0.00675 | 8115.033 | 55.91257737 | 0.007083333 | 9393.746 | 64.72290994 | 0.006958333
8593.728 | 59.21078592 | 0.00675 | 8110.004 | 55.87792756 | 0.007083333 | 9391.643 | 64.70842027 | 0.006958333
8602.78 | 59.2731542 | 0.006875 | 8103.603 | 55.83382467 | 0.007083333 | 9390.088 | 64.69770632 | 0.006958333
8611.01 | 59.3298589 | 0.006875 | 8097.202 | 55.78972178 | 0.007083333 | 9389.265 | 64.69203585 | 0.006958333
8611.376 | 59.33238064 | 0.006875 | 8091.441 | 55.75002849 | 0.007083333 | 9390.911 | 64.70337679 | 0.006958333
8606.804 | 59.30087956 | 0.006875 | 8086.778 | 55.71790042 | 0.007083333 | 9395.666 | 64.73613874 | 0.006958333
8600.037 | 59.25425493 | 0.006875 | 8082.846 | 55.69080894 | 0.007083333 | 9402.433 | 64.78276337 | 0.006958333
8592.813 | 59.20448157 | 0.006875 | 8080.56 | 55.6750584 | 0.007083333 | 9411.394 | 64.84450466 | 0.006958333
8586.321 | 59.15975169 | 0.006875 | 8079.463 | 55.66750007 | 0.007083333 | 9421.635 | 64.91506515 | 0.006958333
8580.834 | 59.12194626 | 0.006875 | 8079.737 | 55.66938793 | 0.007083333 | 9433.431 | 64.99633959 | 0.006958333
8576.262 | 59.09044518 | 0.006875 | 8081.2 | 55.679468 | 0.007083333 | 9446.69 | 65.0876941 | 0.006958333
8573.062 | 59.06839718 | 0.006875 | 8083.577 | 55.69584553 | 0.007083333 | 9460.772 | 65.18471908 | 0.007083333
8571.233 | 59.05579537 | 0.006875 | 8087.509 | 55.72293701 | 0.007083333 | 9469.551 | 65.24520639 | 0.007083333
8570.684 | 59.05201276 | 0.006875 | 8092.63 | 55.7582207 | 0.007083333 | 9471.014 | 65.25528646 | 0.007083333
8571.325 | 59.05642925 | 0.006875 | 8098.757 | 55.80043573 | 0.007083333 | 9469.185 | 65.24268465 | 0.007083333
8573.702 | 59.07280678 | 0.006875 | 8105.798 | 55.84894822 | 0.007083333 | 9465.619 | 65.21811491 | 0.007083333
8577.543 | 59.09927127 | 0.006875 | 8113.753 | 55.90375817 | 0.007083333 | 9461.595 | 65.19038955 | 0.007083333
8582.389 | 59.13266021 | 0.006875 | 8123.08 | 55.9680212 | 0.007083333 | 9457.755 | 65.16393195 | 0.007083333
8588.424 | 59.17424136 | 0.006875 | 8133.321 | 56.03858169 | 0.007083333 | 9454.28 | 65.1399892 | 0.007083333
8595.922 | 59.22590258 | 0.006875 | 8143.746 | 56.11040994 | 0.007166667 | 9451.445 | 65.12045605 | 0.007083333
8604.152 | 59.28260728 | 0.006875 | 8147.22 | 56.1343458 | 0.007166667 | 9449.434 | 65.10660026 | 0.007083333
8613.205 | 59.34498245 | 0.006958333 | 8144.477 | 56.11544653 | 0.007166667 | 9449.068 | 65.10407852 | 0.007083333
8623.355 | 59.41491595 | 0.006958333 | 8139.722 | 56.08268458 | 0.007166667 | 9450.714 | 65.11541946 | 0.007083333
8631.036 | 59.46783804 | 0.006958333 | 8134.236 | 56.04488604 | 0.007166667 | 9454.371 | 65.14061619 | 0.007083333
8630.213 | 59.46216757 | 0.006958333 | 8129.664 | 56.01338496 | 0.007166667 | 9459.858 | 65.17842162 | 0.007083333
8625.458 | 59.42940562 | 0.006958333 | 8126.189 | 55.98944221 | 0.007166667 | 9466.99 | 65.2275611 | 0.007083333
8619.057 | 59.38530273 | 0.006958333 | 8123.72 | 55.9724308 | 0.007166667 | 9475.86 | 65.2886754 | 0.007083333
8612.747 | 59.34182683 | 0.006958333 | 8122.348 | 55.96297772 | 0.007166667 | 9486.101 | 65.35923589 | 0.007083333
8607.352 | 59.30465528 | 0.006958333 | 8122.166 | 55.96172374 | 0.007166667 | 9497.44 | 65.4373616 | 0.007083333
8602.872 | 59.27378808 | 0.006958333 | 8123.354 | 55.96990906 | 0.007166667 | 9507.407 | 65.50603423 | 0.007166667
8599.397 | 59.24984533 | 0.006958333 | 8125.366 | 55.98377174 | 0.007166667 | 9509.419 | 65.51989691 | 0.007166667
8597.02 | 59.2334678 | 0.006958333 | 8128.841 | 56.00771449 | 0.007166667 | 9506.95 | 65.5028855 | 0.007166667
8596.197 | 59.22779733 | 0.006958333 | 8133.504 | 56.03984256 | 0.007166667 | 9502.652 | 65.47327228 | 0.007166667
8596.471 | 59.22968519 | 0.006958333 | 8139.448 | 56.08079672 | 0.007166667 | 9497.257 | 65.43610073 | 0.007166667
8598.483 | 59.24354787 | 0.006958333 | 8146.306 | 56.12804834 | 0.007166667 | 9492.137 | 65.40082393 | 0.007166667
8601.683 | 59.26559587 | 0.006958333 | 8154.17 | 56.1822313 | 0.007166667 | 9487.747 | 65.37057683 | 0.007166667
8606.347 | 59.29773083 | 0.006958333 | 8162.948 | 56.24271172 | 0.007166667 | 9483.541 | 65.34159749 | 0.007166667
8612.016 | 59.33679024 | 0.006958333 | 8170.904 | 56.29752856 | 0.007291667 | 9480.066 | 65.31765474 | 0.007166667
8618.783 | 59.38341487 | 0.006958333 | 8170.446 | 56.29437294 | 0.007291667 | 9477.14 | 65.2974946 | 0.007166667
8626.464 | 59.43633696 | 0.006958333 | 8165.417 | 56.25972313 | 0.007291667 | 9474.854 | 65.28174406 | 0.007166667
8635.242 | 59.49681738 | 0.007083333 | 8158.833 | 56.21435937 | 0.007291667 | 9473.483 | 65.27229787 | 0.007166667
8643.563 | 59.55414907 | 0.007083333 | 8152.067 | 56.16774163 | 0.007291667 | 9472.66 | 65.2666274 | 0.007166667
8643.929 | 59.55667081 | 0.007083333 | 8145.666 | 56.12363874 | 0.007291667 | 9474.123 | 65.27670747 | 0.007166667
8639.082 | 59.52327498 | 0.007083333 | 8140.911 | 56.09087679 | 0.007291667 | 9478.329 | 65.30568681 | 0.007166667
8632.224 | 59.47602336 | 0.007083333 | 8137.162 | 56.06504618 | 0.007291667 | 9484.638 | 65.34915582 | 0.007166667
8625 | 59.42625 | 0.007083333 | 8134.967 | 56.04992263 | 0.007291667 | 9492.777 | 65.40523353 | 0.007166667
8618.508 | 59.38152012 | 0.007083333 | 8133.596 | 56.04047644 | 0.007291667 | 9502.835 | 65.47453315 | 0.007166667
8612.93 | 59.3430877 | 0.007083333 | 8133.596 | 56.04047644 | 0.007291667 | 9514.174 | 65.55265886 | 0.007166667
8608.45 | 59.3122205 | 0.007083333 | 8134.784 | 56.04866176 | 0.007291667 | 9526.427 | 65.63708203 | 0.007166667
8605.158 | 59.28953862 | 0.007083333 | 8137.528 | 56.06756792 | 0.007291667 | 9539.869 | 65.72969741 | 0.007291667
8603.146 | 59.27567594 | 0.007083333 | 8141.094 | 56.09213766 | 0.007291667 | 9547.184 | 65.78009776 | 0.007291667
8602.415 | 59.27063935 | 0.007083333 | 8145.757 | 56.12426573 | 0.007291667 | 9547.641 | 65.78324649 | 0.007291667
8603.146 | 59.27567594 | 0.007083333 | 8151.427 | 56.16333203 | 0.007291667 | 9544.99 | 65.7649811 | 0.007291667
8605.432 | 59.29142648 | 0.007083333 | 8158.285 | 56.21058365 | 0.007291667 | 9541.149 | 65.73851661 | 0.007291667
8608.907 | 59.31536923 | 0.007083333 | 8166.149 | 56.26476661 | 0.007291667 | 9536.943 | 65.70953727 | 0.007291667
8613.57 | 59.3474973 | 0.007083333 | 8175.11 | 56.3265079 | 0.007291667 | 9532.828 | 65.68118492 | 0.007291667
8619.514 | 59.38845146 | 0.007083333 | 8185.351 | 56.39706839 | 0.007291667 | 9529.17 | 65.6559813 | 0.007291667
8626.738 | 59.43822482 | 0.007083333 | 8196.141 | 56.47141149 | 0.007375 | 9525.878 | 65.63329942 | 0.007291667
8634.876 | 59.49429564 | 0.007083333 | 8201.811 | 56.51047779 | 0.007375 | 9523.501 | 65.61692189 | 0.007291667
8644.295 | 59.55919255 | 0.007083333 | 8200.348 | 56.50039772 | 0.007375 | 9521.489 | 65.60305921 | 0.007291667
8654.17 | 59.6272313 | 0.007166667 | 8195.959 | 56.47015751 | 0.007375 | 9521.306 | 65.60179834 | 0.007291667
8664.229 | 59.69653781 | 0.007166667 | 8190.746 | 56.43423994 | 0.007375 | 9523.409 | 65.61628801 | 0.007291667
8667.155 | 59.71669795 | 0.007166667 | 8186.174 | 56.40273886 | 0.007375 | 9527.981 | 65.64778909 | 0.007291667
8664.137 | 59.69590393 | 0.007166667 | 8182.242 | 56.37564738 | 0.007375 | 9534.291 | 65.69126499 | 0.007291667
8658.559 | 59.65747151 | 0.007166667 | 8179.408 | 56.35612112 | 0.007375 | 9542.246 | 65.74607494 | 0.007291667
8652.524 | 59.61589036 | 0.007166667 | 8177.945 | 56.34604105 | 0.007375 | 9551.939 | 65.81285971 | 0.007291667
8646.763 | 59.57619707 | 0.007166667 | 8177.487 | 56.34288543 | 0.007375 | 9563.186 | 65.89035154 | 0.007291667
8642.374 | 59.54595686 | 0.007166667 | 8178.493 | 56.34981677 | 0.007375 | 9575.257 | 65.97352073 | 0.007291667
8638.808 | 59.52138712 | 0.007166667 | 8180.414 | 56.36305246 | 0.007375 | 9585.772 | 66.04596908 | 0.007375
8636.431 | 59.50500959 | 0.007166667 | 8183.797 | 56.38636133 | 0.007375 | 9588.15 | 66.0623535 | 0.007375
8635.059 | 59.49555651 | 0.007166667 | 8188.095 | 56.41597455 | 0.007375 | 9586.321 | 66.04975169 | 0.007375
8635.059 | 59.49555651 | 0.007166667 | 8193.398 | 56.45251222 | 0.007375 | 9582.298 | 66.02203322 | 0.007375
8636.431 | 59.50500959 | 0.007166667 | 8200.165 | 56.49913685 | 0.007375 | 9577.451 | 65.98863739 | 0.007375
8639.448 | 59.52579672 | 0.007166667 | 8207.937 | 56.55268593 | 0.007375 | 9573.062 | 65.95839718 | 0.007375
8643.563 | 59.55414907 | 0.007166667 | 8216.807 | 56.61380023 | 0.007375 | 9568.673 | 65.92815697 | 0.007375
8649.05 | 59.5919545 | 0.007166667 | 8225.311 | 56.67239279 | 0.0075 | 9565.015 | 65.90295335 | 0.007375
8655.816 | 59.63857224 | 0.007166667 | 8225.494 | 56.67365366 | 0.0075 | 9561.998 | 65.88216622 | 0.007375
8663.314 | 59.69023346 | 0.007166667 | 8220.648 | 56.64026472 | 0.0075 | 9559.254 | 65.86326006 | 0.007375
8671.91 | 59.7494599 | 0.007291667 | 8213.972 | 56.59426708 | 0.0075 | 9557.334 | 65.85003126 | 0.007375
8681.145 | 59.81308905 | 0.007291667 | 8207.389 | 56.54891021 | 0.0075 | 9556.054 | 65.84121206 | 0.007375
8683.523 | 59.82947347 | 0.007291667 | 8201.171 | 56.50606819 | 0.0075 | 9557.151 | 65.84877039 | 0.007375
8679.591 | 59.80238199 | 0.007291667 | 8195.959 | 56.47015751 | 0.0075 | 9560.992 | 65.87523488 | 0.007375
8673.099 | 59.75765211 | 0.007291667 | 8191.844 | 56.44180516 | 0.0075 | 9566.753 | 65.91492817 | 0.007375
8665.509 | 59.70535701 | 0.007291667 | 8189.009 | 56.42227201 | 0.0075 | 9574.616 | 65.96910424 | 0.007375
8658.651 | 59.65810539 | 0.007291667 | 8187.546 | 56.41219194 | 0.0075 | 9583.852 | 66.03274028 | 0.007375
8652.799 | 59.61778511 | 0.007291667 | 8187.363 | 56.41093107 | 0.0075 | 9594.825 | 66.10834425 | 0.007375
8648.135 | 59.58565015 | 0.007291667 | 8188.095 | 56.41597455 | 0.0075 | 9606.987 | 66.19214043 | 0.007375
8644.66 | 59.5617074 | 0.007291667 | 8190.746 | 56.43423994 | 0.0075 | 9620.611 | 66.28600979 | 0.0075
8642.649 | 59.54785161 | 0.007291667 | 8193.947 | 56.45629483 | 0.0075 | 9628.475 | 66.34019275 | 0.0075
8641.46 | 59.5396594 | 0.007291667 | 8198.702 | 56.48905678 | 0.0075 | 9628.932 | 66.34334148 | 0.0075
8641.826 | 59.54218114 | 0.007291667 | 8204.097 | 56.52622833 | 0.0075 | 9625.823 | 66.32192047 | 0.0075
8643.654 | 59.55477606 | 0.007291667 | 8210.955 | 56.57347995 | 0.0075 | 9621.526 | 66.29231414 | 0.0075
8647.129 | 59.57871881 | 0.007291667 | 8218.727 | 56.62702903 | 0.0075 | 9617.319 | 66.26332791 | 0.0075
8651.61 | 59.6095929 | 0.007291667 | 8227.963 | 56.69066507 | 0.0075 | 9613.205 | 66.23498245 | 0.0075
8657.279 | 59.64865231 | 0.007291667 | 8238.113 | 56.76059857 | 0.0075 | 9609.638 | 66.21040582 | 0.0075
8664.137 | 59.69590393 | 0.007291667 | 8249.086 | 56.83620254 | 0.007583333 | 9606.438 | 66.18835782 | 0.0075
8672.093 | 59.75072077 | 0.007291667 | 8254.938 | 56.87652282 | 0.007583333 | 9603.603 | 66.16882467 | 0.0075
8680.871 | 59.81120119 | 0.007291667 | 8253.658 | 56.86770362 | 0.007583333 | 9601.317 | 66.15307413 | 0.0075
8690.472 | 59.87735208 | 0.007375 | 8249.086 | 56.83620254 | 0.007583333 | 9600.494 | 66.14740366 | 0.0075
8701.354 | 59.95232906 | 0.007375 | 8243.965 | 56.80091885 | 0.007583333 | 9601.683 | 66.15559587 | 0.0075
8707.206 | 59.99264934 | 0.007375 | 8239.119 | 56.76752991 | 0.007583333 | 9605.249 | 66.18016561 | 0.0075
8705.469 | 59.98068141 | 0.007375 | 8235.004 | 56.73917756 | 0.007583333 | 9611.193 | 66.22111977 | 0.0075
8700.622 | 59.94728558 | 0.007375 | 8231.803 | 56.71712267 | 0.007583333 | 9618.874 | 66.27404186 | 0.0075
8694.679 | 59.90633831 | 0.007375 | 8230.34 | 56.7070426 | 0.007583333 | 9628.201 | 66.33830489 | 0.0075
8689.009 | 59.86727201 | 0.007375 | 8229.609 | 56.70200601 | 0.007583333 | 9638.625 | 66.41012625 | 0.0075
8683.98 | 59.8326222 | 0.007375 | 8230.249 | 56.70641561 | 0.007583333 | 9650.513 | 66.49203457 | 0.0075
8680.139 | 59.80615771 | 0.007375 | 8232.169 | 56.71964441 | 0.007583333 | 9663.223 | 66.57960647 | 0.007583333
8677.305 | 59.78663145 | 0.007375 | 8235.37 | 56.7416993 | 0.007583333 | 9668.801 | 66.61803889 | 0.007583333
8675.75 | 59.7759175 | 0.007375 | 8239.393 | 56.76941777 | 0.007583333 | 9668.435 | 66.61551715 | 0.007583333
8675.476 | 59.77402964 | 0.007375 | 8244.697 | 56.80596233 | 0.007583333 | 9665.052 | 66.59220828 | 0.007583333
8676.665 | 59.78222185 | 0.007375 | 8251.189 | 56.85069221 | 0.007583333 | 9660.48 | 66.5607072 | 0.007583333
8679.225 | 59.79986025 | 0.007375 | 8258.87 | 56.9036143 | 0.007583333 | 9655.45 | 66.5260505 | 0.007583333
8683.248 | 59.82757872 | 0.007375 | 8267.466 | 56.96284074 | 0.007583333 | 9650.878 | 66.49454942 | 0.007583333
8688.461 | 59.86349629 | 0.007375 | 8277.158 | 57.02961862 | 0.007708333 | 9646.946 | 66.46745794 | 0.007583333
8694.679 | 59.90633831 | 0.007375 | 8280.267 | 57.05103963 | 0.007708333 | 9643.654 | 66.44477606 | 0.007583333
8701.994 | 59.95673866 | 0.007375 | 8276.792 | 57.02709688 | 0.007708333 | 9641.003 | 66.42651067 | 0.007583333
8710.406 | 60.01469734 | 0.0075 | 8270.392 | 56.98300088 | 0.007708333 | 9638.625 | 66.41012625 | 0.007583333
8719.276 | 60.07581164 | 0.0075 | 8263.351 | 56.93448839 | 0.007708333 | 9637.254 | 66.40068006 | 0.007583333
8721.105 | 60.08841345 | 0.0075 | 8256.95 | 56.8903855 | 0.007708333 | 9637.254 | 66.40068006 | 0.007583333
8716.624 | 60.05753936 | 0.0075 | 8251.372 | 56.85195308 | 0.007708333 | 9639.631 | 66.41705759 | 0.007583333
8709.949 | 60.01154861 | 0.0075 | 8247.257 | 56.82360073 | 0.007708333 | 9644.66 | 66.4517074 | 0.007583333
8702.543 | 59.96052127 | 0.0075 | 8244.148 | 56.80217972 | 0.007708333 | 9651.701 | 66.50021989 | 0.007583333
8695.41 | 59.9113749 | 0.0075 | 8242.319 | 56.78957791 | 0.007708333 | 9660.663 | 66.56196807 | 0.007583333
8688.918 | 59.86664502 | 0.0075 | 8242.045 | 56.78769005 | 0.007708333 | 9670.904 | 66.63252856 | 0.007583333
8683.98 | 59.8326222 | 0.0075 | 8242.776 | 56.79272664 | 0.007708333 | 9682.517 | 66.71254213 | 0.007583333
8680.414 | 59.80805246 | 0.0075 | 8244.88 | 56.8072232 | 0.007708333 | 9695.502 | 66.80200878 | 0.007583333
8678.128 | 59.79230192 | 0.0075 | 8247.897 | 56.82801033 | 0.007708333 | 9707.846 | 66.88705894 | 0.007708333
8677.213 | 59.78599757 | 0.0075 | 8252.286 | 56.85825054 | 0.007708333 | 9712.693 | 66.92045477 | 0.007708333
8677.396 | 59.78725844 | 0.0075 | 8257.864 | 56.89668296 | 0.007708333 | 9712.144 | 66.91667216 | 0.007708333
8679.042 | 59.79859938 | 0.0075 | 8264.539 | 56.94267371 | 0.007708333 | 9709.126 | 66.89587814 | 0.007708333
8681.968 | 59.81875952 | 0.0075 | 8272.312 | 56.99622968 | 0.007708333 | 9705.011 | 66.86752579 | 0.007708333
8686.357 | 59.84899973 | 0.0075 | 8280.999 | 57.05608311 | 0.007708333 | 9700.805 | 66.83854645 | 0.007708333
8691.753 | 59.88617817 | 0.0075 | 8291.423 | 57.12790447 | 0.007708333 | 9697.33 | 66.8146037 | 0.007708333
8698.519 | 59.93279591 | 0.0075 | 8302.762 | 57.20603018 | 0.007708333 | 9693.673 | 66.78940697 | 0.007708333
8706.109 | 59.98509101 | 0.0075 | 8311.449 | 57.26588361 | 0.007791667 | 9690.93 | 66.7705077 | 0.007708333
8714.796 | 60.04494444 | 0.0075 | 8312.089 | 57.27029321 | 0.007791667 | 9689.466 | 66.76042074 | 0.007708333
8724.488 | 60.11172232 | 0.0075 | 8308.34 | 57.2444626 | 0.007791667 | 9690.198 | 66.76546422 | 0.007708333
8734.913 | 60.18355057 | 0.007583333 | 8303.128 | 57.20855192 | 0.007791667 | 9693.033 | 66.78499737 | 0.007708333
8744.148 | 60.24717972 | 0.007583333 | 8298.555 | 57.17704395 | 0.007791667 | 9697.788 | 66.81775932 | 0.007708333
8744.605 | 60.25032845 | 0.007583333 | 8294.441 | 57.14869849 | 0.007791667 | 9704.463 | 66.86375007 | 0.007708333
8740.948 | 60.22513172 | 0.007583333 | 8291.332 | 57.12727748 | 0.007791667 | 9712.601 | 66.91982089 | 0.007708333
8735.187 | 60.18543843 | 0.007583333 | 8288.771 | 57.10963219 | 0.007791667 | 9722.111 | 66.98534479 | 0.007708333
8729.335 | 60.14511815 | 0.007583333 | 8287.765 | 57.10270085 | 0.007791667 | 9733.084 | 67.06094876 | 0.007708333
8724.306 | 60.11046834 | 0.007583333 | 8288.314 | 57.10648346 | 0.007791667 | 9744.423 | 67.13907447 | 0.007791667
8720.191 | 60.08211599 | 0.007583333 | 8289.777 | 57.11656353 | 0.007791667 | 9748.446 | 67.16679294 | 0.007791667
8716.99 | 60.0600611 | 0.007583333 | 8292.429 | 57.13483581 | 0.007791667 | 9746.526 | 67.15356414 | 0.007791667
8715.253 | 60.04809317 | 0.007583333 | 8296.635 | 57.16381515 | 0.007791667 | 9742.228 | 67.12395092 | 0.007791667
8714.796 | 60.04494444 | 0.007583333 | 8302.03 | 57.2009867 | 0.007791667 | 9736.833 | 67.08677937 | 0.007791667
8715.71 | 60.0512419 | 0.007583333 | 8308.248 | 57.24382872 | 0.007791667 | 9731.255 | 67.04834695 | 0.007791667
8718.088 | 60.06762632 | 0.007583333 | 8315.655 | 57.29486295 | 0.007791667 | 9726.409 | 67.01495801 | 0.007791667
8721.928 | 60.09408392 | 0.007583333 | 8324.159 | 57.35345551 | 0.007791667 | 9722.294 | 66.98660566 | 0.007791667
8726.683 | 60.12684587 | 0.007583333 | 8333.669 | 57.41897941 | 0.007916667 | 9718.545 | 66.96077505 | 0.007791667
8732.718 | 60.16842702 | 0.007583333 | 8340.801 | 57.46811889 | 0.007916667 | 9715.253 | 66.93809317 | 0.007791667
8740.033 | 60.21882737 | 0.007583333 | 8339.978 | 57.46244842 | 0.007916667 | 9713.15 | 66.9236035 | 0.007791667
8747.897 | 60.27301033 | 0.007708333 | 8334.766 | 57.42653774 | 0.007916667 | 9711.504 | 66.91226256 | 0.007791667
8757.316 | 60.33790724 | 0.007708333 | 8328.091 | 57.38054699 | 0.007916667 | 9710.681 | 66.90659209 | 0.007791667
8761.065 | 60.36373785 | 0.007708333 | 8321.599 | 57.33581711 | 0.007916667 | 9711.321 | 66.91100169 | 0.007791667
8757.499 | 60.33916811 | 0.007708333 | 8315.929 | 57.29675081 | 0.007916667 | 9714.887 | 66.93557143 | 0.007791667
8750.641 | 60.29191649 | 0.007708333 | 8311.266 | 57.26462274 | 0.007916667 | 9720.465 | 66.97400385 | 0.007791667
8743.051 | 60.23962139 | 0.007708333 | 8307.974 | 57.24194086 | 0.007916667 | 9728.146 | 67.02692594 | 0.007791667
8735.644 | 60.18858716 | 0.007708333 | 8305.871 | 57.22745119 | 0.007916667 | 9737.656 | 67.09244984 | 0.007791667
8729.152 | 60.14385728 | 0.007708333 | 8304.956 | 57.22114684 | 0.007916667 | 9748.537 | 67.16741993 | 0.007791667
8724.031 | 60.10857359 | 0.007708333 | 8305.322 | 57.22366858 | 0.007916667 | 9761.156 | 67.25436484 | 0.007791667
8719.916 | 60.08022124 | 0.007708333 | 8307.151 | 57.23627039 | 0.007916667 | 9774.781 | 67.34824109 | 0.007791667
8716.99 | 60.0600611 | 0.007708333 | 8309.894 | 57.25516966 | 0.007916667 | 9787.583 | 67.43644687 | 0.007916667
8715.619 | 60.05061491 | 0.007708333 | 8313.826 | 57.28226114 | 0.007916667 | 9791.972 | 67.46668708 | 0.007916667
8715.619 | 60.05061491 | 0.007708333 | 8319.221 | 57.31943269 | 0.007916667 | 9791.698 | 67.46479922 | 0.007916667
8716.899 | 60.05943411 | 0.007708333 | 8325.622 | 57.36353558 | 0.007916667 | 9788.863 | 67.44526607 | 0.007916667
8719.642 | 60.07833338 | 0.007708333 | 8333.12 | 57.4151968 | 0.007916667 | 9784.748 | 67.41691372 | 0.007916667
8723.574 | 60.10542486 | 0.007708333 | 8341.807 | 57.47505023 | 0.007916667 | 9780.908 | 67.39045612 | 0.007916667
8728.969 | 60.14259641 | 0.007708333 | 8351.591 | 57.54246199 | 0.007916667 | 9777.067 | 67.36399163 | 0.007916667
8735.553 | 60.18796017 | 0.007708333 | 8362.29 | 57.6161781 | 0.008 | 9773.592 | 67.34004888 | 0.007916667
8743.234 | 60.24088226 | 0.007708333 | 8370.52 | 57.6728828 | 0.008 | 9770.941 | 67.32178349 | 0.007916667
8751.738 | 60.29947482 | 0.007708333 | 8370.611 | 57.67350979 | 0.008 | 9770.026 | 67.31547914 | 0.007916667
8761.156 | 60.36436484 | 0.007791667 | 8366.496 | 57.64515744 | 0.008 | 9771.123 | 67.32303747 | 0.007916667
8771.672 | 60.43682008 | 0.007791667 | 8361.101 | 57.60798589 | 0.008 | 9774.69 | 67.3476141 | 0.007916667
8779.353 | 60.48974217 | 0.007791667 | 8355.889 | 57.57207521 | 0.008 | 9779.993 | 67.38415177 | 0.007916667
8778.804 | 60.48595956 | 0.007791667 | 8351.317 | 57.54057413 | 0.008 | 9787.034 | 67.43266426 | 0.007916667
8774.324 | 60.45509236 | 0.007791667 | 8347.934 | 57.51726526 | 0.008 | 9795.355 | 67.48999595 | 0.007916667
8768.289 | 60.41351121 | 0.007791667 | 8345.739 | 57.50214171 | 0.008 | 9805.688 | 67.56119032 | 0.007916667
8762.071 | 60.37066919 | 0.007791667 | 8344.55 | 57.4939495 | 0.008 | 9816.935 | 67.63868215 | 0.008
8756.493 | 60.33223677 | 0.007791667 | 8344.825 | 57.49584425 | 0.008 | 9826.628 | 67.70546692 | 0.008
8752.012 | 60.30136268 | 0.007791667 | 8346.105 | 57.50466345 | 0.008 | 9827.908 | 67.71428612 | 0.008
8748.537 | 60.27741993 | 0.007791667 | 8348.848 | 57.52356272 | 0.008 | 9824.891 | 67.69349899 | 0.008
8746.617 | 60.26419113 | 0.007791667 | 8352.414 | 57.54813246 | 0.008 | 9820.044 | 67.66010316 | 0.008
8746.069 | 60.26041541 | 0.007791667 | 8357.352 | 57.58215528 | 0.008 | 9814.649 | 67.62293161 | 0.008
8746.983 | 60.26671287 | 0.007791667 | 8363.296 | 57.62310944 | 0.008 | 9809.346 | 67.58639394 | 0.008
8749.178 | 60.28183642 | 0.007791667 | 8370.428 | 57.67224892 | 0.008 | 9804.317 | 67.55174413 | 0.008
8752.652 | 60.30577228 | 0.007791667 | 8378.566 | 57.72831974 | 0.008 | 9800.11 | 67.5227579 | 0.008
8757.499 | 60.33916811 | 0.007791667 | 8387.985 | 57.79321665 | 0.008125 | 9796.361 | 67.49692729 | 0.008
8763.351 | 60.37948839 | 0.007791667 | 8393.472 | 57.83102208 | 0.008125 | 9793.435 | 67.47676715 | 0.008
8770.483 | 60.42862787 | 0.007791667 | 8391.094 | 57.81463766 | 0.008125 | 9791.058 | 67.46038962 | 0.008
8778.53 | 60.4840717 | 0.007791667 | 8384.784 | 57.77116176 | 0.008125 | 9789.595 | 67.45030955 | 0.008
8787.949 | 60.54896861 | 0.007916667 | 8377.926 | 57.72391014 | 0.008125 | 9788.772 | 67.44463908 | 0.008
8795.812 | 60.60314468 | 0.007916667 | 8371.251 | 57.67791939 | 0.008125 | 9790.326 | 67.45534614 | 0.008
8794.99 | 60.5974811 | 0.007916667 | 8365.582 | 57.63885998 | 0.008125 | 9794.532 | 67.48432548 | 0.008
8790.143 | 60.56408527 | 0.007916667 | 8360.735 | 57.60546415 | 0.008125 | 9800.842 | 67.52780138 | 0.008
8782.736 | 60.51305104 | 0.007916667 | 8356.895 | 57.57900655 | 0.008125 | 9809.254 | 67.58576006 | 0.008
8775.238 | 60.46138982 | 0.007916667 | 8355.066 | 57.56640474 | 0.008125 | 9819.221 | 67.65443269 | 0.008
8768.563 | 60.41539907 | 0.007916667 | 8354.243 | 57.56073427 | 0.008125 | 9830.56 | 67.7325584 | 0.008
8763.077 | 60.37760053 | 0.007916667 | 8354.609 | 57.56325601 | 0.008125 | 9843.362 | 67.82076418 | 0.008
8758.779 | 60.34798731 | 0.007916667 | 8356.346 | 57.57522394 | 0.008125 | 9856.712 | 67.91274568 | 0.008125
8755.578 | 60.32593242 | 0.007916667 | 8358.998 | 57.59349622 | 0.008125 | 9864.119 | 67.96377991 | 0.008125
8753.932 | 60.31459148 | 0.007916667 | 8363.021 | 57.62121469 | 0.008125 | 9864.485 | 67.96630165 | 0.008125
8753.384 | 60.31081576 | 0.007916667 | 8368.234 | 57.65713226 | 0.008125 | 9861.833 | 67.94802937 | 0.008125
8754.39 | 60.3177471 | 0.007916667 | 8374.36 | 57.6993404 | 0.008125 | 9857.627 | 67.91905003 | 0.008125
8756.493 | 60.33223677 | 0.007916667 | 8381.767 | 57.75037463 | 0.008125 | 9853.329 | 67.88943681 | 0.008125
8760.242 | 60.35806738 | 0.007916667 | 8390.363 | 57.80960107 | 0.008125 | 9849.397 | 67.86234533 | 0.008125
8765.454 | 60.39397806 | 0.007916667 | 8399.964 | 57.87575196 | 0.008125 | 9845.831 | 67.83777559 | 0.008125
8771.398 | 60.43493222 | 0.007916667 | 8410.48 | 57.9482072 | 0.008125 | 9842.356 | 67.81383284 | 0.008125
8779.079 | 60.48785431 | 0.007916667 | 8422.001 | 58.02758689 | 0.008208333 | 9839.613 | 67.79493357 | 0.008125
8787.4 | 60.545186 | 0.007916667 | 8426.756 | 58.06034884 | 0.008208333 | 9837.51 | 67.7804439 | 0.008125
8796.635 | 60.60881515 | 0.007916667 | 8424.927 | 58.04774703 | 0.008208333 | 9837.052 | 67.77728828 | 0.008125
8806.968 | 60.68000952 | 0.008 | 8420.447 | 58.01687983 | 0.008208333 | 9839.064 | 67.79115096 | 0.008125
8816.57 | 60.7461673 | 0.008 | 8415.6 | 57.983484 | 0.008208333 | 9843.362 | 67.82076418 | 0.008125
8817.758 | 60.75435262 | 0.008 | 8410.663 | 57.94946807 | 0.008208333 | 9849.488 | 67.86297232 | 0.008125
8813.826 | 60.72726114 | 0.008 | 8406.822 | 57.92300358 | 0.008208333 | 9857.444 | 67.91778916 | 0.008125
8807.883 | 60.68631387 | 0.008 | 8404.262 | 57.90536518 | 0.008208333 | 9867.137 | 67.98457393 | 0.008125
8801.665 | 60.64347185 | 0.008 | 8402.799 | 57.89528511 | 0.008208333 | 9878.201 | 68.06080489 | 0.008125
8796.178 | 60.60566642 | 0.008 | 8402.616 | 57.89402424 | 0.008208333 | 9890.454 | 68.14522806 | 0.008208333
8791.423 | 60.57290447 | 0.008 | 8403.713 | 57.90158257 | 0.008208333 | 9899.141 | 68.20508149 | 0.008208333
8787.949 | 60.54896861 | 0.008 | 8406.182 | 57.91859398 | 0.008208333 | 9900.238 | 68.21263982 | 0.008208333
8785.571 | 60.53258419 | 0.008 | 8409.565 | 57.94190285 | 0.008208333 | 9897.129 | 68.19121881 | 0.008208333
8784.382 | 60.52439198 | 0.008 | 8414.32 | 57.9746648 | 0.008208333 | 9892.283 | 68.15782987 | 0.008208333
8784.565 | 60.52565285 | 0.008 | 8420.355 | 58.01624595 | 0.008208333 | 9887.162 | 68.12254618 | 0.008208333
8786.394 | 60.53825466 | 0.008 | 8427.579 | 58.06601931 | 0.008208333 | 9882.224 | 68.08852336 | 0.008208333
8789.777 | 60.56156353 | 0.008 | 8435.626 | 58.12146314 | 0.008208333 | 9877.744 | 68.05765616 | 0.008208333
8794.258 | 60.59243762 | 0.008 | 8444.862 | 58.18509918 | 0.008208333 | 9873.903 | 68.03119167 | 0.008208333
8799.836 | 60.63087004 | 0.008 | 8452.268 | 58.23612652 | 0.008333333 | 9870.703 | 68.00914367 | 0.008208333
8806.603 | 60.67749467 | 0.008 | 8450.897 | 58.22668033 | 0.008333333 | 9868.234 | 67.99213226 | 0.008208333
8814.558 | 60.73230462 | 0.008 | 8445.502 | 58.18950878 | 0.008333333 | 9866.222 | 67.97826958 | 0.008208333
8823.245 | 60.79215805 | 0.008125 | 8438.369 | 58.14036241 | 0.008333333 | 9865.125 | 67.97071125 | 0.008208333
8831.657 | 60.85011673 | 0.008125 | 8431.511 | 58.09311079 | 0.008333333 | 9866.039 | 67.97700871 | 0.008208333
8831.566 | 60.84948974 | 0.008125 | 8425.567 | 58.05215663 | 0.008333333 | 9869.697 | 68.00221233 | 0.008208333
8826.628 | 60.81546692 | 0.008125 | 8420.538 | 58.01750682 | 0.008333333 | 9875.549 | 68.04253261 | 0.008208333
8819.13 | 60.7638057 | 0.008125 | 8416.606 | 57.99041534 | 0.008333333 | 9883.139 | 68.09482771 | 0.008208333
8811.723 | 60.71277147 | 0.008125 | 8413.863 | 57.97151607 | 0.008333333 | 9892.283 | 68.15782987 | 0.008208333
8804.774 | 60.66489286 | 0.008125 | 8412.766 | 57.96395774 | 0.008333333 | 9903.256 | 68.23343384 | 0.008208333
8799.013 | 60.62519957 | 0.008125 | 8412.583 | 57.96269687 | 0.008333333 | 9915.783 | 68.31974487 | 0.008208333
8794.258 | 60.59243762 | 0.008125 | 8413.954 | 57.97214306 | 0.008333333 | 9929.134 | 68.41173326 | 0.008333333
8790.692 | 60.56786788 | 0.008125 | 8416.515 | 57.98978835 | 0.008333333 | 9939.741 | 68.48481549 | 0.008333333
8788.589 | 60.55337821 | 0.008125 | 8420.172 | 58.01498508 | 0.008333333 | 9941.935 | 68.49993215 | 0.008333333
8787.949 | 60.54896861 | 0.008125 | 8425.293 | 58.05026877 | 0.008333333 | 9939.832 | 68.48544248 | 0.008333333
8788.589 | 60.55337821 | 0.008125 | 8431.42 | 58.0924838 | 0.008333333 | 9936.175 | 68.46024575 | 0.008333333
8790.783 | 60.56849487 | 0.008125 | 8438.552 | 58.14162328 | 0.008333333 | 9931.603 | 68.42874467 | 0.008333333
8794.349 | 60.59306461 | 0.008125 | 8446.873 | 58.19895497 | 0.008333333 | 9927.122 | 68.39787058 | 0.008333333
8799.379 | 60.62772131 | 0.008125 | 8456.292 | 58.26385188 | 0.008333333 | 9923.007 | 68.36951823 | 0.008333333
8805.139 | 60.66740771 | 0.008125 | 8466.716 | 58.33567324 | 0.008333333 | 9919.807 | 68.34747023 | 0.008333333
8812.638 | 60.71907582 | 0.008125 | 8477.14 | 58.4074946 | 0.008416667 | 9916.972 | 68.32793708 | 0.008333333
8820.776 | 60.77514664 | 0.008125 | 8479.243 | 58.42198427 | 0.008416667 | 9914.869 | 68.31344741 | 0.008333333
8829.92 | 60.8381488 | 0.008125 | 8475.951 | 58.39930239 | 0.008416667 | 9914.595 | 68.31155955 | 0.008333333
8840.161 | 60.90870929 | 0.008208333 | 8470.739 | 58.36339171 | 0.008416667 | 9916.881 | 68.32731009 | 0.008333333
8850.494 | 60.97990366 | 0.008208333 | 8465.253 | 58.32559317 | 0.008416667 | 9921.27 | 68.3575503 | 0.008333333
8853.695 | 61.00195855 | 0.008208333 | 8460.224 | 58.29094336 | 0.008416667 | 9927.396 | 68.39975844 | 0.008333333
8850.951 | 60.98305239 | 0.008208333 | 8456.292 | 58.26385188 | 0.008416667 | 9934.986 | 68.45205354 | 0.008333333
8845.374 | 60.94462686 | 0.008208333 | 8453.548 | 58.24494572 | 0.008416667 | 9944.404 | 68.51694356 | 0.008333333
8839.156 | 60.90178484 | 0.008208333 | 8451.994 | 58.23423866 | 0.008416667 | 9954.92 | 68.5893988 | 0.008333333
8833.578 | 60.86335242 | 0.008208333 | 8451.994 | 58.23423866 | 0.008416667 | 9966.624 | 68.67003936 | 0.008333333
8828.731 | 60.82995659 | 0.008208333 | 8453 | 58.24117 | 0.008416667 | 9977.506 | 68.74501634 | 0.008416667
8824.891 | 60.80349899 | 0.008208333 | 8455.377 | 58.25754753 | 0.008416667 | 9979.426 | 68.75824514 | 0.008416667
8822.422 | 60.78648758 | 0.008208333 | 8459.035 | 58.28275115 | 0.008416667 | 9977.049 | 68.74186761 | 0.008416667
8821.233 | 60.77829537 | 0.008208333 | 8463.515 | 58.31361835 | 0.008416667 | 9972.751 | 68.71225439 | 0.008416667
8821.416 | 60.77955624 | 0.008208333 | 8469.276 | 58.35331164 | 0.008416667 | 9967.539 | 68.67634371 | 0.008416667
8822.971 | 60.79027019 | 0.008208333 | 8476.317 | 58.40182413 | 0.008416667 | 9962.235 | 68.63979915 | 0.008416667
8825.988 | 60.81105732 | 0.008208333 | 8484.547 | 58.45852883 | 0.008416667 | 9957.846 | 68.60955894 | 0.008416667
8830.194 | 60.84003666 | 0.008208333 | 8493.6 | 58.520904 | 0.008416667 | 9953.823 | 68.58184047 | 0.008416667
8835.681 | 60.87784209 | 0.008208333 | 8503.018 | 58.58579402 | 0.008541667 | 9950.257 | 68.55727073 | 0.008416667
8842.082 | 60.92194498 | 0.008208333 | 8504.481 | 58.59587409 | 0.008541667 | 9947.605 | 68.53899845 | 0.008416667
8849.763 | 60.97486707 | 0.008208333 | 8500.275 | 58.56689475 | 0.008541667 | 9945.136 | 68.52198704 | 0.008416667
8858.358 | 61.03408662 | 0.008333333 | 8493.874 | 58.52279186 | 0.008541667 | 9943.856 | 68.51316784 | 0.008416667
8866.405 | 61.08953045 | 0.008333333 | 8487.016 | 58.47554024 | 0.008541667 | 9943.764 | 68.51253396 | 0.008416667
8866.314 | 61.08890346 | 0.008333333 | 8480.889 | 58.43332521 | 0.008541667 | 9946.782 | 68.53332798 | 0.008416667
8861.101 | 61.05298589 | 0.008333333 | 8475.586 | 58.39678754 | 0.008541667 | 9951.811 | 68.56797779 | 0.008416667
8853.969 | 61.00384641 | 0.008333333 | 8471.562 | 58.36906218 | 0.008541667 | 9958.943 | 68.61711727 | 0.008416667
8846.105 | 60.94966345 | 0.008333333 | 8468.911 | 58.35079679 | 0.008541667 | 9968.088 | 68.68012632 | 0.008416667
8838.881 | 60.89989009 | 0.008333333 | 8467.447 | 58.34070983 | 0.008541667 | 9978.329 | 68.75068681 | 0.008416667
8832.755 | 60.85768195 | 0.008333333 | 8467.173 | 58.33882197 | 0.008541667 | 9990.125 | 68.83196125 | 0.008416667
8827.908 | 60.82428612 | 0.008333333 | 8468.27 | 58.3463803 | 0.008541667 | 10002.93 | 68.9201877 | 0.008416667
8824.434 | 60.80035026 | 0.008333333 | 8470.556 | 58.36213084 | 0.008541667 | 10016.09 | 69.0108601 | 0.008541667
8822.056 | 60.78396584 | 0.008333333 | 8474.306 | 58.38796834 | 0.008541667 | 10022.31 | 69.0537159 | 0.008541667
8821.507 | 60.78018323 | 0.008333333 | 8479.152 | 58.42135728 | 0.008541667 | 10022.22 | 69.0530958 | 0.008541667
8821.965 | 60.78333885 | 0.008333333 | 8484.913 | 58.46105057 | 0.008541667 | 10019.11 | 69.0316679 | 0.008541667
8823.702 | 60.79530678 | 0.008333333 | 8491.862 | 58.50892918 | 0.008541667 | 10015.09 | 69.0039701 | 0.008541667
8827.177 | 60.81924953 | 0.008333333 | 8500 | 58.565 | 0.008541667 | 10010.79 | 68.9743431 | 0.008541667
8831.566 | 60.84948974 | 0.008333333 | 8509.145 | 58.62800905 | 0.008541667 | 10006.86 | 68.9472654 | 0.008541667
8837.418 | 60.88981002 | 0.008333333 | 8519.386 | 58.69856954 | 0.008541667 | 10003.57 | 68.9245973 | 0.008541667
8844.276 | 60.93706164 | 0.008333333 | 8530.359 | 58.77417351 | 0.008625 | 10000.91 | 68.9062699 | 0.008541667
8852.597 | 60.99439333 | 0.008333333 | 8535.297 | 58.80819633 | 0.008625 | 9998.995 | 68.89307555 | 0.008541667
8861.65 | 61.0567685 | 0.008333333 | 8533.468 | 58.79559452 | 0.008625 | 9998.537 | 68.88991993 | 0.008541667
8871.8 | 61.126702 | 0.008416667 | 8529.079 | 58.76535431 | 0.008625 | 10000.27 | 68.9018603 | 0.008541667
8882.682 | 61.20167898 | 0.008416667 | 8523.867 | 58.72944363 | 0.008625 | 10004.3 | 68.929627 | 0.008541667
8891.186 | 61.26027154 | 0.008416667 | 8518.929 | 58.69542081 | 0.008625 | 10010.24 | 68.9705536 | 0.008541667
8891.186 | 61.26027154 | 0.008416667 | 8514.631 | 58.66580759 | 0.008625 | 10017.74 | 69.0222286 | 0.008541667
8887.162 | 61.23254618 | 0.008416667 | 8511.522 | 58.64438658 | 0.008625 | 10026.88 | 69.0852032 | 0.008541667
8881.95 | 61.1966355 | 0.008416667 | 8509.876 | 58.63304564 | 0.008625 | 10037.67 | 69.1595463 | 0.008541667
8876.281 | 61.15757609 | 0.008416667 | 8509.145 | 58.62800905 | 0.008625 | 10049.47 | 69.2408483 | 0.008625
8871.434 | 61.12418026 | 0.008416667 | 8509.968 | 58.63367952 | 0.008625 | 10056.15 | 69.2868735 | 0.008625
8867.777 | 61.09898353 | 0.008416667 | 8511.888 | 58.64690832 | 0.008625 | 10055.51 | 69.2824639 | 0.008625
8865.125 | 61.08071125 | 0.008416667 | 8515.18 | 58.6695902 | 0.008625 | 10051.48 | 69.2546972 | 0.008625
8863.662 | 61.07063118 | 0.008416667 | 8519.569 | 58.69983041 | 0.008625 | 10046.36 | 69.2194204 | 0.008625
8863.387 | 61.06873643 | 0.008416667 | 8525.238 | 58.73888982 | 0.008625 | 10041.06 | 69.1829034 | 0.008625
8864.668 | 61.07756252 | 0.008416667 | 8531.731 | 58.78362659 | 0.008625 | 10035.94 | 69.1476266 | 0.008625
8867.045 | 61.09394005 | 0.008416667 | 8539.503 | 58.83717567 | 0.008625 | 10031.36 | 69.1160704 | 0.008625
8871.069 | 61.12166541 | 0.008416667 | 8548.556 | 58.89955084 | 0.008625 | 10027.25 | 69.0877525 | 0.008625
8876.098 | 61.15631522 | 0.008416667 | 8558.706 | 58.96948434 | 0.00875 | 10023.87 | 69.0644643 | 0.008625
8882.407 | 61.19978423 | 0.008416667 | 8563.461 | 59.00224629 | 0.00875 | 10020.94 | 69.0442766 | 0.008625
8889.723 | 61.25019147 | 0.008416667 | 8561.175 | 58.98649575 | 0.00875 | 10019.11 | 69.0316679 | 0.008625
8898.044 | 61.30752316 | 0.008541667 | 8555.231 | 58.94554159 | 0.00875 | 10017.92 | 69.0234688 | 0.008625
8905.816 | 61.36107224 | 0.008541667 | 8548.556 | 58.89955084 | 0.00875 | 10018.11 | 69.0247779 | 0.008625
8904.993 | 61.35540177 | 0.008541667 | 8542.338 | 58.85670882 | 0.00875 | 10020.94 | 69.0442766 | 0.008625
8899.141 | 61.31508149 | 0.008541667 | 8537.034 | 58.82016426 | 0.00875 | 10026.06 | 69.0795534 | 0.008625
8891.551 | 61.26278639 | 0.008541667 | 8532.828 | 58.79118492 | 0.00875 | 10033.47 | 69.1306083 | 0.008625
8883.87 | 61.2098643 | 0.008541667 | 8529.719 | 58.76976391 | 0.00875 | 10042.61 | 69.1935829 | 0.008625
8876.464 | 61.15883696 | 0.008541667 | 8528.073 | 58.75842297 | 0.00875 | 10053.31 | 69.2673059 | 0.008625
8869.88 | 61.1134732 | 0.008541667 | 8527.707 | 58.75590123 | 0.00875 | 10065.38 | 69.3504682 | 0.008625
8864.851 | 61.07882339 | 0.008541667 | 8528.439 | 58.76094471 | 0.00875 | 10078.37 | 69.4399693 | 0.008625
8861.193 | 61.05361977 | 0.008541667 | 8530.359 | 58.77417351 | 0.00875 | 10091.26 | 69.5287814 | 0.00875
8858.45 | 61.0347205 | 0.008541667 | 8533.742 | 58.79748238 | 0.00875 | 10095.56 | 69.5584084 | 0.00875
8857.352 | 61.02715528 | 0.008541667 | 8537.857 | 58.82583473 | 0.00875 | 10094.55 | 69.5514495 | 0.00875
8857.81 | 61.0303109 | 0.008541667 | 8543.618 | 58.86552802 | 0.00875 | 10090.89 | 69.5262321 | 0.00875
8859.456 | 61.04165184 | 0.008541667 | 8550.11 | 58.9102579 | 0.00875 | 10086.5 | 69.495985 | 0.00875
8862.473 | 61.06243897 | 0.008541667 | 8557.791 | 58.96317999 | 0.00875 | 10082.3 | 69.467047 | 0.00875
8866.679 | 61.09141831 | 0.008541667 | 8566.753 | 59.02492817 | 0.00875 | 10078.27 | 69.4392803 | 0.00875
8872.257 | 61.12985073 | 0.008541667 | 8577.085 | 59.09611565 | 0.00875 | 10074.43 | 69.4128227 | 0.00875
8879.024 | 61.17647536 | 0.008541667 | 8588.058 | 59.17171962 | 0.008833333 | 10071.51 | 69.3927039 | 0.00875
8887.071 | 61.23191919 | 0.008541667 | 8595.008 | 59.21960512 | 0.008833333 | 10069.22 | 69.3769258 | 0.00875
8896.123 | 61.29428747 | 0.008541667 | 8593.819 | 59.21141291 | 0.008833333 | 10067.94 | 69.3681066 | 0.00875
8905.908 | 61.36170612 | 0.008625 | 8589.613 | 59.18243357 | 0.008833333 | 10068.95 | 69.3750655 | 0.00875
8916.606 | 61.43541534 | 0.008625 | 8584.218 | 59.14526202 | 0.008833333 | 10072.33 | 69.3983537 | 0.00875
8924.927 | 61.49274703 | 0.008625 | 8579.097 | 59.10997833 | 0.008833333 | 10077.82 | 69.4361798 | 0.00875
8925.019 | 61.49338091 | 0.008625 | 8574.891 | 59.08099899 | 0.008833333 | 10085.04 | 69.4859256 | 0.00875
8920.812 | 61.46439468 | 0.008625 | 8571.416 | 59.05705624 | 0.008833333 | 10093.73 | 69.5457997 | 0.00875
8914.96 | 61.4240744 | 0.008625 | 8569.404 | 59.04319356 | 0.008833333 | 10103.88 | 69.6157332 | 0.00875
8909.291 | 61.38501499 | 0.008625 | 8568.764 | 59.03878396 | 0.008833333 | 10115.58 | 69.6963462 | 0.00875
8904.079 | 61.34910431 | 0.008625 | 8569.221 | 59.04193269 | 0.008833333 | 10127.65 | 69.7795085 | 0.008833333
8899.69 | 61.3188641 | 0.008625 | 8570.867 | 59.05327363 | 0.008833333 | 10131.58 | 69.8065862 | 0.008833333
8896.489 | 61.29680921 | 0.008625 | 8573.793 | 59.07343377 | 0.008833333 | 10129.94 | 69.7952866 | 0.008833333
8895.026 | 61.28672914 | 0.008625 | 8577.908 | 59.10178612 | 0.008833333 | 10125.46 | 69.7644194 | 0.008833333
8894.752 | 61.28484128 | 0.008625 | 8583.395 | 59.13959155 | 0.008833333 | 10120.06 | 69.7272134 | 0.008833333
8895.575 | 61.29051175 | 0.008625 | 8589.887 | 59.18432143 | 0.008833333 | 10114.58 | 69.6894562 | 0.008833333
8898.318 | 61.30941102 | 0.008625 | 8597.66 | 59.2378774 | 0.008833333 | 10109.91 | 69.6572799 | 0.008833333
8902.159 | 61.33587551 | 0.008625 | 8606.438 | 59.29835782 | 0.008833333 | 10105.89 | 69.6295821 | 0.008833333
8907.188 | 61.37052532 | 0.008625 | 8615.674 | 59.36199386 | 0.008958333 | 10102.41 | 69.6056049 | 0.008833333
8913.406 | 61.41336734 | 0.008625 | 8617.137 | 59.37207393 | 0.008958333 | 10099.76 | 69.5873464 | 0.008833333
8920.447 | 61.46187983 | 0.008625 | 8612.656 | 59.34119984 | 0.008958333 | 10097.29 | 69.5703281 | 0.008833333
8928.859 | 61.51983851 | 0.00875 | 8605.524 | 59.29206036 | 0.008958333 | 10095.56 | 69.5584084 | 0.008833333
8938.003 | 61.58284067 | 0.00875 | 8598.208 | 59.24165312 | 0.008958333 | 10095.01 | 69.5546189 | 0.008833333
8940.838 | 61.60237382 | 0.00875 | 8591.533 | 59.19566237 | 0.008958333 | 10096.75 | 69.5666075 | 0.008833333
8936.815 | 61.57465535 | 0.00875 | 8585.955 | 59.15722995 | 0.008958333 | 10101.5 | 69.599335 | 0.008833333
8929.865 | 61.52676985 | 0.00875 | 8581.292 | 59.12510188 | 0.008958333 | 10108.45 | 69.6472205 | 0.008833333
8921.91 | 61.4719599 | 0.00875 | 8577.817 | 59.10115913 | 0.008958333 | 10117.23 | 69.7077147 | 0.008833333
8914.32 | 61.4196648 | 0.00875 | 8576.08 | 59.0891912 | 0.008958333 | 10127.19 | 69.7763391 | 0.008833333
8907.645 | 61.37367405 | 0.00875 | 8575.531 | 59.08540859 | 0.008958333 | 10138.72 | 69.8557808 | 0.008833333
8902.159 | 61.33587551 | 0.00875 | 8576.537 | 59.09233993 | 0.008958333 | 10151.61 | 69.9445929 | 0.008833333
8898.044 | 61.30752316 | 0.00875 | 8578.366 | 59.10494174 | 0.008958333 | 10165.23 | 70.0384347 | 0.008958333
8895.209 | 61.28799001 | 0.00875 | 8581.657 | 59.12761673 | 0.008958333 | 10171.54 | 70.0819106 | 0.008958333
8893.837 | 61.27853693 | 0.00875 | 8585.681 | 59.15534209 | 0.008958333 | 10171.27 | 70.0800503 | 0.008958333
8893.746 | 61.27790994 | 0.00875 | 8591.35 | 59.1944015 | 0.008958333 | 10168.16 | 70.0586224 | 0.008958333
8894.935 | 61.28610215 | 0.00875 | 8598.025 | 59.24039225 | 0.008958333 | 10163.86 | 70.0289954 | 0.008958333
8897.861 | 61.30626229 | 0.00875 | 8605.798 | 59.29394822 | 0.008958333 | 10158.92 | 69.9949588 | 0.008958333
8902.067 | 61.33524163 | 0.00875 | 8614.302 | 59.35254078 | 0.008958333 | 10154.54 | 69.9647806 | 0.008958333
8907.645 | 61.37367405 | 0.00875 | 8624.543 | 59.42310127 | 0.008958333 | 10150.7 | 69.938323 | 0.008958333
8914.229 | 61.41903781 | 0.00875 | 8635.699 | 59.49996611 | 0.008958333 | 10147.68 | 69.9175152 | 0.008958333
8922.276 | 61.47448164 | 0.00875 | 8645.941 | 59.57053349 | 0.009041667 | 10144.84 | 69.8979476 | 0.008958333
8930.78 | 61.5330742 | 0.00875 | 8647.586 | 59.58186754 | 0.009041667 | 10143.29 | 69.8872681 | 0.008958333
8940.747 | 61.60174683 | 0.00875 | 8644.569 | 59.56108041 | 0.009041667 | 10143.93 | 69.8916777 | 0.008958333
8951.445 | 61.67545605 | 0.008833333 | 8639.723 | 59.52769147 | 0.009041667 | 10146.76 | 69.9111764 | 0.008958333
8962.052 | 61.74853828 | 0.008833333 | 8634.785 | 59.49366865 | 0.009041667 | 10151.98 | 69.9471422 | 0.008958333
8965.161 | 61.76995929 | 0.008833333 | 8630.213 | 59.46216757 | 0.009041667 | 10158.47 | 69.9918583 | 0.008958333
8962.327 | 61.75043303 | 0.008833333 | 8626.829 | 59.43885181 | 0.009041667 | 10167.25 | 70.0523525 | 0.008958333
8957.115 | 61.71452235 | 0.008833333 | 8624.818 | 59.42499602 | 0.009041667 | 10176.85 | 70.1184965 | 0.008958333
8951.354 | 61.67482906 | 0.008833333 | 8623.72 | 59.4174308 | 0.009041667 | 10187.82 | 70.1940798 | 0.008958333
8945.959 | 61.63765751 | 0.008833333 | 8623.995 | 59.41932555 | 0.009041667 | 10199.25 | 70.2728325 | 0.009041667
8941.57 | 61.6074173 | 0.008833333 | 8625.275 | 59.42814475 | 0.009041667 | 10202.91 | 70.2980499 | 0.009041667
8938.186 | 61.58410154 | 0.008833333 | 8628.201 | 59.44830489 | 0.009041667 | 10200.9 | 70.284201 | 0.009041667
8936.175 | 61.57024575 | 0.008833333 | 8632.041 | 59.47476249 | 0.009041667 | 10196.42 | 70.2533338 | 0.009041667
8935.535 | 61.56583615 | 0.008833333 | 8637.619 | 59.51319491 | 0.009041667 | 10190.93 | 70.2155077 | 0.009041667
8936.266 | 61.57087274 | 0.008833333 | 8643.837 | 59.55603693 | 0.009041667 | 10185.63 | 70.1789907 | 0.009041667
8938.278 | 61.58473542 | 0.008833333 | 8651.061 | 59.60581029 | 0.009041667 | 10180.69 | 70.1449541 | 0.009041667
8941.661 | 61.60804429 | 0.008833333 | 8659.931 | 59.66692459 | 0.009041667 | 10176.39 | 70.1153271 | 0.009041667
8946.325 | 61.64017925 | 0.008833333 | 8669.624 | 59.73370936 | 0.009166667 | 10172.55 | 70.0888695 | 0.009041667
8952.085 | 61.67986565 | 0.008833333 | 8674.013 | 59.76394957 | 0.009166667 | 10169.9 | 70.070611 | 0.009041667
8959.218 | 61.72901202 | 0.008833333 | 8670.721 | 59.74126769 | 0.009166667 | 10167.34 | 70.0529726 | 0.009041667
8967.265 | 61.78445585 | 0.008958333 | 8664.686 | 59.69968654 | 0.009166667 | 10165.78 | 70.0422242 | 0.009041667
8976.409 | 61.84745801 | 0.008958333 | 8657.736 | 59.65180104 | 0.009166667 | 10165.33 | 70.0391237 | 0.009041667
8982.169 | 61.88714441 | 0.008958333 | 8650.97 | 59.6051833 | 0.009166667 | 10166.79 | 70.0491831 | 0.009041667
8979.701 | 61.87013989 | 0.008958333 | 8644.843 | 59.56296827 | 0.009166667 | 10170.72 | 70.0762608 | 0.009041667
8973.208 | 61.82540312 | 0.008958333 | 8639.723 | 59.52769147 | 0.009166667 | 10177.3 | 70.121597 | 0.009041667
8965.344 | 61.77122016 | 0.008958333 | 8636.339 | 59.50437571 | 0.009166667 | 10185.53 | 70.1783017 | 0.009041667
8957.846 | 61.71955894 | 0.008958333 | 8634.145 | 59.48925905 | 0.009166667 | 10195.04 | 70.2438256 | 0.009041667
8950.988 | 61.67230732 | 0.008958333 | 8633.596 | 59.48547644 | 0.009166667 | 10206.2 | 70.320718 | 0.009041667
8945.227 | 61.63261403 | 0.008958333 | 8634.327 | 59.49051303 | 0.009166667 | 10218.73 | 70.4070497 | 0.009041667
8940.655 | 61.60111295 | 0.008958333 | 8636.065 | 59.50248785 | 0.009166667 | 10232.44 | 70.5015116 | 0.009166667
8937.272 | 61.57780408 | 0.008958333 | 8639.082 | 59.52327498 | 0.009166667 | 10242.59 | 70.5714451 | 0.009166667
8935.169 | 61.56331441 | 0.008958333 | 8643.014 | 59.55036646 | 0.009166667 | 10244.7 | 70.585983 | 0.009166667
8934.894 | 61.56141966 | 0.008958333 | 8648.135 | 59.58565015 | 0.009166667 | 10242.5 | 70.570825 | 0.009166667
8935.809 | 61.56772401 | 0.008958333 | 8654.627 | 59.63038003 | 0.009166667 | 10238.75 | 70.5449875 | 0.009166667
8938.095 | 61.58347455 | 0.008958333 | 8662.034 | 59.68141426 | 0.009166667 | 10234.46 | 70.5154294 | 0.009166667
8941.753 | 61.60867817 | 0.008958333 | 8670.721 | 59.74126769 | 0.009166667 | 10230.16 | 70.4858024 | 0.009166667
8946.873 | 61.64395497 | 0.008958333 | 8680.414 | 59.80805246 | 0.009166667 | 10226.5 | 70.460585 | 0.009166667
8952.817 | 61.68490913 | 0.008958333 | 8691.112 | 59.88176168 | 0.009166667 | 10223.57 | 70.4403973 | 0.009166667
8960.041 | 61.73468249 | 0.008958333 | 8700.622 | 59.94728558 | 0.00925 | 10221.29 | 70.4246881 | 0.009166667
8968.453 | 61.79264117 | 0.008958333 | 8701.628 | 59.95421692 | 0.00925 | 10221.01 | 70.4227589 | 0.009166667
8977.872 | 61.85753808 | 0.008958333 | 8698.062 | 59.92964718 | 0.00925 | 10222.75 | 70.4347475 | 0.009166667
8988.387 | 61.92998643 | 0.009041667 | 8692.941 | 59.89436349 | 0.00925 | 10226.68 | 70.4618252 | 0.009166667
8998.263 | 61.99803207 | 0.009041667 | 8687.638 | 59.85782582 | 0.00925 | 10232.26 | 70.5002714 | 0.009166667
9000.458 | 62.01315562 | 0.009041667 | 8682.791 | 59.82442999 | 0.00925 | 10239.39 | 70.5493971 | 0.009166667
8996.892 | 61.98858588 | 0.009041667 | 8679.408 | 59.80112112 | 0.00925 | 10248.17 | 70.6098913 | 0.009166667
8991.039 | 61.94825871 | 0.009041667 | 8677.03 | 59.7847367 | 0.00925 | 10258.78 | 70.6829942 | 0.009166667
8984.913 | 61.90605057 | 0.009041667 | 8675.842 | 59.77655138 | 0.00925 | 10270.3 | 70.762367 | 0.009166667
8979.152 | 61.86635728 | 0.009041667 | 8676.025 | 59.77781225 | 0.00925 | 10280.63 | 70.8335407 | 0.00925
8974.306 | 61.83296834 | 0.009041667 | 8677.213 | 59.78599757 | 0.00925 | 10282.64 | 70.8473896 | 0.00925
8970.648 | 61.80776472 | 0.009041667 | 8679.774 | 59.80364286 | 0.00925 | 10279.9 | 70.828511 | 0.00925
8968.453 | 61.79264117 | 0.009041667 | 8683.706 | 59.83073434 | 0.00925 | 10275.24 | 70.7964036 | 0.00925
8967.539 | 61.78634371 | 0.009041667 | 8688.552 | 59.86412328 | 0.00925 | 10269.39 | 70.7560971 | 0.00925
8967.63 | 61.7869707 | 0.009041667 | 8694.77 | 59.9069653 | 0.00925 | 10263.72 | 70.7170308 | 0.00925
8969.276 | 61.79831164 | 0.009041667 | 8702.085 | 59.95736565 | 0.00925 | 10259.05 | 70.6848545 | 0.00925
8972.477 | 61.82036653 | 0.009041667 | 8710.498 | 60.01533122 | 0.00925 | 10254.39 | 70.6527471 | 0.00925
8976.774 | 61.84997286 | 0.009041667 | 8720.191 | 60.08211599 | 0.009375 | 10250.82 | 70.6281498 | 0.00925
8982.444 | 61.88903916 | 0.009041667 | 8727.689 | 60.13377721 | 0.009375 | 10247.81 | 70.6074109 | 0.00925
8989.393 | 61.93691777 | 0.009041667 | 8725.951 | 60.12180239 | 0.009375 | 10245.61 | 70.5922529 | 0.00925
8997.166 | 61.99047374 | 0.009166667 | 8720.465 | 60.08400385 | 0.009375 | 10244.24 | 70.5828136 | 0.00925
9005.853 | 62.05032717 | 0.009166667 | 8713.515 | 60.03611835 | 0.009375 | 10244.06 | 70.5815734 | 0.00925
9012.802 | 62.09820578 | 0.009166667 | 8706.566 | 59.98823974 | 0.009375 | 10246.62 | 70.5992118 | 0.00925
9010.973 | 62.08560397 | 0.009166667 | 8700.348 | 59.94539772 | 0.009375 | 10251.83 | 70.6351087 | 0.00925
9004.847 | 62.04339583 | 0.009166667 | 8695.227 | 59.91011403 | 0.009375 | 10259.14 | 70.6854746 | 0.00925
8996.709 | 61.98732501 | 0.009166667 | 8691.478 | 59.88428342 | 0.009375 | 10267.74 | 70.7447286 | 0.00925
8988.662 | 61.93188118 | 0.009166667 | 8688.735 | 59.86538415 | 0.009375 | 10278.07 | 70.8159023 | 0.00925
8981.712 | 61.88399568 | 0.009166667 | 8687.638 | 59.85782582 | 0.009375 | 10289.59 | 70.8952751 | 0.00925
8975.86 | 61.8436754 | 0.009166667 | 8688.095 | 59.86097455 | 0.009375 | 10302.58 | 70.9847762 | 0.00925
8971.014 | 61.81028646 | 0.009166667 | 8689.375 | 59.86979375 | 0.009375 | 10316.3 | 71.079307 | 0.009375
8967.722 | 61.78760458 | 0.009166667 | 8692.301 | 59.88995389 | 0.009375 | 10322.79 | 71.1240231 | 0.009375
8965.71 | 61.7737419 | 0.009166667 | 8696.233 | 59.91704537 | 0.009375 | 10322.79 | 71.1240231 | 0.009375
8964.979 | 61.76870531 | 0.009166667 | 8701.354 | 59.95232906 | 0.009375 | 10319.59 | 71.1019751 | 0.009375
8965.619 | 61.77311491 | 0.009166667 | 8707.846 | 59.99705894 | 0.009375 | 10314.83 | 71.0691787 | 0.009375
8967.722 | 61.78760458 | 0.009166667 | 8715.07 | 60.0468323 | 0.009375 | 10310.17 | 71.0370713 | 0.009375
8971.288 | 61.81217432 | 0.009166667 | 8723.757 | 60.10668573 | 0.009375 | 10305.87 | 71.0074443 | 0.009375
8976.226 | 61.84619714 | 0.009166667 | 8733.45 | 60.1734705 | 0.009375 | 10301.85 | 70.9797465 | 0.009375
8982.444 | 61.88903916 | 0.009166667 | 8744.057 | 60.24655273 | 0.009375 | 10298.46 | 70.9563894 | 0.009375
8989.759 | 61.93943951 | 0.009166667 | 8753.75 | 60.3133375 | 0.009458333 | 10296.27 | 70.9413003 | 0.009375
8998.263 | 61.99803207 | 0.009166667 | 8754.847 | 60.32089583 | 0.009458333 | 10294.9 | 70.931861 | 0.009375
9007.956 | 62.06481684 | 0.009166667 | 8751.372 | 60.29695308 | 0.009458333 | 10296.27 | 70.9413003 | 0.009375
9018.197 | 62.13537733 | 0.00925 | 8746.16 | 60.2610424 | 0.009458333 | 10299.47 | 70.9633483 | 0.009375
9029.445 | 62.21287605 | 0.00925 | 8740.399 | 60.22134911 | 0.009458333 | 10304.86 | 71.0004854 | 0.009375
9035.022 | 62.25130158 | 0.00925 | 8735.37 | 60.1866993 | 0.009458333 | 10312 | 71.04968 | 0.009375
9033.285 | 62.23933365 | 0.00925 | 8731.347 | 60.15898083 | 0.009458333 | 10320.59 | 71.1088651 | 0.009375
9028.256 | 62.20468384 | 0.00925 | 8728.878 | 60.14196942 | 0.009458333 | 10331.11 | 71.1813479 | 0.009375
9022.129 | 62.16246881 | 0.00925 | 8727.689 | 60.13377721 | 0.009458333 | 10342.9 | 71.262581 | 0.009375
9016.368 | 62.12277552 | 0.00925 | 8727.597 | 60.13314333 | 0.009458333 | 10354.33 | 71.3413337 | 0.009458333
9011.431 | 62.08875959 | 0.00925 | 8728.786 | 60.14133554 | 0.009458333 | 10357.35 | 71.3621415 | 0.009458333
9007.59 | 62.0622951 | 0.00925 | 8731.621 | 60.16086869 | 0.009458333 | 10355.43 | 71.3489127 | 0.009458333
9005.121 | 62.04528369 | 0.00925 | 8735.004 | 60.18417756 | 0.009458333 | 10350.86 | 71.3174254 | 0.009458333
9003.932 | 62.03709148 | 0.00925 | 8739.759 | 60.21693951 | 0.009458333 | 10345.19 | 71.2783591 | 0.009458333
9004.298 | 62.03961322 | 0.00925 | 8745.611 | 60.25725979 | 0.009458333 | 10339.43 | 71.2386727 | 0.009458333
9005.853 | 62.05032717 | 0.00925 | 8752.652 | 60.30577228 | 0.009458333 | 10334.4 | 71.204016 | 0.009458333
9008.962 | 62.07174818 | 0.00925 | 8761.065 | 60.36373785 | 0.009458333 | 10329.83 | 71.1725287 | 0.009458333
9013.259 | 62.10135451 | 0.00925 | 8770.3 | 60.427367 | 0.009458333 | 10326.26 | 71.1479314 | 0.009458333
9019.02 | 62.1410478 | 0.00925 | 8779.719 | 60.49226391 | 0.009583333 | 10323.06 | 71.1258834 | 0.009458333
9026.061 | 62.18956029 | 0.00925 | 8780.999 | 60.50108311 | 0.009583333 | 10320.68 | 71.1094852 | 0.009458333
9033.651 | 62.24185539 | 0.00925 | 8777.067 | 60.47399163 | 0.009583333 | 10318.86 | 71.0969454 | 0.009458333
9042.429 | 62.30233581 | 0.009375 | 8770.758 | 60.43052262 | 0.009583333 | 10318.4 | 71.093776 | 0.009458333
9049.927 | 62.35399703 | 0.009375 | 8764.082 | 60.38452498 | 0.009583333 | 10320.59 | 71.1088651 | 0.009458333
9048.556 | 62.34455084 | 0.009375 | 8757.956 | 60.34231684 | 0.009583333 | 10325.53 | 71.1429017 | 0.009458333
9042.521 | 62.30296969 | 0.009375 | 8752.652 | 60.30577228 | 0.009583333 | 10332.48 | 71.1907872 | 0.009458333
9034.565 | 62.24815285 | 0.009375 | 8748.446 | 60.27679294 | 0.009583333 | 10341.08 | 71.2500412 | 0.009458333
9026.61 | 62.1933429 | 0.009375 | 8745.794 | 60.25852066 | 0.009583333 | 10351.04 | 71.3186656 | 0.009458333
9019.02 | 62.1410478 | 0.009375 | 8744.423 | 60.24907447 | 0.009583333 | 10362.66 | 71.3987274 | 0.009458333
9012.711 | 62.09757879 | 0.009375 | 8744.331 | 60.24844059 | 0.009583333 | 10375.73 | 71.4887797 | 0.009458333
9007.682 | 62.06292898 | 0.009375 | 8745.52 | 60.2566328 | 0.009583333 | 10389.63 | 71.5845507 | 0.009583333
9004.024 | 62.03772536 | 0.009375 | 8747.989 | 60.27364421 | 0.009583333 | 10396.49 | 71.6318161 | 0.009583333
9001.646 | 62.02134094 | 0.009375 | 8751.738 | 60.29947482 | 0.009583333 | 10396.31 | 71.6305759 | 0.009583333
9000.641 | 62.01441649 | 0.009375 | 8756.218 | 60.33034202 | 0.009583333 | 10393.11 | 71.6085279 | 0.009583333
9001.281 | 62.01882609 | 0.009375 | 8762.254 | 60.37193006 | 0.009583333 | 10388.26 | 71.5751114 | 0.009583333
9003.018 | 62.03079402 | 0.009375 | 8769.295 | 60.42044255 | 0.009583333 | 10383.23 | 71.5404547 | 0.009583333
9006.493 | 62.05473677 | 0.009375 | 8777.433 | 60.47651337 | 0.009583333 | 10378.84 | 71.5102076 | 0.009583333
9011.522 | 62.08938658 | 0.009375 | 8786.851 | 60.54140339 | 0.009583333 | 10374.82 | 71.4825098 | 0.009583333
9017.649 | 62.13160161 | 0.009375 | 8797.093 | 60.61197077 | 0.009583333 | 10371.53 | 71.4598417 | 0.009583333
9025.147 | 62.18326283 | 0.009375 | 8807.974 | 60.68694086 | 0.009666667 | 10368.51 | 71.4390339 | 0.009583333
9033.559 | 62.24122151 | 0.009375 | 8812.18 | 60.7159202 | 0.009666667 | 10366.68 | 71.4264252 | 0.009583333
9043.252 | 62.30800628 | 0.009375 | 8809.803 | 60.69954267 | 0.009666667 | 10366.68 | 71.4264252 | 0.009583333
9053.768 | 62.38046152 | 0.009458333 | 8805.139 | 60.66740771 | 0.009666667 | 10369.51 | 71.4459239 | 0.009583333
9064.741 | 62.45606549 | 0.009458333 | 8799.927 | 60.63149703 | 0.009666667 | 10374.36 | 71.4793404 | 0.009583333
9069.404 | 62.48819356 | 0.009458333 | 8794.807 | 60.59622023 | 0.009666667 | 10380.67 | 71.5228163 | 0.009583333
9067.21 | 62.4730769 | 0.009458333 | 8790.783 | 60.56849487 | 0.009666667 | 10388.81 | 71.5789009 | 0.009583333
9061.723 | 62.43527147 | 0.009458333 | 8787.857 | 60.54833473 | 0.009666667 | 10398.5 | 71.645665 | 0.009583333
9055.231 | 62.39054159 | 0.009458333 | 8786.394 | 60.53825466 | 0.009666667 | 10409.57 | 71.7219373 | 0.009583333
9049.562 | 62.35148218 | 0.009458333 | 8786.211 | 60.53699379 | 0.009666667 | 10422.09 | 71.8082001 | 0.009666667
9044.441 | 62.31619849 | 0.009458333 | 8787.034 | 60.54266426 | 0.009666667 | 10428.86 | 71.8548454 | 0.009666667
9040.6 | 62.289734 | 0.009458333 | 8789.229 | 60.55778781 | 0.009666667 | 10428.4 | 71.851676 | 0.009666667
9038.131 | 62.27272259 | 0.009458333 | 8792.429 | 60.57983581 | 0.009666667 | 10424.38 | 71.8239782 | 0.009666667
9036.943 | 62.26453727 | 0.009458333 | 8797.184 | 60.61259776 | 0.009666667 | 10418.71 | 71.7849119 | 0.009666667
9037.126 | 62.26579814 | 0.009458333 | 8802.853 | 60.65165717 | 0.009666667 | 10413.13 | 71.7464657 | 0.009666667
9038.772 | 62.27713908 | 0.009458333 | 8809.62 | 60.6982818 | 0.009666667 | 10408.1 | 71.711809 | 0.009666667
9041.789 | 62.29792621 | 0.009458333 | 8817.484 | 60.75246476 | 0.009666667 | 10403.35 | 71.6790815 | 0.009666667
9045.995 | 62.32690555 | 0.009458333 | 8826.72 | 60.8161008 | 0.009666667 | 10399.51 | 71.6526239 | 0.009666667
9051.665 | 62.36597185 | 0.009458333 | 8835.498 | 60.87658122 | 0.009791667 | 10396.21 | 71.6298869 | 0.009666667
9058.614 | 62.41385046 | 0.009458333 | 8835.589 | 60.87720821 | 0.009791667 | 10393.65 | 71.6122485 | 0.009666667
9066.295 | 62.46677255 | 0.009458333 | 8830.743 | 60.84381927 | 0.009791667 | 10391.55 | 71.5977795 | 0.009666667
9075.257 | 62.52852073 | 0.009583333 | 8824.159 | 60.79845551 | 0.009791667 | 10390.82 | 71.5927498 | 0.009666667
9085.132 | 62.59655948 | 0.009583333 | 8816.935 | 60.74868215 | 0.009791667 | 10392.1 | 71.601569 | 0.009666667
9087.418 | 62.61231002 | 0.009583333 | 8810.26 | 60.7026914 | 0.009791667 | 10396.21 | 71.6298869 | 0.009666667
9083.029 | 62.58206981 | 0.009583333 | 8804.682 | 60.66425898 | 0.009791667 | 10402.62 | 71.6740518 | 0.009666667
9076.354 | 62.53607906 | 0.009583333 | 8800.476 | 60.63527964 | 0.009791667 | 10410.57 | 71.7288273 | 0.009666667
9068.673 | 62.48315697 | 0.009583333 | 8798.19 | 60.6195291 | 0.009791667 | 10420.17 | 71.7949713 | 0.009666667
9061.449 | 62.43338361 | 0.009583333 | 8796.635 | 60.60881515 | 0.009791667 | 10431.42 | 71.8724838 | 0.009666667
9055.231 | 62.39054159 | 0.009583333 | 8796.453 | 60.60756117 | 0.009791667 | 10443.49 | 71.9556461 | 0.009666667
9049.836 | 62.35337004 | 0.009583333 | 8797.367 | 60.61385863 | 0.009791667 | 10457.21 | 72.0501769 | 0.009791667
9045.904 | 62.32627856 | 0.009583333 | 8799.836 | 60.63087004 | 0.009791667 | 10464.16 | 72.0980624 | 0.009791667
9043.526 | 62.30989414 | 0.009583333 | 8803.494 | 60.65607366 | 0.009791667 | 10463.88 | 72.0961332 | 0.009791667
9042.429 | 62.30233581 | 0.009583333 | 8808.157 | 60.68820173 | 0.009791667 | 10460.59 | 72.0734651 | 0.009791667
9042.886 | 62.30548454 | 0.009583333 | 8813.918 | 60.72789502 | 0.009791667 | 10455.83 | 72.0406687 | 0.009791667
9044.624 | 62.31745936 | 0.009583333 | 8820.502 | 60.77325878 | 0.009791667 | 10450.62 | 72.0047718 | 0.009791667
9048.007 | 62.34076823 | 0.009583333 | 8828.731 | 60.82995659 | 0.009791667 | 10445.78 | 71.9714242 | 0.009791667
9052.671 | 62.37290319 | 0.009583333 | 8838.15 | 60.8948535 | 0.009791667 | 10441.84 | 71.9442776 | 0.009791667
9058.797 | 62.41511133 | 0.009583333 | 8848.391 | 60.96541399 | 0.009791667 | 10438.28 | 71.9197492 | 0.009791667
9065.655 | 62.46236295 | 0.009583333 | 8859.73 | 61.0435397 | 0.009875 | 10435.35 | 71.8995615 | 0.009791667
9074.068 | 62.52032852 | 0.009583333 | 8865.856 | 61.08574784 | 0.009875 | 10433.16 | 71.8844724 | 0.009791667
9083.12 | 62.5826968 | 0.009583333 | 8864.028 | 61.07315292 | 0.009875 | 10432.06 | 71.8768934 | 0.009791667
9093.453 | 62.65389117 | 0.009583333 | 8859.547 | 61.04227883 | 0.009875 | 10433.71 | 71.8882619 | 0.009791667
9104.609 | 62.73075601 | 0.009666667 | 8854.335 | 61.00636815 | 0.009875 | 10437.64 | 71.9153396 | 0.009791667
9113.662 | 62.79313118 | 0.009666667 | 8849.397 | 60.97234533 | 0.009875 | 10443.67 | 71.9568863 | 0.009791667
9114.119 | 62.79627991 | 0.009666667 | 8845.191 | 60.94336599 | 0.009875 | 10451.17 | 72.0085613 | 0.009791667
9110.096 | 62.76856144 | 0.009666667 | 8841.716 | 60.91942324 | 0.009875 | 10460.41 | 72.0722249 | 0.009791667
9104.609 | 62.73075601 | 0.009666667 | 8839.979 | 60.90745531 | 0.009875 | 10471.47 | 72.1484283 | 0.009791667
9098.94 | 62.6916966 | 0.009666667 | 8839.521 | 60.90429969 | 0.009875 | 10483.72 | 72.2328308 | 0.009791667
9094.002 | 62.65767378 | 0.009666667 | 8840.07 | 60.9080823 | 0.009875 | 10495.15 | 72.3115835 | 0.009875
9089.704 | 62.62806056 | 0.009666667 | 8841.99 | 60.9213111 | 0.009875 | 10497.53 | 72.3279817 | 0.009875
9086.87 | 62.6085343 | 0.009666667 | 8845.191 | 60.94336599 | 0.009875 | 10494.79 | 72.3091031 | 0.009875
9085.406 | 62.59844734 | 0.009666667 | 8849.671 | 60.97423319 | 0.009875 | 10490.22 | 72.2776158 | 0.009875
9085.498 | 62.59908122 | 0.009666667 | 8855.341 | 61.01329949 | 0.009875 | 10484.64 | 72.2391696 | 0.009875
9086.778 | 62.60790042 | 0.009666667 | 8862.382 | 61.06181198 | 0.009875 | 10479.15 | 72.2013435 | 0.009875
9089.613 | 62.62743357 | 0.009666667 | 8870.246 | 61.11599494 | 0.009875 | 10474.21 | 72.1673069 | 0.009875
9093.728 | 62.65578592 | 0.009666667 | 8879.573 | 61.18025797 | 0.009875 | 10470.19 | 72.1396091 | 0.009875
9098.94 | 62.6916966 | 0.009666667 | 8888.168 | 61.23947752 | 0.01 | 10466.81 | 72.1163209 | 0.009875
9105.524 | 62.73706036 | 0.009666667 | 8888.259 | 61.24010451 | 0.01 | 10463.97 | 72.0967533 | 0.009875
9112.93 | 62.7880877 | 0.009666667 | 8883.322 | 61.20608858 | 0.01 | 10461.41 | 72.0791149 | 0.009875
9121.8 | 62.849202 | 0.009791667 | 8876.372 | 61.15820308 | 0.01 | 10460.04 | 72.0696756 | 0.009875
9131.218 | 62.91409202 | 0.009791667 | 8868.965 | 61.10716885 | 0.01 | 10460.68 | 72.0740852 | 0.009875
9137.619 | 62.95819491 | 0.009791667 | 8862.382 | 61.06181198 | 0.01 | 10464.25 | 72.0986825 | 0.009875
9135.516 | 62.94370524 | 0.009791667 | 8856.987 | 61.02464043 | 0.01 | 10469.92 | 72.1377488 | 0.009875
9129.298 | 62.90086322 | 0.009791667 | 8852.689 | 60.99502721 | 0.01 | 10477.41 | 72.1893549 | 0.009875
9122.257 | 62.85235073 | 0.009791667 | 8849.763 | 60.97486707 | 0.01 | 10486.83 | 72.2542587 | 0.009875
9115.216 | 62.80383824 | 0.009791667 | 8848.025 | 60.96289225 | 0.01 | 10497.44 | 72.3273616 | 0.009875
9108.45 | 62.7572205 | 0.009791667 | 8847.934 | 60.96226526 | 0.01 | 10509.6 | 72.411144 | 0.009875
9102.872 | 62.71878808 | 0.009791667 | 8848.94 | 60.9691966 | 0.01 | 10522.95 | 72.5031255 | 0.009875
9098.574 | 62.68917486 | 0.009791667 | 8851.317 | 60.98557413 | 0.01 | 10535.48 | 72.5894572 | 0.01
9095.374 | 62.66712686 | 0.009791667 | 8854.609 | 61.00825601 | 0.01 | 10539.5 | 72.617155 | 0.01
9093.728 | 62.65578592 | 0.009791667 | 8859.364 | 61.04101796 | 0.01 | 10538.5 | 72.610265 | 0.01
9093.636 | 62.65515204 | 0.009791667 | 8865.033 | 61.08007737 | 0.01 | 10534.75 | 72.5844275 | 0.01
9094.825 | 62.66334425 | 0.009791667 | 8871.8 | 61.126702 | 0.01 | 10529.99 | 72.5516311 | 0.01
9097.568 | 62.68224352 | 0.009791667 | 8879.664 | 61.18088496 | 0.01 | 10525.42 | 72.5201438 | 0.01
9101.774 | 62.71122286 | 0.009791667 | 8888.717 | 61.24326013 | 0.01 | 10521.4 | 72.492446 | 0.01
9107.352 | 62.74965528 | 0.009791667 | 8899.232 | 61.31570848 | 0.01 | 10518.11 | 72.4697779 | 0.01
9114.302 | 62.79754078 | 0.009791667 | 8910.48 | 61.3932072 | 0.01008333 | 10515.18 | 72.4495902 | 0.01
9122.257 | 62.85235073 | 0.009791667 | 8916.972 | 61.43793708 | 0.01008333 | 10513.9 | 72.440771 | 0.01
9131.401 | 62.91535289 | 0.009791667 | 8915.875 | 61.43037875 | 0.01008333 | 10514.54 | 72.4451806 | 0.01
9141.277 | 62.98339853 | 0.009791667 | 8911.394 | 61.39950466 | 0.01008333 | 10517.56 | 72.4659884 | 0.01
9152.159 | 63.05837551 | 0.009875 | 8905.999 | 61.36233311 | 0.01008333 | 10522.59 | 72.5006451 | 0.01
9162.949 | 63.13271861 | 0.009875 | 8900.878 | 61.32704942 | 0.01008333 | 10529.08 | 72.5453612 | 0.01
9165.6 | 63.150984 | 0.009875 | 8896.215 | 61.29492135 | 0.01008333 | 10537.31 | 72.6020659 | 0.01
9162.4 | 63.128936 | 0.009875 | 8892.832 | 61.27161248 | 0.01008333 | 10547 | 72.66883 | 0.01
9157.005 | 63.09176445 | 0.009875 | 8891.003 | 61.25901067 | 0.01008333 | 10558.07 | 72.7451023 | 0.01
9151.244 | 63.05207116 | 0.009875 | 8890.088 | 61.25270632 | 0.01008333 | 10569.95 | 72.8269555 | 0.01008333
9145.575 | 63.01301175 | 0.009875 | 8890.637 | 61.25648893 | 0.01008333 | 10574.07 | 72.8553423 | 0.01008333
9141.368 | 62.98402552 | 0.009875 | 8892.74 | 61.2709786 | 0.01008333 | 10572.15 | 72.8421135 | 0.01008333
9138.351 | 62.96323839 | 0.009875 | 8895.758 | 61.29177262 | 0.01008333 | 10567.3 | 72.808697 | 0.01008333
9136.705 | 62.95189745 | 0.009875 | 8900.055 | 61.32137895 | 0.01008333 | 10561.63 | 72.7696307 | 0.01008333
9135.973 | 62.94685397 | 0.009875 | 8905.542 | 61.35918438 | 0.01008333 | 10555.78 | 72.7293242 | 0.01008333
9136.888 | 62.95315832 | 0.009875 | 8912.126 | 61.40454814 | 0.01008333 | 10550.29 | 72.6914981 | 0.01008333
9139.357 | 62.97016973 | 0.009875 | 8919.807 | 61.45747023 | 0.01008333 | 10545.54 | 72.6587706 | 0.01008333
9143.014 | 62.99536646 | 0.009875 | 8928.585 | 61.51795065 | 0.01008333 | 10541.51 | 72.6310039 | 0.01008333
9147.952 | 63.02938928 | 0.009875 | 8938.186 | 61.58410154 | 0.01020833 | 10538.31 | 72.6089559 | 0.01008333
9153.987 | 63.07097043 | 0.009875 | 8941.661 | 61.60804429 | 0.01020833 | 10535.85 | 72.5920065 | 0.01008333
9161.211 | 63.12074379 | 0.009875 | 8938.003 | 61.58284067 | 0.01020833 | 10533.93 | 72.5787777 | 0.01008333
9169.99 | 63.1812311 | 0.01 | 8931.511 | 61.53811079 | 0.01020833 | 10532.92 | 72.5718188 | 0.01008333
9179.682 | 63.24800898 | 0.01 | 8924.47 | 61.4895983 | 0.01020833 | 10533.93 | 72.5787777 | 0.01008333
9185.717 | 63.28959013 | 0.01 | 8917.795 | 61.44360755 | 0.01020833 | 10537.49 | 72.6033061 | 0.01008333
9183.248 | 63.27257872 | 0.01 | 8912.308 | 61.40580212 | 0.01020833 | 10543.62 | 72.6455418 | 0.01008333
9176.665 | 63.22722185 | 0.01 | 8907.736 | 61.37430104 | 0.01020833 | 10551.85 | 72.7022465 | 0.01008333
9168.801 | 63.17303889 | 0.01 | 8904.262 | 61.35036518 | 0.01020833 | 10561.27 | 72.7671503 | 0.01008333
9161.394 | 63.12200466 | 0.01 | 8902.25 | 61.3365025 | 0.01020833 | 10572.42 | 72.8439738 | 0.01008333
9154.902 | 63.07727478 | 0.01 | 8901.701 | 61.33271989 | 0.01020833 | 10585.22 | 72.9321658 | 0.01008333
9148.958 | 63.03632062 | 0.01 | 8902.707 | 61.33965123 | 0.01020833 | 10598.76 | 73.0254564 | 0.01020833
9144.752 | 63.00734128 | 0.01 | 8904.719 | 61.35351391 | 0.01020833 | 10609.09 | 73.0966301 | 0.01020833
9141.368 | 62.98402552 | 0.01 | 8907.919 | 61.37556191 | 0.01020833 | 10610.74 | 73.1079986 | 0.01020833
9139.631 | 62.97205759 | 0.01 | 8912.491 | 61.40706299 | 0.01020833 | 10607.99 | 73.0890511 | 0.01020833
9139.174 | 62.96890886 | 0.01 | 8917.795 | 61.44360755 | 0.01020833 | 10603.51 | 73.0581839 | 0.01020833
9140.271 | 62.97646719 | 0.01 | 8924.287 | 61.48833743 | 0.01020833 | 10598.67 | 73.0248363 | 0.01020833
9142.649 | 62.99285161 | 0.01 | 8932.151 | 61.54252039 | 0.01020833 | 10593.73 | 72.9907997 | 0.01020833
9146.763 | 63.02119707 | 0.01 | 8941.204 | 61.60489556 | 0.01020833 | 10589.25 | 72.9599325 | 0.01020833
9152.25 | 63.0590025 | 0.01 | 8951.262 | 61.67419518 | 0.01020833 | 10585.41 | 72.9334749 | 0.01020833
9158.925 | 63.10499325 | 0.01 | 8962.144 | 61.74917216 | 0.01029167 | 10582.21 | 72.9114269 | 0.01020833
9167.063 | 63.16106407 | 0.01 | 8969.825 | 61.80209425 | 0.01029167 | 10580.01 | 72.8962689 | 0.01020833
9176.025 | 63.22281225 | 0.01 | 8969.185 | 61.79768465 | 0.01029167 | 10579.37 | 72.8918593 | 0.01020833
9186.266 | 63.29337274 | 0.01 | 8964.704 | 61.76681056 | 0.01029167 | 10581.29 | 72.9050881 | 0.01020833
9197.696 | 63.37212544 | 0.010083333 | 8959.126 | 61.72837814 | 0.01029167 | 10585.32 | 72.9328548 | 0.01020833
9209.218 | 63.45151202 | 0.010083333 | 8954.097 | 61.69372833 | 0.01029167 | 10591.08 | 72.9725412 | 0.01020833
9215.344 | 63.49372016 | 0.010083333 | 8949.342 | 61.66096638 | 0.01029167 | 10598.76 | 73.0254564 | 0.01020833
9213.881 | 63.48364009 | 0.010083333 | 8946.05 | 61.6382845 | 0.01029167 | 10608.08 | 73.0896712 | 0.01020833
9209.035 | 63.45025115 | 0.010083333 | 8943.947 | 61.62379483 | 0.01029167 | 10619.06 | 73.1653234 | 0.01020833
9203.183 | 63.40993087 | 0.010083333 | 8942.941 | 61.61686349 | 0.01029167 | 10631.04 | 73.2478656 | 0.01029167
9198.062 | 63.37464718 | 0.010083333 | 8943.398 | 61.62001222 | 0.01029167 | 10639.91 | 73.3089799 | 0.01029167
9193.216 | 63.34125824 | 0.010083333 | 8944.953 | 61.63072617 | 0.01029167 | 10640.27 | 73.3114603 | 0.01029167
9189.741 | 63.31731549 | 0.010083333 | 8947.971 | 61.65152019 | 0.01029167 | 10636.71 | 73.2869319 | 0.01029167
9187.455 | 63.30156495 | 0.010083333 | 8952.085 | 61.67986565 | 0.01029167 | 10631.22 | 73.2491058 | 0.01029167
9186.815 | 63.29715535 | 0.010083333 | 8957.298 | 61.71578322 | 0.01029167 | 10625.37 | 73.2087993 | 0.01029167
9187.546 | 63.30219194 | 0.010083333 | 8963.607 | 61.75925223 | 0.01029167 | 10619.51 | 73.1684239 | 0.01029167
9189.558 | 63.31605462 | 0.010083333 | 8971.197 | 61.81154733 | 0.01029167 | 10614.58 | 73.1344562 | 0.01029167
9192.667 | 63.33747563 | 0.010083333 | 8979.883 | 61.87139387 | 0.01029167 | 10610.1 | 73.103589 | 0.01029167
9197.605 | 63.37149845 | 0.010083333 | 8990.033 | 61.94132737 | 0.01041667 | 10606.35 | 73.0777515 | 0.01029167
9203.548 | 63.41244572 | 0.010083333 | 8996.251 | 61.98416939 | 0.01041667 | 10603.42 | 73.0575638 | 0.01029167
9210.681 | 63.46159209 | 0.010083333 | 8994.331 | 61.97094059 | 0.01041667 | 10601.13 | 73.0417857 | 0.01029167
9219.185 | 63.52018465 | 0.010083333 | 8988.753 | 61.93250817 | 0.01041667 | 10599.85 | 73.0329665 | 0.01029167
9228.695 | 63.58570855 | 0.010208333 | 8981.895 | 61.88525655 | 0.01041667 | 10600.31 | 73.0361359 | 0.01029167
9236.559 | 63.63989151 | 0.010208333 | 8975.129 | 61.83863881 | 0.01041667 | 10603.33 | 73.0569437 | 0.01029167
9235.278 | 63.63106542 | 0.010208333 | 8969.276 | 61.79831164 | 0.01041667 | 10609 | 73.09601 | 0.01029167
9229.609 | 63.59200601 | 0.010208333 | 8964.43 | 61.7649227 | 0.01041667 | 10616.41 | 73.1470649 | 0.01029167
9221.928 | 63.53908392 | 0.010208333 | 8961.138 | 61.74224082 | 0.01041667 | 10625.64 | 73.2106596 | 0.01029167
9214.247 | 63.48616183 | 0.010208333 | 8959.035 | 61.72775115 | 0.01041667 | 10636.34 | 73.2843826 | 0.01029167
9207.206 | 63.43764934 | 0.010208333 | 8958.395 | 61.72334155 | 0.01041667 | 10648.59 | 73.3687851 | 0.01029167
9200.988 | 63.39480732 | 0.010208333 | 8959.126 | 61.72837814 | 0.01041667 | 10661.85 | 73.4601465 | 0.01029167
9196.05 | 63.3607845 | 0.010208333 | 8961.321 | 61.74350169 | 0.01041667 | 10675.29 | 73.5527481 | 0.01041667
9192.575 | 63.33684175 | 0.010208333 | 8964.704 | 61.76681056 | 0.01041667 | 10679.77 | 73.5836153 | 0.01041667
9190.472 | 63.32235208 | 0.010208333 | 8969.276 | 61.79831164 | 0.01041667 | 10678.22 | 73.5729358 | 0.01041667
9189.741 | 63.31731549 | 0.010208333 | 8975.037 | 61.83800493 | 0.01041667 | 10674.29 | 73.5458581 | 0.01041667
9190.655 | 63.32361295 | 0.010208333 | 8981.987 | 61.88589043 | 0.01041667 | 10669.44 | 73.5124416 | 0.01041667
9192.85 | 63.3387365 | 0.010208333 | 8990.308 | 61.94322212 | 0.01041667 | 10664.5 | 73.478405 | 0.01041667
9196.782 | 63.36582798 | 0.010208333 | 8999.635 | 62.00748515 | 0.01041667 | 10660.3 | 73.449467 | 0.01041667
9201.902 | 63.40110478 | 0.010208333 | 9009.968 | 62.07867952 | 0.01041667 | 10656.27 | 73.4217003 | 0.01041667
9208.212 | 63.44458068 | 0.010208333 | 9021.032 | 62.15491048 | 0.0105 | 10652.71 | 73.3971719 | 0.01041667
9216.167 | 63.49939063 | 0.010208333 | 9026.793 | 62.19460377 | 0.0105 | 10650.7 | 73.383323 | 0.01041667
9224.854 | 63.55924406 | 0.010208333 | 9024.781 | 62.18074109 | 0.0105 | 10650.88 | 73.3845632 | 0.01041667
9234.547 | 63.62602883 | 0.010208333 | 9019.569 | 62.14483041 | 0.0105 | 10653.16 | 73.4002724 | 0.01041667
9245.52 | 63.7016328 | 0.010291667 | 9013.717 | 62.10451013 | 0.0105 | 10657.74 | 73.4318286 | 0.01041667
9257.316 | 63.78290724 | 0.010291667 | 9008.047 | 62.06544383 | 0.0105 | 10663.86 | 73.4739954 | 0.01041667
9262.436 | 63.81818404 | 0.010291667 | 9002.835 | 62.02953315 | 0.0105 | 10671.64 | 73.5275996 | 0.01041667
9260.242 | 63.80306738 | 0.010291667 | 8999.178 | 62.00433642 | 0.0105 | 10680.87 | 73.5911943 | 0.01041667
9255.121 | 63.76778369 | 0.010291667 | 8996.617 | 61.98669113 | 0.0105 | 10691.57 | 73.6649173 | 0.01041667
9249.178 | 63.72683642 | 0.010291667 | 8995.611 | 61.97975979 | 0.0105 | 10703.37 | 73.7462193 | 0.0105
9243.325 | 63.68650925 | 0.010291667 | 8995.886 | 61.98165454 | 0.0105 | 10710.59 | 73.7959651 | 0.0105
9238.57 | 63.6537473 | 0.010291667 | 8997.349 | 61.99173461 | 0.0105 | 10709.95 | 73.7915555 | 0.0105
9235.004 | 63.62917756 | 0.010291667 | 9000.092 | 62.01063388 | 0.0105 | 10705.38 | 73.7600682 | 0.0105
9232.627 | 63.61280003 | 0.010291667 | 9004.481 | 62.04087409 | 0.0105 | 10699.53 | 73.7197617 | 0.0105
9231.621 | 63.60586869 | 0.010291667 | 9009.693 | 62.07678477 | 0.0105 | 10693.22 | 73.6762858 | 0.0105
9232.169 | 63.60964441 | 0.010291667 | 9016.094 | 62.12088766 | 0.0105 | 10687.73 | 73.6384597 | 0.0105
9233.907 | 63.62161923 | 0.010291667 | 9023.501 | 62.17192189 | 0.0105 | 10682.79 | 73.6044231 | 0.0105
9237.199 | 63.64430111 | 0.010291667 | 9032.279 | 62.23240231 | 0.0105 | 10678.31 | 73.5735559 | 0.0105
9241.954 | 63.67706306 | 0.010291667 | 9042.155 | 62.30044795 | 0.010625 | 10674.74 | 73.5489586 | 0.0105
9247.989 | 63.71864421 | 0.010291667 | 9048.83 | 62.3464387 | 0.010625 | 10671.64 | 73.5275996 | 0.0105
9255.304 | 63.76904456 | 0.010291667 | 9046.544 | 62.33068816 | 0.010625 | 10669.35 | 73.5118215 | 0.0105
9263.808 | 63.82763712 | 0.010291667 | 9040.509 | 62.28910701 | 0.010625 | 10668.07 | 73.5030023 | 0.0105
9273.592 | 63.89504888 | 0.010416667 | 9033.377 | 62.23996753 | 0.010625 | 10668.53 | 73.5061717 | 0.0105
9283.742 | 63.96498238 | 0.010416667 | 9026.701 | 62.19396989 | 0.010625 | 10671.54 | 73.5269106 | 0.0105
9285.571 | 63.97758419 | 0.010416667 | 9020.575 | 62.15176175 | 0.010625 | 10677.49 | 73.5679061 | 0.0105
9280.633 | 63.94356137 | 0.010416667 | 9016.003 | 62.12026067 | 0.010625 | 10684.99 | 73.6195811 | 0.0105
9273.044 | 63.89127316 | 0.010416667 | 9012.436 | 62.09568404 | 0.010625 | 10694.31 | 73.6837959 | 0.0105
9265.271 | 63.83771719 | 0.010416667 | 9010.791 | 62.08434999 | 0.010625 | 10704.83 | 73.7562787 | 0.0105
9257.682 | 63.78542898 | 0.010416667 | 9010.516 | 62.08245524 | 0.010625 | 10717.17 | 73.8413013 | 0.0105
9251.464 | 63.74258696 | 0.010416667 | 9011.065 | 62.08623785 | 0.010625 | 10730.16 | 73.9308024 | 0.010625
9246.343 | 63.70730327 | 0.010416667 | 9013.077 | 62.10010053 | 0.010625 | 10740.49 | 74.0019761 | 0.010625
9242.777 | 63.68273353 | 0.010416667 | 9016.368 | 62.12277552 | 0.010625 | 10742.14 | 74.0133446 | 0.010625
9240.491 | 63.66698299 | 0.010416667 | 9020.849 | 62.15364961 | 0.010625 | 10739.3 | 73.993777 | 0.010625
9239.668 | 63.66131252 | 0.010416667 | 9026.701 | 62.19396989 | 0.010625 | 10734.55 | 73.9610495 | 0.010625
9240.216 | 63.66508824 | 0.010416667 | 9033.377 | 62.23996753 | 0.010625 | 10729.15 | 73.9238435 | 0.010625
9242.319 | 63.67957791 | 0.010416667 | 9041.423 | 62.29540447 | 0.010625 | 10724.31 | 73.8904959 | 0.010625
9245.886 | 63.70415454 | 0.010416667 | 9050.293 | 62.35651877 | 0.010625 | 10719.83 | 73.8596287 | 0.010625
9251.098 | 63.74006522 | 0.010416667 | 9060.352 | 62.42582528 | 0.010625 | 10715.71 | 73.8312419 | 0.010625
9257.499 | 63.78416811 | 0.010416667 | 9071.142 | 62.50016838 | 0.01075 | 10712.24 | 73.8073336 | 0.010625
9265.088 | 63.83645632 | 0.010416667 | 9078.183 | 62.54868087 | 0.01075 | 10709.77 | 73.7903153 | 0.010625
9274.232 | 63.89945848 | 0.010416667 | 9076.811 | 62.53922779 | 0.01075 | 10708.21 | 73.7795669 | 0.010625
9284.84 | 63.9725476 | 0.010416667 | 9072.148 | 62.50709972 | 0.01075 | 10709.68 | 73.7896952 | 0.010625
9296.361 | 64.05192729 | 0.010416667 | 9066.661 | 62.46929429 | 0.01075 | 10713.06 | 73.8129834 | 0.010625
9308.431 | 64.13508959 | 0.0105 | 9061.266 | 62.43212274 | 0.01075 | 10718.45 | 73.8501205 | 0.010625
9319.679 | 64.21258831 | 0.0105 | 9056.694 | 62.40062166 | 0.01075 | 10725.68 | 73.8999352 | 0.010625
9321.599 | 64.22581711 | 0.0105 | 9053.311 | 62.37731279 | 0.01075 | 10734.46 | 73.9604294 | 0.010625
9318.216 | 64.20250824 | 0.0105 | 9051.025 | 62.36156225 | 0.01075 | 10744.88 | 74.0322232 | 0.010625
9312.455 | 64.16281495 | 0.0105 | 9050.385 | 62.35715265 | 0.01075 | 10756.77 | 74.1141453 | 0.010625
9306.603 | 64.12249467 | 0.0105 | 9050.567 | 62.35840663 | 0.01075 | 10767.01 | 74.1846989 | 0.01070833
9301.39 | 64.0865771 | 0.0105 | 9052.122 | 62.36912058 | 0.01075 | 10768.56 | 74.1953784 | 0.01070833
9297.276 | 64.05823164 | 0.0105 | 9054.865 | 62.38801985 | 0.01075 | 10765.27 | 74.1727103 | 0.01070833
9294.441 | 64.03869849 | 0.0105 | 9059.071 | 62.41699919 | 0.01075 | 10759.88 | 74.1355732 | 0.01070833
9293.069 | 64.02924541 | 0.0105 | 9064.558 | 62.45480462 | 0.01075 | 10753.84 | 74.0939576 | 0.01070833
9293.344 | 64.03114016 | 0.0105 | 9071.233 | 62.50079537 | 0.01075 | 10748.08 | 74.0542712 | 0.01070833
9294.898 | 64.04184722 | 0.0105 | 9078.914 | 62.55371746 | 0.01075 | 10742.78 | 74.0177542 | 0.01070833
9297.824 | 64.06200736 | 0.0105 | 9088.058 | 62.61671962 | 0.01075 | 10738.3 | 73.986887 | 0.01070833
9302.213 | 64.09224757 | 0.0105 | 9097.751 | 62.68350439 | 0.01083333 | 10734.27 | 73.9591203 | 0.01070833
9308.157 | 64.13320173 | 0.0105 | 9100.586 | 62.70303754 | 0.01083333 | 10731.16 | 73.9376924 | 0.01070833
9315.015 | 64.18045335 | 0.0105 | 9096.379 | 62.67405131 | 0.01083333 | 10728.6 | 73.920054 | 0.01070833
9323.153 | 64.23652417 | 0.0105 | 9089.43 | 62.6261727 | 0.01083333 | 10726.96 | 73.9087544 | 0.01070833
9332.663 | 64.30204807 | 0.010625 | 9082.023 | 62.57513847 | 0.01083333 | 10727.05 | 73.9093745 | 0.01070833
9342.996 | 64.37324244 | 0.010625 | 9075.074 | 62.52725986 | 0.01083333 | 10730.07 | 73.9301823 | 0.01070833
9348.208 | 64.40915312 | 0.010625 | 9069.13 | 62.4863057 | 0.01083333 | 10735.1 | 73.964839 | 0.01070833
9345.008 | 64.38710512 | 0.010625 | 9064.466 | 62.45417074 | 0.01083333 | 10742.5 | 74.015825 | 0.01070833
9338.241 | 64.34048049 | 0.010625 | 9061.266 | 62.43212274 | 0.01083333 | 10751.01 | 74.0744589 | 0.01070833
9330.194 | 64.28503666 | 0.010625 | 9059.254 | 62.41826006 | 0.01083333 | 10761.16 | 74.1443924 | 0.01070833
9322.239 | 64.23022671 | 0.010625 | 9058.523 | 62.41322347 | 0.01083333 | 10772.86 | 74.2250054 | 0.01070833
9315.289 | 64.18234121 | 0.010625 | 9059.071 | 62.41699919 | 0.01083333 | 10785.85 | 74.3145065 | 0.01070833
9309.437 | 64.14202093 | 0.010625 | 9061.083 | 62.43086187 | 0.01083333 | 10798.37 | 74.4007693 | 0.01083333
9305.231 | 64.11304159 | 0.010625 | 9064.009 | 62.45102201 | 0.01083333 | 10802.58 | 74.4297762 | 0.01083333
9302.396 | 64.09350844 | 0.010625 | 9068.49 | 62.4818961 | 0.01083333 | 10800.93 | 74.4184077 | 0.01083333
9301.208 | 64.08532312 | 0.010625 | 9074.068 | 62.52032852 | 0.01083333 | 10796.54 | 74.3881606 | 0.01083333
9301.299 | 64.08595011 | 0.010625 | 9080.926 | 62.56758014 | 0.01083333 | 10791.15 | 74.3510235 | 0.01083333
9302.945 | 64.09729105 | 0.010625 | 9088.881 | 62.62239009 | 0.01083333 | 10785.75 | 74.3138175 | 0.01083333
9306.237 | 64.11997293 | 0.010625 | 9097.842 | 62.68413138 | 0.01083333 | 10780.91 | 74.2804699 | 0.01083333
9311.083 | 64.15336187 | 0.010625 | 9108.175 | 62.75532575 | 0.01083333 | 10776.79 | 74.2520831 | 0.01083333
9317.393 | 64.19683777 | 0.010625 | 9119.057 | 62.83030273 | 0.01083333 | 10772.86 | 74.2250054 | 0.01083333
9324.799 | 64.24786511 | 0.010625 | 9128.018 | 62.89204402 | 0.01091667 | 10769.66 | 74.2029574 | 0.01083333
9333.395 | 64.30709155 | 0.010625 | 9127.927 | 62.89141703 | 0.01091667 | 10767.65 | 74.1891085 | 0.01083333
9343.179 | 64.37450331 | 0.010625 | 9123.812 | 62.86306468 | 0.01091667 | 10768.29 | 74.1935181 | 0.01083333
9353.969 | 64.44884641 | 0.010625 | 9118.051 | 62.82337139 | 0.01091667 | 10771.58 | 74.2161862 | 0.01083333
9365.582 | 64.52885998 | 0.010708333 | 9112.747 | 62.78682683 | 0.01091667 | 10776.79 | 74.2520831 | 0.01083333
9376.372 | 64.60320308 | 0.010708333 | 9107.992 | 62.75406488 | 0.01091667 | 10783.56 | 74.2987284 | 0.01083333
9378.201 | 64.61580489 | 0.010708333 | 9104.426 | 62.72949514 | 0.01091667 | 10791.97 | 74.3566733 | 0.01083333
9374.452 | 64.58997428 | 0.010708333 | 9102.14 | 62.7137446 | 0.01091667 | 10801.94 | 74.4253666 | 0.01083333
9368.051 | 64.54587139 | 0.010708333 | 9100.769 | 62.70429841 | 0.01091667 | 10813.28 | 74.5034992 | 0.01083333
9361.742 | 64.50240238 | 0.010708333 | 9101.043 | 62.70618627 | 0.01091667 | 10824.16 | 74.5784624 | 0.01091667
9356.164 | 64.46396996 | 0.010708333 | 9102.872 | 62.71878808 | 0.01091667 | 10826.35 | 74.5935515 | 0.01091667
9351.866 | 64.43435674 | 0.010708333 | 9105.798 | 62.73894822 | 0.01091667 | 10823.15 | 74.5715035 | 0.01091667
9348.665 | 64.41230185 | 0.010708333 | 9109.821 | 62.76666669 | 0.01091667 | 10817.76 | 74.5343664 | 0.01091667
9346.928 | 64.40033392 | 0.010708333 | 9114.576 | 62.79942864 | 0.01091667 | 10811.54 | 74.4915106 | 0.01091667
9346.471 | 64.39718519 | 0.010708333 | 9120.611 | 62.84100979 | 0.01091667 | 10805.69 | 74.4512041 | 0.01091667
9347.751 | 64.40600439 | 0.010708333 | 9128.384 | 62.89456576 | 0.01091667 | 10799.93 | 74.4115177 | 0.01091667
9350.403 | 64.42427667 | 0.010708333 | 9136.888 | 62.95315832 | 0.01091667 | 10795.17 | 74.3787213 | 0.01091667
9354.518 | 64.45262902 | 0.010708333 | 9146.398 | 63.01868222 | 0.01104167 | 10790.87 | 74.3490943 | 0.01091667
9359.913 | 64.48980057 | 0.010708333 | 9152.067 | 63.05774163 | 0.01104167 | 10787.49 | 74.3258061 | 0.01091667
9366.954 | 64.53831306 | 0.010708333 | 9149.69 | 63.0413641 | 0.01104167 | 10784.84 | 74.3075476 | 0.01091667
9374.726 | 64.59186214 | 0.010708333 | 9143.654 | 62.99977606 | 0.01104167 | 10783.1 | 74.295559 | 0.01091667
9383.596 | 64.65297644 | 0.010833333 | 9136.156 | 62.94811484 | 0.01104167 | 10782.37 | 74.2905293 | 0.01091667
9393.837 | 64.72353693 | 0.010833333 | 9128.567 | 62.89582663 | 0.01104167 | 10784.38 | 74.3043782 | 0.01091667
9398.775 | 64.75755975 | 0.010833333 | 9121.892 | 62.84983588 | 0.01104167 | 10788.77 | 74.3346253 | 0.01091667
9395.209 | 64.73299001 | 0.010833333 | 9116.405 | 62.81203045 | 0.01104167 | 10794.99 | 74.3774811 | 0.01091667
9387.894 | 64.68258966 | 0.010833333 | 9112.747 | 62.78682683 | 0.01104167 | 10803.4 | 74.435426 | 0.01091667
9379.298 | 64.62336322 | 0.010833333 | 9110.736 | 62.77297104 | 0.01104167 | 10813.28 | 74.5034992 | 0.01091667
9371.434 | 64.56918026 | 0.010833333 | 9110.004 | 62.76792756 | 0.01104167 | 10824.62 | 74.5816318 | 0.01091667
9364.21 | 64.5194069 | 0.010833333 | 9110.37 | 62.7704493 | 0.01104167 | 10837.69 | 74.6716841 | 0.01091667
9358.084 | 64.47719876 | 0.010833333 | 9112.107 | 62.78241723 | 0.01104167 | 10851.5 | 74.766835 | 0.01104167
9353.512 | 64.44569768 | 0.010833333 | 9115.216 | 62.80383824 | 0.01104167 | 10859.09 | 74.8191301 | 0.01104167
9350.311 | 64.42364279 | 0.010833333 | 9119.331 | 62.83219059 | 0.01104167 | 10858.72 | 74.8165808 | 0.01104167
9348.574 | 64.41167486 | 0.010833333 | 9124.726 | 62.86936214 | 0.01104167 | 10855.07 | 74.7914323 | 0.01104167
9348.391 | 64.41041399 | 0.010833333 | 9131.31 | 62.9147259 | 0.01104167 | 10849.95 | 74.7561555 | 0.01104167
9349.671 | 64.41923319 | 0.010833333 | 9139.174 | 62.96890886 | 0.01104167 | 10844.73 | 74.7201897 | 0.01104167
9352.597 | 64.43939333 | 0.010833333 | 9147.586 | 63.02686754 | 0.01104167 | 10839.89 | 74.6868421 | 0.01104167
9356.895 | 64.46900655 | 0.010833333 | 9157.188 | 63.09302532 | 0.01104167 | 10835.59 | 74.6572151 | 0.01104167
9362.565 | 64.50807285 | 0.010833333 | 9168.161 | 63.16862929 | 0.01104167 | 10831.75 | 74.6307575 | 0.01104167
9369.788 | 64.55783932 | 0.010833333 | 9179.225 | 63.24486025 | 0.011125 | 10829.01 | 74.6118789 | 0.01104167
9378.292 | 64.61643188 | 0.010833333 | 9181.603 | 63.26124467 | 0.011125 | 10828 | 74.60492 | 0.01104167
9387.436 | 64.67943404 | 0.010833333 | 9178.402 | 63.23918978 | 0.011125 | 10829.28 | 74.6137392 | 0.01104167
9398.044 | 64.75252316 | 0.010833333 | 9173.007 | 63.20201823 | 0.011125 | 10833.03 | 74.6395767 | 0.01104167
9409.931 | 64.83442459 | 0.010916667 | 9167.338 | 63.16295882 | 0.011125 | 10838.33 | 74.6760937 | 0.01104167
9422.184 | 64.91884776 | 0.010916667 | 9162.217 | 63.12767513 | 0.011125 | 10845.74 | 74.7271486 | 0.01104167
9427.671 | 64.95665319 | 0.010916667 | 9158.194 | 63.09995666 | 0.011125 | 10854.52 | 74.7876428 | 0.01104167
9425.293 | 64.94026877 | 0.010916667 | 9155.268 | 63.07979652 | 0.011125 | 10864.67 | 74.8575763 | 0.01104167
9420.081 | 64.90435809 | 0.010916667 | 9153.347 | 63.06656083 | 0.011125 | 10876.01 | 74.9357089 | 0.011125
9413.589 | 64.85962821 | 0.010916667 | 9152.981 | 63.06403909 | 0.011125 | 10883.6 | 74.988004 | 0.011125
9407.828 | 64.81993492 | 0.010916667 | 9153.896 | 63.07034344 | 0.011125 | 10882.96 | 74.9835944 | 0.011125
9403.073 | 64.78717297 | 0.010916667 | 9156.456 | 63.08798184 | 0.011125 | 10878.29 | 74.9514181 | 0.011125
9399.69 | 64.7638641 | 0.010916667 | 9159.565 | 63.10940285 | 0.011125 | 10871.98 | 74.9079422 | 0.011125
9397.861 | 64.75126229 | 0.010916667 | 9164.137 | 63.14090393 | 0.011125 | 10865.22 | 74.8613658 | 0.011125
9397.312 | 64.74747968 | 0.010916667 | 9169.898 | 63.18059722 | 0.011125 | 10858.82 | 74.8172698 | 0.011125
9398.227 | 64.75378403 | 0.010916667 | 9176.848 | 63.22848272 | 0.011125 | 10853.42 | 74.7800638 | 0.011125
9400.604 | 64.77016156 | 0.010916667 | 9185.443 | 63.28770227 | 0.011125 | 10848.48 | 74.7460272 | 0.011125
9404.353 | 64.79599217 | 0.010916667 | 9195.136 | 63.35448704 | 0.011125 | 10844.37 | 74.7177093 | 0.011125
9409.382 | 64.83064198 | 0.010916667 | 9204.28 | 63.4174892 | 0.01125 | 10841.08 | 74.6950412 | 0.011125
9415.692 | 64.87411788 | 0.010916667 | 9204.097 | 63.41622833 | 0.01125 | 10838.42 | 74.6767138 | 0.011125
9423.281 | 64.92640609 | 0.010916667 | 9198.702 | 63.37905678 | 0.01125 | 10836.6 | 74.664174 | 0.011125
9432.06 | 64.9868934 | 0.011041667 | 9191.478 | 63.32928342 | 0.01125 | 10835.86 | 74.6590754 | 0.011125
9442.21 | 65.0568269 | 0.011041667 | 9184.254 | 63.27951006 | 0.01125 | 10838.33 | 74.6760937 | 0.011125
9449.616 | 65.10785424 | 0.011041667 | 9177.853 | 63.23540717 | 0.01125 | 10843.18 | 74.7095102 | 0.011125
9447.696 | 65.09462544 | 0.011041667 | 9172.916 | 63.20139124 | 0.01125 | 10850.22 | 74.7580158 | 0.011125
9441.112 | 65.04926168 | 0.011041667 | 9168.984 | 63.17429976 | 0.01125 | 10859.27 | 74.8203703 | 0.011125
9432.791 | 64.99192999 | 0.011041667 | 9165.966 | 63.15350574 | 0.01125 | 10869.33 | 74.8896837 | 0.011125
9424.104 | 64.93207656 | 0.011041667 | 9164.32 | 63.1421648 | 0.01125 | 10880.85 | 74.9690565 | 0.011125
9416.515 | 64.87978835 | 0.011041667 | 9164.32 | 63.1421648 | 0.01125 | 10893.65 | 75.0572485 | 0.011125
9410.205 | 64.83631245 | 0.011041667 | 9165.326 | 63.14909614 | 0.01125 | 10906.36 | 75.1448204 | 0.01125
9405.45 | 64.8035505 | 0.011041667 | 9167.521 | 63.16421969 | 0.01125 | 10910.75 | 75.1750675 | 0.01125
9402.159 | 64.78087551 | 0.011041667 | 9170.995 | 63.18815555 | 0.01125 | 10908.65 | 75.1605985 | 0.01125
9400.055 | 64.76637895 | 0.011041667 | 9175.933 | 63.22217837 | 0.01125 | 10904.17 | 75.1297313 | 0.01125
9399.872 | 64.76511808 | 0.011041667 | 9181.785 | 63.26249865 | 0.01125 | 10898.87 | 75.0932143 | 0.01125
9400.97 | 64.7726833 | 0.011041667 | 9188.735 | 63.31038415 | 0.01125 | 10893.29 | 75.0547681 | 0.01125
9403.713 | 64.79158257 | 0.011041667 | 9196.965 | 63.36708885 | 0.01125 | 10888.26 | 75.0201114 | 0.01125
9407.736 | 64.81930104 | 0.011041667 | 9206.2 | 63.430718 | 0.01125 | 10883.87 | 74.9898643 | 0.01125
9413.589 | 64.85962821 | 0.011041667 | 9216.716 | 63.50317324 | 0.01125 | 10879.76 | 74.9615464 | 0.01125
9420.264 | 64.90561896 | 0.011041667 | 9227.963 | 63.58066507 | 0.01133333 | 10876.56 | 74.9394984 | 0.01125
9428.036 | 64.95916804 | 0.011041667 | 9233.998 | 63.62224622 | 0.01133333 | 10874.18 | 74.9231002 | 0.01125
9437.272 | 65.02280408 | 0.011041667 | 9232.261 | 63.61027829 | 0.01133333 | 10875 | 74.92875 | 0.01125
9447.879 | 65.09588631 | 0.011041667 | 9227.323 | 63.57625547 | 0.01133333 | 10877.84 | 74.9483176 | 0.01125
9459.675 | 65.17716075 | 0.011125 | 9221.837 | 63.53845693 | 0.01133333 | 10882.68 | 74.9816652 | 0.01125
9472.477 | 65.26536653 | 0.011125 | 9216.716 | 63.50317324 | 0.01133333 | 10889.36 | 75.0276904 | 0.01125
9479.701 | 65.31513989 | 0.011125 | 9212.693 | 63.47545477 | 0.01133333 | 10897.4 | 75.083086 | 0.01125
9478.603 | 65.30757467 | 0.011125 | 9210.041 | 63.45718249 | 0.01133333 | 10906.73 | 75.1473697 | 0.01125
9473.665 | 65.27355185 | 0.011125 | 9208.395 | 63.44584155 | 0.01133333 | 10917.8 | 75.223642 | 0.01125
9467.173 | 65.22882197 | 0.011125 | 9207.846 | 63.44205894 | 0.01133333 | 10928.95 | 75.3004655 | 0.01133333
9461.321 | 65.18850169 | 0.011125 | 9208.486 | 63.44646854 | 0.01133333 | 10931.6 | 75.318724 | 0.01133333
9456.2 | 65.153218 | 0.011125 | 9210.864 | 63.46285296 | 0.01133333 | 10928.31 | 75.2960559 | 0.01133333
9452.36 | 65.1267604 | 0.011125 | 9214.43 | 63.4874227 | 0.01133333 | 10922.64 | 75.2569896 | 0.01133333
9449.982 | 65.11037598 | 0.011125 | 9219.276 | 63.52081164 | 0.01133333 | 10915.97 | 75.2110333 | 0.01133333
9449.159 | 65.10470551 | 0.011125 | 9225.129 | 63.56113881 | 0.01133333 | 10909.84 | 75.1687976 | 0.01133333
9449.616 | 65.10785424 | 0.011125 | 9232.078 | 63.60901742 | 0.01133333 | 10904.26 | 75.1303514 | 0.01133333
9451.811 | 65.12297779 | 0.011125 | 9240.399 | 63.66634911 | 0.01133333 | 10899.05 | 75.0944545 | 0.01133333
9455.469 | 65.14818141 | 0.011125 | 9249.635 | 63.72998515 | 0.01145833 | 10894.75 | 75.0648275 | 0.01133333
9460.589 | 65.18345821 | 0.011125 | 9255.944 | 63.77345416 | 0.01145833 | 10891.37 | 75.0415393 | 0.01133333
9466.899 | 65.22693411 | 0.011125 | 9253.75 | 63.7583375 | 0.01145833 | 10888.26 | 75.0201114 | 0.01133333
9474.306 | 65.27796834 | 0.011125 | 9247.349 | 63.71423461 | 0.01145833 | 10886.25 | 75.0062625 | 0.01133333
9482.992 | 65.33781488 | 0.011125 | 9240.033 | 63.66382737 | 0.01145833 | 10885.33 | 74.9999237 | 0.01133333
9492.777 | 65.40523353 | 0.01125 | 9232.81 | 63.6140609 | 0.01145833 | 10886.98 | 75.0112922 | 0.01133333
9501.921 | 65.46823569 | 0.01125 | 9226.226 | 63.56869714 | 0.01145833 | 10891.46 | 75.0421594 | 0.01133333
9501.829 | 65.46760181 | 0.01125 | 9220.831 | 63.53152559 | 0.01145833 | 10897.77 | 75.0856353 | 0.01133333
9495.611 | 65.42475979 | 0.01125 | 9216.899 | 63.50443411 | 0.01145833 | 10905.72 | 75.1404108 | 0.01133333
9487.382 | 65.36806198 | 0.01125 | 9214.338 | 63.48678882 | 0.01145833 | 10915.42 | 75.2072438 | 0.01133333
9479.152 | 65.31135728 | 0.01125 | 9213.15 | 63.4786035 | 0.01145833 | 10926.48 | 75.2834472 | 0.01133333
9471.288 | 65.25717432 | 0.01125 | 9213.058 | 63.47796962 | 0.01145833 | 10938.64 | 75.3672296 | 0.01133333
9464.613 | 65.21118357 | 0.01125 | 9214.156 | 63.48553484 | 0.01145833 | 10951.54 | 75.4561106 | 0.01145833
9459.126 | 65.17337814 | 0.01125 | 9216.624 | 63.50253936 | 0.01145833 | 10956.47 | 75.4900783 | 0.01145833
9455.469 | 65.14818141 | 0.01125 | 9220.556 | 63.52963084 | 0.01145833 | 10954.65 | 75.4775385 | 0.01145833
9453 | 65.13117 | 0.01125 | 9225.769 | 63.56554841 | 0.01145833 | 10949.89 | 75.4447421 | 0.01145833
9452.36 | 65.1267604 | 0.01125 | 9231.804 | 63.60712956 | 0.01145833 | 10944.22 | 75.4056758 | 0.01145833
9453.091 | 65.13179699 | 0.01125 | 9239.119 | 63.65752991 | 0.01145833 | 10938.37 | 75.3653693 | 0.01145833
9455.286 | 65.14692054 | 0.01125 | 9247.257 | 63.71360073 | 0.01145833 | 10933.34 | 75.3307126 | 0.01145833
9459.218 | 65.17401202 | 0.01125 | 9256.767 | 63.77912463 | 0.01145833 | 10929.13 | 75.3017057 | 0.01145833
9464.704 | 65.21181056 | 0.01125 | 9267.1 | 63.850319 | 0.01145833 | 10924.93 | 75.2727677 | 0.01145833
9471.379 | 65.25780131 | 0.01125 | 9278.53 | 63.9290717 | 0.01154167 | 10921.73 | 75.2507197 | 0.01145833
9479.335 | 65.31261815 | 0.01125 | 9284.382 | 63.96939198 | 0.01154167 | 10919.17 | 75.2330813 | 0.01145833
9488.387 | 65.37498643 | 0.01125 | 9282.828 | 63.95868492 | 0.01154167 | 10918.89 | 75.2311521 | 0.01145833
9498.263 | 65.44303207 | 0.01125 | 9278.347 | 63.92781083 | 0.01154167 | 10920.9 | 75.245001 | 0.01145833
9509.785 | 65.52241865 | 0.011333333 | 9273.044 | 63.89127316 | 0.01154167 | 10925.29 | 75.2752481 | 0.01145833
9522.038 | 65.60684182 | 0.011333333 | 9267.923 | 63.85598947 | 0.01154167 | 10931.51 | 75.3181039 | 0.01145833
9530.633 | 65.66606137 | 0.011333333 | 9263.625 | 63.82637625 | 0.01154167 | 10939.28 | 75.3716392 | 0.01145833
9529.993 | 65.66165177 | 0.011333333 | 9260.516 | 63.80495524 | 0.01154167 | 10948.34 | 75.4340626 | 0.01145833
9525.238 | 65.62888982 | 0.011333333 | 9258.413 | 63.79046557 | 0.01154167 | 10958.67 | 75.5052363 | 0.01145833
9519.02 | 65.5860478 | 0.011333333 | 9257.956 | 63.78731684 | 0.01154167 | 10970.92 | 75.5896388 | 0.01154167
9512.619 | 65.54194491 | 0.011333333 | 9258.596 | 63.79172644 | 0.01154167 | 10979.06 | 75.6457234 | 0.01154167
9507.224 | 65.50477336 | 0.011333333 | 9260.608 | 63.80558912 | 0.01154167 | 10979.06 | 75.6457234 | 0.01154167
9503.384 | 65.47831576 | 0.011333333 | 9263.808 | 63.82763712 | 0.01154167 | 10975.04 | 75.6180256 | 0.01154167
9500.732 | 65.46004348 | 0.011333333 | 9268.197 | 63.85787733 | 0.01154167 | 10969.18 | 75.5776502 | 0.01154167
9499.452 | 65.45122428 | 0.011333333 | 9273.867 | 63.89694363 | 0.01154167 | 10962.78 | 75.5335542 | 0.01154167
9499.635 | 65.45248515 | 0.011333333 | 9280.725 | 63.94419525 | 0.01154167 | 10956.75 | 75.4920075 | 0.01154167
9501.281 | 65.46382609 | 0.011333333 | 9288.954 | 64.00089306 | 0.01154167 | 10951.45 | 75.4554905 | 0.01154167
9504.664 | 65.48713496 | 0.011333333 | 9298.281 | 64.06515609 | 0.01154167 | 10947.24 | 75.4264836 | 0.01154167
9509.51 | 65.5205239 | 0.011333333 | 9306.328 | 64.12059992 | 0.01166667 | 10943.31 | 75.3994059 | 0.01154167
9515.82 | 65.5639998 | 0.011333333 | 9305.688 | 64.11619032 | 0.01166667 | 10940.02 | 75.3767378 | 0.01154167
9523.318 | 65.61566102 | 0.011333333 | 9300.293 | 64.07901877 | 0.01166667 | 10937.82 | 75.3615798 | 0.01154167
9532.279 | 65.67740231 | 0.011333333 | 9292.795 | 64.02735755 | 0.01166667 | 10936.45 | 75.3521405 | 0.01154167
9542.338 | 65.74670882 | 0.011458333 | 9285.114 | 63.97443546 | 0.01166667 | 10937.55 | 75.3597195 | 0.01154167
9553.219 | 65.82167891 | 0.011458333 | 9278.622 | 63.92970558 | 0.01166667 | 10941.66 | 75.3880374 | 0.01154167
9556.785 | 65.84624865 | 0.011458333 | 9273.044 | 63.89127316 | 0.01166667 | 10947.42 | 75.4277238 | 0.01154167
9552.579 | 65.81726931 | 0.011458333 | 9268.837 | 63.86228693 | 0.01166667 | 10955.1 | 75.480639 | 0.01154167
9544.807 | 65.76372023 | 0.011458333 | 9266.094 | 63.84338766 | 0.01166667 | 10964.34 | 75.5443026 | 0.01154167
9536.211 | 65.70449379 | 0.011458333 | 9264.448 | 63.83204672 | 0.01166667 | 10975.04 | 75.6180256 | 0.01154167
9528.073 | 65.64842297 | 0.011458333 | 9264.265 | 63.83078585 | 0.01166667 | 10987.02 | 75.7005678 | 0.01154167
9521.215 | 65.60117135 | 0.011458333 | 9265.454 | 63.83897806 | 0.01166667 | 11000.55 | 75.7937895 | 0.01166667
9515.454 | 65.56147806 | 0.011458333 | 9267.832 | 63.85536248 | 0.01166667 | 11008.41 | 75.8479449 | 0.01166667
9511.065 | 65.53123785 | 0.011458333 | 9271.123 | 63.87803747 | 0.01166667 | 11008.41 | 75.8479449 | 0.01166667
9508.322 | 65.51233858 | 0.011458333 | 9275.97 | 63.9114333 | 0.01166667 | 11004.21 | 75.8190069 | 0.01166667
9507.133 | 65.50414637 | 0.011458333 | 9281.731 | 63.95112659 | 0.01166667 | 10998.72 | 75.7811808 | 0.01166667
9507.499 | 65.50666811 | 0.011458333 | 9289.046 | 64.00152694 | 0.01166667 | 10992.87 | 75.7408743 | 0.01166667
9509.693 | 65.52178477 | 0.011458333 | 9297.184 | 64.05759776 | 0.01166667 | 10987.38 | 75.7030482 | 0.01166667
9513.259 | 65.54635451 | 0.011458333 | 9306.328 | 64.12059992 | 0.01166667 | 10982.54 | 75.6697006 | 0.01166667
9518.106 | 65.57975034 | 0.011458333 | 9316.844 | 64.19305516 | 0.01166667 | 10977.96 | 75.6381444 | 0.01166667
9524.232 | 65.62195848 | 0.011458333 | 9328.274 | 64.27180786 | 0.01175 | 10974.21 | 75.6123069 | 0.01166667
9532.005 | 65.67551445 | 0.011458333 | 9333.303 | 64.30645767 | 0.01175 | 10971.65 | 75.5946685 | 0.01166667
9541.332 | 65.73977748 | 0.011458333 | 9331.2 | 64.291968 | 0.01175 | 10970.83 | 75.5890187 | 0.01166667
9551.39 | 65.8090771 | 0.011458333 | 9326.171 | 64.25731819 | 0.01175 | 10972.75 | 75.6022475 | 0.01166667
9562.546 | 65.88594194 | 0.011458333 | 9320.502 | 64.21825878 | 0.01175 | 10976.96 | 75.6312544 | 0.01166667
9574.342 | 65.96721638 | 0.011541667 | 9315.198 | 64.18171422 | 0.01175 | 10983.08 | 75.6734212 | 0.01166667
9584.218 | 66.03526202 | 0.011541667 | 9310.809 | 64.15147401 | 0.01175 | 10990.77 | 75.7264053 | 0.01166667
9584.949 | 66.04029861 | 0.011541667 | 9307.791 | 64.13067999 | 0.01175 | 10999.45 | 75.7862105 | 0.01166667
9580.652 | 66.01069228 | 0.011541667 | 9305.688 | 64.11619032 | 0.01175 | 11009.69 | 75.8567641 | 0.01166667
9574.434 | 65.96785026 | 0.011541667 | 9304.957 | 64.11115373 | 0.01175 | 11021.67 | 75.9393063 | 0.01179167
9567.941 | 65.92311349 | 0.011541667 | 9305.871 | 64.11745119 | 0.01175 | 11030.54 | 76.0004206 | 0.01179167
9562.272 | 65.88405408 | 0.011541667 | 9307.7 | 64.130053 | 0.01175 | 11030.82 | 76.0023498 | 0.01179167
9557.608 | 65.85191912 | 0.011541667 | 9310.717 | 64.15084013 | 0.01175 | 11026.79 | 75.9745831 | 0.01179167
9554.591 | 65.83113199 | 0.011541667 | 9315.381 | 64.18297509 | 0.01175 | 11020.67 | 75.9324163 | 0.01179167
9553.128 | 65.82105192 | 0.011541667 | 9320.959 | 64.22140751 | 0.01175 | 11014.08 | 75.8870112 | 0.01179167
9553.036 | 65.82041804 | 0.011541667 | 9327.543 | 64.26677127 | 0.01175 | 11007.77 | 75.8435353 | 0.01179167
9554.499 | 65.83049811 | 0.011541667 | 9335.498 | 64.32158122 | 0.01175 | 11002.01 | 75.8038489 | 0.01179167
9557.334 | 65.85003126 | 0.011541667 | 9344.642 | 64.38458338 | 0.01175 | 10996.98 | 75.7691922 | 0.01179167
9561.449 | 65.87838361 | 0.011541667 | 9353.146 | 64.44317594 | 0.011875 | 10992.87 | 75.7408743 | 0.01179167
9566.844 | 65.91555516 | 0.011541667 | 9352.597 | 64.43939333 | 0.011875 | 10989.48 | 75.7175172 | 0.01179167
9573.702 | 65.96280678 | 0.011541667 | 9346.745 | 64.39907305 | 0.011875 | 10986.83 | 75.6992587 | 0.01179167
9581.657 | 66.01761673 | 0.011541667 | 9338.881 | 64.34489009 | 0.011875 | 10985.1 | 75.687339 | 0.01179167
9590.802 | 66.08062578 | 0.011666667 | 9331.109 | 64.29134101 | 0.011875 | 10985.28 | 75.6885792 | 0.01179167
9601.134 | 66.15181326 | 0.011666667 | 9324.068 | 64.24282852 | 0.011875 | 10988.66 | 75.7118674 | 0.01179167
9603.969 | 66.17134641 | 0.011666667 | 9318.033 | 64.20124737 | 0.011875 | 10994.33 | 75.7509337 | 0.01179167
9599.488 | 66.14047232 | 0.011666667 | 9313.735 | 64.17163415 | 0.011875 | 11001.74 | 75.8019886 | 0.01179167
9591.99 | 66.0888111 | 0.011666667 | 9310.535 | 64.14958615 | 0.011875 | 11010.33 | 75.8611737 | 0.01179167
9583.578 | 66.03085242 | 0.011666667 | 9308.614 | 64.13635046 | 0.011875 | 11020.67 | 75.9324163 | 0.01179167
9575.348 | 65.97414772 | 0.011666667 | 9308.157 | 64.13320173 | 0.011875 | 11032.37 | 76.0130293 | 0.01179167
9568.124 | 65.92437436 | 0.011666667 | 9309.254 | 64.14076006 | 0.011875 | 11045.17 | 76.1012213 | 0.01179167
9562.18 | 65.8834202 | 0.011666667 | 9311.083 | 64.15336187 | 0.011875 | 11056.05 | 76.1761845 | 0.011875
9557.7 | 65.852553 | 0.011666667 | 9314.649 | 64.17793161 | 0.011875 | 11057.97 | 76.1894133 | 0.011875
9554.682 | 65.83175898 | 0.011666667 | 9319.13 | 64.2088057 | 0.011875 | 11055.23 | 76.1705347 | 0.011875
9553.402 | 65.82293978 | 0.011666667 | 9324.891 | 64.24849899 | 0.011875 | 11050.29 | 76.1364981 | 0.011875
9553.402 | 65.82293978 | 0.011666667 | 9332.115 | 64.29827235 | 0.011875 | 11044.9 | 76.099361 | 0.011875
9555.139 | 65.83490771 | 0.011666667 | 9340.253 | 64.35434317 | 0.011875 | 11039.59 | 76.0627751 | 0.011875
9558.431 | 65.85758959 | 0.011666667 | 9349.671 | 64.41923319 | 0.011875 | 11034.66 | 76.0288074 | 0.011875
9562.912 | 65.88846368 | 0.011666667 | 9359.913 | 64.48980057 | 0.011875 | 11029.99 | 75.9966311 | 0.011875
9569.13 | 65.9313057 | 0.011666667 | 9371.16 | 64.5672924 | 0.011875 | 11026.34 | 75.9714826 | 0.011875
9576.72 | 65.9836008 | 0.011666667 | 9380.578 | 64.63218242 | 0.01195833 | 11024.32 | 75.9575648 | 0.011875
9585.498 | 66.04408122 | 0.011666667 | 9381.127 | 64.63596503 | 0.01195833 | 11024.6 | 75.959494 | 0.011875
9595.282 | 66.11149298 | 0.011666667 | 9377.561 | 64.61139529 | 0.01195833 | 11027.07 | 75.9765123 | 0.011875
9605.889 | 66.18457521 | 0.011666667 | 9372.44 | 64.5761116 | 0.01195833 | 11031.36 | 76.0060704 | 0.011875
9617.685 | 66.26584965 | 0.01175 | 9367.045 | 64.53894005 | 0.01195833 | 11037.49 | 76.0483061 | 0.011875
9629.755 | 66.34901195 | 0.01175 | 9362.473 | 64.50743897 | 0.01195833 | 11045.08 | 76.1006012 | 0.011875
9633.87 | 66.3773643 | 0.01175 | 9358.907 | 64.48286923 | 0.01195833 | 11054.32 | 76.1642648 | 0.011875
9631.218 | 66.35909202 | 0.01175 | 9356.804 | 64.46837956 | 0.01195833 | 11064.83 | 76.2366787 | 0.011875
9625.915 | 66.32255435 | 0.01175 | 9355.889 | 64.46207521 | 0.01195833 | 11074.98 | 76.3066122 | 0.01195833
9619.88 | 66.2809732 | 0.01175 | 9356.072 | 64.46333608 | 0.01195833 | 11076.72 | 76.3186008 | 0.01195833
9614.028 | 66.24065292 | 0.01175 | 9357.718 | 64.47467702 | 0.01195833 | 11072.97 | 76.2927633 | 0.01195833
9609.456 | 66.20915184 | 0.01175 | 9360.919 | 64.49673191 | 0.01195833 | 11067.03 | 76.2518367 | 0.01195833
9606.255 | 66.18709695 | 0.01175 | 9365.125 | 64.52571125 | 0.01195833 | 11059.89 | 76.2026421 | 0.01195833
9604.426 | 66.17449514 | 0.01175 | 9370.611 | 64.56350979 | 0.01195833 | 11053.13 | 76.1560657 | 0.01195833
9604.152 | 66.17260728 | 0.01175 | 9377.195 | 64.60887355 | 0.01195833 | 11047 | 76.11383 | 0.01195833
9605.432 | 66.18142648 | 0.01175 | 9384.876 | 64.66179564 | 0.01195833 | 11041.51 | 76.0760039 | 0.01195833
9608.084 | 66.19969876 | 0.01175 | 9393.929 | 64.72417081 | 0.01195833 | 11036.67 | 76.0426563 | 0.01195833
9612.016 | 66.22679024 | 0.01175 | 9403.53 | 64.7903217 | 0.01208333 | 11032.74 | 76.0155786 | 0.01195833
9617.137 | 66.26207393 | 0.01175 | 9405.725 | 64.80544525 | 0.01208333 | 11029.54 | 75.9935306 | 0.01195833
9623.629 | 66.30680381 | 0.01175 | 9401.336 | 64.77520504 | 0.01208333 | 11027.07 | 75.9765123 | 0.01195833
9631.401 | 66.36035289 | 0.01175 | 9394.386 | 64.72731954 | 0.01208333 | 11025.51 | 75.9657639 | 0.01195833
9640.637 | 66.42398893 | 0.011875 | 9387.162 | 64.67754618 | 0.01208333 | 11026.43 | 75.9721027 | 0.01195833
9650.878 | 66.49454942 | 0.011875 | 9380.304 | 64.63029456 | 0.01208333 | 11030.18 | 75.9979402 | 0.01195833
9655.725 | 66.52794525 | 0.011875 | 9374.452 | 64.58997428 | 0.01208333 | 11036.12 | 76.0388668 | 0.01195833
9652.159 | 66.50337551 | 0.011875 | 9369.697 | 64.55721233 | 0.01208333 | 11043.62 | 76.0905418 | 0.01195833
9644.935 | 66.45360215 | 0.011875 | 9366.131 | 64.53264259 | 0.01208333 | 11053.04 | 76.1554456 | 0.01195833
9636.522 | 66.39563658 | 0.011875 | 9363.845 | 64.51689205 | 0.01208333 | 11063.55 | 76.2278595 | 0.01195833
9628.292 | 66.33893188 | 0.011875 | 9363.387 | 64.51373643 | 0.01208333 | 11075.07 | 76.3072323 | 0.01195833
9621.069 | 66.28916541 | 0.011875 | 9364.119 | 64.51877991 | 0.01208333 | 11088.24 | 76.3979736 | 0.01208333
9614.942 | 66.24695038 | 0.011875 | 9365.948 | 64.53138172 | 0.01208333 | 11097.11 | 76.4590879 | 0.01208333
9610.278 | 66.21481542 | 0.011875 | 9369.057 | 64.55280273 | 0.01208333 | 11097.29 | 76.4603281 | 0.01208333
9606.895 | 66.19150655 | 0.011875 | 9373.72 | 64.5849308 | 0.01208333 | 11093.27 | 76.4326303 | 0.01208333
9605.066 | 66.17890474 | 0.011875 | 9379.298 | 64.62336322 | 0.01208333 | 11087.69 | 76.3941841 | 0.01208333
9604.792 | 66.17701688 | 0.011875 | 9386.065 | 64.66998785 | 0.01208333 | 11082.02 | 76.3551178 | 0.01208333
9605.981 | 66.18520909 | 0.011875 | 9394.203 | 64.72605867 | 0.01208333 | 11076.45 | 76.3167405 | 0.01208333
9608.907 | 66.20536923 | 0.011875 | 9403.164 | 64.78779996 | 0.01208333 | 11071.14 | 76.2801546 | 0.01208333
9613.022 | 66.23372158 | 0.011875 | 9413.406 | 64.85836734 | 0.01208333 | 11066.66 | 76.2492874 | 0.01208333
9618.783 | 66.27341487 | 0.011875 | 9424.562 | 64.93523218 | 0.01216667 | 11062.91 | 76.2234499 | 0.01208333
9626.098 | 66.32381522 | 0.011875 | 9432.608 | 64.99066912 | 0.01216667 | 11059.71 | 76.2014019 | 0.01208333
9634.693 | 66.38303477 | 0.011875 | 9432.06 | 64.9868934 | 0.01216667 | 11058.8 | 76.195132 | 0.01208333
9644.112 | 66.44793168 | 0.011875 | 9427.579 | 64.95601931 | 0.01216667 | 11060.72 | 76.2083608 | 0.01208333
9654.627 | 66.52038003 | 0.011875 | 9422.184 | 64.91884776 | 0.01216667 | 11064.56 | 76.2348184 | 0.01208333
9666.423 | 66.60165447 | 0.011958333 | 9416.606 | 64.88041534 | 0.01216667 | 11070.32 | 76.2745048 | 0.01208333
9678.585 | 66.68545065 | 0.011958333 | 9412.126 | 64.84954814 | 0.01216667 | 11077.36 | 76.3230104 | 0.01208333
9683.889 | 66.72199521 | 0.011958333 | 9408.651 | 64.82560539 | 0.01216667 | 11086.14 | 76.3835046 | 0.01208333
9681.785 | 66.70749865 | 0.011958333 | 9406.273 | 64.80922097 | 0.01216667 | 11096.11 | 76.4521979 | 0.01208333
9676.39 | 66.6703271 | 0.011958333 | 9404.993 | 64.80040177 | 0.01216667 | 11107.35 | 76.5296415 | 0.01216667
9670.355 | 66.62874595 | 0.011958333 | 9405.359 | 64.80292351 | 0.01216667 | 11113.94 | 76.5750466 | 0.01216667
9665.052 | 66.59220828 | 0.011958333 | 9406.822 | 64.81300358 | 0.01216667 | 11112.11 | 76.5624379 | 0.01216667
9660.388 | 66.56007332 | 0.011958333 | 9409.657 | 64.83253673 | 0.01216667 | 11106.99 | 76.5271611 | 0.01216667
9656.913 | 66.53613057 | 0.011958333 | 9413.68 | 64.8602552 | 0.01216667 | 11100.31 | 76.4811359 | 0.01216667
9654.719 | 66.52101391 | 0.011958333 | 9418.618 | 64.89427802 | 0.01216667 | 11093.64 | 76.4351796 | 0.01216667
9653.987 | 66.51597043 | 0.011958333 | 9424.927 | 64.93774703 | 0.01216667 | 11087.05 | 76.3897745 | 0.01216667
9654.902 | 66.52227478 | 0.011958333 | 9432.517 | 64.99004213 | 0.01216667 | 11081.02 | 76.3482278 | 0.01216667
9657.005 | 66.53676445 | 0.011958333 | 9441.021 | 65.04863469 | 0.01216667 | 11075.9 | 76.312951 | 0.01216667
9660.845 | 66.56322205 | 0.011958333 | 9450.348 | 65.11289772 | 0.01229167 | 11071.51 | 76.2827039 | 0.01216667
9665.783 | 66.59724487 | 0.011958333 | 9452.725 | 65.12927525 | 0.01229167 | 11067.67 | 76.2562463 | 0.01216667
9672.367 | 66.64260863 | 0.011958333 | 9448.336 | 65.09903504 | 0.01229167 | 11064.38 | 76.2335782 | 0.01216667
9679.957 | 66.69490373 | 0.011958333 | 9441.021 | 65.04863469 | 0.01229167 | 11062 | 76.21718 | 0.01216667
9688.826 | 66.75601114 | 0.011958333 | 9432.883 | 64.99256387 | 0.01229167 | 11061.72 | 76.2152508 | 0.01216667
9698.885 | 66.82531765 | 0.012083333 | 9425.293 | 64.94026877 | 0.01229167 | 11064.19 | 76.2322691 | 0.01216667
9706.475 | 66.87761275 | 0.012083333 | 9418.618 | 64.89427802 | 0.01229167 | 11069.04 | 76.2656856 | 0.01216667
9704.829 | 66.86627181 | 0.012083333 | 9413.406 | 64.85836734 | 0.01229167 | 11076.08 | 76.3141912 | 0.01216667
9698.153 | 66.82027417 | 0.012083333 | 9409.748 | 64.83316372 | 0.01229167 | 11084.49 | 76.3721361 | 0.01216667
9690.107 | 66.76483723 | 0.012083333 | 9407.371 | 64.81678619 | 0.01229167 | 11094.37 | 76.4402093 | 0.01216667
9681.968 | 66.70875952 | 0.012083333 | 9406.639 | 64.81174271 | 0.01229167 | 11105.98 | 76.5202022 | 0.01216667
9674.47 | 66.6570983 | 0.012083333 | 9407.371 | 64.81678619 | 0.01229167 | 11118.51 | 76.6065339 | 0.01229167
9667.978 | 66.61236842 | 0.012083333 | 9409.017 | 64.82812713 | 0.01229167 | 11128.93 | 76.6783277 | 0.01229167
9663.131 | 66.57897259 | 0.012083333 | 9412.126 | 64.84954814 | 0.01229167 | 11129.94 | 76.6852866 | 0.01229167
9659.474 | 66.55377586 | 0.012083333 | 9416.24 | 64.8778936 | 0.01229167 | 11126.37 | 76.6606893 | 0.01229167
9657.371 | 66.53928619 | 0.012083333 | 9421.544 | 64.91443816 | 0.01229167 | 11120.52 | 76.6203828 | 0.01229167
9656.913 | 66.53613057 | 0.012083333 | 9428.219 | 64.96042891 | 0.01229167 | 11114.21 | 76.5769069 | 0.01229167
9658.011 | 66.54369579 | 0.012083333 | 9436.083 | 65.01461187 | 0.01229167 | 11108.27 | 76.5359803 | 0.01229167
9660.571 | 66.56133419 | 0.012083333 | 9445.044 | 65.07635316 | 0.01229167 | 11102.78 | 76.4981542 | 0.01229167
9664.869 | 66.59094741 | 0.012083333 | 9454.829 | 65.14377181 | 0.01229167 | 11097.93 | 76.4647377 | 0.01229167
9670.172 | 66.62748508 | 0.012083333 | 9466.076 | 65.22126364 | 0.01229167 | 11094 | 76.43766 | 0.01229167
9676.939 | 66.67410971 | 0.012083333 | 9477.415 | 65.29938935 | 0.012375 | 11090.71 | 76.4149919 | 0.01229167
9684.986 | 66.72955354 | 0.012083333 | 9480.615 | 65.32143735 | 0.012375 | 11089.61 | 76.4074129 | 0.01229167
9694.13 | 66.7925557 | 0.012083333 | 9477.597 | 65.30064333 | 0.012375 | 11090.8 | 76.415612 | 0.01229167
9704.646 | 66.86501094 | 0.012083333 | 9472.751 | 65.26725439 | 0.012375 | 11094.28 | 76.4395892 | 0.01229167
9716.167 | 66.94439063 | 0.012166667 | 9466.899 | 65.22693411 | 0.012375 | 11099.4 | 76.474866 | 0.01229167
9728.786 | 67.03133554 | 0.012166667 | 9462.235 | 65.19479915 | 0.012375 | 11105.98 | 76.5202022 | 0.01229167
9736.101 | 67.08173589 | 0.012166667 | 9458.395 | 65.16834155 | 0.012375 | 11114.21 | 76.5769069 | 0.01229167
9734.913 | 67.07355057 | 0.012166667 | 9455.834 | 65.15069626 | 0.012375 | 11123.9 | 76.643671 | 0.01229167
9729.701 | 67.03763989 | 0.012166667 | 9454.371 | 65.14061619 | 0.012375 | 11135.06 | 76.7205634 | 0.012375
9723.3 | 66.993537 | 0.012166667 | 9454.371 | 65.14061619 | 0.012375 | 11140.55 | 76.7583895 | 0.012375
9717.265 | 66.95195585 | 0.012166667 | 9455.652 | 65.14944228 | 0.012375 | 11138.53 | 76.7444717 | 0.012375
9711.87 | 66.9147843 | 0.012166667 | 9458.212 | 65.16708068 | 0.012375 | 11133.14 | 76.7073346 | 0.012375
9708.212 | 66.88958068 | 0.012166667 | 9462.235 | 65.19479915 | 0.012375 | 11126.37 | 76.6606893 | 0.012375
9705.926 | 66.87383014 | 0.012166667 | 9466.99 | 65.2275611 | 0.012375 | 11119.33 | 76.6121837 | 0.012375
9705.011 | 66.86752579 | 0.012166667 | 9472.934 | 65.26851526 | 0.012375 | 11112.93 | 76.5680877 | 0.012375
9705.652 | 66.87194228 | 0.012166667 | 9480.249 | 65.31891561 | 0.012375 | 11107.17 | 76.5284013 | 0.012375
9707.755 | 66.88643195 | 0.012166667 | 9488.936 | 65.37876904 | 0.012375 | 11102.51 | 76.4962939 | 0.012375
9710.955 | 66.90847995 | 0.012166667 | 9498.629 | 65.44555381 | 0.0125 | 11098.39 | 76.4679071 | 0.012375
9715.984 | 66.94312976 | 0.012166667 | 9501.189 | 65.46319221 | 0.0125 | 11095.1 | 76.445239 | 0.012375
9722.202 | 66.98597178 | 0.012166667 | 9496.8 | 65.432952 | 0.0125 | 11092.36 | 76.4263604 | 0.012375
9729.975 | 67.03952775 | 0.012166667 | 9489.393 | 65.38191777 | 0.0125 | 11090.44 | 76.4131316 | 0.012375
9739.119 | 67.10252991 | 0.012166667 | 9481.347 | 65.32648083 | 0.0125 | 11090.89 | 76.4162321 | 0.012375
9749.452 | 67.17372428 | 0.012291667 | 9474.031 | 65.27607359 | 0.0125 | 11094.37 | 76.4402093 | 0.012375
9759.876 | 67.24554564 | 0.012291667 | 9467.63 | 65.2319707 | 0.0125 | 11099.67 | 76.4767263 | 0.012375
9763.717 | 67.27201013 | 0.012291667 | 9462.327 | 65.19543303 | 0.0125 | 11106.62 | 76.5246118 | 0.012375
9760.059 | 67.24680651 | 0.012291667 | 9458.486 | 65.16896854 | 0.0125 | 11115.22 | 76.5838658 | 0.012375
9752.744 | 67.19640616 | 0.012291667 | 9455.926 | 65.15133014 | 0.0125 | 11125.27 | 76.6531103 | 0.012375
9744.331 | 67.13844059 | 0.012291667 | 9454.829 | 65.14377181 | 0.0125 | 11136.25 | 76.7287625 | 0.012375
9736.467 | 67.08425763 | 0.012291667 | 9455.011 | 65.14502579 | 0.0125 | 11149.14 | 76.8175746 | 0.012375
9729.883 | 67.03889387 | 0.012291667 | 9456.749 | 65.15700061 | 0.0125 | 11161.39 | 76.9019771 | 0.0125
9724.397 | 67.00109533 | 0.012291667 | 9459.858 | 65.17842162 | 0.0125 | 11164.41 | 76.9227849 | 0.0125
9720.374 | 66.97337686 | 0.012291667 | 9463.881 | 65.20614009 | 0.0125 | 11161.67 | 76.9039063 | 0.0125
9717.813 | 66.95573157 | 0.012291667 | 9469.002 | 65.24142378 | 0.0125 | 11156.27 | 76.8667003 | 0.0125
9716.899 | 66.94943411 | 0.012291667 | 9475.586 | 65.28678754 | 0.0125 | 11150.15 | 76.8245335 | 0.0125
9717.447 | 66.95320983 | 0.012291667 | 9483.358 | 65.34033662 | 0.0125 | 11144.11 | 76.7829179 | 0.0125
9719.551 | 66.96770639 | 0.012291667 | 9491.954 | 65.39956306 | 0.0125 | 11138.99 | 76.7476411 | 0.0125
9723.208 | 66.99290312 | 0.012291667 | 9502.012 | 65.46886268 | 0.0125 | 11133.87 | 76.7123643 | 0.0125
9728.42 | 67.0288138 | 0.012291667 | 9513.168 | 65.54572752 | 0.0125 | 11129.66 | 76.6833574 | 0.0125
9735.096 | 67.07481144 | 0.012291667 | 9523.958 | 65.62007062 | 0.01258333 | 11127.01 | 76.6650989 | 0.0125
9743.051 | 67.12962139 | 0.012291667 | 9526.061 | 65.63456029 | 0.01258333 | 11126.74 | 76.6632386 | 0.0125
9752.195 | 67.19262355 | 0.012291667 | 9523.044 | 65.61377316 | 0.01258333 | 11129.02 | 76.6789478 | 0.0125
9762.619 | 67.26444491 | 0.012291667 | 9517.74 | 65.5772286 | 0.01258333 | 11133.05 | 76.7067145 | 0.0125
9773.958 | 67.34257062 | 0.012375 | 9511.979 | 65.53753531 | 0.01258333 | 11138.72 | 76.7457808 | 0.0125
9786.303 | 67.42762767 | 0.012375 | 9507.133 | 65.50414637 | 0.01258333 | 11146.03 | 76.7961467 | 0.0125
9794.624 | 67.48495936 | 0.012375 | 9503.109 | 65.47642101 | 0.01258333 | 11154.81 | 76.8566409 | 0.0125
9793.709 | 67.47865501 | 0.012375 | 9500.549 | 65.45878261 | 0.01258333 | 11164.41 | 76.9227849 | 0.0125
9788.314 | 67.44148346 | 0.012375 | 9499.269 | 65.44996341 | 0.01258333 | 11175.57 | 76.9996773 | 0.01258333
9781.822 | 67.39675358 | 0.012375 | 9499.269 | 65.44996341 | 0.01258333 | 11184.07 | 77.0582423 | 0.01258333
9775.33 | 67.3520237 | 0.012375 | 9500.366 | 65.45752174 | 0.01258333 | 11183.8 | 77.056382 | 0.01258333
9769.935 | 67.31485215 | 0.012375 | 9502.927 | 65.47516703 | 0.01258333 | 11178.95 | 77.0229655 | 0.01258333
9765.728 | 67.28586592 | 0.012375 | 9506.584 | 65.50036376 | 0.01258333 | 11172 | 76.97508 | 0.01258333
9762.802 | 67.26570578 | 0.012375 | 9511.614 | 65.53502046 | 0.01258333 | 11165.23 | 76.9284347 | 0.01258333
9761.705 | 67.25814745 | 0.012375 | 9517.557 | 65.57596773 | 0.01258333 | 11158.56 | 76.8824784 | 0.01258333
9761.705 | 67.25814745 | 0.012375 | 9524.781 | 65.62574109 | 0.01258333 | 11152.43 | 76.8402427 | 0.01258333
9763.625 | 67.27137625 | 0.012375 | 9533.285 | 65.68433365 | 0.01258333 | 11146.95 | 76.8024855 | 0.01258333
9766.46 | 67.2909094 | 0.012375 | 9542.978 | 65.75111842 | 0.01270833 | 11142.37 | 76.7709293 | 0.01258333
9770.849 | 67.32114961 | 0.012375 | 9548.647 | 65.79017783 | 0.01270833 | 11138.44 | 76.7438516 | 0.01258333
9776.793 | 67.36210377 | 0.012375 | 9545.63 | 65.7693907 | 0.01270833 | 11135.15 | 76.7211835 | 0.01258333
9784.382 | 67.41439198 | 0.012375 | 9539.137 | 65.72465393 | 0.01270833 | 11133.14 | 76.7073346 | 0.01258333
9792.978 | 67.47361842 | 0.012375 | 9531.273 | 65.67047097 | 0.01270833 | 11134.05 | 76.7136045 | 0.01258333
9802.853 | 67.54165717 | 0.0125 | 9523.867 | 65.61944363 | 0.01270833 | 11137.53 | 76.7375817 | 0.01258333
9813.369 | 67.61411241 | 0.0125 | 9517.191 | 65.57344599 | 0.01270833 | 11143.11 | 76.7760279 | 0.01258333
9815.564 | 67.62923596 | 0.0125 | 9511.431 | 65.53375959 | 0.01270833 | 11150.7 | 76.828323 | 0.01258333
9810.535 | 67.59458615 | 0.0125 | 9507.316 | 65.50540724 | 0.01270833 | 11159.47 | 76.8887483 | 0.01258333
9802.396 | 67.53850844 | 0.0125 | 9504.847 | 65.48839583 | 0.01270833 | 11169.53 | 76.9580617 | 0.01258333
9793.618 | 67.47802802 | 0.0125 | 9503.75 | 65.4808375 | 0.01270833 | 11180.87 | 77.0361943 | 0.01258333
9785.297 | 67.42069633 | 0.0125 | 9503.932 | 65.48209148 | 0.01270833 | 11193.49 | 77.1231461 | 0.01270833
9778.073 | 67.37092297 | 0.0125 | 9505.213 | 65.49091757 | 0.01270833 | 11201.81 | 77.1804709 | 0.01270833
9772.404 | 67.33186356 | 0.0125 | 9508.047 | 65.51044383 | 0.01270833 | 11201.35 | 77.1773015 | 0.01270833
9768.197 | 67.30287733 | 0.0125 | 9512.436 | 65.54068404 | 0.01270833 | 11196.69 | 77.1451941 | 0.01270833
9765.363 | 67.28335107 | 0.0125 | 9518.014 | 65.57911646 | 0.01270833 | 11190.2 | 77.100478 | 0.01270833
9764.082 | 67.27452498 | 0.0125 | 9524.415 | 65.62321935 | 0.01270833 | 11183.52 | 77.0544528 | 0.01270833
9764.357 | 67.27641973 | 0.0125 | 9531.822 | 65.67425358 | 0.01270833 | 11177.3 | 77.011597 | 0.01270833
9766.368 | 67.29027552 | 0.0125 | 9540.326 | 65.73284614 | 0.01270833 | 11171.82 | 76.9738398 | 0.01270833
9769.752 | 67.31359128 | 0.0125 | 9549.927 | 65.79899703 | 0.01270833 | 11166.97 | 76.9404233 | 0.01270833
9774.872 | 67.34886808 | 0.0125 | 9560.9 | 65.874601 | 0.01270833 | 11162.86 | 76.9121054 | 0.01270833
9781.456 | 67.39423184 | 0.0125 | 9571.325 | 65.94642925 | 0.01279167 | 11159.29 | 76.8875081 | 0.01270833
9789.046 | 67.44652694 | 0.0125 | 9573.245 | 65.95965805 | 0.01279167 | 11157.65 | 76.8762085 | 0.01270833
9798.19 | 67.5095291 | 0.0125 | 9569.77 | 65.9357153 | 0.01279167 | 11158.74 | 76.8837186 | 0.01270833
9808.523 | 67.58072347 | 0.0125 | 9564.375 | 65.89854375 | 0.01279167 | 11162.31 | 76.9083159 | 0.01270833
9819.679 | 67.65758831 | 0.0125 | 9558.523 | 65.85822347 | 0.01279167 | 11167.61 | 76.9448329 | 0.01270833
9832.115 | 67.74327235 | 0.012583333 | 9553.219 | 65.82167891 | 0.01279167 | 11174.38 | 76.9914782 | 0.01270833
9844.276 | 67.82706164 | 0.012583333 | 9549.013 | 65.79269957 | 0.01279167 | 11182.52 | 77.0475628 | 0.01270833
9847.385 | 67.84848265 | 0.012583333 | 9546.087 | 65.77253943 | 0.01279167 | 11191.84 | 77.1117776 | 0.01270833
9844.642 | 67.82958338 | 0.012583333 | 9544.349 | 65.76056461 | 0.01279167 | 11202.45 | 77.1848805 | 0.01279167
9838.881 | 67.78989009 | 0.012583333 | 9543.984 | 65.75804976 | 0.01279167 | 11210.5 | 77.240345 | 0.01279167
9832.663 | 67.74704807 | 0.012583333 | 9544.99 | 65.7649811 | 0.01279167 | 11209.86 | 77.2359354 | 0.01279167
9827.177 | 67.70924953 | 0.012583333 | 9547.367 | 65.78135863 | 0.01279167 | 11204.74 | 77.2006586 | 0.01279167
9822.696 | 67.67837544 | 0.012583333 | 9551.025 | 65.80656225 | 0.01279167 | 11197.7 | 77.152153 | 0.01279167
9819.587 | 67.65695443 | 0.012583333 | 9555.688 | 65.83869032 | 0.01279167 | 11190.47 | 77.1023383 | 0.01279167
9817.758 | 67.64435262 | 0.012583333 | 9561.998 | 65.88216622 | 0.01279167 | 11183.61 | 77.0550729 | 0.01279167
9817.393 | 67.64183777 | 0.012583333 | 9569.221 | 65.93193269 | 0.01279167 | 11177.4 | 77.012286 | 0.01279167
9818.673 | 67.65065697 | 0.012583333 | 9577.543 | 65.98927127 | 0.01279167 | 11172 | 76.97508 | 0.01279167
9821.416 | 67.66955624 | 0.012583333 | 9587.144 | 66.05542216 | 0.01279167 | 11167.34 | 76.9429726 | 0.01279167
9825.714 | 67.69916946 | 0.012583333 | 9595.831 | 66.11527559 | 0.01291667 | 11163.31 | 76.9152059 | 0.01279167
9831.2 | 67.736968 | 0.012583333 | 9595.739 | 66.11464171 | 0.01291667 | 11160.02 | 76.8925378 | 0.01279167
9838.15 | 67.7848535 | 0.012583333 | 9590.619 | 66.07936491 | 0.01291667 | 11157.55 | 76.8755195 | 0.01279167
9846.014 | 67.83903646 | 0.012583333 | 9583.486 | 66.03021854 | 0.01291667 | 11157.55 | 76.8755195 | 0.01279167
9855.066 | 67.90140474 | 0.012708333 | 9576.445 | 65.98170605 | 0.01291667 | 11160.57 | 76.8963273 | 0.01279167
9864.851 | 67.96882339 | 0.012708333 | 9569.953 | 65.93697617 | 0.01291667 | 11165.42 | 76.9297438 | 0.01279167
9869.514 | 68.00095146 | 0.012708333 | 9564.741 | 65.90106549 | 0.01291667 | 11172 | 76.97508 | 0.01279167
9865.765 | 67.97512085 | 0.012708333 | 9560.809 | 65.87397401 | 0.01291667 | 11180.14 | 77.0311646 | 0.01279167
9858.358 | 67.92408662 | 0.012708333 | 9557.883 | 65.85381387 | 0.01291667 | 11190.11 | 77.0998579 | 0.01279167
9849.946 | 67.86612794 | 0.012708333 | 9556.237 | 65.84247293 | 0.01291667 | 11200.99 | 77.1748211 | 0.01279167
9841.899 | 67.81068411 | 0.012708333 | 9556.328 | 65.84309992 | 0.01291667 | 11213.33 | 77.2598437 | 0.01279167
9834.675 | 67.76091075 | 0.012708333 | 9557.426 | 65.85066514 | 0.01291667 | 11224.58 | 77.3373562 | 0.01291667
9828.548 | 67.71869572 | 0.012708333 | 9559.529 | 65.86515481 | 0.01291667 | 11226.32 | 77.3493448 | 0.01291667
9823.793 | 67.68593377 | 0.012708333 | 9563.278 | 65.89098542 | 0.01291667 | 11222.66 | 77.3241274 | 0.01291667
9820.502 | 67.66325878 | 0.012708333 | 9568.673 | 65.92815697 | 0.01291667 | 11216.81 | 77.2838209 | 0.01291667
9818.764 | 67.65128396 | 0.012708333 | 9574.525 | 65.96847725 | 0.01291667 | 11210.32 | 77.2391048 | 0.01291667
9818.764 | 67.65128396 | 0.012708333 | 9581.657 | 66.01761673 | 0.01291667 | 11203.82 | 77.1943198 | 0.01291667
9820.136 | 67.66073704 | 0.012708333 | 9590.07 | 66.0755823 | 0.01291667 | 11197.79 | 77.1527731 | 0.01291667
9823.336 | 67.68278504 | 0.012708333 | 9599.58 | 66.1411062 | 0.01291667 | 11192.48 | 77.1161872 | 0.01291667
9827.817 | 67.71365913 | 0.012708333 | 9610.278 | 66.21481542 | 0.01291667 | 11187.91 | 77.0846999 | 0.01291667
9833.761 | 67.75461329 | 0.012708333 | 9620.886 | 66.28790454 | 0.013 | 11183.89 | 77.0570021 | 0.01291667
9841.167 | 67.80564063 | 0.012708333 | 9623.172 | 66.30365508 | 0.013 | 11182.06 | 77.0443934 | 0.01291667
9849.58 | 67.8636062 | 0.012708333 | 9619.057 | 66.27530273 | 0.013 | 11182.52 | 77.0475628 | 0.01291667
9859.273 | 67.93039097 | 0.012708333 | 9613.296 | 66.23560944 | 0.013 | 11185.44 | 77.0676816 | 0.01291667
9870.428 | 68.00724892 | 0.012708333 | 9607.444 | 66.19528916 | 0.013 | 11190.02 | 77.0992378 | 0.01291667
9882.499 | 68.09041811 | 0.012791667 | 9602.506 | 66.16126634 | 0.013 | 11196.42 | 77.1433338 | 0.01291667
9894.935 | 68.17610215 | 0.012791667 | 9598.117 | 66.13102613 | 0.013 | 11204.37 | 77.1981093 | 0.01291667
9899.141 | 68.20508149 | 0.012791667 | 9594.825 | 66.10834425 | 0.013 | 11213.61 | 77.2617729 | 0.01291667
9896.306 | 68.18554834 | 0.012791667 | 9592.905 | 66.09511545 | 0.013 | 11224.31 | 77.3354959 | 0.01291667
9890.82 | 68.1477498 | 0.012791667 | 9592.447 | 66.09195983 | 0.013 | 11233.72 | 77.4003308 | 0.013
9884.602 | 68.10490778 | 0.012791667 | 9593.27 | 66.0976303 | 0.013 | 11233.36 | 77.3978504 | 0.013
9878.932 | 68.06584148 | 0.012791667 | 9595.556 | 66.11338084 | 0.013 | 11228.24 | 77.3625736 | 0.013
9874.269 | 68.03371341 | 0.012791667 | 9598.94 | 66.1366966 | 0.013 | 11221.11 | 77.3134479 | 0.013
9870.886 | 68.01040454 | 0.012791667 | 9603.695 | 66.16945855 | 0.013 | 11213.42 | 77.2604638 | 0.013
9869.057 | 67.99780273 | 0.012791667 | 9609.456 | 66.20915184 | 0.013 | 11205.74 | 77.2075486 | 0.013
9868.417 | 67.99339313 | 0.012791667 | 9616.496 | 66.25765744 | 0.013 | 11198.98 | 77.1609722 | 0.013
9869.514 | 68.00095146 | 0.012791667 | 9624.818 | 66.31499602 | 0.013 | 11193.22 | 77.1212858 | 0.013
9871.983 | 68.01796287 | 0.012791667 | 9633.962 | 66.37799818 | 0.013 | 11188.37 | 77.0878693 | 0.013
9875.549 | 68.04253261 | 0.012791667 | 9642.557 | 66.43721773 | 0.013125 | 11184.16 | 77.0588624 | 0.013
9880.304 | 68.07529456 | 0.012791667 | 9641.826 | 66.43218114 | 0.013125 | 11180.14 | 77.0311646 | 0.013
9886.522 | 68.11813658 | 0.012791667 | 9636.065 | 66.39248785 | 0.013125 | 11177.12 | 77.0103568 | 0.013
9894.02 | 68.1697978 | 0.012791667 | 9628.658 | 66.34145362 | 0.013125 | 11176.39 | 77.0053271 | 0.013
9903.073 | 68.23217297 | 0.012791667 | 9621.16 | 66.2897924 | 0.013125 | 11178.59 | 77.0204851 | 0.013
9913.406 | 68.30336734 | 0.012916667 | 9614.302 | 66.24254078 | 0.013125 | 11182.97 | 77.0506633 | 0.013
9921.91 | 68.3619599 | 0.012916667 | 9608.541 | 66.20284749 | 0.013125 | 11189.19 | 77.0935191 | 0.013
9920.538 | 68.35250682 | 0.012916667 | 9604.426 | 66.17449514 | 0.013125 | 11197.15 | 77.1483635 | 0.013
9914.32 | 68.3096648 | 0.012916667 | 9601.409 | 66.15370801 | 0.013125 | 11206.29 | 77.2113381 | 0.013
9906.273 | 68.25422097 | 0.012916667 | 9599.763 | 66.14236707 | 0.013125 | 11217.17 | 77.2863013 | 0.013
9897.861 | 68.19626229 | 0.012916667 | 9599.854 | 66.14299406 | 0.013125 | 11228.51 | 77.3644339 | 0.013125
9890.363 | 68.14460107 | 0.012916667 | 9600.86 | 66.1499254 | 0.013125 | 11237.29 | 77.4249281 | 0.013125
9884.053 | 68.10112517 | 0.012916667 | 9603.329 | 66.16693681 | 0.013125 | 11237.2 | 77.424308 | 0.013125
9879.115 | 68.06710235 | 0.012916667 | 9606.804 | 66.19087956 | 0.013125 | 11232.26 | 77.3902714 | 0.013125
9875.732 | 68.04379348 | 0.012916667 | 9611.559 | 66.22364151 | 0.013125 | 11225.4 | 77.343006 | 0.013125
9873.995 | 68.03182555 | 0.012916667 | 9617.685 | 66.26584965 | 0.013125 | 11218.64 | 77.2964296 | 0.013125
9873.72 | 68.0299308 | 0.012916667 | 9625.092 | 66.31688388 | 0.013125 | 11212.05 | 77.2510245 | 0.013125
9875.092 | 68.03938388 | 0.012916667 | 9633.505 | 66.37484945 | 0.013125 | 11205.74 | 77.2075486 | 0.013125
9877.835 | 68.05828315 | 0.012916667 | 9643.38 | 66.4428882 | 0.013125 | 11200.35 | 77.1704115 | 0.013125
9882.041 | 68.08726249 | 0.012916667 | 9654.079 | 66.51660431 | 0.013125 | 11196.05 | 77.1407845 | 0.013125
9887.802 | 68.12695578 | 0.012916667 | 9665.875 | 66.59787875 | 0.01320833 | 11192.12 | 77.1137068 | 0.013125
9894.935 | 68.17610215 | 0.012916667 | 9671.544 | 66.63693816 | 0.01320833 | 11189.28 | 77.0941392 | 0.013125
9903.256 | 68.23343384 | 0.012916667 | 9669.715 | 66.62433635 | 0.01320833 | 11188.83 | 77.0910387 | 0.013125
9912.766 | 68.29895774 | 0.012916667 | 9664.595 | 66.58905955 | 0.01320833 | 11190.93 | 77.1055077 | 0.013125
9923.556 | 68.37330084 | 0.012916667 | 9658.834 | 66.54936626 | 0.01320833 | 11195.41 | 77.1363749 | 0.013125
9935.26 | 68.4539414 | 0.013 | 9653.347 | 66.51156083 | 0.01320833 | 11201.72 | 77.1798508 | 0.013125
9947.605 | 68.53899845 | 0.013 | 9649.05 | 66.4819545 | 0.01320833 | 11209.68 | 77.2346952 | 0.013125
9953.091 | 68.57679699 | 0.013 | 9645.849 | 66.45989961 | 0.01320833 | 11218.82 | 77.2976698 | 0.013125
9950.897 | 68.56168033 | 0.013 | 9643.837 | 66.44603693 | 0.01320833 | 11228.97 | 77.3676033 | 0.013125
9945.227 | 68.52261403 | 0.013 | 9643.197 | 66.44162733 | 0.01320833 | 11239.76 | 77.4419464 | 0.01320833
9939.009 | 68.47977201 | 0.013 | 9643.654 | 66.44477606 | 0.01320833 | 11243.69 | 77.4690241 | 0.01320833
9932.974 | 68.43819086 | 0.013 | 9645.758 | 66.45927262 | 0.01320833 | 11240.49 | 77.4469761 | 0.01320833
9928.494 | 68.40732366 | 0.013 | 9648.958 | 66.48132062 | 0.01320833 | 11234.36 | 77.4047404 | 0.01320833
9924.744 | 68.38148616 | 0.013 | 9653.256 | 66.51093384 | 0.01320833 | 11226.87 | 77.3531343 | 0.01320833
9922.55 | 68.3663695 | 0.013 | 9658.925 | 66.54999325 | 0.01320833 | 11219.37 | 77.3014593 | 0.01320833
9921.91 | 68.3619599 | 0.013 | 9665.783 | 66.59724487 | 0.01320833 | 11212.33 | 77.2529537 | 0.01320833
9922.55 | 68.3663695 | 0.013 | 9673.739 | 66.65206171 | 0.01320833 | 11206.2 | 77.210718 | 0.01320833
9924.836 | 68.38212004 | 0.013 | 9683.066 | 66.71632474 | 0.01320833 | 11200.44 | 77.1710316 | 0.01320833
9928.676 | 68.40857764 | 0.013 | 9692.575 | 66.78184175 | 0.01333333 | 11195.78 | 77.1389242 | 0.01320833
9933.706 | 68.44323434 | 0.013 | 9693.947 | 66.79129483 | 0.01333333 | 11191.75 | 77.1111575 | 0.01320833
9940.107 | 68.48733723 | 0.013 | 9689.192 | 66.75853288 | 0.01333333 | 11188.64 | 77.0897296 | 0.01320833
9947.971 | 68.54152019 | 0.013 | 9682.243 | 66.71065427 | 0.01333333 | 11187.64 | 77.0828396 | 0.01320833
9956.2 | 68.598218 | 0.013 | 9674.744 | 66.65898616 | 0.01333333 | 11189.38 | 77.0948282 | 0.01320833
9965.619 | 68.66311491 | 0.013125 | 9667.612 | 66.60984668 | 0.01333333 | 11193.67 | 77.1243863 | 0.01320833
9975.494 | 68.73115366 | 0.013125 | 9661.76 | 66.5695264 | 0.01333333 | 11199.62 | 77.1653818 | 0.01320833
9977.415 | 68.74438935 | 0.013125 | 9656.822 | 66.53550358 | 0.01333333 | 11207.11 | 77.2169879 | 0.01320833
9972.294 | 68.70910566 | 0.013125 | 9653.53 | 66.5128217 | 0.01333333 | 11215.8 | 77.276862 | 0.01320833
9964.796 | 68.65744444 | 0.013125 | 9651.61 | 66.4995929 | 0.01333333 | 11226.13 | 77.3480357 | 0.01320833
9956.566 | 68.60073974 | 0.013125 | 9650.97 | 66.4951833 | 0.01333333 | 11237.75 | 77.4280975 | 0.01320833
9949.068 | 68.54907852 | 0.013125 | 9651.427 | 66.49833203 | 0.01333333 | 11248.72 | 77.5036808 | 0.01333333
9942.575 | 68.50434175 | 0.013125 | 9653.53 | 66.5128217 | 0.01333333 | 11250.55 | 77.5162895 | 0.01333333
9937.363 | 68.46843107 | 0.013125 | 9657.096 | 66.53739144 | 0.01333333 | 11246.71 | 77.4898319 | 0.01333333
9933.614 | 68.44260046 | 0.013125 | 9661.943 | 66.57078727 | 0.01333333 | 11240.22 | 77.4451158 | 0.01333333
9931.603 | 68.42874467 | 0.013125 | 9667.703 | 66.61047367 | 0.01333333 | 11233.08 | 77.3959212 | 0.01333333
9930.688 | 68.42244032 | 0.013125 | 9674.653 | 66.65835917 | 0.01333333 | 11225.68 | 77.3449352 | 0.01333333
9931.42 | 68.4274838 | 0.013125 | 9682.791 | 66.71442999 | 0.01333333 | 11219.28 | 77.3008392 | 0.01333333
9933.889 | 68.44449521 | 0.013125 | 9692.118 | 66.77869302 | 0.01333333 | 11213.42 | 77.2604638 | 0.01333333
9938.003 | 68.47284067 | 0.013125 | 9702.634 | 66.85114826 | 0.01333333 | 11208.03 | 77.2233267 | 0.01333333
9943.307 | 68.50938523 | 0.013125 | 9714.247 | 66.93116183 | 0.01341667 | 11203.73 | 77.1936997 | 0.01333333
9949.982 | 68.55537598 | 0.013125 | 9718.636 | 66.96140204 | 0.01341667 | 11200.62 | 77.1722718 | 0.01333333
9958.029 | 68.61081981 | 0.013125 | 9716.533 | 66.94691237 | 0.01341667 | 11199.71 | 77.1660019 | 0.01333333
9967.447 | 68.67570983 | 0.013125 | 9711.229 | 66.91036781 | 0.01341667 | 11201.26 | 77.1766814 | 0.01333333
9977.506 | 68.74501634 | 0.013125 | 9705.194 | 66.86878666 | 0.01341667 | 11205.1 | 77.203139 | 0.01333333
9989.119 | 68.82502991 | 0.013208333 | 9699.434 | 66.82910026 | 0.01341667 | 11210.96 | 77.2435144 | 0.01333333
10001.28 | 68.9088192 | 0.013208333 | 9694.679 | 66.79633831 | 0.01341667 | 11218.09 | 77.2926401 | 0.01333333
10008.05 | 68.9554645 | 0.013208333 | 9691.295 | 66.77302255 | 0.01341667 | 11226.68 | 77.3518252 | 0.01333333
10005.94 | 68.9409266 | 0.013208333 | 9689.009 | 66.75727201 | 0.01341667 | 11236.47 | 77.4192783 | 0.01333333
10000.27 | 68.9018603 | 0.013208333 | 9688.003 | 66.75034067 | 0.01341667 | 11247.17 | 77.4930013 | 0.01341667
9993.508 | 68.85527012 | 0.013208333 | 9688.552 | 66.75412328 | 0.01341667 | 11250.37 | 77.5150493 | 0.01341667
9987.29 | 68.8124281 | 0.013208333 | 9690.289 | 66.76609121 | 0.01341667 | 11246.62 | 77.4892118 | 0.01341667
9981.804 | 68.77462956 | 0.013208333 | 9693.398 | 66.78751222 | 0.01341667 | 11239.67 | 77.4413263 | 0.01341667
9977.78 | 68.7469042 | 0.013208333 | 9697.879 | 66.81838631 | 0.01341667 | 11231.9 | 77.387791 | 0.01341667
9975.037 | 68.72800493 | 0.013208333 | 9703.457 | 66.85681873 | 0.01341667 | 11224.12 | 77.3341868 | 0.01341667
9973.848 | 68.71981272 | 0.013208333 | 9710.132 | 66.90280948 | 0.01341667 | 11216.9 | 77.284441 | 0.01341667
9974.488 | 68.72422232 | 0.013208333 | 9717.996 | 66.95699244 | 0.01341667 | 11210.22 | 77.2384158 | 0.01341667
9976.043 | 68.73493627 | 0.013208333 | 9727.049 | 67.01936761 | 0.01341667 | 11204.37 | 77.1981093 | 0.01341667
9978.603 | 68.75257467 | 0.013208333 | 9737.107 | 67.08866723 | 0.01354167 | 11199.43 | 77.1640727 | 0.01341667
9982.81 | 68.7815609 | 0.013208333 | 9738.845 | 67.10064205 | 0.01354167 | 11195.23 | 77.1351347 | 0.01341667
9989.028 | 68.82440292 | 0.013208333 | 9734.364 | 67.06976796 | 0.01354167 | 11191.57 | 77.1099173 | 0.01341667
9996.8 | 68.877952 | 0.013208333 | 9727.323 | 67.02125547 | 0.01354167 | 11189.56 | 77.0960684 | 0.01341667
10005.4 | 68.937206 | 0.013208333 | 9719.551 | 66.96770639 | 0.01354167 | 11190.75 | 77.1042675 | 0.01341667
10014.72 | 69.0014208 | 0.013333333 | 9712.144 | 66.91667216 | 0.01354167 | 11193.67 | 77.1243863 | 0.01341667
10025.24 | 69.0739036 | 0.013333333 | 9706.2 | 66.875718 | 0.01354167 | 11198.79 | 77.1596631 | 0.01341667
10030.08 | 69.1072512 | 0.013333333 | 9701.354 | 66.84232906 | 0.01354167 | 11205.65 | 77.2069285 | 0.01341667
10026.79 | 69.0845831 | 0.013333333 | 9697.971 | 66.81902019 | 0.01354167 | 11213.97 | 77.2642533 | 0.01341667
10019.48 | 69.0342172 | 0.013333333 | 9695.867 | 66.80452363 | 0.01354167 | 11223.76 | 77.3317064 | 0.01341667
10011.25 | 68.9775125 | 0.013333333 | 9695.319 | 66.80074791 | 0.01354167 | 11234.73 | 77.4072897 | 0.01341667
10003.57 | 68.9245973 | 0.013333333 | 9696.05 | 66.8057845 | 0.01354167 | 11246.53 | 77.4885917 | 0.01354167
9996.892 | 68.87858588 | 0.013333333 | 9697.971 | 66.81902019 | 0.01354167 | 11252.29 | 77.5282781 | 0.01354167
9991.405 | 68.84078045 | 0.013333333 | 9701.445 | 66.84295605 | 0.01354167 | 11250 | 77.5125 | 0.01354167
9987.565 | 68.81432285 | 0.013333333 | 9705.926 | 66.87383014 | 0.01354167 | 11244.06 | 77.4715734 | 0.01354167
9984.821 | 68.79541669 | 0.013333333 | 9711.687 | 66.91352343 | 0.01354167 | 11237.11 | 77.4236879 | 0.01354167
9982.718 | 68.78092702 | 0.013333333 | 9718.362 | 66.95951418 | 0.01354167 | 11229.52 | 77.3713928 | 0.01354167
9982.352 | 68.77840528 | 0.013333333 | 9726.592 | 67.01621888 | 0.01354167 | 11222.39 | 77.3222671 | 0.01354167
9983.541 | 68.78659749 | 0.013333333 | 9735.553 | 67.07796017 | 0.01354167 | 11215.8 | 77.276862 | 0.01354167
9986.467 | 68.80675763 | 0.013333333 | 9745.977 | 67.14978153 | 0.01354167 | 11210.13 | 77.2377957 | 0.01354167
9990.856 | 68.83699784 | 0.013333333 | 9757.499 | 67.22916811 | 0.013625 | 11205.01 | 77.2025189 | 0.01354167
9996.709 | 68.87732501 | 0.013333333 | 9764.631 | 67.27830759 | 0.013625 | 11201.9 | 77.181091 | 0.01354167
10004.12 | 68.9283868 | 0.013333333 | 9763.534 | 67.27074926 | 0.013625 | 11201.26 | 77.1766814 | 0.01354167
10012.71 | 68.9875719 | 0.013333333 | 9758.962 | 67.23924818 | 0.013625 | 11202.82 | 77.1874298 | 0.01354167
10022.4 | 69.054336 | 0.013333333 | 9753.018 | 67.19829402 | 0.013625 | 11206.38 | 77.2119582 | 0.01354167
10033.28 | 69.1292992 | 0.013416667 | 9747.44 | 67.1598616 | 0.013625 | 11211.6 | 77.247924 | 0.01354167
10045.63 | 69.2143907 | 0.013416667 | 9742.411 | 67.12521179 | 0.013625 | 11218.09 | 77.2926401 | 0.01354167
10055.6 | 69.283084 | 0.013416667 | 9738.662 | 67.09938118 | 0.013625 | 11226.04 | 77.3474156 | 0.01354167
10055.32 | 69.2811548 | 0.013416667 | 9736.376 | 67.08363064 | 0.013625 | 11235.28 | 77.4110792 | 0.01354167
10050.2 | 69.245878 | 0.013416667 | 9735.096 | 67.07481144 | 0.013625 | 11244.97 | 77.4778433 | 0.013625
10043.8 | 69.201782 | 0.013416667 | 9735.553 | 67.07796017 | 0.013625 | 11246.89 | 77.4910721 | 0.013625
10037.58 | 69.1589262 | 0.013416667 | 9737.199 | 67.08930111 | 0.013625 | 11242.32 | 77.4595848 | 0.013625
10032.19 | 69.1217891 | 0.013416667 | 9740.308 | 67.11072212 | 0.013625 | 11235 | 77.40915 | 0.013625
10027.8 | 69.091542 | 0.013416667 | 9744.423 | 67.13907447 | 0.013625 | 11226.68 | 77.3518252 | 0.013625
10024.78 | 69.0707342 | 0.013416667 | 9749.818 | 67.17624602 | 0.013625 | 11218.36 | 77.2945004 | 0.013625
10023.23 | 69.0600547 | 0.013416667 | 9756.127 | 67.21971503 | 0.013625 | 11210.59 | 77.2409651 | 0.013625
10023.13 | 69.0593657 | 0.013416667 | 9763.9 | 67.273271 | 0.013625 | 11203.82 | 77.1943198 | 0.013625
10024.42 | 69.0682538 | 0.013416667 | 9773.135 | 67.33690015 | 0.013625 | 11197.88 | 77.1533932 | 0.013625
10027.34 | 69.0883726 | 0.013416667 | 9782.828 | 67.40368492 | 0.01375 | 11192.48 | 77.1161872 | 0.013625
10031.82 | 69.1192398 | 0.013416667 | 9787.857 | 67.43833473 | 0.01375 | 11187.73 | 77.0834597 | 0.013625
10038.13 | 69.1627157 | 0.013416667 | 9784.84 | 67.4175476 | 0.01375 | 11184.16 | 77.0588624 | 0.013625
10045.54 | 69.2137706 | 0.013416667 | 9778.347 | 67.37281083 | 0.01375 | 11182.7 | 77.048803 | 0.013625
10054.41 | 69.2748849 | 0.013416667 | 9770.666 | 67.31988874 | 0.01375 | 11184.16 | 77.0588624 | 0.013625
10064.74 | 69.3460586 | 0.013541667 | 9763.442 | 67.27011538 | 0.01375 | 11187.55 | 77.0822195 | 0.013625
10075.53 | 69.4204017 | 0.013541667 | 9757.224 | 67.22727336 | 0.01375 | 11192.76 | 77.1181164 | 0.013625
10078.27 | 69.4392803 | 0.013541667 | 9752.195 | 67.19262355 | 0.01375 | 11199.53 | 77.1647617 | 0.013625
10073.43 | 69.4059327 | 0.013541667 | 9748.446 | 67.16679294 | 0.01375 | 11207.66 | 77.2207774 | 0.013625
10065.29 | 69.3498481 | 0.013541667 | 9745.886 | 67.14915454 | 0.01375 | 11216.72 | 77.2832008 | 0.013625
10056.33 | 69.2881137 | 0.013541667 | 9745.063 | 67.14348407 | 0.01375 | 11227.41 | 77.3568549 | 0.013625
10047.92 | 69.2301688 | 0.013541667 | 9745.52 | 67.1466328 | 0.01375 | 11238.2 | 77.431198 | 0.01375
10040.69 | 69.1803541 | 0.013541667 | 9747.44 | 67.1598616 | 0.01375 | 11240.12 | 77.4444268 | 0.01375
10034.75 | 69.1394275 | 0.013541667 | 9750.366 | 67.18002174 | 0.01375 | 11236.01 | 77.4161089 | 0.01375
10030.18 | 69.1079402 | 0.013541667 | 9754.664 | 67.20963496 | 0.01375 | 11228.97 | 77.3676033 | 0.01375
10027.16 | 69.0871324 | 0.013541667 | 9760.242 | 67.24806738 | 0.01375 | 11221.2 | 77.314068 | 0.01375
10025.7 | 69.077073 | 0.013541667 | 9767.009 | 67.29469201 | 0.01375 | 11213.33 | 77.2598437 | 0.01375
10026.06 | 69.0795534 | 0.013541667 | 9774.872 | 67.34886808 | 0.01375 | 11206.2 | 77.210718 | 0.01375
10026.79 | 69.0845831 | 0.013541667 | 9783.925 | 67.41124325 | 0.01375 | 11199.34 | 77.1634526 | 0.01375
10028.99 | 69.0997411 | 0.013541667 | 9794.075 | 67.48117675 | 0.01375 | 11193.31 | 77.1219059 | 0.01375
10032.83 | 69.1261987 | 0.013541667 | 9804.957 | 67.55615373 | 0.01383333 | 11188.28 | 77.0872492 | 0.01375
10038.59 | 69.1658851 | 0.013541667 | 9812.638 | 67.60907582 | 0.01383333 | 11184.71 | 77.0626519 | 0.01375
10046 | 69.21694 | 0.013541667 | 9811.815 | 67.60340535 | 0.01383333 | 11183.8 | 77.056382 | 0.01375
10054.5 | 69.275505 | 0.013541667 | 9807.334 | 67.57253126 | 0.01383333 | 11184.99 | 77.0645811 | 0.01375
10064.28 | 69.3428892 | 0.013541667 | 9801.39 | 67.5315771 | 0.01383333 | 11188.46 | 77.0884894 | 0.01375
10075.99 | 69.4235711 | 0.013541667 | 9795.355 | 67.48999595 | 0.01383333 | 11193.76 | 77.1250064 | 0.01375
10088.61 | 69.5105229 | 0.013625 | 9790.6 | 67.457234 | 0.01383333 | 11200.35 | 77.1704115 | 0.01375
10099.67 | 69.5867263 | 0.013625 | 9786.668 | 67.43014252 | 0.01383333 | 11208.03 | 77.2233267 | 0.01375
10101.32 | 69.5980948 | 0.013625 | 9784.199 | 67.41313111 | 0.01383333 | 11216.99 | 77.2850611 | 0.01375
10097.29 | 69.5703281 | 0.013625 | 9782.736 | 67.40305104 | 0.01383333 | 11226.96 | 77.3537544 | 0.01383333
10091.35 | 69.5294015 | 0.013625 | 9782.828 | 67.40368492 | 0.01383333 | 11228.6 | 77.365054 | 0.01383333
10084.86 | 69.4846854 | 0.013625 | 9784.199 | 67.41313111 | 0.01383333 | 11223.85 | 77.3323265 | 0.01383333
10079.37 | 69.4468593 | 0.013625 | 9787.034 | 67.43266426 | 0.01383333 | 11216.26 | 77.2800314 | 0.01383333
10075.07 | 69.4172323 | 0.013625 | 9790.875 | 67.45912875 | 0.01383333 | 11207.66 | 77.2207774 | 0.01383333
10072.15 | 69.3971135 | 0.013625 | 9795.904 | 67.49377856 | 0.01383333 | 11198.79 | 77.1596631 | 0.01383333
10070.59 | 69.3863651 | 0.013625 | 9802.03 | 67.5359867 | 0.01383333 | 11190.29 | 77.1010981 | 0.01383333
10070.5 | 69.385745 | 0.013625 | 9809.529 | 67.58765481 | 0.01383333 | 11182.97 | 77.0506633 | 0.01383333
10072.06 | 69.3964934 | 0.013625 | 9818.307 | 67.64813523 | 0.01383333 | 11176.57 | 77.0065673 | 0.01383333
10074.34 | 69.4122026 | 0.013625 | 9828.457 | 67.71806873 | 0.01395833 | 11170.81 | 76.9668809 | 0.01383333
10078.55 | 69.4412095 | 0.013625 | 9833.212 | 67.75083068 | 0.01395833 | 11165.6 | 76.930984 | 0.01383333
10084.22 | 69.4802758 | 0.013625 | 9829.92 | 67.7281488 | 0.01395833 | 11161.12 | 76.9001168 | 0.01383333
10090.89 | 69.5262321 | 0.013625 | 9823.336 | 67.68278504 | 0.01395833 | 11158.83 | 76.8843387 | 0.01383333
10099.21 | 69.5835569 | 0.013625 | 9815.747 | 67.63049683 | 0.01395833 | 11159.2 | 76.886888 | 0.01383333
10109.09 | 69.6516301 | 0.013625 | 9808.248 | 67.57882872 | 0.01395833 | 11161.21 | 76.9007369 | 0.01383333
10119.79 | 69.7253531 | 0.01375 | 9801.482 | 67.53221098 | 0.01395833 | 11164.5 | 76.923405 | 0.01383333
10129.02 | 69.7889478 | 0.01375 | 9796.27 | 67.4963003 | 0.01395833 | 11169.08 | 76.9549612 | 0.01383333
10128.93 | 69.7883277 | 0.01375 | 9792.429 | 67.46983581 | 0.01395833 | 11175.57 | 76.9996773 | 0.01383333
10123.08 | 69.7480212 | 0.01375 | 9789.869 | 67.45219741 | 0.01395833 | 11183.52 | 77.0544528 | 0.01383333
10115.4 | 69.695106 | 0.01375 | 9788.954 | 67.44589306 | 0.01395833 | 11192.58 | 77.1168762 | 0.01383333
10107.44 | 69.6402616 | 0.01375 | 9789.229 | 67.44778781 | 0.01395833 | 11200.07 | 77.1684823 | 0.01395833
10099.76 | 69.5873464 | 0.01375 | 9791.058 | 67.46038962 | 0.01395833 | 11198.89 | 77.1603521 | 0.01395833
10093.45 | 69.5438705 | 0.01375 | 9794.258 | 67.48243762 | 0.01395833 | 11192.48 | 77.1161872 | 0.01395833
10088.7 | 69.511143 | 0.01375 | 9798.464 | 67.51141696 | 0.01395833 | 11183.98 | 77.0576222 | 0.01395833
10085.77 | 69.4909553 | 0.01375 | 9803.676 | 67.54732764 | 0.01395833 | 11175.11 | 76.9965079 | 0.01395833
10084.22 | 69.4802758 | 0.01375 | 9810.169 | 67.59206441 | 0.01395833 | 11166.61 | 76.9379429 | 0.01395833
10083.94 | 69.4783466 | 0.01375 | 9817.85 | 67.6449865 | 0.01395833 | 11158.56 | 76.8824784 | 0.01395833
10085.41 | 69.4884749 | 0.01375 | 9826.72 | 67.7061008 | 0.01395833 | 11151.24 | 76.8320436 | 0.01395833
10088.52 | 69.5099028 | 0.01375 | 9836.778 | 67.77540042 | 0.01395833 | 11144.57 | 76.7860873 | 0.01395833
10093.18 | 69.5420102 | 0.01375 | 9847.842 | 67.85163138 | 0.01395833 | 11138.9 | 76.747021 | 0.01395833
10099.12 | 69.5829368 | 0.01375 | 9858.45 | 67.9247205 | 0.01404167 | 11134.24 | 76.7149136 | 0.01395833
10105.34 | 69.6257926 | 0.01375 | 9860.736 | 67.94047104 | 0.01404167 | 11132.41 | 76.7023049 | 0.01395833
10113.39 | 69.6812571 | 0.01375 | 9857.535 | 67.91841615 | 0.01404167 | 11133.05 | 76.7067145 | 0.01395833
10122.81 | 69.7461609 | 0.01375 | 9852.14 | 67.8812446 | 0.01404167 | 11135.88 | 76.7262132 | 0.01395833
10133.05 | 69.8167145 | 0.01375 | 9846.471 | 67.84218519 | 0.01404167 | 11140.64 | 76.7590096 | 0.01395833
10144.75 | 69.8973275 | 0.013833333 | 9841.442 | 67.80753538 | 0.01404167 | 11147.22 | 76.8043458 | 0.01395833
10156 | 69.97484 | 0.013833333 | 9837.235 | 67.77854915 | 0.01404167 | 11155.18 | 76.8591902 | 0.01395833
10157 | 69.98173 | 0.013833333 | 9834.401 | 67.75902289 | 0.01404167 | 11164.14 | 76.9209246 | 0.01395833
10151.06 | 69.9408034 | 0.013833333 | 9832.846 | 67.74830894 | 0.01404167 | 11173.83 | 76.9876887 | 0.01404167
10143.01 | 69.8853389 | 0.013833333 | 9832.755 | 67.74768195 | 0.01404167 | 11175.66 | 77.0002974 | 0.01404167
10135.33 | 69.8324237 | 0.013833333 | 9833.761 | 67.75461329 | 0.01404167 | 11170.72 | 76.9662608 | 0.01404167
10128.57 | 69.7858473 | 0.013833333 | 9836.047 | 67.77036383 | 0.01404167 | 11162.95 | 76.9127255 | 0.01404167
10122.81 | 69.7461609 | 0.013833333 | 9839.796 | 67.79619444 | 0.01404167 | 11154.17 | 76.8522313 | 0.01404167
10118.69 | 69.7177741 | 0.013833333 | 9844.642 | 67.82958338 | 0.01404167 | 11145.67 | 76.7936663 | 0.01404167
10116.22 | 69.7007558 | 0.013833333 | 9850.769 | 67.87179841 | 0.01404167 | 11137.89 | 76.7400621 | 0.01404167
10115.49 | 69.6957261 | 0.013833333 | 9858.267 | 67.92345963 | 0.01404167 | 11131.04 | 76.6928656 | 0.01404167
10116.31 | 69.7013759 | 0.013833333 | 9866.679 | 67.98141831 | 0.01404167 | 11124.91 | 76.6506299 | 0.01404167
10119.06 | 69.7203234 | 0.013833333 | 9876.372 | 68.04820308 | 0.01416667 | 11119.79 | 76.6153531 | 0.01404167
10123.17 | 69.7486413 | 0.013833333 | 9881.127 | 68.08096503 | 0.01416667 | 11115.49 | 76.5857261 | 0.01404167
10128.75 | 69.7870875 | 0.013833333 | 9877.835 | 68.05828315 | 0.01416667 | 11111.74 | 76.5598886 | 0.01404167
10135.42 | 69.8330438 | 0.013833333 | 9870.977 | 68.01103153 | 0.01416667 | 11110.1 | 76.548589 | 0.01404167
10143.29 | 69.8872681 | 0.013833333 | 9863.205 | 67.95748245 | 0.01416667 | 11111.19 | 76.5560991 | 0.01404167
10150.79 | 69.9389431 | 0.013833333 | 9855.432 | 67.90392648 | 0.01416667 | 11114.48 | 76.5787672 | 0.01404167
10159.47 | 69.9987483 | 0.013958333 | 9848.574 | 67.85667486 | 0.01416667 | 11119.88 | 76.6159732 | 0.01404167
10167.06 | 70.0510434 | 0.013958333 | 9843.088 | 67.81887632 | 0.01416667 | 11127.01 | 76.6650989 | 0.01404167
10165.33 | 70.0391237 | 0.013958333 | 9839.064 | 67.79115096 | 0.01416667 | 11135.61 | 76.7243529 | 0.01404167
10158.1 | 69.989309 | 0.013958333 | 9836.412 | 67.77287868 | 0.01416667 | 11145.39 | 76.7917371 | 0.01404167
10148.87 | 69.9257143 | 0.013958333 | 9835.132 | 67.76405948 | 0.01416667 | 11156 | 76.86484 | 0.01404167
10139.81 | 69.8632909 | 0.013958333 | 9835.224 | 67.76469336 | 0.01416667 | 11166.42 | 76.9366338 | 0.01416667
10131.77 | 69.8078953 | 0.013958333 | 9836.687 | 67.77477343 | 0.01416667 | 11167.8 | 76.946142 | 0.01416667
10124.91 | 69.7606299 | 0.013958333 | 9839.338 | 67.79303882 | 0.01416667 | 11163.22 | 76.9145858 | 0.01416667
10119.61 | 69.7241129 | 0.013958333 | 9843.27 | 67.8201303 | 0.01416667 | 11156.09 | 76.8654601 | 0.01416667
10116.22 | 69.7007558 | 0.013958333 | 9848.391 | 67.85541399 | 0.01416667 | 11148.23 | 76.8113047 | 0.01416667
10114.12 | 69.6862868 | 0.013958333 | 9854.792 | 67.89951688 | 0.01416667 | 11140.55 | 76.7583895 | 0.01416667
10113.84 | 69.6843576 | 0.013958333 | 9862.473 | 67.95243897 | 0.01416667 | 11133.32 | 76.7085748 | 0.01416667
10115.12 | 69.6931768 | 0.013958333 | 9871.16 | 68.0122924 | 0.01416667 | 11126.92 | 76.6644788 | 0.01416667
10118.05 | 69.7133645 | 0.013958333 | 9880.944 | 68.07970416 | 0.01416667 | 11121.25 | 76.6254125 | 0.01416667
10122.26 | 69.7423714 | 0.013958333 | 9891.826 | 68.15468114 | 0.01416667 | 11115.95 | 76.5888955 | 0.01416667
10128.11 | 69.7826779 | 0.013958333 | 9902.067 | 68.22524163 | 0.01425 | 11112.11 | 76.5624379 | 0.01416667
10135.33 | 69.8324237 | 0.013958333 | 9903.622 | 68.23595558 | 0.01425 | 11111.01 | 76.5548589 | 0.01416667
10143.84 | 69.8910576 | 0.013958333 | 9899.964 | 68.21075196 | 0.01425 | 11112.47 | 76.5649183 | 0.01416667
10153.07 | 69.9546523 | 0.013958333 | 9894.477 | 68.17294653 | 0.01425 | 11115.95 | 76.5888955 | 0.01416667
10163.13 | 70.0239657 | 0.013958333 | 9888.717 | 68.13326013 | 0.01425 | 11120.98 | 76.6235522 | 0.01416667
10174.47 | 70.1020983 | 0.014041667 | 9883.413 | 68.09671557 | 0.01425 | 11127.74 | 76.6701286 | 0.01416667
10186.91 | 70.1878099 | 0.014041667 | 9878.841 | 68.06521449 | 0.01425 | 11135.88 | 76.7262132 | 0.01416667
10193.12 | 70.2305968 | 0.014041667 | 9875.732 | 68.04379348 | 0.01425 | 11145.3 | 76.791117 | 0.01416667
10190.75 | 70.2142675 | 0.014041667 | 9873.995 | 68.03182555 | 0.01425 | 11155.08 | 76.8585012 | 0.01425
10184.71 | 70.1726519 | 0.014041667 | 9873.629 | 68.02930381 | 0.01425 | 11157.01 | 76.8717989 | 0.01425
10177.85 | 70.1253865 | 0.014041667 | 9874.818 | 68.03749602 | 0.01425 | 11152.25 | 76.8390025 | 0.01425
10171 | 70.07819 | 0.014041667 | 9877.195 | 68.05387355 | 0.01425 | 11144.75 | 76.7873275 | 0.01425
10165.6 | 70.040984 | 0.014041667 | 9880.944 | 68.07970416 | 0.01425 | 11136.52 | 76.7306228 | 0.01425
10161.58 | 70.0132862 | 0.014041667 | 9885.608 | 68.11183912 | 0.01425 | 11128.48 | 76.6752272 | 0.01425
10158.83 | 69.9943387 | 0.014041667 | 9891.551 | 68.15278639 | 0.01425 | 11120.7 | 76.621623 | 0.01425
10157.46 | 69.9848994 | 0.014041667 | 9898.775 | 68.20255975 | 0.01425 | 11113.75 | 76.5737375 | 0.01425
10157.74 | 69.9868286 | 0.014041667 | 9907.188 | 68.26052532 | 0.01425 | 11107.63 | 76.5315707 | 0.01425
10159.66 | 70.0000574 | 0.014041667 | 9916.698 | 68.32604922 | 0.014375 | 11102.14 | 76.4937446 | 0.01425
10163.13 | 70.0239657 | 0.014041667 | 9922.001 | 68.36258689 | 0.014375 | 11097.66 | 76.4628774 | 0.01425
10168.34 | 70.0598626 | 0.014041667 | 9918.892 | 68.34116588 | 0.014375 | 11093.64 | 76.4351796 | 0.01425
10174.74 | 70.1039586 | 0.014041667 | 9911.943 | 68.29328727 | 0.014375 | 11091.35 | 76.4194015 | 0.01425
10182.33 | 70.1562537 | 0.014041667 | 9904.079 | 68.23910431 | 0.014375 | 11091.72 | 76.4219508 | 0.01425
10189.92 | 70.2085488 | 0.014041667 | 9896.581 | 68.18744309 | 0.014375 | 11094.92 | 76.4439988 | 0.01425
10198.43 | 70.2671827 | 0.014166667 | 9889.814 | 68.14081846 | 0.014375 | 11099.85 | 76.4779665 | 0.01425
10206.84 | 70.3251276 | 0.014166667 | 9884.327 | 68.10301303 | 0.014375 | 11106.35 | 76.5227515 | 0.01425
10206.66 | 70.3238874 | 0.014166667 | 9880.213 | 68.07466757 | 0.014375 | 11114.58 | 76.5794562 | 0.01425
10200.44 | 70.2810316 | 0.014166667 | 9877.652 | 68.05702228 | 0.014375 | 11123.99 | 76.6442911 | 0.01425
10192.21 | 70.2243269 | 0.014166667 | 9876.098 | 68.04631522 | 0.014375 | 11134.6 | 76.717394 | 0.01425
10183.71 | 70.1657619 | 0.014166667 | 9876.006 | 68.04568134 | 0.014375 | 11146.67 | 76.8005563 | 0.014375
10176.02 | 70.1127778 | 0.014166667 | 9877.104 | 68.05324656 | 0.014375 | 11152.71 | 76.8421719 | 0.014375
10169.53 | 70.0680617 | 0.014166667 | 9879.481 | 68.06962409 | 0.014375 | 11150.42 | 76.8263938 | 0.014375
10164.69 | 70.0347141 | 0.014166667 | 9883.322 | 68.09608858 | 0.014375 | 11144.39 | 76.7848471 | 0.014375
10160.94 | 70.0088766 | 0.014166667 | 9888.259 | 68.13010451 | 0.014375 | 11137.25 | 76.7356525 | 0.014375
10158.74 | 69.9937186 | 0.014166667 | 9894.477 | 68.17294653 | 0.014375 | 11129.66 | 76.6833574 | 0.014375
10158.19 | 69.9899291 | 0.014166667 | 9902.159 | 68.22587551 | 0.014375 | 11122.71 | 76.6354719 | 0.014375
10159.2 | 69.996888 | 0.014166667 | 9910.663 | 68.28446807 | 0.014375 | 11116.04 | 76.5895156 | 0.014375
10161.76 | 70.0145264 | 0.014166667 | 9920.172 | 68.34998508 | 0.014375 | 11110.19 | 76.5492091 | 0.014375
10165.97 | 70.0435333 | 0.014166667 | 9931.145 | 68.42558905 | 0.014375 | 11105.16 | 76.5145524 | 0.014375
10171.54 | 70.0819106 | 0.014166667 | 9942.941 | 68.50686349 | 0.01445833 | 11101.32 | 76.4880948 | 0.014375
10178.49 | 70.1297961 | 0.014166667 | 9947.513 | 68.53836457 | 0.01445833 | 11099.95 | 76.4786555 | 0.014375
10186.36 | 70.1840204 | 0.014166667 | 9945.227 | 68.52261403 | 0.01445833 | 11101.04 | 76.4861656 | 0.014375
10195.87 | 70.2495443 | 0.014166667 | 9940.015 | 68.48670335 | 0.01445833 | 11104.24 | 76.5082136 | 0.014375
10206.57 | 70.3232673 | 0.014166667 | 9934.437 | 68.44827093 | 0.01445833 | 11109.27 | 76.5428703 | 0.014375
10217.63 | 70.3994707 | 0.01425 | 9929.317 | 68.41299413 | 0.01445833 | 11115.86 | 76.5882754 | 0.014375
10227.87 | 70.4700243 | 0.01425 | 9925.019 | 68.38338091 | 0.01445833 | 11123.9 | 76.643671 | 0.014375
10234.55 | 70.5160495 | 0.01425 | 9921.727 | 68.36069903 | 0.01445833 | 11133.23 | 76.7079547 | 0.014375
10232.81 | 70.5040609 | 0.01425 | 9919.624 | 68.34620936 | 0.01445833 | 11143.01 | 76.7753389 | 0.01445833
10227.23 | 70.4656147 | 0.01425 | 9918.892 | 68.34116588 | 0.01445833 | 11145.03 | 76.7892567 | 0.01445833
10220.65 | 70.4202785 | 0.01425 | 9919.624 | 68.34620936 | 0.01445833 | 11140.55 | 76.7583895 | 0.01445833
10214.34 | 70.3768026 | 0.01425 | 9921.635 | 68.36006515 | 0.01445833 | 11133.05 | 76.7067145 | 0.01445833
10208.94 | 70.3395966 | 0.01425 | 9924.927 | 68.38274703 | 0.01445833 | 11125.09 | 76.6518701 | 0.01445833
10205.01 | 70.3125189 | 0.01425 | 9929.682 | 68.41550898 | 0.01445833 | 11116.77 | 76.5945453 | 0.01445833
10202.73 | 70.2968097 | 0.01425 | 9935.717 | 68.45709013 | 0.01445833 | 11109.27 | 76.5428703 | 0.01445833
10201.63 | 70.2892307 | 0.01425 | 9942.85 | 68.5062365 | 0.01445833 | 11102.6 | 76.496914 | 0.01445833
10202.27 | 70.2936403 | 0.01425 | 9951.171 | 68.56356819 | 0.01445833 | 11096.75 | 76.4566075 | 0.01445833
10204.46 | 70.3087294 | 0.01425 | 9960.772 | 68.62971908 | 0.01445833 | 11091.81 | 76.4225709 | 0.01445833
10208.21 | 70.3345669 | 0.01425 | 9968.819 | 68.68516291 | 0.01458333 | 11087.42 | 76.3923238 | 0.01445833
10213.06 | 70.3679834 | 0.01425 | 9967.447 | 68.67570983 | 0.01458333 | 11083.49 | 76.3652461 | 0.01445833
10219.55 | 70.4126995 | 0.01425 | 9961.412 | 68.63412868 | 0.01458333 | 11081.57 | 76.3520173 | 0.01445833
10226.87 | 70.4631343 | 0.01425 | 9953.914 | 68.58246746 | 0.01458333 | 11082.21 | 76.3564269 | 0.01445833
10235.83 | 70.5248687 | 0.01425 | 9946.233 | 68.52954537 | 0.01458333 | 11085.77 | 76.3809553 | 0.01445833
10246.16 | 70.5960424 | 0.014375 | 9939.649 | 68.48418161 | 0.01458333 | 11090.98 | 76.4168522 | 0.01445833
10257.32 | 70.6729348 | 0.014375 | 9933.523 | 68.44197347 | 0.01458333 | 11097.57 | 76.4622573 | 0.01445833
10259.69 | 70.6892641 | 0.014375 | 9928.951 | 68.41047239 | 0.01458333 | 11105.62 | 76.5177218 | 0.01445833
10253.84 | 70.6489576 | 0.014375 | 9925.842 | 68.38905138 | 0.01458333 | 11115.03 | 76.5825567 | 0.01445833
10244.88 | 70.5872232 | 0.014375 | 9924.196 | 68.37771044 | 0.01458333 | 11126.1 | 76.658829 | 0.01445833
10235.64 | 70.5235596 | 0.014375 | 9923.739 | 68.37456171 | 0.01458333 | 11137.16 | 76.7350324 | 0.01458333
10226.87 | 70.4631343 | 0.014375 | 9924.836 | 68.38212004 | 0.01458333 | 11139.91 | 76.7539799 | 0.01458333
10219.64 | 70.4133196 | 0.014375 | 9927.213 | 68.39849757 | 0.01458333 | 11136.16 | 76.7281424 | 0.01458333
10213.7 | 70.372393 | 0.014375 | 9930.597 | 68.42181333 | 0.01458333 | 11129.3 | 76.680877 | 0.01458333
10209.58 | 70.3440062 | 0.014375 | 9935.535 | 68.45583615 | 0.01458333 | 11122.07 | 76.6310623 | 0.01458333
10206.84 | 70.3251276 | 0.014375 | 9941.753 | 68.49867817 | 0.01458333 | 11114.39 | 76.5781471 | 0.01458333
10205.74 | 70.3175486 | 0.014375 | 9949.342 | 68.55096638 | 0.01458333 | 11107.26 | 76.5290214 | 0.01458333
10206.2 | 70.320718 | 0.014375 | 9957.663 | 68.60829807 | 0.01458333 | 11101.13 | 76.4867857 | 0.01458333
10208.3 | 70.335187 | 0.014375 | 9966.807 | 68.67130023 | 0.01458333 | 11095.56 | 76.4484084 | 0.01458333
10211.87 | 70.3597843 | 0.014375 | 9977.323 | 68.74375547 | 0.01458333 | 11090.8 | 76.415612 | 0.01458333
10216.72 | 70.3932008 | 0.014375 | 9989.21 | 68.8256569 | 0.01466667 | 11086.87 | 76.3885343 | 0.01458333
10223.12 | 70.4372968 | 0.014375 | 9993.965 | 68.85841885 | 0.01466667 | 11085.04 | 76.3759256 | 0.01458333
10230.52 | 70.4882828 | 0.014375 | 9991.588 | 68.84204132 | 0.01466667 | 11085.96 | 76.3822644 | 0.01458333
10239.39 | 70.5493971 | 0.014375 | 9986.376 | 68.80613064 | 0.01466667 | 11088.7 | 76.401143 | 0.01458333
10249.18 | 70.6168502 | 0.014375 | 9980.615 | 68.76643735 | 0.01466667 | 11093.27 | 76.4326303 | 0.01458333
10260.33 | 70.6936737 | 0.014458333 | 9975.129 | 68.72863881 | 0.01466667 | 11099.67 | 76.4767263 | 0.01458333
10272.49 | 70.7774561 | 0.014458333 | 9970.374 | 68.69587686 | 0.01466667 | 11107.35 | 76.5296415 | 0.01458333
10278.26 | 70.8172114 | 0.014458333 | 9966.899 | 68.67193411 | 0.01466667 | 11116.59 | 76.5933051 | 0.01458333
10275.51 | 70.7982639 | 0.014458333 | 9964.887 | 68.65807143 | 0.01466667 | 11126.92 | 76.6644788 | 0.01466667
10269.29 | 70.7554081 | 0.014458333 | 9964.156 | 68.65303484 | 0.01466667 | 11133.05 | 76.7067145 | 0.01466667
10262.07 | 70.7056623 | 0.014458333 | 9964.704 | 68.65681056 | 0.01466667 | 11130.85 | 76.6915565 | 0.01466667
10255.12 | 70.6577768 | 0.014458333 | 9966.716 | 68.67067324 | 0.01466667 | 11124.54 | 76.6480806 | 0.01466667
10249.27 | 70.6174703 | 0.014458333 | 9969.916 | 68.69272124 | 0.01466667 | 11116.95 | 76.5957855 | 0.01466667
10244.88 | 70.5872232 | 0.014458333 | 9974.214 | 68.72233446 | 0.01466667 | 11108.72 | 76.5390808 | 0.01466667
10242.04 | 70.5676556 | 0.014458333 | 9979.883 | 68.76139387 | 0.01466667 | 11100.95 | 76.4855455 | 0.01466667
10240.58 | 70.5575962 | 0.014458333 | 9986.833 | 68.80927937 | 0.01466667 | 11094 | 76.43766 | 0.01466667
10240.76 | 70.5588364 | 0.014458333 | 9994.971 | 68.86535019 | 0.01466667 | 11087.97 | 76.3961133 | 0.01466667
10242.5 | 70.570825 | 0.014458333 | 10004.21 | 68.9290069 | 0.01466667 | 11082.3 | 76.357047 | 0.01466667
10245.89 | 70.5941821 | 0.014458333 | 10012.53 | 68.9863317 | 0.01479167 | 11077.54 | 76.3242506 | 0.01466667
10250.64 | 70.6269096 | 0.014458333 | 10011.43 | 68.9787527 | 0.01479167 | 11073.79 | 76.2984131 | 0.01466667
10256.4 | 70.666596 | 0.014458333 | 10005.3 | 68.936517 | 0.01479167 | 11071.51 | 76.2827039 | 0.01466667
10263.9 | 70.718271 | 0.014458333 | 9997.349 | 68.88173461 | 0.01479167 | 11071.69 | 76.2839441 | 0.01466667
10272.68 | 70.7787652 | 0.014458333 | 9989.576 | 68.82817864 | 0.01479167 | 11074.34 | 76.3022026 | 0.01466667
10283.19 | 70.8511791 | 0.014583333 | 9982.352 | 68.77840528 | 0.01479167 | 11079.1 | 76.334999 | 0.01466667
10294.72 | 70.9306208 | 0.014583333 | 9976.317 | 68.73682413 | 0.01479167 | 11085.59 | 76.3797151 | 0.01466667
10302.4 | 70.983536 | 0.014583333 | 9971.745 | 68.70532305 | 0.01479167 | 11093.54 | 76.4344906 | 0.01466667
10299.93 | 70.9665177 | 0.014583333 | 9968.362 | 68.68201418 | 0.01479167 | 11102.6 | 76.496914 | 0.01466667
10292.89 | 70.9180121 | 0.014583333 | 9966.259 | 68.66752451 | 0.01479167 | 11112.84 | 76.5674676 | 0.01466667
10284.11 | 70.8575179 | 0.014583333 | 9965.71 | 68.6637419 | 0.01479167 | 11124.09 | 76.6449801 | 0.01479167
10275.51 | 70.7982639 | 0.014583333 | 9966.716 | 68.67067324 | 0.01479167 | 11127.2 | 76.666408 | 0.01479167
10268.11 | 70.7472779 | 0.014583333 | 9968.819 | 68.68516291 | 0.01479167 | 11123.54 | 76.6411906 | 0.01479167
10262.07 | 70.7056623 | 0.014583333 | 9972.477 | 68.71036653 | 0.01479167 | 11116.68 | 76.5939252 | 0.01479167
10257.32 | 70.6729348 | 0.014583333 | 9977.14 | 68.7424946 | 0.01479167 | 11108.82 | 76.5397698 | 0.01479167
10254.21 | 70.6515069 | 0.014583333 | 9982.992 | 68.78281488 | 0.01479167 | 11101.04 | 76.4861656 | 0.01479167
10253.02 | 70.6433078 | 0.014583333 | 9989.851 | 68.83007339 | 0.01479167 | 11093.82 | 76.4364198 | 0.01479167
10253.2 | 70.644548 | 0.014583333 | 9998.263 | 68.88803207 | 0.01479167 | 11087.14 | 76.3903946 | 0.01479167
10255.3 | 70.659017 | 0.014583333 | 10007.59 | 68.9522951 | 0.01479167 | 11081.29 | 76.3500881 | 0.01479167
10258.96 | 70.6842344 | 0.014583333 | 10018.11 | 69.0247779 | 0.01479167 | 11076.17 | 76.3148113 | 0.01479167
10263.72 | 70.7170308 | 0.014583333 | 10029.99 | 69.1066311 | 0.014875 | 11071.87 | 76.2851843 | 0.01479167
10270.39 | 70.7629871 | 0.014583333 | 10038.31 | 69.1639559 | 0.014875 | 11069.68 | 76.2700952 | 0.01479167
10278.35 | 70.8178315 | 0.014583333 | 10037.95 | 69.1614755 | 0.014875 | 11070.32 | 76.2745048 | 0.01479167
10287.58 | 70.8814262 | 0.014583333 | 10033.65 | 69.1318485 | 0.014875 | 11072.88 | 76.2921432 | 0.01479167
10298.19 | 70.9545291 | 0.014583333 | 10027.52 | 69.0896128 | 0.014875 | 11077.27 | 76.3223903 | 0.01479167
10310.17 | 71.0370713 | 0.014583333 | 10021.76 | 69.0499264 | 0.014875 | 11083.67 | 76.3664863 | 0.01479167
10323.43 | 71.1284327 | 0.014666667 | 10016.83 | 69.0159587 | 0.014875 | 11091.08 | 76.4175412 | 0.01479167
10336.05 | 71.2153845 | 0.014666667 | 10012.89 | 68.9888121 | 0.014875 | 11099.76 | 76.4773464 | 0.01479167
10339.16 | 71.2368124 | 0.014666667 | 10010.42 | 68.9717938 | 0.014875 | 11109.91 | 76.5472799 | 0.014875
10335.86 | 71.2140754 | 0.014666667 | 10009.69 | 68.9667641 | 0.014875 | 11116.5 | 76.592685 | 0.014875
10329.65 | 71.1712885 | 0.014666667 | 10009.88 | 68.9680732 | 0.014875 | 11114.48 | 76.5787672 | 0.014875
10323.06 | 71.1258834 | 0.014666667 | 10011.89 | 68.9819221 | 0.014875 | 11108.27 | 76.5359803 | 0.014875
10316.66 | 71.0817874 | 0.014666667 | 10014.81 | 69.0020409 | 0.014875 | 11100.49 | 76.4823761 | 0.014875
10311.91 | 71.0490599 | 0.014666667 | 10019.02 | 69.0310478 | 0.014875 | 11092.36 | 76.4263604 | 0.014875
10308.52 | 71.0257028 | 0.014666667 | 10024.51 | 69.0688739 | 0.014875 | 11084.58 | 76.3727562 | 0.014875
10306.24 | 71.0099936 | 0.014666667 | 10031.18 | 69.1148302 | 0.014875 | 11077.54 | 76.3242506 | 0.014875
10305.41 | 71.0042749 | 0.014666667 | 10039.05 | 69.1690545 | 0.014875 | 11070.78 | 76.2776742 | 0.014875
10306.51 | 71.0118539 | 0.014666667 | 10048.28 | 69.2326492 | 0.014875 | 11065.47 | 76.2410883 | 0.014875
10309.35 | 71.0314215 | 0.014666667 | 10057.52 | 69.2963128 | 0.015 | 11060.81 | 76.2089809 | 0.014875
10314.01 | 71.0635289 | 0.014666667 | 10058.25 | 69.3013425 | 0.015 | 11056.88 | 76.1819032 | 0.014875
10319.95 | 71.1044555 | 0.014666667 | 10053.04 | 69.2654456 | 0.015 | 11054.5 | 76.165505 | 0.014875
10327.36 | 71.1555104 | 0.014666667 | 10045.36 | 69.2125304 | 0.015 | 11055.05 | 76.1692945 | 0.014875
10336.32 | 71.2172448 | 0.014666667 | 10037.4 | 69.157686 | 0.015 | 11057.79 | 76.1881731 | 0.014875
10346.56 | 71.2877984 | 0.014666667 | 10030.27 | 69.1085603 | 0.015 | 11062.55 | 76.2209695 | 0.014875
10357.9 | 71.365931 | 0.014791667 | 10023.87 | 69.0644643 | 0.015 | 11069.13 | 76.2663057 | 0.014875
10368.69 | 71.4402741 | 0.014791667 | 10019.2 | 69.032288 | 0.015 | 11076.72 | 76.3186008 | 0.014875
10370.06 | 71.4497134 | 0.014791667 | 10015.91 | 69.0096199 | 0.015 | 11086.14 | 76.3835046 | 0.014875
10365.22 | 71.4163658 | 0.014791667 | 10013.99 | 68.9963911 | 0.015 | 11096.93 | 76.4578477 | 0.014875
10357.17 | 71.3609013 | 0.014791667 | 10013.17 | 68.9907413 | 0.015 | 11107.99 | 76.5340511 | 0.015
10348.76 | 71.3029564 | 0.014791667 | 10013.72 | 68.9945308 | 0.015 | 11111.38 | 76.5574082 | 0.015
10341.35 | 71.2519015 | 0.014791667 | 10015.64 | 69.0077596 | 0.015 | 11107.99 | 76.5340511 | 0.015
10334.95 | 71.2078055 | 0.014791667 | 10018.93 | 69.0304277 | 0.015 | 11101.41 | 76.4887149 | 0.015
10330.01 | 71.1737689 | 0.014791667 | 10023.68 | 69.0631552 | 0.015 | 11093.64 | 76.4351796 | 0.015
10326.45 | 71.1492405 | 0.014791667 | 10029.44 | 69.1028416 | 0.015 | 11086.05 | 76.3828845 | 0.015
10324.71 | 71.1372519 | 0.014791667 | 10036.21 | 69.1494869 | 0.015 | 11078.64 | 76.3318296 | 0.015
10324.52 | 71.1359428 | 0.014791667 | 10044.17 | 69.2043313 | 0.015 | 11072.06 | 76.2864934 | 0.015
10325.8 | 71.144762 | 0.014791667 | 10053.68 | 69.2698552 | 0.015 | 11066.48 | 76.2480472 | 0.015
10329.1 | 71.167499 | 0.014791667 | 10064.19 | 69.3422691 | 0.015 | 11061.63 | 76.2146307 | 0.015
10333.58 | 71.1983662 | 0.014791667 | 10075.44 | 69.4197816 | 0.01508333 | 11057.43 | 76.1856927 | 0.015
10339.7 | 71.240533 | 0.014791667 | 10079.46 | 69.4474794 | 0.01508333 | 11055.51 | 76.1724639 | 0.015
10347.2 | 71.292208 | 0.014791667 | 10076.72 | 69.4286008 | 0.01508333 | 11056.24 | 76.1774936 | 0.015
10355.61 | 71.3501529 | 0.014791667 | 10070.96 | 69.3889144 | 0.01508333 | 11059.16 | 76.1976124 | 0.015
10364.58 | 71.4119562 | 0.014791667 | 10064.65 | 69.3454385 | 0.01508333 | 11064.19 | 76.2322691 | 0.015
10375.09 | 71.4843701 | 0.014791667 | 10058.98 | 69.3063722 | 0.01508333 | 11070.68 | 76.2769852 | 0.015
10387.16 | 71.5675324 | 0.014875 | 10054.04 | 69.2723356 | 0.01508333 | 11078.37 | 76.3299693 | 0.015
10399.51 | 71.6526239 | 0.014875 | 10050.2 | 69.245878 | 0.01508333 | 11087.24 | 76.3910836 | 0.015
10403.71 | 71.6815619 | 0.014875 | 10047.64 | 69.2282396 | 0.01508333 | 11097.29 | 76.4603281 | 0.01508333
10400.88 | 71.6620632 | 0.014875 | 10046.82 | 69.2225898 | 0.01508333 | 11104.33 | 76.5088337 | 0.01508333
10394.75 | 71.6198275 | 0.014875 | 10046.82 | 69.2225898 | 0.01508333 | 11102.6 | 76.496914 | 0.01508333
10388.44 | 71.5763516 | 0.014875 | 10048.65 | 69.2351985 | 0.01508333 | 11096.38 | 76.4540582 | 0.01508333
10382.5 | 71.535425 | 0.014875 | 10051.66 | 69.2559374 | 0.01508333 | 11088.61 | 76.4005229 | 0.01508333
10377.38 | 71.5001482 | 0.014875 | 10055.87 | 69.2849443 | 0.01508333 | 11080.65 | 76.3456785 | 0.01508333
10373.9 | 71.476171 | 0.014875 | 10061.36 | 69.3227704 | 0.01508333 | 11072.7 | 76.290903 | 0.01508333
10371.71 | 71.4610819 | 0.014875 | 10068.31 | 69.3706559 | 0.01508333 | 11065.93 | 76.2442577 | 0.01508333
10371.25 | 71.4579125 | 0.014875 | 10076.08 | 69.4241912 | 0.01508333 | 11059.8 | 76.202022 | 0.01508333
10372.35 | 71.4654915 | 0.014875 | 10085.5 | 69.489095 | 0.01508333 | 11054.41 | 76.1648849 | 0.01508333
10374.91 | 71.4831299 | 0.014875 | 10095.83 | 69.5602687 | 0.01520833 | 11050.02 | 76.1346378 | 0.01508333
10379.12 | 71.5121368 | 0.014875 | 10100.04 | 69.5892756 | 0.01520833 | 11046 | 76.10694 | 0.01508333
10384.6 | 71.549894 | 0.014875 | 10096.47 | 69.5646783 | 0.01520833 | 11043.71 | 76.0911619 | 0.01508333
10391.64 | 71.5983996 | 0.014875 | 10089.7 | 69.518033 | 0.01520833 | 11044.35 | 76.0955715 | 0.01508333
10399.51 | 71.6526239 | 0.014875 | 10082.21 | 69.4664269 | 0.01520833 | 11047.28 | 76.1157592 | 0.01508333
10409.11 | 71.7187679 | 0.014875 | 10074.89 | 69.4159921 | 0.01520833 | 11051.94 | 76.1478666 | 0.01508333
10418.98 | 71.7867722 | 0.015 | 10068.58 | 69.3725162 | 0.01520833 | 11058.43 | 76.1925827 | 0.01508333
10425.38 | 71.8308682 | 0.015 | 10063.73 | 69.3390997 | 0.01520833 | 11066.48 | 76.2480472 | 0.01508333
10423.56 | 71.8183284 | 0.015 | 10060.17 | 69.3145713 | 0.01520833 | 11075.99 | 76.3135711 | 0.01508333
10416.15 | 71.7672735 | 0.015 | 10058.07 | 69.3001023 | 0.01520833 | 11086.78 | 76.3879142 | 0.01508333
10406.91 | 71.7036099 | 0.015 | 10057.06 | 69.2931434 | 0.01520833 | 11098.76 | 76.4704564 | 0.01520833
10397.77 | 71.6406353 | 0.015 | 10057.15 | 69.2937635 | 0.01520833 | 11105.52 | 76.5170328 | 0.01520833
10389.08 | 71.5807612 | 0.015 | 10058.71 | 69.3045119 | 0.01520833 | 11103.33 | 76.5019437 | 0.01520833
10381.95 | 71.5316355 | 0.015 | 10061.81 | 69.3258709 | 0.01520833 | 11097.48 | 76.4616372 | 0.01520833
10376.65 | 71.4951185 | 0.015 | 10066.3 | 69.356807 | 0.01520833 | 11090.16 | 76.4112024 | 0.01520833
10372.99 | 71.4699011 | 0.015 | 10071.96 | 69.3958044 | 0.01520833 | 11082.66 | 76.3595274 | 0.01520833
10370.7 | 71.454123 | 0.015 | 10078.64 | 69.4418296 | 0.01520833 | 11075.71 | 76.3116419 | 0.01520833
10369.7 | 71.447233 | 0.015 | 10086.5 | 69.495985 | 0.01520833 | 11069.31 | 76.2675459 | 0.01520833
10370.15 | 71.4503335 | 0.015 | 10095.92 | 69.5608888 | 0.01520833 | 11063.55 | 76.2278595 | 0.01520833
10372.07 | 71.4635623 | 0.015 | 10106.25 | 69.6320625 | 0.01520833 | 11058.61 | 76.1938229 | 0.01520833
10375.82 | 71.4893998 | 0.015 | 10117.59 | 69.7101951 | 0.01529167 | 11054.5 | 76.165505 | 0.01520833
10380.94 | 71.5246766 | 0.015 | 10124.36 | 69.7568404 | 0.01529167 | 11052.49 | 76.1516561 | 0.01520833
10387.44 | 71.5694616 | 0.015 | 10122.81 | 69.7461609 | 0.01529167 | 11053.31 | 76.1573059 | 0.01520833
10395.39 | 71.6242371 | 0.015 | 10117.59 | 69.7101951 | 0.01529167 | 11056.24 | 76.1774936 | 0.01520833
10404.9 | 71.689761 | 0.015 | 10111.28 | 69.6667192 | 0.01529167 | 11060.81 | 76.2089809 | 0.01520833
10415.42 | 71.7622438 | 0.015 | 10105.34 | 69.6257926 | 0.01529167 | 11067.48 | 76.2549372 | 0.01520833
10427.3 | 71.844097 | 0.015083333 | 10100.22 | 69.5905158 | 0.01529167 | 11075.44 | 76.3097816 | 0.01520833
10440.2 | 71.932978 | 0.015083333 | 10096.38 | 69.5640582 | 0.01529167 | 11084.58 | 76.3727562 | 0.01520833
10448.43 | 71.9896827 | 0.015083333 | 10093.64 | 69.5451796 | 0.01529167 | 11094.83 | 76.4433787 | 0.01529167
10447.7 | 71.984653 | 0.015083333 | 10092.26 | 69.5356714 | 0.01529167 | 11099.58 | 76.4761062 | 0.01529167
10442.94 | 71.9518566 | 0.015083333 | 10092.36 | 69.5363604 | 0.01529167 | 11096.29 | 76.4534381 | 0.01529167
10436.91 | 71.9103099 | 0.015083333 | 10094 | 69.54766 | 0.01529167 | 11089.52 | 76.4067928 | 0.01529167
10430.96 | 71.8693144 | 0.015083333 | 10097.02 | 69.5684678 | 0.01529167 | 11081.66 | 76.3526374 | 0.01529167
10425.93 | 71.8346577 | 0.015083333 | 10101.13 | 69.5967857 | 0.01529167 | 11073.52 | 76.2965528 | 0.01529167
10422.18 | 71.8088202 | 0.015083333 | 10106.44 | 69.6333716 | 0.01529167 | 11065.66 | 76.2423974 | 0.01529167
10419.9 | 71.793111 | 0.015083333 | 10112.93 | 69.6780877 | 0.01529167 | 11058.71 | 76.1945119 | 0.01529167
10419.17 | 71.7880813 | 0.015083333 | 10120.61 | 69.7310029 | 0.01529167 | 11052.49 | 76.1516561 | 0.01529167
10419.99 | 71.7937311 | 0.015083333 | 10129.48 | 69.7921172 | 0.01529167 | 11047.28 | 76.1157592 | 0.01529167
10422.37 | 71.8101293 | 0.015083333 | 10139.91 | 69.8639799 | 0.01541667 | 11042.98 | 76.0861322 | 0.01529167
10426.12 | 71.8359668 | 0.015083333 | 10144.75 | 69.8973275 | 0.01541667 | 11039.14 | 76.0596746 | 0.01529167
10431.51 | 71.8731039 | 0.015083333 | 10141.46 | 69.8746594 | 0.01541667 | 11036.12 | 76.0388668 | 0.01529167
10437.73 | 71.9159597 | 0.015083333 | 10134.78 | 69.8286342 | 0.01541667 | 11035.21 | 76.0325969 | 0.01529167
10445.32 | 71.9682548 | 0.015083333 | 10127.1 | 69.775719 | 0.01541667 | 11037.03 | 76.0451367 | 0.01529167
10455.01 | 72.0350189 | 0.015083333 | 10119.51 | 69.7234239 | 0.01541667 | 11041.33 | 76.0747637 | 0.01529167
10465.62 | 72.1081218 | 0.015208333 | 10113.11 | 69.6793279 | 0.01541667 | 11047.64 | 76.1182396 | 0.01529167
10477.23 | 72.1881147 | 0.015208333 | 10107.72 | 69.6421908 | 0.01541667 | 11055.69 | 76.1737041 | 0.01529167
10482.35 | 72.2233915 | 0.015208333 | 10103.69 | 69.6144241 | 0.01541667 | 11065.38 | 76.2404682 | 0.01529167
10479.06 | 72.2007234 | 0.015208333 | 10101.13 | 69.5967857 | 0.01541667 | 11076.17 | 76.3148113 | 0.01529167
10472.02 | 72.1522178 | 0.015208333 | 10100.04 | 69.5892756 | 0.01541667 | 11088.24 | 76.3979736 | 0.01529167
10464.34 | 72.0993026 | 0.015208333 | 10100.4 | 69.591756 | 0.01541667 | 11098.3 | 76.467287 | 0.01541667
10456.57 | 72.0457673 | 0.015208333 | 10102.23 | 69.6043647 | 0.01541667 | 11098.94 | 76.4716966 | 0.01541667
10449.62 | 71.9978818 | 0.015208333 | 10105.07 | 69.6239323 | 0.01541667 | 11094.28 | 76.4395892 | 0.01541667
10444.4 | 71.961916 | 0.015208333 | 10109 | 69.65101 | 0.01541667 | 11087.88 | 76.3954932 | 0.01541667
10440.56 | 71.9354584 | 0.015208333 | 10114.58 | 69.6894562 | 0.01541667 | 11080.65 | 76.3456785 | 0.01541667
10438.19 | 71.9191291 | 0.015208333 | 10121.07 | 69.7341723 | 0.01541667 | 11073.79 | 76.2984131 | 0.01541667
10437.36 | 71.9134104 | 0.015208333 | 10129.12 | 69.7896368 | 0.01541667 | 11067.12 | 76.2524568 | 0.01541667
10438.19 | 71.9191291 | 0.015208333 | 10138.08 | 69.8513712 | 0.01541667 | 11061.08 | 76.2108412 | 0.01541667
10440.56 | 71.9354584 | 0.015208333 | 10148.41 | 69.9225449 | 0.01541667 | 11055.87 | 76.1749443 | 0.01541667
10444.4 | 71.961916 | 0.015208333 | 10159.66 | 70.0000574 | 0.0155 | 11051.76 | 76.1466264 | 0.01541667
10449.52 | 71.9971928 | 0.015208333 | 10168.07 | 70.0580023 | 0.0155 | 11050.02 | 76.1346378 | 0.01541667
10456.47 | 72.0450783 | 0.015208333 | 10167.61 | 70.0548329 | 0.0155 | 11050.29 | 76.1364981 | 0.01541667
10464.89 | 72.1030921 | 0.015208333 | 10162.86 | 70.0221054 | 0.0155 | 11052.67 | 76.1528963 | 0.01541667
10474.49 | 72.1692361 | 0.015208333 | 10156.73 | 69.9798697 | 0.0155 | 11057.24 | 76.1843836 | 0.01541667
10485.28 | 72.2435792 | 0.015208333 | 10150.51 | 69.9370139 | 0.0155 | 11063.46 | 76.2272394 | 0.01541667
10497.44 | 72.3273616 | 0.015291667 | 10145.12 | 69.8998768 | 0.0155 | 11071.05 | 76.2795345 | 0.01541667
10510.7 | 72.418723 | 0.015291667 | 10141.19 | 69.8727991 | 0.0155 | 11080.01 | 76.3412689 | 0.01541667
10520.21 | 72.4842469 | 0.015291667 | 10138.63 | 69.8551607 | 0.0155 | 11090.25 | 76.4118225 | 0.0155
10520.03 | 72.4830067 | 0.015291667 | 10136.98 | 69.8437922 | 0.0155 | 11097.02 | 76.4584678 | 0.0155
10515.64 | 72.4527596 | 0.015291667 | 10136.61 | 69.8412429 | 0.0155 | 11094.83 | 76.4433787 | 0.0155
10509.33 | 72.4092837 | 0.015291667 | 10137.89 | 69.8500621 | 0.0155 | 11088.97 | 76.4030033 | 0.0155
10502.84 | 72.3645676 | 0.015291667 | 10140.18 | 69.8658402 | 0.0155 | 11081.38 | 76.3507082 | 0.0155
10497.62 | 72.3286018 | 0.015291667 | 10144.29 | 69.8941581 | 0.0155 | 11073.61 | 76.2971729 | 0.0155
10493.42 | 72.2996638 | 0.015291667 | 10149.32 | 69.9288148 | 0.0155 | 11065.93 | 76.2442577 | 0.0155
10490.58 | 72.2800962 | 0.015291667 | 10155.45 | 69.9710505 | 0.0155 | 11058.8 | 76.195132 | 0.0155
10489.3 | 72.271277 | 0.015291667 | 10162.77 | 70.0214853 | 0.0155 | 11052.49 | 76.1516561 | 0.0155
10489.67 | 72.2738263 | 0.015291667 | 10171.64 | 70.0825996 | 0.0155 | 11046.91 | 76.1132099 | 0.0155
10491.68 | 72.2876752 | 0.015291667 | 10181.6 | 70.151224 | 0.015625 | 11042.43 | 76.0823427 | 0.0155
10495.25 | 72.3122725 | 0.015291667 | 10188.92 | 70.2016588 | 0.015625 | 11038.68 | 76.0565052 | 0.0155
10500.09 | 72.3456201 | 0.015291667 | 10187.36 | 70.1909104 | 0.015625 | 11035.39 | 76.0338371 | 0.0155
10506.4 | 72.389096 | 0.015291667 | 10181.33 | 70.1493637 | 0.015625 | 11034.84 | 76.0300476 | 0.0155
10514.45 | 72.4445605 | 0.015291667 | 10173.74 | 70.0970686 | 0.015625 | 11037.13 | 76.0458257 | 0.0155
10523.96 | 72.5100844 | 0.015291667 | 10166.42 | 70.0466338 | 0.015625 | 11041.51 | 76.0760039 | 0.0155
10534.38 | 72.5818782 | 0.015416667 | 10159.84 | 70.0012976 | 0.015625 | 11047.82 | 76.1194798 | 0.0155
10546.18 | 72.6631802 | 0.015416667 | 10154.44 | 69.9640916 | 0.015625 | 11055.6 | 76.173084 | 0.0155
10553.68 | 72.7148552 | 0.015416667 | 10150.24 | 69.9351536 | 0.015625 | 11064.47 | 76.2341983 | 0.0155
10550.66 | 72.6940474 | 0.015416667 | 10147.49 | 69.9162061 | 0.015625 | 11074.71 | 76.3047519 | 0.0155
10543.53 | 72.6449217 | 0.015416667 | 10145.94 | 69.9055266 | 0.015625 | 11086.41 | 76.3853649 | 0.015625
10535.11 | 72.5869079 | 0.015416667 | 10145.94 | 69.9055266 | 0.015625 | 11093.36 | 76.4332504 | 0.015625
10526.98 | 72.5308922 | 0.015416667 | 10147.13 | 69.9137257 | 0.015625 | 11091.9 | 76.423191 | 0.015625
10520.03 | 72.4830067 | 0.015416667 | 10149.87 | 69.9326043 | 0.015625 | 11085.96 | 76.3822644 | 0.015625
10514.17 | 72.4426313 | 0.015416667 | 10153.9 | 69.960371 | 0.015625 | 11079.01 | 76.3343789 | 0.015625
10509.78 | 72.4123842 | 0.015416667 | 10159.11 | 69.9962679 | 0.015625 | 11071.69 | 76.2839441 | 0.015625
10507.13 | 72.3941257 | 0.015416667 | 10165.51 | 70.0403639 | 0.015625 | 11064.74 | 76.2360586 | 0.015625
10505.76 | 72.3846864 | 0.015416667 | 10173.28 | 70.0938992 | 0.015625 | 11058.52 | 76.1932028 | 0.015625
10506.4 | 72.389096 | 0.015416667 | 10182.33 | 70.1562537 | 0.015625 | 11053.04 | 76.1554456 | 0.015625
10508.5 | 72.403565 | 0.015416667 | 10192.39 | 70.2255671 | 0.015625 | 11048.28 | 76.1226492 | 0.015625
10512.16 | 72.4287824 | 0.015416667 | 10203.73 | 70.3036997 | 0.015625 | 11044.17 | 76.0943313 | 0.015625
10517.1 | 72.462819 | 0.015416667 | 10213.33 | 70.3698437 | 0.01570833 | 11041.33 | 76.0747637 | 0.015625
10524.05 | 72.5107045 | 0.015416667 | 10214.06 | 70.3748734 | 0.01570833 | 11041.33 | 76.0747637 | 0.015625
10532.01 | 72.5655489 | 0.015416667 | 10210.04 | 70.3471756 | 0.01570833 | 11043.89 | 76.0924021 | 0.015625
10541.7 | 72.632313 | 0.015416667 | 10203.82 | 70.3043198 | 0.01570833 | 11048.19 | 76.1220291 | 0.015625
10552.4 | 72.706036 | 0.015416667 | 10197.42 | 70.2602238 | 0.01570833 | 11054.5 | 76.165505 | 0.015625
10564.83 | 72.7916787 | 0.015416667 | 10191.66 | 70.2205374 | 0.01570833 | 11062.09 | 76.2178001 | 0.015625
10577.82 | 72.8811798 | 0.0155 | 10187.36 | 70.1909104 | 0.01570833 | 11071.42 | 76.2820838 | 0.015625
10590.98 | 72.9718522 | 0.0155 | 10184.25 | 70.1694825 | 0.01570833 | 11082.3 | 76.357047 | 0.01570833
10595.37 | 73.0020993 | 0.0155 | 10182.43 | 70.1569427 | 0.01570833 | 11089.89 | 76.4093421 | 0.01570833
10592.81 | 72.9844609 | 0.0155 | 10182.06 | 70.1543934 | 0.01570833 | 11088.52 | 76.3999028 | 0.01570833
10587.14 | 72.9453946 | 0.0155 | 10182.7 | 70.158803 | 0.01570833 | 11082.85 | 76.3608365 | 0.01570833
10580.74 | 72.9012986 | 0.0155 | 10185.17 | 70.1758213 | 0.01570833 | 11075.62 | 76.3110218 | 0.01570833
10574.89 | 72.8609921 | 0.0155 | 10188.73 | 70.2003497 | 0.01570833 | 11068.12 | 76.2593468 | 0.01570833
10570.04 | 72.8275756 | 0.0155 | 10193.67 | 70.2343863 | 0.01570833 | 11060.81 | 76.2089809 | 0.01570833
10566.66 | 72.8042874 | 0.0155 | 10199.8 | 70.276622 | 0.01570833 | 11054.04 | 76.1623356 | 0.01570833
10564.83 | 72.7916787 | 0.0155 | 10207.3 | 70.328297 | 0.01570833 | 11048.37 | 76.1232693 | 0.01570833
10564.56 | 72.7898184 | 0.0155 | 10215.89 | 70.3874821 | 0.01570833 | 11043.25 | 76.0879925 | 0.01570833
10565.93 | 72.7992577 | 0.0155 | 10226.04 | 70.4574156 | 0.01583333 | 11038.86 | 76.0577454 | 0.01570833
10569.31 | 72.8225459 | 0.0155 | 10233.45 | 70.5084705 | 0.01583333 | 11035.3 | 76.033217 | 0.01570833
10574.07 | 72.8553423 | 0.0155 | 10231.53 | 70.4952417 | 0.01583333 | 11032.74 | 76.0155786 | 0.01570833
10580.56 | 72.9000584 | 0.0155 | 10225.31 | 70.4523859 | 0.01583333 | 11032.19 | 76.0117891 | 0.01570833
10588.33 | 72.9535937 | 0.0155 | 10217.45 | 70.3982305 | 0.01583333 | 11034.47 | 76.0274983 | 0.01570833
10597.39 | 73.0160171 | 0.0155 | 10209.4 | 70.342766 | 0.01583333 | 11039.05 | 76.0590545 | 0.01570833
10607.63 | 73.0865707 | 0.0155 | 10202.09 | 70.2924001 | 0.01583333 | 11045.81 | 76.1056309 | 0.01570833
10619.15 | 73.1659435 | 0.015625 | 10196.32 | 70.2526448 | 0.01583333 | 11053.86 | 76.1610954 | 0.01570833
10629.76 | 73.2390464 | 0.015625 | 10191.94 | 70.2224666 | 0.01583333 | 11063.37 | 76.2266193 | 0.01570833
10630.4 | 73.243456 | 0.015625 | 10189.37 | 70.2047593 | 0.01583333 | 11074.16 | 76.3009624 | 0.01570833
10625 | 73.20625 | 0.015625 | 10188.09 | 70.1959401 | 0.01583333 | 11086.14 | 76.3835046 | 0.01570833
10617.41 | 73.1539549 | 0.015625 | 10187.91 | 70.1946999 | 0.01583333 | 11096.38 | 76.4540582 | 0.01583333
10609.27 | 73.0978703 | 0.015625 | 10189.01 | 70.2022789 | 0.01583333 | 11097.29 | 76.4603281 | 0.01583333
10601.68 | 73.0455752 | 0.015625 | 10191.75 | 70.2211575 | 0.01583333 | 11092.9 | 76.430081 | 0.01583333
10595.56 | 73.0034084 | 0.015625 | 10195.78 | 70.2489242 | 0.01583333 | 11086.05 | 76.3828845 | 0.01583333
10590.62 | 72.9693718 | 0.015625 | 10200.9 | 70.284201 | 0.01583333 | 11079.19 | 76.3356191 | 0.01583333
10587.33 | 72.9467037 | 0.015625 | 10207.21 | 70.3276769 | 0.01583333 | 11072.15 | 76.2871135 | 0.01583333
10585.22 | 72.9321658 | 0.015625 | 10214.61 | 70.3786629 | 0.01583333 | 11065.75 | 76.2430175 | 0.01583333
10585.32 | 72.9328548 | 0.015625 | 10223.67 | 70.4410863 | 0.01583333 | 11059.99 | 76.2033311 | 0.01583333
10586.78 | 72.9429142 | 0.015625 | 10233.54 | 70.5090906 | 0.01583333 | 11055.14 | 76.1699146 | 0.01583333
10589.61 | 72.9624129 | 0.015625 | 10244.7 | 70.585983 | 0.01583333 | 11050.93 | 76.1409077 | 0.01583333
10594.18 | 72.9939002 | 0.015625 | 10255.3 | 70.659017 | 0.01591667 | 11048.19 | 76.1220291 | 0.01583333
10600.04 | 73.0342756 | 0.015625 | 10256.58 | 70.6678362 | 0.01591667 | 11048.28 | 76.1226492 | 0.01583333
10602.69 | 73.0525341 | 0.015625 | 10252.56 | 70.6401384 | 0.01591667 | 11050.75 | 76.1396675 | 0.01583333
10604.15 | 73.0625935 | 0.015625 | 10246.53 | 70.5985917 | 0.01591667 | 11055.6 | 76.173084 | 0.01583333
10607.63 | 73.0865707 | 0.015625 | 10240.31 | 70.5557359 | 0.01591667 | 11061.54 | 76.2140106 | 0.01583333
10613.84 | 73.1293576 | 0.015625 | 10234.64 | 70.5166696 | 0.01591667 | 11069.31 | 76.2675459 | 0.01583333
10621.89 | 73.1848221 | 0.015708333 | 10230.07 | 70.4851823 | 0.01591667 | 11078.37 | 76.3299693 | 0.01583333
10631.13 | 73.2484857 | 0.015708333 | 10226.77 | 70.4624453 | 0.01591667 | 11088.88 | 76.4023832 | 0.01583333
10631.86 | 73.2535154 | 0.015708333 | 10225.13 | 70.4511457 | 0.01591667 | 11099.12 | 76.4729368 | 0.01591667
10626.28 | 73.2150692 | 0.015708333 | 10224.49 | 70.4467361 | 0.01591667 | 11100.59 | 76.4830651 | 0.01591667
10618.51 | 73.1615339 | 0.015708333 | 10225.4 | 70.453006 | 0.01591667 | 11096.47 | 76.4546783 | 0.01591667
10610.74 | 73.1079986 | 0.015708333 | 10227.32 | 70.4662348 | 0.01591667 | 11089.8 | 76.408722 | 0.01591667
10603.51 | 73.0581839 | 0.015708333 | 10230.8 | 70.490212 | 0.01591667 | 11082.39 | 76.3576671 | 0.01591667
10597.57 | 73.0172573 | 0.015708333 | 10235.55 | 70.5229395 | 0.01591667 | 11074.89 | 76.3059921 | 0.01591667
10593 | 72.98577 | 0.015708333 | 10241.68 | 70.5651752 | 0.01591667 | 11068.12 | 76.2593468 | 0.01591667
10590.07 | 72.9655823 | 0.015708333 | 10249.09 | 70.6162301 | 0.01591667 | 11062 | 76.21718 | 0.01591667
10588.79 | 72.9567631 | 0.015708333 | 10257.96 | 70.6773444 | 0.01591667 | 11056.6 | 76.179974 | 0.01591667
10588.88 | 72.9573832 | 0.015708333 | 10268.11 | 70.7472779 | 0.01591667 | 11051.66 | 76.1459374 | 0.01591667
10590.44 | 72.9681316 | 0.015708333 | 10276.24 | 70.8032936 | 0.01604167 | 11048.1 | 76.121409 | 0.01591667
10593.64 | 72.9901796 | 0.015708333 | 10275.33 | 70.7970237 | 0.01604167 | 11044.81 | 76.0987409 | 0.01591667
10598.48 | 73.0235272 | 0.015708333 | 10269.48 | 70.7567172 | 0.01604167 | 11044.26 | 76.0949514 | 0.01591667
10605.25 | 73.0701725 | 0.015708333 | 10261.8 | 70.703802 | 0.01604167 | 11046.54 | 76.1106606 | 0.01591667
10612.93 | 73.1230877 | 0.015708333 | 10253.75 | 70.6483375 | 0.01604167 | 11050.84 | 76.1402876 | 0.01591667
10621.8 | 73.184202 | 0.015708333 | 10246.43 | 70.5979027 | 0.01604167 | 11057.06 | 76.1831434 | 0.01591667
10631.68 | 73.2522752 | 0.015833333 | 10240.67 | 70.5582163 | 0.01604167 | 11064.74 | 76.2360586 | 0.01591667
10640.64 | 73.3140096 | 0.015833333 | 10236.01 | 70.5261089 | 0.01604167 | 11073.52 | 76.2965528 | 0.01591667
10639.54 | 73.3064306 | 0.015833333 | 10232.81 | 70.5040609 | 0.01604167 | 11084.31 | 76.3708959 | 0.01591667
10632.5 | 73.257925 | 0.015833333 | 10230.89 | 70.4908321 | 0.01604167 | 11095.83 | 76.4502687 | 0.01591667
10623.45 | 73.1955705 | 0.015833333 | 10230.52 | 70.4882828 | 0.01604167 | 11107.81 | 76.5328109 | 0.01604167
10613.84 | 73.1293576 | 0.015833333 | 10231.53 | 70.4952417 | 0.01604167 | 11111.28 | 76.5567192 | 0.01604167
10605.07 | 73.0689323 | 0.015833333 | 10233.91 | 70.5116399 | 0.01604167 | 11108.18 | 76.5353602 | 0.01604167
10597.75 | 73.0184975 | 0.015833333 | 10237.47 | 70.5361683 | 0.01604167 | 11101.96 | 76.4925044 | 0.01604167
10592.08 | 72.9794312 | 0.015833333 | 10242.41 | 70.5702049 | 0.01604167 | 11095.19 | 76.4458591 | 0.01604167
10588.15 | 72.9523535 | 0.015833333 | 10248.72 | 70.6136808 | 0.01604167 | 11088.24 | 76.3979736 | 0.01604167
10585.86 | 72.9365754 | 0.015833333 | 10255.85 | 70.6628065 | 0.01604167 | 11081.93 | 76.3544977 | 0.01604167
10584.86 | 72.9296854 | 0.015833333 | 10264.45 | 70.7220605 | 0.01604167 | 11075.99 | 76.3135711 | 0.01604167
10585.68 | 72.9353352 | 0.015833333 | 10274.32 | 70.7900648 | 0.01604167 | 11070.87 | 76.2782943 | 0.01604167
10587.97 | 72.9511133 | 0.015833333 | 10285.66 | 70.8681974 | 0.01604167 | 11066.3 | 76.246807 | 0.01604167
10592.26 | 72.9806714 | 0.015833333 | 10297 | 70.94633 | 0.016125 | 11063.83 | 76.2297887 | 0.01604167
10597.84 | 73.0191176 | 0.015833333 | 10299.65 | 70.9645885 | 0.016125 | 11063.83 | 76.2297887 | 0.01604167
10604.61 | 73.0657629 | 0.015833333 | 10296.27 | 70.9413003 | 0.016125 | 11065.75 | 76.2430175 | 0.01604167
10613.2 | 73.124948 | 0.015833333 | 10290.51 | 70.9016139 | 0.016125 | 11069.5 | 76.268855 | 0.01604167
10622.62 | 73.1898518 | 0.015833333 | 10284.11 | 70.8575179 | 0.016125 | 11075.44 | 76.3097816 | 0.01604167
10633.14 | 73.2623346 | 0.015833333 | 10278.35 | 70.8178315 | 0.016125 | 11082.48 | 76.3582872 | 0.01604167
10644.93 | 73.3435677 | 0.015916667 | 10273.32 | 70.7831748 | 0.016125 | 11090.71 | 76.4149919 | 0.01604167
10657.74 | 73.4318286 | 0.015916667 | 10269.75 | 70.7585775 | 0.016125 | 11100.77 | 76.4843053 | 0.01604167
10664.5 | 73.478405 | 0.015916667 | 10267.47 | 70.7428683 | 0.016125 | 11110 | 76.5479 | 0.016125
10662.49 | 73.4645561 | 0.015916667 | 10266.73 | 70.7377697 | 0.016125 | 11110.83 | 76.5536187 | 0.016125
10656.64 | 73.4242496 | 0.015916667 | 10267.1 | 70.740319 | 0.016125 | 11106.07 | 76.5208223 | 0.016125
10649.78 | 73.3769842 | 0.015916667 | 10269.11 | 70.7541679 | 0.016125 | 11099.03 | 76.4723167 | 0.016125
10643.11 | 73.3310279 | 0.015916667 | 10272.77 | 70.7793853 | 0.016125 | 11091.44 | 76.4200216 | 0.016125
10637.53 | 73.2925817 | 0.015916667 | 10277.34 | 70.8108726 | 0.016125 | 11083.58 | 76.3658662 | 0.016125
10633.23 | 73.2629547 | 0.015916667 | 10283.01 | 70.8499389 | 0.016125 | 11076.63 | 76.3179807 | 0.016125
10630.67 | 73.2453163 | 0.015916667 | 10290.14 | 70.8990646 | 0.016125 | 11070.32 | 76.2745048 | 0.016125
10629.76 | 73.2390464 | 0.015916667 | 10298.74 | 70.9583186 | 0.016125 | 11064.83 | 76.2366787 | 0.016125
10630.12 | 73.2415268 | 0.015916667 | 10308.43 | 71.0250827 | 0.016125 | 11060.35 | 76.2058115 | 0.016125
10632.13 | 73.2553757 | 0.015916667 | 10318.58 | 71.0950162 | 0.01625 | 11056.6 | 76.179974 | 0.016125
10635.88 | 73.2812132 | 0.015916667 | 10320.78 | 71.1101742 | 0.01625 | 11053.68 | 76.1598552 | 0.016125
10641 | 73.31649 | 0.015916667 | 10316.48 | 71.0805472 | 0.01625 | 11052.4 | 76.151036 | 0.016125
10647.5 | 73.361275 | 0.015916667 | 10309.53 | 71.0326617 | 0.01625 | 11053.77 | 76.1604753 | 0.016125
10655.18 | 73.4141902 | 0.015916667 | 10301.76 | 70.9791264 | 0.01625 | 11057.97 | 76.1894133 | 0.016125
10664.23 | 73.4765447 | 0.015916667 | 10294.53 | 70.9293117 | 0.01625 | 11064.19 | 76.2322691 | 0.016125
10674.74 | 73.5489586 | 0.016041667 | 10288.13 | 70.8852157 | 0.01625 | 11071.78 | 76.2845642 | 0.016125
10685.63 | 73.6239907 | 0.016041667 | 10283.1 | 70.850559 | 0.01625 | 11081.02 | 76.3482278 | 0.016125
10688.55 | 73.6441095 | 0.016041667 | 10279.72 | 70.8272708 | 0.01625 | 11091.53 | 76.4206417 | 0.016125
10684.07 | 73.6132423 | 0.016041667 | 10277.71 | 70.8134219 | 0.01625 | 11103.24 | 76.5013236 | 0.016125
10676.39 | 73.5603271 | 0.016041667 | 10277.07 | 70.8090123 | 0.01625 | 11115.86 | 76.5882754 | 0.01625
10667.8 | 73.501142 | 0.016041667 | 10277.8 | 70.814042 | 0.01625 | 11121.25 | 76.6254125 | 0.01625
10659.75 | 73.4456775 | 0.016041667 | 10279.9 | 70.828511 | 0.01625 | 11119.06 | 76.6103234 | 0.01625
10652.71 | 73.3971719 | 0.016041667 | 10283.56 | 70.8537284 | 0.01625 | 11113.48 | 76.5718772 | 0.01625
10647.13 | 73.3587257 | 0.016041667 | 10288.04 | 70.8845956 | 0.01625 | 11106.8 | 76.525852 | 0.01625
10643.29 | 73.3322681 | 0.016041667 | 10293.8 | 70.924282 | 0.01625 | 11099.95 | 76.4786555 | 0.01625
10640.73 | 73.3146297 | 0.016041667 | 10300.75 | 70.9721675 | 0.01625 | 11093.36 | 76.4332504 | 0.01625
10640.09 | 73.3102201 | 0.016041667 | 10309.44 | 71.0320416 | 0.01625 | 11087.51 | 76.3929439 | 0.01625
10641 | 73.31649 | 0.016041667 | 10319.04 | 71.0981856 | 0.01625 | 11082.57 | 76.3589073 | 0.01625
10643.29 | 73.3322681 | 0.016041667 | 10329.65 | 71.1712885 | 0.01625 | 11078.46 | 76.3305894 | 0.01625
10646.95 | 73.3574855 | 0.016041667 | 10341.44 | 71.2525216 | 0.01633333 | 11075.35 | 76.3091615 | 0.01625
10652.62 | 73.3965518 | 0.016041667 | 10346.2 | 71.285318 | 0.01633333 | 11074.98 | 76.3066122 | 0.01625
10659.75 | 73.4456775 | 0.016041667 | 10344.09 | 71.2707801 | 0.01633333 | 11077.09 | 76.3211501 | 0.01625
10667.89 | 73.5017621 | 0.016041667 | 10338.7 | 71.233643 | 0.01633333 | 11080.65 | 76.3456785 | 0.01625
10677.03 | 73.5647367 | 0.016041667 | 10332.3 | 71.189547 | 0.01633333 | 11085.86 | 76.3815754 | 0.01625
10687.64 | 73.6378396 | 0.016041667 | 10326.26 | 71.1479314 | 0.01633333 | 11093 | 76.43077 | 0.01625
10699.43 | 73.7190727 | 0.016125 | 10321.42 | 71.1145838 | 0.01633333 | 11101.68 | 76.4905752 | 0.01625
10712.24 | 73.8073336 | 0.016125 | 10317.58 | 71.0881262 | 0.01633333 | 11111.38 | 76.5574082 | 0.01625
10718.82 | 73.8526698 | 0.016125 | 10314.92 | 71.0697988 | 0.01633333 | 11121.53 | 76.6273417 | 0.01633333
10716.72 | 73.8382008 | 0.016125 | 10313.83 | 71.0622887 | 0.01633333 | 11123.26 | 76.6392614 | 0.01633333
10710.86 | 73.7978254 | 0.016125 | 10314.37 | 71.0660093 | 0.01633333 | 11119.15 | 76.6109435 | 0.01633333
10704.28 | 73.7524892 | 0.016125 | 10316.11 | 71.0779979 | 0.01633333 | 11112.47 | 76.5649183 | 0.01633333
10697.7 | 73.707153 | 0.016125 | 10319.04 | 71.0981856 | 0.01633333 | 11105.07 | 76.5139323 | 0.01633333
10692.58 | 73.6718762 | 0.016125 | 10323.34 | 71.1278126 | 0.01633333 | 11097.48 | 76.4616372 | 0.01633333
10688.46 | 73.6434894 | 0.016125 | 10329.01 | 71.1668789 | 0.01633333 | 11090.53 | 76.4137517 | 0.01633333
10686.17 | 73.6277113 | 0.016125 | 10335.68 | 71.2128352 | 0.01633333 | 11084.22 | 76.3702758 | 0.01633333
10685.35 | 73.6220615 | 0.016125 | 10343.73 | 71.2682997 | 0.01633333 | 11079.1 | 76.334999 | 0.01633333
10686.08 | 73.6270912 | 0.016125 | 10352.96 | 71.3318944 | 0.01633333 | 11074.71 | 76.3047519 | 0.01633333
10688.19 | 73.6416291 | 0.016125 | 10362.66 | 71.3987274 | 0.01645833 | 11071.32 | 76.2813948 | 0.01633333
10692.12 | 73.6687068 | 0.016125 | 10364.3 | 71.410027 | 0.01645833 | 11068.31 | 76.2606559 | 0.01633333
10697.24 | 73.7039836 | 0.016125 | 10359.46 | 71.3766794 | 0.01645833 | 11066.75 | 76.2499075 | 0.01633333
10704.01 | 73.7506289 | 0.016125 | 10352.23 | 71.3268647 | 0.01645833 | 11068.22 | 76.2600358 | 0.01633333
10711.96 | 73.8054044 | 0.016125 | 10344 | 71.27016 | 0.01645833 | 11072.33 | 76.2883537 | 0.01633333
10721.2 | 73.869068 | 0.016125 | 10336.41 | 71.2178649 | 0.01645833 | 11078.37 | 76.3299693 | 0.01633333
10731.8 | 73.942102 | 0.01625 | 10330.01 | 71.1737689 | 0.01645833 | 11086.41 | 76.3853649 | 0.01633333
10742.96 | 74.0189944 | 0.01625 | 10324.98 | 71.1391122 | 0.01645833 | 11095.65 | 76.4490285 | 0.01633333
10746.62 | 74.0442118 | 0.01625 | 10321.32 | 71.1138948 | 0.01645833 | 11106.26 | 76.5221314 | 0.01633333
10742.41 | 74.0152049 | 0.01625 | 10319.04 | 71.0981856 | 0.01645833 | 11118.23 | 76.6046047 | 0.01633333
10734.64 | 73.9616696 | 0.01625 | 10318.4 | 71.093776 | 0.01645833 | 11130.49 | 76.6890761 | 0.01645833
10726.23 | 73.9037247 | 0.01625 | 10319.13 | 71.0988057 | 0.01645833 | 11135.42 | 76.7230438 | 0.01645833
10717.9 | 73.846331 | 0.01625 | 10321.23 | 71.1132747 | 0.01645833 | 11133.14 | 76.7073346 | 0.01645833
10710.86 | 73.7978254 | 0.01625 | 10324.43 | 71.1353227 | 0.01645833 | 11127.38 | 76.6676482 | 0.01645833
10705.19 | 73.7587591 | 0.01625 | 10329.19 | 71.1681191 | 0.01645833 | 11120.52 | 76.6203828 | 0.01645833
10700.99 | 73.7298211 | 0.01625 | 10334.77 | 71.2065653 | 0.01645833 | 11113.48 | 76.5718772 | 0.01645833
10698.34 | 73.7115626 | 0.01625 | 10342.17 | 71.2575513 | 0.01645833 | 11106.99 | 76.5271611 | 0.01645833
10697.33 | 73.7046037 | 0.01625 | 10350.49 | 71.3148761 | 0.01645833 | 11101.41 | 76.4887149 | 0.01645833
10697.79 | 73.7077731 | 0.01625 | 10360 | 71.3804 | 0.01645833 | 11096.56 | 76.4552984 | 0.01645833
10699.98 | 73.7228622 | 0.01625 | 10370.61 | 71.4535029 | 0.01645833 | 11092.45 | 76.4269805 | 0.01645833
10703.82 | 73.7493198 | 0.01625 | 10382.22 | 71.5334958 | 0.01654167 | 11089.16 | 76.4043124 | 0.01645833
10708.94 | 73.7845966 | 0.01625 | 10390.45 | 71.5902005 | 0.01654167 | 11088.15 | 76.3973535 | 0.01645833
10715.62 | 73.8306218 | 0.01625 | 10389.72 | 71.5851708 | 0.01654167 | 11089.89 | 76.4093421 | 0.01645833
10723.85 | 73.8873265 | 0.01625 | 10384.97 | 71.5524433 | 0.01654167 | 11093.82 | 76.4364198 | 0.01645833
10733.36 | 73.9528504 | 0.01625 | 10378.66 | 71.5089674 | 0.01654167 | 11099.95 | 76.4786555 | 0.01645833
10743.97 | 74.0259533 | 0.01625 | 10372.26 | 71.4648714 | 0.01654167 | 11107.44 | 76.5302616 | 0.01645833
10755.94 | 74.1084266 | 0.01625 | 10366.86 | 71.4276654 | 0.01654167 | 11116.68 | 76.5939252 | 0.01645833
10769.11 | 74.1991679 | 0.016333333 | 10362.84 | 71.3999676 | 0.01654167 | 11127.2 | 76.666408 | 0.01645833
10781.55 | 74.2848795 | 0.016333333 | 10360.19 | 71.3817091 | 0.01654167 | 11138.44 | 76.7438516 | 0.01654167
10784.02 | 74.3018978 | 0.016333333 | 10359.09 | 71.3741301 | 0.01654167 | 11143.84 | 76.7810576 | 0.01654167
10780.54 | 74.2779206 | 0.016333333 | 10358.91 | 71.3728899 | 0.01654167 | 11141.46 | 76.7646594 | 0.01654167
10774.87 | 74.2388543 | 0.016333333 | 10360.1 | 71.381089 | 0.01654167 | 11135.7 | 76.724973 | 0.01654167
10768.56 | 74.1953784 | 0.016333333 | 10362.56 | 71.3980384 | 0.01654167 | 11128.84 | 76.6777076 | 0.01654167
10762.99 | 74.1570011 | 0.016333333 | 10366.77 | 71.4270453 | 0.01654167 | 11121.71 | 76.6285819 | 0.01654167
10758.96 | 74.1292344 | 0.016333333 | 10371.89 | 71.4623221 | 0.01654167 | 11114.94 | 76.5819366 | 0.01654167
10756.22 | 74.1103558 | 0.016333333 | 10378.66 | 71.5089674 | 0.01654167 | 11109.09 | 76.5416301 | 0.01654167
10755.03 | 74.1021567 | 0.016333333 | 10386.98 | 71.5662922 | 0.01654167 | 11103.97 | 76.5063533 | 0.01654167
10755.3 | 74.104017 | 0.016333333 | 10396.21 | 71.6298869 | 0.01654167 | 11099.67 | 76.4767263 | 0.01654167
10757.04 | 74.1160056 | 0.016333333 | 10406.09 | 71.6979601 | 0.01666667 | 11095.83 | 76.4502687 | 0.01654167
10760.42 | 74.1392938 | 0.016333333 | 10407.92 | 71.7105688 | 0.01666667 | 11092.72 | 76.4288408 | 0.01654167
10765.64 | 74.1752596 | 0.016333333 | 10402.8 | 71.675292 | 0.01666667 | 11090.98 | 76.4168522 | 0.01654167
10772.13 | 74.2199757 | 0.016333333 | 10394.93 | 71.6210677 | 0.01666667 | 11092.08 | 76.4244312 | 0.01654167
10779.72 | 74.2722708 | 0.016333333 | 10386.34 | 71.5618826 | 0.01666667 | 11095.56 | 76.4484084 | 0.01654167
10788.68 | 74.3340052 | 0.016333333 | 10378.48 | 71.5077272 | 0.01666667 | 11101.04 | 76.4861656 | 0.01654167
10799.01 | 74.4051789 | 0.016458333 | 10371.89 | 71.4623221 | 0.01666667 | 11108.72 | 76.5390808 | 0.01654167
10810.81 | 74.4864809 | 0.016458333 | 10366.4 | 71.424496 | 0.01666667 | 11117.87 | 76.6021243 | 0.01654167
10819.86 | 74.5488354 | 0.016458333 | 10362.66 | 71.3987274 | 0.01666667 | 11128.11 | 76.6726779 | 0.01654167
10818.4 | 74.538776 | 0.016458333 | 10360.19 | 71.3817091 | 0.01666667 | 11139.72 | 76.7526708 | 0.01654167
10811.81 | 74.4933709 | 0.016458333 | 10359.09 | 71.3741301 | 0.01666667 | 11152.62 | 76.8415518 | 0.01666667
10803.49 | 74.4360461 | 0.016458333 | 10359.36 | 71.3759904 | 0.01666667 | 11160.39 | 76.8950871 | 0.01666667
10795.36 | 74.3800304 | 0.016458333 | 10361.28 | 71.3892192 | 0.01666667 | 11159.57 | 76.8894373 | 0.01666667
10787.95 | 74.3289755 | 0.016458333 | 10364.21 | 71.4094069 | 0.01666667 | 11154.99 | 76.8578811 | 0.01666667
10782.19 | 74.2892891 | 0.016458333 | 10368.87 | 71.4415143 | 0.01666667 | 11148.59 | 76.8137851 | 0.01666667
10778.07 | 74.2609023 | 0.016458333 | 10374.45 | 71.4799605 | 0.01666667 | 11142.01 | 76.7684489 | 0.01666667
10775.33 | 74.2420237 | 0.016458333 | 10381.58 | 71.5290862 | 0.01666667 | 11135.79 | 76.7255931 | 0.01666667
10773.96 | 74.2325844 | 0.016458333 | 10389.81 | 71.5857909 | 0.01666667 | 11130.03 | 76.6859067 | 0.01666667
10774.23 | 74.2344447 | 0.016458333 | 10399.14 | 71.6500746 | 0.01666667 | 11124.91 | 76.6506299 | 0.01666667
10776.15 | 74.2476735 | 0.016458333 | 10409.38 | 71.7206282 | 0.01666667 | 11120.7 | 76.621623 | 0.01666667
10779.72 | 74.2722708 | 0.016458333 | 10421.27 | 71.8025503 | 0.01679167 | 11117.41 | 76.5989549 | 0.01666667
10784.66 | 74.3063074 | 0.016458333 | 10429.13 | 71.8567057 | 0.01679167 | 11116.59 | 76.5933051 | 0.01666667
10791.42 | 74.3528838 | 0.016458333 | 10427.94 | 71.8485066 | 0.01679167 | 11118.05 | 76.6033645 | 0.01666667
10799.2 | 74.406488 | 0.016458333 | 10422.92 | 71.8139188 | 0.01679167 | 11121.25 | 76.6254125 | 0.01666667
10808.61 | 74.4713229 | 0.016458333 | 10416.24 | 71.7678936 | 0.01679167 | 11126.37 | 76.6606893 | 0.01666667
10819.31 | 74.5450459 | 0.016458333 | 10409.93 | 71.7244177 | 0.01679167 | 11133.69 | 76.7111241 | 0.01666667
10831.66 | 74.6301374 | 0.016458333 | 10404.63 | 71.6879007 | 0.01679167 | 11142.56 | 76.7722384 | 0.01666667
10845.01 | 74.7221189 | 0.016541667 | 10400.33 | 71.6582737 | 0.01679167 | 11152.8 | 76.842792 | 0.01666667
10857.72 | 74.8096908 | 0.016541667 | 10397.59 | 71.6393951 | 0.01679167 | 11163.77 | 76.9183753 | 0.01675
10860.28 | 74.8273292 | 0.016541667 | 10396.03 | 71.6286467 | 0.01679167 | 11168.71 | 76.9524119 | 0.01675
10855.8 | 74.796462 | 0.016541667 | 10395.94 | 71.6280266 | 0.01679167 | 11166.33 | 76.9360137 | 0.01675
10848.67 | 74.7473363 | 0.016541667 | 10397.4 | 71.638086 | 0.01679167 | 11160.21 | 76.8938469 | 0.01675
10840.98 | 74.6943522 | 0.016541667 | 10399.96 | 71.6557244 | 0.01679167 | 11153.07 | 76.8446523 | 0.01675
10833.67 | 74.6439863 | 0.016541667 | 10404.17 | 71.6847313 | 0.01679167 | 11145.85 | 76.7949065 | 0.01675
10827.73 | 74.6030597 | 0.016541667 | 10409.57 | 71.7219373 | 0.01679167 | 11138.81 | 76.7464009 | 0.01675
10823.52 | 74.5740528 | 0.016541667 | 10416.24 | 71.7678936 | 0.01679167 | 11132.77 | 76.7047853 | 0.01675
10820.59 | 74.5538651 | 0.016541667 | 10424.1 | 71.822049 | 0.01679167 | 11127.38 | 76.6676482 | 0.01675
10819.59 | 74.5469751 | 0.016541667 | 10433.07 | 71.8838523 | 0.01679167 | 11122.9 | 76.636781 | 0.01675
10820.32 | 74.5520048 | 0.016541667 | 10443.03 | 71.9524767 | 0.016875 | 11119.42 | 76.6128038 | 0.01675
10822.6 | 74.567714 | 0.016541667 | 10447.24 | 71.9814836 | 0.016875 | 11116.5 | 76.592685 | 0.01675
10826.72 | 74.5961008 | 0.016541667 | 10443.49 | 71.9556461 | 0.016875 | 11114.3 | 76.577527 | 0.01675
10832.39 | 74.6351671 | 0.016541667 | 10436.17 | 71.9052113 | 0.016875 | 11114.48 | 76.5787672 | 0.01675
10839.89 | 74.6868421 | 0.016541667 | 10428.13 | 71.8498157 | 0.016875 | 11117.78 | 76.6015042 | 0.01675
10848.48 | 74.7460272 | 0.016541667 | 10420.45 | 71.7969005 | 0.016875 | 11123.17 | 76.6386413 | 0.01675
10858.63 | 74.8159607 | 0.016541667 | 10413.41 | 71.7483949 | 0.016875 | 11130.4 | 76.688456 | 0.01675
10869.61 | 74.8916129 | 0.016666667 | 10407.74 | 71.7093286 | 0.016875 | 11139.36 | 76.7501904 | 0.01675
10878.93 | 74.9558277 | 0.016666667 | 10403.8 | 71.682182 | 0.016875 | 11149.51 | 76.8201239 | 0.01675
10878.38 | 74.9520382 | 0.016666667 | 10401.06 | 71.6633034 | 0.016875 | 11161.12 | 76.9001168 | 0.01675
10871.98 | 74.9079422 | 0.016666667 | 10400.06 | 71.6564134 | 0.016875 | 11173.83 | 76.9876887 | 0.016875
10863.66 | 74.8506174 | 0.016666667 | 10400.06 | 71.6564134 | 0.016875 | 11182.7 | 77.048803 | 0.016875
10855.8 | 74.796462 | 0.016666667 | 10401.52 | 71.6664728 | 0.016875 | 11182.33 | 77.0462537 | 0.016875
10848.39 | 74.7454071 | 0.016666667 | 10404.44 | 71.6865916 | 0.016875 | 11177.67 | 77.0141463 | 0.016875
10841.9 | 74.700691 | 0.016666667 | 10408.83 | 71.7168387 | 0.016875 | 11171.36 | 76.9706704 | 0.016875
10836.96 | 74.6666544 | 0.016666667 | 10414.05 | 71.7528045 | 0.016875 | 11164.87 | 76.9259543 | 0.016875
10833.76 | 74.6446064 | 0.016666667 | 10420.72 | 71.7987608 | 0.016875 | 11158.83 | 76.8843387 | 0.016875
10832.48 | 74.6357872 | 0.016666667 | 10428.77 | 71.8542253 | 0.016875 | 11153.07 | 76.8446523 | 0.016875
10832.48 | 74.6357872 | 0.016666667 | 10437.91 | 71.9171999 | 0.016875 | 11148.04 | 76.8099956 | 0.016875
10833.94 | 74.6458466 | 0.016666667 | 10447.97 | 71.9865133 | 0.016875 | 11143.93 | 76.7816777 | 0.016875
10837.24 | 74.6685836 | 0.016666667 | 10459.4 | 72.065266 | 0.016875 | 11140.55 | 76.7583895 | 0.016875
10841.81 | 74.7000709 | 0.016666667 | 10469.73 | 72.1364397 | 0.01695833 | 11138.99 | 76.7476411 | 0.016875
10847.84 | 74.7416176 | 0.016666667 | 10471.2 | 72.146568 | 0.01695833 | 11140.09 | 76.7552201 | 0.016875
10855.43 | 74.7939127 | 0.016666667 | 10467.36 | 72.1201104 | 0.01695833 | 11143.29 | 76.7772681 | 0.016875
10864.48 | 74.8562672 | 0.016666667 | 10461.41 | 72.0791149 | 0.01695833 | 11148.5 | 76.813165 | 0.016875
10874.63 | 74.9262007 | 0.016666667 | 10455.19 | 72.0362591 | 0.01695833 | 11155.27 | 76.8598103 | 0.016875
10886.06 | 75.0049534 | 0.016666667 | 10449.34 | 71.9959526 | 0.01695833 | 11164.05 | 76.9203045 | 0.016875
10898.5 | 75.090665 | 0.01675 | 10444.95 | 71.9657055 | 0.01695833 | 11174.01 | 76.9889289 | 0.016875
10911.76 | 75.1820264 | 0.01675 | 10441.75 | 71.9436575 | 0.01695833 | 11185.17 | 77.0658213 | 0.01695833
10918.34 | 75.2273626 | 0.01675 | 10439.92 | 71.9310488 | 0.01695833 | 11194.22 | 77.1281758 | 0.01695833
10916.61 | 75.2154429 | 0.01675 | 10439.74 | 71.9298086 | 0.01695833 | 11194.13 | 77.1275557 | 0.01695833
10911.3 | 75.178857 | 0.01675 | 10440.84 | 71.9373876 | 0.01695833 | 11189.65 | 77.0966885 | 0.01695833
10904.9 | 75.134761 | 0.01675 | 10443.31 | 71.9544059 | 0.01695833 | 11182.88 | 77.0500432 | 0.01695833
10898.5 | 75.090665 | 0.01675 | 10447.06 | 71.9802434 | 0.01695833 | 11175.75 | 77.0009175 | 0.01695833
10893.38 | 75.0553882 | 0.01675 | 10451.9 | 72.013591 | 0.01695833 | 11168.8 | 76.953032 | 0.01695833
10889.45 | 75.0283105 | 0.01675 | 10458.3 | 72.057687 | 0.01695833 | 11162.77 | 76.9114853 | 0.01695833
10887.25 | 75.0131525 | 0.01675 | 10465.71 | 72.1087419 | 0.01695833 | 11157.19 | 76.8730391 | 0.01695833
10886.89 | 75.0106721 | 0.01675 | 10474.67 | 72.1704763 | 0.01695833 | 11152.34 | 76.8396226 | 0.01695833
10888.17 | 75.0194913 | 0.01675 | 10484.55 | 72.2385495 | 0.01708333 | 11148.04 | 76.8099956 | 0.01695833
10891.09 | 75.0396101 | 0.01675 | 10491.95 | 72.2895355 | 0.01708333 | 11144.57 | 76.7860873 | 0.01695833
10895.48 | 75.0698572 | 0.01675 | 10490.03 | 72.2763067 | 0.01708333 | 11142.37 | 76.7709293 | 0.01695833
10901.43 | 75.1108527 | 0.01675 | 10483.72 | 72.2328308 | 0.01708333 | 11142.74 | 76.7734786 | 0.01695833
10908.38 | 75.1587382 | 0.01675 | 10475.4 | 72.175506 | 0.01708333 | 11145.57 | 76.7929773 | 0.01695833
10916.88 | 75.2173032 | 0.01675 | 10467.26 | 72.1194214 | 0.01708333 | 11150.51 | 76.8270139 | 0.01695833
10926.57 | 75.2840673 | 0.01675 | 10460.13 | 72.0702957 | 0.01708333 | 11157.37 | 76.8742793 | 0.01695833
10937.55 | 75.3597195 | 0.016875 | 10454.37 | 72.0306093 | 0.01708333 | 11166.06 | 76.9341534 | 0.01695833
10948.79 | 75.4371631 | 0.016875 | 10449.89 | 71.9997421 | 0.01708333 | 11175.84 | 77.0015376 | 0.01695833
10951.35 | 75.4548015 | 0.016875 | 10447.06 | 71.9802434 | 0.01708333 | 11187.09 | 77.0790501 | 0.01695833
10945.41 | 75.4138749 | 0.016875 | 10445.14 | 71.9670146 | 0.01708333 | 11199.53 | 77.1647617 | 0.01695833
10935.81 | 75.3477309 | 0.016875 | 10445.04 | 71.9663256 | 0.01708333 | 11210.59 | 77.2409651 | 0.01708333
10925.93 | 75.2796577 | 0.016875 | 10446.32 | 71.9751448 | 0.01708333 | 11212.42 | 77.2535738 | 0.01708333
10916.61 | 75.2154429 | 0.016875 | 10449.07 | 71.9940923 | 0.01708333 | 11208.76 | 77.2283564 | 0.01708333
10909.02 | 75.1631478 | 0.016875 | 10453 | 72.02117 | 0.01708333 | 11202.91 | 77.1880499 | 0.01708333
10902.62 | 75.1190518 | 0.016875 | 10458.03 | 72.0558267 | 0.01708333 | 11196.23 | 77.1420247 | 0.01708333
10898.32 | 75.0894248 | 0.016875 | 10464.34 | 72.0993026 | 0.01708333 | 11189.19 | 77.0935191 | 0.01708333
10895.85 | 75.0724065 | 0.016875 | 10472.2 | 72.153458 | 0.01708333 | 11183.07 | 77.0513523 | 0.01708333
10894.66 | 75.0642074 | 0.016875 | 10480.98 | 72.2139522 | 0.01708333 | 11177.95 | 77.0160755 | 0.01708333
10895.3 | 75.068617 | 0.016875 | 10491.13 | 72.2838857 | 0.01708333 | 11173.37 | 76.9845193 | 0.01708333
10897.86 | 75.0862554 | 0.016875 | 10502.56 | 72.3626384 | 0.01708333 | 11169.62 | 76.9586818 | 0.01708333
10901.98 | 75.1146422 | 0.016875 | 10512.99 | 72.4345011 | 0.01716667 | 11167.43 | 76.9435927 | 0.01708333
10907.46 | 75.1523994 | 0.016875 | 10513.99 | 72.4413911 | 0.01716667 | 11167.8 | 76.946142 | 0.01708333
10914.41 | 75.2002849 | 0.016875 | 10509.78 | 72.4123842 | 0.01716667 | 11170.63 | 76.9656407 | 0.01708333
10922.82 | 75.2582298 | 0.016875 | 10503.66 | 72.3702174 | 0.01716667 | 11175.29 | 76.9977481 | 0.01708333
10932.7 | 75.326303 | 0.016875 | 10496.98 | 72.3241922 | 0.01716667 | 11181.42 | 77.0399838 | 0.01708333
10943.49 | 75.4006461 | 0.016875 | 10491.04 | 72.2832656 | 0.01716667 | 11189.38 | 77.0948282 | 0.01708333
10955.74 | 75.4850486 | 0.016958333 | 10486.38 | 72.2511582 | 0.01716667 | 11198.61 | 77.1584229 | 0.01708333
10969 | 75.57641 | 0.016958333 | 10482.99 | 72.2278011 | 0.01716667 | 11209.58 | 77.2340062 | 0.01708333
10976.96 | 75.6312544 | 0.016958333 | 10480.8 | 72.212712 | 0.01716667 | 11220.1 | 77.306489 | 0.01716667
10975.4 | 75.620506 | 0.016958333 | 10480.25 | 72.2089225 | 0.01716667 | 11222.75 | 77.3247475 | 0.01716667
10969.46 | 75.5795794 | 0.016958333 | 10480.98 | 72.2139522 | 0.01716667 | 11219.28 | 77.3008392 | 0.01716667
10962.14 | 75.5291446 | 0.016958333 | 10483.27 | 72.2297303 | 0.01716667 | 11212.97 | 77.2573633 | 0.01716667
10954.92 | 75.4793988 | 0.016958333 | 10486.65 | 72.2530185 | 0.01716667 | 11206.02 | 77.2094778 | 0.01716667
10948.61 | 75.4359229 | 0.016958333 | 10491.68 | 72.2876752 | 0.01716667 | 11199.16 | 77.1622124 | 0.01716667
10943.76 | 75.4025064 | 0.016958333 | 10498.08 | 72.3317712 | 0.01716667 | 11192.94 | 77.1193566 | 0.01716667
10940.29 | 75.3785981 | 0.016958333 | 10505.58 | 72.3834462 | 0.01716667 | 11187.36 | 77.0809104 | 0.01716667
10938.55 | 75.3666095 | 0.016958333 | 10514.27 | 72.4433203 | 0.01716667 | 11182.43 | 77.0469427 | 0.01716667
10938.55 | 75.3666095 | 0.016958333 | 10524.32 | 72.5125648 | 0.01716667 | 11178.13 | 77.0173157 | 0.01716667
10940.38 | 75.3792182 | 0.016958333 | 10531.91 | 72.5648599 | 0.01729167 | 11174.65 | 76.9933385 | 0.01716667
10943.76 | 75.4025064 | 0.016958333 | 10530.27 | 72.5535603 | 0.01729167 | 11172 | 76.97508 | 0.01716667
10948.52 | 75.4353028 | 0.016958333 | 10523.87 | 72.5094643 | 0.01729167 | 11171.54 | 76.9719106 | 0.01716667
10954.74 | 75.4781586 | 0.016958333 | 10515.73 | 72.4533797 | 0.01729167 | 11174.1 | 76.989549 | 0.01716667
10962.14 | 75.5291446 | 0.016958333 | 10507.68 | 72.3979152 | 0.01729167 | 11178.77 | 77.0217253 | 0.01716667
10970.92 | 75.5896388 | 0.016958333 | 10500 | 72.345 | 0.01729167 | 11185.44 | 77.0676816 | 0.01716667
10981.07 | 75.6595723 | 0.017083333 | 10493.78 | 72.3021442 | 0.01729167 | 11193.67 | 77.1243863 | 0.01716667
10992.05 | 75.7352245 | 0.017083333 | 10489.03 | 72.2694167 | 0.01729167 | 11203.27 | 77.1905303 | 0.01716667
10994.97 | 75.7553433 | 0.017083333 | 10485.92 | 72.2479888 | 0.01729167 | 11213.7 | 77.262393 | 0.01716667
10990.12 | 75.7219268 | 0.017083333 | 10484 | 72.23476 | 0.01729167 | 11225.4 | 77.343006 | 0.01716667
10982.35 | 75.6683915 | 0.017083333 | 10483.72 | 72.2328308 | 0.01729167 | 11236.19 | 77.4173491 | 0.01729167
10973.85 | 75.6098265 | 0.017083333 | 10484.46 | 72.2379294 | 0.01729167 | 11238.3 | 77.431887 | 0.01729167
10965.71 | 75.5537419 | 0.017083333 | 10487.02 | 72.2555678 | 0.01729167 | 11234.82 | 77.4079098 | 0.01729167
10958.58 | 75.5046162 | 0.017083333 | 10490.86 | 72.2820254 | 0.01729167 | 11229.06 | 77.3682234 | 0.01729167
10953 | 75.46617 | 0.017083333 | 10495.79 | 72.3159931 | 0.01729167 | 11222.75 | 77.3247475 | 0.01729167
10948.61 | 75.4359229 | 0.017083333 | 10502.2 | 72.360158 | 0.01729167 | 11216.17 | 77.2794113 | 0.01729167
10946.05 | 75.4182845 | 0.017083333 | 10509.88 | 72.4130732 | 0.01729167 | 11210.22 | 77.2384158 | 0.01729167
10945.14 | 75.4120146 | 0.017083333 | 10518.47 | 72.4722583 | 0.01729167 | 11205.01 | 77.2025189 | 0.01729167
10945.78 | 75.4164242 | 0.017083333 | 10528.35 | 72.5403315 | 0.01729167 | 11200.9 | 77.174201 | 0.01729167
10947.79 | 75.4302731 | 0.017083333 | 10539.69 | 72.6184641 | 0.01729167 | 11197.06 | 77.1477434 | 0.01729167
10951.35 | 75.4548015 | 0.017083333 | 10550.57 | 72.6934273 | 0.017375 | 11195.04 | 77.1338256 | 0.01729167
10956.66 | 75.4913874 | 0.017083333 | 10552.4 | 72.706036 | 0.017375 | 11195.5 | 77.136995 | 0.01729167
10963.52 | 75.5386528 | 0.017083333 | 10548.56 | 72.6795784 | 0.017375 | 11198.15 | 77.1552535 | 0.01729167
10971.47 | 75.5934283 | 0.017083333 | 10542.25 | 72.6361025 | 0.017375 | 11202.54 | 77.1855006 | 0.01729167
10980.8 | 75.657712 | 0.017083333 | 10535.39 | 72.5888371 | 0.017375 | 11208.58 | 77.2271162 | 0.01729167
10991.5 | 75.731435 | 0.017083333 | 10529.35 | 72.5472215 | 0.017375 | 11216.35 | 77.2806515 | 0.01729167
11003.11 | 75.8114279 | 0.017083333 | 10524.14 | 72.5113246 | 0.017375 | 11225.68 | 77.3449352 | 0.01729167
11016.28 | 75.9021692 | 0.017166667 | 10520.67 | 72.4874163 | 0.017375 | 11236.19 | 77.4173491 | 0.01729167
11027.8 | 75.981542 | 0.017166667 | 10518.01 | 72.4690889 | 0.017375 | 11246.62 | 77.4892118 | 0.017375
11029.72 | 75.9947708 | 0.017166667 | 10517.1 | 72.462819 | 0.017375 | 11248.81 | 77.5043009 | 0.017375
11025.88 | 75.9683132 | 0.017166667 | 10517.83 | 72.4678487 | 0.017375 | 11244.97 | 77.4778433 | 0.017375
11020.03 | 75.9280067 | 0.017166667 | 10520.03 | 72.4830067 | 0.017375 | 11238.75 | 77.4349875 | 0.017375
11013.99 | 75.8863911 | 0.017166667 | 10523.59 | 72.5075351 | 0.017375 | 11231.71 | 77.3864819 | 0.017375
11008.5 | 75.848565 | 0.017166667 | 10527.98 | 72.5377822 | 0.017375 | 11224.85 | 77.3392165 | 0.017375
11004.48 | 75.8208672 | 0.017166667 | 10534.02 | 72.5793978 | 0.017375 | 11218.73 | 77.2970497 | 0.017375
11001.74 | 75.8019886 | 0.017166667 | 10541.42 | 72.6303838 | 0.017375 | 11213.33 | 77.2598437 | 0.017375
11000.46 | 75.7931694 | 0.017166667 | 10550.02 | 72.6896378 | 0.017375 | 11208.49 | 77.2264961 | 0.017375
11000.82 | 75.7956498 | 0.017166667 | 10560.08 | 72.7589512 | 0.017375 | 11204.65 | 77.2000385 | 0.017375
11002.84 | 75.8095676 | 0.017166667 | 10569.86 | 72.8263354 | 0.0175 | 11201.35 | 77.1773015 | 0.017375
11006.49 | 75.8347161 | 0.017166667 | 10570.23 | 72.8288847 | 0.0175 | 11198.52 | 77.1578028 | 0.017375
11011.06 | 75.8662034 | 0.017166667 | 10564.74 | 72.7910586 | 0.0175 | 11197.7 | 77.152153 | 0.017375
11016.55 | 75.9040295 | 0.017166667 | 10556.88 | 72.7369032 | 0.0175 | 11199.98 | 77.1678622 | 0.017375
11023.78 | 75.9538442 | 0.017166667 | 10548.83 | 72.6814387 | 0.0175 | 11204.83 | 77.2012787 | 0.017375
11032.65 | 76.0149585 | 0.017166667 | 10541.24 | 72.6291436 | 0.0175 | 11211.14 | 77.2447546 | 0.017375
11043.16 | 76.0873724 | 0.017291667 | 10534.93 | 72.5856677 | 0.0175 | 11219.37 | 77.3014593 | 0.017375
11054.32 | 76.1642648 | 0.017291667 | 10529.81 | 72.5503909 | 0.0175 | 11229.15 | 77.3688435 | 0.017375
11060.53 | 76.2070517 | 0.017291667 | 10525.97 | 72.5239333 | 0.0175 | 11240.22 | 77.4451158 | 0.017375
11057.61 | 76.1869329 | 0.017291667 | 10523.96 | 72.5100844 | 0.0175 | 11252.47 | 77.5295183 | 0.017375
11050.38 | 76.1371182 | 0.017291667 | 10523.23 | 72.5050547 | 0.0175 | 11263.81 | 77.6076509 | 0.0175
11041.97 | 76.0791733 | 0.017291667 | 10523.78 | 72.5088442 | 0.0175 | 11265.55 | 77.6196395 | 0.0175
11034.29 | 76.0262581 | 0.017291667 | 10525.79 | 72.5226931 | 0.0175 | 11262.16 | 77.5962824 | 0.0175
11027.71 | 75.9809219 | 0.017291667 | 10529.44 | 72.5478416 | 0.0175 | 11256.4 | 77.556596 | 0.0175
11022.13 | 75.9424757 | 0.017291667 | 10534.02 | 72.5793978 | 0.0175 | 11249.45 | 77.5087105 | 0.0175
11018.01 | 75.9140889 | 0.017291667 | 10540.42 | 72.6234938 | 0.0175 | 11242.96 | 77.4639944 | 0.0175
11015.45 | 75.8964505 | 0.017291667 | 10547.92 | 72.6751688 | 0.0175 | 11237.11 | 77.4236879 | 0.0175
11014.63 | 75.8908007 | 0.017291667 | 10556.6 | 72.734974 | 0.0175 | 11231.99 | 77.3884111 | 0.0175
11015.09 | 75.8939701 | 0.017291667 | 10566.66 | 72.8042874 | 0.0175 | 11227.69 | 77.3587841 | 0.0175
11016.92 | 75.9065788 | 0.017291667 | 10578.09 | 72.8830401 | 0.0175 | 11223.85 | 77.3323265 | 0.0175
11020.94 | 75.9342766 | 0.017291667 | 10588.79 | 72.9567631 | 0.01758333 | 11221.01 | 77.3127589 | 0.0175
11026.34 | 75.9714826 | 0.017291667 | 10589.8 | 72.963722 | 0.01758333 | 11221.01 | 77.3127589 | 0.0175
11033.19 | 76.0186791 | 0.017291667 | 10585.41 | 72.9334749 | 0.01758333 | 11223.3 | 77.328537 | 0.0175
11041.33 | 76.0747637 | 0.017291667 | 10578.73 | 72.8874497 | 0.01758333 | 11227.51 | 77.3575439 | 0.0175
11050.93 | 76.1409077 | 0.017291667 | 10571.78 | 72.8395642 | 0.01758333 | 11233.91 | 77.4016399 | 0.0175
11061.91 | 76.2165599 | 0.017291667 | 10565.38 | 72.7954682 | 0.01758333 | 11241.59 | 77.4545551 | 0.0175
11073.98 | 76.2997222 | 0.017291667 | 10560.26 | 72.7601914 | 0.01758333 | 11251.19 | 77.5206991 | 0.0175
11087.33 | 76.3917037 | 0.017375 | 10556.33 | 72.7331137 | 0.01758333 | 11262.07 | 77.5956623 | 0.0175
11100.04 | 76.4792756 | 0.017375 | 10554.13 | 72.7179557 | 0.01758333 | 11273.96 | 77.6775844 | 0.01758333
11103.33 | 76.5019437 | 0.017375 | 10552.95 | 72.7098255 | 0.01758333 | 11279.81 | 77.7178909 | 0.01758333
11099.85 | 76.4779665 | 0.017375 | 10553.68 | 72.7148552 | 0.01758333 | 11277.71 | 77.7034219 | 0.01758333
11094.18 | 76.4389002 | 0.017375 | 10555.69 | 72.7287041 | 0.01758333 | 11271.95 | 77.6637355 | 0.01758333
11087.78 | 76.3948042 | 0.017375 | 10559.07 | 72.7519923 | 0.01758333 | 11264.81 | 77.6145409 | 0.01758333
11082.3 | 76.357047 | 0.017375 | 10563.74 | 72.7841686 | 0.01758333 | 11257.68 | 77.5654152 | 0.01758333
11078 | 76.32742 | 0.017375 | 10569.59 | 72.8244751 | 0.01758333 | 11251.1 | 77.520079 | 0.01758333
11075.17 | 76.3079213 | 0.017375 | 10576.81 | 72.8742209 | 0.01758333 | 11245.34 | 77.4803926 | 0.01758333
11073.98 | 76.2997222 | 0.017375 | 10585.41 | 72.9334749 | 0.01758333 | 11240.49 | 77.4469761 | 0.01758333
11074.07 | 76.3003423 | 0.017375 | 10595.1 | 73.000239 | 0.01758333 | 11236.38 | 77.4186582 | 0.01758333
11075.9 | 76.312951 | 0.017375 | 10606.07 | 73.0758223 | 0.01770833 | 11232.54 | 77.3922006 | 0.01758333
11079.19 | 76.3356191 | 0.017375 | 10610.37 | 73.1054493 | 0.01770833 | 11230.07 | 77.3751823 | 0.01758333
11083.94 | 76.3683466 | 0.017375 | 10607.08 | 73.0827812 | 0.01770833 | 11228.6 | 77.365054 | 0.01758333
11090.34 | 76.4124426 | 0.017375 | 10600.22 | 73.0355158 | 0.01770833 | 11229.79 | 77.3732531 | 0.01758333
11098.39 | 76.4679071 | 0.017375 | 10592.17 | 72.9800513 | 0.01770833 | 11233.72 | 77.4003308 | 0.01758333
11107.72 | 76.5321908 | 0.017375 | 10584.58 | 72.9277562 | 0.01770833 | 11239.48 | 77.4400172 | 0.01758333
11118.23 | 76.6046047 | 0.017375 | 10578 | 72.88242 | 0.01770833 | 11247.07 | 77.4923123 | 0.01758333
11129.94 | 76.6852866 | 0.0175 | 10572.88 | 72.8471432 | 0.01770833 | 11256.31 | 77.5559759 | 0.01758333
11141.73 | 76.7665197 | 0.0175 | 10568.95 | 72.8200655 | 0.01770833 | 11266.92 | 77.6290788 | 0.01758333
11144.48 | 76.7854672 | 0.0175 | 10566.57 | 72.8036673 | 0.01770833 | 11278.44 | 77.7084516 | 0.01758333
11140.09 | 76.7552201 | 0.0175 | 10565.38 | 72.7954682 | 0.01770833 | 11291.51 | 77.7985039 | 0.01770833
11132.77 | 76.7047853 | 0.0175 | 10565.84 | 72.7986376 | 0.01770833 | 11299.93 | 77.8565177 | 0.01770833
11125.18 | 76.6524902 | 0.0175 | 10567.76 | 72.8118664 | 0.01770833 | 11299.2 | 77.851488 | 0.01770833
11117.5 | 76.599575 | 0.0175 | 10571.14 | 72.8351546 | 0.01770833 | 11294.62 | 77.8199318 | 0.01770833
11111.28 | 76.5567192 | 0.0175 | 10575.81 | 72.8673309 | 0.01770833 | 11288.5 | 77.777765 | 0.01770833
11106.53 | 76.5239917 | 0.0175 | 10581.84 | 72.9088776 | 0.01770833 | 11282.37 | 77.7355293 | 0.01770833
11103.42 | 76.5025638 | 0.0175 | 10589.16 | 72.9593124 | 0.01770833 | 11276.52 | 77.6952228 | 0.01770833
11101.77 | 76.4911953 | 0.0175 | 10597.84 | 73.0191176 | 0.01770833 | 11271.12 | 77.6580168 | 0.01770833
11101.87 | 76.4918843 | 0.0175 | 10607.44 | 73.0852616 | 0.01770833 | 11266.19 | 77.6240491 | 0.01770833
11103.42 | 76.5025638 | 0.0175 | 10618.14 | 73.1589846 | 0.01770833 | 11262.07 | 77.5956623 | 0.01770833
11106.44 | 76.5233716 | 0.0175 | 10629.85 | 73.2396665 | 0.01779167 | 11260.06 | 77.5818134 | 0.01770833
11111.1 | 76.555479 | 0.0175 | 10633.87 | 73.2673643 | 0.01779167 | 11260.52 | 77.5849828 | 0.01770833
11117.5 | 76.599575 | 0.0175 | 10631.04 | 73.2478656 | 0.01779167 | 11263.26 | 77.6038614 | 0.01770833
11125.55 | 76.6550395 | 0.0175 | 10625.37 | 73.2087993 | 0.01779167 | 11268.01 | 77.6365889 | 0.01770833
11134.69 | 76.7180141 | 0.0175 | 10619.06 | 73.1653234 | 0.01779167 | 11274.23 | 77.6794447 | 0.01770833
11144.93 | 76.7885677 | 0.0175 | 10612.56 | 73.1205384 | 0.01779167 | 11281.64 | 77.7304996 | 0.01770833
11156.55 | 76.8686295 | 0.0175 | 10607.44 | 73.0852616 | 0.01779167 | 11290.6 | 77.792234 | 0.01770833
11169.26 | 76.9562014 | 0.017583333 | 10603.33 | 73.0569437 | 0.01779167 | 11300.57 | 77.8609273 | 0.01770833
11180.6 | 77.034334 | 0.017583333 | 10600.68 | 73.0386852 | 0.01779167 | 11311.08 | 77.9333412 | 0.01779167
11182.43 | 77.0469427 | 0.017583333 | 10599.49 | 73.0304861 | 0.01779167 | 11312.82 | 77.9453298 | 0.01779167
11178.04 | 77.0166956 | 0.017583333 | 10599.49 | 73.0304861 | 0.01779167 | 11308.43 | 77.9150827 | 0.01779167
11171.36 | 76.9706704 | 0.017583333 | 10601.04 | 73.0411656 | 0.01779167 | 11301.76 | 77.8691264 | 0.01779167
11164.41 | 76.9227849 | 0.017583333 | 10604.24 | 73.0632136 | 0.01779167 | 11294.17 | 77.8168313 | 0.01779167
11158.01 | 76.8786889 | 0.017583333 | 10608.54 | 73.0928406 | 0.01779167 | 11287.03 | 77.7676367 | 0.01779167
11152.89 | 76.8434121 | 0.017583333 | 10613.75 | 73.1287375 | 0.01779167 | 11280.27 | 77.7210603 | 0.01779167
11149.14 | 76.8175746 | 0.017583333 | 10621.07 | 73.1791723 | 0.01779167 | 11274.51 | 77.6813739 | 0.01779167
11146.76 | 76.8011764 | 0.017583333 | 10628.93 | 73.2333277 | 0.01779167 | 11269.2 | 77.644788 | 0.01779167
11146.12 | 76.7967668 | 0.017583333 | 10638.26 | 73.2976114 | 0.01779167 | 11265.27 | 77.6177103 | 0.01779167
11147.04 | 76.8031056 | 0.017583333 | 10648.87 | 73.3707143 | 0.01791667 | 11261.8 | 77.593802 | 0.01779167
11149.78 | 76.8219842 | 0.017583333 | 10653.8 | 73.404682 | 0.01791667 | 11258.96 | 77.5742344 | 0.01779167
11153.62 | 76.8484418 | 0.017583333 | 10650.42 | 73.3813938 | 0.01791667 | 11257.86 | 77.5666554 | 0.01779167
11159.2 | 76.886888 | 0.017583333 | 10643.84 | 73.3360576 | 0.01791667 | 11259.88 | 77.5805732 | 0.01779167
11166.24 | 76.9353936 | 0.017583333 | 10635.88 | 73.2812132 | 0.01791667 | 11264.27 | 77.6108203 | 0.01779167
11174.65 | 76.9933385 | 0.017583333 | 10628.29 | 73.2289181 | 0.01791667 | 11270.76 | 77.6555364 | 0.01779167
11184.71 | 77.0626519 | 0.017583333 | 10621.25 | 73.1804125 | 0.01791667 | 11278.8 | 77.710932 | 0.01779167
11195.41 | 77.1363749 | 0.017708333 | 10615.86 | 73.1432754 | 0.01791667 | 11288.13 | 77.7752157 | 0.01779167
11207.3 | 77.218297 | 0.017708333 | 10611.83 | 73.1155087 | 0.01791667 | 11299.01 | 77.8501789 | 0.01779167
11213.61 | 77.2617729 | 0.017708333 | 10609.36 | 73.0984904 | 0.01791667 | 11310.9 | 77.932101 | 0.01779167
11211.41 | 77.2466149 | 0.017708333 | 10608.18 | 73.0903602 | 0.01791667 | 11323.7 | 78.020293 | 0.01791667
11205.01 | 77.2025189 | 0.017708333 | 10608.45 | 73.0922205 | 0.01791667 | 11328.64 | 78.0543296 | 0.01791667
11197.15 | 77.1483635 | 0.017708333 | 10610.1 | 73.103589 | 0.01791667 | 11326.08 | 78.0366912 | 0.01791667
11189.47 | 77.0954483 | 0.017708333 | 10613.48 | 73.1268772 | 0.01791667 | 11320.96 | 78.0014144 | 0.01791667
11182.79 | 77.0494231 | 0.017708333 | 10617.96 | 73.1577444 | 0.01791667 | 11314.47 | 77.9566983 | 0.01791667
11177.4 | 77.012286 | 0.017708333 | 10623.63 | 73.1968107 | 0.01791667 | 11307.88 | 77.9112932 | 0.01791667
11173.65 | 76.9864485 | 0.017708333 | 10630.4 | 73.243456 | 0.01791667 | 11301.66 | 77.8684374 | 0.01791667
11171.45 | 76.9712905 | 0.017708333 | 10638.81 | 73.3014009 | 0.01791667 | 11296.18 | 77.8306802 | 0.01791667
11170.63 | 76.9656407 | 0.017708333 | 10648.23 | 73.3663047 | 0.01791667 | 11291.51 | 77.7985039 | 0.01791667
11171.36 | 76.9706704 | 0.017708333 | 10659.11 | 73.4412679 | 0.01791667 | 11287.49 | 77.7708061 | 0.01791667
11174.2 | 76.990238 | 0.017708333 | 10670.9 | 73.522501 | 0.018 | 11284.02 | 77.7468978 | 0.01791667
11178.31 | 77.0185559 | 0.017708333 | 10678.49 | 73.5747961 | 0.018 | 11283.65 | 77.7443485 | 0.01791667
11183.89 | 77.0570021 | 0.017708333 | 10677.21 | 73.5659769 | 0.018 | 11285.66 | 77.7581974 | 0.01791667
11190.66 | 77.1036474 | 0.017708333 | 10672.18 | 73.5313202 | 0.018 | 11289.23 | 77.7827947 | 0.01791667
11199.07 | 77.1615923 | 0.017708333 | 10665.51 | 73.4853639 | 0.018 | 11294.81 | 77.8212409 | 0.01791667
11208.58 | 77.2271162 | 0.017708333 | 10659.11 | 73.4412679 | 0.018 | 11302.12 | 77.8716068 | 0.01791667
11219.28 | 77.3008392 | 0.017708333 | 10653.53 | 73.4028217 | 0.018 | 11310.99 | 77.9327211 | 0.01791667
11230.98 | 77.3814522 | 0.017791667 | 10649.32 | 73.3738148 | 0.018 | 11320.96 | 78.0014144 | 0.01791667
11242.78 | 77.4627542 | 0.017791667 | 10646.12 | 73.3517668 | 0.018 | 11331.75 | 78.0757575 | 0.018
11247.81 | 77.4974109 | 0.017791667 | 10644.29 | 73.3391581 | 0.018 | 11335.04 | 78.0984256 | 0.018
11244.79 | 77.4766031 | 0.017791667 | 10644.02 | 73.3372978 | 0.018 | 11331.2 | 78.071968 | 0.018
11238.66 | 77.4343674 | 0.017791667 | 10645.48 | 73.3473572 | 0.018 | 11324.8 | 78.027872 | 0.018
11231.8 | 77.387102 | 0.017791667 | 10648.04 | 73.3649956 | 0.018 | 11317.21 | 77.9755769 | 0.018
11225.31 | 77.3423859 | 0.017791667 | 10652.16 | 73.3933824 | 0.018 | 11309.71 | 77.9239019 | 0.018
11219.83 | 77.3046287 | 0.017791667 | 10657.65 | 73.4312085 | 0.018 | 11302.95 | 77.8773255 | 0.018
11215.89 | 77.2774821 | 0.017791667 | 10664.32 | 73.4771648 | 0.018 | 11296.91 | 77.8357099 | 0.018
11213.33 | 77.2598437 | 0.017791667 | 10672.18 | 73.5313202 | 0.018 | 11291.79 | 77.8004331 | 0.018
11212.05 | 77.2510245 | 0.017791667 | 10681.42 | 73.5949838 | 0.018 | 11287.22 | 77.7689458 | 0.018
11212.33 | 77.2529537 | 0.017791667 | 10691.75 | 73.6661575 | 0.018125 | 11283.29 | 77.7418681 | 0.018
11214.25 | 77.2661825 | 0.017791667 | 10696.05 | 73.6957845 | 0.018125 | 11280.45 | 77.7223005 | 0.018
11218.09 | 77.2926401 | 0.017791667 | 10692.39 | 73.6705671 | 0.018125 | 11278.53 | 77.7090717 | 0.018
11223.21 | 77.3279169 | 0.017791667 | 10685.08 | 73.6202012 | 0.018125 | 11279.44 | 77.7153416 | 0.018
11229.7 | 77.372633 | 0.017791667 | 10676.94 | 73.5641166 | 0.018125 | 11283.19 | 77.7411791 | 0.018
11237.75 | 77.4280975 | 0.017791667 | 10668.8 | 73.508032 | 0.018125 | 11288.86 | 77.7802454 | 0.018
11246.89 | 77.4910721 | 0.017791667 | 10662.03 | 73.4613867 | 0.018125 | 11296.18 | 77.8306802 | 0.018
11257.41 | 77.5635549 | 0.017916667 | 10656.36 | 73.4223204 | 0.018125 | 11305.32 | 77.8936548 | 0.018
11268.56 | 77.6403784 | 0.017916667 | 10652.34 | 73.3946226 | 0.018125 | 11315.56 | 77.9642084 | 0.018
11272.13 | 77.6649757 | 0.017916667 | 10649.42 | 73.3745038 | 0.018125 | 11326.99 | 78.0429611 | 0.018
11267.83 | 77.6353487 | 0.017916667 | 10648.04 | 73.3649956 | 0.018125 | 11339.16 | 78.1268124 | 0.018125
11260.61 | 77.5856029 | 0.017916667 | 10648.14 | 73.3656846 | 0.018125 | 11343.73 | 78.1582997 | 0.018125
11252.01 | 77.5263489 | 0.017916667 | 10649.69 | 73.3763641 | 0.018125 | 11341.08 | 78.1400412 | 0.018125
11243.97 | 77.4709533 | 0.017916667 | 10652.52 | 73.3958628 | 0.018125 | 11335.13 | 78.0990457 | 0.018125
11237.02 | 77.4230678 | 0.017916667 | 10656.73 | 73.4248697 | 0.018125 | 11328.18 | 78.0511602 | 0.018125
11231.53 | 77.3852417 | 0.017916667 | 10662.4 | 73.463936 | 0.018125 | 11320.87 | 78.0007943 | 0.018125
11227.51 | 77.3575439 | 0.017916667 | 10669.17 | 73.5105813 | 0.018125 | 11314.28 | 77.9553892 | 0.018125
11225.22 | 77.3417658 | 0.017916667 | 10677.3 | 73.566597 | 0.018125 | 11308.34 | 77.9144626 | 0.018125
11224.4 | 77.336116 | 0.017916667 | 10686.54 | 73.6302606 | 0.018125 | 11303.13 | 77.8785657 | 0.018125
11225.13 | 77.3411457 | 0.017916667 | 10697.06 | 73.7027434 | 0.018125 | 11298.65 | 77.8476985 | 0.018125
11227.41 | 77.3568549 | 0.017916667 | 10708.85 | 73.7839765 | 0.018125 | 11295.17 | 77.8237213 | 0.018125
11231.26 | 77.3833814 | 0.017916667 | 10718.82 | 73.8526698 | 0.01820833 | 11293.89 | 77.8149021 | 0.018125
11236.47 | 77.4192783 | 0.017916667 | 10720.01 | 73.8608689 | 0.01820833 | 11295.36 | 77.8250304 | 0.018125
11243.23 | 77.4658547 | 0.017916667 | 10715.8 | 73.831862 | 0.01820833 | 11299.01 | 77.8501789 | 0.018125
11251.19 | 77.5206991 | 0.017916667 | 10709.95 | 73.7915555 | 0.01820833 | 11304.5 | 77.888005 | 0.018125
11260.88 | 77.5874632 | 0.017916667 | 10703.91 | 73.7499399 | 0.01820833 | 11311.27 | 77.9346503 | 0.018125
11271.21 | 77.6586369 | 0.017916667 | 10698.24 | 73.7108736 | 0.01820833 | 11319.4 | 77.990666 | 0.018125
11283.1 | 77.740559 | 0.017916667 | 10693.49 | 73.6781461 | 0.01820833 | 11328.91 | 78.0561899 | 0.018125
11296.27 | 77.8313003 | 0.018 | 10690.11 | 73.6548579 | 0.01820833 | 11339.52 | 78.1292928 | 0.01820833
11308.52 | 77.9157028 | 0.018 | 10688 | 73.64032 | 0.01820833 | 11344.83 | 78.1658787 | 0.01820833
11311.54 | 77.9365106 | 0.018 | 10687.91 | 73.6396999 | 0.01820833 | 11342.26 | 78.1481714 | 0.01820833
11308.71 | 77.9170119 | 0.018 | 10688.83 | 73.6460387 | 0.01820833 | 11335.68 | 78.1028352 | 0.01820833
11304.04 | 77.8848356 | 0.018 | 10691.11 | 73.6617479 | 0.01820833 | 11327.91 | 78.0492999 | 0.01820833
11298.83 | 77.8489387 | 0.018 | 10694.77 | 73.6869653 | 0.01820833 | 11319.86 | 77.9938354 | 0.01820833
11294.17 | 77.8168313 | 0.018 | 10700.26 | 73.7247914 | 0.01820833 | 11312.64 | 77.9440896 | 0.01820833
11290.69 | 77.7928541 | 0.018 | 10706.47 | 73.7675783 | 0.01820833 | 11306.33 | 77.9006137 | 0.01820833
11288.41 | 77.7771449 | 0.018 | 10714.06 | 73.8198734 | 0.01820833 | 11300.66 | 77.8615474 | 0.01820833
11287.86 | 77.7733554 | 0.018 | 10723.12 | 73.8822968 | 0.01820833 | 11295.54 | 77.8262706 | 0.01820833
11288.86 | 77.7802454 | 0.018 | 10733.27 | 73.9522303 | 0.01833333 | 11291.06 | 77.7954034 | 0.01820833
11291.33 | 77.7972637 | 0.018 | 10737.75 | 73.9830975 | 0.01833333 | 11287.31 | 77.7695659 | 0.01820833
11295.26 | 77.8243414 | 0.018 | 10734.09 | 73.9578801 | 0.01833333 | 11284.84 | 77.7525476 | 0.01820833
11300.75 | 77.8621675 | 0.018 | 10726.87 | 73.9081343 | 0.01833333 | 11284.93 | 77.7531677 | 0.01820833
11307.61 | 77.9094329 | 0.018 | 10718.54 | 73.8507406 | 0.01833333 | 11287.58 | 77.7714262 | 0.01820833
11315.93 | 77.9667577 | 0.018 | 10710.5 | 73.795345 | 0.01833333 | 11291.97 | 77.8016733 | 0.01820833
11325.26 | 78.0310414 | 0.018 | 10703.27 | 73.7455303 | 0.01833333 | 11298.74 | 77.8483186 | 0.01820833
11336.23 | 78.1066247 | 0.018125 | 10697.42 | 73.7052238 | 0.01833333 | 11306.51 | 77.9018539 | 0.01820833
11345.65 | 78.1715285 | 0.018125 | 10692.85 | 73.6737365 | 0.01833333 | 11315.84 | 77.9661376 | 0.01820833
11344.83 | 78.1658787 | 0.018125 | 10689.92 | 73.6535488 | 0.01833333 | 11326.45 | 78.0392405 | 0.01820833
11338.52 | 78.1224028 | 0.018125 | 10688.09 | 73.6409401 | 0.01833333 | 11338.06 | 78.1192334 | 0.01833333
11330.01 | 78.0637689 | 0.018125 | 10687.91 | 73.6396999 | 0.01833333 | 11343 | 78.15327 | 0.01833333
11321.42 | 78.0045838 | 0.018125 | 10689.28 | 73.6491392 | 0.01833333 | 11340.44 | 78.1356316 | 0.01833333
11313.37 | 77.9491193 | 0.018125 | 10692.12 | 73.6687068 | 0.01833333 | 11334.04 | 78.0915356 | 0.01833333
11306.97 | 77.9050233 | 0.018125 | 10695.96 | 73.6951644 | 0.01833333 | 11326.35 | 78.0385515 | 0.01833333
11301.76 | 77.8691264 | 0.018125 | 10701.17 | 73.7310613 | 0.01833333 | 11318.67 | 77.9856363 | 0.01833333
11298.28 | 77.8451492 | 0.018125 | 10707.85 | 73.7770865 | 0.01833333 | 11311.45 | 77.9358905 | 0.01833333
11296.45 | 77.8325405 | 0.018125 | 10715.62 | 73.8306218 | 0.01833333 | 11304.68 | 77.8892452 | 0.01833333
11296.09 | 77.8300601 | 0.018125 | 10724.76 | 73.8935964 | 0.01833333 | 11298.56 | 77.8470784 | 0.01833333
11297.18 | 77.8375702 | 0.018125 | 10735.46 | 73.9673194 | 0.01833333 | 11293.44 | 77.8118016 | 0.01833333
11300.11 | 77.8577579 | 0.018125 | 10746.8 | 74.045452 | 0.01833333 | 11288.86 | 77.7802454 | 0.01833333
11304.59 | 77.8886251 | 0.018125 | 10757.22 | 74.1172458 | 0.01841667 | 11286.76 | 77.7657764 | 0.01833333
11310.26 | 77.9276914 | 0.018125 | 10758.5 | 74.126065 | 0.01841667 | 11287.49 | 77.7708061 | 0.01833333
11317.21 | 77.9755769 | 0.018125 | 10754.48 | 74.0983672 | 0.01841667 | 11290.51 | 77.7916139 | 0.01833333
11325.62 | 78.0335218 | 0.018125 | 10748.26 | 74.0555114 | 0.01841667 | 11295.26 | 77.8243414 | 0.01833333
11335.59 | 78.1022151 | 0.018125 | 10741.41 | 74.0083149 | 0.01841667 | 11301.39 | 77.8665771 | 0.01833333
11346.75 | 78.1791075 | 0.018125 | 10735.83 | 73.9698687 | 0.01841667 | 11309.25 | 77.9207325 | 0.01833333
11358.91 | 78.2628899 | 0.018208333 | 10731.07 | 73.9370723 | 0.01841667 | 11318.12 | 77.9818468 | 0.01833333
11372.53 | 78.3567317 | 0.018208333 | 10727.41 | 73.9118549 | 0.01841667 | 11327.82 | 78.0486798 | 0.01841667
11381.86 | 78.4210154 | 0.018208333 | 10725.59 | 73.8993151 | 0.01841667 | 11333.58 | 78.0883662 | 0.01841667
11381.77 | 78.4203953 | 0.018208333 | 10725.22 | 73.8967658 | 0.01841667 | 11330.56 | 78.0675584 | 0.01841667
11377.01 | 78.3875989 | 0.018208333 | 10725.95 | 73.9017955 | 0.01841667 | 11323.61 | 78.0196729 | 0.01841667
11370.52 | 78.3428828 | 0.018208333 | 10728.05 | 73.9162645 | 0.01841667 | 11315.11 | 77.9611079 | 0.01841667
11364.3 | 78.300027 | 0.018208333 | 10731.53 | 73.9402417 | 0.01841667 | 11306.6 | 77.902474 | 0.01841667
11359 | 78.26351 | 0.018208333 | 10736.74 | 73.9761386 | 0.01841667 | 11298.46 | 77.8463894 | 0.01841667
11355.07 | 78.2364323 | 0.018208333 | 10743.42 | 74.0221638 | 0.01841667 | 11291.06 | 77.7954034 | 0.01841667
11352.69 | 78.2200341 | 0.018208333 | 10750.92 | 74.0738388 | 0.01841667 | 11284.38 | 77.7493782 | 0.01841667
11351.59 | 78.2124551 | 0.018208333 | 10759.88 | 74.1355732 | 0.01841667 | 11278.44 | 77.7084516 | 0.01841667
11352.23 | 78.2168647 | 0.018208333 | 10769.84 | 74.2041976 | 0.01854167 | 11273.5 | 77.674415 | 0.01841667
11354.7 | 78.233883 | 0.018208333 | 10776.61 | 74.2508429 | 0.01854167 | 11269.39 | 77.6460971 | 0.01841667
11358.54 | 78.2603406 | 0.018208333 | 10774.32 | 74.2350648 | 0.01854167 | 11266.55 | 77.6265295 | 0.01841667
11363.84 | 78.2968576 | 0.018208333 | 10767.47 | 74.1878683 | 0.01854167 | 11266.46 | 77.6259094 | 0.01841667
11370.61 | 78.3435029 | 0.018208333 | 10759.42 | 74.1324038 | 0.01854167 | 11269.29 | 77.6454081 | 0.01841667
11378.57 | 78.3983473 | 0.018208333 | 10751.46 | 74.0775594 | 0.01854167 | 11273.78 | 77.6763442 | 0.01841667
11388.08 | 78.4638712 | 0.018208333 | 10744.06 | 74.0265734 | 0.01854167 | 11279.9 | 77.718511 | 0.01841667
11398.87 | 78.5382143 | 0.018333333 | 10737.75 | 73.9830975 | 0.01854167 | 11287.31 | 77.7695659 | 0.01841667
11409.47 | 78.6112483 | 0.018333333 | 10733.54 | 73.9540906 | 0.01854167 | 11296.18 | 77.8306802 | 0.01841667
11410.66 | 78.6194474 | 0.018333333 | 10730.43 | 73.9326627 | 0.01854167 | 11306.05 | 77.8986845 | 0.01841667
11405.27 | 78.5823103 | 0.018333333 | 10728.51 | 73.9194339 | 0.01854167 | 11316.75 | 77.9724075 | 0.01854167
11397.04 | 78.5256056 | 0.018333333 | 10728.15 | 73.9169535 | 0.01854167 | 11320.96 | 78.0014144 | 0.01854167
11388.35 | 78.4657315 | 0.018333333 | 10729.43 | 73.9257727 | 0.01854167 | 11316.84 | 77.9730276 | 0.01854167
11380.12 | 78.4090268 | 0.018333333 | 10731.99 | 73.9434111 | 0.01854167 | 11310.08 | 77.9264512 | 0.01854167
11373.54 | 78.3636906 | 0.018333333 | 10735.92 | 73.9704888 | 0.01854167 | 11301.76 | 77.8691264 | 0.01854167
11368.14 | 78.3264846 | 0.018333333 | 10741.31 | 74.0076259 | 0.01854167 | 11293.71 | 77.8136619 | 0.01854167
11364.12 | 78.2987868 | 0.018333333 | 10747.9 | 74.053031 | 0.01854167 | 11286.03 | 77.7607467 | 0.01854167
11361.83 | 78.2830087 | 0.018333333 | 10755.76 | 74.1071864 | 0.01854167 | 11278.62 | 77.7096918 | 0.01854167
11360.92 | 78.2767388 | 0.018333333 | 10764.81 | 74.1695409 | 0.01854167 | 11272.13 | 77.6649757 | 0.01854167
11361.74 | 78.2823886 | 0.018333333 | 10774.78 | 74.2382342 | 0.01854167 | 11266.37 | 77.6252893 | 0.01854167
11364.21 | 78.2994069 | 0.018333333 | 10786.03 | 74.3157467 | 0.01854167 | 11261.61 | 77.5924929 | 0.01854167
11368.23 | 78.3271047 | 0.018333333 | 10797.37 | 74.3938793 | 0.018625 | 11258.69 | 77.5723741 | 0.01854167
11373.81 | 78.3655509 | 0.018333333 | 10800.02 | 74.4121378 | 0.018625 | 11258.5 | 77.571065 | 0.01854167
11380.76 | 78.4134364 | 0.018333333 | 10796.73 | 74.3894697 | 0.018625 | 11260.79 | 77.5868431 | 0.01854167
11389.27 | 78.4720703 | 0.018333333 | 10790.78 | 74.3484742 | 0.018625 | 11265.18 | 77.6170902 | 0.01854167
11398.78 | 78.5375942 | 0.018333333 | 10784.29 | 74.3037581 | 0.018625 | 11271.21 | 77.6586369 | 0.01854167
11409.66 | 78.6125574 | 0.018333333 | 10778.35 | 74.2628315 | 0.018625 | 11278.53 | 77.7090717 | 0.01854167
11421.54 | 78.6944106 | 0.018416667 | 10773.23 | 74.2275547 | 0.018625 | 11287.22 | 77.7689458 | 0.01854167
11434.35 | 78.7826715 | 0.018416667 | 10769.66 | 74.2029574 | 0.018625 | 11297 | 77.83633 | 0.018625
11443.58 | 78.8462662 | 0.018416667 | 10767.37 | 74.1871793 | 0.018625 | 11301.21 | 77.8653369 | 0.018625
11443.03 | 78.8424767 | 0.018416667 | 10766.55 | 74.1815295 | 0.018625 | 11297.82 | 77.8419798 | 0.018625
11438.46 | 78.8109894 | 0.018416667 | 10767.47 | 74.1878683 | 0.018625 | 11290.42 | 77.7909938 | 0.018625
11432.33 | 78.7687537 | 0.018416667 | 10769.39 | 74.2010971 | 0.018625 | 11281.82 | 77.7317398 | 0.018625
11425.93 | 78.7246577 | 0.018416667 | 10772.86 | 74.2250054 | 0.018625 | 11273.32 | 77.6731748 | 0.018625
11420.45 | 78.6869005 | 0.018416667 | 10777.52 | 74.2571128 | 0.018625 | 11264.91 | 77.6152299 | 0.018625
11416.42 | 78.6591338 | 0.018416667 | 10783.65 | 74.2993485 | 0.018625 | 11257.86 | 77.5666554 | 0.018625
11413.59 | 78.6396351 | 0.018416667 | 10791.24 | 74.3516436 | 0.018625 | 11251.28 | 77.5213192 | 0.018625
11412.77 | 78.6339853 | 0.018416667 | 10799.93 | 74.4115177 | 0.018625 | 11245.52 | 77.4816328 | 0.018625
11413.13 | 78.6364657 | 0.018416667 | 10810.17 | 74.4820713 | 0.018625 | 11240.77 | 77.4489053 | 0.018625
11415.23 | 78.6509347 | 0.018416667 | 10819.68 | 74.5475952 | 0.01875 | 11237.02 | 77.4230678 | 0.018625
11418.89 | 78.6761521 | 0.018416667 | 10820.14 | 74.5507646 | 0.01875 | 11234.09 | 77.4028801 | 0.018625
11423.74 | 78.7095686 | 0.018416667 | 10814.56 | 74.5123184 | 0.01875 | 11233.63 | 77.3997107 | 0.018625
11429.87 | 78.7518043 | 0.018416667 | 10806.69 | 74.4580941 | 0.01875 | 11235.83 | 77.4148687 | 0.018625
11437.55 | 78.8047195 | 0.018416667 | 10798.46 | 74.4013894 | 0.01875 | 11239.94 | 77.4431866 | 0.018625
11446.69 | 78.8676941 | 0.018416667 | 10791.42 | 74.3528838 | 0.01875 | 11245.98 | 77.4848022 | 0.018625
11457.02 | 78.9388678 | 0.018541667 | 10785.21 | 74.3100969 | 0.01875 | 11253.48 | 77.5364772 | 0.018625
11467.08 | 79.0081812 | 0.018541667 | 10780.18 | 74.2754402 | 0.01875 | 11262.44 | 77.5982116 | 0.018625
11468 | 79.01452 | 0.018541667 | 10776.88 | 74.2527032 | 0.01875 | 11272.77 | 77.6693853 | 0.018625
11462.42 | 78.9760738 | 0.018541667 | 10774.78 | 74.2382342 | 0.01875 | 11284.02 | 77.7468978 | 0.01875
11454.37 | 78.9206093 | 0.018541667 | 10774.42 | 74.2357538 | 0.01875 | 11292.15 | 77.8029135 | 0.01875
11445.68 | 78.8607352 | 0.018541667 | 10775.06 | 74.2401634 | 0.01875 | 11291.15 | 77.7960235 | 0.01875
11437.64 | 78.8053396 | 0.018541667 | 10777.34 | 74.2558726 | 0.01875 | 11285.66 | 77.7581974 | 0.01875
11430.69 | 78.7574541 | 0.018541667 | 10781 | 74.28109 | 0.01875 | 11278.35 | 77.7078315 | 0.01875
11425.02 | 78.7183878 | 0.018541667 | 10786.12 | 74.3163668 | 0.01875 | 11270.39 | 77.6529871 | 0.01875
11421 | 78.69069 | 0.018541667 | 10792.52 | 74.3604628 | 0.01875 | 11262.8 | 77.600692 | 0.01875
11418.71 | 78.6749119 | 0.018541667 | 10800.11 | 74.4127579 | 0.01875 | 11256.22 | 77.5553558 | 0.01875
11417.98 | 78.6698822 | 0.018541667 | 10808.71 | 74.4720119 | 0.01875 | 11250.27 | 77.5143603 | 0.01875
11418.53 | 78.6736717 | 0.018541667 | 10818.58 | 74.5400162 | 0.01875 | 11244.7 | 77.475983 | 0.01875
11420.81 | 78.6893809 | 0.018541667 | 10829.83 | 74.6175287 | 0.01875 | 11240.31 | 77.4457359 | 0.01875
11424.56 | 78.7152184 | 0.018541667 | 10841.53 | 74.6981417 | 0.01883333 | 11238.75 | 77.4349875 | 0.01875
11429.87 | 78.7518043 | 0.018541667 | 10845.01 | 74.7221189 | 0.01883333 | 11240.03 | 77.4438067 | 0.01875
11436.54 | 78.7977606 | 0.018541667 | 10841.99 | 74.7013111 | 0.01883333 | 11243.05 | 77.4646145 | 0.01875
11444.4 | 78.851916 | 0.018541667 | 10835.96 | 74.6597644 | 0.01883333 | 11248.17 | 77.4998913 | 0.01875
11453.64 | 78.9155796 | 0.018541667 | 10829.1 | 74.612499 | 0.01883333 | 11254.39 | 77.5427471 | 0.01875
11464.06 | 78.9873734 | 0.018541667 | 10823.24 | 74.5721236 | 0.01883333 | 11262.07 | 77.5956623 | 0.01875
11475.49 | 79.0661261 | 0.018625 | 10818.4 | 74.538776 | 0.01883333 | 11270.94 | 77.6567766 | 0.01875
11488.2 | 79.153698 | 0.018625 | 10814.74 | 74.5135586 | 0.01883333 | 11280.91 | 77.7254699 | 0.01883333
11496.43 | 79.2104027 | 0.018625 | 10812.45 | 74.4977805 | 0.01883333 | 11283.1 | 77.740559 | 0.01883333
11495.61 | 79.2047529 | 0.018625 | 10811.36 | 74.4902704 | 0.01883333 | 11278.35 | 77.7078315 | 0.01883333
11490.4 | 79.168856 | 0.018625 | 10811.91 | 74.4940599 | 0.01883333 | 11270.67 | 77.6549163 | 0.01883333
11483.54 | 79.1215906 | 0.018625 | 10813.74 | 74.5066686 | 0.01883333 | 11261.89 | 77.5944221 | 0.01883333
11477.14 | 79.0774946 | 0.018625 | 10816.75 | 74.5274075 | 0.01883333 | 11253.38 | 77.5357882 | 0.01883333
11471.29 | 79.0371881 | 0.018625 | 10820.96 | 74.5564144 | 0.01883333 | 11245.52 | 77.4816328 | 0.01883333
11467.17 | 79.0088013 | 0.018625 | 10826.9 | 74.597341 | 0.01883333 | 11238.39 | 77.4325071 | 0.01883333
11464.52 | 78.9905428 | 0.018625 | 10834.31 | 74.6483959 | 0.01883333 | 11232.26 | 77.3902714 | 0.01883333
11462.88 | 78.9792432 | 0.018625 | 10842.63 | 74.7057207 | 0.01883333 | 11227.05 | 77.3543745 | 0.01883333
11462.88 | 78.9792432 | 0.018625 | 10852.51 | 74.7737939 | 0.01883333 | 11222.29 | 77.3215781 | 0.01883333
11464.34 | 78.9893026 | 0.018625 | 10862.47 | 74.8424183 | 0.01895833 | 11218.54 | 77.2957406 | 0.01883333
11467.63 | 79.0119707 | 0.018625 | 10863.84 | 74.8518576 | 0.01895833 | 11215.53 | 77.2750017 | 0.01883333
11472.2 | 79.043458 | 0.018625 | 10858.91 | 74.8178899 | 0.01895833 | 11214.25 | 77.2661825 | 0.01883333
11478.24 | 79.0850736 | 0.018625 | 10851.23 | 74.7649747 | 0.01895833 | 11216.35 | 77.2806515 | 0.01883333
11485.37 | 79.1341993 | 0.018625 | 10843 | 74.70827 | 0.01895833 | 11220.83 | 77.3115187 | 0.01883333
11493.97 | 79.1934533 | 0.018625 | 10835.32 | 74.6553548 | 0.01895833 | 11227.23 | 77.3556147 | 0.01883333
11504.02 | 79.2626978 | 0.01875 | 10828.82 | 74.6105698 | 0.01895833 | 11235.19 | 77.4104591 | 0.01883333
11514.81 | 79.3370409 | 0.01875 | 10823.61 | 74.5746729 | 0.01895833 | 11244.79 | 77.4766031 | 0.01883333
11518.84 | 79.3648076 | 0.01875 | 10820.32 | 74.5520048 | 0.01895833 | 11255.67 | 77.5515663 | 0.01883333
11514.45 | 79.3345605 | 0.01875 | 10817.94 | 74.5356066 | 0.01895833 | 11267.19 | 77.6309391 | 0.01895833
11506.31 | 79.2784759 | 0.01875 | 10817.21 | 74.5305769 | 0.01895833 | 11275.51 | 77.6882639 | 0.01895833
11497.26 | 79.2161214 | 0.01875 | 10817.76 | 74.5343664 | 0.01895833 | 11274.78 | 77.6832342 | 0.01895833
11488.84 | 79.1581076 | 0.01875 | 10819.86 | 74.5488354 | 0.01895833 | 11269.29 | 77.6454081 | 0.01895833
11481.35 | 79.1065015 | 0.01875 | 10823.15 | 74.5715035 | 0.01895833 | 11261.89 | 77.5944221 | 0.01895833
11475.31 | 79.0648859 | 0.01875 | 10828.09 | 74.6055401 | 0.01895833 | 11253.84 | 77.5389576 | 0.01895833
11470.74 | 79.0333986 | 0.01875 | 10834.22 | 74.6477758 | 0.01895833 | 11246.71 | 77.4898319 | 0.01895833
11467.9 | 79.013831 | 0.01875 | 10841.53 | 74.6981417 | 0.01895833 | 11240.4 | 77.446356 | 0.01895833
11466.53 | 79.0043917 | 0.01875 | 10850.31 | 74.7586359 | 0.01895833 | 11234.46 | 77.4054294 | 0.01895833
11466.44 | 79.0037716 | 0.01875 | 10860.1 | 74.826089 | 0.01895833 | 11229.33 | 77.3700837 | 0.01895833
11467.9 | 79.013831 | 0.01875 | 10871.34 | 74.9035326 | 0.01895833 | 11224.85 | 77.3392165 | 0.01895833
11471.11 | 79.0359479 | 0.01875 | 10882.77 | 74.9822853 | 0.01904167 | 11221.84 | 77.3184776 | 0.01895833
11475.68 | 79.0674352 | 0.01875 | 10886.06 | 75.0049534 | 0.01904167 | 11222.2 | 77.320958 | 0.01895833
11481.8 | 79.109602 | 0.01875 | 10882.96 | 74.9835944 | 0.01904167 | 11224.95 | 77.3399055 | 0.01895833
11489.03 | 79.1594167 | 0.01875 | 10877.1 | 74.943219 | 0.01904167 | 11229.15 | 77.3688435 | 0.01895833
11497.62 | 79.2186018 | 0.01875 | 10870.15 | 74.8953335 | 0.01904167 | 11234.82 | 77.4079098 | 0.01895833
11507.5 | 79.286675 | 0.01875 | 10863.94 | 74.8525466 | 0.01904167 | 11242.69 | 77.4621341 | 0.01895833
11518.65 | 79.3634985 | 0.018833333 | 10858.54 | 74.8153406 | 0.01904167 | 11251.65 | 77.5238685 | 0.01895833
11530.82 | 79.4473498 | 0.018833333 | 10854.7 | 74.788883 | 0.01904167 | 11261.8 | 77.593802 | 0.01904167
11538.31 | 79.4989559 | 0.018833333 | 10852.23 | 74.7718647 | 0.01904167 | 11267.56 | 77.6334884 | 0.01904167
11536.85 | 79.4888965 | 0.018833333 | 10851.04 | 74.7636656 | 0.01904167 | 11265.18 | 77.6170902 | 0.01904167
11530.72 | 79.4466608 | 0.018833333 | 10851.5 | 74.766835 | 0.01904167 | 11258.78 | 77.5729942 | 0.01904167
11523.32 | 79.3956748 | 0.018833333 | 10853.42 | 74.7800638 | 0.01904167 | 11251.01 | 77.5194589 | 0.01904167
11516.28 | 79.3471692 | 0.018833333 | 10856.53 | 74.8014917 | 0.01904167 | 11243.05 | 77.4646145 | 0.01904167
11510.24 | 79.3055536 | 0.018833333 | 10860.83 | 74.8311187 | 0.01904167 | 11235.37 | 77.4116993 | 0.01904167
11505.49 | 79.2728261 | 0.018833333 | 10866.59 | 74.8708051 | 0.01904167 | 11228.42 | 77.3638138 | 0.01904167
11502.1 | 79.249469 | 0.018833333 | 10873.9 | 74.921171 | 0.01904167 | 11222.75 | 77.3247475 | 0.01904167
11500.46 | 79.2381694 | 0.018833333 | 10882.32 | 74.9791848 | 0.01904167 | 11217.63 | 77.2894707 | 0.01904167
11500.27 | 79.2368603 | 0.018833333 | 10891.73 | 75.0440197 | 0.01904167 | 11213.33 | 77.2598437 | 0.01904167
11501.56 | 79.2457484 | 0.018833333 | 10902.52 | 75.1183628 | 0.01916667 | 11210.22 | 77.2384158 | 0.01904167
11504.39 | 79.2652471 | 0.018833333 | 10905.91 | 75.1417199 | 0.01916667 | 11207.57 | 77.2201573 | 0.01904167
11508.87 | 79.2961143 | 0.018833333 | 10902.34 | 75.1171226 | 0.01916667 | 11207.11 | 77.2169879 | 0.01904167
11514.36 | 79.3339404 | 0.018833333 | 10895.39 | 75.0692371 | 0.01916667 | 11209.58 | 77.2340062 | 0.01904167
11521.12 | 79.3805168 | 0.018833333 | 10887.25 | 75.0131525 | 0.01916667 | 11214.43 | 77.2674227 | 0.01904167
11529.9 | 79.441011 | 0.018833333 | 10879.48 | 74.9596172 | 0.01916667 | 11221.11 | 77.3134479 | 0.01904167
11539.87 | 79.5097043 | 0.018958333 | 10872.9 | 74.914281 | 0.01916667 | 11229.52 | 77.3713928 | 0.01904167
11551.12 | 79.5872168 | 0.018958333 | 10867.5 | 74.877075 | 0.01916667 | 11239.3 | 77.438777 | 0.01904167
11558.43 | 79.6375827 | 0.018958333 | 10863.57 | 74.8499973 | 0.01916667 | 11250.37 | 77.5150493 | 0.01904167
11556.24 | 79.6224936 | 0.018958333 | 10861.28 | 74.8342192 | 0.01916667 | 11262.53 | 77.5988317 | 0.01916667
11549.1 | 79.573299 | 0.018958333 | 10860.28 | 74.8273292 | 0.01916667 | 11271.86 | 77.6631154 | 0.01916667
11540.42 | 79.5134938 | 0.018958333 | 10860.83 | 74.8311187 | 0.01916667 | 11271.21 | 77.6586369 | 0.01916667
11531.82 | 79.4542398 | 0.018958333 | 10862.56 | 74.8430384 | 0.01916667 | 11266 | 77.62274 | 0.01916667
11524.14 | 79.4013246 | 0.018958333 | 10865.77 | 74.8651553 | 0.01916667 | 11258.96 | 77.5742344 | 0.01916667
11518.11 | 79.3597779 | 0.018958333 | 10870.34 | 74.8966426 | 0.01916667 | 11251.65 | 77.5238685 | 0.01916667
11513.44 | 79.3276016 | 0.018958333 | 10876.37 | 74.9381893 | 0.01916667 | 11244.61 | 77.4753629 | 0.01916667
11510.61 | 79.3081029 | 0.018958333 | 10883.5 | 74.987315 | 0.01916667 | 11238.11 | 77.4305779 | 0.01916667
11508.96 | 79.2967344 | 0.018958333 | 10892.1 | 75.046569 | 0.01916667 | 11232.35 | 77.3908915 | 0.01916667
11508.87 | 79.2961143 | 0.018958333 | 10901.61 | 75.1120929 | 0.01916667 | 11227.41 | 77.3568549 | 0.01916667
11510.52 | 79.3074828 | 0.018958333 | 10912.49 | 75.1870561 | 0.01916667 | 11223.3 | 77.328537 | 0.01916667
11513.81 | 79.3301509 | 0.018958333 | 10923.83 | 75.2651887 | 0.01925 | 11221.29 | 77.3146881 | 0.01916667
11518.2 | 79.360398 | 0.018958333 | 10926.94 | 75.2866166 | 0.01925 | 11221.84 | 77.3184776 | 0.01916667
11524.42 | 79.4032538 | 0.018958333 | 10923.28 | 75.2613992 | 0.01925 | 11224.67 | 77.3379763 | 0.01916667
11531.82 | 79.4542398 | 0.018958333 | 10917.15 | 75.2191635 | 0.01925 | 11229.15 | 77.3688435 | 0.01916667
11540.42 | 79.5134938 | 0.018958333 | 10910.21 | 75.1713469 | 0.01925 | 11235.46 | 77.4123194 | 0.01916667
11550.38 | 79.5821182 | 0.018958333 | 10903.35 | 75.1240815 | 0.01925 | 11243.14 | 77.4652346 | 0.01916667
11561.63 | 79.6596307 | 0.019041667 | 10898.14 | 75.0881846 | 0.01925 | 11252.2 | 77.527658 | 0.01916667
11573.79 | 79.7434131 | 0.019041667 | 10893.75 | 75.0579375 | 0.01925 | 11262.35 | 77.5975915 | 0.01916667
11583.03 | 79.8070767 | 0.019041667 | 10890.73 | 75.0371297 | 0.01925 | 11271.03 | 77.6573967 | 0.01925
11582.02 | 79.8001178 | 0.019041667 | 10889.54 | 75.0289306 | 0.01925 | 11270.76 | 77.6555364 | 0.01925
11576.35 | 79.7610515 | 0.019041667 | 10890 | 75.0321 | 0.01925 | 11264.81 | 77.6145409 | 0.01925
11569.04 | 79.7106856 | 0.019041667 | 10891.64 | 75.0433996 | 0.01925 | 11257.41 | 77.5635549 | 0.01925
11561.72 | 79.6602508 | 0.019041667 | 10894.57 | 75.0635873 | 0.01925 | 11249.27 | 77.5074703 | 0.01925
11555.41 | 79.6167749 | 0.019041667 | 10898.78 | 75.0925942 | 0.01925 | 11241.77 | 77.4557953 | 0.01925
11550.57 | 79.5834273 | 0.019041667 | 10904.35 | 75.1309715 | 0.01925 | 11234.91 | 77.4085299 | 0.01925
11547.18 | 79.5600702 | 0.019041667 | 10911.3 | 75.178857 | 0.01925 | 11228.97 | 77.3676033 | 0.01925
11545.54 | 79.5487706 | 0.019041667 | 10919.35 | 75.2343215 | 0.01925 | 11223.76 | 77.3317064 | 0.01925
11545.26 | 79.5468414 | 0.019041667 | 10928.59 | 75.2979851 | 0.01925 | 11219.64 | 77.3033196 | 0.01925
11546.64 | 79.5563496 | 0.019041667 | 10939.47 | 75.3729483 | 0.019375 | 11215.8 | 77.276862 | 0.01925
11549.47 | 79.5758483 | 0.019041667 | 10943.4 | 75.400026 | 0.019375 | 11212.78 | 77.2560542 | 0.01925
11553.77 | 79.6054753 | 0.019041667 | 10939.38 | 75.3723282 | 0.019375 | 11211.69 | 77.2485441 | 0.01925
11559.53 | 79.6451617 | 0.019041667 | 10932.15 | 75.3225135 | 0.019375 | 11213.61 | 77.2617729 | 0.01925
11566.75 | 79.6949075 | 0.019041667 | 10923.83 | 75.2651887 | 0.019375 | 11218.09 | 77.2926401 | 0.01925
11575.07 | 79.7522323 | 0.019041667 | 10915.42 | 75.2072438 | 0.019375 | 11224.49 | 77.3367361 | 0.01925
11584.86 | 79.8196854 | 0.019166667 | 10908.47 | 75.1593583 | 0.019375 | 11232.35 | 77.3908915 | 0.01925
11595.92 | 79.8958888 | 0.019166667 | 10902.71 | 75.1196719 | 0.019375 | 11241.86 | 77.4564154 | 0.01925
11603.15 | 79.9457035 | 0.019166667 | 10898.96 | 75.0938344 | 0.019375 | 11252.84 | 77.5320676 | 0.01925
11600.59 | 79.9280651 | 0.019166667 | 10896.49 | 75.0768161 | 0.019375 | 11264.36 | 77.6114404 | 0.019375
11593.27 | 79.8776303 | 0.019166667 | 10895.21 | 75.0679969 | 0.019375 | 11273.78 | 77.6763442 | 0.019375
11584.4 | 79.816516 | 0.019166667 | 10895.39 | 75.0692371 | 0.019375 | 11273.41 | 77.6737949 | 0.019375
11575.62 | 79.7560218 | 0.019166667 | 10897.13 | 75.0812257 | 0.019375 | 11268.29 | 77.6385181 | 0.019375
11567.58 | 79.7006262 | 0.019166667 | 10900.24 | 75.1026536 | 0.019375 | 11261.43 | 77.5912527 | 0.019375
11561.27 | 79.6571503 | 0.019166667 | 10904.9 | 75.134761 | 0.019375 | 11254.12 | 77.5408868 | 0.019375
11556.42 | 79.6237338 | 0.019166667 | 10910.75 | 75.1750675 | 0.019375 | 11246.89 | 77.4910721 | 0.019375
11553.04 | 79.6004456 | 0.019166667 | 10917.89 | 75.2242621 | 0.019375 | 11240.58 | 77.4475962 | 0.019375
11551.57 | 79.5903173 | 0.019166667 | 10926.12 | 75.2809668 | 0.019375 | 11235.19 | 77.4104591 | 0.019375
11551.57 | 79.5903173 | 0.019166667 | 10935.63 | 75.3464907 | 0.019375 | 11230.43 | 77.3776627 | 0.019375
11553.04 | 79.6004456 | 0.019166667 | 10946.6 | 75.422074 | 0.019375 | 11226.32 | 77.3493448 | 0.019375
11556.24 | 79.6224936 | 0.019166667 | 10958.21 | 75.5020669 | 0.01945833 | 11224.12 | 77.3341868 | 0.019375
11560.9 | 79.654601 | 0.019166667 | 10965.25 | 75.5505725 | 0.01945833 | 11224.58 | 77.3373562 | 0.019375
11567.12 | 79.6974568 | 0.019166667 | 10963.7 | 75.539893 | 0.01945833 | 11226.96 | 77.3537544 | 0.019375
11574.71 | 79.7497519 | 0.019166667 | 10958.21 | 75.5020669 | 0.01945833 | 11231.71 | 77.3864819 | 0.019375
11583.49 | 79.8102461 | 0.019166667 | 10951.72 | 75.4573508 | 0.01945833 | 11238.02 | 77.4299578 | 0.019375
11593.54 | 79.8794906 | 0.019166667 | 10945.41 | 75.4138749 | 0.01945833 | 11245.7 | 77.482873 | 0.019375
11604.79 | 79.9570031 | 0.019166667 | 10939.65 | 75.3741885 | 0.01945833 | 11254.85 | 77.5459165 | 0.019375
11617.14 | 80.0420946 | 0.01925 | 10935.26 | 75.3439414 | 0.01945833 | 11265.09 | 77.6164701 | 0.019375
11629.94 | 80.1302866 | 0.01925 | 10932.43 | 75.3244427 | 0.01945833 | 11274.42 | 77.6807538 | 0.01945833
11633.23 | 80.1529547 | 0.01925 | 10930.69 | 75.3124541 | 0.01945833 | 11274.51 | 77.6813739 | 0.01945833
11629.57 | 80.1277373 | 0.01925 | 10930.6 | 75.311834 | 0.01945833 | 11269.39 | 77.6460971 | 0.01945833
11622.81 | 80.0811609 | 0.01925 | 10931.69 | 75.3193441 | 0.01945833 | 11261.89 | 77.5944221 | 0.01945833
11615.49 | 80.0307261 | 0.01925 | 10934.44 | 75.3382916 | 0.01945833 | 11254.12 | 77.5408868 | 0.01945833
11609.09 | 79.9866301 | 0.01925 | 10938.46 | 75.3659894 | 0.01945833 | 11246.62 | 77.4892118 | 0.01945833
11603.88 | 79.9507332 | 0.01925 | 10943.86 | 75.4031954 | 0.01945833 | 11239.85 | 77.4425665 | 0.01945833
11600.13 | 79.9248957 | 0.01925 | 10950.35 | 75.4479115 | 0.01945833 | 11233.82 | 77.4010198 | 0.01945833
11598.21 | 79.9116669 | 0.01925 | 10958.58 | 75.5046162 | 0.01945833 | 11228.51 | 77.3644339 | 0.01945833
11597.57 | 79.9072573 | 0.01925 | 10967.9 | 75.568831 | 0.01945833 | 11224.21 | 77.3348069 | 0.01945833
11598.3 | 79.912287 | 0.01925 | 10978.51 | 75.6419339 | 0.01958333 | 11220.28 | 77.3077292 | 0.01945833
11600.86 | 79.9299254 | 0.01925 | 10985.46 | 75.6898194 | 0.01958333 | 11217.36 | 77.2876104 | 0.01945833
11604.88 | 79.9576232 | 0.01925 | 10983.36 | 75.6753504 | 0.01958333 | 11216.81 | 77.2838209 | 0.01945833
11610.55 | 79.9966895 | 0.01925 | 10976.96 | 75.6312544 | 0.01958333 | 11219.46 | 77.3020794 | 0.01945833
11617.69 | 80.0458841 | 0.01925 | 10968.91 | 75.5757899 | 0.01958333 | 11224.21 | 77.3348069 | 0.01945833
11626.19 | 80.1044491 | 0.01925 | 10961.23 | 75.5228747 | 0.01958333 | 11230.8 | 77.380212 | 0.01945833
11635.88 | 80.1712132 | 0.019375 | 10954.28 | 75.4749892 | 0.01958333 | 11239.12 | 77.4375368 | 0.01945833
11647.31 | 80.2499659 | 0.019375 | 10948.61 | 75.4359229 | 0.01958333 | 11248.26 | 77.5005114 | 0.01945833
11655.54 | 80.3066706 | 0.019375 | 10944.5 | 75.407605 | 0.01958333 | 11258.96 | 77.5742344 | 0.01945833
11653.62 | 80.2934418 | 0.019375 | 10941.3 | 75.385557 | 0.01958333 | 11270.76 | 77.6555364 | 0.01958333
11646.58 | 80.2449362 | 0.019375 | 10939.83 | 75.3754287 | 0.01958333 | 11279.35 | 77.7147215 | 0.01958333
11637.53 | 80.1825817 | 0.019375 | 10939.83 | 75.3754287 | 0.01958333 | 11278.71 | 77.7103119 | 0.01958333
11628.48 | 80.1202272 | 0.019375 | 10941.3 | 75.385557 | 0.01958333 | 11273.5 | 77.674415 | 0.01958333
11620.25 | 80.0635225 | 0.019375 | 10944.13 | 75.4050557 | 0.01958333 | 11266.55 | 77.6265295 | 0.01958333
11613.39 | 80.0162571 | 0.019375 | 10948.15 | 75.4327535 | 0.01958333 | 11259.33 | 77.5767837 | 0.01958333
11608.18 | 79.9803602 | 0.019375 | 10953.73 | 75.4711997 | 0.01958333 | 11252.29 | 77.5282781 | 0.01958333
11604.24 | 79.9532136 | 0.019375 | 10960.59 | 75.5184651 | 0.01958333 | 11245.89 | 77.4841821 | 0.01958333
11602.41 | 79.9406049 | 0.019375 | 10968.73 | 75.5745497 | 0.01958333 | 11240.22 | 77.4451158 | 0.01958333
11601.87 | 79.9368843 | 0.019375 | 10978.15 | 75.6394535 | 0.01958333 | 11235.19 | 77.4104591 | 0.01958333
11603.33 | 79.9469437 | 0.019375 | 10988.57 | 75.7112473 | 0.01958333 | 11231.16 | 77.3826924 | 0.01958333
11606.26 | 79.9671314 | 0.019375 | 11000.18 | 75.7912402 | 0.01966667 | 11228.51 | 77.3644339 | 0.01958333
11610.46 | 79.9960694 | 0.019375 | 11007.22 | 75.8397458 | 0.01966667 | 11228.97 | 77.3676033 | 0.01958333
11616.5 | 80.037685 | 0.019375 | 11005.4 | 75.827206 | 0.01966667 | 11231.35 | 77.3840015 | 0.01958333
11623.9 | 80.088671 | 0.019375 | 11000.09 | 75.7906201 | 0.01966667 | 11235.83 | 77.4148687 | 0.01958333
11632.59 | 80.1485451 | 0.019375 | 10993.05 | 75.7421145 | 0.01966667 | 11241.77 | 77.4557953 | 0.01958333
11642.74 | 80.2184786 | 0.019375 | 10986.74 | 75.6986386 | 0.01966667 | 11249.45 | 77.5087105 | 0.01958333
11653.99 | 80.2959911 | 0.019375 | 10981.07 | 75.6595723 | 0.01966667 | 11258.32 | 77.5698248 | 0.01958333
11666.51 | 80.3822539 | 0.019458333 | 10976.41 | 75.6274649 | 0.01966667 | 11268.75 | 77.6416875 | 0.01958333
11679.04 | 80.4685856 | 0.019458333 | 10973.3 | 75.606037 | 0.01966667 | 11277.34 | 77.7008726 | 0.01966667
11682.24 | 80.4906336 | 0.019458333 | 10971.38 | 75.5928082 | 0.01966667 | 11276.61 | 77.6958429 | 0.01966667
11678.68 | 80.4661052 | 0.019458333 | 10971.2 | 75.591568 | 0.01966667 | 11271.21 | 77.6586369 | 0.01966667
11672.18 | 80.4213202 | 0.019458333 | 10972.48 | 75.6003872 | 0.01966667 | 11263.63 | 77.6064107 | 0.01966667
11664.78 | 80.3703342 | 0.019458333 | 10975.22 | 75.6192658 | 0.01966667 | 11255.76 | 77.5521864 | 0.01966667
11657.74 | 80.3218286 | 0.019458333 | 10978.97 | 75.6451033 | 0.01966667 | 11248.17 | 77.4998913 | 0.01966667
11652.07 | 80.2827623 | 0.019458333 | 10984 | 75.67976 | 0.01966667 | 11241.22 | 77.4520058 | 0.01966667
11648.04 | 80.2549956 | 0.019458333 | 10990.67 | 75.7257163 | 0.01966667 | 11235.28 | 77.4110792 | 0.01966667
11645.57 | 80.2379773 | 0.019458333 | 10998.26 | 75.7780114 | 0.01966667 | 11229.98 | 77.3745622 | 0.01966667
11644.66 | 80.2317074 | 0.019458333 | 11007.59 | 75.8422951 | 0.01966667 | 11225.68 | 77.3449352 | 0.01966667
11645.57 | 80.2379773 | 0.019458333 | 11018.11 | 75.9147779 | 0.01979167 | 11222.11 | 77.3203379 | 0.01966667
11647.77 | 80.2531353 | 0.019458333 | 11025.24 | 75.9639036 | 0.01979167 | 11219.28 | 77.3008392 | 0.01966667
11651.7 | 80.280213 | 0.019458333 | 11023.04 | 75.9487456 | 0.01979167 | 11218.09 | 77.2926401 | 0.01966667
11657.01 | 80.3167989 | 0.019458333 | 11016.55 | 75.9040295 | 0.01979167 | 11219.73 | 77.3039397 | 0.01966667
11663.68 | 80.3627552 | 0.019458333 | 11008.41 | 75.8479449 | 0.01979167 | 11224.12 | 77.3341868 | 0.01966667
11671.91 | 80.4194599 | 0.019458333 | 11000.09 | 75.7906201 | 0.01979167 | 11230.25 | 77.3764225 | 0.01966667
11681.24 | 80.4837436 | 0.019458333 | 10992.69 | 75.7396341 | 0.01979167 | 11238.39 | 77.4325071 | 0.01966667
11691.94 | 80.5574666 | 0.019583333 | 10986.92 | 75.6998788 | 0.01979167 | 11247.44 | 77.4948616 | 0.01966667
11702.45 | 80.6298805 | 0.019583333 | 10982.63 | 75.6703207 | 0.01979167 | 11258.14 | 77.5685846 | 0.01966667
11703.64 | 80.6380796 | 0.019583333 | 10979.52 | 75.6488928 | 0.01979167 | 11269.57 | 77.6473373 | 0.01979167
11698.15 | 80.6002535 | 0.019583333 | 10978.24 | 75.6400736 | 0.01979167 | 11278.71 | 77.7103119 | 0.01979167
11689.65 | 80.5416885 | 0.019583333 | 10978.15 | 75.6394535 | 0.01979167 | 11278.99 | 77.7122411 | 0.01979167
11680.41 | 80.4780249 | 0.019583333 | 10979.79 | 75.6507531 | 0.01979167 | 11274.14 | 77.6788246 | 0.01979167
11672.09 | 80.4207001 | 0.019583333 | 10982.44 | 75.6690116 | 0.01979167 | 11266.92 | 77.6290788 | 0.01979167
11664.96 | 80.3715744 | 0.019583333 | 10986.38 | 75.6961582 | 0.01979167 | 11259.51 | 77.5780239 | 0.01979167
11659.29 | 80.3325081 | 0.019583333 | 10992.05 | 75.7352245 | 0.01979167 | 11252.47 | 77.5295183 | 0.01979167
11655.45 | 80.3060505 | 0.019583333 | 10998.72 | 75.7811808 | 0.01979167 | 11245.98 | 77.4848022 | 0.01979167
11653.35 | 80.2915815 | 0.019583333 | 11006.77 | 75.8366453 | 0.01979167 | 11240.12 | 77.4444268 | 0.01979167
11652.43 | 80.2852427 | 0.019583333 | 11015.82 | 75.8989998 | 0.01979167 | 11235.37 | 77.4116993 | 0.01979167
11653.26 | 80.2909614 | 0.019583333 | 11026.34 | 75.9714826 | 0.01979167 | 11231.35 | 77.3840015 | 0.01979167
11655.54 | 80.3066706 | 0.019583333 | 11038.04 | 76.0520956 | 0.01979167 | 11228.15 | 77.3619535 | 0.01979167
11659.47 | 80.3337483 | 0.019583333 | 11047.92 | 76.1201688 | 0.019875 | 11227.23 | 77.3556147 | 0.01979167
11664.78 | 80.3703342 | 0.019583333 | 11048.01 | 76.1207889 | 0.019875 | 11228.88 | 77.3669832 | 0.01979167
11671.82 | 80.4188398 | 0.019583333 | 11043.53 | 76.0899217 | 0.019875 | 11233.18 | 77.3966102 | 0.01979167
11680.23 | 80.4767847 | 0.019583333 | 11036.85 | 76.0438965 | 0.019875 | 11239.21 | 77.4381569 | 0.01979167
11689.74 | 80.5423086 | 0.019583333 | 11030.08 | 75.9972512 | 0.019875 | 11246.8 | 77.490452 | 0.01979167
11700.44 | 80.6160316 | 0.019583333 | 11024.23 | 75.9569447 | 0.019875 | 11255.76 | 77.5521864 | 0.01979167
11712.33 | 80.6979537 | 0.019666667 | 11019.29 | 75.9229081 | 0.019875 | 11266.19 | 77.6240491 | 0.01979167
11725.49 | 80.7886261 | 0.019666667 | 11015.73 | 75.8983797 | 0.019875 | 11277.34 | 77.7008726 | 0.019875
11733.63 | 80.8447107 | 0.019666667 | 11013.72 | 75.8845308 | 0.019875 | 11283.83 | 77.7455887 | 0.019875
11732.9 | 80.839681 | 0.019666667 | 11013.26 | 75.8813614 | 0.019875 | 11281.64 | 77.7304996 | 0.019875
11727.87 | 80.8050243 | 0.019666667 | 11014.36 | 75.8889404 | 0.019875 | 11275.79 | 77.6901931 | 0.019875
11721.38 | 80.7603082 | 0.019666667 | 11016.55 | 75.9040295 | 0.019875 | 11268.29 | 77.6385181 | 0.019875
11714.8 | 80.714972 | 0.019666667 | 11020.48 | 75.9311072 | 0.019875 | 11261.16 | 77.5893924 | 0.019875
11709.77 | 80.6803153 | 0.019666667 | 11025.6 | 75.966384 | 0.019875 | 11253.93 | 77.5395777 | 0.019875
11705.56 | 80.6513084 | 0.019666667 | 11031.82 | 76.0092398 | 0.019875 | 11247.81 | 77.4974109 | 0.019875
11703 | 80.63367 | 0.019666667 | 11039.41 | 76.0615349 | 0.019875 | 11242.32 | 77.4595848 | 0.019875
11702.18 | 80.6280202 | 0.019666667 | 11048.01 | 76.1207889 | 0.019875 | 11238.02 | 77.4299578 | 0.019875
11702.91 | 80.6330499 | 0.019666667 | 11058.16 | 76.1907224 | 0.02 | 11234 | 77.40226 | 0.019875
11705.19 | 80.6487591 | 0.019666667 | 11065.02 | 76.2379878 | 0.02 | 11230.98 | 77.3814522 | 0.019875
11708.85 | 80.6739765 | 0.019666667 | 11062.55 | 76.2209695 | 0.02 | 11230.16 | 77.3758024 | 0.019875
11714.06 | 80.7098734 | 0.019666667 | 11055.78 | 76.1743242 | 0.02 | 11231.53 | 77.3852417 | 0.019875
11720.83 | 80.7565187 | 0.019666667 | 11047.55 | 76.1176195 | 0.02 | 11235.46 | 77.4123194 | 0.019875
11728.51 | 80.8094339 | 0.019666667 | 11038.95 | 76.0583655 | 0.02 | 11241.22 | 77.4520058 | 0.019875
11737.75 | 80.8730975 | 0.019666667 | 11031.64 | 76.0079996 | 0.02 | 11248.54 | 77.5024406 | 0.019875
11748.08 | 80.9442712 | 0.019791667 | 11025.51 | 75.9657639 | 0.02 | 11257.59 | 77.5647951 | 0.019875
11757.96 | 81.0123444 | 0.019791667 | 11020.67 | 75.9324163 | 0.02 | 11267.92 | 77.6359688 | 0.019875
11757.96 | 81.0123444 | 0.019791667 | 11017.37 | 75.9096793 | 0.02 | 11279.72 | 77.7172708 | 0.019875
11751.46 | 80.9675594 | 0.019791667 | 11015.64 | 75.8977596 | 0.02 | 11290.78 | 77.7934742 | 0.02
11742.96 | 80.9089944 | 0.019791667 | 11015.45 | 75.8964505 | 0.02 | 11292.7 | 77.806703 | 0.02
11733.82 | 80.8460198 | 0.019791667 | 11016.64 | 75.9046496 | 0.02 | 11288.59 | 77.7783851 | 0.02
11725.49 | 80.7886261 | 0.019791667 | 11019.29 | 75.9229081 | 0.02 | 11281.82 | 77.7317398 | 0.02
11718.27 | 80.7388803 | 0.019791667 | 11023.14 | 75.9494346 | 0.02 | 11274.32 | 77.6800648 | 0.02
11712.6 | 80.699814 | 0.019791667 | 11028.44 | 75.9859516 | 0.02 | 11266.83 | 77.6284587 | 0.02
11709.31 | 80.6771459 | 0.019791667 | 11035.3 | 76.033217 | 0.02 | 11260.15 | 77.5824335 | 0.02
11706.93 | 80.6607477 | 0.019791667 | 11043.16 | 76.0873724 | 0.02 | 11254.21 | 77.5415069 | 0.02
11706.29 | 80.6563381 | 0.019791667 | 11052.12 | 76.1491068 | 0.02 | 11248.81 | 77.5043009 | 0.02
11706.93 | 80.6607477 | 0.019791667 | 11062.55 | 76.2209695 | 0.02 | 11244.33 | 77.4734337 | 0.02
11709.49 | 80.6783861 | 0.019791667 | 11074.34 | 76.3022026 | 0.02 | 11240.67 | 77.4482163 | 0.02
11713.61 | 80.7067729 | 0.019791667 | 11085.68 | 76.3803352 | 0.02008333 | 11239.21 | 77.4381569 | 0.02
11719.09 | 80.7445301 | 0.019791667 | 11088.33 | 76.3985937 | 0.02008333 | 11240.58 | 77.4475962 | 0.02
11726.13 | 80.7930357 | 0.019791667 | 11084.86 | 76.3746854 | 0.02008333 | 11244.06 | 77.4715734 | 0.02
11734.36 | 80.8497404 | 0.019791667 | 11078.64 | 76.3318296 | 0.02008333 | 11249.18 | 77.5068502 | 0.02
11744.06 | 80.9165734 | 0.019791667 | 11072.24 | 76.2877336 | 0.02008333 | 11256.04 | 77.5541156 | 0.02
11754.85 | 80.9909165 | 0.019791667 | 11066.2 | 76.246118 | 0.02008333 | 11264.08 | 77.6095112 | 0.02
11766.37 | 81.0702893 | 0.019875 | 11060.99 | 76.2102211 | 0.02008333 | 11273.41 | 77.6737949 | 0.02
11778.44 | 81.1534516 | 0.019875 | 11057.15 | 76.1837635 | 0.02008333 | 11284.2 | 77.748138 | 0.02008333
11783.19 | 81.1861791 | 0.019875 | 11054.96 | 76.1686744 | 0.02008333 | 11290.69 | 77.7928541 | 0.02008333
11780.27 | 81.1660603 | 0.019875 | 11054.41 | 76.1648849 | 0.02008333 | 11288.68 | 77.7790052 | 0.02008333
11773.87 | 81.1219643 | 0.019875 | 11055.14 | 76.1699146 | 0.02008333 | 11282.37 | 77.7355293 | 0.02008333
11766.64 | 81.0721496 | 0.019875 | 11056.97 | 76.1825233 | 0.02008333 | 11274.78 | 77.6832342 | 0.02008333
11759.51 | 81.0230239 | 0.019875 | 11060.44 | 76.2064316 | 0.02008333 | 11267.1 | 77.630319 | 0.02008333
11753.66 | 80.9827174 | 0.019875 | 11065.47 | 76.2410883 | 0.02008333 | 11259.97 | 77.5811933 | 0.02008333
11749.36 | 80.9530904 | 0.019875 | 11071.78 | 76.2845642 | 0.02008333 | 11253.93 | 77.5395777 | 0.02008333
11746.53 | 80.9335917 | 0.019875 | 11079.01 | 76.3343789 | 0.02008333 | 11248.45 | 77.5018205 | 0.02008333
11745.25 | 80.9247725 | 0.019875 | 11087.78 | 76.3948042 | 0.02008333 | 11243.69 | 77.4690241 | 0.02008333
11745.43 | 80.9260127 | 0.019875 | 11097.84 | 76.4641176 | 0.02008333 | 11239.48 | 77.4400172 | 0.02008333
11747.35 | 80.9392415 | 0.019875 | 11106.16 | 76.5214424 | 0.02020833 | 11235.92 | 77.4154888 | 0.02008333
11751.01 | 80.9644589 | 0.019875 | 11104.79 | 76.5120031 | 0.02020833 | 11234.09 | 77.4028801 | 0.02008333
11755.94 | 80.9984266 | 0.019875 | 11098.39 | 76.4679071 | 0.02020833 | 11235.37 | 77.4116993 | 0.02008333
11762.25 | 81.0419025 | 0.019875 | 11090.16 | 76.4112024 | 0.02020833 | 11239.03 | 77.4369167 | 0.02008333
11770.03 | 81.0955067 | 0.019875 | 11081.75 | 76.3532575 | 0.02020833 | 11244.7 | 77.475983 | 0.02008333
11778.9 | 81.156621 | 0.019875 | 11074.07 | 76.3003423 | 0.02020833 | 11252.2 | 77.527658 | 0.02008333
11789.14 | 81.2271746 | 0.02 | 11067.76 | 76.2568664 | 0.02020833 | 11260.88 | 77.5874632 | 0.02008333
11800.57 | 81.3059273 | 0.02 | 11062.82 | 76.2228298 | 0.02020833 | 11271.12 | 77.6580168 | 0.02008333
11805.14 | 81.3374146 | 0.02 | 11059.44 | 76.1995416 | 0.02020833 | 11282.1 | 77.733669 | 0.02008333
11801.02 | 81.3090278 | 0.02 | 11057.61 | 76.1869329 | 0.02020833 | 11293.44 | 77.8118016 | 0.02020833
11793.34 | 81.2561126 | 0.02 | 11057.15 | 76.1837635 | 0.02020833 | 11296.91 | 77.8357099 | 0.02020833
11784.29 | 81.1937581 | 0.02 | 11058.16 | 76.1907224 | 0.02020833 | 11293.44 | 77.8118016 | 0.02020833
11775.79 | 81.1351931 | 0.02 | 11060.53 | 76.2070517 | 0.02020833 | 11286.85 | 77.7663965 | 0.02020833
11768.65 | 81.0859985 | 0.02 | 11064.1 | 76.231649 | 0.02020833 | 11279.08 | 77.7128612 | 0.02020833
11762.71 | 81.0450719 | 0.02 | 11069.31 | 76.2675459 | 0.02020833 | 11271.58 | 77.6611862 | 0.02020833
11758.41 | 81.0154449 | 0.02 | 11075.71 | 76.3116419 | 0.02020833 | 11264.91 | 77.6152299 | 0.02020833
11755.76 | 80.9971864 | 0.02 | 11083.3 | 76.363937 | 0.02020833 | 11258.69 | 77.5723741 | 0.02020833
11754.57 | 80.9889873 | 0.02 | 11091.99 | 76.4238111 | 0.02020833 | 11253.57 | 77.5370973 | 0.02020833
11755.4 | 80.994706 | 0.02 | 11101.96 | 76.4925044 | 0.02020833 | 11248.99 | 77.5055411 | 0.02020833
11757.41 | 81.0085549 | 0.02 | 11113.66 | 76.5731174 | 0.02020833 | 11245.34 | 77.4803926 | 0.02020833
11760.88 | 81.0324632 | 0.02 | 11124.91 | 76.6506299 | 0.02029167 | 11243.33 | 77.4665437 | 0.02020833
11766.19 | 81.0690491 | 0.02 | 11126.92 | 76.6644788 | 0.02029167 | 11244.33 | 77.4734337 | 0.02020833
11772.59 | 81.1131451 | 0.02 | 11123.26 | 76.6392614 | 0.02029167 | 11247.62 | 77.4961018 | 0.02020833
11780.27 | 81.1660603 | 0.02 | 11116.95 | 76.5957855 | 0.02029167 | 11253.2 | 77.534548 | 0.02020833
11789.32 | 81.2284148 | 0.02 | 11110.1 | 76.548589 | 0.02029167 | 11260.52 | 77.5849828 | 0.02020833
11799.65 | 81.2995885 | 0.02 | 11104.15 | 76.5075935 | 0.02029167 | 11268.93 | 77.6429277 | 0.02020833
11811.45 | 81.3808905 | 0.02 | 11098.94 | 76.4716966 | 0.02029167 | 11278.62 | 77.7096918 | 0.02020833
11824.16 | 81.4684624 | 0.020083333 | 11095.1 | 76.445239 | 0.02029167 | 11289.41 | 77.7840349 | 0.02029167
11835.32 | 81.5453548 | 0.020083333 | 11092.81 | 76.4294609 | 0.02029167 | 11296.18 | 77.8306802 | 0.02029167
11837.05 | 81.5572745 | 0.020083333 | 11091.81 | 76.4225709 | 0.02029167 | 11294.26 | 77.8174514 | 0.02029167
11833.21 | 81.5308169 | 0.020083333 | 11092.36 | 76.4263604 | 0.02029167 | 11288.5 | 77.777765 | 0.02029167
11826.99 | 81.4879611 | 0.020083333 | 11094.28 | 76.4395892 | 0.02029167 | 11281.18 | 77.7273302 | 0.02029167
11820.78 | 81.4451742 | 0.020083333 | 11097.48 | 76.4616372 | 0.02029167 | 11273.41 | 77.6737949 | 0.02029167
11815.47 | 81.4085883 | 0.020083333 | 11102.14 | 76.4937446 | 0.02029167 | 11266.19 | 77.6240491 | 0.02029167
11811.72 | 81.3827508 | 0.020083333 | 11108.45 | 76.5372205 | 0.02029167 | 11259.6 | 77.578644 | 0.02029167
11808.98 | 81.3638722 | 0.020083333 | 11115.77 | 76.5876553 | 0.02029167 | 11254.02 | 77.5401978 | 0.02029167
11807.97 | 81.3569133 | 0.020083333 | 11124.09 | 76.6449801 | 0.02029167 | 11249.27 | 77.5074703 | 0.02029167
11808.34 | 81.3594626 | 0.020083333 | 11134.14 | 76.7142246 | 0.02029167 | 11245.06 | 77.4784634 | 0.02029167
11810.26 | 81.3726914 | 0.020083333 | 11144.29 | 76.7841581 | 0.02041667 | 11241.59 | 77.4545551 | 0.02029167
11813.83 | 81.3972887 | 0.020083333 | 11145.21 | 76.7904969 | 0.02041667 | 11239.39 | 77.4393971 | 0.02029167
11819.04 | 81.4331856 | 0.020083333 | 11140.18 | 76.7558402 | 0.02041667 | 11240.22 | 77.4451158 | 0.02029167
11825.35 | 81.4766615 | 0.020083333 | 11132.5 | 76.702925 | 0.02041667 | 11243.42 | 77.4671638 | 0.02029167
11833.3 | 81.531437 | 0.020083333 | 11124.27 | 76.6462203 | 0.02041667 | 11248.99 | 77.5055411 | 0.02029167
11842.81 | 81.5969609 | 0.020208333 | 11116.5 | 76.592685 | 0.02041667 | 11256.04 | 77.5541156 | 0.02029167
11853.51 | 81.6706839 | 0.020208333 | 11109.73 | 76.5460397 | 0.02041667 | 11264.81 | 77.6145409 | 0.02029167
11861.65 | 81.7267685 | 0.020208333 | 11104.43 | 76.5095227 | 0.02041667 | 11275.15 | 77.6857835 | 0.02029167
11859.46 | 81.7116794 | 0.020208333 | 11100.49 | 76.4823761 | 0.02041667 | 11286.12 | 77.7613668 | 0.02029167
11851.87 | 81.6593843 | 0.020208333 | 11098.39 | 76.4679071 | 0.02041667 | 11298.01 | 77.8432889 | 0.02041667
11842.45 | 81.5944805 | 0.020208333 | 11097.66 | 76.4628774 | 0.02041667 | 11304.23 | 77.8861447 | 0.02041667
11832.66 | 81.5270274 | 0.020208333 | 11098.39 | 76.4679071 | 0.02041667 | 11302.12 | 77.8716068 | 0.02041667
11824.16 | 81.4684624 | 0.020208333 | 11100.86 | 76.4849254 | 0.02041667 | 11296.27 | 77.8313003 | 0.02041667
11816.94 | 81.4187166 | 0.020208333 | 11104.43 | 76.5095227 | 0.02041667 | 11289.14 | 77.7821746 | 0.02041667
11811.27 | 81.3796503 | 0.020208333 | 11109.27 | 76.5428703 | 0.02041667 | 11281.82 | 77.7317398 | 0.02041667
11807.33 | 81.3525037 | 0.020208333 | 11115.4 | 76.585106 | 0.02041667 | 11274.87 | 77.6838543 | 0.02041667
11805.14 | 81.3374146 | 0.020208333 | 11123.26 | 76.6392614 | 0.02041667 | 11268.93 | 77.6429277 | 0.02041667
11804.41 | 81.3323849 | 0.020208333 | 11132.13 | 76.7003757 | 0.02041667 | 11263.63 | 77.6064107 | 0.02041667
11805.05 | 81.3367945 | 0.020208333 | 11141.73 | 76.7665197 | 0.02041667 | 11259.51 | 77.5780239 | 0.02041667
11807.43 | 81.3531927 | 0.020208333 | 11153.07 | 76.8446523 | 0.02041667 | 11255.76 | 77.5521864 | 0.02041667
11811.08 | 81.3783412 | 0.020208333 | 11164.96 | 76.9265744 | 0.0205 | 11254.85 | 77.5459165 | 0.02041667
11816.48 | 81.4155472 | 0.020208333 | 11170.45 | 76.9644005 | 0.0205 | 11256.31 | 77.5559759 | 0.02041667
11823.34 | 81.4628126 | 0.020208333 | 11168.25 | 76.9492425 | 0.0205 | 11259.97 | 77.5811933 | 0.02041667
11831.75 | 81.5207575 | 0.020208333 | 11162.58 | 76.9101762 | 0.0205 | 11265.55 | 77.6196395 | 0.02041667
11841.35 | 81.5869015 | 0.020208333 | 11155.82 | 76.8635998 | 0.0205 | 11272.59 | 77.6681451 | 0.02041667
11852.14 | 81.6612446 | 0.020208333 | 11149.6 | 76.820744 | 0.0205 | 11281.18 | 77.7273302 | 0.02041667
11864.48 | 81.7462672 | 0.020291667 | 11144.2 | 76.783538 | 0.0205 | 11290.78 | 77.7934742 | 0.02041667
11877.56 | 81.8363884 | 0.020291667 | 11140.09 | 76.7552201 | 0.0205 | 11301.02 | 77.8640278 | 0.0205
11884.88 | 81.8868232 | 0.020291667 | 11137.53 | 76.7375817 | 0.0205 | 11303.22 | 77.8791858 | 0.0205
11883.6 | 81.878004 | 0.020291667 | 11136.16 | 76.7281424 | 0.0205 | 11299.01 | 77.8501789 | 0.0205
11877.74 | 81.8376286 | 0.020291667 | 11136.25 | 76.7287625 | 0.0205 | 11291.97 | 77.8016733 | 0.0205
11870.61 | 81.7885029 | 0.020291667 | 11137.99 | 76.7407511 | 0.0205 | 11284.11 | 77.7475179 | 0.0205
11863.75 | 81.7412375 | 0.020291667 | 11141.09 | 76.7621101 | 0.0205 | 11276.15 | 77.6926735 | 0.0205
11857.72 | 81.6996908 | 0.020291667 | 11145.57 | 76.7929773 | 0.0205 | 11268.93 | 77.6429277 | 0.0205
11853.15 | 81.6682035 | 0.020291667 | 11151.52 | 76.8339728 | 0.0205 | 11262.71 | 77.6000719 | 0.0205
11850.4 | 81.649256 | 0.020291667 | 11158.74 | 76.8837186 | 0.0205 | 11257.22 | 77.5622458 | 0.0205
11848.76 | 81.6379564 | 0.020291667 | 11167.25 | 76.9423525 | 0.0205 | 11252.47 | 77.5295183 | 0.0205
11848.57 | 81.6366473 | 0.020291667 | 11176.76 | 77.0078764 | 0.0205 | 11248.45 | 77.5018205 | 0.0205
11850.59 | 81.6505651 | 0.020291667 | 11186.81 | 77.0771209 | 0.020625 | 11245.34 | 77.4803926 | 0.0205
11854.06 | 81.6744734 | 0.020291667 | 11188.37 | 77.0878693 | 0.020625 | 11242.96 | 77.4639944 | 0.0205
11859.18 | 81.7097502 | 0.020291667 | 11183.16 | 77.0519724 | 0.020625 | 11242.87 | 77.4633743 | 0.0205
11865.86 | 81.7557754 | 0.020291667 | 11175.29 | 76.9977481 | 0.020625 | 11245.79 | 77.4834931 | 0.0205
11873.81 | 81.8105509 | 0.020291667 | 11166.88 | 76.9398032 | 0.020625 | 11250.73 | 77.5175297 | 0.0205
11883.14 | 81.8748346 | 0.020291667 | 11158.74 | 76.8837186 | 0.020625 | 11257.96 | 77.5673444 | 0.0205
11893.56 | 81.9466284 | 0.020416667 | 11151.98 | 76.8371422 | 0.020625 | 11266.55 | 77.6265295 | 0.0205
11905.45 | 82.0285505 | 0.020416667 | 11146.58 | 76.7999362 | 0.020625 | 11276.52 | 77.6952228 | 0.0205
11912.4 | 82.076436 | 0.020416667 | 11142.74 | 76.7734786 | 0.020625 | 11287.77 | 77.7727353 | 0.0205
11909.75 | 82.0581775 | 0.020416667 | 11139.91 | 76.7539799 | 0.020625 | 11300.29 | 77.8589981 | 0.020625
11902.43 | 82.0077427 | 0.020416667 | 11138.99 | 76.7476411 | 0.020625 | 11306.88 | 77.9044032 | 0.020625
11893.56 | 81.9466284 | 0.020416667 | 11139.45 | 76.7508105 | 0.020625 | 11305.51 | 77.8949639 | 0.020625
11884.88 | 81.8868232 | 0.020416667 | 11141.19 | 76.7627991 | 0.020625 | 11300.2 | 77.858378 | 0.020625
11877.2 | 81.833908 | 0.020416667 | 11144.75 | 76.7873275 | 0.020625 | 11293.16 | 77.8098724 | 0.020625
11871.07 | 81.7916723 | 0.020416667 | 11149.6 | 76.820744 | 0.020625 | 11286.49 | 77.7639161 | 0.020625
11866.86 | 81.7626654 | 0.020416667 | 11155.91 | 76.8642199 | 0.020625 | 11280.08 | 77.7197512 | 0.020625
11864.12 | 81.7437868 | 0.020416667 | 11163.22 | 76.9145858 | 0.020625 | 11274.14 | 77.6788246 | 0.020625
11863.11 | 81.7368279 | 0.020416667 | 11171.54 | 76.9719106 | 0.020625 | 11268.84 | 77.6423076 | 0.020625
11863.66 | 81.7406174 | 0.020416667 | 11181.42 | 77.0399838 | 0.020625 | 11264.17 | 77.6101313 | 0.020625
11865.67 | 81.7544663 | 0.020416667 | 11192.21 | 77.1143269 | 0.020625 | 11260.24 | 77.5830536 | 0.020625
11869.51 | 81.7809239 | 0.020416667 | 11204.1 | 77.196249 | 0.02070833 | 11258.41 | 77.5704449 | 0.020625
11874.54 | 81.8155806 | 0.020416667 | 11210.04 | 77.2371756 | 0.02070833 | 11259.14 | 77.5754746 | 0.020625
11881.13 | 81.8609857 | 0.020416667 | 11207.85 | 77.2220865 | 0.02070833 | 11262.62 | 77.5994518 | 0.020625
11888.99 | 81.9151411 | 0.020416667 | 11202.18 | 77.1830202 | 0.02070833 | 11267.92 | 77.6359688 | 0.020625
11898.23 | 81.9788047 | 0.020416667 | 11195.59 | 77.1376151 | 0.02070833 | 11274.87 | 77.6838543 | 0.020625
11908.74 | 82.0512186 | 0.020416667 | 11189.1 | 77.092899 | 0.02070833 | 11283.01 | 77.7399389 | 0.020625
11920.36 | 82.1312804 | 0.0205 | 11183.8 | 77.056382 | 0.02070833 | 11292.34 | 77.8042226 | 0.020625
11933.07 | 82.2188523 | 0.0205 | 11179.59 | 77.0273751 | 0.02070833 | 11302.95 | 77.8773255 | 0.02070833
11940.66 | 82.2711474 | 0.0205 | 11176.85 | 77.0084965 | 0.02070833 | 11309.71 | 77.9239019 | 0.02070833
11938.83 | 82.2585387 | 0.0205 | 11175.2 | 76.997128 | 0.02070833 | 11308.34 | 77.9144626 | 0.02070833
11932.52 | 82.2150628 | 0.0205 | 11175.11 | 76.9965079 | 0.02070833 | 11302.58 | 77.8747762 | 0.02070833
11924.84 | 82.1621476 | 0.0205 | 11176.94 | 77.0091166 | 0.02070833 | 11295.17 | 77.8237213 | 0.02070833
11917.43 | 82.1110927 | 0.0205 | 11179.77 | 77.0286153 | 0.02070833 | 11287.49 | 77.7708061 | 0.02070833
11911.3 | 82.068857 | 0.0205 | 11184.07 | 77.0582423 | 0.02070833 | 11280.27 | 77.7210603 | 0.02070833
11906.36 | 82.0348204 | 0.0205 | 11189.65 | 77.0966885 | 0.02070833 | 11273.68 | 77.6756552 | 0.02070833
11902.89 | 82.0109121 | 0.0205 | 11196.69 | 77.1451941 | 0.02070833 | 11268.01 | 77.6365889 | 0.02070833
11901.34 | 82.0002326 | 0.0205 | 11204.92 | 77.2018988 | 0.02070833 | 11263.53 | 77.6057217 | 0.02070833
11901.43 | 82.0008527 | 0.0205 | 11214.25 | 77.2661825 | 0.02070833 | 11259.6 | 77.578644 | 0.02070833
11902.98 | 82.0115322 | 0.0205 | 11224.58 | 77.3373562 | 0.02083333 | 11256.49 | 77.5572161 | 0.02070833
11905.82 | 82.0310998 | 0.0205 | 11227.05 | 77.3543745 | 0.02083333 | 11254.3 | 77.542127 | 0.02070833
11910.3 | 82.061967 | 0.0205 | 11222.29 | 77.3215781 | 0.02083333 | 11253.93 | 77.5395777 | 0.02070833
11916.51 | 82.1047539 | 0.0205 | 11214.61 | 77.2686629 | 0.02083333 | 11256.86 | 77.5597654 | 0.02070833
11923.74 | 82.1545686 | 0.0205 | 11206.38 | 77.2119582 | 0.02083333 | 11262.35 | 77.5975915 | 0.02070833
11932.52 | 82.2150628 | 0.0205 | 11198.15 | 77.1552535 | 0.02083333 | 11269.29 | 77.6454081 | 0.02070833
11942.58 | 82.2843762 | 0.0205 | 11191.2 | 77.107368 | 0.02083333 | 11277.52 | 77.7021128 | 0.02070833
11954.01 | 82.3631289 | 0.020625 | 11185.63 | 77.0689907 | 0.02083333 | 11287.4 | 77.770186 | 0.02070833
11964.7 | 82.436783 | 0.020625 | 11181.51 | 77.0406039 | 0.02083333 | 11298.19 | 77.8445291 | 0.02070833
11965.62 | 82.4431218 | 0.020625 | 11179.04 | 77.0235856 | 0.02083333 | 11310.35 | 77.9283115 | 0.02083333
11959.95 | 82.4040555 | 0.020625 | 11178.13 | 77.0173157 | 0.02083333 | 11320.14 | 77.9957646 | 0.02083333
11951.45 | 82.3454905 | 0.020625 | 11178.68 | 77.0211052 | 0.02083333 | 11320.68 | 77.9994852 | 0.02083333
11942.48 | 82.2836872 | 0.020625 | 11180.32 | 77.0324048 | 0.02083333 | 11316.02 | 77.9673778 | 0.02083333
11934.53 | 82.2289117 | 0.020625 | 11183.16 | 77.0519724 | 0.02083333 | 11309.53 | 77.9226617 | 0.02083333
11927.58 | 82.1810262 | 0.020625 | 11187.82 | 77.0840798 | 0.02083333 | 11302.58 | 77.8747762 | 0.02083333
11922.46 | 82.1457494 | 0.020625 | 11193.76 | 77.1250064 | 0.02083333 | 11295.81 | 77.8281309 | 0.02083333
11918.98 | 82.1217722 | 0.020625 | 11200.99 | 77.1748211 | 0.02083333 | 11289.78 | 77.7865842 | 0.02083333
11917.15 | 82.1091635 | 0.020625 | 11209.13 | 77.2309057 | 0.02083333 | 11284.29 | 77.7487581 | 0.02083333
11917.06 | 82.1085434 | 0.020625 | 11218.82 | 77.2976698 | 0.02083333 | 11279.72 | 77.7172708 | 0.02083333
11918.8 | 82.120532 | 0.020625 | 11229.52 | 77.3713928 | 0.02083333 | 11276.06 | 77.6920534 | 0.02083333
11922.09 | 82.1432001 | 0.020625 | 11241.22 | 77.4520058 | 0.02091667 | 11273.96 | 77.6775844 | 0.02083333
11926.85 | 82.1759965 | 0.020625 | 11247.26 | 77.4936214 | 0.02091667 | 11274.6 | 77.681994 | 0.02083333
11933.16 | 82.2194724 | 0.020625 | 11245.15 | 77.4790835 | 0.02091667 | 11277.62 | 77.7028018 | 0.02083333
11940.84 | 82.2723876 | 0.020625 | 11239.3 | 77.438777 | 0.02091667 | 11282.19 | 77.7342891 | 0.02083333
11949.53 | 82.3322617 | 0.020625 | 11232.63 | 77.3928207 | 0.02091667 | 11288.59 | 77.7783851 | 0.02083333
11959.68 | 82.4021952 | 0.020625 | 11225.86 | 77.3461754 | 0.02091667 | 11296.73 | 77.8344697 | 0.02083333
11970.83 | 82.4790187 | 0.020625 | 11220.19 | 77.3071091 | 0.02091667 | 11305.87 | 77.8974443 | 0.02083333
11983.27 | 82.5647303 | 0.020708333 | 11215.8 | 77.276862 | 0.02091667 | 11316.3 | 77.969307 | 0.02083333
11993.78 | 82.6371442 | 0.020708333 | 11212.97 | 77.2573633 | 0.02091667 | 11325.35 | 78.0316615 | 0.02091667
11994.15 | 82.6396935 | 0.020708333 | 11211.5 | 77.247235 | 0.02091667 | 11325.44 | 78.0322816 | 0.02091667
11988.57 | 82.6012473 | 0.020708333 | 11211.41 | 77.2466149 | 0.02091667 | 11320.5 | 77.998245 | 0.02091667
11981.16 | 82.5501924 | 0.020708333 | 11213.15 | 77.2586035 | 0.02091667 | 11313.46 | 77.9497394 | 0.02091667
11973.85 | 82.4998265 | 0.020708333 | 11215.44 | 77.2743816 | 0.02091667 | 11306.15 | 77.8993735 | 0.02091667
11966.9 | 82.451941 | 0.020708333 | 11219.46 | 77.3020794 | 0.02091667 | 11299.1 | 77.850799 | 0.02091667
11961.32 | 82.4134948 | 0.020708333 | 11224.67 | 77.3379763 | 0.02091667 | 11292.98 | 77.8086322 | 0.02091667
11957.21 | 82.3851769 | 0.020708333 | 11231.35 | 77.3840015 | 0.02091667 | 11287.31 | 77.7695659 | 0.02091667
11954.65 | 82.3675385 | 0.020708333 | 11239.39 | 77.4393971 | 0.02091667 | 11282.55 | 77.7367695 | 0.02091667
11954.1 | 82.363749 | 0.020708333 | 11248.99 | 77.5055411 | 0.02091667 | 11278.62 | 77.7096918 | 0.02091667
11955.01 | 82.3700189 | 0.020708333 | 11259.24 | 77.5761636 | 0.02104167 | 11274.96 | 77.6844744 | 0.02091667
11957.48 | 82.3870372 | 0.020708333 | 11261.61 | 77.5924929 | 0.02104167 | 11272.4 | 77.666836 | 0.02091667
11961.69 | 82.4160441 | 0.020708333 | 11256.77 | 77.5591453 | 0.02104167 | 11271.76 | 77.6624264 | 0.02091667
11967.26 | 82.4544214 | 0.020708333 | 11248.99 | 77.5055411 | 0.02104167 | 11274.14 | 77.6788246 | 0.02091667
11974.12 | 82.5016868 | 0.020708333 | 11240.22 | 77.4451158 | 0.02104167 | 11279.26 | 77.7141014 | 0.02091667
11982.08 | 82.5565312 | 0.020708333 | 11232.17 | 77.3896513 | 0.02104167 | 11286.3 | 77.762607 | 0.02091667
11991.13 | 82.6188857 | 0.020708333 | 11225.13 | 77.3411457 | 0.02104167 | 11294.9 | 77.821861 | 0.02091667
12001.83 | 82.6926087 | 0.020833333 | 11219 | 77.29891 | 0.02104167 | 11304.5 | 77.888005 | 0.02091667
12010.33 | 82.7511737 | 0.020833333 | 11214.8 | 77.269972 | 0.02104167 | 11315.56 | 77.9642084 | 0.02091667
12009.05 | 82.7423545 | 0.020833333 | 11212.24 | 77.2523336 | 0.02104167 | 11327.63 | 78.0473707 | 0.02091667
12001.65 | 82.6913685 | 0.020833333 | 11210.96 | 77.2435144 | 0.02104167 | 11337.97 | 78.1186133 | 0.02104167
11992.41 | 82.6277049 | 0.020833333 | 11211.32 | 77.2459948 | 0.02104167 | 11338.88 | 78.1248832 | 0.02104167
11982.99 | 82.5628011 | 0.020833333 | 11212.78 | 77.2560542 | 0.02104167 | 11334.77 | 78.0965653 | 0.02104167
11974.76 | 82.5060964 | 0.020833333 | 11216.08 | 77.2787912 | 0.02104167 | 11328.37 | 78.0524693 | 0.02104167
11967.81 | 82.4582109 | 0.020833333 | 11220.65 | 77.3102785 | 0.02104167 | 11321.42 | 78.0045838 | 0.02104167
11962.51 | 82.4216939 | 0.020833333 | 11226.32 | 77.3493448 | 0.02104167 | 11314.74 | 77.9585586 | 0.02104167
11959.04 | 82.3977856 | 0.020833333 | 11233.08 | 77.3959212 | 0.02104167 | 11308.71 | 77.9170119 | 0.02104167
11957.11 | 82.3844879 | 0.020833333 | 11241.41 | 77.4533149 | 0.02104167 | 11303.59 | 77.8817351 | 0.02104167
11956.75 | 82.3820075 | 0.020833333 | 11251.1 | 77.520079 | 0.02104167 | 11299.38 | 77.8527282 | 0.02104167
11958.03 | 82.3908267 | 0.020833333 | 11261.98 | 77.5950422 | 0.02104167 | 11295.54 | 77.8262706 | 0.02104167
11961.05 | 82.4116345 | 0.020833333 | 11274.05 | 77.6782045 | 0.02104167 | 11293.8 | 77.814282 | 0.02104167
11965.25 | 82.4405725 | 0.020833333 | 11283.83 | 77.7455887 | 0.021125 | 11294.72 | 77.8206208 | 0.02104167
11970.92 | 82.4796388 | 0.020833333 | 11284.47 | 77.7499983 | 0.021125 | 11297.55 | 77.8401195 | 0.02104167
11977.78 | 82.5269042 | 0.020833333 | 11279.99 | 77.7191311 | 0.021125 | 11302.21 | 77.8722269 | 0.02104167
11985.83 | 82.5823687 | 0.020833333 | 11273.87 | 77.6769643 | 0.021125 | 11308.71 | 77.9170119 | 0.02104167
11995.06 | 82.6459634 | 0.020833333 | 11267.37 | 77.6321793 | 0.021125 | 11316.75 | 77.9724075 | 0.02104167
12005.49 | 82.7178261 | 0.020833333 | 11261.61 | 77.5924929 | 0.021125 | 11326.17 | 78.0373113 | 0.02104167
12017.56 | 82.8009884 | 0.020916667 | 11257.13 | 77.5616257 | 0.021125 | 11336.69 | 78.1097941 | 0.02104167
12029.81 | 82.8853909 | 0.020916667 | 11253.93 | 77.5395777 | 0.021125 | 11346.56 | 78.1777984 | 0.021125
12033.38 | 82.9099882 | 0.020916667 | 11252.38 | 77.5288982 | 0.021125 | 11347.75 | 78.1859975 | 0.021125
12029.81 | 82.8853909 | 0.020916667 | 11251.74 | 77.5244886 | 0.021125 | 11343.18 | 78.1545102 | 0.021125
12023.32 | 82.8406748 | 0.020916667 | 11253.11 | 77.5339279 | 0.021125 | 11336.5 | 78.108485 | 0.021125
12016.37 | 82.7927893 | 0.020916667 | 11255.76 | 77.5521864 | 0.021125 | 11329.01 | 78.0568789 | 0.021125
12009.88 | 82.7480732 | 0.020916667 | 11259.97 | 77.5811933 | 0.021125 | 11321.78 | 78.0070642 | 0.021125
12004.3 | 82.709627 | 0.020916667 | 11265.45 | 77.6189505 | 0.021125 | 11315.29 | 77.9623481 | 0.021125
12000.46 | 82.6831694 | 0.020916667 | 11271.95 | 77.6637355 | 0.021125 | 11309.62 | 77.9232818 | 0.021125
11998.45 | 82.6693205 | 0.020916667 | 11279.72 | 77.7172708 | 0.021125 | 11304.5 | 77.888005 | 0.021125
11997.71 | 82.6642219 | 0.020916667 | 11288.86 | 77.7802454 | 0.021125 | 11300.29 | 77.8589981 | 0.021125
11998.9 | 82.672421 | 0.020916667 | 11299.29 | 77.8521081 | 0.02125 | 11296.64 | 77.8338496 | 0.021125
12001.37 | 82.6894393 | 0.020916667 | 11305.96 | 77.8980644 | 0.02125 | 11294.08 | 77.8162112 | 0.021125
12005.3 | 82.716517 | 0.020916667 | 11303.13 | 77.8785657 | 0.02125 | 11292.89 | 77.8080121 | 0.021125
12010.7 | 82.753723 | 0.020916667 | 11296 | 77.82944 | 0.02125 | 11294.81 | 77.8212409 | 0.021125
12017.28 | 82.7990592 | 0.020916667 | 11287.58 | 77.7714262 | 0.02125 | 11299.56 | 77.8539684 | 0.021125
12025.42 | 82.8551438 | 0.020916667 | 11279.44 | 77.7153416 | 0.02125 | 11306.05 | 77.8986845 | 0.021125
12034.66 | 82.9188074 | 0.021041667 | 11272.4 | 77.666836 | 0.02125 | 11314.28 | 77.9553892 | 0.021125
12045.36 | 82.9925304 | 0.021041667 | 11266.64 | 77.6271496 | 0.02125 | 11323.89 | 78.0216021 | 0.021125
12051.94 | 83.0378666 | 0.021041667 | 11262.35 | 77.5975915 | 0.02125 | 11334.31 | 78.0933959 | 0.021125
12048.65 | 83.0151985 | 0.021041667 | 11259.24 | 77.5761636 | 0.02125 | 11345.56 | 78.1709084 | 0.021125
12040.33 | 82.9578737 | 0.021041667 | 11257.77 | 77.5660353 | 0.02125 | 11357.63 | 78.2540707 | 0.02125
12030.72 | 82.8916608 | 0.021041667 | 11257.59 | 77.5647951 | 0.02125 | 11361.74 | 78.2823886 | 0.02125
12021.21 | 82.8261369 | 0.021041667 | 11258.96 | 77.5742344 | 0.02125 | 11358.91 | 78.2628899 | 0.02125
12012.53 | 82.7663317 | 0.021041667 | 11261.8 | 77.593802 | 0.02125 | 11353.15 | 78.2232035 | 0.02125
12005.67 | 82.7190663 | 0.021041667 | 11265.91 | 77.6221199 | 0.02125 | 11346.65 | 78.1784185 | 0.02125
12000.64 | 82.6844096 | 0.021041667 | 11271.49 | 77.6605661 | 0.02125 | 11340.07 | 78.1330823 | 0.02125
11996.89 | 82.6585721 | 0.021041667 | 11278.35 | 77.7078315 | 0.02125 | 11333.76 | 78.0896064 | 0.02125
11995.06 | 82.6459634 | 0.021041667 | 11286.12 | 77.7613668 | 0.02125 | 11328.37 | 78.0524693 | 0.02125
11994.7 | 82.643483 | 0.021041667 | 11295.45 | 77.8256505 | 0.02125 | 11323.7 | 78.020293 | 0.02125
11995.98 | 82.6523022 | 0.021041667 | 11305.87 | 77.8974443 | 0.02125 | 11319.86 | 77.9938354 | 0.02125
11998.45 | 82.6693205 | 0.021041667 | 11317.58 | 77.9781262 | 0.02125 | 11318.67 | 77.9856363 | 0.02125
12002.74 | 82.6988786 | 0.021041667 | 11328.64 | 78.0543296 | 0.02133333 | 11319.59 | 77.9919751 | 0.02125
12008.32 | 82.7373248 | 0.021041667 | 11330.65 | 78.0681785 | 0.02133333 | 11322.51 | 78.0120939 | 0.02125
12015.45 | 82.7864505 | 0.021041667 | 11326.72 | 78.0411008 | 0.02133333 | 11327.54 | 78.0467506 | 0.02125
12023.96 | 82.8450844 | 0.021041667 | 11320.32 | 77.9970048 | 0.02133333 | 11334.49 | 78.0946361 | 0.02125
12033.65 | 82.9118485 | 0.021041667 | 11313.92 | 77.9529088 | 0.02133333 | 11342.54 | 78.1501006 | 0.02125
12044.35 | 82.9855715 | 0.021041667 | 11307.88 | 77.9112932 | 0.02133333 | 11352.05 | 78.2156245 | 0.02125
12056.42 | 83.0687338 | 0.021125 | 11303.13 | 77.8785657 | 0.02133333 | 11362.75 | 78.2893475 | 0.02133333
12068.86 | 83.1544454 | 0.021125 | 11299.56 | 77.8539684 | 0.02133333 | 11368.97 | 78.3322033 | 0.02133333
12072.24 | 83.1777336 | 0.021125 | 11297.46 | 77.8394994 | 0.02133333 | 11366.59 | 78.3158051 | 0.02133333
12068.22 | 83.1500358 | 0.021125 | 11296.82 | 77.8350898 | 0.02133333 | 11360.19 | 78.2717091 | 0.02133333
12061.27 | 83.1021503 | 0.021125 | 11297.82 | 77.8419798 | 0.02133333 | 11352.14 | 78.2162446 | 0.02133333
12053.77 | 83.0504753 | 0.021125 | 11300.38 | 77.8596182 | 0.02133333 | 11344.28 | 78.1620892 | 0.02133333
12046.91 | 83.0032099 | 0.021125 | 11304.13 | 77.8854557 | 0.02133333 | 11337.05 | 78.1122745 | 0.02133333
12041.15 | 82.9635235 | 0.021125 | 11308.98 | 77.9188722 | 0.02133333 | 11330.65 | 78.0681785 | 0.02133333
12037.03 | 82.9351367 | 0.021125 | 11315.47 | 77.9635883 | 0.02133333 | 11324.8 | 78.027872 | 0.02133333
12034.75 | 82.9194275 | 0.021125 | 11323.15 | 78.0165035 | 0.02133333 | 11320.04 | 77.9950756 | 0.02133333
12033.74 | 82.9124686 | 0.021125 | 11331.93 | 78.0769977 | 0.02133333 | 11316.02 | 77.9673778 | 0.02133333
12034.38 | 82.9168782 | 0.021125 | 11342.26 | 78.1481714 | 0.02145833 | 11313 | 77.94657 | 0.02133333
12036.49 | 82.9314161 | 0.021125 | 11348.85 | 78.1935765 | 0.02145833 | 11310.72 | 77.9308608 | 0.02133333
12039.96 | 82.9553244 | 0.021125 | 11345.65 | 78.1715285 | 0.02145833 | 11309.89 | 77.9251421 | 0.02133333
12045.17 | 82.9912213 | 0.021125 | 11338.42 | 78.1217138 | 0.02145833 | 11312.27 | 77.9415403 | 0.02133333
12051.85 | 83.0372465 | 0.021125 | 11329.83 | 78.0625287 | 0.02145833 | 11317.03 | 77.9743367 | 0.02133333
12060.17 | 83.0945713 | 0.021125 | 11321.32 | 78.0038948 | 0.02145833 | 11323.79 | 78.0209131 | 0.02133333
12069.4 | 83.158166 | 0.021125 | 11313.74 | 77.9516686 | 0.02145833 | 11331.75 | 78.0757575 | 0.02133333
12079.92 | 83.2306488 | 0.02125 | 11307.33 | 77.9075037 | 0.02145833 | 11340.89 | 78.1387321 | 0.02133333
12089.89 | 83.2993421 | 0.02125 | 11302.67 | 77.8753963 | 0.02145833 | 11350.86 | 78.2074254 | 0.02133333
12089.7 | 83.298033 | 0.02125 | 11299.56 | 77.8539684 | 0.02145833 | 11362.02 | 78.2843178 | 0.02133333
12083.03 | 83.2520767 | 0.02125 | 11297.82 | 77.8419798 | 0.02145833 | 11371.43 | 78.3491527 | 0.02145833
12073.89 | 83.1891021 | 0.02125 | 11297.37 | 77.8388793 | 0.02145833 | 11371.16 | 78.3472924 | 0.02145833
12064.83 | 83.1266787 | 0.02125 | 11298.74 | 77.8483186 | 0.02145833 | 11366.04 | 78.3120156 | 0.02145833
12056.24 | 83.0674936 | 0.02125 | 11301.48 | 77.8671972 | 0.02145833 | 11359.36 | 78.2659904 | 0.02145833
12049.01 | 83.0176789 | 0.02125 | 11305.69 | 77.8962041 | 0.02145833 | 11351.77 | 78.2136953 | 0.02145833
12043.25 | 82.9779925 | 0.02125 | 11310.99 | 77.9327211 | 0.02145833 | 11344.92 | 78.1664988 | 0.02145833
12039.32 | 82.9509148 | 0.02125 | 11317.67 | 77.9787463 | 0.02145833 | 11338.61 | 78.1230229 | 0.02145833
12036.94 | 82.9345166 | 0.02125 | 11325.71 | 78.0341419 | 0.02145833 | 11333.3 | 78.086437 | 0.02145833
12036.3 | 82.930107 | 0.02125 | 11334.77 | 78.0965653 | 0.02145833 | 11328.82 | 78.0555698 | 0.02145833
12036.94 | 82.9345166 | 0.02125 | 11345.1 | 78.167739 | 0.02145833 | 11324.8 | 78.027872 | 0.02145833
12039.32 | 82.9509148 | 0.02125 | 11356.71 | 78.2477319 | 0.02145833 | 11321.87 | 78.0076843 | 0.02145833
12043.34 | 82.9786126 | 0.02125 | 11368.05 | 78.3258645 | 0.02154167 | 11321.87 | 78.0076843 | 0.02145833
12048.74 | 83.0158186 | 0.02125 | 11370.98 | 78.3460522 | 0.02154167 | 11324.34 | 78.0247026 | 0.02145833
12055.69 | 83.0637041 | 0.02125 | 11367.41 | 78.3214549 | 0.02154167 | 11328.73 | 78.0549497 | 0.02145833
12063.83 | 83.1197887 | 0.02125 | 11361.28 | 78.2792192 | 0.02154167 | 11335.13 | 78.0990457 | 0.02145833
12073.43 | 83.1859327 | 0.02125 | 11354.61 | 78.2332629 | 0.02154167 | 11342.63 | 78.1507207 | 0.02145833
12084.04 | 83.2590356 | 0.02125 | 11348.48 | 78.1910272 | 0.02154167 | 11351.87 | 78.2143843 | 0.02145833
12096.2 | 83.342818 | 0.021333333 | 11343.18 | 78.1545102 | 0.02154167 | 11362.11 | 78.2849379 | 0.02145833
12109.09 | 83.4316301 | 0.021333333 | 11339.52 | 78.1292928 | 0.02154167 | 11372.17 | 78.3542513 | 0.02154167
12117.32 | 83.4883348 | 0.021333333 | 11337.51 | 78.1154439 | 0.02154167 | 11373.45 | 78.3630705 | 0.02154167
12116.59 | 83.4833051 | 0.021333333 | 11336.69 | 78.1097941 | 0.02154167 | 11368.69 | 78.3302741 | 0.02154167
12111.19 | 83.4460991 | 0.021333333 | 11337.33 | 78.1142037 | 0.02154167 | 11361.74 | 78.2823886 | 0.02154167
12104.7 | 83.401383 | 0.021333333 | 11339.25 | 78.1274325 | 0.02154167 | 11353.97 | 78.2288533 | 0.02154167
12098.57 | 83.3591473 | 0.021333333 | 11342.72 | 78.1513408 | 0.02154167 | 11346.56 | 78.1777984 | 0.02154167
12093.45 | 83.3238705 | 0.021333333 | 11347.48 | 78.1841372 | 0.02154167 | 11339.8 | 78.131222 | 0.02154167
12089.7 | 83.298033 | 0.021333333 | 11354.06 | 78.2294734 | 0.02154167 | 11334.04 | 78.0915356 | 0.02154167
12087.42 | 83.2823238 | 0.021333333 | 11361.65 | 78.2817685 | 0.02154167 | 11329.37 | 78.0593593 | 0.02154167
12086.6 | 83.276674 | 0.021333333 | 11370.43 | 78.3422627 | 0.02154167 | 11325.44 | 78.0322816 | 0.02154167
12087.51 | 83.2829439 | 0.021333333 | 11380.67 | 78.4128163 | 0.02166667 | 11322.24 | 78.0102336 | 0.02154167
12089.98 | 83.2999622 | 0.021333333 | 11387.62 | 78.4607018 | 0.02166667 | 11319.31 | 77.9900459 | 0.02154167
12094 | 83.32766 | 0.021333333 | 11385.24 | 78.4443036 | 0.02166667 | 11318.58 | 77.9850162 | 0.02154167
12099.67 | 83.3667263 | 0.021333333 | 11378.11 | 78.3951779 | 0.02166667 | 11320.68 | 77.9994852 | 0.02154167
12106.8 | 83.415852 | 0.021333333 | 11369.7 | 78.337233 | 0.02166667 | 11325.17 | 78.0304213 | 0.02154167
12115.22 | 83.4738658 | 0.021333333 | 11361.1 | 78.277979 | 0.02166667 | 11331.57 | 78.0745173 | 0.02154167
12124.73 | 83.5393897 | 0.021458333 | 11353.42 | 78.2250638 | 0.02166667 | 11339.43 | 78.1286727 | 0.02154167
12135.61 | 83.6143529 | 0.021458333 | 11346.84 | 78.1797276 | 0.02166667 | 11348.85 | 78.1935765 | 0.02154167
12143.38 | 83.6678882 | 0.021458333 | 11341.81 | 78.1450709 | 0.02166667 | 11359.82 | 78.2691598 | 0.02154167
12140.64 | 83.6490096 | 0.021458333 | 11338.7 | 78.123643 | 0.02166667 | 11371.43 | 78.3491527 | 0.02154167
12132.86 | 83.5954054 | 0.021458333 | 11336.69 | 78.1097941 | 0.02166667 | 11382.96 | 78.4285944 | 0.02166667
12123.08 | 83.5280212 | 0.021458333 | 11336.32 | 78.1072448 | 0.02166667 | 11386.8 | 78.455052 | 0.02166667
12113.66 | 83.4631174 | 0.021458333 | 11337.14 | 78.1128946 | 0.02166667 | 11383.87 | 78.4348643 | 0.02166667
12105.07 | 83.4039323 | 0.021458333 | 11339.61 | 78.1299129 | 0.02166667 | 11377.47 | 78.3907683 | 0.02166667
12097.93 | 83.3547377 | 0.021458333 | 11343 | 78.15327 | 0.02166667 | 11370.43 | 78.3422627 | 0.02166667
12092.63 | 83.3182207 | 0.021458333 | 11348.12 | 78.1885468 | 0.02166667 | 11363.48 | 78.2943772 | 0.02166667
12088.97 | 83.2930033 | 0.021458333 | 11354.52 | 78.2326428 | 0.02166667 | 11357.35 | 78.2521415 | 0.02166667
12087.05 | 83.2797745 | 0.021458333 | 11362.11 | 78.2849379 | 0.02166667 | 11352.05 | 78.2156245 | 0.02166667
12086.6 | 83.276674 | 0.021458333 | 11371.07 | 78.3466723 | 0.02166667 | 11347.39 | 78.1835171 | 0.02166667
12087.78 | 83.2848042 | 0.021458333 | 11381.04 | 78.4153656 | 0.02166667 | 11343.54 | 78.1569906 | 0.02166667
12090.53 | 83.3037517 | 0.021458333 | 11392.56 | 78.4947384 | 0.02166667 | 11341.35 | 78.1419015 | 0.02166667
12094.64 | 83.3320696 | 0.021458333 | 11403.8 | 78.572182 | 0.02175 | 11341.72 | 78.1444508 | 0.02166667
12100.31 | 83.3711359 | 0.021458333 | 11405.63 | 78.5847907 | 0.02175 | 11344.28 | 78.1620892 | 0.02166667
12107.26 | 83.4190214 | 0.021458333 | 11401.88 | 78.5589532 | 0.02175 | 11348.85 | 78.1935765 | 0.02166667
12115.67 | 83.4769663 | 0.021458333 | 11395.39 | 78.5142371 | 0.02175 | 11354.98 | 78.2358122 | 0.02166667
12125.37 | 83.5437993 | 0.021458333 | 11388.72 | 78.4682808 | 0.02175 | 11362.47 | 78.2874183 | 0.02166667
12136.06 | 83.6174534 | 0.021458333 | 11382.68 | 78.4266652 | 0.02175 | 11371.34 | 78.3485326 | 0.02166667
12148.5 | 83.703165 | 0.021541667 | 11377.47 | 78.3907683 | 0.02175 | 11381.4 | 78.417846 | 0.02166667
12161.21 | 83.7907369 | 0.021541667 | 11373.63 | 78.3643107 | 0.02175 | 11391.64 | 78.4883996 | 0.02175
12165.33 | 83.8191237 | 0.021541667 | 11371.16 | 78.3472924 | 0.02175 | 11393.2 | 78.499148 | 0.02175
12162.03 | 83.7963867 | 0.021541667 | 11370.15 | 78.3403335 | 0.02175 | 11388.63 | 78.4676607 | 0.02175
12155.27 | 83.7498103 | 0.021541667 | 11370.79 | 78.3447431 | 0.02175 | 11381.22 | 78.4166058 | 0.02175
12147.77 | 83.6981353 | 0.021541667 | 11372.99 | 78.3599011 | 0.02175 | 11373.45 | 78.3630705 | 0.02175
12140.82 | 83.6502498 | 0.021541667 | 11376.46 | 78.3838094 | 0.02175 | 11366.04 | 78.3120156 | 0.02175
12135.24 | 83.6118036 | 0.021541667 | 11381.31 | 78.4172259 | 0.02175 | 11359.18 | 78.2647502 | 0.02175
12130.76 | 83.5809364 | 0.021541667 | 11387.44 | 78.4594616 | 0.02175 | 11353.24 | 78.2238236 | 0.02175
12127.93 | 83.5614377 | 0.021541667 | 11394.93 | 78.5110677 | 0.02175 | 11348.03 | 78.1879267 | 0.02175
12126.56 | 83.5519984 | 0.021541667 | 11403.62 | 78.5709418 | 0.02175 | 11343.73 | 78.1582997 | 0.02175
12127.2 | 83.556408 | 0.021541667 | 11413.5 | 78.639015 | 0.02175 | 11339.98 | 78.1324622 | 0.02175
12129.3 | 83.570877 | 0.021541667 | 11422.37 | 78.7001293 | 0.021875 | 11337.14 | 78.1128946 | 0.02175
12133.05 | 83.5967145 | 0.021541667 | 11421.82 | 78.6963398 | 0.021875 | 11335.5 | 78.101595 | 0.02175
12137.99 | 83.6307511 | 0.021541667 | 11415.6 | 78.653484 | 0.021875 | 11337.05 | 78.1122745 | 0.02175
12144.93 | 83.6785677 | 0.021541667 | 11407.28 | 78.5961592 | 0.021875 | 11341.35 | 78.1419015 | 0.02175
12152.89 | 83.7334121 | 0.021541667 | 11398.68 | 78.5369052 | 0.021875 | 11347.75 | 78.1859975 | 0.02175
12162.03 | 83.7963867 | 0.021541667 | 11390.82 | 78.4827498 | 0.021875 | 11355.71 | 78.2408419 | 0.02175
12172.28 | 83.8670092 | 0.021666667 | 11384.24 | 78.4374136 | 0.021875 | 11365.12 | 78.3056768 | 0.02175
12181.51 | 83.9306039 | 0.021666667 | 11379.21 | 78.4027569 | 0.021875 | 11375.64 | 78.3781596 | 0.02175
12180.14 | 83.9211646 | 0.021666667 | 11375.64 | 78.3781596 | 0.021875 | 11387.44 | 78.4594616 | 0.02175
12173.01 | 83.8720389 | 0.021666667 | 11373.63 | 78.3643107 | 0.021875 | 11399.42 | 78.5420038 | 0.021875
12163.41 | 83.8058949 | 0.021666667 | 11372.99 | 78.3599011 | 0.021875 | 11404.08 | 78.5741112 | 0.021875
12153.62 | 83.7384418 | 0.021666667 | 11373.72 | 78.3649308 | 0.021875 | 11401.34 | 78.5552326 | 0.021875
12144.66 | 83.6767074 | 0.021666667 | 11375.55 | 78.3775395 | 0.021875 | 11395.57 | 78.5154773 | 0.021875
12137.07 | 83.6244123 | 0.021666667 | 11379.21 | 78.4027569 | 0.021875 | 11388.53 | 78.4669717 | 0.021875
12131.22 | 83.5841058 | 0.021666667 | 11384.42 | 78.4386538 | 0.021875 | 11381.49 | 78.4184661 | 0.021875
12127.29 | 83.5570281 | 0.021666667 | 11390.91 | 78.4833699 | 0.021875 | 11375.09 | 78.3743701 | 0.021875
12124.63 | 83.5387007 | 0.021666667 | 11398.59 | 78.5362851 | 0.021875 | 11369.33 | 78.3346837 | 0.021875
12123.9 | 83.533671 | 0.021666667 | 11407.55 | 78.5980195 | 0.021875 | 11364.39 | 78.3006471 | 0.021875
12124.73 | 83.5393897 | 0.021666667 | 11417.61 | 78.6673329 | 0.021875 | 11360.1 | 78.271089 | 0.021875
12127.29 | 83.5570281 | 0.021666667 | 11428.95 | 78.7454655 | 0.021875 | 11356.9 | 78.249041 | 0.021875
12131.49 | 83.5859661 | 0.021666667 | 11441.02 | 78.8286278 | 0.02195833 | 11356.71 | 78.2477319 | 0.021875
12136.89 | 83.6231721 | 0.021666667 | 11446.6 | 78.867074 | 0.02195833 | 11359 | 78.26351 | 0.021875
12143.75 | 83.6704375 | 0.021666667 | 11444.31 | 78.8512959 | 0.02195833 | 11363.2 | 78.292448 | 0.021875
12152.16 | 83.7283824 | 0.021666667 | 11438.92 | 78.8141588 | 0.02195833 | 11369.06 | 78.3328234 | 0.021875
12161.85 | 83.7951465 | 0.021666667 | 11432.33 | 78.7687537 | 0.02195833 | 11376.28 | 78.3825692 | 0.021875
12172.46 | 83.8682494 | 0.021666667 | 11426.02 | 78.7252778 | 0.02195833 | 11385.42 | 78.4455438 | 0.021875
12184.53 | 83.9514117 | 0.02175 | 11420.63 | 78.6881407 | 0.02195833 | 11395.12 | 78.5123768 | 0.021875
12197.7 | 84.042153 | 0.02175 | 11416.51 | 78.6597539 | 0.02195833 | 11405.91 | 78.5867199 | 0.02195833
12205.01 | 84.0925189 | 0.02175 | 11413.5 | 78.639015 | 0.02195833 | 11408.65 | 78.6055985 | 0.02195833
12202.91 | 84.0780499 | 0.02175 | 11412.13 | 78.6295757 | 0.02195833 | 11404.63 | 78.5779007 | 0.02195833
12196.78 | 84.0358142 | 0.02175 | 11412.13 | 78.6295757 | 0.02195833 | 11398.04 | 78.5324956 | 0.02195833
12189.28 | 83.9841392 | 0.02175 | 11413.86 | 78.6414954 | 0.02195833 | 11390.36 | 78.4795804 | 0.02195833
12182.15 | 83.9350135 | 0.02175 | 11417.25 | 78.6648525 | 0.02195833 | 11382.59 | 78.4260451 | 0.02195833
12176.39 | 83.8953271 | 0.02175 | 11421.45 | 78.6937905 | 0.02195833 | 11376.1 | 78.381329 | 0.02195833
12172.09 | 83.8657001 | 0.02175 | 11427.4 | 78.734786 | 0.02195833 | 11370.25 | 78.3410225 | 0.02195833
12169.35 | 83.8468215 | 0.02175 | 11434.53 | 78.7839117 | 0.02195833 | 11364.94 | 78.3044366 | 0.02195833
12168.25 | 83.8392425 | 0.02175 | 11442.85 | 78.8412365 | 0.02195833 | 11360.55 | 78.2741895 | 0.02195833
12168.71 | 83.8424119 | 0.02175 | 11452.82 | 78.9099298 | 0.02195833 | 11357.08 | 78.2502812 | 0.02195833
12171 | 83.85819 | 0.02175 | 11463.52 | 78.9836528 | 0.02208333 | 11353.79 | 78.2276131 | 0.02195833
12174.65 | 83.8833385 | 0.02175 | 11466.08 | 79.0012912 | 0.02208333 | 11352.78 | 78.2206542 | 0.02195833
12180.14 | 83.9211646 | 0.02175 | 11461.5 | 78.969735 | 0.02208333 | 11354.52 | 78.2326428 | 0.02195833
12186.72 | 83.9665008 | 0.02175 | 11454.01 | 78.9181289 | 0.02208333 | 11358.45 | 78.2597205 | 0.02195833
12194.77 | 84.0219653 | 0.02175 | 11445.5 | 78.859495 | 0.02208333 | 11364.12 | 78.2987868 | 0.02195833
12204.28 | 84.0874892 | 0.02175 | 11437.73 | 78.8059597 | 0.02208333 | 11371.8 | 78.351702 | 0.02195833
12214.98 | 84.1612122 | 0.021875 | 11430.78 | 78.7580742 | 0.02208333 | 11380.4 | 78.410956 | 0.02195833
12224.21 | 84.2248069 | 0.021875 | 11425.2 | 78.719628 | 0.02208333 | 11390.36 | 78.4795804 | 0.02195833
12222.93 | 84.2159877 | 0.021875 | 11421.18 | 78.6919302 | 0.02208333 | 11401.7 | 78.557713 | 0.02195833
12215.16 | 84.1624524 | 0.021875 | 11418.8 | 78.675532 | 0.02208333 | 11413.13 | 78.6364657 | 0.02208333
12205.29 | 84.0944481 | 0.021875 | 11417.7 | 78.667953 | 0.02208333 | 11416.42 | 78.6591338 | 0.02208333
12195.04 | 84.0238256 | 0.021875 | 11418.16 | 78.6711224 | 0.02208333 | 11412.86 | 78.6346054 | 0.02208333
12185.63 | 83.9589907 | 0.021875 | 11420.26 | 78.6855914 | 0.02208333 | 11406.64 | 78.5917496 | 0.02208333
12177.76 | 83.9047664 | 0.021875 | 11423.65 | 78.7089485 | 0.02208333 | 11399.6 | 78.543244 | 0.02208333
12171.27 | 83.8600503 | 0.021875 | 11428.13 | 78.7398157 | 0.02208333 | 11392.83 | 78.4965987 | 0.02208333
12167.06 | 83.8310434 | 0.021875 | 11433.98 | 78.7801222 | 0.02208333 | 11386.52 | 78.4531228 | 0.02208333
12164.59 | 83.8140251 | 0.021875 | 11441.39 | 78.8311771 | 0.02208333 | 11380.76 | 78.4134364 | 0.02208333
12163.68 | 83.8077552 | 0.021875 | 11449.8 | 78.889122 | 0.02208333 | 11375.73 | 78.3787797 | 0.02208333
12164.59 | 83.8140251 | 0.021875 | 11459.58 | 78.9565062 | 0.02208333 | 11371.62 | 78.3504618 | 0.02208333
12167.34 | 83.8329726 | 0.021875 | 11470.56 | 79.0321584 | 0.02208333 | 11368.51 | 78.3290339 | 0.02208333
12171.73 | 83.8632197 | 0.021875 | 11482.35 | 79.1133915 | 0.02216667 | 11367.5 | 78.322075 | 0.02208333
12177.49 | 83.9029061 | 0.021875 | 11488.75 | 79.1574875 | 0.02216667 | 11368.97 | 78.3322033 | 0.02208333
12184.35 | 83.9501715 | 0.021875 | 11487.02 | 79.1455678 | 0.02216667 | 11372.71 | 78.3579719 | 0.02208333
12192.58 | 84.0068762 | 0.021875 | 11481.07 | 79.1045723 | 0.02216667 | 11378.48 | 78.3977272 | 0.02208333
12202.36 | 84.0742604 | 0.021875 | 11474.49 | 79.0592361 | 0.02216667 | 11385.61 | 78.4468529 | 0.02208333
12213.15 | 84.1486035 | 0.021875 | 11468 | 79.01452 | 0.02216667 | 11394.2 | 78.506038 | 0.02208333
12225.31 | 84.2323859 | 0.021958333 | 11462.33 | 78.9754537 | 0.02216667 | 11403.99 | 78.5734911 | 0.02208333
12238.66 | 84.3243674 | 0.021958333 | 11458.03 | 78.9458267 | 0.02216667 | 11414.69 | 78.6472141 | 0.02216667
12245.43 | 84.3710127 | 0.021958333 | 11455.01 | 78.9250189 | 0.02216667 | 11419.53 | 78.6805617 | 0.02216667
12242.96 | 84.3539944 | 0.021958333 | 11453.27 | 78.9130303 | 0.02216667 | 11416.61 | 78.6604429 | 0.02216667
12236.1 | 84.306729 | 0.021958333 | 11453.18 | 78.9124102 | 0.02216667 | 11410.21 | 78.6163469 | 0.02216667
12228.33 | 84.2531937 | 0.021958333 | 11454.74 | 78.9231586 | 0.02216667 | 11402.43 | 78.5627427 | 0.02216667
12220.65 | 84.2002785 | 0.021958333 | 11457.57 | 78.9426573 | 0.02216667 | 11395.12 | 78.5123768 | 0.02216667
12214.16 | 84.1555624 | 0.021958333 | 11461.96 | 78.9729044 | 0.02216667 | 11388.26 | 78.4651114 | 0.02216667
12209.4 | 84.122766 | 0.021958333 | 11467.45 | 79.0107305 | 0.02216667 | 11381.95 | 78.4216355 | 0.02216667
12205.83 | 84.0981687 | 0.021958333 | 11474.49 | 79.0592361 | 0.02216667 | 11376.74 | 78.3857386 | 0.02216667
12204.1 | 84.086249 | 0.021958333 | 11482.54 | 79.1147006 | 0.02216667 | 11372.17 | 78.3542513 | 0.02216667
12204.1 | 84.086249 | 0.021958333 | 11491.95 | 79.1795355 | 0.02216667 | 11367.87 | 78.3246243 | 0.02216667
12205.47 | 84.0956883 | 0.021958333 | 11502.56 | 79.2526384 | 0.02229167 | 11364.76 | 78.3031964 | 0.02216667
12208.76 | 84.1183564 | 0.021958333 | 11505.67 | 79.2740663 | 0.02229167 | 11362.66 | 78.2887274 | 0.02216667
12213.24 | 84.1492236 | 0.021958333 | 11501.19 | 79.2431991 | 0.02229167 | 11363.3 | 78.293137 | 0.02216667
12219.46 | 84.1920794 | 0.021958333 | 11493.6 | 79.190904 | 0.02229167 | 11366.31 | 78.3138759 | 0.02216667
12227.32 | 84.2462348 | 0.021958333 | 11484.91 | 79.1310299 | 0.02229167 | 11371.25 | 78.3479125 | 0.02216667
12236.38 | 84.3086582 | 0.021958333 | 11476.87 | 79.0756343 | 0.02229167 | 11378.57 | 78.3983473 | 0.02216667
12246.8 | 84.380452 | 0.022083333 | 11470.37 | 79.0308493 | 0.02229167 | 11387.35 | 78.4588415 | 0.02216667
12257.96 | 84.4573444 | 0.022083333 | 11464.8 | 78.992472 | 0.02229167 | 11397.59 | 78.5293951 | 0.02216667
12261.34 | 84.4806326 | 0.022083333 | 11460.68 | 78.9640852 | 0.02229167 | 11408.56 | 78.6049784 | 0.02216667
12255.94 | 84.4434266 | 0.022083333 | 11458.12 | 78.9464468 | 0.02229167 | 11420.9 | 78.690001 | 0.02229167
12246.89 | 84.3810721 | 0.022083333 | 11456.93 | 78.9382477 | 0.02229167 | 11428.22 | 78.7404358 | 0.02229167
12236.83 | 84.3117587 | 0.022083333 | 11456.93 | 78.9382477 | 0.02229167 | 11426.39 | 78.7278271 | 0.02229167
12227.23 | 84.2456147 | 0.022083333 | 11458.49 | 78.9489961 | 0.02229167 | 11420.72 | 78.6887608 | 0.02229167
12218.64 | 84.1864296 | 0.022083333 | 11461.6 | 78.970424 | 0.02229167 | 11413.86 | 78.6414954 | 0.02229167
12211.96 | 84.1404044 | 0.022083333 | 11465.98 | 79.0006022 | 0.02229167 | 11406.73 | 78.5923697 | 0.02229167
12206.84 | 84.1051276 | 0.022083333 | 11471.75 | 79.0403575 | 0.02229167 | 11400.24 | 78.5476536 | 0.02229167
12203.46 | 84.0818394 | 0.022083333 | 11479.15 | 79.0913435 | 0.02229167 | 11394.48 | 78.5079672 | 0.02229167
12201.81 | 84.0704709 | 0.022083333 | 11487.56 | 79.1492884 | 0.02229167 | 11389.54 | 78.4739306 | 0.02229167
12201.72 | 84.0698508 | 0.022083333 | 11497.17 | 79.2155013 | 0.02229167 | 11385.15 | 78.4436835 | 0.02229167
12203.55 | 84.0824595 | 0.022083333 | 11508.32 | 79.2923248 | 0.02229167 | 11381.77 | 78.4203953 | 0.02229167
12207.11 | 84.1069879 | 0.022083333 | 11520.21 | 79.3742469 | 0.022375 | 11380.85 | 78.4140565 | 0.02229167
12211.96 | 84.1404044 | 0.022083333 | 11527.07 | 79.4215123 | 0.022375 | 11382.68 | 78.4266652 | 0.02229167
12218.45 | 84.1851205 | 0.022083333 | 11525.42 | 79.4101438 | 0.022375 | 11386.61 | 78.4537429 | 0.02229167
12226.13 | 84.2380357 | 0.022083333 | 11520.03 | 79.3730067 | 0.022375 | 11391.92 | 78.4903288 | 0.02229167
12235.37 | 84.3016993 | 0.022083333 | 11513.26 | 79.3263614 | 0.022375 | 11399.05 | 78.5394545 | 0.02229167
12245.79 | 84.3734931 | 0.022083333 | 11506.4 | 79.279096 | 0.022375 | 11407.37 | 78.5967793 | 0.02229167
12257.32 | 84.4529348 | 0.022083333 | 11500.55 | 79.2387895 | 0.022375 | 11417.06 | 78.6635434 | 0.02229167
12269.84 | 84.5391976 | 0.022166667 | 11496.16 | 79.2085424 | 0.022375 | 11427.85 | 78.7378865 | 0.022375
12282.92 | 84.6293188 | 0.022166667 | 11493.23 | 79.1883547 | 0.022375 | 11432.61 | 78.7706829 | 0.022375
12286.76 | 84.6557764 | 0.022166667 | 11491.41 | 79.1758149 | 0.022375 | 11429.41 | 78.7486349 | 0.022375
12283.56 | 84.6337284 | 0.022166667 | 11491.22 | 79.1745058 | 0.022375 | 11422.64 | 78.7019896 | 0.022375
12278.07 | 84.5959023 | 0.022166667 | 11492.5 | 79.183325 | 0.022375 | 11414.87 | 78.6484543 | 0.022375
12272.31 | 84.5562159 | 0.022166667 | 11495.06 | 79.2009634 | 0.022375 | 11407.37 | 78.5967793 | 0.022375
12267.28 | 84.5215592 | 0.022166667 | 11499.36 | 79.2305904 | 0.022375 | 11400.42 | 78.5488938 | 0.022375
12263.44 | 84.4951016 | 0.022166667 | 11504.94 | 79.2690366 | 0.022375 | 11394.11 | 78.5054179 | 0.022375
12261.25 | 84.4800125 | 0.022166667 | 11511.8 | 79.316302 | 0.022375 | 11388.72 | 78.4682808 | 0.022375
12260.52 | 84.4749828 | 0.022166667 | 11520.03 | 79.3730067 | 0.022375 | 11384.33 | 78.4380337 | 0.022375
12261.34 | 84.4806326 | 0.022166667 | 11529.35 | 79.4372215 | 0.022375 | 11380.58 | 78.4121962 | 0.022375
12263.99 | 84.4988911 | 0.022166667 | 11539.69 | 79.5084641 | 0.0225 | 11377.65 | 78.3920085 | 0.022375
12268.01 | 84.5265889 | 0.022166667 | 11545.17 | 79.5462213 | 0.0225 | 11375.73 | 78.3787797 | 0.022375
12273.41 | 84.5637949 | 0.022166667 | 11541.7 | 79.522313 | 0.0225 | 11377.1 | 78.388219 | 0.022375
12280.27 | 84.6110603 | 0.022166667 | 11534.75 | 79.4744275 | 0.0225 | 11380.85 | 78.4140565 | 0.022375
12288.41 | 84.6671449 | 0.022166667 | 11526.34 | 79.4164826 | 0.0225 | 11386.71 | 78.4544319 | 0.022375
12297.82 | 84.7319798 | 0.022291667 | 11518.38 | 79.3616382 | 0.0225 | 11393.84 | 78.5035576 | 0.022375
12308.16 | 84.8032224 | 0.022291667 | 11511.25 | 79.3125125 | 0.0225 | 11402.71 | 78.5646719 | 0.022375
12310.26 | 84.8176914 | 0.022291667 | 11505.4 | 79.272206 | 0.0225 | 11412.67 | 78.6332963 | 0.022375
12304.23 | 84.7761447 | 0.022291667 | 11501.19 | 79.2431991 | 0.0225 | 11423.92 | 78.7108088 | 0.022375
12294.53 | 84.7093117 | 0.022291667 | 11498.63 | 79.2255607 | 0.0225 | 11435.9 | 78.793351 | 0.0225
12283.83 | 84.6355887 | 0.022291667 | 11496.98 | 79.2141922 | 0.0225 | 11442.76 | 78.8406164 | 0.0225
12273.87 | 84.5669643 | 0.022291667 | 11496.8 | 79.212952 | 0.0225 | 11440.93 | 78.8280077 | 0.0225
12264.81 | 84.5045409 | 0.022291667 | 11498.45 | 79.2243205 | 0.0225 | 11434.99 | 78.7870811 | 0.0225
12257.5 | 84.454175 | 0.022291667 | 11501.28 | 79.2438192 | 0.0225 | 11427.12 | 78.7328568 | 0.0225
12251.74 | 84.4144886 | 0.022291667 | 11505.58 | 79.2734462 | 0.0225 | 11419.35 | 78.6793215 | 0.0225
12247.81 | 84.3874109 | 0.022291667 | 11511.16 | 79.3118924 | 0.0225 | 11412.22 | 78.6301958 | 0.0225
12245.52 | 84.3716328 | 0.022291667 | 11518.29 | 79.3610181 | 0.0225 | 11405.27 | 78.5823103 | 0.0225
12245.25 | 84.3697725 | 0.022291667 | 11526.43 | 79.4171027 | 0.0225 | 11399.32 | 78.5413148 | 0.0225
12246.43 | 84.3779027 | 0.022291667 | 11535.48 | 79.4794572 | 0.0225 | 11394.02 | 78.5047978 | 0.0225
12249.09 | 84.3962301 | 0.022291667 | 11545.81 | 79.5506309 | 0.0225 | 11389.63 | 78.4745507 | 0.0225
12253.38 | 84.4257882 | 0.022291667 | 11557.33 | 79.6300037 | 0.02258333 | 11387.71 | 78.4613219 | 0.0225
12259.14 | 84.4654746 | 0.022291667 | 11563.64 | 79.6734796 | 0.02258333 | 11387.99 | 78.4632511 | 0.0225
12266.09 | 84.5133601 | 0.022291667 | 11561.54 | 79.6590106 | 0.02258333 | 11390.73 | 78.4821297 | 0.0225
12274.51 | 84.5713739 | 0.022291667 | 11555.6 | 79.618084 | 0.02258333 | 11395.39 | 78.5142371 | 0.0225
12284.11 | 84.6375179 | 0.022291667 | 11548.37 | 79.5682693 | 0.02258333 | 11401.88 | 78.5589532 | 0.0225
12294.99 | 84.7124811 | 0.022291667 | 11541.7 | 79.522313 | 0.02258333 | 11409.66 | 78.6125574 | 0.0225
12306.69 | 84.7930941 | 0.022375 | 11536.03 | 79.4832467 | 0.02258333 | 11418.53 | 78.6736717 | 0.0225
12320.04 | 84.8850756 | 0.022375 | 11531.46 | 79.4517594 | 0.02258333 | 11428.59 | 78.7429851 | 0.02258333
12328.09 | 84.9405401 | 0.022375 | 11527.8 | 79.426542 | 0.02258333 | 11434.99 | 78.7870811 | 0.02258333
12326.45 | 84.9292405 | 0.022375 | 11525.97 | 79.4139333 | 0.02258333 | 11432.97 | 78.7731633 | 0.02258333
12320.5 | 84.888245 | 0.022375 | 11525.88 | 79.4133132 | 0.02258333 | 11426.39 | 78.7278271 | 0.02258333
12312.91 | 84.8359499 | 0.022375 | 11526.7 | 79.418963 | 0.02258333 | 11418.53 | 78.6736717 | 0.02258333
12305.87 | 84.7874443 | 0.022375 | 11529.26 | 79.4366014 | 0.02258333 | 11410.21 | 78.6163469 | 0.02258333
12299.84 | 84.7458976 | 0.022375 | 11533.19 | 79.4636791 | 0.02258333 | 11402.71 | 78.5646719 | 0.02258333
12294.99 | 84.7124811 | 0.022375 | 11538.41 | 79.4996449 | 0.02258333 | 11396.03 | 78.5186467 | 0.02258333
12291.88 | 84.6910532 | 0.022375 | 11545.17 | 79.5462213 | 0.02258333 | 11390.45 | 78.4802005 | 0.02258333
12290.69 | 84.6828541 | 0.022375 | 11552.76 | 79.5985164 | 0.02258333 | 11385.42 | 78.4455438 | 0.02258333
12291.15 | 84.6860235 | 0.022375 | 11562.18 | 79.6634202 | 0.02258333 | 11380.94 | 78.4146766 | 0.02258333
12292.98 | 84.6986322 | 0.022375 | 11572.51 | 79.7345939 | 0.02270833 | 11377.56 | 78.3913884 | 0.02258333
12296.54 | 84.7231606 | 0.022375 | 11580.1 | 79.786889 | 0.02270833 | 11375.18 | 78.3749902 | 0.02258333
12301.76 | 84.7591264 | 0.022375 | 11577.91 | 79.7717999 | 0.02270833 | 11375 | 78.37375 | 0.02258333
12308.25 | 84.8038425 | 0.022375 | 11571.32 | 79.7263948 | 0.02270833 | 11378.29 | 78.3964181 | 0.02258333
12316.02 | 84.8573778 | 0.022375 | 11562.82 | 79.6678298 | 0.02270833 | 11383.78 | 78.4342442 | 0.02258333
12325.26 | 84.9210414 | 0.022375 | 11554.59 | 79.6111251 | 0.02270833 | 11390.64 | 78.4815096 | 0.02258333
12335.5 | 84.991595 | 0.0225 | 11547.28 | 79.5607592 | 0.02270833 | 11399.14 | 78.5400746 | 0.02258333
12346.11 | 85.0646979 | 0.0225 | 11541.33 | 79.5197637 | 0.02270833 | 11409.38 | 78.6106282 | 0.02258333
12347.11 | 85.0715879 | 0.0225 | 11536.85 | 79.4888965 | 0.02270833 | 11420.54 | 78.6875206 | 0.02258333
12340.98 | 85.0293522 | 0.0225 | 11533.83 | 79.4680887 | 0.02270833 | 11432.61 | 78.7706829 | 0.02258333
12331.66 | 84.9651374 | 0.0225 | 11532.28 | 79.4574092 | 0.02270833 | 11442.67 | 78.8399963 | 0.02270833
12321.87 | 84.8976843 | 0.0225 | 11531.82 | 79.4542398 | 0.02270833 | 11443.4 | 78.845026 | 0.02270833
12312.64 | 84.8340896 | 0.0225 | 11533.1 | 79.463059 | 0.02270833 | 11438.83 | 78.8135387 | 0.02270833
12304.87 | 84.7805543 | 0.0225 | 11535.85 | 79.4820065 | 0.02270833 | 11432.15 | 78.7675135 | 0.02270833
12298.74 | 84.7383186 | 0.0225 | 11539.69 | 79.5084641 | 0.02270833 | 11424.84 | 78.7171476 | 0.02270833
12294.62 | 84.7099318 | 0.0225 | 11544.99 | 79.5449811 | 0.02270833 | 11417.98 | 78.6698822 | 0.02270833
12291.7 | 84.689813 | 0.0225 | 11551.57 | 79.5903173 | 0.02270833 | 11411.76 | 78.6270264 | 0.02270833
12290.51 | 84.6816139 | 0.0225 | 11559.35 | 79.6439215 | 0.02270833 | 11406.09 | 78.5879601 | 0.02270833
12291.06 | 84.6854034 | 0.0225 | 11568.49 | 79.7068961 | 0.02270833 | 11401.15 | 78.5539235 | 0.02270833
12293.16 | 84.6998724 | 0.0225 | 11578.91 | 79.7786899 | 0.02270833 | 11397.4 | 78.528086 | 0.02270833
12297 | 84.72633 | 0.0225 | 11590.71 | 79.8599919 | 0.02270833 | 11396.21 | 78.5198869 | 0.02270833
12302.49 | 84.7641561 | 0.0225 | 11601.04 | 79.9311656 | 0.02279167 | 11397.4 | 78.528086 | 0.02270833
12308.89 | 84.8082521 | 0.0225 | 11601.87 | 79.9368843 | 0.02279167 | 11400.88 | 78.5520632 | 0.02270833
12316.84 | 84.8630276 | 0.0225 | 11597.39 | 79.9060171 | 0.02279167 | 11405.54 | 78.5841706 | 0.02270833
12325.99 | 84.9260711 | 0.0225 | 11590.71 | 79.8599919 | 0.02279167 | 11412.13 | 78.6295757 | 0.02270833
12336.32 | 84.9972448 | 0.0225 | 11583.94 | 79.8133466 | 0.02279167 | 11420.45 | 78.6869005 | 0.02270833
12347.75 | 85.0759975 | 0.022583333 | 11577.63 | 79.7698707 | 0.02279167 | 11429.5 | 78.749255 | 0.02270833
12361.1 | 85.167979 | 0.022583333 | 11572.51 | 79.7345939 | 0.02279167 | 11439.83 | 78.8204287 | 0.02279167
12371.34 | 85.2385326 | 0.022583333 | 11568.95 | 79.7100655 | 0.02279167 | 11443.76 | 78.8475064 | 0.02279167
12371.16 | 85.2372924 | 0.022583333 | 11566.94 | 79.6962166 | 0.02279167 | 11440.29 | 78.8235981 | 0.02279167
12365.58 | 85.1988462 | 0.022583333 | 11566.2 | 79.691118 | 0.02279167 | 11433.34 | 78.7757126 | 0.02279167
12358.36 | 85.1491004 | 0.022583333 | 11567.03 | 79.6968367 | 0.02279167 | 11425.66 | 78.7227974 | 0.02279167
12351.13 | 85.0992857 | 0.022583333 | 11569.4 | 79.713166 | 0.02279167 | 11417.43 | 78.6660927 | 0.02279167
12344.83 | 85.0558787 | 0.022583333 | 11573.06 | 79.7383834 | 0.02279167 | 11410.11 | 78.6156579 | 0.02279167
12339.8 | 85.021222 | 0.022583333 | 11578.18 | 79.7736602 | 0.02279167 | 11403.99 | 78.5734911 | 0.02279167
12336.5 | 84.998485 | 0.022583333 | 11584.68 | 79.8184452 | 0.02279167 | 11398.23 | 78.5338047 | 0.02279167
12334.68 | 84.9859452 | 0.022583333 | 11592.45 | 79.8719805 | 0.02279167 | 11393.29 | 78.4997681 | 0.02279167
12334.68 | 84.9859452 | 0.022583333 | 11601.41 | 79.9337149 | 0.02279167 | 11389.45 | 78.4733105 | 0.02279167
12336.41 | 84.9978649 | 0.022583333 | 11611.65 | 80.0042685 | 0.02279167 | 11386.25 | 78.4512625 | 0.02279167
12339.52 | 85.0192928 | 0.022583333 | 11620.52 | 80.0653828 | 0.02291667 | 11383.6 | 78.433004 | 0.02279167
12344.18 | 85.0514002 | 0.022583333 | 11620.34 | 80.0641426 | 0.02291667 | 11383.5 | 78.432315 | 0.02279167
12350.4 | 85.094256 | 0.022583333 | 11614.48 | 80.0237672 | 0.02291667 | 11386.25 | 78.4512625 | 0.02279167
12357.9 | 85.145931 | 0.022583333 | 11606.07 | 79.9658223 | 0.02291667 | 11391.28 | 78.4859192 | 0.02279167
12366.68 | 85.2064252 | 0.022583333 | 11597.39 | 79.9060171 | 0.02291667 | 11398.23 | 78.5338047 | 0.02279167
12376.74 | 85.2757386 | 0.022708333 | 11589.8 | 79.853722 | 0.02291667 | 11406.91 | 78.5936099 | 0.02279167
12386.25 | 85.3412625 | 0.022708333 | 11583.49 | 79.8102461 | 0.02291667 | 11416.88 | 78.6623032 | 0.02279167
12385.42 | 85.3355438 | 0.022708333 | 11578.73 | 79.7774497 | 0.02291667 | 11427.95 | 78.7385755 | 0.02279167
12377.74 | 85.2826286 | 0.022708333 | 11575.71 | 79.7566419 | 0.02291667 | 11440.2 | 78.822978 | 0.02279167
12367.78 | 85.2140042 | 0.022708333 | 11573.34 | 79.7403126 | 0.02291667 | 11451.45 | 78.9004905 | 0.02291667
12357.54 | 85.1434506 | 0.022708333 | 11572.79 | 79.7365231 | 0.02291667 | 11452.82 | 78.9099298 | 0.02291667
12348.3 | 85.079787 | 0.022708333 | 11573.7 | 79.742793 | 0.02291667 | 11448.89 | 78.8828521 | 0.02291667
12340.34 | 85.0249426 | 0.022708333 | 11575.9 | 79.757951 | 0.02291667 | 11442.58 | 78.8393762 | 0.02291667
12334.22 | 84.9827758 | 0.022708333 | 11579.65 | 79.7837885 | 0.02291667 | 11435.81 | 78.7927309 | 0.02291667
12329.65 | 84.9512885 | 0.022708333 | 11584.77 | 79.8190653 | 0.02291667 | 11429.23 | 78.7473947 | 0.02291667
12326.54 | 84.9298606 | 0.022708333 | 11591.44 | 79.8650216 | 0.02291667 | 11423.28 | 78.7063992 | 0.02291667
12325.26 | 84.9210414 | 0.022708333 | 11599.31 | 79.9192459 | 0.02291667 | 11417.89 | 78.6692621 | 0.02291667
12325.81 | 84.9248309 | 0.022708333 | 11608.45 | 79.9822205 | 0.02291667 | 11413.04 | 78.6358456 | 0.02291667
12327.82 | 84.9386798 | 0.022708333 | 11618.51 | 80.0515339 | 0.02291667 | 11409.66 | 78.6125574 | 0.02291667
12331.11 | 84.9613479 | 0.022708333 | 11629.94 | 80.1302866 | 0.02291667 | 11409.02 | 78.6081478 | 0.02291667
12336.05 | 84.9953845 | 0.022708333 | 11641.37 | 80.2090393 | 0.023 | 11410.39 | 78.6175871 | 0.02291667
12342.54 | 85.0401006 | 0.022708333 | 11643.56 | 80.2241284 | 0.023 | 11413.86 | 78.6414954 | 0.02291667
12350.31 | 85.0936359 | 0.022708333 | 11639.54 | 80.1964306 | 0.023 | 11419.17 | 78.6780813 | 0.02291667
12359.73 | 85.1585397 | 0.022708333 | 11632.96 | 80.1510944 | 0.023 | 11426.21 | 78.7265869 | 0.02291667
12370.43 | 85.2322627 | 0.022708333 | 11626.19 | 80.1044491 | 0.023 | 11434.44 | 78.7832916 | 0.02291667
12382.13 | 85.3128757 | 0.022708333 | 11619.79 | 80.0603531 | 0.023 | 11443.67 | 78.8468863 | 0.02291667
12394.93 | 85.4010677 | 0.022791667 | 11614.76 | 80.0256964 | 0.023 | 11454.28 | 78.9199892 | 0.023
12405.82 | 85.4760998 | 0.022791667 | 11610.92 | 79.9992388 | 0.023 | 11459.13 | 78.9534057 | 0.023
12406.55 | 85.4811295 | 0.022791667 | 11608.72 | 79.9840808 | 0.023 | 11456.11 | 78.9325979 | 0.023
12401.24 | 85.4445436 | 0.022791667 | 11607.81 | 79.9778109 | 0.023 | 11449.71 | 78.8885019 | 0.023
12393.75 | 85.3929375 | 0.022791667 | 11608.27 | 79.9809803 | 0.023 | 11441.75 | 78.8336575 | 0.023
12386.34 | 85.3418826 | 0.022791667 | 11610.37 | 79.9954493 | 0.023 | 11434.35 | 78.7826715 | 0.023
12379.66 | 85.2958574 | 0.022791667 | 11613.57 | 80.0174973 | 0.023 | 11427.03 | 78.7322367 | 0.023
12374.36 | 85.2593404 | 0.022791667 | 11618.6 | 80.052154 | 0.023 | 11420.72 | 78.6887608 | 0.023
12370.89 | 85.2354321 | 0.022791667 | 11624.63 | 80.0937007 | 0.023 | 11415.14 | 78.6503146 | 0.023
12368.6 | 85.219654 | 0.022791667 | 11631.95 | 80.1441355 | 0.023 | 11410.57 | 78.6188273 | 0.023
12368.23 | 85.2171047 | 0.022791667 | 11640.55 | 80.2033895 | 0.023 | 11406.46 | 78.5905094 | 0.023
12369.42 | 85.2253038 | 0.022791667 | 11650.6 | 80.272634 | 0.023 | 11403.07 | 78.5671523 | 0.023
12372.44 | 85.2461116 | 0.022791667 | 11659.57 | 80.3344373 | 0.023125 | 11400.51 | 78.5495139 | 0.023
12377.01 | 85.2775989 | 0.022791667 | 11659.02 | 80.3306478 | 0.023125 | 11400.33 | 78.5482737 | 0.023
12382.96 | 85.3185944 | 0.022791667 | 11653.07 | 80.2896523 | 0.023125 | 11403.35 | 78.5690815 | 0.023
12390.45 | 85.3702005 | 0.022791667 | 11644.75 | 80.2323275 | 0.023125 | 11408.47 | 78.6043583 | 0.023
12399.42 | 85.4320038 | 0.022791667 | 11636.34 | 80.1743826 | 0.023125 | 11415.33 | 78.6516237 | 0.023
12409.57 | 85.5019373 | 0.022916667 | 11628.57 | 80.1208473 | 0.023125 | 11424.01 | 78.7114289 | 0.023
12420.72 | 85.5787608 | 0.022916667 | 11621.98 | 80.0754422 | 0.023125 | 11433.8 | 78.778882 | 0.023
12424.2 | 85.602738 | 0.022916667 | 11616.95 | 80.0407855 | 0.023125 | 11444.86 | 78.8550854 | 0.023
12419.35 | 85.5693215 | 0.022916667 | 11613.39 | 80.0162571 | 0.023125 | 11456.66 | 78.9363874 | 0.023
12410.66 | 85.5094474 | 0.022916667 | 11611.19 | 80.0010991 | 0.023125 | 11467.45 | 79.0107305 | 0.023125
12400.6 | 85.440134 | 0.022916667 | 11610.37 | 79.9954493 | 0.023125 | 11468.09 | 79.0151401 | 0.023125
12390.91 | 85.3733699 | 0.022916667 | 11611.01 | 79.9998589 | 0.023125 | 11463.52 | 78.9836528 | 0.023125
12382.96 | 85.3185944 | 0.022916667 | 11613.3 | 80.015637 | 0.023125 | 11456.84 | 78.9376276 | 0.023125
12376.19 | 85.2719491 | 0.022916667 | 11616.86 | 80.0401654 | 0.023125 | 11449.8 | 78.889122 | 0.023125
12371.25 | 85.2379125 | 0.022916667 | 11621.89 | 80.0748221 | 0.023125 | 11443.03 | 78.8424767 | 0.023125
12368.42 | 85.2184138 | 0.022916667 | 11628.11 | 80.1176779 | 0.023125 | 11436.81 | 78.7996209 | 0.023125
12367.23 | 85.2102147 | 0.022916667 | 11635.52 | 80.1687328 | 0.023125 | 11431.6 | 78.763724 | 0.023125
12367.69 | 85.2133841 | 0.022916667 | 11644.29 | 80.2291581 | 0.023125 | 11427.03 | 78.7322367 | 0.023125
12369.51 | 85.2259239 | 0.022916667 | 11654.17 | 80.2972313 | 0.023125 | 11423.01 | 78.7045389 | 0.023125
12372.99 | 85.2499011 | 0.022916667 | 11665.51 | 80.3753639 | 0.023125 | 11420.81 | 78.6893809 | 0.023125
12378.29 | 85.2864181 | 0.022916667 | 11678.04 | 80.4616956 | 0.02320833 | 11421.36 | 78.6931704 | 0.023125
12384.69 | 85.3305141 | 0.022916667 | 11684.16 | 80.5038624 | 0.02320833 | 11424.38 | 78.7139782 | 0.023125
12392.83 | 85.3865987 | 0.022916667 | 11682.24 | 80.4906336 | 0.02320833 | 11429.32 | 78.7480148 | 0.023125
12401.88 | 85.4489532 | 0.022916667 | 11676.3 | 80.449707 | 0.02320833 | 11435.72 | 78.7921108 | 0.023125
12412.31 | 85.5208159 | 0.022916667 | 11669.72 | 80.4043708 | 0.02320833 | 11443.49 | 78.8456461 | 0.023125
12423.46 | 85.5976394 | 0.022916667 | 11663.31 | 80.3602059 | 0.02320833 | 11452.82 | 78.9099298 | 0.023125
12436.36 | 85.6865204 | 0.023 | 11657.46 | 80.3198994 | 0.02320833 | 11463.33 | 78.9823437 | 0.02320833
12446.87 | 85.7589343 | 0.023 | 11653.26 | 80.2909614 | 0.02320833 | 11471.01 | 79.0352589 | 0.02320833
12447.42 | 85.7627238 | 0.023 | 11650.6 | 80.272634 | 0.02320833 | 11469.73 | 79.0264397 | 0.02320833
12442.21 | 85.7268269 | 0.023 | 11649.32 | 80.2638148 | 0.02320833 | 11464.16 | 78.9880624 | 0.02320833
12434.62 | 85.6745318 | 0.023 | 11649.51 | 80.2651239 | 0.02320833 | 11456.57 | 78.9357673 | 0.02320833
12427.3 | 85.624097 | 0.023 | 11650.88 | 80.2745632 | 0.02320833 | 11448.52 | 78.8803028 | 0.02320833
12420.9 | 85.580001 | 0.023 | 11654.17 | 80.2972313 | 0.02320833 | 11441.02 | 78.8286278 | 0.02320833
12415.97 | 85.5460333 | 0.023 | 11658.93 | 80.3300277 | 0.02320833 | 11434.53 | 78.7839117 | 0.02320833
12412.49 | 85.5220561 | 0.023 | 11664.87 | 80.3709543 | 0.02320833 | 11428.95 | 78.7454655 | 0.02320833
12410.57 | 85.5088273 | 0.023 | 11672.09 | 80.4207001 | 0.02320833 | 11424.1 | 78.712049 | 0.02320833
12409.93 | 85.5044177 | 0.023 | 11680.51 | 80.4787139 | 0.02320833 | 11419.81 | 78.6824909 | 0.02320833
12411.49 | 85.5151661 | 0.023 | 11690.47 | 80.5473383 | 0.02320833 | 11416.51 | 78.6597539 | 0.02320833
12414.41 | 85.5352849 | 0.023 | 11700.17 | 80.6141713 | 0.02333333 | 11413.86 | 78.6414954 | 0.02320833
12419.08 | 85.5674612 | 0.023 | 11700.81 | 80.6185809 | 0.02333333 | 11413.31 | 78.6377059 | 0.02320833
12425.2 | 85.609628 | 0.023 | 11694.77 | 80.5769653 | 0.02333333 | 11415.87 | 78.6553443 | 0.02320833
12432.43 | 85.6594427 | 0.023 | 11686.17 | 80.5177113 | 0.02333333 | 11421.09 | 78.6913101 | 0.02320833
12440.75 | 85.7167675 | 0.023 | 11677.4 | 80.457286 | 0.02333333 | 11428.13 | 78.7398157 | 0.02320833
12450.53 | 85.7841517 | 0.023125 | 11669.26 | 80.4012014 | 0.02333333 | 11436.72 | 78.7990008 | 0.02320833
12461.87 | 85.8622843 | 0.023125 | 11662.31 | 80.3533159 | 0.02333333 | 11446.42 | 78.8658338 | 0.02320833
12468.54 | 85.9082406 | 0.023125 | 11656.91 | 80.3161099 | 0.02333333 | 11457.02 | 78.9388678 | 0.02320833
12464.89 | 85.8830921 | 0.023125 | 11653.26 | 80.2909614 | 0.02333333 | 11468.64 | 79.0189296 | 0.02320833
12456.57 | 85.8257673 | 0.023125 | 11651.06 | 80.2758034 | 0.02333333 | 11479.52 | 79.0938928 | 0.02333333
12446.6 | 85.757074 | 0.023125 | 11650.15 | 80.2695335 | 0.02333333 | 11480.62 | 79.1014718 | 0.02333333
12437 | 85.69093 | 0.023125 | 11650.6 | 80.272634 | 0.02333333 | 11476.32 | 79.0718448 | 0.02333333
12428.68 | 85.6336052 | 0.023125 | 11652.43 | 80.2852427 | 0.02333333 | 11469.73 | 79.0264397 | 0.02333333
12421.45 | 85.5837905 | 0.023125 | 11655.36 | 80.3054304 | 0.02333333 | 11462.42 | 78.9760738 | 0.02333333
12415.87 | 85.5453443 | 0.023125 | 11659.93 | 80.3369177 | 0.02333333 | 11455.47 | 78.9281883 | 0.02333333
12412.13 | 85.5195757 | 0.023125 | 11666.15 | 80.3797735 | 0.02333333 | 11449.16 | 78.8847124 | 0.02333333
12409.75 | 85.5031775 | 0.023125 | 11673.37 | 80.4295193 | 0.02333333 | 11443.49 | 78.8456461 | 0.02333333
12409.38 | 85.5006282 | 0.023125 | 11682.33 | 80.4912537 | 0.02333333 | 11438.92 | 78.8141588 | 0.02333333
12410.21 | 85.5063469 | 0.023125 | 11692.21 | 80.5593269 | 0.02333333 | 11435.44 | 78.7901816 | 0.02333333
12413.13 | 85.5264657 | 0.023125 | 11703.64 | 80.6380796 | 0.02333333 | 11432.79 | 78.7719231 | 0.02333333
12417.34 | 85.5554726 | 0.023125 | 11715.8 | 80.721862 | 0.02341667 | 11433.25 | 78.7750925 | 0.02333333
12423.1 | 85.595159 | 0.023125 | 11723.12 | 80.7722968 | 0.02341667 | 11435.81 | 78.7927309 | 0.02333333
12430.14 | 85.6436646 | 0.023125 | 11721.38 | 80.7603082 | 0.02341667 | 11440.38 | 78.8242182 | 0.02333333
12438.46 | 85.7009894 | 0.023125 | 11715.8 | 80.721862 | 0.02341667 | 11446.87 | 78.8689343 | 0.02333333
12447.88 | 85.7658932 | 0.023125 | 11709.22 | 80.6765258 | 0.02341667 | 11454.83 | 78.9237787 | 0.02333333
12459.13 | 85.8434057 | 0.023125 | 11702.82 | 80.6324298 | 0.02341667 | 11464.52 | 78.9905428 | 0.02333333
12471.38 | 85.9278082 | 0.023208333 | 11697.24 | 80.5939836 | 0.02341667 | 11475.49 | 79.0661261 | 0.02333333
12484.36 | 86.0172404 | 0.023208333 | 11693.12 | 80.5655968 | 0.02341667 | 11486.01 | 79.1386089 | 0.02341667
12489.58 | 86.0532062 | 0.023208333 | 11690.02 | 80.5442378 | 0.02341667 | 11487.38 | 79.1480482 | 0.02341667
12486.83 | 86.0342587 | 0.023208333 | 11688.28 | 80.5322492 | 0.02341667 | 11482.99 | 79.1178011 | 0.02341667
12480.8 | 85.992712 | 0.023208333 | 11688.28 | 80.5322492 | 0.02341667 | 11475.95 | 79.0692955 | 0.02341667
12473.48 | 85.9422772 | 0.023208333 | 11689.92 | 80.5435488 | 0.02341667 | 11468.45 | 79.0176205 | 0.02341667
12466.72 | 85.8957008 | 0.023208333 | 11692.94 | 80.5643566 | 0.02341667 | 11461.14 | 78.9672546 | 0.02341667
12461.32 | 85.8584948 | 0.023208333 | 11697.24 | 80.5939836 | 0.02341667 | 11454.74 | 78.9231586 | 0.02341667
12457.39 | 85.8314171 | 0.023208333 | 11702.73 | 80.6318097 | 0.02341667 | 11449.07 | 78.8840923 | 0.02341667
12455.19 | 85.8162591 | 0.023208333 | 11709.58 | 80.6790062 | 0.02341667 | 11444.04 | 78.8494356 | 0.02341667
12454.92 | 85.8143988 | 0.023208333 | 11717.63 | 80.7344707 | 0.02341667 | 11440.2 | 78.822978 | 0.02341667
12456.38 | 85.8244582 | 0.023208333 | 11727.32 | 80.8012348 | 0.02341667 | 11437.09 | 78.8015501 | 0.02341667
12459.22 | 85.8440258 | 0.023208333 | 11737.47 | 80.8711683 | 0.02354167 | 11435.17 | 78.7883213 | 0.02341667
12463.61 | 85.8742729 | 0.023208333 | 11739.3 | 80.883777 | 0.02354167 | 11435.99 | 78.7939711 | 0.02341667
12469.55 | 85.9151995 | 0.023208333 | 11734.27 | 80.8491203 | 0.02354167 | 11439.01 | 78.8147789 | 0.02341667
12477.05 | 85.9668745 | 0.023208333 | 11726.13 | 80.7930357 | 0.02354167 | 11443.86 | 78.8481954 | 0.02341667
12485.64 | 86.0260596 | 0.023208333 | 11717.17 | 80.7313013 | 0.02354167 | 11450.44 | 78.8935316 | 0.02341667
12495.34 | 86.0928926 | 0.023333333 | 11708.94 | 80.6745966 | 0.02354167 | 11458.3 | 78.947687 | 0.02341667
12505.76 | 86.1646864 | 0.023333333 | 11702.45 | 80.6298805 | 0.02354167 | 11467.63 | 79.0119707 | 0.02341667
12507.59 | 86.1772951 | 0.023333333 | 11696.96 | 80.5920544 | 0.02354167 | 11478.33 | 79.0856937 | 0.02341667
12501.92 | 86.1382288 | 0.023333333 | 11692.58 | 80.5618762 | 0.02354167 | 11489.94 | 79.1656866 | 0.02341667
12492.69 | 86.0746341 | 0.023333333 | 11689.56 | 80.5410684 | 0.02354167 | 11500.55 | 79.2387895 | 0.02354167
12482.72 | 86.0059408 | 0.023333333 | 11688.55 | 80.5341095 | 0.02354167 | 11501.56 | 79.2457484 | 0.02354167
12473.48 | 85.9422772 | 0.023333333 | 11688.83 | 80.5360387 | 0.02354167 | 11496.43 | 79.2104027 | 0.02354167
12465.62 | 85.8881218 | 0.023333333 | 11690.66 | 80.5486474 | 0.02354167 | 11489.58 | 79.1632062 | 0.02354167
12459.13 | 85.8434057 | 0.023333333 | 11693.76 | 80.5700064 | 0.02354167 | 11482.44 | 79.1140116 | 0.02354167
12454.01 | 85.8081289 | 0.023333333 | 11698.06 | 80.5996334 | 0.02354167 | 11475.22 | 79.0642658 | 0.02354167
12450.62 | 85.7847718 | 0.023333333 | 11703.82 | 80.6393198 | 0.02354167 | 11469.09 | 79.0220301 | 0.02354167
12448.98 | 85.7734722 | 0.023333333 | 11711.23 | 80.6903747 | 0.02354167 | 11463.52 | 78.9836528 | 0.02354167
12448.98 | 85.7734722 | 0.023333333 | 11719.83 | 80.7496287 | 0.02354167 | 11459.04 | 78.9527856 | 0.02354167
12450.81 | 85.7860809 | 0.023333333 | 11729.24 | 80.8144636 | 0.02354167 | 11455.38 | 78.9275682 | 0.02354167
12454.01 | 85.8081289 | 0.023333333 | 11739.94 | 80.8881866 | 0.02354167 | 11453 | 78.91117 | 0.02354167
12458.67 | 85.8402363 | 0.023333333 | 11751.92 | 80.9707288 | 0.023625 | 11453.37 | 78.9137193 | 0.02354167
12464.8 | 85.882472 | 0.023333333 | 11761.16 | 81.0343924 | 0.023625 | 11456.38 | 78.9344582 | 0.02354167
12472.48 | 85.9353872 | 0.023333333 | 11761.25 | 81.0350125 | 0.023625 | 11461.41 | 78.9691149 | 0.02354167
12481.53 | 85.9977417 | 0.023333333 | 11756.22 | 81.0003558 | 0.023625 | 11467.81 | 79.0132109 | 0.02354167
12491.59 | 86.0670551 | 0.023333333 | 11749.54 | 80.9543306 | 0.023625 | 11475.86 | 79.0686754 | 0.02354167
12502.84 | 86.1445676 | 0.023333333 | 11742.87 | 80.9083743 | 0.023625 | 11485.28 | 79.1335792 | 0.02354167
12515.27 | 86.2302103 | 0.023416667 | 11737.2 | 80.869308 | 0.023625 | 11495.52 | 79.2041328 | 0.02354167
12525.88 | 86.3033132 | 0.023416667 | 11732.81 | 80.8390609 | 0.023625 | 11504.48 | 79.2658672 | 0.023625
12526.61 | 86.3083429 | 0.023416667 | 11729.7 | 80.817633 | 0.023625 | 11503.84 | 79.2614576 | 0.023625
12521.12 | 86.2705168 | 0.023416667 | 11727.78 | 80.8044042 | 0.023625 | 11498.08 | 79.2217712 | 0.023625
12513.35 | 86.2169815 | 0.023416667 | 11727.51 | 80.8025439 | 0.023625 | 11490.49 | 79.1694761 | 0.023625
12505.76 | 86.1646864 | 0.023416667 | 11728.6 | 80.810054 | 0.023625 | 11482.44 | 79.1140116 | 0.023625
12498.54 | 86.1149406 | 0.023416667 | 11730.98 | 80.8264522 | 0.023625 | 11474.76 | 79.0610964 | 0.023625
12492.87 | 86.0758743 | 0.023416667 | 11734.91 | 80.8535299 | 0.023625 | 11467.9 | 79.013831 | 0.023625
12488.94 | 86.0487966 | 0.023416667 | 11740.22 | 80.8901158 | 0.023625 | 11461.6 | 78.970424 | 0.023625
12486.47 | 86.0317783 | 0.023416667 | 11746.8 | 80.935452 | 0.023625 | 11456.2 | 78.933218 | 0.023625
12485.46 | 86.0248194 | 0.023416667 | 11754.85 | 80.9909165 | 0.023625 | 11451.9 | 78.903591 | 0.023625
12486.1 | 86.029229 | 0.023416667 | 11764.17 | 81.0551313 | 0.023625 | 11448.52 | 78.8803028 | 0.023625
12488.48 | 86.0456272 | 0.023416667 | 11774.87 | 81.1288543 | 0.02375 | 11445.78 | 78.8614242 | 0.023625
12492.23 | 86.0714647 | 0.023416667 | 11780.54 | 81.1679206 | 0.02375 | 11444.31 | 78.8512959 | 0.023625
12497.62 | 86.1086018 | 0.023416667 | 11777.52 | 81.1471128 | 0.02375 | 11445.5 | 78.859495 | 0.023625
12504.39 | 86.1552471 | 0.023416667 | 11770.3 | 81.097367 | 0.02375 | 11449.34 | 78.8859526 | 0.023625
12512.35 | 86.2100915 | 0.023416667 | 11761.61 | 81.0374929 | 0.02375 | 11455.38 | 78.9275682 | 0.023625
12521.49 | 86.2730661 | 0.023416667 | 11753.02 | 80.9783078 | 0.02375 | 11463.33 | 78.9823437 | 0.023625
12531.91 | 86.3448599 | 0.023541667 | 11745.7 | 80.927873 | 0.02375 | 11472.39 | 79.0447671 | 0.023625
12542.15 | 86.4154135 | 0.023541667 | 11739.85 | 80.8875665 | 0.02375 | 11482.81 | 79.1165609 | 0.023625
12542.89 | 86.4205121 | 0.023541667 | 11735.74 | 80.8592486 | 0.02375 | 11494.7 | 79.198483 | 0.023625
12536.58 | 86.3770362 | 0.023541667 | 11732.9 | 80.839681 | 0.02375 | 11507.32 | 79.2854348 | 0.02375
12527.89 | 86.3171621 | 0.023541667 | 11731.44 | 80.8296216 | 0.02375 | 11515.73 | 79.3433797 | 0.02375
12518.93 | 86.2554277 | 0.023541667 | 11731.35 | 80.8290015 | 0.02375 | 11515.36 | 79.3408304 | 0.02375
12510.79 | 86.1993431 | 0.023541667 | 11732.63 | 80.8378207 | 0.02375 | 11510.52 | 79.3074828 | 0.02375
12503.75 | 86.1508375 | 0.023541667 | 11735.37 | 80.8566993 | 0.02375 | 11504.12 | 79.2633868 | 0.02375
12498.54 | 86.1149406 | 0.023541667 | 11739.39 | 80.8843971 | 0.02375 | 11497.62 | 79.2186018 | 0.02375
12495.06 | 86.0909634 | 0.023541667 | 11745.06 | 80.9234634 | 0.02375 | 11491.13 | 79.1738857 | 0.02375
12493.05 | 86.0771145 | 0.023541667 | 11752.01 | 80.9713489 | 0.02375 | 11485.46 | 79.1348194 | 0.02375
12492.59 | 86.0739451 | 0.023541667 | 11760.24 | 81.0280536 | 0.02375 | 11480.8 | 79.102712 | 0.02375
12493.78 | 86.0821442 | 0.023541667 | 11769.84 | 81.0941976 | 0.02375 | 11478.33 | 79.0856937 | 0.02375
12496.71 | 86.1023319 | 0.023541667 | 11780.72 | 81.1691608 | 0.02375 | 11478.33 | 79.0856937 | 0.02375
12501.1 | 86.132579 | 0.023541667 | 11792.7 | 81.251703 | 0.02375 | 11480.25 | 79.0989225 | 0.02375
12506.77 | 86.1716453 | 0.023541667 | 11802.3 | 81.317847 | 0.02383333 | 11484 | 79.12476 | 0.02375
12513.81 | 86.2201509 | 0.023541667 | 11802.21 | 81.3172269 | 0.02383333 | 11489.3 | 79.161277 | 0.02375
12522.31 | 86.2787159 | 0.023541667 | 11797.55 | 81.2851195 | 0.02383333 | 11495.89 | 79.2066821 | 0.02375
12532.01 | 86.3455489 | 0.023541667 | 11790.87 | 81.2390943 | 0.02383333 | 11503.75 | 79.2608375 | 0.02375
12542.89 | 86.4205121 | 0.023541667 | 11783.74 | 81.1899686 | 0.02383333 | 11512.62 | 79.3219518 | 0.02375
12555.23 | 86.5055347 | 0.023625 | 11777.71 | 81.1484219 | 0.02383333 | 11522.13 | 79.3874757 | 0.02383333
12566.2 | 86.581118 | 0.023625 | 11772.77 | 81.1143853 | 0.02383333 | 11523.14 | 79.3944346 | 0.02383333
12566.94 | 86.5862166 | 0.023625 | 11769.29 | 81.0904081 | 0.02383333 | 11517.74 | 79.3572286 | 0.02383333
12561.45 | 86.5483905 | 0.023625 | 11767.19 | 81.0759391 | 0.02383333 | 11509.69 | 79.3017641 | 0.02383333
12553.77 | 86.4954753 | 0.023625 | 11766.92 | 81.0740788 | 0.02383333 | 11501.28 | 79.2438192 | 0.02383333
12546 | 86.44194 | 0.023625 | 11768.11 | 81.0822779 | 0.02383333 | 11493.05 | 79.1871145 | 0.02383333
12539.14 | 86.3946746 | 0.023625 | 11770.3 | 81.097367 | 0.02383333 | 11485.64 | 79.1360596 | 0.02383333
12533.38 | 86.3549882 | 0.023625 | 11773.87 | 81.1219643 | 0.02383333 | 11479.06 | 79.0907234 | 0.02383333
12529.26 | 86.3266014 | 0.023625 | 11779.08 | 81.1578612 | 0.02383333 | 11473.76 | 79.0542064 | 0.02383333
12526.79 | 86.3095831 | 0.023625 | 11785.39 | 81.2013371 | 0.02383333 | 11469 | 79.02141 | 0.02383333
12525.97 | 86.3039333 | 0.023625 | 11793.25 | 81.2554925 | 0.02383333 | 11464.98 | 78.9937122 | 0.02383333
12526.7 | 86.308963 | 0.023625 | 11802.12 | 81.3166068 | 0.02383333 | 11461.6 | 78.970424 | 0.02383333
12528.9 | 86.324121 | 0.023625 | 11812.55 | 81.3884695 | 0.02395833 | 11459.22 | 78.9540258 | 0.02383333
12532.74 | 86.3505786 | 0.023625 | 11819.31 | 81.4350459 | 0.02395833 | 11458.58 | 78.9496162 | 0.02383333
12538.13 | 86.3877157 | 0.023625 | 11816.39 | 81.4149271 | 0.02395833 | 11461.14 | 78.9672546 | 0.02383333
12544.9 | 86.434361 | 0.023625 | 11809.44 | 81.3670416 | 0.02395833 | 11466.44 | 79.0037716 | 0.02383333
12553.13 | 86.4910657 | 0.023625 | 11801.21 | 81.3103369 | 0.02395833 | 11473.39 | 79.0516571 | 0.02383333
12562.45 | 86.5552805 | 0.023625 | 11792.7 | 81.251703 | 0.02395833 | 11482.08 | 79.1115312 | 0.02383333
12572.97 | 86.6277633 | 0.02375 | 11785.11 | 81.1994079 | 0.02395833 | 11491.95 | 79.1795355 | 0.02383333
12583.39 | 86.6995571 | 0.02375 | 11778.8 | 81.155932 | 0.02395833 | 11503.11 | 79.2564279 | 0.02383333
12583.58 | 86.7008662 | 0.02375 | 11774.14 | 81.1238246 | 0.02395833 | 11515.45 | 79.3414505 | 0.02383333
12576.63 | 86.6529807 | 0.02375 | 11770.94 | 81.1017766 | 0.02395833 | 11526.98 | 79.4208922 | 0.02395833
12567.48 | 86.5899372 | 0.02375 | 11769.29 | 81.0904081 | 0.02395833 | 11528.8 | 79.433432 | 0.02395833
12557.79 | 86.5231731 | 0.02375 | 11769.02 | 81.0885478 | 0.02395833 | 11524.6 | 79.404494 | 0.02395833
12548.92 | 86.4620588 | 0.02375 | 11770.12 | 81.0961268 | 0.02395833 | 11518.01 | 79.3590889 | 0.02395833
12541.33 | 86.4097637 | 0.02375 | 11772.68 | 81.1137652 | 0.02395833 | 11511.06 | 79.3112034 | 0.02395833
12535.11 | 86.3669079 | 0.02375 | 11776.79 | 81.1420831 | 0.02395833 | 11504.21 | 79.2640069 | 0.02395833
12530.72 | 86.3366608 | 0.02375 | 11782.1 | 81.178669 | 0.02395833 | 11497.81 | 79.2199109 | 0.02395833
12528.35 | 86.3203315 | 0.02375 | 11788.59 | 81.2233851 | 0.02395833 | 11492.14 | 79.1808446 | 0.02395833
12527.43 | 86.3139927 | 0.02375 | 11796.45 | 81.2775405 | 0.02395833 | 11487.2 | 79.146808 | 0.02395833
12527.89 | 86.3171621 | 0.02375 | 11805.51 | 81.3399639 | 0.02395833 | 11483.27 | 79.1197303 | 0.02395833
12530.27 | 86.3335603 | 0.02375 | 11815.66 | 81.4098974 | 0.02395833 | 11481.99 | 79.1109111 | 0.02395833
12533.93 | 86.3587777 | 0.02375 | 11826.99 | 81.4879611 | 0.02395833 | 11483.63 | 79.1222107 | 0.02395833
12539.14 | 86.3946746 | 0.02375 | 11838.7 | 81.568643 | 0.02404167 | 11487.02 | 79.1455678 | 0.02395833
12545.45 | 86.4381505 | 0.02375 | 11841.62 | 81.5887618 | 0.02404167 | 11491.95 | 79.1795355 | 0.02395833
12553.59 | 86.4942351 | 0.02375 | 11838.42 | 81.5667138 | 0.02404167 | 11498.54 | 79.2249406 | 0.02395833
12563 | 86.55907 | 0.02375 | 11832.57 | 81.5264073 | 0.02404167 | 11506.58 | 79.2803362 | 0.02395833
12573.34 | 86.6303126 | 0.02375 | 11825.9 | 81.480451 | 0.02404167 | 11515.64 | 79.3427596 | 0.02395833
12585.22 | 86.7121658 | 0.023833333 | 11819.68 | 81.4375952 | 0.02404167 | 11525.88 | 79.4133132 | 0.02404167
12598.03 | 86.8004267 | 0.023833333 | 11814.56 | 81.4023184 | 0.02404167 | 11533.19 | 79.4636791 | 0.02404167
12605.8 | 86.853962 | 0.023833333 | 11810.99 | 81.3777211 | 0.02404167 | 11531.27 | 79.4504503 | 0.02404167
12604.43 | 86.8445227 | 0.023833333 | 11808.89 | 81.3632521 | 0.02404167 | 11525.15 | 79.4082835 | 0.02404167
12598.12 | 86.8010468 | 0.023833333 | 11808.16 | 81.3582224 | 0.02404167 | 11517.1 | 79.352819 | 0.02404167
12590.71 | 86.7499919 | 0.023833333 | 11808.61 | 81.3613229 | 0.02404167 | 11509.33 | 79.2992837 | 0.02404167
12583.67 | 86.7014863 | 0.023833333 | 11810.81 | 81.3764809 | 0.02404167 | 11501.46 | 79.2450594 | 0.02404167
12577.63 | 86.6598707 | 0.023833333 | 11814.19 | 81.3997691 | 0.02404167 | 11494.51 | 79.1971739 | 0.02404167
12572.79 | 86.6265231 | 0.023833333 | 11818.86 | 81.4319454 | 0.02404167 | 11488.75 | 79.1574875 | 0.02404167
12569.77 | 86.6057153 | 0.023833333 | 11824.98 | 81.4741122 | 0.02404167 | 11483.63 | 79.1222107 | 0.02404167
12568.31 | 86.5956559 | 0.023833333 | 11832.39 | 81.5251671 | 0.02404167 | 11479.33 | 79.0925837 | 0.02404167
12568.67 | 86.5981363 | 0.023833333 | 11841.08 | 81.5850412 | 0.02404167 | 11476.23 | 79.0712247 | 0.02404167
12570.5 | 86.610745 | 0.023833333 | 11851.32 | 81.6555948 | 0.02404167 | 11473.48 | 79.0522772 | 0.02404167
12573.89 | 86.6341021 | 0.023833333 | 11860.37 | 81.7179493 | 0.02416667 | 11472.84 | 79.0478676 | 0.02404167
12578.73 | 86.6674497 | 0.023833333 | 11860.1 | 81.716089 | 0.02416667 | 11475.59 | 79.0668151 | 0.02404167
12585.04 | 86.7109256 | 0.023833333 | 11853.79 | 81.6726131 | 0.02416667 | 11480.62 | 79.1014718 | 0.02404167
12592.72 | 86.7638408 | 0.023833333 | 11845.83 | 81.6177687 | 0.02416667 | 11487.47 | 79.1486683 | 0.02404167
12601.68 | 86.8255752 | 0.023833333 | 11837.24 | 81.5585836 | 0.02416667 | 11496.16 | 79.2085424 | 0.02404167
12611.38 | 86.8924082 | 0.023958333 | 11829.46 | 81.5049794 | 0.02416667 | 11506.22 | 79.2778558 | 0.02404167
12622.44 | 86.9686116 | 0.023958333 | 11822.88 | 81.4596432 | 0.02416667 | 11517.1 | 79.352819 | 0.02404167
12624.73 | 86.9843897 | 0.023958333 | 11818.03 | 81.4262267 | 0.02416667 | 11529.17 | 79.4359813 | 0.02404167
12619.24 | 86.9465636 | 0.023958333 | 11814.47 | 81.4016983 | 0.02416667 | 11539.87 | 79.5097043 | 0.02416667
12610.46 | 86.8860694 | 0.023958333 | 11812.36 | 81.3871604 | 0.02416667 | 11541.24 | 79.5191436 | 0.02416667
12600.95 | 86.8205455 | 0.023958333 | 11811.63 | 81.3821307 | 0.02416667 | 11536.94 | 79.4895166 | 0.02416667
12592.26 | 86.7606714 | 0.023958333 | 11812.55 | 81.3884695 | 0.02416667 | 11530.36 | 79.4441804 | 0.02416667
12584.77 | 86.7090653 | 0.023958333 | 11814.83 | 81.4041787 | 0.02416667 | 11523.04 | 79.3937456 | 0.02416667
12579.01 | 86.6693789 | 0.023958333 | 11818.4 | 81.428776 | 0.02416667 | 11515.64 | 79.3427596 | 0.02416667
12574.43 | 86.6378227 | 0.023958333 | 11822.97 | 81.4602633 | 0.02416667 | 11508.96 | 79.2967344 | 0.02416667
12572.06 | 86.6214934 | 0.023958333 | 11829.28 | 81.5037392 | 0.02416667 | 11503.57 | 79.2595973 | 0.02416667
12571.05 | 86.6145345 | 0.023958333 | 11836.87 | 81.5560343 | 0.02416667 | 11498.63 | 79.2255607 | 0.02416667
12571.69 | 86.6189441 | 0.023958333 | 11845.74 | 81.6171486 | 0.02416667 | 11494.51 | 79.1971739 | 0.02416667
12574.07 | 86.6353423 | 0.023958333 | 11855.98 | 81.6877022 | 0.02416667 | 11491.95 | 79.1795355 | 0.02416667
12578.09 | 86.6630401 | 0.023958333 | 11867.41 | 81.7664549 | 0.02416667 | 11492.5 | 79.183325 | 0.02416667
12583.49 | 86.7002461 | 0.023958333 | 11877.38 | 81.8351482 | 0.02425 | 11494.97 | 79.2003433 | 0.02416667
12590.25 | 86.7468225 | 0.023958333 | 11877.47 | 81.8357683 | 0.02425 | 11499.63 | 79.2324507 | 0.02416667
12598.12 | 86.8010468 | 0.023958333 | 11872.44 | 81.8011116 | 0.02425 | 11505.94 | 79.2759266 | 0.02416667
12607.54 | 86.8659506 | 0.023958333 | 11865.67 | 81.7544663 | 0.02425 | 11513.72 | 79.3295308 | 0.02416667
12618.33 | 86.9402937 | 0.023958333 | 11858.27 | 81.7034803 | 0.02425 | 11522.68 | 79.3912652 | 0.02416667
12630.12 | 87.0215268 | 0.024041667 | 11851.96 | 81.6600044 | 0.02425 | 11532.74 | 79.4605786 | 0.02416667
12642.74 | 87.1084786 | 0.024041667 | 11846.84 | 81.6247276 | 0.02425 | 11541.88 | 79.5235532 | 0.02425
12649.14 | 87.1525746 | 0.024041667 | 11842.81 | 81.5969609 | 0.02425 | 11541.42 | 79.5203838 | 0.02425
12646.4 | 87.133696 | 0.024041667 | 11840.16 | 81.5787024 | 0.02425 | 11535.94 | 79.4826266 | 0.02425
12639.81 | 87.0882909 | 0.024041667 | 11839.25 | 81.5724325 | 0.02425 | 11528.16 | 79.4290224 | 0.02425
12632.13 | 87.0353757 | 0.024041667 | 11839.8 | 81.576222 | 0.02425 | 11519.84 | 79.3716976 | 0.02425
12624.63 | 86.9837007 | 0.024041667 | 11841.9 | 81.590691 | 0.02425 | 11512.07 | 79.3181623 | 0.02425
12618.69 | 86.9427741 | 0.024041667 | 11845.19 | 81.6133591 | 0.02425 | 11505.12 | 79.2702768 | 0.02425
12613.94 | 86.9100466 | 0.024041667 | 11849.85 | 81.6454665 | 0.02425 | 11499.09 | 79.2287301 | 0.02425
12610.74 | 86.8879986 | 0.024041667 | 11856.07 | 81.6883223 | 0.02425 | 11493.51 | 79.1902839 | 0.02425
12609.18 | 86.8772502 | 0.024041667 | 11863.39 | 81.7387571 | 0.02425 | 11488.94 | 79.1587966 | 0.02425
12609.18 | 86.8772502 | 0.024041667 | 11871.89 | 81.7973221 | 0.02425 | 11485.37 | 79.1341993 | 0.02425
12610.83 | 86.8886187 | 0.024041667 | 11881.95 | 81.8666355 | 0.02425 | 11482.54 | 79.1147006 | 0.02425
12614.21 | 86.9119069 | 0.024041667 | 11892.83 | 81.9415987 | 0.024375 | 11481.99 | 79.1109111 | 0.02425
12619.33 | 86.9471837 | 0.024041667 | 11896.4 | 81.966196 | 0.024375 | 11484.27 | 79.1266203 | 0.02425
12625.27 | 86.9881103 | 0.024041667 | 11892.1 | 81.936569 | 0.024375 | 11489.03 | 79.1594167 | 0.02425
12632.68 | 87.0391652 | 0.024041667 | 11884.51 | 81.8842739 | 0.024375 | 11495.52 | 79.2041328 | 0.02425
12641.37 | 87.0990393 | 0.024041667 | 11876.37 | 81.8281893 | 0.024375 | 11503.11 | 79.2564279 | 0.02425
12651.88 | 87.1714532 | 0.024166667 | 11868.69 | 81.7752741 | 0.024375 | 11512.35 | 79.3200915 | 0.02425
12661.39 | 87.2369771 | 0.024166667 | 11862.02 | 81.7293178 | 0.024375 | 11522.95 | 79.3931255 | 0.02425
12660.75 | 87.2325675 | 0.024166667 | 11856.62 | 81.6921118 | 0.024375 | 11534.47 | 79.4724983 | 0.02425
12653.44 | 87.1822016 | 0.024166667 | 11852.87 | 81.6662743 | 0.024375 | 11545.17 | 79.5462213 | 0.024375
12643.38 | 87.1128882 | 0.024166667 | 11850.68 | 81.6511852 | 0.024375 | 11546.73 | 79.5569697 | 0.024375
12633.6 | 87.045504 | 0.024166667 | 11849.76 | 81.6448464 | 0.024375 | 11542.52 | 79.5279628 | 0.024375
12624.36 | 86.9818404 | 0.024166667 | 11850.22 | 81.6480158 | 0.024375 | 11535.66 | 79.4806974 | 0.024375
12616.59 | 86.9283051 | 0.024166667 | 11852.23 | 81.6618647 | 0.024375 | 11528.16 | 79.4290224 | 0.024375
12610.55 | 86.8866895 | 0.024166667 | 11855.52 | 81.6845328 | 0.024375 | 11521.03 | 79.3798967 | 0.024375
12605.8 | 86.853962 | 0.024166667 | 11860.28 | 81.7173292 | 0.024375 | 11514.45 | 79.3345605 | 0.024375
12602.96 | 86.8343944 | 0.024166667 | 11866.59 | 81.7608051 | 0.024375 | 11508.69 | 79.2948741 | 0.024375
12601.68 | 86.8255752 | 0.024166667 | 11873.72 | 81.8099308 | 0.024375 | 11503.29 | 79.2576681 | 0.024375
12602.23 | 86.8293647 | 0.024166667 | 11882.41 | 81.8698049 | 0.024375 | 11499.09 | 79.2287301 | 0.024375
12604.52 | 86.8451428 | 0.024166667 | 11892.83 | 81.9415987 | 0.024375 | 11496.16 | 79.2085424 | 0.024375
12608.27 | 86.8709803 | 0.024166667 | 11903.99 | 82.0184911 | 0.024375 | 11496.62 | 79.2117118 | 0.024375
12613.39 | 86.9062571 | 0.024166667 | 11915.69 | 82.0991041 | 0.02445833 | 11499.27 | 79.2299703 | 0.024375
12620.15 | 86.9528335 | 0.024166667 | 11919.53 | 82.1255617 | 0.02445833 | 11503.75 | 79.2608375 | 0.024375
12628.11 | 87.0076779 | 0.024166667 | 11916.06 | 82.1016534 | 0.02445833 | 11509.97 | 79.3036933 | 0.024375
12637.25 | 87.0706525 | 0.024166667 | 11909.84 | 82.0587976 | 0.02445833 | 11517.47 | 79.3553683 | 0.024375
12647.68 | 87.1425152 | 0.024166667 | 11902.62 | 82.0090518 | 0.02445833 | 11526.24 | 79.4157936 | 0.024375
12659.38 | 87.2231282 | 0.024166667 | 11895.85 | 81.9624065 | 0.02445833 | 11536.3 | 79.485107 | 0.024375
12672.09 | 87.3107001 | 0.02425 | 11890 | 81.9221 | 0.02445833 | 11544.62 | 79.5424318 | 0.02445833
12683.52 | 87.3894528 | 0.02425 | 11885.7 | 81.892473 | 0.02445833 | 11544.17 | 79.5393313 | 0.02445833
12685.44 | 87.4026816 | 0.02425 | 11882.86 | 81.8729054 | 0.02445833 | 11538.41 | 79.4996449 | 0.02445833
12681.33 | 87.3743637 | 0.02425 | 11881.31 | 81.8622259 | 0.02445833 | 11530.63 | 79.4460407 | 0.02445833
12674.74 | 87.3289586 | 0.02425 | 11881.4 | 81.862846 | 0.02445833 | 11522.59 | 79.3906451 | 0.02445833
12668.25 | 87.2842425 | 0.02425 | 11883.23 | 81.8754547 | 0.02445833 | 11515.09 | 79.3389701 | 0.02445833
12662.49 | 87.2445561 | 0.02425 | 11886.34 | 81.8968826 | 0.02445833 | 11508.32 | 79.2923248 | 0.02445833
12657.92 | 87.2130688 | 0.02425 | 11890.73 | 81.9271297 | 0.02445833 | 11502.47 | 79.2520183 | 0.02445833
12654.81 | 87.1916409 | 0.02425 | 11896.58 | 81.9674362 | 0.02445833 | 11497.17 | 79.2155013 | 0.02445833
12653.62 | 87.1834418 | 0.02425 | 11903.62 | 82.0159418 | 0.02445833 | 11492.69 | 79.1846341 | 0.02445833
12653.99 | 87.1859911 | 0.02425 | 11912.22 | 82.0751958 | 0.02445833 | 11489.3 | 79.161277 | 0.02445833
12655.91 | 87.1992199 | 0.02425 | 11921.82 | 82.1413398 | 0.02445833 | 11486.47 | 79.1417783 | 0.02445833
12659.2 | 87.221888 | 0.02425 | 11932.88 | 82.2175432 | 0.02458333 | 11485.64 | 79.1360596 | 0.02445833
12664.59 | 87.2590251 | 0.02425 | 11939.74 | 82.2648086 | 0.02458333 | 11488.2 | 79.153698 | 0.02445833
12671.45 | 87.3062905 | 0.02425 | 11937.55 | 82.2497195 | 0.02458333 | 11492.87 | 79.1858743 | 0.02445833
12679.04 | 87.3585856 | 0.02425 | 11931.15 | 82.2056235 | 0.02458333 | 11499.36 | 79.2305904 | 0.02445833
12688.28 | 87.4222492 | 0.024375 | 11922.82 | 82.1482298 | 0.02458333 | 11507.59 | 79.2872951 | 0.02445833
12698.61 | 87.4934229 | 0.024375 | 11915.05 | 82.0946945 | 0.02458333 | 11516.83 | 79.3509587 | 0.02445833
12704.01 | 87.5306289 | 0.024375 | 11908.1 | 82.046809 | 0.02458333 | 11527.16 | 79.4221324 | 0.02445833
12699.53 | 87.4997617 | 0.024375 | 11902.98 | 82.0115322 | 0.02458333 | 11538.68 | 79.5015052 | 0.02445833
12690.38 | 87.4367182 | 0.024375 | 11898.68 | 81.9819052 | 0.02458333 | 11550.75 | 79.5846675 | 0.02458333
12680.14 | 87.3661646 | 0.024375 | 11895.76 | 81.9617864 | 0.02458333 | 11555.78 | 79.6193242 | 0.02458333
12670.08 | 87.2968512 | 0.024375 | 11894.48 | 81.9529672 | 0.02458333 | 11552.76 | 79.5985164 | 0.02458333
12660.94 | 87.2338766 | 0.024375 | 11894.84 | 81.9554476 | 0.02458333 | 11546.64 | 79.5563496 | 0.02458333
12653.44 | 87.1822016 | 0.024375 | 11896.21 | 81.9648869 | 0.02458333 | 11539.41 | 79.5065349 | 0.02458333
12647.5 | 87.141275 | 0.024375 | 11899.14 | 81.9850746 | 0.02458333 | 11531.91 | 79.4548599 | 0.02458333
12643.2 | 87.111648 | 0.024375 | 11903.53 | 82.0153217 | 0.02458333 | 11525.24 | 79.4089036 | 0.02458333
12640.91 | 87.0958699 | 0.024375 | 11909.02 | 82.0531478 | 0.02458333 | 11519.11 | 79.3666679 | 0.02458333
12640.18 | 87.0908402 | 0.024375 | 11916.06 | 82.1016534 | 0.02458333 | 11514.08 | 79.3320112 | 0.02458333
12641.09 | 87.0971101 | 0.024375 | 11924.29 | 82.1583581 | 0.02458333 | 11509.97 | 79.3036933 | 0.02458333
12643.75 | 87.1154375 | 0.024375 | 11934.35 | 82.2276715 | 0.02458333 | 11507.96 | 79.2898444 | 0.02458333
12647.59 | 87.1418951 | 0.024375 | 11945.41 | 82.3038749 | 0.02458333 | 11508.23 | 79.2917047 | 0.02458333
12652.98 | 87.1790322 | 0.024375 | 11957.48 | 82.3870372 | 0.02466667 | 11510.79 | 79.3093431 | 0.02458333
12660.02 | 87.2275378 | 0.024375 | 11963.61 | 82.4292729 | 0.02466667 | 11515 | 79.33835 | 0.02458333
12668.34 | 87.2848626 | 0.024375 | 11961.32 | 82.4134948 | 0.02466667 | 11520.94 | 79.3792766 | 0.02458333
12677.95 | 87.3510755 | 0.024375 | 11955.38 | 82.3725682 | 0.02466667 | 11528.16 | 79.4290224 | 0.02458333
12688.74 | 87.4254186 | 0.024375 | 11948.61 | 82.3259229 | 0.02466667 | 11536.67 | 79.4876563 | 0.02458333
12700.53 | 87.5066517 | 0.024458333 | 11942.12 | 82.2812068 | 0.02466667 | 11546.36 | 79.5544204 | 0.02458333
12713.42 | 87.5954638 | 0.024458333 | 11936.45 | 82.2421405 | 0.02466667 | 11554.41 | 79.6098849 | 0.02466667
12719.18 | 87.6351502 | 0.024458333 | 11931.88 | 82.2106532 | 0.02466667 | 11553.4 | 79.602926 | 0.02466667
12716.17 | 87.6144113 | 0.024458333 | 11928.86 | 82.1898454 | 0.02466667 | 11547.46 | 79.5619994 | 0.02466667
12709.22 | 87.5665258 | 0.024458333 | 11927.12 | 82.1778568 | 0.02466667 | 11539.96 | 79.5103244 | 0.02466667
12701.17 | 87.5110613 | 0.024458333 | 11926.76 | 82.1753764 | 0.02466667 | 11532.01 | 79.4555489 | 0.02466667
12693.67 | 87.4593863 | 0.024458333 | 11927.76 | 82.1822664 | 0.02466667 | 11524.42 | 79.4032538 | 0.02466667
12687.27 | 87.4152903 | 0.024458333 | 11930.23 | 82.1992847 | 0.02466667 | 11517.74 | 79.3572286 | 0.02466667
12682.06 | 87.3793934 | 0.024458333 | 11934.35 | 82.2276715 | 0.02466667 | 11511.34 | 79.3131326 | 0.02466667
12678.68 | 87.3561052 | 0.024458333 | 11940.02 | 82.2667378 | 0.02466667 | 11505.76 | 79.2746864 | 0.02466667
12677.03 | 87.3447367 | 0.024458333 | 11946.78 | 82.3133142 | 0.02466667 | 11501.19 | 79.2431991 | 0.02466667
12676.94 | 87.3441166 | 0.024458333 | 11954.83 | 82.3687787 | 0.02466667 | 11497.53 | 79.2179817 | 0.02466667
12678.31 | 87.3535559 | 0.024458333 | 11964.16 | 82.4330624 | 0.02466667 | 11494.79 | 79.1991031 | 0.02466667
12681.33 | 87.3743637 | 0.024458333 | 11974.58 | 82.5048562 | 0.02479167 | 11493.97 | 79.1934533 | 0.02466667
12685.63 | 87.4039907 | 0.024458333 | 11977.69 | 82.5262841 | 0.02479167 | 11495.89 | 79.2066821 | 0.02466667
12691.75 | 87.4461575 | 0.024458333 | 11973.39 | 82.4966571 | 0.02479167 | 11500 | 79.235 | 0.02466667
12699.25 | 87.4978325 | 0.024458333 | 11965.71 | 82.4437419 | 0.02479167 | 11506.13 | 79.2772357 | 0.02466667
12708.03 | 87.5583267 | 0.024458333 | 11956.93 | 82.3832477 | 0.02479167 | 11513.9 | 79.330771 | 0.02466667
12718 | 87.62702 | 0.024583333 | 11948.52 | 82.3253028 | 0.02479167 | 11522.95 | 79.3931255 | 0.02466667
12729.06 | 87.7032234 | 0.024583333 | 11941.11 | 82.2742479 | 0.02479167 | 11533.38 | 79.4649882 | 0.02466667
12732.35 | 87.7258915 | 0.024583333 | 11935.35 | 82.2345615 | 0.02479167 | 11544.62 | 79.5424318 | 0.02466667
12727.05 | 87.6893745 | 0.024583333 | 11930.96 | 82.2043144 | 0.02479167 | 11554.87 | 79.6130543 | 0.02479167
12718.09 | 87.6276401 | 0.024583333 | 11928.22 | 82.1854358 | 0.02479167 | 11555.96 | 79.6205644 | 0.02479167
12708.3 | 87.560187 | 0.024583333 | 11926.76 | 82.1753764 | 0.02479167 | 11551.39 | 79.5890771 | 0.02479167
12699.16 | 87.4972124 | 0.024583333 | 11926.85 | 82.1759965 | 0.02479167 | 11544.35 | 79.5405715 | 0.02479167
12691.02 | 87.4411278 | 0.024583333 | 11928.13 | 82.1848157 | 0.02479167 | 11536.85 | 79.4888965 | 0.02479167
12684.44 | 87.3957916 | 0.024583333 | 11931.15 | 82.2056235 | 0.02479167 | 11529.54 | 79.4385306 | 0.02479167
12679.59 | 87.3623751 | 0.024583333 | 11935.63 | 82.2364907 | 0.02479167 | 11523.04 | 79.3937456 | 0.02479167
12676.48 | 87.3409472 | 0.024583333 | 11941.2 | 82.274868 | 0.02479167 | 11517.1 | 79.352819 | 0.02479167
12675.02 | 87.3308878 | 0.024583333 | 11948.06 | 82.3221334 | 0.02479167 | 11512.07 | 79.3181623 | 0.02479167
12675.11 | 87.3315079 | 0.024583333 | 11956.29 | 82.3788381 | 0.02479167 | 11507.68 | 79.2879152 | 0.02479167
12676.76 | 87.3428764 | 0.024583333 | 11965.8 | 82.444362 | 0.02479167 | 11504.57 | 79.2664873 | 0.02479167
12680.14 | 87.3661646 | 0.024583333 | 11976.23 | 82.5162247 | 0.02479167 | 11504.21 | 79.2640069 | 0.02479167
12684.99 | 87.3995811 | 0.024583333 | 11988.02 | 82.5974578 | 0.02479167 | 11506.49 | 79.2797161 | 0.02479167
12691.11 | 87.4417479 | 0.024583333 | 11998.08 | 82.6667712 | 0.024875 | 11510.7 | 79.308723 | 0.02479167
12698.7 | 87.494043 | 0.024583333 | 11998.81 | 82.6718009 | 0.024875 | 11516.37 | 79.3477893 | 0.02479167
12707.75 | 87.5563975 | 0.024583333 | 11994.15 | 82.6396935 | 0.024875 | 11523.41 | 79.3962949 | 0.02479167
12717.81 | 87.6257109 | 0.024583333 | 11987.75 | 82.5955975 | 0.024875 | 11531.91 | 79.4548599 | 0.02479167
12728.97 | 87.7026033 | 0.024708333 | 11981.26 | 82.5508814 | 0.024875 | 11541.7 | 79.522313 | 0.02479167
12741.5 | 87.788935 | 0.024708333 | 11975.4 | 82.510506 | 0.024875 | 11550.57 | 79.5834273 | 0.024875
12750.92 | 87.8538388 | 0.024708333 | 11970.65 | 82.4777785 | 0.024875 | 11550.38 | 79.5821182 | 0.024875
12750.55 | 87.8512895 | 0.024708333 | 11967.17 | 82.4538013 | 0.024875 | 11544.62 | 79.5424318 | 0.024875
12744.7 | 87.810983 | 0.024708333 | 11965.34 | 82.4411926 | 0.024875 | 11536.85 | 79.4888965 | 0.024875
12736.83 | 87.7567587 | 0.024708333 | 11964.61 | 82.4361629 | 0.024875 | 11528.53 | 79.4315717 | 0.024875
12729.06 | 87.7032234 | 0.024708333 | 11965.34 | 82.4411926 | 0.024875 | 11521.12 | 79.3805168 | 0.024875
12722.2 | 87.655958 | 0.024708333 | 11967.72 | 82.4575908 | 0.024875 | 11513.9 | 79.330771 | 0.024875
12716.9 | 87.619441 | 0.024708333 | 11971.75 | 82.4853575 | 0.024875 | 11507.86 | 79.2891554 | 0.024875
12713.15 | 87.5936035 | 0.024708333 | 11977.14 | 82.5224946 | 0.024875 | 11502.56 | 79.2526384 | 0.024875
12710.96 | 87.5785144 | 0.024708333 | 11983.54 | 82.5665906 | 0.024875 | 11497.9 | 79.220531 | 0.024875
12710.41 | 87.5747249 | 0.024708333 | 11991.41 | 82.6208149 | 0.024875 | 11494.15 | 79.1946935 | 0.024875
12711.41 | 87.5816149 | 0.024708333 | 12000.73 | 82.6850297 | 0.024875 | 11491.31 | 79.1751259 | 0.024875
12714.06 | 87.5998734 | 0.024708333 | 12011.34 | 82.7581326 | 0.025 | 11489.39 | 79.1618971 | 0.024875
12718.09 | 87.6276401 | 0.024708333 | 12018.11 | 82.8047779 | 0.025 | 11490.58 | 79.1700962 | 0.024875
12723.76 | 87.6667064 | 0.024708333 | 12015.55 | 82.7871395 | 0.025 | 11494.79 | 79.1991031 | 0.024875
12730.71 | 87.7145919 | 0.024708333 | 12008.5 | 82.738565 | 0.025 | 11500.82 | 79.2406498 | 0.024875
12739.3 | 87.773777 | 0.024708333 | 11999.82 | 82.6787598 | 0.025 | 11508.41 | 79.2929449 | 0.024875
12748.9 | 87.839921 | 0.024791667 | 11991.13 | 82.6188857 | 0.025 | 11517.37 | 79.3546793 | 0.024875
12759.69 | 87.9142641 | 0.024791667 | 11983.82 | 82.5685198 | 0.025 | 11527.43 | 79.4239927 | 0.024875
12765.91 | 87.9571199 | 0.024791667 | 11977.69 | 82.5262841 | 0.025 | 11539.05 | 79.5040545 | 0.024875
12762.44 | 87.9332116 | 0.024791667 | 11973.21 | 82.4954169 | 0.025 | 11551.21 | 79.5878369 | 0.025
12754.21 | 87.8765069 | 0.024791667 | 11970.01 | 82.4733689 | 0.025 | 11557.97 | 79.6344133 | 0.025
12744.7 | 87.810983 | 0.024791667 | 11968.36 | 82.4620004 | 0.025 | 11556.15 | 79.6218735 | 0.025
12735.1 | 87.744839 | 0.024791667 | 11967.81 | 82.4582109 | 0.025 | 11550.48 | 79.5828072 | 0.025
12726.77 | 87.6874453 | 0.024791667 | 11969.09 | 82.4670301 | 0.025 | 11543.34 | 79.5336126 | 0.025
12719.73 | 87.6389397 | 0.024791667 | 11971.47 | 82.4834283 | 0.025 | 11535.66 | 79.4806974 | 0.025
12714.52 | 87.6030428 | 0.024791667 | 11975.31 | 82.5098859 | 0.025 | 11528.9 | 79.434121 | 0.025
12710.96 | 87.5785144 | 0.024791667 | 11980.62 | 82.5464718 | 0.025 | 11522.95 | 79.3931255 | 0.025
12709.04 | 87.5652856 | 0.024791667 | 11987.29 | 82.5924281 | 0.025 | 11517.83 | 79.3578487 | 0.025
12708.49 | 87.5614961 | 0.024791667 | 11995.34 | 82.6478926 | 0.025 | 11513.35 | 79.3269815 | 0.025
12709.86 | 87.5709354 | 0.024791667 | 12004.21 | 82.7090069 | 0.025 | 11510.06 | 79.3043134 | 0.025
12712.69 | 87.5904341 | 0.024791667 | 12014.72 | 82.7814208 | 0.025 | 11509.6 | 79.301144 | 0.025
12717.08 | 87.6206812 | 0.024791667 | 12026.61 | 82.8633429 | 0.025 | 11511.61 | 79.3149929 | 0.025
12723.03 | 87.6616767 | 0.024791667 | 12036.03 | 82.9282467 | 0.02508333 | 11515.27 | 79.3402103 | 0.025
12730.25 | 87.7114225 | 0.024791667 | 12036.39 | 82.9307271 | 0.02508333 | 11521.03 | 79.3798967 | 0.025
12738.84 | 87.7706076 | 0.024791667 | 12031.46 | 82.8967594 | 0.02508333 | 11528.07 | 79.4284023 | 0.025
12748.54 | 87.8374406 | 0.024791667 | 12024.51 | 82.8488739 | 0.02508333 | 11536.76 | 79.4882764 | 0.025
12759.42 | 87.9124038 | 0.024791667 | 12017.47 | 82.8003683 | 0.02508333 | 11546.27 | 79.5538003 | 0.025
12771.49 | 87.9955661 | 0.024875 | 12011.43 | 82.7587527 | 0.02508333 | 11556.88 | 79.6269032 | 0.02508333
12783.74 | 88.0799686 | 0.024875 | 12006.22 | 82.7228558 | 0.02508333 | 11562.18 | 79.6634202 | 0.02508333
12787.22 | 88.1039458 | 0.024875 | 12002.56 | 82.6976384 | 0.02508333 | 11559.35 | 79.6439215 | 0.02508333
12783.56 | 88.0787284 | 0.024875 | 12000.46 | 82.6831694 | 0.02508333 | 11552.85 | 79.5991365 | 0.02508333
12777.07 | 88.0340123 | 0.024875 | 11999.73 | 82.6781397 | 0.02508333 | 11545.17 | 79.5462213 | 0.02508333
12770.03 | 87.9855067 | 0.024875 | 12000.46 | 82.6831694 | 0.02508333 | 11537.03 | 79.4901367 | 0.02508333
12763.81 | 87.9426509 | 0.024875 | 12002.74 | 82.6988786 | 0.02508333 | 11529.44 | 79.4378416 | 0.02508333
12758.96 | 87.9092344 | 0.024875 | 12006.31 | 82.7234759 | 0.02508333 | 11523.04 | 79.3937456 | 0.02508333
12755.67 | 87.8865663 | 0.024875 | 12011.34 | 82.7581326 | 0.02508333 | 11517.37 | 79.3546793 | 0.02508333
12753.66 | 87.8727174 | 0.024875 | 12017.92 | 82.8034688 | 0.02508333 | 11512.62 | 79.3219518 | 0.02508333
12753.38 | 87.8707882 | 0.024875 | 12025.51 | 82.8557639 | 0.02508333 | 11508.5 | 79.293565 | 0.02508333
12754.48 | 87.8783672 | 0.024875 | 12034.2 | 82.915638 | 0.02508333 | 11505.21 | 79.2708969 | 0.02508333
12757.59 | 87.8997951 | 0.024875 | 12044.62 | 82.9874318 | 0.02520833 | 11503.57 | 79.2595973 | 0.02508333
12761.98 | 87.9300422 | 0.024875 | 12051.94 | 83.0378666 | 0.02520833 | 11505.3 | 79.271517 | 0.02508333
12767.65 | 87.9691085 | 0.024875 | 12049.65 | 83.0220885 | 0.02520833 | 11509.33 | 79.2992837 | 0.02508333
12774.87 | 88.0188543 | 0.024875 | 12042.43 | 82.9723427 | 0.02520833 | 11515.36 | 79.3408304 | 0.02508333
12783.1 | 88.075559 | 0.024875 | 12033.74 | 82.9124686 | 0.02520833 | 11522.86 | 79.3925054 | 0.02508333
12792.7 | 88.141703 | 0.025 | 12025.06 | 82.8526634 | 0.02520833 | 11531.64 | 79.4529996 | 0.02508333
12801.21 | 88.2003369 | 0.025 | 12017.47 | 82.8003683 | 0.02520833 | 11541.61 | 79.5216929 | 0.02508333
12799.2 | 88.186488 | 0.025 | 12011.34 | 82.7581326 | 0.02520833 | 11552.58 | 79.5972762 | 0.02508333
12790.78 | 88.1284742 | 0.025 | 12006.49 | 82.7247161 | 0.02520833 | 11564.28 | 79.6778892 | 0.02520833
12780.45 | 88.0573005 | 0.025 | 12003.11 | 82.7014279 | 0.02520833 | 11569.59 | 79.7144751 | 0.02520833
12770.12 | 87.9861268 | 0.025 | 12000.73 | 82.6850297 | 0.02520833 | 11566.84 | 79.6955276 | 0.02520833
12760.61 | 87.9206029 | 0.025 | 12000.27 | 82.6818603 | 0.02520833 | 11560.81 | 79.6539809 | 0.02520833
12752.38 | 87.8638982 | 0.025 | 12000.92 | 82.6863388 | 0.02520833 | 11553.59 | 79.6042351 | 0.02520833
12745.89 | 87.8191821 | 0.025 | 12003.2 | 82.702048 | 0.02520833 | 11545.9 | 79.551251 | 0.02520833
12741.04 | 87.7857656 | 0.025 | 12007.04 | 82.7285056 | 0.02520833 | 11538.59 | 79.5008851 | 0.02520833
12737.56 | 87.7617884 | 0.025 | 12012.16 | 82.7637824 | 0.02520833 | 11532.28 | 79.4574092 | 0.02520833
12736.01 | 87.7511089 | 0.025 | 12018.65 | 82.8084985 | 0.02520833 | 11526.79 | 79.4195831 | 0.02520833
12735.74 | 87.7492486 | 0.025 | 12026.52 | 82.8627228 | 0.02520833 | 11521.95 | 79.3862355 | 0.02520833
12737.66 | 87.7624774 | 0.025 | 12035.66 | 82.9256974 | 0.02520833 | 11518.2 | 79.360398 | 0.02520833
12740.86 | 87.7845254 | 0.025 | 12046.09 | 82.9975601 | 0.02520833 | 11517.01 | 79.3521989 | 0.02520833
12745.25 | 87.8147725 | 0.025 | 12057.61 | 83.0769329 | 0.02520833 | 11518.65 | 79.3634985 | 0.02520833
12751.19 | 87.8556991 | 0.025 | 12069.5 | 83.158855 | 0.02529167 | 11522.22 | 79.3880958 | 0.02520833
12758.6 | 87.906754 | 0.025 | 12073.15 | 83.1840035 | 0.02529167 | 11527.71 | 79.4259219 | 0.02520833
12767.19 | 87.9659391 | 0.025 | 12069.86 | 83.1613354 | 0.02529167 | 11534.47 | 79.4724983 | 0.02520833
12777.16 | 88.0346324 | 0.025 | 12063.74 | 83.1191686 | 0.02529167 | 11542.8 | 79.529892 | 0.02520833
12787.95 | 88.1089755 | 0.025 | 12056.88 | 83.0719032 | 0.02529167 | 11552.21 | 79.5947269 | 0.02520833
12799.93 | 88.1915177 | 0.025083333 | 12050.84 | 83.0302876 | 0.02529167 | 11562.36 | 79.6646604 | 0.02529167
12810.99 | 88.2677211 | 0.025083333 | 12045.54 | 82.9937706 | 0.02529167 | 11567.67 | 79.7012463 | 0.02529167
12812.36 | 88.2771604 | 0.025083333 | 12041.7 | 82.967313 | 0.02529167 | 11564.65 | 79.6804385 | 0.02529167
12807.24 | 88.2418836 | 0.025083333 | 12039.14 | 82.9496746 | 0.02529167 | 11557.7 | 79.632553 | 0.02529167
12799.84 | 88.1908976 | 0.025083333 | 12038.13 | 82.9427157 | 0.02529167 | 11549.47 | 79.5758483 | 0.02529167
12792.06 | 88.1372934 | 0.025083333 | 12038.59 | 82.9458851 | 0.02529167 | 11541.7 | 79.522313 | 0.02529167
12785.21 | 88.0900969 | 0.025083333 | 12040.14 | 82.9565646 | 0.02529167 | 11534.2 | 79.470638 | 0.02529167
12779.63 | 88.0516507 | 0.025083333 | 12043.44 | 82.9793016 | 0.02529167 | 11527.25 | 79.4227525 | 0.02529167
12775.7 | 88.024573 | 0.025083333 | 12048.56 | 83.0145784 | 0.02529167 | 11521.67 | 79.3843063 | 0.02529167
12772.95 | 88.0056255 | 0.025083333 | 12054.87 | 83.0580543 | 0.02529167 | 11516.19 | 79.3465491 | 0.02529167
12772.04 | 87.9993556 | 0.025083333 | 12062.09 | 83.1078001 | 0.02529167 | 11511.71 | 79.3156819 | 0.02529167
12772.77 | 88.0043853 | 0.025083333 | 12070.59 | 83.1663651 | 0.02529167 | 11507.77 | 79.2885353 | 0.02529167
12775.06 | 88.0201634 | 0.025083333 | 12080.47 | 83.2344383 | 0.02529167 | 11505.4 | 79.272206 | 0.02529167
12778.8 | 88.045932 | 0.025083333 | 12091.08 | 83.3075412 | 0.02541667 | 11506.04 | 79.2766156 | 0.02529167
12784.29 | 88.0837581 | 0.025083333 | 12093.73 | 83.3257997 | 0.02541667 | 11509.05 | 79.2973545 | 0.02529167
12791.15 | 88.1310235 | 0.025083333 | 12088.88 | 83.2923832 | 0.02541667 | 11513.9 | 79.330771 | 0.02529167
12799.38 | 88.1877282 | 0.025083333 | 12081.2 | 83.239468 | 0.02541667 | 11520.48 | 79.3761072 | 0.02529167
12808.52 | 88.2507028 | 0.025208333 | 12072.7 | 83.180903 | 0.02541667 | 11528.35 | 79.4303315 | 0.02529167
12819.13 | 88.3238057 | 0.025208333 | 12064.92 | 83.1272988 | 0.02541667 | 11537.31 | 79.4920659 | 0.02529167
12825.71 | 88.3691419 | 0.025208333 | 12058.34 | 83.0819626 | 0.02541667 | 11547.46 | 79.5619994 | 0.02529167
12822.6 | 88.347714 | 0.025208333 | 12053.13 | 83.0460657 | 0.02541667 | 11558.61 | 79.6388229 | 0.02541667
12814.65 | 88.2929385 | 0.025208333 | 12049.01 | 83.0176789 | 0.02541667 | 11565.75 | 79.6880175 | 0.02541667
12804.77 | 88.2248653 | 0.025208333 | 12046.73 | 83.0019697 | 0.02541667 | 11564.19 | 79.6772691 | 0.02541667
12795.17 | 88.1587213 | 0.025208333 | 12045.63 | 82.9943907 | 0.02541667 | 11558.25 | 79.6363425 | 0.02541667
12786.58 | 88.0995362 | 0.025208333 | 12046.09 | 82.9975601 | 0.02541667 | 11550.66 | 79.5840474 | 0.02541667
12779.44 | 88.0503416 | 0.025208333 | 12047.73 | 83.0088597 | 0.02541667 | 11542.61 | 79.5285829 | 0.02541667
12773.87 | 88.0119643 | 0.025208333 | 12051.12 | 83.0322168 | 0.02541667 | 11535.39 | 79.4788371 | 0.02541667
12769.93 | 87.9848177 | 0.025208333 | 12055.78 | 83.0643242 | 0.02541667 | 11528.9 | 79.434121 | 0.02541667
12767.47 | 87.9678683 | 0.025208333 | 12062 | 83.10718 | 0.02541667 | 11522.86 | 79.3925054 | 0.02541667
12766.92 | 87.9640788 | 0.025208333 | 12069.5 | 83.158855 | 0.02541667 | 11517.83 | 79.3578487 | 0.02541667
12767.83 | 87.9703487 | 0.025208333 | 12078.18 | 83.2186602 | 0.02541667 | 11513.53 | 79.3282217 | 0.02541667
12770.39 | 87.9879871 | 0.025208333 | 12087.78 | 83.2848042 | 0.02541667 | 11512.25 | 79.3194025 | 0.02541667
12774.6 | 88.016994 | 0.025208333 | 12098.76 | 83.3604564 | 0.02541667 | 11513.44 | 79.3276016 | 0.02541667
12779.9 | 88.053511 | 0.025208333 | 12110.83 | 83.4436187 | 0.0255 | 11516.83 | 79.3509587 | 0.02541667
12786.67 | 88.1001563 | 0.025208333 | 12116.86 | 83.4851654 | 0.0255 | 11521.86 | 79.3856154 | 0.02541667
12794.99 | 88.1574811 | 0.025208333 | 12114.94 | 83.4719366 | 0.0255 | 11528.44 | 79.4309516 | 0.02541667
12804.59 | 88.2236251 | 0.025208333 | 12109.36 | 83.4334904 | 0.0255 | 11536.21 | 79.4844869 | 0.02541667
12815.29 | 88.2973481 | 0.025291667 | 12102.41 | 83.3856049 | 0.0255 | 11545.45 | 79.5481505 | 0.02541667
12827.36 | 88.3805104 | 0.025291667 | 12095.83 | 83.3402687 | 0.0255 | 11555.6 | 79.618084 | 0.0255
12835.22 | 88.4346658 | 0.025291667 | 12090.44 | 83.3031316 | 0.0255 | 11558.43 | 79.6375827 | 0.0255
12833.21 | 88.4208169 | 0.025291667 | 12085.77 | 83.2709553 | 0.0255 | 11553.86 | 79.6060954 | 0.0255
12826.72 | 88.3761008 | 0.025291667 | 12083.03 | 83.2520767 | 0.0255 | 11546.45 | 79.5550405 | 0.0255
12818.76 | 88.3212564 | 0.025291667 | 12081.57 | 83.2420173 | 0.0255 | 11538.04 | 79.4970956 | 0.0255
12810.9 | 88.267101 | 0.025291667 | 12081.75 | 83.2432575 | 0.0255 | 11529.44 | 79.4378416 | 0.0255
12803.86 | 88.2185954 | 0.025291667 | 12083.3 | 83.253937 | 0.0255 | 11522.04 | 79.3868556 | 0.0255
12798.1 | 88.178909 | 0.025291667 | 12086.5 | 83.275985 | 0.0255 | 11515.64 | 79.3427596 | 0.0255
12793.98 | 88.1505222 | 0.025291667 | 12090.71 | 83.3049919 | 0.0255 | 11510.06 | 79.3043134 | 0.0255
12791.79 | 88.1354331 | 0.025291667 | 12096.38 | 83.3440582 | 0.0255 | 11505.12 | 79.2702768 | 0.0255
12791.15 | 88.1310235 | 0.025291667 | 12103.33 | 83.3919437 | 0.0255 | 11501.19 | 79.2431991 | 0.0255
12791.7 | 88.134813 | 0.025291667 | 12111.65 | 83.4492685 | 0.0255 | 11497.81 | 79.2199109 | 0.0255
12793.89 | 88.1499021 | 0.025291667 | 12121.34 | 83.5160326 | 0.0255 | 11495.34 | 79.2028926 | 0.0255
12798.1 | 88.178909 | 0.025291667 | 12130.58 | 83.5796962 | 0.025625 | 11495.25 | 79.2022725 | 0.0255
12803.59 | 88.2167351 | 0.025291667 | 12130.4 | 83.578456 | 0.025625 | 11497.71 | 79.2192219 | 0.0255
12810.53 | 88.2645517 | 0.025291667 | 12124.09 | 83.5349801 | 0.025625 | 11503.2 | 79.257048 | 0.0255
12818.76 | 88.3212564 | 0.025291667 | 12115.58 | 83.4763462 | 0.025625 | 11510.24 | 79.3055536 | 0.0255
12828.18 | 88.3861602 | 0.025416667 | 12106.62 | 83.4146118 | 0.025625 | 11518.47 | 79.3622583 | 0.0255
12838.52 | 88.4574028 | 0.025416667 | 12098.21 | 83.3566669 | 0.025625 | 11528.35 | 79.4303315 | 0.0255
12846.2 | 88.510318 | 0.025416667 | 12091.35 | 83.3094015 | 0.025625 | 11539.23 | 79.5052947 | 0.0255
12844.18 | 88.4964002 | 0.025416667 | 12085.86 | 83.2715754 | 0.025625 | 11550.84 | 79.5852876 | 0.025625
12836.5 | 88.443485 | 0.025416667 | 12082.11 | 83.2457379 | 0.025625 | 11559.35 | 79.6439215 | 0.025625
12826.9 | 88.377341 | 0.025416667 | 12079.55 | 83.2280995 | 0.025625 | 11558.89 | 79.6407521 | 0.025625
12817.3 | 88.311197 | 0.025416667 | 12078.46 | 83.2205894 | 0.025625 | 11553.59 | 79.6042351 | 0.025625
12808.89 | 88.2532521 | 0.025416667 | 12078.73 | 83.2224497 | 0.025625 | 11546.54 | 79.5556606 | 0.025625
12801.66 | 88.2034374 | 0.025416667 | 12080.47 | 83.2344383 | 0.025625 | 11539.14 | 79.5046746 | 0.025625
12796.45 | 88.1675405 | 0.025416667 | 12084.04 | 83.2590356 | 0.025625 | 11532.19 | 79.4567891 | 0.025625
12792.43 | 88.1398427 | 0.025416667 | 12088.79 | 83.2917631 | 0.025625 | 11526.06 | 79.4145534 | 0.025625
12790.05 | 88.1234445 | 0.025416667 | 12094.73 | 83.3326897 | 0.025625 | 11520.67 | 79.3774163 | 0.025625
12789.5 | 88.119655 | 0.025416667 | 12102.05 | 83.3831245 | 0.025625 | 11515.91 | 79.3446199 | 0.025625
12790.6 | 88.127234 | 0.025416667 | 12110.46 | 83.4410694 | 0.025625 | 11512.07 | 79.3181623 | 0.025625
12793.16 | 88.1448724 | 0.025416667 | 12120.25 | 83.5085225 | 0.025625 | 11511.16 | 79.3118924 | 0.025625
12797.46 | 88.1744994 | 0.025416667 | 12130.94 | 83.5821766 | 0.025625 | 11512.8 | 79.323192 | 0.025625
12803.31 | 88.2148059 | 0.025416667 | 12142.92 | 83.6647188 | 0.025625 | 11516.46 | 79.3484094 | 0.025625
12810.08 | 88.2614512 | 0.025416667 | 12153.16 | 83.7352724 | 0.02570833 | 11521.67 | 79.3843063 | 0.025625
12818.22 | 88.3175358 | 0.025416667 | 12154.08 | 83.7416112 | 0.02570833 | 11528.26 | 79.4297114 | 0.025625
12827.63 | 88.3823707 | 0.025416667 | 12149.69 | 83.7113641 | 0.02570833 | 11536.39 | 79.4857271 | 0.025625
12838.06 | 88.4542334 | 0.025416667 | 12143.38 | 83.6678882 | 0.02570833 | 11546.09 | 79.5525601 | 0.025625
12849.76 | 88.5348464 | 0.0255 | 12136.89 | 83.6231721 | 0.02570833 | 11556.05 | 79.6211845 | 0.02570833
12860.1 | 88.606089 | 0.0255 | 12131.22 | 83.5841058 | 0.02570833 | 11559.16 | 79.6426124 | 0.02570833
12860.46 | 88.6085694 | 0.0255 | 12126.37 | 83.5506893 | 0.02570833 | 11554.68 | 79.6117452 | 0.02570833
12854.52 | 88.5676428 | 0.0255 | 12122.81 | 83.5261609 | 0.02570833 | 11547.37 | 79.5613793 | 0.02570833
12846.47 | 88.5121783 | 0.0255 | 12121.16 | 83.5147924 | 0.02570833 | 11539.14 | 79.5046746 | 0.02570833
12838.33 | 88.4560937 | 0.0255 | 12120.79 | 83.5122431 | 0.02570833 | 11531.27 | 79.4504503 | 0.02570833
12831.2 | 88.406968 | 0.0255 | 12122.26 | 83.5223714 | 0.02570833 | 11523.96 | 79.4000844 | 0.02570833
12825.26 | 88.3660414 | 0.0255 | 12125.18 | 83.5424902 | 0.02570833 | 11517.65 | 79.3566085 | 0.02570833
12820.78 | 88.3351742 | 0.0255 | 12129.39 | 83.5714971 | 0.02570833 | 11511.8 | 79.316302 | 0.02570833
12818.12 | 88.3168468 | 0.0255 | 12134.6 | 83.607394 | 0.02570833 | 11506.95 | 79.2828855 | 0.02570833
12816.94 | 88.3087166 | 0.0255 | 12141.19 | 83.6527991 | 0.02570833 | 11503.11 | 79.2564279 | 0.02570833
12817.58 | 88.3131262 | 0.0255 | 12149.05 | 83.7069545 | 0.02570833 | 11500 | 79.235 | 0.02570833
12819.68 | 88.3275952 | 0.0255 | 12158.47 | 83.7718583 | 0.02570833 | 11497.81 | 79.2199109 | 0.02570833
12823.34 | 88.3528126 | 0.0255 | 12168.62 | 83.8417918 | 0.02583333 | 11497.71 | 79.2192219 | 0.02570833
12828.64 | 88.3893296 | 0.0255 | 12170.81 | 83.8568809 | 0.02583333 | 11501.19 | 79.2431991 | 0.02570833
12834.95 | 88.4328055 | 0.0255 | 12165.78 | 83.8222242 | 0.02583333 | 11506.49 | 79.2797161 | 0.02570833
12842.36 | 88.4838604 | 0.0255 | 12157.55 | 83.7655195 | 0.02583333 | 11513.72 | 79.3295308 | 0.02570833
12851.32 | 88.5455948 | 0.0255 | 12148.68 | 83.7044052 | 0.02583333 | 11522.31 | 79.3887159 | 0.02570833
12861.56 | 88.6161484 | 0.025625 | 12140.18 | 83.6458402 | 0.02583333 | 11532.19 | 79.4567891 | 0.02570833
12871.53 | 88.6848417 | 0.025625 | 12133.14 | 83.5973346 | 0.02583333 | 11543.07 | 79.5317523 | 0.02570833
12871.43 | 88.6841527 | 0.025625 | 12127.47 | 83.5582683 | 0.02583333 | 11554.87 | 79.6130543 | 0.02570833
12864.76 | 88.6381964 | 0.025625 | 12122.99 | 83.5274011 | 0.02583333 | 11565.02 | 79.6829878 | 0.02583333
12855.43 | 88.5739127 | 0.025625 | 12120.25 | 83.5085225 | 0.02583333 | 11565.66 | 79.6873974 | 0.02583333
12845.47 | 88.5052883 | 0.025625 | 12118.6 | 83.497154 | 0.02583333 | 11560.99 | 79.6552211 | 0.02583333
12836.87 | 88.4460343 | 0.025625 | 12118.69 | 83.4977741 | 0.02583333 | 11553.77 | 79.6054753 | 0.02583333
12829.28 | 88.3937392 | 0.025625 | 12120.06 | 83.5072134 | 0.02583333 | 11546.36 | 79.5544204 | 0.02583333
12823.15 | 88.3515035 | 0.025625 | 12122.99 | 83.5274011 | 0.02583333 | 11539.41 | 79.5065349 | 0.02583333
12819.13 | 88.3238057 | 0.025625 | 12127.38 | 83.5576482 | 0.02583333 | 11532.92 | 79.4618188 | 0.02583333
12816.11 | 88.3029979 | 0.025625 | 12133.05 | 83.5967145 | 0.02583333 | 11527.34 | 79.4233726 | 0.02583333
12815.11 | 88.2961079 | 0.025625 | 12140.18 | 83.6458402 | 0.02583333 | 11522.59 | 79.3906451 | 0.02583333
12815.75 | 88.3005175 | 0.025625 | 12148.59 | 83.7037851 | 0.02583333 | 11518.65 | 79.3634985 | 0.02583333
12818.22 | 88.3175358 | 0.025625 | 12158.01 | 83.7686889 | 0.02583333 | 11516.73 | 79.3502697 | 0.02583333
12821.69 | 88.3414441 | 0.025625 | 12168.71 | 83.8424119 | 0.02583333 | 11517.65 | 79.3566085 | 0.02583333
12826.99 | 88.3779611 | 0.025625 | 12180.05 | 83.9205445 | 0.02591667 | 11520.48 | 79.3761072 | 0.02583333
12833.58 | 88.4233662 | 0.025625 | 12186.72 | 83.9665008 | 0.02591667 | 11525.51 | 79.4107639 | 0.02583333
12841.44 | 88.4775216 | 0.025625 | 12185.17 | 83.9558213 | 0.02591667 | 11531.91 | 79.4548599 | 0.02583333
12850.59 | 88.5405651 | 0.025625 | 12179.41 | 83.9161349 | 0.02591667 | 11539.87 | 79.5097043 | 0.02583333
12860.92 | 88.6117388 | 0.025625 | 12172.37 | 83.8676293 | 0.02591667 | 11548.92 | 79.5720588 | 0.02583333
12872.17 | 88.6892513 | 0.025708333 | 12165.51 | 83.8203639 | 0.02591667 | 11559.07 | 79.6419923 | 0.02583333
12882.5 | 88.760425 | 0.025708333 | 12159.84 | 83.7812976 | 0.02591667 | 11568.49 | 79.7068961 | 0.02591667
12883.05 | 88.7642145 | 0.025708333 | 12155.45 | 83.7510505 | 0.02591667 | 11568.67 | 79.7081363 | 0.02591667
12877.2 | 88.723908 | 0.025708333 | 12152.16 | 83.7283824 | 0.02591667 | 11562.91 | 79.6684499 | 0.02591667
12869.06 | 88.6678234 | 0.025708333 | 12150.42 | 83.7163938 | 0.02591667 | 11555.23 | 79.6155347 | 0.02591667
12860.28 | 88.6073292 | 0.025708333 | 12149.78 | 83.7119842 | 0.02591667 | 11547.37 | 79.5613793 | 0.02591667
12852.6 | 88.554414 | 0.025708333 | 12151.06 | 83.7208034 | 0.02591667 | 11539.87 | 79.5097043 | 0.02591667
12846.38 | 88.5115582 | 0.025708333 | 12153.71 | 83.7390619 | 0.02591667 | 11532.83 | 79.4611987 | 0.02591667
12841.62 | 88.4787618 | 0.025708333 | 12157.65 | 83.7662085 | 0.02591667 | 11526.98 | 79.4208922 | 0.02591667
12838.52 | 88.4574028 | 0.025708333 | 12162.86 | 83.8021054 | 0.02591667 | 11521.58 | 79.3836862 | 0.02591667
12836.87 | 88.4460343 | 0.025708333 | 12169.35 | 83.8468215 | 0.02591667 | 11517.01 | 79.3521989 | 0.02591667
12836.69 | 88.4447941 | 0.025708333 | 12177.4 | 83.902286 | 0.02591667 | 11513.17 | 79.3257413 | 0.02591667
12838.33 | 88.4560937 | 0.025708333 | 12186.54 | 83.9652606 | 0.02591667 | 11510.7 | 79.308723 | 0.02591667
12841.62 | 88.4787618 | 0.025708333 | 12196.96 | 84.0370544 | 0.02604167 | 11510.61 | 79.3081029 | 0.02591667
12846.56 | 88.5127984 | 0.025708333 | 12203.91 | 84.0849399 | 0.02604167 | 11513.26 | 79.3263614 | 0.02591667
12852.41 | 88.5531049 | 0.025708333 | 12202.09 | 84.0724001 | 0.02604167 | 11518.2 | 79.360398 | 0.02591667
12859.82 | 88.6041598 | 0.025708333 | 12194.86 | 84.0225854 | 0.02604167 | 11525.15 | 79.4082835 | 0.02591667
12868.51 | 88.6640339 | 0.025708333 | 12186.27 | 83.9634003 | 0.02604167 | 11533.19 | 79.4636791 | 0.02591667
12878.38 | 88.7320382 | 0.025833333 | 12178.04 | 83.9066956 | 0.02604167 | 11542.43 | 79.5273427 | 0.02591667
12888.17 | 88.7994913 | 0.025833333 | 12170.9 | 83.857501 | 0.02604167 | 11552.85 | 79.5991365 | 0.02591667
12888.26 | 88.8001114 | 0.025833333 | 12164.96 | 83.8165744 | 0.02604167 | 11563.92 | 79.6754088 | 0.02604167
12881.68 | 88.7547752 | 0.025833333 | 12160.39 | 83.7850871 | 0.02604167 | 11572.79 | 79.7365231 | 0.02604167
12872.17 | 88.6892513 | 0.025833333 | 12157.01 | 83.7617989 | 0.02604167 | 11572.33 | 79.7333537 | 0.02604167
12862.02 | 88.6193178 | 0.025833333 | 12155.18 | 83.7491902 | 0.02604167 | 11566.84 | 79.6955276 | 0.02604167
12853.05 | 88.5575145 | 0.025833333 | 12154.63 | 83.7454007 | 0.02604167 | 11559.62 | 79.6457818 | 0.02604167
12845.37 | 88.5045993 | 0.025833333 | 12155.91 | 83.7542199 | 0.02604167 | 11552.12 | 79.5941068 | 0.02604167
12838.97 | 88.4605033 | 0.025833333 | 12158.65 | 83.7730985 | 0.02604167 | 11545.26 | 79.5468414 | 0.02604167
12834.31 | 88.4283959 | 0.025833333 | 12162.31 | 83.7983159 | 0.02604167 | 11538.86 | 79.5027454 | 0.02604167
12831.47 | 88.4088283 | 0.025833333 | 12167.7 | 83.835453 | 0.02604167 | 11533.38 | 79.4649882 | 0.02604167
12830.29 | 88.4006981 | 0.025833333 | 12174.84 | 83.8846476 | 0.02604167 | 11528.26 | 79.4297114 | 0.02604167
12830.56 | 88.4025584 | 0.025833333 | 12182.97 | 83.9406633 | 0.02604167 | 11524.05 | 79.4007045 | 0.02604167
12832.39 | 88.4151671 | 0.025833333 | 12192.21 | 84.0043269 | 0.02604167 | 11521.58 | 79.3836862 | 0.02604167
12835.59 | 88.4372151 | 0.025833333 | 12202.73 | 84.0768097 | 0.02604167 | 11522.31 | 79.3887159 | 0.02604167
12840.62 | 88.4718718 | 0.025833333 | 12214.25 | 84.1561825 | 0.02604167 | 11524.96 | 79.4069744 | 0.02604167
12846.93 | 88.5153477 | 0.025833333 | 12224.03 | 84.2235667 | 0.026125 | 11529.9 | 79.441011 | 0.02604167
12854.7 | 88.568883 | 0.025833333 | 12224.95 | 84.2299055 | 0.026125 | 11536.03 | 79.4832467 | 0.02604167
12863.48 | 88.6293772 | 0.025833333 | 12220.47 | 84.1990383 | 0.026125 | 11543.62 | 79.5355418 | 0.02604167
12873.35 | 88.6973815 | 0.025833333 | 12213.7 | 84.152393 | 0.026125 | 11552.67 | 79.5978963 | 0.02604167
12884.24 | 88.7724136 | 0.025916667 | 12206.66 | 84.1038874 | 0.026125 | 11563 | 79.66907 | 0.02604167
12895.67 | 88.8511663 | 0.025916667 | 12200.35 | 84.0604115 | 0.026125 | 11572.15 | 79.7321135 | 0.026125
12900.33 | 88.8832737 | 0.025916667 | 12195.5 | 84.026995 | 0.026125 | 11572.06 | 79.7314934 | 0.026125
12896.4 | 88.856196 | 0.025916667 | 12191.84 | 84.0017776 | 0.026125 | 11566.57 | 79.6936673 | 0.026125
12888.99 | 88.8051411 | 0.025916667 | 12189.74 | 83.9873086 | 0.026125 | 11559.07 | 79.6419923 | 0.026125
12880.76 | 88.7484364 | 0.025916667 | 12189.38 | 83.9848282 | 0.026125 | 11551.39 | 79.5890771 | 0.026125
12872.71 | 88.6929719 | 0.025916667 | 12190.29 | 83.9910981 | 0.026125 | 11543.62 | 79.5355418 | 0.026125
12866.13 | 88.6476357 | 0.025916667 | 12192.39 | 84.0055671 | 0.026125 | 11536.3 | 79.485107 | 0.026125
12860.64 | 88.6098096 | 0.025916667 | 12196.05 | 84.0307845 | 0.026125 | 11530.45 | 79.4448005 | 0.026125
12856.99 | 88.5846611 | 0.025916667 | 12200.99 | 84.0648211 | 0.026125 | 11525.51 | 79.4107639 | 0.026125
12854.88 | 88.5701232 | 0.025916667 | 12207.48 | 84.1095372 | 0.026125 | 11521.21 | 79.3811369 | 0.026125
12854.52 | 88.5676428 | 0.025916667 | 12215.34 | 84.1636926 | 0.026125 | 11517.19 | 79.3534391 | 0.026125
12855.34 | 88.5732926 | 0.025916667 | 12224.4 | 84.226116 | 0.026125 | 11514.27 | 79.3333203 | 0.026125
12858.27 | 88.5934803 | 0.025916667 | 12234.27 | 84.2941203 | 0.026125 | 11513.63 | 79.3289107 | 0.026125
12862.38 | 88.6217982 | 0.025916667 | 12243.78 | 84.3596442 | 0.02625 | 11515.91 | 79.3446199 | 0.026125
12868.33 | 88.6627937 | 0.025916667 | 12244.33 | 84.3634337 | 0.02625 | 11520.76 | 79.3780364 | 0.026125
12875.82 | 88.7143998 | 0.025916667 | 12238.84 | 84.3256076 | 0.02625 | 11527.07 | 79.4215123 | 0.026125
12883.87 | 88.7698643 | 0.025916667 | 12230.89 | 84.2708321 | 0.02625 | 11535.02 | 79.4762878 | 0.026125
12893.38 | 88.8353882 | 0.026041667 | 12222.57 | 84.2135073 | 0.02625 | 11544.53 | 79.5418117 | 0.026125
12902.98 | 88.9015322 | 0.026041667 | 12215.07 | 84.1618323 | 0.02625 | 11554.77 | 79.6123653 | 0.026125
12903.8 | 88.907182 | 0.026041667 | 12208.67 | 84.1177363 | 0.02625 | 11565.93 | 79.6892577 | 0.026125
12897.13 | 88.8612257 | 0.026041667 | 12203.46 | 84.0818394 | 0.02625 | 11577.73 | 79.7705597 | 0.02625
12887.62 | 88.7957018 | 0.026041667 | 12199.8 | 84.056622 | 0.02625 | 11580.38 | 79.7888182 | 0.02625
12877.56 | 88.7263884 | 0.026041667 | 12197.79 | 84.0427731 | 0.02625 | 11576.45 | 79.7617405 | 0.02625
12868.05 | 88.6608645 | 0.026041667 | 12197.51 | 84.0408439 | 0.02625 | 11569.59 | 79.7144751 | 0.02625
12859.91 | 88.6047799 | 0.026041667 | 12198.7 | 84.049043 | 0.02625 | 11562.09 | 79.6628001 | 0.02625
12853.15 | 88.5582035 | 0.026041667 | 12200.99 | 84.0648211 | 0.02625 | 11554.68 | 79.6117452 | 0.02625
12847.93 | 88.5222377 | 0.026041667 | 12204.65 | 84.0900385 | 0.02625 | 11548.01 | 79.5657889 | 0.02625
12844.64 | 88.4995696 | 0.026041667 | 12209.77 | 84.1253153 | 0.02625 | 11542.25 | 79.5261025 | 0.02625
12842.9 | 88.487581 | 0.026041667 | 12216.17 | 84.1694113 | 0.02625 | 11537.13 | 79.4908257 | 0.02625
12843 | 88.48827 | 0.026041667 | 12223.85 | 84.2223265 | 0.02625 | 11533.19 | 79.4636791 | 0.02625
12844.37 | 88.4977093 | 0.026041667 | 12232.9 | 84.284681 | 0.02625 | 11530.82 | 79.4473498 | 0.02625
12847.57 | 88.5197573 | 0.026041667 | 12242.96 | 84.3539944 | 0.02625 | 11531.27 | 79.4504503 | 0.02625
12852.05 | 88.5506245 | 0.026041667 | 12253.84 | 84.4289576 | 0.02625 | 11533.65 | 79.4668485 | 0.02625
12858.18 | 88.5928602 | 0.026041667 | 12265.18 | 84.5070902 | 0.02633333 | 11538.22 | 79.4983358 | 0.02625
12865.58 | 88.6438462 | 0.026041667 | 12269.02 | 84.5335478 | 0.02633333 | 11544.35 | 79.5405715 | 0.02625
12874.27 | 88.7037203 | 0.026041667 | 12265.91 | 84.5121199 | 0.02633333 | 11551.48 | 79.5896972 | 0.02625
12883.96 | 88.7704844 | 0.026041667 | 12259.78 | 84.4698842 | 0.02633333 | 11560.35 | 79.6508115 | 0.02625
12894.75 | 88.8448275 | 0.026125 | 12252.84 | 84.4220676 | 0.02633333 | 11570.14 | 79.7182646 | 0.02625
12906.18 | 88.9235802 | 0.026125 | 12246.34 | 84.3772826 | 0.02633333 | 11579.83 | 79.7850287 | 0.02633333
12910.66 | 88.9544474 | 0.026125 | 12240.95 | 84.3401455 | 0.02633333 | 11580.65 | 79.7906785 | 0.02633333
12906.46 | 88.9255094 | 0.026125 | 12236.83 | 84.3117587 | 0.02633333 | 11575.44 | 79.7547816 | 0.02633333
12898.87 | 88.8732143 | 0.026125 | 12234.27 | 84.2941203 | 0.02633333 | 11568.03 | 79.7037267 | 0.02633333
12890.09 | 88.8127201 | 0.026125 | 12233.54 | 84.2890906 | 0.02633333 | 11559.99 | 79.6483311 | 0.02633333
12881.95 | 88.7566355 | 0.026125 | 12234.09 | 84.2928801 | 0.02633333 | 11552.21 | 79.5947269 | 0.02633333
12875 | 88.70875 | 0.026125 | 12235.92 | 84.3054888 | 0.02633333 | 11545.17 | 79.5462213 | 0.02633333
12869.51 | 88.6709239 | 0.026125 | 12239.03 | 84.3269167 | 0.02633333 | 11538.77 | 79.5021253 | 0.02633333
12865.31 | 88.6419859 | 0.026125 | 12243.51 | 84.3577839 | 0.02633333 | 11533.19 | 79.4636791 | 0.02633333
12862.93 | 88.6255877 | 0.026125 | 12249.45 | 84.3987105 | 0.02633333 | 11528.9 | 79.434121 | 0.02633333
12862.2 | 88.620558 | 0.026125 | 12256.77 | 84.4491453 | 0.02633333 | 11525.15 | 79.4082835 | 0.02633333
12863.39 | 88.6287571 | 0.026125 | 12265.45 | 84.5089505 | 0.02633333 | 11522.31 | 79.3887159 | 0.02633333
12865.77 | 88.6451553 | 0.026125 | 12275.06 | 84.5751634 | 0.02633333 | 11521.4 | 79.382446 | 0.02633333
12869.79 | 88.6728531 | 0.026125 | 12284.11 | 84.6375179 | 0.02645833 | 11523.32 | 79.3956748 | 0.02633333
12875.64 | 88.7131596 | 0.026125 | 12283.74 | 84.6349686 | 0.02645833 | 11527.71 | 79.4259219 | 0.02633333
12882.5 | 88.760425 | 0.026125 | 12277.52 | 84.5921128 | 0.02645833 | 11533.74 | 79.4674686 | 0.02633333
12890.36 | 88.8145804 | 0.026125 | 12269.29 | 84.5354081 | 0.02645833 | 11541.61 | 79.5216929 | 0.02633333
12899.69 | 88.8788641 | 0.02625 | 12260.88 | 84.4774632 | 0.02645833 | 11550.38 | 79.5821182 | 0.02633333
12909.47 | 88.9462483 | 0.02625 | 12253.2 | 84.424548 | 0.02645833 | 11560.63 | 79.6527407 | 0.02633333
12911.12 | 88.9576168 | 0.02625 | 12246.89 | 84.3810721 | 0.02645833 | 11572.15 | 79.7321135 | 0.02633333
12904.81 | 88.9141409 | 0.02625 | 12241.68 | 84.3451752 | 0.02645833 | 11582.11 | 79.8007379 | 0.02645833
12895.39 | 88.8492371 | 0.02625 | 12237.66 | 84.3174774 | 0.02645833 | 11582.39 | 79.8026671 | 0.02645833
12885.24 | 88.7793036 | 0.02625 | 12235.46 | 84.3023194 | 0.02645833 | 11577.09 | 79.7661501 | 0.02645833
12875.46 | 88.7119194 | 0.02625 | 12234.55 | 84.2960495 | 0.02645833 | 11570.23 | 79.7188847 | 0.02645833
12866.95 | 88.6532855 | 0.02625 | 12235.28 | 84.3010792 | 0.02645833 | 11562.64 | 79.6665896 | 0.02645833
12860 | 88.6054 | 0.02625 | 12237.38 | 84.3155482 | 0.02645833 | 11555.23 | 79.6155347 | 0.02645833
12854.79 | 88.5695031 | 0.02625 | 12240.95 | 84.3401455 | 0.02645833 | 11548.83 | 79.5714387 | 0.02645833
12850.77 | 88.5418053 | 0.02625 | 12245.89 | 84.3741821 | 0.02645833 | 11542.8 | 79.529892 | 0.02645833
12848.94 | 88.5291966 | 0.02625 | 12252.01 | 84.4163489 | 0.02645833 | 11537.95 | 79.4964755 | 0.02645833
12848.48 | 88.5260272 | 0.02625 | 12259.69 | 84.4692641 | 0.02645833 | 11533.93 | 79.4687777 | 0.02645833
12849.67 | 88.5342263 | 0.02625 | 12268.29 | 84.5285181 | 0.02645833 | 11530.82 | 79.4473498 | 0.02645833
12852.69 | 88.5550341 | 0.02625 | 12277.89 | 84.5946621 | 0.02645833 | 11530.45 | 79.4448005 | 0.02645833
12857.17 | 88.5859013 | 0.02625 | 12288.68 | 84.6690052 | 0.02645833 | 11533.01 | 79.4624389 | 0.02645833
12863.02 | 88.6262078 | 0.02625 | 12300.48 | 84.7503072 | 0.02654167 | 11537.31 | 79.4920659 | 0.02645833
12870.43 | 88.6772627 | 0.02625 | 12307.33 | 84.7975037 | 0.02654167 | 11543.44 | 79.5343016 | 0.02645833
12878.75 | 88.7345875 | 0.02625 | 12306.24 | 84.7899936 | 0.02654167 | 11550.93 | 79.5859077 | 0.02645833
12887.99 | 88.7982511 | 0.02625 | 12300.75 | 84.7521675 | 0.02654167 | 11559.62 | 79.6457818 | 0.02645833
12898.5 | 88.870665 | 0.026333333 | 12294.17 | 84.7068313 | 0.02654167 | 11569.5 | 79.713855 | 0.02645833
12909.93 | 88.9494177 | 0.026333333 | 12287.95 | 84.6639755 | 0.02654167 | 11579.92 | 79.7856488 | 0.02654167
12916.61 | 88.9954429 | 0.026333333 | 12282.37 | 84.6255293 | 0.02654167 | 11583.58 | 79.8108662 | 0.02654167
12913.95 | 88.9771155 | 0.026333333 | 12277.89 | 84.5946621 | 0.02654167 | 11579.83 | 79.7850287 | 0.02654167
12907.1 | 88.929919 | 0.026333333 | 12275.06 | 84.5751634 | 0.02654167 | 11572.88 | 79.7371432 | 0.02654167
12898.78 | 88.8725942 | 0.026333333 | 12273.68 | 84.5656552 | 0.02654167 | 11564.92 | 79.6822988 | 0.02654167
12890.45 | 88.8152005 | 0.026333333 | 12273.87 | 84.5669643 | 0.02654167 | 11557.15 | 79.6287635 | 0.02654167
12883.14 | 88.7648346 | 0.026333333 | 12275.6 | 84.578884 | 0.02654167 | 11549.93 | 79.5790177 | 0.02654167
12877.2 | 88.723908 | 0.026333333 | 12278.62 | 84.5996918 | 0.02654167 | 11543.62 | 79.5355418 | 0.02654167
12872.9 | 88.694281 | 0.026333333 | 12283.1 | 84.630559 | 0.02654167 | 11538.31 | 79.4989559 | 0.02654167
12870.25 | 88.6760225 | 0.026333333 | 12288.86 | 84.6702454 | 0.02654167 | 11533.93 | 79.4687777 | 0.02654167
12869.15 | 88.6684435 | 0.026333333 | 12295.9 | 84.718751 | 0.02654167 | 11530.36 | 79.4441804 | 0.02654167
12869.97 | 88.6740933 | 0.026333333 | 12304.04 | 84.7748356 | 0.02654167 | 11526.98 | 79.4208922 | 0.02654167
12871.98 | 88.6879422 | 0.026333333 | 12313.64 | 84.8409796 | 0.02654167 | 11525.97 | 79.4139333 | 0.02654167
12875.73 | 88.7137797 | 0.026333333 | 12322.7 | 84.903403 | 0.02666667 | 11527.71 | 79.4259219 | 0.02654167
12881.04 | 88.7503656 | 0.026333333 | 12322.88 | 84.9046432 | 0.02666667 | 11531.91 | 79.4548599 | 0.02654167
12887.53 | 88.7950817 | 0.026333333 | 12316.66 | 84.8617874 | 0.02666667 | 11537.95 | 79.4964755 | 0.02654167
12895.39 | 88.8492371 | 0.026333333 | 12308.43 | 84.8050827 | 0.02666667 | 11545.36 | 79.5475304 | 0.02654167
12904.17 | 88.9097313 | 0.026458333 | 12299.47 | 84.7433483 | 0.02666667 | 11554.41 | 79.6098849 | 0.02654167
12913.68 | 88.9752552 | 0.026458333 | 12291.42 | 84.6878838 | 0.02666667 | 11564.28 | 79.6778892 | 0.02654167
12917.43 | 89.0010927 | 0.026458333 | 12284.93 | 84.6431677 | 0.02666667 | 11575.53 | 79.7554017 | 0.02654167
12912.03 | 88.9638867 | 0.026458333 | 12279.72 | 84.6072708 | 0.02666667 | 11586.78 | 79.8329142 | 0.02666667
12902.62 | 88.8990518 | 0.026458333 | 12275.79 | 84.5801931 | 0.02666667 | 11589.43 | 79.8511727 | 0.02666667
12892.1 | 88.826569 | 0.026458333 | 12273.14 | 84.5619346 | 0.02666667 | 11585.59 | 79.8247151 | 0.02666667
12882.04 | 88.7572556 | 0.026458333 | 12272.04 | 84.5543556 | 0.02666667 | 11579.19 | 79.7806191 | 0.02666667
12872.99 | 88.6949011 | 0.026458333 | 12272.13 | 84.5549757 | 0.02666667 | 11571.87 | 79.7301843 | 0.02666667
12865.67 | 88.6444663 | 0.026458333 | 12273.87 | 84.5669643 | 0.02666667 | 11564.65 | 79.6804385 | 0.02666667
12860.1 | 88.606089 | 0.026458333 | 12276.98 | 84.5883922 | 0.02666667 | 11557.97 | 79.6344133 | 0.02666667
12856.07 | 88.5783223 | 0.026458333 | 12281.73 | 84.6211197 | 0.02666667 | 11552.12 | 79.5941068 | 0.02666667
12853.6 | 88.561304 | 0.026458333 | 12287.86 | 84.6633554 | 0.02666667 | 11547.09 | 79.5594501 | 0.02666667
12853.15 | 88.5582035 | 0.026458333 | 12295.08 | 84.7131012 | 0.02666667 | 11542.7 | 79.529203 | 0.02666667
12854.33 | 88.5663337 | 0.026458333 | 12303.77 | 84.7729753 | 0.02666667 | 11540.33 | 79.5128737 | 0.02666667
12856.8 | 88.583352 | 0.026458333 | 12313.28 | 84.8384992 | 0.02666667 | 11540.6 | 79.514734 | 0.02666667
12860.74 | 88.6104986 | 0.026458333 | 12324.25 | 84.9140825 | 0.02666667 | 11543.07 | 79.5317523 | 0.02666667
12866.13 | 88.6476357 | 0.026458333 | 12336.05 | 84.9953845 | 0.02675 | 11547.28 | 79.5607592 | 0.02666667
12872.9 | 88.694281 | 0.026458333 | 12343 | 85.04327 | 0.02675 | 11552.95 | 79.5998255 | 0.02666667
12881.13 | 88.7509857 | 0.026458333 | 12342.08 | 85.0369312 | 0.02675 | 11559.89 | 79.6476421 | 0.02666667
12890.18 | 88.8133402 | 0.026458333 | 12336.69 | 84.9997941 | 0.02675 | 11568.49 | 79.7068961 | 0.02666667
12900.42 | 88.8838938 | 0.026541667 | 12330.1 | 84.954389 | 0.02675 | 11578 | 79.77242 | 0.02666667
12911.39 | 88.9594771 | 0.026541667 | 12323.7 | 84.910293 | 0.02675 | 11588.15 | 79.8423535 | 0.02675
12917.8 | 89.003642 | 0.026541667 | 12318.03 | 84.8712267 | 0.02675 | 11591.26 | 79.8637814 | 0.02675
12914.96 | 88.9840744 | 0.026541667 | 12313.28 | 84.8384992 | 0.02675 | 11587.24 | 79.8360836 | 0.02675
12907.55 | 88.9330195 | 0.026541667 | 12309.89 | 84.8151421 | 0.02675 | 11580.19 | 79.7875091 | 0.02675
12898.87 | 88.8732143 | 0.026541667 | 12308.43 | 84.8050827 | 0.02675 | 11572.33 | 79.7333537 | 0.02675
12890.18 | 88.8133402 | 0.026541667 | 12308.34 | 84.8044626 | 0.02675 | 11564.83 | 79.6816787 | 0.02675
12882.5 | 88.760425 | 0.026541667 | 12310.08 | 84.8164512 | 0.02675 | 11557.43 | 79.6306927 | 0.02675
12876.37 | 88.7181893 | 0.026541667 | 12312.64 | 84.8340896 | 0.02675 | 11550.93 | 79.5859077 | 0.02675
12871.98 | 88.6879422 | 0.026541667 | 12316.84 | 84.8630276 | 0.02675 | 11545.45 | 79.5481505 | 0.02675
12868.97 | 88.6672033 | 0.026541667 | 12322.6 | 84.902714 | 0.02675 | 11540.78 | 79.5159742 | 0.02675
12867.5 | 88.657075 | 0.026541667 | 12329.1 | 84.947499 | 0.02675 | 11536.76 | 79.4882764 | 0.02675
12867.96 | 88.6602444 | 0.026541667 | 12337.14 | 85.0028946 | 0.02675 | 11534.02 | 79.4693978 | 0.02675
12869.97 | 88.6740933 | 0.026541667 | 12346.65 | 85.0684185 | 0.02675 | 11533.56 | 79.4662284 | 0.02675
12873.72 | 88.6999308 | 0.026541667 | 12357.17 | 85.1409013 | 0.026875 | 11535.75 | 79.4813175 | 0.02675
12878.75 | 88.7345875 | 0.026541667 | 12361.1 | 85.167979 | 0.026875 | 11539.78 | 79.5090842 | 0.02675
12885.06 | 88.7780634 | 0.026541667 | 12357.08 | 85.1402812 | 0.026875 | 11546 | 79.55194 | 0.02675
12892.1 | 88.826569 | 0.026541667 | 12349.21 | 85.0860569 | 0.026875 | 11553.13 | 79.6010657 | 0.02675
12901.06 | 88.8883034 | 0.026666667 | 12340.71 | 85.0274919 | 0.026875 | 11562 | 79.66218 | 0.02675
12910.75 | 88.9550675 | 0.026666667 | 12332.75 | 84.9726475 | 0.026875 | 11571.69 | 79.7289441 | 0.02675
12914.32 | 88.9796648 | 0.026666667 | 12325.71 | 84.9241419 | 0.026875 | 11582.21 | 79.8014269 | 0.02675
12908.93 | 88.9425277 | 0.026666667 | 12319.95 | 84.8844555 | 0.026875 | 11593.36 | 79.8782504 | 0.026875
12899.51 | 88.8776239 | 0.026666667 | 12315.66 | 84.8548974 | 0.026875 | 11595.56 | 79.8934084 | 0.026875
12889.45 | 88.8083105 | 0.026666667 | 12312.64 | 84.8340896 | 0.026875 | 11590.8 | 79.860612 | 0.026875
12879.21 | 88.7377569 | 0.026666667 | 12311.27 | 84.8246503 | 0.026875 | 11583.76 | 79.8121064 | 0.026875
12870.34 | 88.6766426 | 0.026666667 | 12311.27 | 84.8246503 | 0.026875 | 11576.08 | 79.7591912 | 0.026875
12862.66 | 88.6237274 | 0.026666667 | 12312.91 | 84.8359499 | 0.026875 | 11568.76 | 79.7087564 | 0.026875
12856.9 | 88.584041 | 0.026666667 | 12316.11 | 84.8579979 | 0.026875 | 11561.72 | 79.6602508 | 0.026875
12852.41 | 88.5531049 | 0.026666667 | 12320.68 | 84.8894852 | 0.026875 | 11555.78 | 79.6193242 | 0.026875
12850.04 | 88.5367756 | 0.026666667 | 12326.35 | 84.9285515 | 0.026875 | 11550.66 | 79.5840474 | 0.026875
12849.12 | 88.5304368 | 0.026666667 | 12333.39 | 84.9770571 | 0.026875 | 11546.27 | 79.5538003 | 0.026875
12849.76 | 88.5348464 | 0.026666667 | 12341.81 | 85.0350709 | 0.026875 | 11542.61 | 79.5285829 | 0.026875
12851.96 | 88.5500044 | 0.026666667 | 12351.23 | 85.0999747 | 0.026875 | 11541.88 | 79.5235532 | 0.026875
12855.89 | 88.5770821 | 0.026666667 | 12361.92 | 85.1736288 | 0.026875 | 11543.44 | 79.5343016 | 0.026875
12861.1 | 88.612979 | 0.026666667 | 12373.45 | 85.2530705 | 0.02695833 | 11547.18 | 79.5600702 | 0.026875
12867.69 | 88.6583841 | 0.026666667 | 12382.77 | 85.3172853 | 0.02695833 | 11552.85 | 79.5991365 | 0.026875
12875.09 | 88.7093701 | 0.026666667 | 12383.14 | 85.3198346 | 0.02695833 | 11559.99 | 79.6483311 | 0.026875
12883.6 | 88.768004 | 0.026666667 | 12378.57 | 85.2883473 | 0.02695833 | 11568.03 | 79.7037267 | 0.026875
12893.29 | 88.8347681 | 0.026666667 | 12371.98 | 85.2429422 | 0.02695833 | 11577.73 | 79.7705597 | 0.026875
12903.71 | 88.9065619 | 0.02675 | 12365.31 | 85.1969859 | 0.02695833 | 11588.7 | 79.846143 | 0.02695833
12913.04 | 88.9708456 | 0.02675 | 12359.46 | 85.1566794 | 0.02695833 | 11594.46 | 79.8858294 | 0.02695833
12913.77 | 88.9758753 | 0.02675 | 12354.61 | 85.1232629 | 0.02695833 | 11591.08 | 79.8625412 | 0.02695833
12907.92 | 88.9355688 | 0.02675 | 12351.5 | 85.101835 | 0.02695833 | 11584.31 | 79.8158959 | 0.02695833
12899.51 | 88.8776239 | 0.02675 | 12349.4 | 85.087366 | 0.02695833 | 11576.45 | 79.7617405 | 0.02695833
12891.19 | 88.8202991 | 0.02675 | 12349.03 | 85.0848167 | 0.02695833 | 11568.31 | 79.7056559 | 0.02695833
12883.5 | 88.767315 | 0.02675 | 12350.04 | 85.0917756 | 0.02695833 | 11561.08 | 79.6558412 | 0.02695833
12877.29 | 88.7245281 | 0.02675 | 12352.32 | 85.1074848 | 0.02695833 | 11554.23 | 79.6086447 | 0.02695833
12872.62 | 88.6923518 | 0.02675 | 12356.35 | 85.1352515 | 0.02695833 | 11548.74 | 79.5708186 | 0.02695833
12869.42 | 88.6703038 | 0.02675 | 12361.65 | 85.1717685 | 0.02695833 | 11543.71 | 79.5361619 | 0.02695833
12868.05 | 88.6608645 | 0.02675 | 12368.42 | 85.2184138 | 0.02695833 | 11539.59 | 79.5077751 | 0.02695833
12868.23 | 88.6621047 | 0.02675 | 12376.19 | 85.2719491 | 0.02695833 | 11536.21 | 79.4844869 | 0.02695833
12869.97 | 88.6740933 | 0.02675 | 12385.42 | 85.3355438 | 0.02695833 | 11534.66 | 79.4738074 | 0.02695833
12873.63 | 88.6993107 | 0.02675 | 12395.85 | 85.4074065 | 0.02708333 | 11536.21 | 79.4844869 | 0.02695833
12878.38 | 88.7320382 | 0.02675 | 12402.34 | 85.4521226 | 0.02708333 | 11540.05 | 79.5109445 | 0.02695833
12884.14 | 88.7717246 | 0.02675 | 12399.69 | 85.4338641 | 0.02708333 | 11545.72 | 79.5500108 | 0.02695833
12891 | 88.81899 | 0.02675 | 12393.11 | 85.3885279 | 0.02708333 | 11552.95 | 79.5998255 | 0.02695833
12899.14 | 88.8750746 | 0.026875 | 12384.6 | 85.329894 | 0.02708333 | 11561.45 | 79.6583905 | 0.02695833
12907.46 | 88.9323994 | 0.026875 | 12376.1 | 85.271329 | 0.02708333 | 11571.14 | 79.7251546 | 0.02695833
12907.74 | 88.9343286 | 0.026875 | 12369.06 | 85.2228234 | 0.02708333 | 11581.93 | 79.7994977 | 0.02695833
12900.51 | 88.8845139 | 0.026875 | 12362.93 | 85.1805877 | 0.02708333 | 11593.36 | 79.8782504 | 0.02708333
12890.27 | 88.8139603 | 0.026875 | 12357.99 | 85.1465511 | 0.02708333 | 11599.21 | 79.9185569 | 0.02708333
12879.48 | 88.7396172 | 0.026875 | 12354.88 | 85.1251232 | 0.02708333 | 11596.56 | 79.9002984 | 0.02708333
12869.42 | 88.6703038 | 0.026875 | 12353.15 | 85.1132035 | 0.02708333 | 11590.34 | 79.8574426 | 0.02708333
12860.37 | 88.6079493 | 0.026875 | 12352.96 | 85.1118944 | 0.02708333 | 11582.85 | 79.8058365 | 0.02708333
12852.78 | 88.5556542 | 0.026875 | 12354.33 | 85.1213337 | 0.02708333 | 11575.53 | 79.7554017 | 0.02708333
12846.56 | 88.5127984 | 0.026875 | 12357.08 | 85.1402812 | 0.02708333 | 11568.67 | 79.7081363 | 0.02708333
12842.17 | 88.4825513 | 0.026875 | 12361.19 | 85.1685991 | 0.02708333 | 11562.45 | 79.6652805 | 0.02708333
12839.52 | 88.4642928 | 0.026875 | 12366.59 | 85.2058051 | 0.02708333 | 11556.97 | 79.6275233 | 0.02708333
12838.52 | 88.4574028 | 0.026875 | 12373.35 | 85.2523815 | 0.02708333 | 11552.49 | 79.5966561 | 0.02708333
12839.52 | 88.4642928 | 0.026875 | 12381.22 | 85.3066058 | 0.02708333 | 11548.83 | 79.5714387 | 0.02708333
12841.81 | 88.4800709 | 0.026875 | 12390.45 | 85.3702005 | 0.02708333 | 11548.01 | 79.5657889 | 0.02708333
12845.65 | 88.5065285 | 0.026875 | 12400.79 | 85.4414431 | 0.02708333 | 11549.65 | 79.5770885 | 0.02708333
12850.68 | 88.5411852 | 0.026875 | 12412.03 | 85.5188867 | 0.02708333 | 11553.4 | 79.602926 | 0.02708333
12857.17 | 88.5859013 | 0.026875 | 12422.09 | 85.5882001 | 0.02716667 | 11558.71 | 79.6395119 | 0.02708333
12865.03 | 88.6400567 | 0.026875 | 12422.64 | 85.5919896 | 0.02716667 | 11565.47 | 79.6860883 | 0.02708333
12873.9 | 88.701171 | 0.026875 | 12417.98 | 85.5598822 | 0.02716667 | 11573.52 | 79.7415528 | 0.02708333
12883.69 | 88.7686241 | 0.026875 | 12411.39 | 85.5144771 | 0.02716667 | 11583.12 | 79.8076968 | 0.02708333
12894.11 | 88.8404179 | 0.026958333 | 12404.44 | 85.4665916 | 0.02716667 | 11593.45 | 79.8788705 | 0.02716667
12903.16 | 88.9027724 | 0.026958333 | 12398.32 | 85.4244248 | 0.02716667 | 11599.85 | 79.9229665 | 0.02716667
12902.62 | 88.8990518 | 0.026958333 | 12393.2 | 85.389148 | 0.02716667 | 11597.11 | 79.9040879 | 0.02716667
12896.4 | 88.856196 | 0.026958333 | 12389.27 | 85.3620703 | 0.02716667 | 11590.53 | 79.8587517 | 0.02716667
12887.99 | 88.7982511 | 0.026958333 | 12387.07 | 85.3469123 | 0.02716667 | 11582.94 | 79.8064566 | 0.02716667
12879.39 | 88.7389971 | 0.026958333 | 12386.34 | 85.3418826 | 0.02716667 | 11575.26 | 79.7535414 | 0.02716667
12871.53 | 88.6848417 | 0.026958333 | 12387.25 | 85.3481525 | 0.02716667 | 11568.03 | 79.7037267 | 0.02716667
12864.67 | 88.6375763 | 0.026958333 | 12389.63 | 85.3645507 | 0.02716667 | 11561.17 | 79.6564613 | 0.02716667
12859.55 | 88.6022995 | 0.026958333 | 12393.2 | 85.389148 | 0.02716667 | 11555.41 | 79.6167749 | 0.02716667
12856.07 | 88.5783223 | 0.026958333 | 12398.23 | 85.4238047 | 0.02716667 | 11550.48 | 79.5828072 | 0.02716667
12854.15 | 88.5650935 | 0.026958333 | 12404.9 | 85.469761 | 0.02716667 | 11546.54 | 79.5556606 | 0.02716667
12854.15 | 88.5650935 | 0.026958333 | 12412.58 | 85.5226762 | 0.02716667 | 11543.07 | 79.5317523 | 0.02716667
12855.71 | 88.5758419 | 0.026958333 | 12421.45 | 85.5837905 | 0.02716667 | 11541.15 | 79.5185235 | 0.02716667
12858.72 | 88.5965808 | 0.026958333 | 12431.69 | 85.6543441 | 0.02729167 | 11542.34 | 79.5267226 | 0.02716667
12862.93 | 88.6255877 | 0.026958333 | 12438.64 | 85.7022296 | 0.02729167 | 11546.18 | 79.5531802 | 0.02716667
12868.6 | 88.664654 | 0.026958333 | 12436.63 | 85.6883807 | 0.02729167 | 11551.48 | 79.5896972 | 0.02716667
12875.64 | 88.7131596 | 0.026958333 | 12429.87 | 85.6418043 | 0.02729167 | 11558.43 | 79.6375827 | 0.02716667
12883.87 | 88.7698643 | 0.027083333 | 12421.36 | 85.5831704 | 0.02729167 | 11566.94 | 79.6962166 | 0.02716667
12892.01 | 88.8259489 | 0.027083333 | 12412.77 | 85.5239853 | 0.02729167 | 11576.63 | 79.7629807 | 0.02716667
12891.83 | 88.8247087 | 0.027083333 | 12405.18 | 85.4716902 | 0.02729167 | 11587.97 | 79.8411133 | 0.02716667
12884.05 | 88.7711045 | 0.027083333 | 12398.96 | 85.4288344 | 0.02729167 | 11599.58 | 79.9211062 | 0.02729167
12872.71 | 88.6929719 | 0.027083333 | 12394.11 | 85.3954179 | 0.02729167 | 11602.69 | 79.9425341 | 0.02729167
12860.92 | 88.6117388 | 0.027083333 | 12390.64 | 85.3715096 | 0.02729167 | 11598.39 | 79.9129071 | 0.02729167
12849.49 | 88.5329861 | 0.027083333 | 12388.72 | 85.3582808 | 0.02729167 | 11591.53 | 79.8656417 | 0.02729167
12839.25 | 88.4624325 | 0.027083333 | 12388.53 | 85.3569717 | 0.02729167 | 11583.94 | 79.8133466 | 0.02729167
12830.83 | 88.4044187 | 0.027083333 | 12389.72 | 85.3651708 | 0.02729167 | 11576.63 | 79.7629807 | 0.02729167
12824.07 | 88.3578423 | 0.027083333 | 12392.37 | 85.3834293 | 0.02729167 | 11570.14 | 79.7182646 | 0.02729167
12818.86 | 88.3219454 | 0.027083333 | 12396.12 | 85.4092668 | 0.02729167 | 11564.01 | 79.6760289 | 0.02729167
12815.66 | 88.2998974 | 0.027083333 | 12401.52 | 85.4464728 | 0.02729167 | 11558.61 | 79.6388229 | 0.02729167
12813.74 | 88.2866686 | 0.027083333 | 12408.1 | 85.491809 | 0.02729167 | 11553.95 | 79.6067155 | 0.02729167
12813.55 | 88.2853595 | 0.027083333 | 12415.78 | 85.5447242 | 0.02729167 | 11550.29 | 79.5814981 | 0.02729167
12814.83 | 88.2941787 | 0.027083333 | 12424.65 | 85.6058385 | 0.02729167 | 11549.01 | 79.5726789 | 0.02729167
12817.58 | 88.3131262 | 0.027083333 | 12434.99 | 85.6770811 | 0.02729167 | 11550.57 | 79.5834273 | 0.02729167
12821.69 | 88.3414441 | 0.027083333 | 12446.42 | 85.7558338 | 0.02729167 | 11554.32 | 79.6092648 | 0.02729167
12826.9 | 88.377341 | 0.027083333 | 12457.85 | 85.8345865 | 0.027375 | 11559.53 | 79.6451617 | 0.02729167
12833.3 | 88.421437 | 0.027083333 | 12460.96 | 85.8560144 | 0.027375 | 11566.57 | 79.6936673 | 0.02729167
12841.17 | 88.4756613 | 0.027083333 | 12457.57 | 85.8326573 | 0.027375 | 11574.89 | 79.7509921 | 0.02729167
12849.76 | 88.5348464 | 0.027083333 | 12451.45 | 85.7904905 | 0.027375 | 11584.4 | 79.816516 | 0.02729167
12859.18 | 88.5997502 | 0.027166667 | 12444.86 | 85.7450854 | 0.027375 | 11595.01 | 79.8896189 | 0.027375
12868.97 | 88.6672033 | 0.027166667 | 12438.46 | 85.7009894 | 0.027375 | 11603.15 | 79.9457035 | 0.027375
12872.07 | 88.6885623 | 0.027166667 | 12433.25 | 85.6650925 | 0.027375 | 11602.05 | 79.9381245 | 0.027375
12867.14 | 88.6545946 | 0.027166667 | 12429.04 | 85.6360856 | 0.027375 | 11596.11 | 79.8971979 | 0.027375
12858.63 | 88.5959607 | 0.027166667 | 12426.3 | 85.617207 | 0.027375 | 11588.24 | 79.8429736 | 0.027375
12849.4 | 88.532366 | 0.027166667 | 12425.29 | 85.6102481 | 0.027375 | 11580.38 | 79.7888182 | 0.027375
12840.89 | 88.4737321 | 0.027166667 | 12426.02 | 85.6152778 | 0.027375 | 11572.88 | 79.7371432 | 0.027375
12833.39 | 88.4220571 | 0.027166667 | 12428.31 | 85.6310559 | 0.027375 | 11566.66 | 79.6942874 | 0.027375
12827.63 | 88.3823707 | 0.027166667 | 12431.79 | 85.6550331 | 0.027375 | 11560.81 | 79.6539809 | 0.027375
12823.61 | 88.3546729 | 0.027166667 | 12436.81 | 85.6896209 | 0.027375 | 11555.96 | 79.6205644 | 0.027375
12820.96 | 88.3364144 | 0.027166667 | 12443.12 | 85.7330968 | 0.027375 | 11552.03 | 79.5934867 | 0.027375
12820.14 | 88.3307646 | 0.027166667 | 12450.71 | 85.7853919 | 0.027375 | 11548.56 | 79.5695784 | 0.027375
12820.68 | 88.3344852 | 0.027166667 | 12459.31 | 85.8446459 | 0.027375 | 11546.73 | 79.5569697 | 0.027375
12822.7 | 88.348403 | 0.027166667 | 12469.28 | 85.9133392 | 0.027375 | 11548.1 | 79.566409 | 0.027375
12825.71 | 88.3691419 | 0.027166667 | 12478.24 | 85.9750736 | 0.0275 | 11552.03 | 79.5934867 | 0.027375
12830.19 | 88.4000091 | 0.027166667 | 12477.78 | 85.9719042 | 0.0275 | 11558.07 | 79.6351023 | 0.027375
12835.86 | 88.4390754 | 0.027291667 | 12471.65 | 85.9296685 | 0.0275 | 11565.29 | 79.6848481 | 0.027375
12842.45 | 88.4844805 | 0.027291667 | 12463.42 | 85.8729638 | 0.0275 | 11573.89 | 79.7441021 | 0.027375
12846.65 | 88.5134185 | 0.027291667 | 12454.83 | 85.8137787 | 0.0275 | 11583.85 | 79.8127265 | 0.027375
12840.8 | 88.473112 | 0.027291667 | 12447.06 | 85.7602434 | 0.0275 | 11594.92 | 79.8889988 | 0.027375
12829.74 | 88.3969086 | 0.027291667 | 12440.75 | 85.7167675 | 0.0275 | 11606.8 | 79.970852 | 0.0275
12817.12 | 88.3099568 | 0.027291667 | 12435.44 | 85.6801816 | 0.0275 | 11612.2 | 80.008058 | 0.0275
12804.41 | 88.2223849 | 0.027291667 | 12431.42 | 85.6524838 | 0.0275 | 11609.55 | 79.9897995 | 0.0275
12792.8 | 88.142392 | 0.027291667 | 12428.95 | 85.6354655 | 0.0275 | 11603.15 | 79.9457035 | 0.0275
12782.92 | 88.0743188 | 0.027291667 | 12428.4 | 85.631676 | 0.0275 | 11595.37 | 79.8920993 | 0.0275
12774.6 | 88.016994 | 0.027291667 | 12429.23 | 85.6373947 | 0.0275 | 11587.97 | 79.8411133 | 0.0275
12767.74 | 87.9697286 | 0.027291667 | 12431.79 | 85.6550331 | 0.0275 | 11581.2 | 79.794468 | 0.0275
12762.8 | 87.935692 | 0.027291667 | 12435.44 | 85.6801816 | 0.0275 | 11574.8 | 79.750372 | 0.0275
12759.33 | 87.9117837 | 0.027291667 | 12440.47 | 85.7148383 | 0.0275 | 11569.4 | 79.713166 | 0.0275
12757.59 | 87.8997951 | 0.027291667 | 12446.78 | 85.7583142 | 0.0275 | 11564.83 | 79.6816787 | 0.0275
12757.32 | 87.8979348 | 0.027291667 | 12454.46 | 85.8112294 | 0.0275 | 11560.9 | 79.654601 | 0.0275
12758.69 | 87.9073741 | 0.027291667 | 12463.24 | 85.8717236 | 0.0275 | 11559.25 | 79.6432325 | 0.0275
12761.43 | 87.9262527 | 0.027291667 | 12473.3 | 85.941037 | 0.0275 | 11560.17 | 79.6495713 | 0.0275
12765.55 | 87.9546395 | 0.027291667 | 12484.73 | 86.0197897 | 0.0275 | 11563.37 | 79.6716193 | 0.0275
12770.76 | 87.9905364 | 0.027291667 | 12493.97 | 86.0834533 | 0.02758333 | 11568.31 | 79.7056559 | 0.0275
12777.07 | 88.0340123 | 0.027291667 | 12494.06 | 86.0840734 | 0.02758333 | 11574.62 | 79.7491318 | 0.0275
12784.47 | 88.0849983 | 0.027291667 | 12488.94 | 86.0487966 | 0.02758333 | 11582.3 | 79.802047 | 0.0275
12792.89 | 88.1430121 | 0.027375 | 12481.8 | 85.999602 | 0.02758333 | 11591.81 | 79.8675709 | 0.0275
12801.94 | 88.2053666 | 0.027375 | 12474.58 | 85.9498562 | 0.02758333 | 11601.87 | 79.9368843 | 0.02758333
12804.87 | 88.2255543 | 0.027375 | 12468.09 | 85.9051401 | 0.02758333 | 11608.82 | 79.9847698 | 0.02758333
12799.56 | 88.1889684 | 0.027375 | 12462.33 | 85.8654537 | 0.02758333 | 11606.9 | 79.971541 | 0.02758333
12790.51 | 88.1266139 | 0.027375 | 12458.3 | 85.837687 | 0.02758333 | 11600.4 | 79.926756 | 0.02758333
12780.08 | 88.0547512 | 0.027375 | 12455.74 | 85.8200486 | 0.02758333 | 11592.17 | 79.8700513 | 0.02758333
12770.3 | 87.987367 | 0.027375 | 12454.46 | 85.8112294 | 0.02758333 | 11584.22 | 79.8152758 | 0.02758333
12761.52 | 87.9268728 | 0.027375 | 12454.74 | 85.8131586 | 0.02758333 | 11576.99 | 79.7654611 | 0.02758333
12754.21 | 87.8765069 | 0.027375 | 12456.57 | 85.8257673 | 0.02758333 | 11570.32 | 79.7195048 | 0.02758333
12748.81 | 87.8393009 | 0.027375 | 12459.95 | 85.8490555 | 0.02758333 | 11564.28 | 79.6778892 | 0.02758333
12745.15 | 87.8140835 | 0.027375 | 12464.61 | 85.8811629 | 0.02758333 | 11559.53 | 79.6451617 | 0.02758333
12743.14 | 87.8002346 | 0.027375 | 12470.56 | 85.9221584 | 0.02758333 | 11555.78 | 79.6193242 | 0.02758333
12742.78 | 87.7977542 | 0.027375 | 12478.24 | 85.9750736 | 0.02758333 | 11552.49 | 79.5966561 | 0.02758333
12744.24 | 87.8078136 | 0.027375 | 12486.83 | 86.0342587 | 0.02758333 | 11550.2 | 79.580878 | 0.02758333
12746.8 | 87.825452 | 0.027375 | 12496.71 | 86.1023319 | 0.02758333 | 11550.2 | 79.580878 | 0.02758333
12750.64 | 87.8519096 | 0.027375 | 12507.59 | 86.1772951 | 0.02770833 | 11553.22 | 79.6016858 | 0.02758333
12755.67 | 87.8865663 | 0.027375 | 12510.61 | 86.1981029 | 0.02770833 | 11558.43 | 79.6375827 | 0.02758333
12762.07 | 87.9306623 | 0.0275 | 12506.49 | 86.1697161 | 0.02770833 | 11565.11 | 79.6836079 | 0.02758333
12769.57 | 87.9823373 | 0.0275 | 12498.9 | 86.117421 | 0.02770833 | 11573.34 | 79.7403126 | 0.02758333
12774.51 | 88.0163739 | 0.0275 | 12490.86 | 86.0620254 | 0.02770833 | 11583.03 | 79.8070767 | 0.02758333
12769.84 | 87.9841976 | 0.0275 | 12483.27 | 86.0097303 | 0.02770833 | 11593.45 | 79.8788705 | 0.02758333
12759.69 | 87.9142641 | 0.0275 | 12476.41 | 85.9624649 | 0.02770833 | 11605.25 | 79.9601725 | 0.02758333
12747.81 | 87.8324109 | 0.0275 | 12470.92 | 85.9246388 | 0.02770833 | 11616.95 | 80.0407855 | 0.02770833
12736.01 | 87.7511089 | 0.0275 | 12467.17 | 85.8988013 | 0.02770833 | 11619.79 | 80.0603531 | 0.02770833
12725.22 | 87.6767658 | 0.0275 | 12464.61 | 85.8811629 | 0.02770833 | 11616.13 | 80.0351357 | 0.02770833
12715.98 | 87.6131022 | 0.0275 | 12463.61 | 85.8742729 | 0.02770833 | 11609.55 | 79.9897995 | 0.02770833
12708.39 | 87.5608071 | 0.0275 | 12464.16 | 85.8780624 | 0.02770833 | 11602.32 | 79.9399848 | 0.02770833
12702.54 | 87.5205006 | 0.0275 | 12466.17 | 85.8919113 | 0.02770833 | 11595.19 | 79.8908591 | 0.02770833
12698.52 | 87.4928028 | 0.0275 | 12469.55 | 85.9151995 | 0.02770833 | 11588.61 | 79.8455229 | 0.02770833
12696.05 | 87.4757845 | 0.0275 | 12474.58 | 85.9498562 | 0.02770833 | 11582.85 | 79.8058365 | 0.02770833
12695.5 | 87.471995 | 0.0275 | 12481.26 | 85.9958814 | 0.02770833 | 11577.91 | 79.7717999 | 0.02770833
12696.23 | 87.4770247 | 0.0275 | 12488.57 | 86.0462473 | 0.02770833 | 11573.7 | 79.742793 | 0.02770833
12698.61 | 87.4934229 | 0.0275 | 12496.98 | 86.1041922 | 0.02770833 | 11571.78 | 79.7295642 | 0.02770833
12702.09 | 87.5174001 | 0.0275 | 12507.04 | 86.1735056 | 0.02770833 | 11572.51 | 79.7345939 | 0.02770833
12707.02 | 87.5513678 | 0.0275 | 12518.11 | 86.2497779 | 0.02770833 | 11575.71 | 79.7566419 | 0.02770833
12713.33 | 87.5948437 | 0.0275 | 12529.99 | 86.3316311 | 0.02779167 | 11580.65 | 79.7906785 | 0.02770833
12720.47 | 87.6440383 | 0.0275 | 12535.57 | 86.3700773 | 0.02779167 | 11587.33 | 79.8367037 | 0.02770833
12728.79 | 87.7013631 | 0.0275 | 12533.47 | 86.3556083 | 0.02779167 | 11595.28 | 79.8914792 | 0.02770833
12737.93 | 87.7643377 | 0.027583333 | 12527.89 | 86.3171621 | 0.02779167 | 11604.15 | 79.9525935 | 0.02770833
12747.81 | 87.8324109 | 0.027583333 | 12520.85 | 86.2686565 | 0.02779167 | 11614.12 | 80.0212868 | 0.02770833
12750.37 | 87.8500493 | 0.027583333 | 12514.17 | 86.2226313 | 0.02779167 | 11622.17 | 80.0767513 | 0.02779167
12745.06 | 87.8134634 | 0.027583333 | 12508.5 | 86.183565 | 0.02779167 | 11621.16 | 80.0697924 | 0.02779167
12736.38 | 87.7536582 | 0.027583333 | 12503.93 | 86.1520777 | 0.02779167 | 11615.22 | 80.0288658 | 0.02779167
12727.05 | 87.6893745 | 0.027583333 | 12501.1 | 86.132579 | 0.02779167 | 11607.44 | 79.9752616 | 0.02779167
12718.09 | 87.6276401 | 0.027583333 | 12499.73 | 86.1231397 | 0.02779167 | 11599.49 | 79.9204861 | 0.02779167
12710.32 | 87.5741048 | 0.027583333 | 12499.82 | 86.1237598 | 0.02779167 | 11592.08 | 79.8694312 | 0.02779167
12704.1 | 87.531249 | 0.027583333 | 12501.28 | 86.1338192 | 0.02779167 | 11585.41 | 79.8234749 | 0.02779167
12699.43 | 87.4990727 | 0.027583333 | 12504.39 | 86.1552471 | 0.02779167 | 11579.65 | 79.7837885 | 0.02779167
12696.51 | 87.4789539 | 0.027583333 | 12508.87 | 86.1861143 | 0.02779167 | 11574.98 | 79.7516122 | 0.02779167
12695.5 | 87.471995 | 0.027583333 | 12514.36 | 86.2239404 | 0.02779167 | 11570.5 | 79.720745 | 0.02779167
12695.87 | 87.4745443 | 0.027583333 | 12521.49 | 86.2730661 | 0.02779167 | 11567.21 | 79.6980769 | 0.02779167
12697.88 | 87.4883932 | 0.027583333 | 12529.9 | 86.331011 | 0.02779167 | 11564.74 | 79.6810586 | 0.02779167
12701.17 | 87.5110613 | 0.027583333 | 12539.5 | 86.397155 | 0.02779167 | 11564.92 | 79.6822988 | 0.02779167
12705.83 | 87.5431687 | 0.027583333 | 12550.29 | 86.4714981 | 0.02791667 | 11567.85 | 79.7024865 | 0.02779167
12711.6 | 87.582924 | 0.027583333 | 12555.6 | 86.508084 | 0.02791667 | 11572.7 | 79.735903 | 0.02779167
12718.64 | 87.6314296 | 0.027708333 | 12552.3 | 86.485347 | 0.02791667 | 11579.46 | 79.7824794 | 0.02779167
12726.77 | 87.6874453 | 0.027708333 | 12545.36 | 86.4375304 | 0.02791667 | 11587.42 | 79.8373238 | 0.02779167
12730.07 | 87.7101823 | 0.027708333 | 12537.4 | 86.382686 | 0.02791667 | 11596.75 | 79.9016075 | 0.02779167
12724.03 | 87.6685667 | 0.027708333 | 12529.63 | 86.3291507 | 0.02791667 | 11606.9 | 79.971541 | 0.02779167
12713.7 | 87.597393 | 0.027708333 | 12522.5 | 86.280025 | 0.02791667 | 11618.14 | 80.0489846 | 0.02779167
12702.18 | 87.5180202 | 0.027708333 | 12516.92 | 86.2415788 | 0.02791667 | 11627.93 | 80.1164377 | 0.02791667
12691.02 | 87.4411278 | 0.027708333 | 12512.53 | 86.2113317 | 0.02791667 | 11627.93 | 80.1164377 | 0.02791667
12680.87 | 87.3711943 | 0.027708333 | 12509.6 | 86.191144 | 0.02791667 | 11622.81 | 80.0811609 | 0.02791667
12672.55 | 87.3138695 | 0.027708333 | 12508.23 | 86.1817047 | 0.02791667 | 11615.49 | 80.0307261 | 0.02791667
12665.51 | 87.2653639 | 0.027708333 | 12508.05 | 86.1804645 | 0.02791667 | 11608.18 | 79.9803602 | 0.02791667
12660.3 | 87.229467 | 0.027708333 | 12509.6 | 86.191144 | 0.02791667 | 11601.23 | 79.9324747 | 0.02791667
12656.82 | 87.2054898 | 0.027708333 | 12512.99 | 86.2145011 | 0.02791667 | 11594.83 | 79.8883787 | 0.02791667
12655.27 | 87.1948103 | 0.027708333 | 12517.47 | 86.2453683 | 0.02791667 | 11589.06 | 79.8486234 | 0.02791667
12654.99 | 87.1928811 | 0.027708333 | 12523.32 | 86.2856748 | 0.02791667 | 11584.31 | 79.8158959 | 0.02791667
12656.64 | 87.2042496 | 0.027708333 | 12530.54 | 86.3354206 | 0.02791667 | 11580.29 | 79.7881981 | 0.02791667
12659.66 | 87.2250574 | 0.027708333 | 12538.68 | 86.3915052 | 0.02791667 | 11577.73 | 79.7705597 | 0.02791667
12663.86 | 87.2539954 | 0.027708333 | 12548.19 | 86.4570291 | 0.02791667 | 11578.27 | 79.7742803 | 0.02791667
12669.53 | 87.2930617 | 0.027708333 | 12558.89 | 86.5307521 | 0.02791667 | 11580.93 | 79.7926077 | 0.02791667
12676.21 | 87.3390869 | 0.027708333 | 12570.68 | 86.6119852 | 0.028 | 11585.86 | 79.8265754 | 0.02791667
12684.44 | 87.3957916 | 0.027708333 | 12577.73 | 86.6605597 | 0.028 | 11591.81 | 79.8675709 | 0.02791667
12693.49 | 87.4581461 | 0.027708333 | 12576.17 | 86.6498113 | 0.028 | 11599.58 | 79.9211062 | 0.02791667
12703.73 | 87.5286997 | 0.027791667 | 12570.87 | 86.6132943 | 0.028 | 11608.72 | 79.9840808 | 0.02791667
12713.06 | 87.5929834 | 0.027791667 | 12564.38 | 86.5685782 | 0.028 | 11619.06 | 80.0553234 | 0.02791667
12712.78 | 87.5910542 | 0.027791667 | 12557.61 | 86.5219329 | 0.028 | 11629.3 | 80.125877 | 0.028
12706.29 | 87.5463381 | 0.027791667 | 12551.66 | 86.4809374 | 0.028 | 11631.4 | 80.140346 | 0.028
12697.24 | 87.4839836 | 0.027791667 | 12546.73 | 86.4469697 | 0.028 | 11626.92 | 80.1094788 | 0.028
12688.09 | 87.4209401 | 0.027791667 | 12543.44 | 86.4243016 | 0.028 | 11619.88 | 80.0609732 | 0.028
12679.5 | 87.361755 | 0.027791667 | 12541.7 | 86.412313 | 0.028 | 11611.83 | 80.0055087 | 0.028
12672.46 | 87.3132494 | 0.027791667 | 12541.51 | 86.4110039 | 0.028 | 11604.06 | 79.9519734 | 0.028
12666.79 | 87.2741831 | 0.027791667 | 12542.7 | 86.419203 | 0.028 | 11597.02 | 79.9034678 | 0.028
12662.86 | 87.2471054 | 0.027791667 | 12545.72 | 86.4400108 | 0.028 | 11590.98 | 79.8618522 | 0.028
12660.57 | 87.2313273 | 0.027791667 | 12549.84 | 86.4683976 | 0.028 | 11585.86 | 79.8265754 | 0.028
12660.21 | 87.2288469 | 0.027791667 | 12555.14 | 86.5049146 | 0.028 | 11581.38 | 79.7957082 | 0.028
12661.21 | 87.2357369 | 0.027791667 | 12562 | 86.55218 | 0.028 | 11577.63 | 79.7698707 | 0.028
12663.95 | 87.2546155 | 0.027791667 | 12569.86 | 86.6063354 | 0.028 | 11574.8 | 79.750372 | 0.028
12668.25 | 87.2842425 | 0.027791667 | 12579.19 | 86.6706191 | 0.028 | 11574.53 | 79.7485117 | 0.028
12673.92 | 87.3233088 | 0.027791667 | 12589.61 | 86.7424129 | 0.028125 | 11577.54 | 79.7692506 | 0.028
12680.6 | 87.369334 | 0.027791667 | 12595.92 | 86.7858888 | 0.028125 | 11582.11 | 79.8007379 | 0.028
12688.55 | 87.4241095 | 0.027916667 | 12593.54 | 86.7694906 | 0.028125 | 11588.7 | 79.846143 | 0.028
12697.6 | 87.486464 | 0.027916667 | 12586.41 | 86.7203649 | 0.028125 | 11596.84 | 79.9022276 | 0.028
12704.46 | 87.5337294 | 0.027916667 | 12577.91 | 86.6617999 | 0.028125 | 11605.98 | 79.9652022 | 0.028
12701.54 | 87.5136106 | 0.027916667 | 12569.4 | 86.603166 | 0.028125 | 11616.04 | 80.0345156 | 0.028
12692.76 | 87.4531164 | 0.027916667 | 12562.36 | 86.5546604 | 0.028125 | 11627.01 | 80.1100989 | 0.028
12682.24 | 87.3806336 | 0.027916667 | 12556.51 | 86.5143539 | 0.028125 | 11636.71 | 80.1769319 | 0.028125
12671.64 | 87.3075996 | 0.027916667 | 12552.12 | 86.4841068 | 0.028125 | 11636.06 | 80.1724534 | 0.028125
12662.13 | 87.2420757 | 0.027916667 | 12549.01 | 86.4626789 | 0.028125 | 11631.04 | 80.1378656 | 0.028125
12654.26 | 87.1878514 | 0.027916667 | 12547.64 | 86.4532396 | 0.028125 | 11623.81 | 80.0880509 | 0.028125
12647.68 | 87.1425152 | 0.027916667 | 12547.82 | 86.4544798 | 0.028125 | 11616.22 | 80.0357558 | 0.028125
12642.74 | 87.1084786 | 0.027916667 | 12549.47 | 86.4658483 | 0.028125 | 11609.09 | 79.9866301 | 0.028125
12639.63 | 87.0870507 | 0.027916667 | 12552.21 | 86.4847269 | 0.028125 | 11602.78 | 79.9431542 | 0.028125
12637.89 | 87.0750621 | 0.027916667 | 12556.6 | 86.514974 | 0.028125 | 11597.11 | 79.9040879 | 0.028125
12637.71 | 87.0738219 | 0.027916667 | 12562.36 | 86.5546604 | 0.028125 | 11592.08 | 79.8694312 | 0.028125
12639.45 | 87.0858105 | 0.027916667 | 12569.22 | 86.6019258 | 0.028125 | 11588.06 | 79.8417334 | 0.028125
12642.56 | 87.1072384 | 0.027916667 | 12577.45 | 86.6586305 | 0.028125 | 11585.22 | 79.8221658 | 0.028125
12647.31 | 87.1399659 | 0.027916667 | 12586.6 | 86.721674 | 0.028125 | 11584.68 | 79.8184452 | 0.028125
12653.07 | 87.1796523 | 0.027916667 | 12597.02 | 86.7934678 | 0.028125 | 11587.05 | 79.8347745 | 0.028125
12660.21 | 87.2288469 | 0.027916667 | 12608.63 | 86.8734607 | 0.028125 | 11591.53 | 79.8656417 | 0.028125
12668.53 | 87.2861717 | 0.027916667 | 12618.14 | 86.9389846 | 0.02820833 | 11597.48 | 79.9066372 | 0.028125
12678.22 | 87.3529358 | 0.027916667 | 12618.78 | 86.9433942 | 0.02820833 | 11604.88 | 79.9576232 | 0.028125
12688.92 | 87.4266588 | 0.028 | 12614.3 | 86.912527 | 0.02820833 | 11613.11 | 80.0143279 | 0.028125
12698.79 | 87.4946631 | 0.028 | 12607.9 | 86.868431 | 0.02820833 | 11623.17 | 80.0836413 | 0.028125
12699.16 | 87.4972124 | 0.028 | 12601.04 | 86.8211656 | 0.02820833 | 11634.05 | 80.1586045 | 0.02820833
12693.12 | 87.4555968 | 0.028 | 12594.92 | 86.7789988 | 0.02820833 | 11640.36 | 80.2020804 | 0.02820833
12684.25 | 87.3944825 | 0.028 | 12590.07 | 86.7455823 | 0.02820833 | 11637.99 | 80.1857511 | 0.02820833
12675.02 | 87.3308878 | 0.028 | 12586.78 | 86.7229142 | 0.02820833 | 11631.95 | 80.1441355 | 0.02820833
12666.7 | 87.273563 | 0.028 | 12584.68 | 86.7084452 | 0.02820833 | 11624.18 | 80.0906002 | 0.02820833
12659.75 | 87.2256775 | 0.028 | 12584.22 | 86.7052758 | 0.02820833 | 11616.77 | 80.0395453 | 0.02820833
12654.35 | 87.1884715 | 0.028 | 12585.41 | 86.7134749 | 0.02820833 | 11609.64 | 79.9904196 | 0.02820833
12650.42 | 87.1613938 | 0.028 | 12587.69 | 86.7291841 | 0.02820833 | 11603.15 | 79.9457035 | 0.02820833
12648.41 | 87.1475449 | 0.028 | 12591.62 | 86.7562618 | 0.02820833 | 11597.66 | 79.9078774 | 0.02820833
12648.14 | 87.1456846 | 0.028 | 12597.11 | 86.7940879 | 0.02820833 | 11592.81 | 79.8744609 | 0.02820833
12649.23 | 87.1531947 | 0.028 | 12603.97 | 86.8413533 | 0.02820833 | 11588.97 | 79.8480033 | 0.02820833
12651.98 | 87.1721422 | 0.028 | 12611.65 | 86.8942685 | 0.02820833 | 11585.68 | 79.8253352 | 0.02820833
12656.09 | 87.2004601 | 0.028 | 12620.61 | 86.9560029 | 0.02820833 | 11584.86 | 79.8196854 | 0.02820833
12661.58 | 87.2382862 | 0.028 | 12630.58 | 87.0246962 | 0.02833333 | 11587.24 | 79.8360836 | 0.02820833
12668.62 | 87.2867918 | 0.028 | 12633.6 | 87.045504 | 0.02833333 | 11591.9 | 79.868191 | 0.02820833
12676.85 | 87.3434965 | 0.028 | 12629.21 | 87.0152569 | 0.02833333 | 11598.12 | 79.9110468 | 0.02820833
12686.08 | 87.4070912 | 0.028125 | 12621.07 | 86.9591723 | 0.02833333 | 11605.71 | 79.9633419 | 0.02820833
12693.86 | 87.4606954 | 0.028125 | 12612.11 | 86.8974379 | 0.02833333 | 11615.03 | 80.0275567 | 0.02820833
12691.66 | 87.4455374 | 0.028125 | 12603.6 | 86.838804 | 0.02833333 | 11625.55 | 80.1000395 | 0.02820833
12683.61 | 87.3900729 | 0.028125 | 12596.2 | 86.787818 | 0.02833333 | 11636.98 | 80.1787922 | 0.02833333
12673.37 | 87.3195193 | 0.028125 | 12590.34 | 86.7474426 | 0.02833333 | 11646.58 | 80.2449362 | 0.02833333
12662.86 | 87.2471054 | 0.028125 | 12585.77 | 86.7159553 | 0.02833333 | 11646.4 | 80.243696 | 0.02833333
12653.44 | 87.1822016 | 0.028125 | 12582.21 | 86.6914269 | 0.02833333 | 11641.09 | 80.2071101 | 0.02833333
12645.39 | 87.1267371 | 0.028125 | 12580.47 | 86.6794383 | 0.02833333 | 11633.78 | 80.1567442 | 0.02833333
12638.63 | 87.0801607 | 0.028125 | 12580.19 | 86.6775091 | 0.02833333 | 11626.19 | 80.1044491 | 0.02833333
12633.41 | 87.0441949 | 0.028125 | 12581.2 | 86.684468 | 0.02833333 | 11618.87 | 80.0540143 | 0.02833333
12630.12 | 87.0215268 | 0.028125 | 12583.58 | 86.7008662 | 0.02833333 | 11612.56 | 80.0105384 | 0.02833333
12628.75 | 87.0120875 | 0.028125 | 12587.78 | 86.7298042 | 0.02833333 | 11607.08 | 79.9727812 | 0.02833333
12628.84 | 87.0127076 | 0.028125 | 12593.36 | 86.7682504 | 0.02833333 | 11602.05 | 79.9381245 | 0.02833333
12630.49 | 87.0240761 | 0.028125 | 12600.13 | 86.8148957 | 0.02833333 | 11597.66 | 79.9078774 | 0.02833333
12633.6 | 87.045504 | 0.028125 | 12608.45 | 86.8722205 | 0.02833333 | 11594.37 | 79.8852093 | 0.02833333
12638.26 | 87.0776114 | 0.028125 | 12617.5 | 86.934575 | 0.02833333 | 11593.45 | 79.8788705 | 0.02833333
12644.39 | 87.1198471 | 0.028125 | 12627.74 | 87.0051286 | 0.02833333 | 11595.28 | 79.8914792 | 0.02833333
12651.88 | 87.1714532 | 0.028125 | 12639.45 | 87.0858105 | 0.02833333 | 11599.12 | 79.9179368 | 0.02833333
12660.02 | 87.2275378 | 0.028125 | 12649.32 | 87.1538148 | 0.02841667 | 11604.7 | 79.956383 | 0.02833333
12669.72 | 87.2943708 | 0.028125 | 12650.33 | 87.1607737 | 0.02841667 | 11612.2 | 80.008058 | 0.02833333
12680.23 | 87.3667847 | 0.028208333 | 12645.94 | 87.1305266 | 0.02841667 | 11620.79 | 80.0672431 | 0.02833333
12691.48 | 87.4442972 | 0.028208333 | 12639.54 | 87.0864306 | 0.02841667 | 11630.21 | 80.1321469 | 0.02833333
12695.59 | 87.4726151 | 0.028208333 | 12632.86 | 87.0404054 | 0.02841667 | 11641.28 | 80.2084192 | 0.02833333
12691.3 | 87.443057 | 0.028208333 | 12626.74 | 86.9982386 | 0.02841667 | 11651.52 | 80.2789728 | 0.02841667
12683.61 | 87.3900729 | 0.028208333 | 12621.8 | 86.964202 | 0.02841667 | 11652.16 | 80.2833824 | 0.02841667
12675.02 | 87.3308878 | 0.028208333 | 12617.87 | 86.9371243 | 0.02841667 | 11646.95 | 80.2474855 | 0.02841667
12666.88 | 87.2748032 | 0.028208333 | 12615.95 | 86.9238955 | 0.02841667 | 11639.63 | 80.1970507 | 0.02841667
12659.93 | 87.2269177 | 0.028208333 | 12615.49 | 86.9207261 | 0.02841667 | 11632.13 | 80.1453757 | 0.02841667
12654.35 | 87.1884715 | 0.028208333 | 12616.41 | 86.9270649 | 0.02841667 | 11624.82 | 80.0950098 | 0.02841667
12650.7 | 87.163323 | 0.028208333 | 12618.78 | 86.9433942 | 0.02841667 | 11618.05 | 80.0483645 | 0.02841667
12648.59 | 87.1487851 | 0.028208333 | 12622.62 | 86.9698518 | 0.02841667 | 11611.92 | 80.0061288 | 0.02841667
12648.23 | 87.1463047 | 0.028208333 | 12627.84 | 87.0058176 | 0.02841667 | 11606.71 | 79.9702319 | 0.02841667
12649.32 | 87.1538148 | 0.028208333 | 12634.24 | 87.0499136 | 0.02841667 | 11602.69 | 79.9425341 | 0.02841667
12651.88 | 87.1714532 | 0.028208333 | 12641.92 | 87.1028288 | 0.02841667 | 11599.31 | 79.9192459 | 0.02841667
12656 | 87.19984 | 0.028208333 | 12650.7 | 87.163323 | 0.02841667 | 11598.3 | 79.912287 | 0.02841667
12661.58 | 87.2382862 | 0.028208333 | 12660.66 | 87.2319474 | 0.02854167 | 11600.31 | 79.9261359 | 0.02841667
12668.44 | 87.2855516 | 0.028208333 | 12667.43 | 87.2785927 | 0.02854167 | 11604.33 | 79.9538337 | 0.02841667
12676.57 | 87.3415673 | 0.028208333 | 12665.14 | 87.2628146 | 0.02854167 | 11610 | 79.9929 | 0.02841667
12685.81 | 87.4052309 | 0.028333333 | 12658.38 | 87.2162382 | 0.02854167 | 11617.14 | 80.0420946 | 0.02841667
12693.22 | 87.4562858 | 0.028333333 | 12649.6 | 87.155744 | 0.02854167 | 11625.73 | 80.1012797 | 0.02841667
12690.56 | 87.4379584 | 0.028333333 | 12641.09 | 87.0971101 | 0.02854167 | 11635.24 | 80.1668036 | 0.02841667
12682.33 | 87.3812537 | 0.028333333 | 12633.87 | 87.0473643 | 0.02854167 | 11645.85 | 80.2399065 | 0.02841667
12672 | 87.31008 | 0.028333333 | 12627.74 | 87.0051286 | 0.02854167 | 11657.65 | 80.3212085 | 0.02854167
12661.49 | 87.2376661 | 0.028333333 | 12622.71 | 86.9704719 | 0.02854167 | 11662.95 | 80.3577255 | 0.02854167
12651.79 | 87.1708331 | 0.028333333 | 12619.42 | 86.9478038 | 0.02854167 | 11660.21 | 80.3388469 | 0.02854167
12643.56 | 87.1141284 | 0.028333333 | 12617.5 | 86.934575 | 0.02854167 | 11653.53 | 80.2928217 | 0.02854167
12637.07 | 87.0694123 | 0.028333333 | 12616.86 | 86.9301654 | 0.02854167 | 11645.85 | 80.2399065 | 0.02854167
12632.22 | 87.0359958 | 0.028333333 | 12617.78 | 86.9365042 | 0.02854167 | 11638.26 | 80.1876114 | 0.02854167
12628.93 | 87.0133277 | 0.028333333 | 12620.34 | 86.9541426 | 0.02854167 | 11631.04 | 80.1378656 | 0.02854167
12627.1 | 87.000719 | 0.028333333 | 12624.27 | 86.9812203 | 0.02854167 | 11624.63 | 80.0937007 | 0.02854167
12627.47 | 87.0032683 | 0.028333333 | 12629.3 | 87.015877 | 0.02854167 | 11619.24 | 80.0565636 | 0.02854167
12628.93 | 87.0133277 | 0.028333333 | 12635.88 | 87.0612132 | 0.02854167 | 11614.67 | 80.0250763 | 0.02854167
12631.86 | 87.0335154 | 0.028333333 | 12643.75 | 87.1154375 | 0.02854167 | 11611.1 | 80.000479 | 0.02854167
12636.52 | 87.0656228 | 0.028333333 | 12652.52 | 87.1758628 | 0.02854167 | 11610.1 | 79.993589 | 0.02854167
12642.47 | 87.1066183 | 0.028333333 | 12662.86 | 87.2471054 | 0.02854167 | 11611.56 | 80.0036484 | 0.02854167
12650.15 | 87.1595335 | 0.028333333 | 12674.47 | 87.3270983 | 0.02854167 | 11615.03 | 80.0275567 | 0.02854167
12658.83 | 87.2193387 | 0.028333333 | 12685.9 | 87.405851 | 0.028625 | 11620.43 | 80.0647627 | 0.02854167
12668.53 | 87.2861717 | 0.028333333 | 12689.19 | 87.4285191 | 0.028625 | 11626.92 | 80.1094788 | 0.02854167
12679.13 | 87.3592057 | 0.028416667 | 12685.9 | 87.405851 | 0.028625 | 11635.24 | 80.1668036 | 0.02854167
12690.47 | 87.4373383 | 0.028416667 | 12679.96 | 87.3649244 | 0.028625 | 11644.39 | 80.2298471 | 0.02854167
12695.14 | 87.4695146 | 0.028416667 | 12673.28 | 87.3188992 | 0.028625 | 11654.72 | 80.3010208 | 0.028625
12691.57 | 87.4449173 | 0.028416667 | 12667.15 | 87.2766635 | 0.028625 | 11660.11 | 80.3381579 | 0.028625
12683.89 | 87.3920021 | 0.028416667 | 12662.13 | 87.2420757 | 0.028625 | 11657.01 | 80.3167989 | 0.028625
12675.57 | 87.3346773 | 0.028416667 | 12658.1 | 87.214309 | 0.028625 | 11650.24 | 80.2701536 | 0.028625
12667.43 | 87.2785927 | 0.028416667 | 12655.45 | 87.1960505 | 0.028625 | 11642.1 | 80.214069 | 0.028625
12660.48 | 87.2307072 | 0.028416667 | 12654.44 | 87.1890916 | 0.028625 | 11634.33 | 80.1605337 | 0.028625
12654.9 | 87.192261 | 0.028416667 | 12655.08 | 87.1935012 | 0.028625 | 11627.2 | 80.111408 | 0.028625
12650.88 | 87.1645632 | 0.028416667 | 12657.37 | 87.2092793 | 0.028625 | 11620.61 | 80.0660029 | 0.028625
12648.5 | 87.148165 | 0.028416667 | 12660.75 | 87.2325675 | 0.028625 | 11614.94 | 80.0269366 | 0.028625
12647.77 | 87.1431353 | 0.028416667 | 12665.78 | 87.2672242 | 0.028625 | 11610 | 79.9929 | 0.028625
12648.96 | 87.1513344 | 0.028416667 | 12672 | 87.31008 | 0.028625 | 11605.8 | 79.963962 | 0.028625
12651.52 | 87.1689728 | 0.028416667 | 12679.5 | 87.361755 | 0.028625 | 11602.69 | 79.9425341 | 0.028625
12655.72 | 87.1979108 | 0.028416667 | 12688.09 | 87.4209401 | 0.028625 | 11600.59 | 79.9280651 | 0.028625
12661.21 | 87.2357369 | 0.028416667 | 12698.24 | 87.4908736 | 0.028625 | 11601.41 | 79.9337149 | 0.028625
12668.25 | 87.2842425 | 0.028416667 | 12708.76 | 87.5633564 | 0.02875 | 11604.24 | 79.9532136 | 0.028625
12676.57 | 87.3415673 | 0.028416667 | 12711.69 | 87.5835441 | 0.02875 | 11609.55 | 79.9897995 | 0.028625
12685.9 | 87.405851 | 0.028541667 | 12707.39 | 87.5539171 | 0.02875 | 11616.5 | 80.037685 | 0.028625
12694.77 | 87.4669653 | 0.028541667 | 12700.07 | 87.5034823 | 0.02875 | 11624.82 | 80.0950098 | 0.028625
12693.95 | 87.4613155 | 0.028541667 | 12691.75 | 87.4461575 | 0.02875 | 11634.97 | 80.1649433 | 0.028625
12686.36 | 87.4090204 | 0.028541667 | 12683.89 | 87.3920021 | 0.02875 | 11646.03 | 80.2411467 | 0.028625
12676.02 | 87.3377778 | 0.028541667 | 12677.4 | 87.347286 | 0.02875 | 11658.01 | 80.3236889 | 0.028625
12665.33 | 87.2641237 | 0.028541667 | 12672.28 | 87.3120092 | 0.02875 | 11667.61 | 80.3898329 | 0.02875
12655.45 | 87.1960505 | 0.028541667 | 12668.25 | 87.2842425 | 0.02875 | 11668.07 | 80.3930023 | 0.02875
12646.76 | 87.1361764 | 0.028541667 | 12665.6 | 87.265984 | 0.02875 | 11663.41 | 80.3608949 | 0.02875
12639.81 | 87.0882909 | 0.028541667 | 12665.05 | 87.2621945 | 0.02875 | 11656.36 | 80.3123204 | 0.02875
12634.42 | 87.0511538 | 0.028541667 | 12665.6 | 87.265984 | 0.02875 | 11648.68 | 80.2594052 | 0.02875
12630.4 | 87.023456 | 0.028541667 | 12667.7 | 87.280453 | 0.02875 | 11641.92 | 80.2128288 | 0.02875
12628.2 | 87.008298 | 0.028541667 | 12670.9 | 87.302501 | 0.02875 | 11635.61 | 80.1693529 | 0.02875
12627.74 | 87.0051286 | 0.028541667 | 12675.84 | 87.3365376 | 0.02875 | 11630.03 | 80.1309067 | 0.02875
12628.93 | 87.0133277 | 0.028541667 | 12682.24 | 87.3806336 | 0.02875 | 11625.64 | 80.1006596 | 0.02875
12631.77 | 87.0328953 | 0.028541667 | 12689.65 | 87.4316885 | 0.02875 | 11622.99 | 80.0824011 | 0.02875
12635.88 | 87.0612132 | 0.028541667 | 12698.34 | 87.4915626 | 0.02875 | 11622.71 | 80.0804719 | 0.02875
12641.55 | 87.1002795 | 0.028541667 | 12708.39 | 87.5608071 | 0.02875 | 11624.82 | 80.0950098 | 0.02875
12648.41 | 87.1475449 | 0.028541667 | 12719.73 | 87.6389397 | 0.02875 | 11628.48 | 80.1202272 | 0.02875
12656.73 | 87.2048697 | 0.028541667 | 12731.16 | 87.7176924 | 0.02883333 | 11634.05 | 80.1586045 | 0.02875
12666.33 | 87.2710137 | 0.028541667 | 12734.55 | 87.7410495 | 0.02883333 | 11640.91 | 80.2058699 | 0.02875
12677.12 | 87.3453568 | 0.028625 | 12731.16 | 87.7176924 | 0.02883333 | 11648.78 | 80.2600942 | 0.02875
12688.83 | 87.4260387 | 0.028625 | 12724.58 | 87.6723562 | 0.02883333 | 11658.1 | 80.324309 | 0.02875
12696.05 | 87.4757845 | 0.028625 | 12717.81 | 87.6257109 | 0.02883333 | 11667.98 | 80.3923822 | 0.02883333
12693.95 | 87.4613155 | 0.028625 | 12711.14 | 87.5797546 | 0.02883333 | 11671.27 | 80.4150503 | 0.02883333
12687.27 | 87.4152903 | 0.028625 | 12705.19 | 87.5387591 | 0.02883333 | 11667.34 | 80.3879726 | 0.02883333
12679.13 | 87.3592057 | 0.028625 | 12700.9 | 87.509201 | 0.02883333 | 11660.11 | 80.3381579 | 0.02883333
12671 | 87.30319 | 0.028625 | 12697.97 | 87.4890133 | 0.02883333 | 11651.88 | 80.2814532 | 0.02883333
12664.14 | 87.2559246 | 0.028625 | 12696.6 | 87.479574 | 0.02883333 | 11643.75 | 80.2254375 | 0.02883333
12658.29 | 87.2156181 | 0.028625 | 12696.96 | 87.4820544 | 0.02883333 | 11636.16 | 80.1731424 | 0.02883333
12653.9 | 87.185371 | 0.028625 | 12699.07 | 87.4965923 | 0.02883333 | 11629.48 | 80.1271172 | 0.02883333
12651.43 | 87.1683527 | 0.028625 | 12702.45 | 87.5198805 | 0.02883333 | 11623.9 | 80.088671 | 0.02883333
12650.33 | 87.1607737 | 0.028625 | 12707.11 | 87.5519879 | 0.02883333 | 11619.06 | 80.0553234 | 0.02883333
12650.88 | 87.1645632 | 0.028625 | 12713.24 | 87.5942236 | 0.02883333 | 11615.22 | 80.0288658 | 0.02883333
12653.07 | 87.1796523 | 0.028625 | 12720.37 | 87.6433493 | 0.02883333 | 11611.83 | 80.0055087 | 0.02883333
12656.64 | 87.2042496 | 0.028625 | 12729.06 | 87.7032234 | 0.02883333 | 11610.74 | 79.9979986 | 0.02883333
12661.58 | 87.2382862 | 0.028625 | 12738.3 | 87.766887 | 0.02883333 | 11612.29 | 80.0086781 | 0.02883333
12668.16 | 87.2836224 | 0.028625 | 12748.72 | 87.8386808 | 0.02895833 | 11616.13 | 80.0351357 | 0.02883333
12675.75 | 87.3359175 | 0.028625 | 12752.01 | 87.8613489 | 0.02895833 | 11621.71 | 80.0735819 | 0.02883333
12684.62 | 87.3970318 | 0.02875 | 12747.9 | 87.833031 | 0.02895833 | 11628.84 | 80.1227076 | 0.02883333
12694.31 | 87.4637959 | 0.02875 | 12740.03 | 87.7788067 | 0.02895833 | 11637.16 | 80.1800324 | 0.02883333
12695.87 | 87.4745443 | 0.02875 | 12731.44 | 87.7196216 | 0.02895833 | 11646.95 | 80.2474855 | 0.02883333
12689.38 | 87.4298282 | 0.02875 | 12723.48 | 87.6647772 | 0.02895833 | 11657.65 | 80.3212085 | 0.02883333
12679.96 | 87.3649244 | 0.02875 | 12716.44 | 87.6162716 | 0.02895833 | 11669.53 | 80.4030617 | 0.02895833
12669.44 | 87.2924416 | 0.02875 | 12711.23 | 87.5803747 | 0.02895833 | 11674.84 | 80.4396476 | 0.02895833
12659.84 | 87.2262976 | 0.02875 | 12707.21 | 87.5526769 | 0.02895833 | 11672.28 | 80.4220092 | 0.02895833
12651.61 | 87.1695929 | 0.02875 | 12704.65 | 87.5350385 | 0.02895833 | 11666.15 | 80.3797735 | 0.02895833
12644.93 | 87.1235677 | 0.02875 | 12703.37 | 87.5262193 | 0.02895833 | 11658.93 | 80.3300277 | 0.02895833
12639.45 | 87.0858105 | 0.02875 | 12703.82 | 87.5293198 | 0.02895833 | 11651.43 | 80.2783527 | 0.02895833
12635.88 | 87.0612132 | 0.02875 | 12705.47 | 87.5406883 | 0.02895833 | 11644.11 | 80.2279179 | 0.02895833
12634.24 | 87.0499136 | 0.02875 | 12708.94 | 87.5645966 | 0.02895833 | 11637.89 | 80.1850621 | 0.02895833
12634.33 | 87.0505337 | 0.02875 | 12713.7 | 87.597393 | 0.02895833 | 11632.77 | 80.1497853 | 0.02895833
12635.97 | 87.0618333 | 0.02875 | 12720.1 | 87.641489 | 0.02895833 | 11628.29 | 80.1189181 | 0.02895833
12638.81 | 87.0814009 | 0.02875 | 12727.41 | 87.6918549 | 0.02895833 | 11624.82 | 80.0950098 | 0.02895833
12643.11 | 87.1110279 | 0.02875 | 12735.92 | 87.7504888 | 0.02895833 | 11624.18 | 80.0906002 | 0.02895833
12649.05 | 87.1519545 | 0.02875 | 12745.7 | 87.817873 | 0.02895833 | 11626.19 | 80.1044491 | 0.02895833
12656.18 | 87.2010802 | 0.02875 | 12756.58 | 87.8928362 | 0.02895833 | 11629.94 | 80.1302866 | 0.02895833
12664.87 | 87.2609543 | 0.02875 | 12768.29 | 87.9735181 | 0.02904167 | 11635.42 | 80.1680438 | 0.02895833
12674.38 | 87.3264782 | 0.02875 | 12773.68 | 88.0106552 | 0.02904167 | 11642.47 | 80.2166183 | 0.02895833
12684.89 | 87.3988921 | 0.028833333 | 12771.21 | 87.9936369 | 0.02904167 | 11650.42 | 80.2713938 | 0.02895833
12695.59 | 87.4726151 | 0.028833333 | 12765.27 | 87.9527103 | 0.02904167 | 11659.66 | 80.3350574 | 0.02895833
12697.15 | 87.4833635 | 0.028833333 | 12758.41 | 87.9054449 | 0.02904167 | 11669.72 | 80.4043708 | 0.02904167
12691.57 | 87.4449173 | 0.028833333 | 12751.92 | 87.8607288 | 0.02904167 | 11672.46 | 80.4232494 | 0.02904167
12683.25 | 87.3875925 | 0.028833333 | 12746.25 | 87.8216625 | 0.02904167 | 11667.8 | 80.391142 | 0.02904167
12674.56 | 87.3277184 | 0.028833333 | 12741.68 | 87.7901752 | 0.02904167 | 11660.21 | 80.3388469 | 0.02904167
12666.24 | 87.2703936 | 0.028833333 | 12738.48 | 87.7681272 | 0.02904167 | 11652.07 | 80.2827623 | 0.02904167
12659.02 | 87.2206478 | 0.028833333 | 12737.02 | 87.7580678 | 0.02904167 | 11644.29 | 80.2291581 | 0.02904167
12653.44 | 87.1822016 | 0.028833333 | 12737.02 | 87.7580678 | 0.02904167 | 11637.07 | 80.1794123 | 0.02904167
12649.32 | 87.1538148 | 0.028833333 | 12738.57 | 87.7687473 | 0.02904167 | 11630.58 | 80.1346962 | 0.02904167
12647.13 | 87.1387257 | 0.028833333 | 12741.31 | 87.7876259 | 0.02904167 | 11624.91 | 80.0956299 | 0.02904167
12646.58 | 87.1349362 | 0.028833333 | 12745.89 | 87.8191821 | 0.02904167 | 11620.25 | 80.0635225 | 0.02904167
12648.14 | 87.1456846 | 0.028833333 | 12751.56 | 87.8582484 | 0.02904167 | 11616.59 | 80.0383051 | 0.02904167
12650.97 | 87.1651833 | 0.028833333 | 12758.6 | 87.906754 | 0.02904167 | 11613.48 | 80.0168772 | 0.02904167
12655.18 | 87.1941902 | 0.028833333 | 12766.64 | 87.9621496 | 0.02904167 | 11611.38 | 80.0024082 | 0.02904167
12660.75 | 87.2325675 | 0.028833333 | 12776.15 | 88.0276735 | 0.02904167 | 11612.2 | 80.008058 | 0.02904167
12667.61 | 87.2798329 | 0.028833333 | 12786.3 | 88.097607 | 0.02916667 | 11615.4 | 80.030106 | 0.02904167
12675.66 | 87.3352974 | 0.028833333 | 12789.23 | 88.1177947 | 0.02916667 | 11620.89 | 80.0679321 | 0.02904167
12685.08 | 87.4002012 | 0.028958333 | 12784.84 | 88.0875476 | 0.02916667 | 11627.65 | 80.1145085 | 0.02904167
12695.5 | 87.471995 | 0.028958333 | 12777.25 | 88.0352525 | 0.02916667 | 11635.97 | 80.1718333 | 0.02904167
12700.9 | 87.509201 | 0.028958333 | 12768.65 | 87.9759985 | 0.02916667 | 11645.76 | 80.2392864 | 0.02904167
12696.6 | 87.479574 | 0.028958333 | 12760.61 | 87.9206029 | 0.02916667 | 11656.46 | 80.3130094 | 0.02904167
12687.91 | 87.4196999 | 0.028958333 | 12753.75 | 87.8733375 | 0.02916667 | 11668.07 | 80.3930023 | 0.02916667
12678.22 | 87.3529358 | 0.028958333 | 12748.35 | 87.8361315 | 0.02916667 | 11674.47 | 80.4370983 | 0.02916667
12669.08 | 87.2899612 | 0.028958333 | 12744.33 | 87.8084337 | 0.02916667 | 11672.46 | 80.4232494 | 0.02916667
12660.57 | 87.2313273 | 0.028958333 | 12741.5 | 87.788935 | 0.02916667 | 11666.79 | 80.3841831 | 0.02916667
12653.53 | 87.1828217 | 0.028958333 | 12740.31 | 87.7807359 | 0.02916667 | 11659.75 | 80.3356775 | 0.02916667
12648.23 | 87.1463047 | 0.028958333 | 12740.77 | 87.7839053 | 0.02916667 | 11652.43 | 80.2852427 | 0.02916667
12644.57 | 87.1210873 | 0.028958333 | 12742.69 | 87.7971341 | 0.02916667 | 11645.57 | 80.2379773 | 0.02916667
12642.28 | 87.1053092 | 0.028958333 | 12745.79 | 87.8184931 | 0.02916667 | 11639.36 | 80.1951904 | 0.02916667
12641.64 | 87.1008996 | 0.028958333 | 12750.46 | 87.8506694 | 0.02916667 | 11634.24 | 80.1599136 | 0.02916667
12643.11 | 87.1110279 | 0.028958333 | 12756.13 | 87.8897357 | 0.02916667 | 11629.21 | 80.1252569 | 0.02916667
12646.03 | 87.1311467 | 0.028958333 | 12763.17 | 87.9382413 | 0.02916667 | 11625.64 | 80.1006596 | 0.02916667
12650.15 | 87.1595335 | 0.028958333 | 12771.31 | 87.9943259 | 0.02916667 | 11624.73 | 80.0943897 | 0.02916667
12656 | 87.19984 | 0.028958333 | 12781.09 | 88.0617101 | 0.02916667 | 11626.46 | 80.1063094 | 0.02916667
12663.22 | 87.2495858 | 0.028958333 | 12791.88 | 88.1360532 | 0.02916667 | 11629.85 | 80.1296665 | 0.02916667
12671.36 | 87.3056704 | 0.028958333 | 12803.59 | 88.2167351 | 0.02925 | 11635.06 | 80.1655634 | 0.02916667
12680.78 | 87.3705742 | 0.028958333 | 12809.62 | 88.2582818 | 0.02925 | 11641.83 | 80.2122087 | 0.02916667
12691.39 | 87.4436771 | 0.029041667 | 12807.88 | 88.2462932 | 0.02925 | 11650.24 | 80.2701536 | 0.02916667
12703 | 87.52367 | 0.029041667 | 12802.3 | 88.207847 | 0.02925 | 11660.02 | 80.3375378 | 0.02916667
12710.41 | 87.5747249 | 0.029041667 | 12795.45 | 88.1606505 | 0.02925 | 11670.54 | 80.4100206 | 0.02925
12708.39 | 87.5608071 | 0.029041667 | 12788.5 | 88.112765 | 0.02925 | 11678.49 | 80.4647961 | 0.02925
12701.35 | 87.5123015 | 0.029041667 | 12782.55 | 88.0717695 | 0.02925 | 11677.03 | 80.4547367 | 0.02925
12693.03 | 87.4549767 | 0.029041667 | 12777.62 | 88.0378018 | 0.02925 | 11671.18 | 80.4144302 | 0.02925
12684.71 | 87.3976519 | 0.029041667 | 12774.51 | 88.0163739 | 0.02925 | 11663.77 | 80.3633753 | 0.02925
12677.49 | 87.3479061 | 0.029041667 | 12772.95 | 88.0056255 | 0.02925 | 11655.82 | 80.3085998 | 0.02925
12671.54 | 87.3069106 | 0.029041667 | 12772.77 | 88.0043853 | 0.02925 | 11648.41 | 80.2575449 | 0.02925
12667.34 | 87.2779726 | 0.029041667 | 12774.14 | 88.0138246 | 0.02925 | 11641.46 | 80.2096594 | 0.02925
12664.78 | 87.2603342 | 0.029041667 | 12777.07 | 88.0340123 | 0.02925 | 11635.61 | 80.1693529 | 0.02925
12663.59 | 87.2521351 | 0.029041667 | 12781.18 | 88.0623302 | 0.02925 | 11630.49 | 80.1340761 | 0.02925
12663.77 | 87.2533753 | 0.029041667 | 12786.85 | 88.1013965 | 0.02925 | 11626.56 | 80.1069984 | 0.02925
12665.69 | 87.2666041 | 0.029041667 | 12793.89 | 88.1499021 | 0.02925 | 11622.9 | 80.081781 | 0.02925
12669.17 | 87.2905813 | 0.029041667 | 12802.03 | 88.2059867 | 0.02925 | 11620.89 | 80.0679321 | 0.02925
12674.01 | 87.3239289 | 0.029041667 | 12811.27 | 88.2696503 | 0.02925 | 11621.89 | 80.0748221 | 0.02925
12680.05 | 87.3655445 | 0.029041667 | 12821.23 | 88.3382747 | 0.029375 | 11625.27 | 80.0981103 | 0.02925
12687.55 | 87.4172195 | 0.029041667 | 12827.18 | 88.3792702 | 0.029375 | 11630.4 | 80.133456 | 0.02925
12696.23 | 87.4770247 | 0.029166667 | 12824.53 | 88.3610117 | 0.029375 | 11637.25 | 80.1806525 | 0.02925
12705.93 | 87.5438577 | 0.029166667 | 12817.76 | 88.3143664 | 0.029375 | 11645.21 | 80.2354969 | 0.02925
12713.33 | 87.5948437 | 0.029166667 | 12809.53 | 88.2576617 | 0.029375 | 11654.72 | 80.3010208 | 0.02925
12710.96 | 87.5785144 | 0.029166667 | 12801.21 | 88.2003369 | 0.029375 | 11665.51 | 80.3753639 | 0.02925
12703.18 | 87.5249102 | 0.029166667 | 12793.89 | 88.1499021 | 0.029375 | 11677.4 | 80.457286 | 0.02925
12693.31 | 87.4569059 | 0.029166667 | 12788.04 | 88.1095956 | 0.029375 | 11687.36 | 80.5259104 | 0.029375
12683.52 | 87.3894528 | 0.029166667 | 12783.56 | 88.0787284 | 0.029375 | 11687.55 | 80.5272195 | 0.029375
12674.56 | 87.3277184 | 0.029166667 | 12780.63 | 88.0585407 | 0.029375 | 11683.07 | 80.4963523 | 0.029375
12667.25 | 87.2773525 | 0.029166667 | 12779.08 | 88.0478612 | 0.029375 | 11676.21 | 80.4490869 | 0.029375
12661.67 | 87.2389063 | 0.029166667 | 12779.08 | 88.0478612 | 0.029375 | 11668.71 | 80.3974119 | 0.029375
12657.1 | 87.207419 | 0.029166667 | 12780.27 | 88.0560603 | 0.029375 | 11661.94 | 80.3507666 | 0.029375
12654.35 | 87.1884715 | 0.029166667 | 12783.29 | 88.0768681 | 0.029375 | 11655.63 | 80.3072907 | 0.029375
12653.26 | 87.1809614 | 0.029166667 | 12787.58 | 88.1064262 | 0.029375 | 11650.06 | 80.2689134 | 0.029375
12653.71 | 87.1840619 | 0.029166667 | 12793.25 | 88.1454925 | 0.029375 | 11644.93 | 80.2335677 | 0.029375
12655.63 | 87.1972907 | 0.029166667 | 12800.2 | 88.193378 | 0.029375 | 11641.19 | 80.2077991 | 0.029375
12659.29 | 87.2225081 | 0.029166667 | 12808.43 | 88.2500827 | 0.029375 | 11640.27 | 80.2014603 | 0.029375
12664.59 | 87.2590251 | 0.029166667 | 12817.76 | 88.3143664 | 0.029375 | 11641.55 | 80.2102795 | 0.029375
12671.36 | 87.3056704 | 0.029166667 | 12828.18 | 88.3861602 | 0.029375 | 11644.75 | 80.2323275 | 0.029375
12679.13 | 87.3592057 | 0.029166667 | 12839.61 | 88.4649129 | 0.02945833 | 11649.32 | 80.2638148 | 0.029375
12688 | 87.42032 | 0.029166667 | 12848.3 | 88.524787 | 0.02945833 | 11655.63 | 80.3072907 | 0.029375
12698.34 | 87.4915626 | 0.029166667 | 12848.57 | 88.5266473 | 0.02945833 | 11663.22 | 80.3595858 | 0.029375
12708.94 | 87.5645966 | 0.02925 | 12843.82 | 88.4939198 | 0.02945833 | 11672.18 | 80.4213202 | 0.029375
12719.64 | 87.6383196 | 0.02925 | 12837.05 | 88.4472745 | 0.02945833 | 11682.06 | 80.4893934 | 0.02945833
12720.83 | 87.6465187 | 0.02925 | 12830.38 | 88.4013182 | 0.02945833 | 11687.82 | 80.5290798 | 0.02945833
12715.53 | 87.6100017 | 0.02925 | 12824.62 | 88.3616318 | 0.02945833 | 11685.26 | 80.5114414 | 0.02945833
12707.75 | 87.5563975 | 0.02925 | 12819.59 | 88.3269751 | 0.02945833 | 11678.59 | 80.4654851 | 0.02945833
12699.34 | 87.4984526 | 0.02925 | 12816.3 | 88.304307 | 0.02945833 | 11670.26 | 80.4080914 | 0.02945833
12691.66 | 87.4455374 | 0.02925 | 12814.19 | 88.2897691 | 0.02945833 | 11662.03 | 80.3513867 | 0.02945833
12685.17 | 87.4008213 | 0.02925 | 12813.55 | 88.2853595 | 0.02945833 | 11654.44 | 80.2990916 | 0.02945833
12680.23 | 87.3667847 | 0.02925 | 12814.83 | 88.2941787 | 0.02945833 | 11647.5 | 80.251275 | 0.02945833
12677.03 | 87.3447367 | 0.02925 | 12817.58 | 88.3131262 | 0.02945833 | 11641.37 | 80.2090393 | 0.02945833
12675.57 | 87.3346773 | 0.02925 | 12821.69 | 88.3414441 | 0.02945833 | 11636.16 | 80.1731424 | 0.02945833
12675.66 | 87.3352974 | 0.02925 | 12826.72 | 88.3761008 | 0.02945833 | 11632.04 | 80.1447556 | 0.02945833
12677.3 | 87.346597 | 0.02925 | 12833.21 | 88.4208169 | 0.02945833 | 11628.2 | 80.118298 | 0.02945833
12680.69 | 87.3699541 | 0.02925 | 12840.98 | 88.4743522 | 0.02945833 | 11625.55 | 80.1000395 | 0.02945833
12685.35 | 87.4020615 | 0.02925 | 12849.85 | 88.5354665 | 0.02945833 | 11625.64 | 80.1006596 | 0.02945833
12691.3 | 87.443057 | 0.02925 | 12860.19 | 88.6067091 | 0.02958333 | 11628.48 | 80.1202272 | 0.02945833
12698.79 | 87.4946631 | 0.02925 | 12866.86 | 88.6526654 | 0.02958333 | 11633.41 | 80.1541949 | 0.02945833
12707.21 | 87.5526769 | 0.029375 | 12864.67 | 88.6375763 | 0.02958333 | 11640 | 80.1996 | 0.02945833
12716.62 | 87.6175118 | 0.029375 | 12857.9 | 88.590931 | 0.02958333 | 11647.86 | 80.2537554 | 0.02945833
12721.47 | 87.6509283 | 0.029375 | 12849.67 | 88.5342263 | 0.02958333 | 11657.37 | 80.3192793 | 0.02945833
12716.99 | 87.6200611 | 0.029375 | 12841.17 | 88.4756613 | 0.02958333 | 11667.7 | 80.390453 | 0.02945833
12708.03 | 87.5583267 | 0.029375 | 12833.76 | 88.4246064 | 0.02958333 | 11679.23 | 80.4698947 | 0.02945833
12698.06 | 87.4896334 | 0.029375 | 12827.54 | 88.3817506 | 0.02958333 | 11689.47 | 80.5404483 | 0.02958333
12688.46 | 87.4234894 | 0.029375 | 12822.97 | 88.3502633 | 0.02958333 | 11690.29 | 80.5460981 | 0.02958333
12680.05 | 87.3655445 | 0.029375 | 12819.77 | 88.3282153 | 0.02958333 | 11685.26 | 80.5114414 | 0.02958333
12672.92 | 87.3164188 | 0.029375 | 12817.94 | 88.3156066 | 0.02958333 | 11678.22 | 80.4629358 | 0.02958333
12667.06 | 87.2760434 | 0.029375 | 12817.48 | 88.3124372 | 0.02958333 | 11670.54 | 80.4100206 | 0.02958333
12663.04 | 87.2483456 | 0.029375 | 12818.76 | 88.3212564 | 0.02958333 | 11663.13 | 80.3589657 | 0.02958333
12660.66 | 87.2319474 | 0.029375 | 12821.05 | 88.3370345 | 0.02958333 | 11656.64 | 80.3142496 | 0.02958333
12660.02 | 87.2275378 | 0.029375 | 12825.07 | 88.3647323 | 0.02958333 | 11650.6 | 80.272634 | 0.02958333
12661.03 | 87.2344967 | 0.029375 | 12830.38 | 88.4013182 | 0.02958333 | 11645.57 | 80.2379773 | 0.02958333
12663.68 | 87.2527552 | 0.029375 | 12836.69 | 88.4447941 | 0.02958333 | 11641.28 | 80.2084192 | 0.02958333
12667.8 | 87.281142 | 0.029375 | 12844.64 | 88.4995696 | 0.02958333 | 11639.54 | 80.1964306 | 0.02958333
12673.28 | 87.3188992 | 0.029375 | 12853.51 | 88.5606839 | 0.02958333 | 11640.36 | 80.2020804 | 0.02958333
12680.05 | 87.3655445 | 0.029375 | 12863.57 | 88.6299973 | 0.02958333 | 11643.56 | 80.2241284 | 0.02958333
12688.28 | 87.4222492 | 0.029375 | 12875 | 88.70875 | 0.02958333 | 11647.95 | 80.2543755 | 0.02958333
12697.6 | 87.486464 | 0.029375 | 12886.43 | 88.7875027 | 0.02966667 | 11654.08 | 80.2966112 | 0.02958333
12707.85 | 87.5570865 | 0.029458333 | 12889.81 | 88.8107909 | 0.02966667 | 11661.58 | 80.3482862 | 0.02958333
12719 | 87.63391 | 0.029458333 | 12886.98 | 88.7912922 | 0.02966667 | 11670.54 | 80.4100206 | 0.02958333
12727.87 | 87.6950243 | 0.029458333 | 12881.22 | 88.7516058 | 0.02966667 | 11680.41 | 80.4780249 | 0.02958333
12726.68 | 87.6868252 | 0.029458333 | 12874.63 | 88.7062007 | 0.02966667 | 11689.1 | 80.537899 | 0.02966667
12720.37 | 87.6433493 | 0.029458333 | 12868.6 | 88.664654 | 0.02966667 | 11689.47 | 80.5404483 | 0.02966667
12711.87 | 87.5847843 | 0.029458333 | 12863.48 | 88.6293772 | 0.02966667 | 11684.25 | 80.5044825 | 0.02966667
12703.64 | 87.5280796 | 0.029458333 | 12859.36 | 88.6009904 | 0.02966667 | 11676.85 | 80.4534965 | 0.02966667
12696.14 | 87.4764046 | 0.029458333 | 12857.08 | 88.5852812 | 0.02966667 | 11669.08 | 80.3999612 | 0.02966667
12690.11 | 87.4348579 | 0.029458333 | 12856.44 | 88.5808716 | 0.02966667 | 11661.39 | 80.3469771 | 0.02966667
12685.72 | 87.4046108 | 0.029458333 | 12857.17 | 88.5859013 | 0.02966667 | 11654.26 | 80.2978514 | 0.02966667
12682.7 | 87.383803 | 0.029458333 | 12859.27 | 88.6003703 | 0.02966667 | 11648.14 | 80.2556846 | 0.02966667
12681.51 | 87.3756039 | 0.029458333 | 12862.75 | 88.6243475 | 0.02966667 | 11642.65 | 80.2178585 | 0.02966667
12681.69 | 87.3768441 | 0.029458333 | 12867.59 | 88.6576951 | 0.02966667 | 11637.89 | 80.1850621 | 0.02966667
12683.8 | 87.391382 | 0.029458333 | 12873.35 | 88.6973815 | 0.02966667 | 11634.24 | 80.1599136 | 0.02966667
12687.36 | 87.4159104 | 0.029458333 | 12880.76 | 88.7484364 | 0.02966667 | 11631.86 | 80.1435154 | 0.02966667
12692.39 | 87.4505671 | 0.029458333 | 12889.54 | 88.8089306 | 0.02966667 | 11632.32 | 80.1466848 | 0.02966667
12698.79 | 87.4946631 | 0.029458333 | 12899.23 | 88.8756947 | 0.02979167 | 11634.97 | 80.1649433 | 0.02966667
12706.66 | 87.5488874 | 0.029458333 | 12905.36 | 88.9179304 | 0.02979167 | 11639.45 | 80.1958105 | 0.02966667
12715.62 | 87.6106218 | 0.029583333 | 12902.98 | 88.9015322 | 0.02979167 | 11645.85 | 80.2399065 | 0.02966667
12725.4 | 87.678006 | 0.029583333 | 12895.76 | 88.8517864 | 0.02979167 | 11653.71 | 80.2940619 | 0.02966667
12732.54 | 87.7272006 | 0.029583333 | 12887.07 | 88.7919123 | 0.02979167 | 11662.31 | 80.3533159 | 0.02966667
12729.79 | 87.7082531 | 0.029583333 | 12878.29 | 88.7314181 | 0.02979167 | 11672.28 | 80.4220092 | 0.02966667
12721.93 | 87.6540977 | 0.029583333 | 12870.79 | 88.6797431 | 0.02979167 | 11682.88 | 80.4950432 | 0.02979167
12712.05 | 87.5860245 | 0.029583333 | 12864.58 | 88.6369562 | 0.02979167 | 11691.02 | 80.5511278 | 0.02979167
12702.45 | 87.5198805 | 0.029583333 | 12859.82 | 88.6041598 | 0.02979167 | 11690.11 | 80.5448579 | 0.02979167
12693.67 | 87.4593863 | 0.029583333 | 12856.62 | 88.5821118 | 0.02979167 | 11684.53 | 80.5064117 | 0.02979167
12686.27 | 87.4084003 | 0.029583333 | 12854.7 | 88.568883 | 0.02979167 | 11677.3 | 80.456597 | 0.02979167
12680.32 | 87.3674048 | 0.029583333 | 12854.43 | 88.5670227 | 0.02979167 | 11669.62 | 80.4036818 | 0.02979167
12676.21 | 87.3390869 | 0.029583333 | 12855.25 | 88.5726725 | 0.02979167 | 11662.31 | 80.3533159 | 0.02979167
12673.65 | 87.3214485 | 0.029583333 | 12857.63 | 88.5890707 | 0.02979167 | 11655.72 | 80.3079108 | 0.02979167
12672.82 | 87.3157298 | 0.029583333 | 12861.47 | 88.6155283 | 0.02979167 | 11649.78 | 80.2669842 | 0.02979167
12673.65 | 87.3214485 | 0.029583333 | 12866.68 | 88.6514252 | 0.02979167 | 11644.57 | 80.2310873 | 0.02979167
12676.02 | 87.3377778 | 0.029583333 | 12872.99 | 88.6949011 | 0.02979167 | 11640.36 | 80.2020804 | 0.02979167
12679.96 | 87.3649244 | 0.029583333 | 12880.85 | 88.7490565 | 0.02979167 | 11638.08 | 80.1863712 | 0.02979167
12685.17 | 87.4008213 | 0.029583333 | 12889.36 | 88.8076904 | 0.02979167 | 11638.63 | 80.1901607 | 0.02979167
12692.12 | 87.4487068 | 0.029583333 | 12899.05 | 88.8744545 | 0.02979167 | 11641.19 | 80.2077991 | 0.02979167
12699.98 | 87.5028622 | 0.029583333 | 12910.11 | 88.9506579 | 0.02979167 | 11645.76 | 80.2392864 | 0.02979167
12708.94 | 87.5645966 | 0.029583333 | 12921.82 | 89.0313398 | 0.029875 | 11651.88 | 80.2814532 | 0.02979167
12719.18 | 87.6351502 | 0.029583333 | 12927.76 | 89.0722664 | 0.029875 | 11659.38 | 80.3331282 | 0.02979167
12730.25 | 87.7114225 | 0.029666667 | 12926.57 | 89.0640673 | 0.029875 | 11668.07 | 80.3930023 | 0.02979167
12740.22 | 87.7801158 | 0.029666667 | 12921.54 | 89.0294106 | 0.029875 | 11678.22 | 80.4629358 | 0.02979167
12740.77 | 87.7839053 | 0.029666667 | 12914.87 | 88.9834543 | 0.029875 | 11688.09 | 80.5309401 | 0.029875
12734.91 | 87.7435299 | 0.029666667 | 12908.56 | 88.9399784 | 0.029875 | 11689.19 | 80.5385191 | 0.029875
12726.87 | 87.6881343 | 0.029666667 | 12903.26 | 88.9034614 | 0.029875 | 11684.07 | 80.5032423 | 0.029875
12718.45 | 87.6301205 | 0.029666667 | 12898.96 | 88.8738344 | 0.029875 | 11676.57 | 80.4515673 | 0.029875
12711.05 | 87.5791345 | 0.029666667 | 12896.21 | 88.8548869 | 0.029875 | 11668.71 | 80.3974119 | 0.029875
12704.46 | 87.5337294 | 0.029666667 | 12895.3 | 88.848617 | 0.029875 | 11660.57 | 80.3413273 | 0.029875
12699.53 | 87.4997617 | 0.029666667 | 12895.67 | 88.8511663 | 0.029875 | 11653.62 | 80.2934418 | 0.029875
12696.42 | 87.4783338 | 0.029666667 | 12897.77 | 88.8656353 | 0.029875 | 11647.22 | 80.2493458 | 0.029875
12694.77 | 87.4669653 | 0.029666667 | 12901.34 | 88.8902326 | 0.029875 | 11641.92 | 80.2128288 | 0.029875
12694.77 | 87.4669653 | 0.029666667 | 12906.27 | 88.9242003 | 0.029875 | 11637.25 | 80.1806525 | 0.029875
12696.69 | 87.4801941 | 0.029666667 | 12912.31 | 88.9658159 | 0.029875 | 11633.41 | 80.1541949 | 0.029875
12699.98 | 87.5028622 | 0.029666667 | 12919.62 | 89.0161818 | 0.029875 | 11630.76 | 80.1359364 | 0.029875
12704.74 | 87.5356586 | 0.029666667 | 12927.85 | 89.0728865 | 0.029875 | 11630.58 | 80.1346962 | 0.029875
12710.96 | 87.5785144 | 0.029666667 | 12937.45 | 89.1390305 | 0.029875 | 11632.96 | 80.1510944 | 0.029875
12718.27 | 87.6288803 | 0.029666667 | 12945.96 | 89.1976644 | 0.03 | 11637.35 | 80.1813415 | 0.029875
12727.05 | 87.6893745 | 0.029666667 | 12945.32 | 89.1932548 | 0.03 | 11643.56 | 80.2241284 | 0.029875
12736.83 | 87.7567587 | 0.029791667 | 12938.83 | 89.1485387 | 0.03 | 11651.34 | 80.2777326 | 0.029875
12744.42 | 87.8090538 | 0.029791667 | 12930.41 | 89.0905249 | 0.03 | 11660.3 | 80.339467 | 0.029875
12742.41 | 87.7952049 | 0.029791667 | 12921.82 | 89.0313398 | 0.03 | 11670.45 | 80.4094005 | 0.029875
12734.46 | 87.7404294 | 0.029791667 | 12914.23 | 88.9790447 | 0.03 | 11681.33 | 80.4843637 | 0.029875
12724.49 | 87.6717361 | 0.029791667 | 12907.55 | 88.9330195 | 0.03 | 11692.3 | 80.559947 | 0.03
12714.8 | 87.604972 | 0.029791667 | 12902.43 | 88.8977427 | 0.03 | 11694.86 | 80.5775854 | 0.03
12705.74 | 87.5425486 | 0.029791667 | 12898.78 | 88.8725942 | 0.03 | 11691.02 | 80.5511278 | 0.03
12697.79 | 87.4877731 | 0.029791667 | 12896.31 | 88.8555759 | 0.03 | 11684.35 | 80.5051715 | 0.03
12691.11 | 87.4417479 | 0.029791667 | 12895.39 | 88.8492371 | 0.03 | 11676.76 | 80.4528764 | 0.03
12686.08 | 87.4070912 | 0.029791667 | 12895.76 | 88.8517864 | 0.03 | 11669.35 | 80.4018215 | 0.03
12682.79 | 87.3844231 | 0.029791667 | 12897.77 | 88.8656353 | 0.03 | 11662.58 | 80.3551762 | 0.03
12681.15 | 87.3731235 | 0.029791667 | 12901.43 | 88.8908527 | 0.03 | 11656.55 | 80.3136295 | 0.03
12681.42 | 87.3749838 | 0.029791667 | 12906.55 | 88.9261295 | 0.03 | 11651.15 | 80.2764235 | 0.03
12683.07 | 87.3863523 | 0.029791667 | 12913.04 | 88.9708456 | 0.03 | 11646.58 | 80.2449362 | 0.03
12686.27 | 87.4084003 | 0.029791667 | 12920.26 | 89.0205914 | 0.03 | 11644.11 | 80.2279179 | 0.03
12691.02 | 87.4411278 | 0.029791667 | 12928.77 | 89.0792253 | 0.03 | 11644.66 | 80.2317074 | 0.03
12697.24 | 87.4839836 | 0.029791667 | 12938.28 | 89.1447492 | 0.03 | 11647.13 | 80.2487257 | 0.03
12704.55 | 87.5343495 | 0.029791667 | 12949.07 | 89.2190923 | 0.03 | 11651.43 | 80.2783527 | 0.03
12713.24 | 87.5942236 | 0.029791667 | 12961.05 | 89.3016345 | 0.03008333 | 11657.19 | 80.3180391 | 0.03
12722.84 | 87.6603676 | 0.029791667 | 12967.08 | 89.3431812 | 0.03008333 | 11664.32 | 80.3671648 | 0.03
12733.63 | 87.7347107 | 0.029875 | 12965.34 | 89.3311926 | 0.03008333 | 11672.82 | 80.4257298 | 0.03
12744.88 | 87.8122232 | 0.029875 | 12959.86 | 89.2934354 | 0.03008333 | 11682.24 | 80.4906336 | 0.03
12750.37 | 87.8500493 | 0.029875 | 12953.37 | 89.2487193 | 0.03008333 | 11691.66 | 80.5555374 | 0.03008333
12747.07 | 87.8273123 | 0.029875 | 12947.06 | 89.2052434 | 0.03008333 | 11693.03 | 80.5649767 | 0.03008333
12740.03 | 87.7788067 | 0.029875 | 12941.57 | 89.1674173 | 0.03008333 | 11688.37 | 80.5328693 | 0.03008333
12731.9 | 87.722791 | 0.029875 | 12937.64 | 89.1403396 | 0.03008333 | 11680.96 | 80.4818144 | 0.03008333
12724.31 | 87.6704959 | 0.029875 | 12934.89 | 89.1213921 | 0.03008333 | 11672.73 | 80.4251097 | 0.03008333
12717.63 | 87.6244707 | 0.029875 | 12933.52 | 89.1119528 | 0.03008333 | 11664.78 | 80.3703342 | 0.03008333
12712.24 | 87.5873336 | 0.029875 | 12933.43 | 89.1113327 | 0.03008333 | 11657.55 | 80.3205195 | 0.03008333
12708.49 | 87.5614961 | 0.029875 | 12935.17 | 89.1233213 | 0.03008333 | 11651.06 | 80.2758034 | 0.03008333
12706.29 | 87.5463381 | 0.029875 | 12938.37 | 89.1453693 | 0.03008333 | 11645.48 | 80.2373572 | 0.03008333
12705.38 | 87.5400682 | 0.029875 | 12942.94 | 89.1768566 | 0.03008333 | 11640.64 | 80.2040096 | 0.03008333
12706.2 | 87.545718 | 0.029875 | 12948.79 | 89.2171631 | 0.03008333 | 11636.34 | 80.1743826 | 0.03008333
12708.85 | 87.5639765 | 0.029875 | 12955.74 | 89.2650486 | 0.03008333 | 11633.05 | 80.1517145 | 0.03008333
12712.97 | 87.5923633 | 0.029875 | 12964.25 | 89.3236825 | 0.03008333 | 11632.5 | 80.147925 | 0.03008333
12718.64 | 87.6314296 | 0.029875 | 12973.76 | 89.3892064 | 0.03008333 | 11634.42 | 80.1611538 | 0.03008333
12725.4 | 87.678006 | 0.029875 | 12984.09 | 89.4603801 | 0.03020833 | 11638.9 | 80.192021 | 0.03008333
12733.45 | 87.7334705 | 0.029875 | 12987.02 | 89.4805678 | 0.03020833 | 11644.75 | 80.2323275 | 0.03008333
12742.87 | 87.7983743 | 0.03 | 12982.9 | 89.452181 | 0.03020833 | 11651.98 | 80.2821422 | 0.03008333
12752.93 | 87.8676877 | 0.03 | 12975.22 | 89.3992658 | 0.03020833 | 11660.48 | 80.3407072 | 0.03008333
12757.22 | 87.8972458 | 0.03 | 12966.9 | 89.341941 | 0.03020833 | 11670.63 | 80.4106407 | 0.03008333
12752.84 | 87.8670676 | 0.03 | 12958.76 | 89.2858564 | 0.03020833 | 11681.69 | 80.4868441 | 0.03008333
12744.15 | 87.8071935 | 0.03 | 12952.09 | 89.2399001 | 0.03020833 | 11693.03 | 80.5649767 | 0.03020833
12734.18 | 87.7385002 | 0.03 | 12946.69 | 89.2026941 | 0.03020833 | 11696.51 | 80.5889539 | 0.03020833
12724.76 | 87.6735964 | 0.03 | 12942.3 | 89.172447 | 0.03020833 | 11692.94 | 80.5643566 | 0.03020833
12716.44 | 87.6162716 | 0.03 | 12939.56 | 89.1535684 | 0.03020833 | 11686.45 | 80.5196405 | 0.03020833
12709.49 | 87.5683861 | 0.03 | 12938.55 | 89.1466095 | 0.03020833 | 11678.77 | 80.4667253 | 0.03020833
12704.28 | 87.5324892 | 0.03 | 12938.92 | 89.1491588 | 0.03020833 | 11671.09 | 80.4138101 | 0.03020833
12700.62 | 87.5072718 | 0.03 | 12940.75 | 89.1617675 | 0.03020833 | 11664.23 | 80.3665447 | 0.03020833
12698.89 | 87.4953521 | 0.03 | 12944.13 | 89.1850557 | 0.03020833 | 11657.74 | 80.3218286 | 0.03020833
12699.16 | 87.4972124 | 0.03 | 12948.79 | 89.2171631 | 0.03020833 | 11652.43 | 80.2852427 | 0.03020833
12700.99 | 87.5098211 | 0.03 | 12955.01 | 89.2600189 | 0.03020833 | 11647.68 | 80.2525152 | 0.03020833
12704.37 | 87.5331093 | 0.03 | 12962.24 | 89.3098336 | 0.03020833 | 11645.03 | 80.2342567 | 0.03020833
12709.04 | 87.5652856 | 0.03 | 12970.65 | 89.3677785 | 0.03020833 | 11645.12 | 80.2348768 | 0.03020833
12715.25 | 87.6080725 | 0.03 | 12980.25 | 89.4339225 | 0.03020833 | 11647.04 | 80.2481056 | 0.03020833
12722.84 | 87.6603676 | 0.03 | 12991.31 | 89.5101259 | 0.03020833 | 11650.79 | 80.2739431 | 0.03020833
12731.53 | 87.7202417 | 0.03 | 13003.2 | 89.592048 | 0.03033333 | 11656.18 | 80.3110802 | 0.03020833
12741.31 | 87.7876259 | 0.03 | 13009.33 | 89.6342837 | 0.03033333 | 11663.31 | 80.3602059 | 0.03020833
12751.92 | 87.8607288 | 0.030083333 | 13007.86 | 89.6241554 | 0.03033333 | 11671.45 | 80.4162905 | 0.03020833
12762.44 | 87.9332116 | 0.030083333 | 13002.47 | 89.5870183 | 0.03033333 | 11680.87 | 80.4811943 | 0.03020833
12763.99 | 87.9438911 | 0.030083333 | 12995.52 | 89.5391328 | 0.03033333 | 11690.47 | 80.5473383 | 0.03029167
12758.78 | 87.9079942 | 0.030083333 | 12988.66 | 89.4918674 | 0.03033333 | 11691.75 | 80.5561575 | 0.03029167
12751.01 | 87.8544589 | 0.030083333 | 12982.81 | 89.4515609 | 0.03033333 | 11686.81 | 80.5221209 | 0.03029167
12742.32 | 87.7945848 | 0.030083333 | 12978.33 | 89.4206937 | 0.03033333 | 11679.23 | 80.4698947 | 0.03029167
12734.73 | 87.7422897 | 0.030083333 | 12975.04 | 89.3980256 | 0.03033333 | 11670.72 | 80.4112608 | 0.03029167
12728.24 | 87.6975736 | 0.030083333 | 12973.48 | 89.3872772 | 0.03033333 | 11662.58 | 80.3551762 | 0.03029167
12723.12 | 87.6622968 | 0.030083333 | 12973.48 | 89.3872772 | 0.03033333 | 11655.18 | 80.3041902 | 0.03029167
12719.28 | 87.6358392 | 0.030083333 | 12974.95 | 89.3974055 | 0.03033333 | 11648.59 | 80.2587851 | 0.03029167
12717.17 | 87.6213013 | 0.030083333 | 12977.96 | 89.4181444 | 0.03033333 | 11642.83 | 80.2190987 | 0.03029167
12716.81 | 87.6188209 | 0.030083333 | 12982.26 | 89.4477714 | 0.03033333 | 11637.71 | 80.1838219 | 0.03029167
12718.27 | 87.6288803 | 0.030083333 | 12987.84 | 89.4862176 | 0.03033333 | 11633.41 | 80.1541949 | 0.03029167
12721.2 | 87.649068 | 0.030083333 | 12994.79 | 89.5341031 | 0.03033333 | 11630.03 | 80.1309067 | 0.03029167
12725.49 | 87.6786261 | 0.030083333 | 13002.74 | 89.5888786 | 0.03033333 | 11628.75 | 80.1220875 | 0.03029167
12731.07 | 87.7170723 | 0.030083333 | 13011.98 | 89.6525422 | 0.03033333 | 11630.67 | 80.1353163 | 0.03029167
12737.93 | 87.7643377 | 0.030083333 | 13022.31 | 89.7237159 | 0.03041667 | 11635.06 | 80.1655634 | 0.03029167
12746.34 | 87.8222826 | 0.030083333 | 13028.16 | 89.7640224 | 0.03041667 | 11641.37 | 80.2090393 | 0.03029167
12755.85 | 87.8878065 | 0.030208333 | 13025.79 | 89.7476931 | 0.03041667 | 11649.23 | 80.2631947 | 0.03029167
12764.17 | 87.9451313 | 0.030208333 | 13019.39 | 89.7035971 | 0.03041667 | 11658.38 | 80.3262382 | 0.03029167
12762.53 | 87.9338317 | 0.030208333 | 13010.97 | 89.6455833 | 0.03041667 | 11668.62 | 80.3967918 | 0.03029167
12755.03 | 87.8821567 | 0.030208333 | 13003.02 | 89.5908078 | 0.03041667 | 11679.68 | 80.4729952 | 0.03029167
12745.25 | 87.8147725 | 0.030208333 | 12995.7 | 89.540373 | 0.03041667 | 11691.66 | 80.5555374 | 0.03041667
12735.1 | 87.744839 | 0.030208333 | 12989.85 | 89.5000665 | 0.03041667 | 11699.16 | 80.6072124 | 0.03041667
12726.04 | 87.6824156 | 0.030208333 | 12985.46 | 89.4698194 | 0.03041667 | 11697.6 | 80.596464 | 0.03041667
12718.09 | 87.6276401 | 0.030208333 | 12982.35 | 89.4483915 | 0.03041667 | 11692.03 | 80.5580867 | 0.03041667
12711.41 | 87.5816149 | 0.030208333 | 12980.8 | 89.437712 | 0.03041667 | 11684.89 | 80.5088921 | 0.03041667
12706.11 | 87.5450979 | 0.030208333 | 12980.98 | 89.4389522 | 0.03041667 | 11677.03 | 80.4547367 | 0.03041667
12702.36 | 87.5192604 | 0.030208333 | 12982.54 | 89.4497006 | 0.03041667 | 11669.99 | 80.4062311 | 0.03041667
12700.17 | 87.5041713 | 0.030208333 | 12985.74 | 89.4717486 | 0.03041667 | 11663.5 | 80.361515 | 0.03041667
12699.8 | 87.501622 | 0.030208333 | 12990.22 | 89.5026158 | 0.03041667 | 11657.65 | 80.3212085 | 0.03041667
12701.08 | 87.5104412 | 0.030208333 | 12996.07 | 89.5429223 | 0.03041667 | 11653.26 | 80.2909614 | 0.03041667
12704.01 | 87.5306289 | 0.030208333 | 13002.74 | 89.5888786 | 0.03041667 | 11651.34 | 80.2777326 | 0.03041667
12708.03 | 87.5583267 | 0.030208333 | 13010.97 | 89.6455833 | 0.03041667 | 11651.61 | 80.2795929 | 0.03041667
12713.88 | 87.5986332 | 0.030208333 | 13020.12 | 89.7086268 | 0.03041667 | 11653.8 | 80.294682 | 0.03041667
12721.11 | 87.6484479 | 0.030208333 | 13030.45 | 89.7798005 | 0.03041667 | 11658.1 | 80.324309 | 0.03041667
12729.33 | 87.7050837 | 0.030208333 | 13041.97 | 89.8591733 | 0.0305 | 11663.59 | 80.3621351 | 0.03041667
12738.57 | 87.7687473 | 0.030208333 | 13048.28 | 89.9026492 | 0.0305 | 11670.08 | 80.4068512 | 0.03041667
12749.18 | 87.8418502 | 0.030291667 | 13046.45 | 89.8900405 | 0.0305 | 11677.95 | 80.4610755 | 0.03041667
12760.61 | 87.9206029 | 0.030291667 | 13040.78 | 89.8509742 | 0.0305 | 11687 | 80.52343 | 0.0305
12768.01 | 87.9715889 | 0.030291667 | 13033.93 | 89.8037777 | 0.0305 | 11694.4 | 80.574416 | 0.0305
12766.09 | 87.9583601 | 0.030291667 | 13027.25 | 89.7577525 | 0.0305 | 11692.85 | 80.5637365 | 0.0305
12759.14 | 87.9104746 | 0.030291667 | 13021.4 | 89.717446 | 0.0305 | 11686.54 | 80.5202606 | 0.0305
12751.01 | 87.8544589 | 0.030291667 | 13016.64 | 89.6846496 | 0.0305 | 11678.49 | 80.4647961 | 0.0305
12743.05 | 87.7996145 | 0.030291667 | 13013.26 | 89.6613614 | 0.0305 | 11669.9 | 80.405611 | 0.0305
12736.01 | 87.7511089 | 0.030291667 | 13011.43 | 89.6487527 | 0.0305 | 11661.94 | 80.3507666 | 0.0305
12730.25 | 87.7114225 | 0.030291667 | 13011.16 | 89.6468924 | 0.0305 | 11654.63 | 80.3004007 | 0.0305
12726.5 | 87.685585 | 0.030291667 | 13012.25 | 89.6544025 | 0.0305 | 11648.14 | 80.2556846 | 0.0305
12724.21 | 87.6698069 | 0.030291667 | 13015 | 89.67335 | 0.0305 | 11642.37 | 80.2159293 | 0.0305
12723.57 | 87.6653973 | 0.030291667 | 13019.48 | 89.7042172 | 0.0305 | 11637.53 | 80.1825817 | 0.0305
12724.67 | 87.6729763 | 0.030291667 | 13024.78 | 89.7407342 | 0.0305 | 11633.5 | 80.154815 | 0.0305
12726.96 | 87.6887544 | 0.030291667 | 13031.46 | 89.7867594 | 0.0305 | 11630.03 | 80.1309067 | 0.0305
12730.43 | 87.7126627 | 0.030291667 | 13039.69 | 89.8434641 | 0.0305 | 11628.75 | 80.1220875 | 0.0305
12735.55 | 87.7479395 | 0.030291667 | 13048.65 | 89.9051985 | 0.0305 | 11630.49 | 80.1340761 | 0.0305
12741.95 | 87.7920355 | 0.030291667 | 13058.89 | 89.9757521 | 0.030625 | 11634.69 | 80.1630141 | 0.0305
12749.54 | 87.8443306 | 0.030291667 | 13065.47 | 90.0210883 | 0.030625 | 11640.45 | 80.2027005 | 0.0305
12758.6 | 87.906754 | 0.030416667 | 13063.19 | 90.0053791 | 0.030625 | 11647.86 | 80.2537554 | 0.0305
12768.11 | 87.9722779 | 0.030416667 | 13056.15 | 89.9568735 | 0.030625 | 11656.82 | 80.3154898 | 0.0305
12769.93 | 87.9848177 | 0.030416667 | 13047.64 | 89.8982396 | 0.030625 | 11666.97 | 80.3854233 | 0.0305
12764.08 | 87.9445112 | 0.030416667 | 13039.41 | 89.8415349 | 0.030625 | 11677.76 | 80.4597664 | 0.0305
12754.57 | 87.8789873 | 0.030416667 | 13032.01 | 89.7905489 | 0.030625 | 11689.19 | 80.5385191 | 0.030625
12744.42 | 87.8090538 | 0.030416667 | 13026.24 | 89.7507936 | 0.030625 | 11692.85 | 80.5637365 | 0.030625
12734.55 | 87.7410495 | 0.030416667 | 13021.67 | 89.7193063 | 0.030625 | 11689.47 | 80.5404483 | 0.030625
12726.32 | 87.6843448 | 0.030416667 | 13018.38 | 89.6966382 | 0.030625 | 11682.97 | 80.4956633 | 0.030625
12719.09 | 87.6345301 | 0.030416667 | 13016.28 | 89.6821692 | 0.030625 | 11675.66 | 80.4452974 | 0.030625
12713.52 | 87.5961528 | 0.030416667 | 13016.19 | 89.6815491 | 0.030625 | 11668.25 | 80.3942425 | 0.030625
12709.86 | 87.5709354 | 0.030416667 | 13017.56 | 89.6909884 | 0.030625 | 11661.39 | 80.3469771 | 0.030625
12707.3 | 87.553297 | 0.030416667 | 13020.67 | 89.7124163 | 0.030625 | 11655.45 | 80.3060505 | 0.030625
12706.57 | 87.5482673 | 0.030416667 | 13024.96 | 89.7419744 | 0.030625 | 11649.69 | 80.2663641 | 0.030625
12707.66 | 87.5557774 | 0.030416667 | 13030.54 | 89.7804206 | 0.030625 | 11644.93 | 80.2335677 | 0.030625
12710.32 | 87.5741048 | 0.030416667 | 13037.22 | 89.8264458 | 0.030625 | 11642.19 | 80.2146891 | 0.030625
12714.52 | 87.6030428 | 0.030416667 | 13045.17 | 89.8812213 | 0.030625 | 11642.19 | 80.2146891 | 0.030625
12720.01 | 87.6408689 | 0.030416667 | 13054.41 | 89.9448849 | 0.030625 | 11644.57 | 80.2310873 | 0.030625
12727.05 | 87.6893745 | 0.030416667 | 13064.56 | 90.0148184 | 0.030625 | 11648.59 | 80.2587851 | 0.030625
12735.37 | 87.7466993 | 0.030416667 | 13075.62 | 90.0910218 | 0.030625 | 11654.26 | 80.2978514 | 0.030625
12744.7 | 87.810983 | 0.030416667 | 13086.96 | 90.1691544 | 0.03070833 | 11661.21 | 80.3457369 | 0.030625
12755.4 | 87.884706 | 0.0305 | 13090.25 | 90.1918225 | 0.03070833 | 11669.35 | 80.4018215 | 0.030625
12766.64 | 87.9621496 | 0.0305 | 13087.33 | 90.1717037 | 0.03070833 | 11678.95 | 80.4679655 | 0.030625
12775.51 | 88.0232639 | 0.0305 | 13081.66 | 90.1326374 | 0.03070833 | 11686.72 | 80.5215008 | 0.03070833
12774.51 | 88.0163739 | 0.0305 | 13075.35 | 90.0891615 | 0.03070833 | 11685.72 | 80.5146108 | 0.03070833
12768.38 | 87.9741382 | 0.0305 | 13069.59 | 90.0494751 | 0.03070833 | 11679.59 | 80.4723751 | 0.03070833
12760.33 | 87.9186737 | 0.0305 | 13064.28 | 90.0128892 | 0.03070833 | 11671.73 | 80.4182197 | 0.03070833
12752.2 | 87.862658 | 0.0305 | 13060.44 | 89.9864316 | 0.03070833 | 11663.68 | 80.3627552 | 0.03070833
12744.88 | 87.8122232 | 0.0305 | 13057.97 | 89.9694133 | 0.03070833 | 11655.82 | 80.3085998 | 0.03070833
12739.12 | 87.7725368 | 0.0305 | 13057.15 | 89.9637635 | 0.03070833 | 11648.59 | 80.2587851 | 0.03070833
12735 | 87.74415 | 0.0305 | 13058.25 | 89.9713425 | 0.03070833 | 11642.01 | 80.2134489 | 0.03070833
12731.99 | 87.7234111 | 0.0305 | 13060.44 | 89.9864316 | 0.03070833 | 11636.71 | 80.1769319 | 0.03070833
12730.8 | 87.715212 | 0.0305 | 13064.28 | 90.0128892 | 0.03070833 | 11631.77 | 80.1428953 | 0.03070833
12731.62 | 87.7208618 | 0.0305 | 13069.59 | 90.0494751 | 0.03070833 | 11627.93 | 80.1164377 | 0.03070833
12733.54 | 87.7340906 | 0.0305 | 13075.71 | 90.0916419 | 0.03070833 | 11624.73 | 80.0943897 | 0.03070833
12737.2 | 87.759308 | 0.0305 | 13083.39 | 90.1445571 | 0.03070833 | 11623.35 | 80.0848815 | 0.03070833
12742.32 | 87.7945848 | 0.0305 | 13091.99 | 90.2038111 | 0.03070833 | 11625 | 80.09625 | 0.03070833
12748.72 | 87.8386808 | 0.0305 | 13101.77 | 90.2711953 | 0.03083333 | 11629.02 | 80.1239478 | 0.03070833
12756.13 | 87.8897357 | 0.0305 | 13107.81 | 90.3128109 | 0.03083333 | 11634.97 | 80.1649433 | 0.03070833
12764.81 | 87.9495409 | 0.0305 | 13104.79 | 90.2920031 | 0.03083333 | 11642.47 | 80.2166183 | 0.03070833
12774.69 | 88.0176141 | 0.030625 | 13097.48 | 90.2416372 | 0.03083333 | 11651.52 | 80.2789728 | 0.03070833
12782.55 | 88.0717695 | 0.030625 | 13088.7 | 90.181143 | 0.03083333 | 11661.85 | 80.3501465 | 0.03070833
12780.82 | 88.0598498 | 0.030625 | 13080.1 | 90.121889 | 0.03083333 | 11672.73 | 80.4251097 | 0.03070833
12773.41 | 88.0087949 | 0.030625 | 13072.79 | 90.0715231 | 0.03083333 | 11684.8 | 80.508272 | 0.03083333
12763.53 | 87.9407217 | 0.030625 | 13066.66 | 90.0292874 | 0.03083333 | 11692.58 | 80.5618762 | 0.03083333
12754.12 | 87.8758868 | 0.030625 | 13061.91 | 89.9965599 | 0.03083333 | 11691.48 | 80.5542972 | 0.03083333
12745.61 | 87.8172529 | 0.030625 | 13058.52 | 89.9732028 | 0.03083333 | 11685.9 | 80.515851 | 0.03083333
12738.66 | 87.7693674 | 0.030625 | 13056.51 | 89.9593539 | 0.03083333 | 11678.77 | 80.4667253 | 0.03083333
12733.08 | 87.7309212 | 0.030625 | 13056.05 | 89.9561845 | 0.03083333 | 11671.09 | 80.4138101 | 0.03083333
12729.24 | 87.7044636 | 0.030625 | 13056.88 | 89.9619032 | 0.03083333 | 11664.23 | 80.3665447 | 0.03083333
12727.05 | 87.6893745 | 0.030625 | 13059.71 | 89.9814019 | 0.03083333 | 11658.1 | 80.324309 | 0.03083333
12726.5 | 87.685585 | 0.030625 | 13063.83 | 90.0097887 | 0.03083333 | 11652.8 | 80.287792 | 0.03083333
12727.41 | 87.6918549 | 0.030625 | 13069.13 | 90.0463057 | 0.03083333 | 11647.59 | 80.2518951 | 0.03083333
12730.25 | 87.7114225 | 0.030625 | 13075.9 | 90.092951 | 0.03083333 | 11645.03 | 80.2342567 | 0.03083333
12734.27 | 87.7391203 | 0.030625 | 13083.76 | 90.1471064 | 0.03083333 | 11644.93 | 80.2335677 | 0.03083333
12739.85 | 87.7775665 | 0.030625 | 13092.45 | 90.2069805 | 0.03083333 | 11647.04 | 80.2481056 | 0.03083333
12746.62 | 87.8242118 | 0.030625 | 13102.41 | 90.2756049 | 0.03083333 | 11650.7 | 80.273323 | 0.03083333
12754.85 | 87.8809165 | 0.030625 | 13113.39 | 90.3512571 | 0.03083333 | 11656.55 | 80.3136295 | 0.03083333
12764.27 | 87.9458203 | 0.030625 | 13124.45 | 90.4274605 | 0.03091667 | 11663.5 | 80.361515 | 0.03083333
12774.23 | 88.0144447 | 0.030708333 | 13127.74 | 90.4501286 | 0.03091667 | 11671.82 | 80.4188398 | 0.03083333
12785.3 | 88.090717 | 0.030708333 | 13124.91 | 90.4306299 | 0.03091667 | 11681.33 | 80.4843637 | 0.03083333
12792.7 | 88.141703 | 0.030708333 | 13118.87 | 90.3890143 | 0.03091667 | 11691.66 | 80.5555374 | 0.03091667
12790.69 | 88.1278541 | 0.030708333 | 13112.2 | 90.343058 | 0.03091667 | 11696.14 | 80.5864046 | 0.03091667
12783.56 | 88.0787284 | 0.030708333 | 13106.16 | 90.3014424 | 0.03091667 | 11692.94 | 80.5643566 | 0.03091667
12774.87 | 88.0188543 | 0.030708333 | 13100.95 | 90.2655455 | 0.03091667 | 11686.27 | 80.5184003 | 0.03091667
12766.19 | 87.9590491 | 0.030708333 | 13096.93 | 90.2378477 | 0.03091667 | 11678.13 | 80.4623157 | 0.03091667
12758.5 | 87.906065 | 0.030708333 | 13094.37 | 90.2202093 | 0.03091667 | 11669.99 | 80.4062311 | 0.03091667
12752.1 | 87.861969 | 0.030708333 | 13093.36 | 90.2132504 | 0.03091667 | 11662.77 | 80.3564853 | 0.03091667
12747.26 | 87.8286214 | 0.030708333 | 13094.09 | 90.2182801 | 0.03091667 | 11656.27 | 80.3117003 | 0.03091667
12744.61 | 87.8103629 | 0.030708333 | 13096.11 | 90.2321979 | 0.03091667 | 11650.42 | 80.2713938 | 0.03091667
12743.05 | 87.7996145 | 0.030708333 | 13099.49 | 90.2554861 | 0.03091667 | 11645.3 | 80.236117 | 0.03091667
12743.6 | 87.803404 | 0.030708333 | 13104.33 | 90.2888337 | 0.03091667 | 11640.55 | 80.2033895 | 0.03091667
12745.7 | 87.817873 | 0.030708333 | 13110.46 | 90.3310694 | 0.03091667 | 11636.98 | 80.1787922 | 0.03091667
12749.54 | 87.8443306 | 0.030708333 | 13117.87 | 90.3821243 | 0.03091667 | 11635.61 | 80.1693529 | 0.03091667
12755.12 | 87.8827768 | 0.030708333 | 13126.19 | 90.4394491 | 0.03091667 | 11637.07 | 80.1794123 | 0.03091667
12761.52 | 87.9268728 | 0.030708333 | 13136.16 | 90.5081424 | 0.03091667 | 11641 | 80.20649 | 0.03091667
12769.48 | 87.9817172 | 0.030708333 | 13144.29 | 90.5641581 | 0.03104167 | 11646.67 | 80.2455563 | 0.03091667
12778.44 | 88.0434516 | 0.030833333 | 13144.29 | 90.5641581 | 0.03104167 | 11653.99 | 80.2959911 | 0.03091667
12787.86 | 88.1083554 | 0.030833333 | 13138.08 | 90.5213712 | 0.03104167 | 11662.49 | 80.3545561 | 0.03091667
12789.23 | 88.1177947 | 0.030833333 | 13129.57 | 90.4627373 | 0.03104167 | 11672.37 | 80.4226293 | 0.03091667
12782.46 | 88.0711494 | 0.030833333 | 13121.25 | 90.4054125 | 0.03104167 | 11683.25 | 80.4975925 | 0.03091667
12772.68 | 88.0037652 | 0.030833333 | 13113.66 | 90.3531174 | 0.03104167 | 11694.77 | 80.5769653 | 0.03104167
12761.8 | 87.928802 | 0.030833333 | 13107.26 | 90.3090214 | 0.03104167 | 11699.25 | 80.6078325 | 0.03104167
12751.56 | 87.8582484 | 0.030833333 | 13102.14 | 90.2737446 | 0.03104167 | 11696.42 | 80.5883338 | 0.03104167
12742.41 | 87.7952049 | 0.030833333 | 13098.3 | 90.247287 | 0.03104167 | 11690.38 | 80.5467182 | 0.03104167
12734.91 | 87.7435299 | 0.030833333 | 13095.74 | 90.2296486 | 0.03104167 | 11682.88 | 80.4950432 | 0.03104167
12729.24 | 87.7044636 | 0.030833333 | 13095.01 | 90.2246189 | 0.03104167 | 11675.38 | 80.4433682 | 0.03104167
12725.13 | 87.6761457 | 0.030833333 | 13095.74 | 90.2296486 | 0.03104167 | 11668.34 | 80.3948626 | 0.03104167
12722.57 | 87.6585073 | 0.030833333 | 13098.21 | 90.2466669 | 0.03104167 | 11661.94 | 80.3507666 | 0.03104167
12722.02 | 87.6547178 | 0.030833333 | 13101.87 | 90.2718843 | 0.03104167 | 11656.46 | 80.3130094 | 0.03104167
12722.93 | 87.6609877 | 0.030833333 | 13106.9 | 90.306541 | 0.03104167 | 11651.61 | 80.2795929 | 0.03104167
12725.4 | 87.678006 | 0.030833333 | 13113.39 | 90.3512571 | 0.03104167 | 11648.32 | 80.2569248 | 0.03104167
12729.33 | 87.7050837 | 0.030833333 | 13120.79 | 90.4022431 | 0.03104167 | 11647.4 | 80.250586 | 0.03104167
12734.55 | 87.7410495 | 0.030833333 | 13129.48 | 90.4621172 | 0.03104167 | 11649.14 | 80.2625746 | 0.03104167
12741.04 | 87.7857656 | 0.030833333 | 13139.27 | 90.5295703 | 0.03104167 | 11652.71 | 80.2871719 | 0.03104167
12749.09 | 87.8412301 | 0.030833333 | 13150.33 | 90.6057737 | 0.03104167 | 11658.47 | 80.3268583 | 0.03104167
12758.14 | 87.9035846 | 0.030833333 | 13162.31 | 90.6883159 | 0.031125 | 11665.6 | 80.375984 | 0.03104167
12768.2 | 87.972898 | 0.030833333 | 13167.98 | 90.7273822 | 0.031125 | 11673.74 | 80.4320686 | 0.03104167
12779.26 | 88.0491014 | 0.030916667 | 13166.42 | 90.7166338 | 0.031125 | 11683.16 | 80.4969724 | 0.03104167
12789.96 | 88.1228244 | 0.030916667 | 13161.21 | 90.6807369 | 0.031125 | 11693.49 | 80.5681461 | 0.031125
12791.79 | 88.1354331 | 0.030916667 | 13154.9 | 90.637261 | 0.031125 | 11699.34 | 80.6084526 | 0.031125
12786.85 | 88.1013965 | 0.030916667 | 13148.59 | 90.5937851 | 0.031125 | 11696.78 | 80.5908142 | 0.031125
12779.26 | 88.0491014 | 0.030916667 | 13143.01 | 90.5553389 | 0.031125 | 11690.38 | 80.5467182 | 0.031125
12771.03 | 87.9923967 | 0.030916667 | 13138.63 | 90.5251607 | 0.031125 | 11682.43 | 80.4919427 | 0.031125
12763.26 | 87.9388614 | 0.030916667 | 13135.52 | 90.5037328 | 0.031125 | 11674.56 | 80.4377184 | 0.031125
12756.86 | 87.8947654 | 0.030916667 | 13134.33 | 90.4955337 | 0.031125 | 11666.88 | 80.3848032 | 0.031125
12751.92 | 87.8607288 | 0.030916667 | 13134.6 | 90.497394 | 0.031125 | 11660.02 | 80.3375378 | 0.031125
12748.54 | 87.8374406 | 0.030916667 | 13136.43 | 90.5100027 | 0.031125 | 11654.17 | 80.2972313 | 0.031125
12746.98 | 87.8266922 | 0.030916667 | 13139.54 | 90.5314306 | 0.031125 | 11649.05 | 80.2619545 | 0.031125
12747.07 | 87.8273123 | 0.030916667 | 13144.11 | 90.5629179 | 0.031125 | 11644.48 | 80.2304672 | 0.031125
12748.81 | 87.8393009 | 0.030916667 | 13149.69 | 90.6013641 | 0.031125 | 11640.82 | 80.2052498 | 0.031125
12752.01 | 87.8613489 | 0.030916667 | 13156.91 | 90.6511099 | 0.031125 | 11638.9 | 80.192021 | 0.031125
12756.58 | 87.8928362 | 0.030916667 | 13165.14 | 90.7078146 | 0.031125 | 11640.27 | 80.2014603 | 0.031125
12762.71 | 87.9350719 | 0.030916667 | 13174.38 | 90.7714782 | 0.031125 | 11643.84 | 80.2260576 | 0.031125
12769.93 | 87.9848177 | 0.030916667 | 13183.34 | 90.8332126 | 0.03125 | 11649.42 | 80.2645038 | 0.031125
12778.44 | 88.0434516 | 0.031041667 | 13183.34 | 90.8332126 | 0.03125 | 11656.36 | 80.3123204 | 0.031125
12788.04 | 88.1095956 | 0.031041667 | 13177.76 | 90.7947664 | 0.03125 | 11664.96 | 80.3715744 | 0.031125
12794.17 | 88.1518313 | 0.031041667 | 13169.44 | 90.7374416 | 0.03125 | 11674.38 | 80.4364782 | 0.031125
12790.33 | 88.1253737 | 0.031041667 | 13160.75 | 90.6775675 | 0.03125 | 11684.89 | 80.5088921 | 0.031125
12781.73 | 88.0661197 | 0.031041667 | 13152.8 | 90.622792 | 0.03125 | 11696.78 | 80.5908142 | 0.03125
12771.58 | 87.9961862 | 0.031041667 | 13146.21 | 90.5773869 | 0.03125 | 11705.1 | 80.648139 | 0.03125
12761.52 | 87.9268728 | 0.031041667 | 13140.82 | 90.5402498 | 0.03125 | 11704.37 | 80.6431093 | 0.03125
12752.29 | 87.8632781 | 0.031041667 | 13136.89 | 90.5131721 | 0.03125 | 11698.89 | 80.6053521 | 0.03125
12744.61 | 87.8103629 | 0.031041667 | 13134.33 | 90.4955337 | 0.03125 | 11691.66 | 80.5555374 | 0.03125
12738.39 | 87.7675071 | 0.031041667 | 13133.6 | 90.490504 | 0.03125 | 11683.98 | 80.5026222 | 0.03125
12733.91 | 87.7366399 | 0.031041667 | 13133.96 | 90.4929844 | 0.03125 | 11676.94 | 80.4541166 | 0.03125
12730.98 | 87.7164522 | 0.031041667 | 13136.06 | 90.5074534 | 0.03125 | 11670.81 | 80.4118809 | 0.03125
12730.07 | 87.7101823 | 0.031041667 | 13139.72 | 90.5326708 | 0.03125 | 11664.78 | 80.3703342 | 0.03125
12730.52 | 87.7132828 | 0.031041667 | 13144.75 | 90.5673275 | 0.03125 | 11659.75 | 80.3356775 | 0.03125
12732.54 | 87.7272006 | 0.031041667 | 13150.97 | 90.6101833 | 0.03125 | 11656.18 | 80.3110802 | 0.03125
12736.38 | 87.7536582 | 0.031041667 | 13158.47 | 90.6618583 | 0.03125 | 11655.08 | 80.3035012 | 0.03125
12740.95 | 87.7851455 | 0.031041667 | 13166.61 | 90.7179429 | 0.03125 | 11656.55 | 80.3136295 | 0.03125
12747.35 | 87.8292415 | 0.031041667 | 13176.02 | 90.7827778 | 0.03125 | 11659.75 | 80.3356775 | 0.03125
12755.12 | 87.8827768 | 0.031041667 | 13186.54 | 90.8552606 | 0.03125 | 11664.87 | 80.3709543 | 0.03125
12763.53 | 87.9407217 | 0.031041667 | 13198.34 | 90.9365626 | 0.03133333 | 11671.36 | 80.4156704 | 0.03125
12773.5 | 88.009415 | 0.031041667 | 13205.83 | 90.9881687 | 0.03133333 | 11679.04 | 80.4685856 | 0.03125
12784.29 | 88.0837581 | 0.031125 | 13204.83 | 90.9812787 | 0.03133333 | 11688.19 | 80.5316291 | 0.03125
12794.53 | 88.1543117 | 0.031125 | 13199.62 | 90.9453818 | 0.03133333 | 11698.43 | 80.6021827 | 0.03133333
12795.17 | 88.1587213 | 0.031125 | 13192.94 | 90.8993566 | 0.03133333 | 11703.55 | 80.6374595 | 0.03133333
12789.41 | 88.1190349 | 0.031125 | 13186.45 | 90.8546405 | 0.03133333 | 11700.53 | 80.6166517 | 0.03133333
12781.36 | 88.0635704 | 0.031125 | 13180.51 | 90.8137139 | 0.03133333 | 11694.04 | 80.5719356 | 0.03133333
12773.41 | 88.0087949 | 0.031125 | 13176.02 | 90.7827778 | 0.03133333 | 11686.08 | 80.5170912 | 0.03133333
12765.55 | 87.9546395 | 0.031125 | 13173.19 | 90.7632791 | 0.03133333 | 11678.13 | 80.4623157 | 0.03133333
12759.33 | 87.9117837 | 0.031125 | 13171.73 | 90.7532197 | 0.03133333 | 11670.36 | 80.4087804 | 0.03133333
12754.21 | 87.8765069 | 0.031125 | 13171.64 | 90.7525996 | 0.03133333 | 11663.59 | 80.3621351 | 0.03133333
12750.82 | 87.8531498 | 0.031125 | 13173.37 | 90.7645193 | 0.03133333 | 11657.46 | 80.3198994 | 0.03133333
12749.27 | 87.8424703 | 0.031125 | 13176.39 | 90.7853271 | 0.03133333 | 11652.07 | 80.2827623 | 0.03133333
12749.18 | 87.8418502 | 0.031125 | 13180.87 | 90.8161943 | 0.03133333 | 11647.5 | 80.251275 | 0.03133333
12750.82 | 87.8531498 | 0.031125 | 13186.72 | 90.8565008 | 0.03133333 | 11643.93 | 80.2266777 | 0.03133333
12753.48 | 87.8714772 | 0.031125 | 13193.58 | 90.9037662 | 0.03133333 | 11641.92 | 80.2128288 | 0.03133333
12758.23 | 87.9042047 | 0.031125 | 13201.63 | 90.9592307 | 0.03133333 | 11643.01 | 80.2203389 | 0.03133333
12764.27 | 87.9458203 | 0.031125 | 13210.41 | 91.0197249 | 0.03133333 | 11646.4 | 80.243696 | 0.03133333
12771.21 | 87.9936369 | 0.031125 | 13220.28 | 91.0877292 | 0.03145833 | 11651.79 | 80.2808331 | 0.03133333
12779.44 | 88.0503416 | 0.031125 | 13223.03 | 91.1066767 | 0.03145833 | 11658.93 | 80.3300277 | 0.03133333
12788.68 | 88.1140052 | 0.03125 | 13218.73 | 91.0770497 | 0.03145833 | 11667.15 | 80.3866635 | 0.03133333
12798.19 | 88.1795291 | 0.03125 | 13210.86 | 91.0228254 | 0.03145833 | 11676.66 | 80.4521874 | 0.03133333
12798.46 | 88.1813894 | 0.03125 | 13202.18 | 90.9630202 | 0.03145833 | 11687.09 | 80.5240501 | 0.03133333
12792.06 | 88.1372934 | 0.03125 | 13194.13 | 90.9075557 | 0.03145833 | 11698.52 | 80.6028028 | 0.03145833
12782.65 | 88.0724585 | 0.03125 | 13187.18 | 90.8596702 | 0.03145833 | 11704.28 | 80.6424892 | 0.03145833
12773.04 | 88.0062456 | 0.03125 | 13181.79 | 90.8225331 | 0.03145833 | 11702.18 | 80.6280202 | 0.03145833
12763.63 | 87.9414107 | 0.03125 | 13177.85 | 90.7953865 | 0.03145833 | 11695.96 | 80.5851644 | 0.03145833
12755.76 | 87.8871864 | 0.03125 | 13174.93 | 90.7752677 | 0.03145833 | 11688.64 | 80.5347296 | 0.03145833
12749.54 | 87.8443306 | 0.03125 | 13173.46 | 90.7651394 | 0.03145833 | 11681.15 | 80.4831235 | 0.03145833
12744.88 | 87.8122232 | 0.03125 | 13173.92 | 90.7683088 | 0.03145833 | 11673.92 | 80.4333088 | 0.03145833
12741.68 | 87.7901752 | 0.03125 | 13175.57 | 90.7796773 | 0.03145833 | 11667.61 | 80.3898329 | 0.03145833
12739.94 | 87.7781866 | 0.03125 | 13179.04 | 90.8035856 | 0.03145833 | 11662.13 | 80.3520757 | 0.03145833
12740.12 | 87.7794268 | 0.03125 | 13183.61 | 90.8350729 | 0.03145833 | 11657.28 | 80.3186592 | 0.03145833
12741.77 | 87.7907953 | 0.03125 | 13188.92 | 90.8716588 | 0.03145833 | 11653.07 | 80.2896523 | 0.03145833
12744.97 | 87.8128433 | 0.03125 | 13196.42 | 90.9233338 | 0.03145833 | 11651.61 | 80.2795929 | 0.03145833
12749.45 | 87.8437105 | 0.03125 | 13204.37 | 90.9781093 | 0.03145833 | 11652.8 | 80.287792 | 0.03145833
12755.67 | 87.8865663 | 0.03125 | 13213.61 | 91.0417729 | 0.03145833 | 11655.72 | 80.3079108 | 0.03145833
12763.44 | 87.9401016 | 0.03125 | 13224.21 | 91.1148069 | 0.03145833 | 11660.66 | 80.3419474 | 0.03145833
12772.22 | 88.0005958 | 0.03125 | 13236.01 | 91.1961089 | 0.03154167 | 11666.97 | 80.3854233 | 0.03145833
12782.01 | 88.0680489 | 0.03125 | 13245.34 | 91.2603926 | 0.03154167 | 11674.56 | 80.4377184 | 0.03145833
12792.8 | 88.142392 | 0.031333333 | 13245.79 | 91.2634931 | 0.03154167 | 11683.89 | 80.5020021 | 0.03145833
12803.31 | 88.2148059 | 0.031333333 | 13241.13 | 91.2313857 | 0.03154167 | 11693.95 | 80.5713155 | 0.03145833
12804.68 | 88.2242452 | 0.031333333 | 13234.55 | 91.1860495 | 0.03154167 | 11703.09 | 80.6342901 | 0.03154167
12799.56 | 88.1889684 | 0.031333333 | 13227.78 | 91.1394042 | 0.03154167 | 11702.73 | 80.6318097 | 0.03154167
12791.88 | 88.1360532 | 0.031333333 | 13222.11 | 91.1003379 | 0.03154167 | 11697.51 | 80.5958439 | 0.03154167
12783.38 | 88.0774882 | 0.031333333 | 13217.26 | 91.0669214 | 0.03154167 | 11690.75 | 80.5492675 | 0.03154167
12775.51 | 88.0232639 | 0.031333333 | 13213.7 | 91.042393 | 0.03154167 | 11683.34 | 80.4982126 | 0.03154167
12769.11 | 87.9791679 | 0.031333333 | 13211.87 | 91.0297843 | 0.03154167 | 11676.12 | 80.4484668 | 0.03154167
12763.99 | 87.9438911 | 0.031333333 | 13211.87 | 91.0297843 | 0.03154167 | 11669.26 | 80.4012014 | 0.03154167
12760.7 | 87.921223 | 0.031333333 | 13213.24 | 91.0392236 | 0.03154167 | 11663.13 | 80.3589657 | 0.03154167
12758.87 | 87.9086143 | 0.031333333 | 13215.71 | 91.0562419 | 0.03154167 | 11657.65 | 80.3212085 | 0.03154167
12758.78 | 87.9079942 | 0.031333333 | 13219.73 | 91.0839397 | 0.03154167 | 11652.62 | 80.2865518 | 0.03154167
12760.42 | 87.9192938 | 0.031333333 | 13225.04 | 91.1205256 | 0.03154167 | 11648.87 | 80.2607143 | 0.03154167
12763.35 | 87.9394815 | 0.031333333 | 13231.8 | 91.167102 | 0.03154167 | 11646.49 | 80.2443161 | 0.03154167
12768.01 | 87.9715889 | 0.031333333 | 13239.39 | 91.2193971 | 0.03154167 | 11647.04 | 80.2481056 | 0.03154167
12774.23 | 88.0144447 | 0.031333333 | 13248.35 | 91.2811315 | 0.03154167 | 11650.15 | 80.2695335 | 0.03154167
12781.46 | 88.0642594 | 0.031333333 | 13258.05 | 91.3479645 | 0.03166667 | 11654.99 | 80.3028811 | 0.03154167
12789.69 | 88.1209641 | 0.031333333 | 13260.06 | 91.3618134 | 0.03166667 | 11661.3 | 80.346357 | 0.03154167
12799.2 | 88.186488 | 0.031458333 | 13254.76 | 91.3252964 | 0.03166667 | 11669.53 | 80.4030617 | 0.03154167
12807.52 | 88.2438128 | 0.031458333 | 13246.34 | 91.2672826 | 0.03166667 | 11678.95 | 80.4679655 | 0.03154167
12805.69 | 88.2312041 | 0.031458333 | 13237.38 | 91.2055482 | 0.03166667 | 11689.65 | 80.5416885 | 0.03154167
12798.28 | 88.1801492 | 0.031458333 | 13229.15 | 91.1488435 | 0.03166667 | 11701.17 | 80.6210613 | 0.03166667
12788.59 | 88.1133851 | 0.031458333 | 13222.2 | 91.100958 | 0.03166667 | 11710.13 | 80.6827957 | 0.03166667
12778.71 | 88.0453119 | 0.031458333 | 13216.26 | 91.0600314 | 0.03166667 | 11709.95 | 80.6815555 | 0.03166667
12769.75 | 87.9835775 | 0.031458333 | 13211.87 | 91.0297843 | 0.03166667 | 11704.55 | 80.6443495 | 0.03166667
12762.25 | 87.9319025 | 0.031458333 | 13209.04 | 91.0102856 | 0.03166667 | 11697.24 | 80.5939836 | 0.03166667
12755.85 | 87.8878065 | 0.031458333 | 13207.66 | 91.0007774 | 0.03166667 | 11689.47 | 80.5404483 | 0.03166667
12751.28 | 87.8563192 | 0.031458333 | 13207.85 | 91.0020865 | 0.03166667 | 11682.43 | 80.4919427 | 0.03166667
12748.45 | 87.8368205 | 0.031458333 | 13209.31 | 91.0121459 | 0.03166667 | 11675.75 | 80.4459175 | 0.03166667
12747.26 | 87.8286214 | 0.031458333 | 13212.42 | 91.0335738 | 0.03166667 | 11669.81 | 80.4049909 | 0.03166667
12747.81 | 87.8324109 | 0.031458333 | 13217.17 | 91.0663013 | 0.03166667 | 11665.05 | 80.3721945 | 0.03166667
12749.54 | 87.8443306 | 0.031458333 | 13222.93 | 91.1059877 | 0.03166667 | 11660.66 | 80.3419474 | 0.03166667
12753.11 | 87.8689279 | 0.031458333 | 13229.61 | 91.1520129 | 0.03166667 | 11659.2 | 80.331888 | 0.03166667
12758.05 | 87.9029645 | 0.031458333 | 13237.75 | 91.2080975 | 0.03166667 | 11660.39 | 80.3400871 | 0.03166667
12763.99 | 87.9438911 | 0.031458333 | 13246.98 | 91.2716922 | 0.03166667 | 11663.68 | 80.3627552 | 0.03166667
12771.49 | 87.9955661 | 0.031458333 | 13257.41 | 91.3435549 | 0.03166667 | 11668.53 | 80.3961717 | 0.03166667
12780.27 | 88.0560603 | 0.031458333 | 13269.48 | 91.4267172 | 0.03175 | 11675.29 | 80.4427481 | 0.03166667
12790.05 | 88.1234445 | 0.031458333 | 13275.6 | 91.468884 | 0.03175 | 11683.43 | 80.4988327 | 0.03166667
12800.48 | 88.1953072 | 0.031541667 | 13273.78 | 91.4563442 | 0.03175 | 11692.76 | 80.5631164 | 0.03166667
12810.35 | 88.2633115 | 0.031541667 | 13267.47 | 91.4128683 | 0.03175 | 11703.18 | 80.6349102 | 0.03175
12810.81 | 88.2664809 | 0.031541667 | 13260.33 | 91.3636737 | 0.03175 | 11709.22 | 80.6765258 | 0.03175
12804.96 | 88.2261744 | 0.031541667 | 13253.11 | 91.3139279 | 0.03175 | 11706.57 | 80.6582673 | 0.03175
12796.73 | 88.1694697 | 0.031541667 | 13247.07 | 91.2723123 | 0.03175 | 11700.35 | 80.6154115 | 0.03175
12787.86 | 88.1083554 | 0.031541667 | 13241.86 | 91.2364154 | 0.03175 | 11692.21 | 80.5593269 | 0.03175
12779.99 | 88.0541311 | 0.031541667 | 13238.02 | 91.2099578 | 0.03175 | 11684.07 | 80.5032423 | 0.03175
12773.32 | 88.0081748 | 0.031541667 | 13235.92 | 91.1954888 | 0.03175 | 11676.3 | 80.449707 | 0.03175
12768.29 | 87.9735181 | 0.031541667 | 13235.55 | 91.1929395 | 0.03175 | 11669.35 | 80.4018215 | 0.03175
12764.91 | 87.9502299 | 0.031541667 | 13236.83 | 91.2017587 | 0.03175 | 11663.22 | 80.3595858 | 0.03175
12763.17 | 87.9382413 | 0.031541667 | 13239.67 | 91.2213263 | 0.03175 | 11657.83 | 80.3224487 | 0.03175
12763.08 | 87.9376212 | 0.031541667 | 13243.87 | 91.2502643 | 0.03175 | 11652.98 | 80.2890322 | 0.03175
12764.45 | 87.9470605 | 0.031541667 | 13249.09 | 91.2862301 | 0.03175 | 11649.14 | 80.2625746 | 0.03175
12767.37 | 87.9671793 | 0.031541667 | 13255.94 | 91.3334266 | 0.03175 | 11646.21 | 80.2423869 | 0.03175
12771.95 | 87.9987355 | 0.031541667 | 13263.99 | 91.3888911 | 0.03175 | 11645.57 | 80.2379773 | 0.03175
12777.52 | 88.0371128 | 0.031541667 | 13272.59 | 91.4481451 | 0.03175 | 11648.04 | 80.2549956 | 0.03175
12784.66 | 88.0863074 | 0.031541667 | 13282.83 | 91.5186987 | 0.031875 | 11652.71 | 80.2871719 | 0.03175
12792.98 | 88.1436322 | 0.031666667 | 13289.41 | 91.5640349 | 0.031875 | 11659.2 | 80.331888 | 0.03175
12802.21 | 88.2072269 | 0.031666667 | 13286.94 | 91.5470166 | 0.031875 | 11667.15 | 80.3866635 | 0.03175
12809.44 | 88.2570416 | 0.031666667 | 13279.9 | 91.498511 | 0.031875 | 11676.48 | 80.4509472 | 0.03175
12806.97 | 88.2400233 | 0.031666667 | 13271.31 | 91.4393259 | 0.031875 | 11686.63 | 80.5208807 | 0.03175
12799.01 | 88.1851789 | 0.031666667 | 13262.99 | 91.3820011 | 0.031875 | 11698.24 | 80.6008736 | 0.03175
12789.05 | 88.1165545 | 0.031666667 | 13255.67 | 91.3315663 | 0.031875 | 11709.58 | 80.6790062 | 0.031875
12778.9 | 88.046621 | 0.031666667 | 13249.82 | 91.2912598 | 0.031875 | 11712.42 | 80.6985738 | 0.031875
12769.29 | 87.9804081 | 0.031666667 | 13245.15 | 91.2590835 | 0.031875 | 11708.39 | 80.6708071 | 0.031875
12761.34 | 87.9256326 | 0.031666667 | 13241.77 | 91.2357953 | 0.031875 | 11701.63 | 80.6242307 | 0.031875
12755.03 | 87.8821567 | 0.031666667 | 13240.03 | 91.2238067 | 0.031875 | 11694.31 | 80.5737959 | 0.031875
12750.09 | 87.8481201 | 0.031666667 | 13239.76 | 91.2219464 | 0.031875 | 11687.27 | 80.5252903 | 0.031875
12746.89 | 87.8260721 | 0.031666667 | 13241.04 | 91.2307656 | 0.031875 | 11680.87 | 80.4811943 | 0.031875
12745.43 | 87.8160127 | 0.031666667 | 13243.69 | 91.2490241 | 0.031875 | 11675.02 | 80.4408878 | 0.031875
12745.7 | 87.817873 | 0.031666667 | 13247.71 | 91.2767219 | 0.031875 | 11669.81 | 80.4049909 | 0.031875
12747.44 | 87.8298616 | 0.031666667 | 13253.29 | 91.3151681 | 0.031875 | 11665.51 | 80.3753639 | 0.031875
12750.82 | 87.8531498 | 0.031666667 | 13260.06 | 91.3618134 | 0.031875 | 11663.5 | 80.361515 | 0.031875
12755.4 | 87.884706 | 0.031666667 | 13267.65 | 91.4141085 | 0.031875 | 11664.05 | 80.3653045 | 0.031875
12761.61 | 87.9274929 | 0.031666667 | 13276.79 | 91.4770831 | 0.031875 | 11666.79 | 80.3841831 | 0.031875
12769.39 | 87.9810971 | 0.031666667 | 13286.76 | 91.5457764 | 0.031875 | 11671.27 | 80.4150503 | 0.031875
12777.98 | 88.0402822 | 0.031666667 | 13298.19 | 91.6245291 | 0.031875 | 11677.3 | 80.456597 | 0.031875
12787.86 | 88.1083554 | 0.031666667 | 13309.53 | 91.7026617 | 0.03195833 | 11684.8 | 80.508272 | 0.031875
12798.74 | 88.1833186 | 0.03175 | 13312 | 91.71968 | 0.03195833 | 11693.4 | 80.567526 | 0.031875
12809.62 | 88.2582818 | 0.03175 | 13308.16 | 91.6932224 | 0.03195833 | 11702.91 | 80.6330499 | 0.031875
12812.36 | 88.2771604 | 0.03175 | 13301.76 | 91.6491264 | 0.03195833 | 11711.6 | 80.692924 | 0.03195833
12807.7 | 88.245053 | 0.03175 | 13294.99 | 91.6024811 | 0.03195833 | 11711.6 | 80.692924 | 0.03195833
12799.93 | 88.1915177 | 0.03175 | 13288.95 | 91.5608655 | 0.03195833 | 11706.47 | 80.6575783 | 0.03195833
12791.33 | 88.1322637 | 0.03175 | 13283.93 | 91.5262777 | 0.03195833 | 11699.16 | 80.6072124 | 0.03195833
12783.47 | 88.0781083 | 0.03175 | 13280.08 | 91.4997512 | 0.03195833 | 11691.02 | 80.5511278 | 0.03195833
12776.7 | 88.031463 | 0.03175 | 13277.62 | 91.4828018 | 0.03195833 | 11683.07 | 80.4963523 | 0.03195833
12771.49 | 87.9955661 | 0.03175 | 13276.7 | 91.476463 | 0.03195833 | 11676.12 | 80.4484668 | 0.03195833
12767.28 | 87.9665592 | 0.03175 | 13277.62 | 91.4828018 | 0.03195833 | 11669.62 | 80.4036818 | 0.03195833
12764.81 | 87.9495409 | 0.03175 | 13279.63 | 91.4966507 | 0.03195833 | 11664.23 | 80.3665447 | 0.03195833
12764.17 | 87.9451313 | 0.03175 | 13283.19 | 91.5211791 | 0.03195833 | 11659.47 | 80.3337483 | 0.03195833
12765 | 87.95085 | 0.03175 | 13288.22 | 91.5558358 | 0.03195833 | 11655.63 | 80.3072907 | 0.03195833
12767.37 | 87.9671793 | 0.03175 | 13294.35 | 91.5980715 | 0.03195833 | 11652.71 | 80.2871719 | 0.03195833
12771.49 | 87.9955661 | 0.03175 | 13301.76 | 91.6491264 | 0.03195833 | 11652.52 | 80.2858628 | 0.03195833
12777.25 | 88.0352525 | 0.03175 | 13310.35 | 91.7083115 | 0.03195833 | 11654.81 | 80.3016409 | 0.03195833
12784.11 | 88.0825179 | 0.03175 | 13320.32 | 91.7770048 | 0.03195833 | 11659.29 | 80.3325081 | 0.03195833
12792.43 | 88.1398427 | 0.03175 | 13329.46 | 91.8399794 | 0.03208333 | 11665.51 | 80.3753639 | 0.03195833
12801.85 | 88.2047465 | 0.031875 | 13329.55 | 91.8405995 | 0.03208333 | 11673.19 | 80.4282791 | 0.03195833
12811.36 | 88.2702704 | 0.031875 | 13323.61 | 91.7996729 | 0.03208333 | 11682.24 | 80.4906336 | 0.03195833
12812.36 | 88.2771604 | 0.031875 | 13315.2 | 91.741728 | 0.03208333 | 11692.48 | 80.5611872 | 0.03195833
12806.15 | 88.2343735 | 0.031875 | 13306.79 | 91.6837831 | 0.03208333 | 11703.46 | 80.6368394 | 0.03195833
12796.54 | 88.1681606 | 0.031875 | 13299.1 | 91.630799 | 0.03208333 | 11714.61 | 80.7136629 | 0.03208333
12786.49 | 88.0989161 | 0.031875 | 13292.89 | 91.5880121 | 0.03208333 | 11717.72 | 80.7350908 | 0.03208333
12777.16 | 88.0346324 | 0.031875 | 13287.86 | 91.5533554 | 0.03208333 | 11713.97 | 80.7092533 | 0.03208333
12769.29 | 87.9804081 | 0.031875 | 13283.93 | 91.5262777 | 0.03208333 | 11707.3 | 80.663297 | 0.03208333
12763.08 | 87.9376212 | 0.031875 | 13281.73 | 91.5111197 | 0.03208333 | 11699.98 | 80.6128622 | 0.03208333
12758.23 | 87.9042047 | 0.031875 | 13281.46 | 91.5092594 | 0.03208333 | 11692.58 | 80.5618762 | 0.03208333
12755.21 | 87.8833969 | 0.031875 | 13282.28 | 91.5149092 | 0.03208333 | 11685.63 | 80.5139907 | 0.03208333
12753.57 | 87.8720973 | 0.031875 | 13284.47 | 91.5299983 | 0.03208333 | 11679.59 | 80.4723751 | 0.03208333
12753.38 | 87.8707882 | 0.031875 | 13288.41 | 91.5571449 | 0.03208333 | 11674.2 | 80.435238 | 0.03208333
12754.48 | 87.8783672 | 0.031875 | 13293.71 | 91.5936619 | 0.03208333 | 11669.62 | 80.4036818 | 0.03208333
12757.41 | 87.8985549 | 0.031875 | 13300.11 | 91.6377579 | 0.03208333 | 11667.43 | 80.3885927 | 0.03208333
12761.71 | 87.9281819 | 0.031875 | 13307.79 | 91.6906731 | 0.03208333 | 11667.52 | 80.3892128 | 0.03208333
12767.37 | 87.9671793 | 0.031875 | 13316.39 | 91.7499271 | 0.03208333 | 11670.08 | 80.4068512 | 0.03208333
12774.32 | 88.0150648 | 0.031875 | 13325.99 | 91.8160711 | 0.03208333 | 11674.47 | 80.4370983 | 0.03208333
12782.28 | 88.0699092 | 0.031875 | 13337.33 | 91.8942037 | 0.03216667 | 11680.41 | 80.4780249 | 0.03208333
12791.42 | 88.1328838 | 0.031875 | 13346.29 | 91.9559381 | 0.03216667 | 11687.82 | 80.5290798 | 0.03208333
12801.66 | 88.2034374 | 0.031958333 | 13346.2 | 91.955318 | 0.03216667 | 11696.6 | 80.589574 | 0.03208333
12811.72 | 88.2727508 | 0.031958333 | 13340.71 | 91.9174919 | 0.03216667 | 11706.38 | 80.6569582 | 0.03208333
12812.36 | 88.2771604 | 0.031958333 | 13333.49 | 91.8677461 | 0.03216667 | 11715.53 | 80.7200017 | 0.03216667
12806.33 | 88.2356137 | 0.031958333 | 13325.9 | 91.815451 | 0.03216667 | 11715.71 | 80.7212419 | 0.03216667
12797.73 | 88.1763597 | 0.031958333 | 13319.5 | 91.771355 | 0.03216667 | 11710.77 | 80.6872053 | 0.03216667
12788.41 | 88.1121449 | 0.031958333 | 13314.1 | 91.734149 | 0.03216667 | 11703.18 | 80.6349102 | 0.03216667
12779.9 | 88.053511 | 0.031958333 | 13310.08 | 91.7064512 | 0.03216667 | 11695.41 | 80.5813749 | 0.03216667
12772.68 | 88.0037652 | 0.031958333 | 13307.61 | 91.6894329 | 0.03216667 | 11687.91 | 80.5296999 | 0.03216667
12766.83 | 87.9634587 | 0.031958333 | 13306.69 | 91.6830941 | 0.03216667 | 11680.87 | 80.4811943 | 0.03216667
12762.71 | 87.9350719 | 0.031958333 | 13307.33 | 91.6875037 | 0.03216667 | 11674.38 | 80.4364782 | 0.03216667
12760.15 | 87.9174335 | 0.031958333 | 13309.44 | 91.7020416 | 0.03216667 | 11668.8 | 80.398032 | 0.03216667
12759.51 | 87.9130239 | 0.031958333 | 13312.55 | 91.7234695 | 0.03216667 | 11663.86 | 80.3639954 | 0.03216667
12760.61 | 87.9206029 | 0.031958333 | 13317.39 | 91.7568171 | 0.03216667 | 11659.84 | 80.3362976 | 0.03216667
12763.17 | 87.9382413 | 0.031958333 | 13323.34 | 91.7978126 | 0.03216667 | 11656.82 | 80.3154898 | 0.03216667
12767.1 | 87.965319 | 0.031958333 | 13330.56 | 91.8475584 | 0.03216667 | 11656 | 80.30984 | 0.03216667
12772.4 | 88.001836 | 0.031958333 | 13339.16 | 91.9068124 | 0.03216667 | 11657.83 | 80.3224487 | 0.03216667
12778.99 | 88.0472411 | 0.031958333 | 13349.12 | 91.9754368 | 0.03216667 | 11661.85 | 80.3501465 | 0.03216667
12786.85 | 88.1013965 | 0.031958333 | 13359.64 | 92.0479196 | 0.03229167 | 11667.98 | 80.3923822 | 0.03216667
12795.63 | 88.1618907 | 0.032083333 | 13362.75 | 92.0693475 | 0.03229167 | 11675.48 | 80.4440572 | 0.03216667
12805.87 | 88.2324443 | 0.032083333 | 13358.45 | 92.0397205 | 0.03229167 | 11684.44 | 80.5057916 | 0.03216667
12812.45 | 88.2777805 | 0.032083333 | 13350.86 | 91.9874254 | 0.03229167 | 11694.5 | 80.575105 | 0.03216667
12809.89 | 88.2601421 | 0.032083333 | 13342.63 | 91.9307207 | 0.03229167 | 11705.74 | 80.6525486 | 0.03216667
12801.85 | 88.2047465 | 0.032083333 | 13335.04 | 91.8784256 | 0.03229167 | 11716.08 | 80.7237912 | 0.03229167
12792.34 | 88.1392226 | 0.032083333 | 13328.37 | 91.8324693 | 0.03229167 | 11718.09 | 80.7376401 | 0.03229167
12782.74 | 88.0730786 | 0.032083333 | 13323.15 | 91.7965035 | 0.03229167 | 11713.7 | 80.707393 | 0.03229167
12774.05 | 88.0132045 | 0.032083333 | 13319.04 | 91.7681856 | 0.03229167 | 11707.21 | 80.6626769 | 0.03229167
12767.01 | 87.9646989 | 0.032083333 | 13316.3 | 91.749307 | 0.03229167 | 11699.62 | 80.6103818 | 0.03229167
12761.34 | 87.9256326 | 0.032083333 | 13315.29 | 91.7423481 | 0.03229167 | 11692.58 | 80.5618762 | 0.03229167
12757.22 | 87.8972458 | 0.032083333 | 13316.02 | 91.7473778 | 0.03229167 | 11685.72 | 80.5146108 | 0.03229167
12755.03 | 87.8821567 | 0.032083333 | 13317.85 | 91.7599865 | 0.03229167 | 11679.5 | 80.471755 | 0.03229167
12754.39 | 87.8777471 | 0.032083333 | 13321.42 | 91.7845838 | 0.03229167 | 11674.29 | 80.4358581 | 0.03229167
12755.58 | 87.8859462 | 0.032083333 | 13326.35 | 91.8185515 | 0.03229167 | 11669.44 | 80.4024416 | 0.03229167
12757.96 | 87.9023444 | 0.032083333 | 13332.39 | 91.8601671 | 0.03229167 | 11666.79 | 80.3841831 | 0.03229167
12761.98 | 87.9300422 | 0.032083333 | 13339.89 | 91.9118421 | 0.03229167 | 11666.88 | 80.3848032 | 0.03229167
12767.28 | 87.9665592 | 0.032083333 | 13348.21 | 91.9691669 | 0.03229167 | 11668.98 | 80.3992722 | 0.03229167
12774.14 | 88.0138246 | 0.032083333 | 13357.72 | 92.0346908 | 0.03229167 | 11672.92 | 80.4264188 | 0.03229167
12782.1 | 88.068669 | 0.032083333 | 13368.69 | 92.1102741 | 0.03229167 | 11678.86 | 80.4673454 | 0.03229167
12790.97 | 88.1297833 | 0.032083333 | 13379.76 | 92.1865464 | 0.032375 | 11685.99 | 80.5164711 | 0.03229167
12801.3 | 88.200957 | 0.032166667 | 13382.32 | 92.2041848 | 0.032375 | 11694.68 | 80.5763452 | 0.03229167
12812.27 | 88.2765403 | 0.032166667 | 13378.38 | 92.1770382 | 0.032375 | 11704.46 | 80.6437294 | 0.03229167
12820.68 | 88.3344852 | 0.032166667 | 13371.62 | 92.1304618 | 0.032375 | 11713.7 | 80.707393 | 0.032375
12819.5 | 88.326355 | 0.032166667 | 13364.12 | 92.0787868 | 0.032375 | 11714.34 | 80.7118026 | 0.032375
12813.09 | 88.2821901 | 0.032166667 | 13357.35 | 92.0321415 | 0.032375 | 11709.49 | 80.6783861 | 0.032375
12804.77 | 88.2248653 | 0.032166667 | 13351.59 | 91.9924551 | 0.032375 | 11702.27 | 80.6286403 | 0.032375
12796.36 | 88.1669204 | 0.032166667 | 13347.02 | 91.9609678 | 0.032375 | 11694.59 | 80.5757251 | 0.032375
12788.77 | 88.1146253 | 0.032166667 | 13344.09 | 91.9407801 | 0.032375 | 11686.81 | 80.5221209 | 0.032375
12782.55 | 88.0717695 | 0.032166667 | 13342.9 | 91.932581 | 0.032375 | 11679.87 | 80.4743043 | 0.032375
12777.8 | 88.039042 | 0.032166667 | 13343.27 | 91.9351303 | 0.032375 | 11673.46 | 80.4301394 | 0.032375
12774.87 | 88.0188543 | 0.032166667 | 13345.1 | 91.947739 | 0.032375 | 11667.8 | 80.391142 | 0.032375
12773.87 | 88.0119643 | 0.032166667 | 13348.3 | 91.969787 | 0.032375 | 11662.95 | 80.3577255 | 0.032375
12774.23 | 88.0144447 | 0.032166667 | 13352.87 | 92.0012743 | 0.032375 | 11658.56 | 80.3274784 | 0.032375
12775.97 | 88.0264333 | 0.032166667 | 13358.63 | 92.0409607 | 0.032375 | 11655.27 | 80.3048103 | 0.032375
12779.17 | 88.0484813 | 0.032166667 | 13365.77 | 92.0901553 | 0.032375 | 11653.99 | 80.2959911 | 0.032375
12784.11 | 88.0825179 | 0.032166667 | 13374.09 | 92.1474801 | 0.032375 | 11655.54 | 80.3066706 | 0.032375
12790.51 | 88.1266139 | 0.032166667 | 13383.32 | 92.2110748 | 0.032375 | 11659.29 | 80.3325081 | 0.032375
12797.64 | 88.1757396 | 0.032166667 | 13393.2 | 92.279148 | 0.0325 | 11665.05 | 80.3721945 | 0.032375
12806.15 | 88.2343735 | 0.032291667 | 13395.48 | 92.2948572 | 0.0325 | 11672.18 | 80.4213202 | 0.032375
12816.2 | 88.303618 | 0.032291667 | 13390.91 | 92.2633699 | 0.0325 | 11681.51 | 80.4856039 | 0.032375
12822.97 | 88.3502633 | 0.032291667 | 13382.96 | 92.2085944 | 0.0325 | 11691.2 | 80.552368 | 0.032375
12819.68 | 88.3275952 | 0.032291667 | 13374.45 | 92.1499605 | 0.0325 | 11702.27 | 80.6286403 | 0.032375
12811.54 | 88.2715106 | 0.032291667 | 13366.59 | 92.0958051 | 0.0325 | 11713.61 | 80.7067729 | 0.0325
12801.85 | 88.2047465 | 0.032291667 | 13359.82 | 92.0491598 | 0.0325 | 11716.99 | 80.7300611 | 0.0325
12792.25 | 88.1386025 | 0.032291667 | 13354.06 | 92.0094734 | 0.0325 | 11713.52 | 80.7061528 | 0.0325
12783.47 | 88.0781083 | 0.032291667 | 13349.85 | 91.9804665 | 0.0325 | 11706.84 | 80.6601276 | 0.0325
12775.97 | 88.0264333 | 0.032291667 | 13347.2 | 91.962208 | 0.0325 | 11699.34 | 80.6084526 | 0.0325
12770.39 | 87.9879871 | 0.032291667 | 13345.92 | 91.9533888 | 0.0325 | 11691.75 | 80.5561575 | 0.0325
12766 | 87.95774 | 0.032291667 | 13346.65 | 91.9584185 | 0.0325 | 11684.8 | 80.508272 | 0.0325
12763.53 | 87.9407217 | 0.032291667 | 13348.39 | 91.9704071 | 0.0325 | 11678.49 | 80.4647961 | 0.0325
12762.53 | 87.9338317 | 0.032291667 | 13351.96 | 91.9950044 | 0.0325 | 11672.82 | 80.4257298 | 0.0325
12763.35 | 87.9394815 | 0.032291667 | 13356.53 | 92.0264917 | 0.0325 | 11668.07 | 80.3930023 | 0.0325
12765.64 | 87.9552596 | 0.032291667 | 13362.29 | 92.0661781 | 0.0325 | 11665.14 | 80.3728146 | 0.0325
12769.29 | 87.9804081 | 0.032291667 | 13369.33 | 92.1146837 | 0.0325 | 11665.05 | 80.3721945 | 0.0325
12775.06 | 88.0201634 | 0.032291667 | 13377.56 | 92.1713884 | 0.0325 | 11667.06 | 80.3860434 | 0.0325
12781.91 | 88.0673599 | 0.032291667 | 13387.07 | 92.2369123 | 0.0325 | 11670.81 | 80.4118809 | 0.0325
12790.14 | 88.1240646 | 0.032291667 | 13397.5 | 92.308775 | 0.0325 | 11676.12 | 80.4484668 | 0.0325
12799.56 | 88.1889684 | 0.032291667 | 13408.29 | 92.3831181 | 0.03258333 | 11683.52 | 80.4994528 | 0.0325
12810.08 | 88.2614512 | 0.032375 | 13410.48 | 92.3982072 | 0.03258333 | 11691.57 | 80.5549173 | 0.0325
12821.6 | 88.340824 | 0.032375 | 13406 | 92.36734 | 0.03258333 | 11701.08 | 80.6204412 | 0.0325
12829.74 | 88.3969086 | 0.032375 | 13398.5 | 92.315665 | 0.03258333 | 11711.05 | 80.6891345 | 0.03258333
12828.18 | 88.3861602 | 0.032375 | 13391.09 | 92.2646101 | 0.03258333 | 11714.52 | 80.7130428 | 0.03258333
12821.96 | 88.3433044 | 0.032375 | 13384.05 | 92.2161045 | 0.03258333 | 11710.68 | 80.6865852 | 0.03258333
12814.01 | 88.2885289 | 0.032375 | 13377.93 | 92.1739377 | 0.03258333 | 11703.64 | 80.6380796 | 0.03258333
12806.15 | 88.2343735 | 0.032375 | 13373.26 | 92.1417614 | 0.03258333 | 11695.87 | 80.5845443 | 0.03258333
12799.29 | 88.1871081 | 0.032375 | 13370.25 | 92.1210225 | 0.03258333 | 11688.09 | 80.5309401 | 0.03258333
12793.71 | 88.1486619 | 0.032375 | 13369.06 | 92.1128234 | 0.03258333 | 11680.87 | 80.4811943 | 0.03258333
12789.69 | 88.1209641 | 0.032375 | 13369.15 | 92.1134435 | 0.03258333 | 11674.38 | 80.4364782 | 0.03258333
12786.94 | 88.1020166 | 0.032375 | 13370.7 | 92.124123 | 0.03258333 | 11668.71 | 80.3974119 | 0.03258333
12786.03 | 88.0957467 | 0.032375 | 13373.54 | 92.1436906 | 0.03258333 | 11663.68 | 80.3627552 | 0.03258333
12786.94 | 88.1020166 | 0.032375 | 13378.02 | 92.1745578 | 0.03258333 | 11659.11 | 80.3312679 | 0.03258333
12789.05 | 88.1165545 | 0.032375 | 13383.5 | 92.212315 | 0.03258333 | 11655.54 | 80.3066706 | 0.03258333
12792.8 | 88.142392 | 0.032375 | 13390.55 | 92.2608895 | 0.03258333 | 11654.44 | 80.2990916 | 0.03258333
12798.01 | 88.1782889 | 0.032375 | 13398.41 | 92.3150449 | 0.03258333 | 11656 | 80.30984 | 0.03258333
12804.32 | 88.2217648 | 0.032375 | 13407.37 | 92.3767793 | 0.03258333 | 11659.75 | 80.3356775 | 0.03258333
12812.45 | 88.2777805 | 0.032375 | 13417.61 | 92.4473329 | 0.03270833 | 11665.33 | 80.3741237 | 0.03258333
12821.42 | 88.3395838 | 0.0325 | 13420.9 | 92.470001 | 0.03270833 | 11672.73 | 80.4251097 | 0.03258333
12830.29 | 88.4006981 | 0.0325 | 13416.42 | 92.4391338 | 0.03270833 | 11681.33 | 80.4843637 | 0.03258333
12830.29 | 88.4006981 | 0.0325 | 13408.29 | 92.3831181 | 0.03270833 | 11691.2 | 80.552368 | 0.03258333
12823.15 | 88.3515035 | 0.0325 | 13399.51 | 92.3226239 | 0.03270833 | 11702.09 | 80.6274001 | 0.03258333
12812.91 | 88.2809499 | 0.0325 | 13391.19 | 92.2652991 | 0.03270833 | 11713.24 | 80.7042236 | 0.03270833
12802.4 | 88.208536 | 0.0325 | 13384.42 | 92.2186538 | 0.03270833 | 11716.9 | 80.729441 | 0.03270833
12792.43 | 88.1398427 | 0.0325 | 13378.66 | 92.1789674 | 0.03270833 | 11713.7 | 80.707393 | 0.03270833
12783.65 | 88.0793485 | 0.0325 | 13374.45 | 92.1499605 | 0.03270833 | 11707.02 | 80.6613678 | 0.03270833
12776.34 | 88.0289826 | 0.0325 | 13371.53 | 92.1298417 | 0.03270833 | 11699.43 | 80.6090727 | 0.03270833
12770.57 | 87.9892273 | 0.0325 | 13370.25 | 92.1210225 | 0.03270833 | 11691.94 | 80.5574666 | 0.03270833
12766.46 | 87.9609094 | 0.0325 | 13370.25 | 92.1210225 | 0.03270833 | 11685.08 | 80.5102012 | 0.03270833
12764.27 | 87.9458203 | 0.0325 | 13372.07 | 92.1335623 | 0.03270833 | 11679.04 | 80.4685856 | 0.03270833
12763.53 | 87.9407217 | 0.0325 | 13375.37 | 92.1562993 | 0.03270833 | 11673.46 | 80.4301394 | 0.03270833
12764.27 | 87.9458203 | 0.0325 | 13379.57 | 92.1852373 | 0.03270833 | 11668.8 | 80.398032 | 0.03270833
12766.64 | 87.9621496 | 0.0325 | 13385.52 | 92.2262328 | 0.03270833 | 11665.87 | 80.3778443 | 0.03270833
12770.67 | 87.9899163 | 0.0325 | 13392.37 | 92.2734293 | 0.03270833 | 11665.51 | 80.3753639 | 0.03270833
12775.88 | 88.0258132 | 0.0325 | 13400.6 | 92.330134 | 0.03270833 | 11667.43 | 80.3885927 | 0.03270833
12782.37 | 88.0705293 | 0.0325 | 13409.84 | 92.3937976 | 0.03270833 | 11671.18 | 80.4144302 | 0.03270833
12790.23 | 88.1246847 | 0.0325 | 13420.54 | 92.4675206 | 0.03270833 | 11676.57 | 80.4515673 | 0.03270833
12799.29 | 88.1871081 | 0.0325 | 13432.15 | 92.5475135 | 0.03279167 | 11683.61 | 80.5000729 | 0.03270833
12809.44 | 88.2570416 | 0.0325 | 13437.45 | 92.5840305 | 0.03279167 | 11691.57 | 80.5549173 | 0.03270833
12820.41 | 88.3326249 | 0.032583333 | 13435.17 | 92.5683213 | 0.03279167 | 11701.08 | 80.6204412 | 0.03270833
12831.47 | 88.4088283 | 0.032583333 | 13429.13 | 92.5267057 | 0.03279167 | 11710.77 | 80.6872053 | 0.03279167
12834.4 | 88.429016 | 0.032583333 | 13421.82 | 92.4763398 | 0.03279167 | 11712.33 | 80.6979537 | 0.03279167
12830.1 | 88.399389 | 0.032583333 | 13414.87 | 92.4284543 | 0.03279167 | 11707.85 | 80.6670865 | 0.03279167
12822.6 | 88.347714 | 0.032583333 | 13408.83 | 92.3868387 | 0.03279167 | 11700.53 | 80.6166517 | 0.03279167
12814.74 | 88.2935586 | 0.032583333 | 13403.99 | 92.3534911 | 0.03279167 | 11692.48 | 80.5611872 | 0.03279167
12807.15 | 88.2412635 | 0.032583333 | 13400.6 | 92.330134 | 0.03279167 | 11684.8 | 80.508272 | 0.03279167
12800.93 | 88.1984077 | 0.032583333 | 13398.87 | 92.3182143 | 0.03279167 | 11677.67 | 80.4591463 | 0.03279167
12796.09 | 88.1650601 | 0.032583333 | 13398.78 | 92.3175942 | 0.03279167 | 11671.54 | 80.4169106 | 0.03279167
12792.89 | 88.1430121 | 0.032583333 | 13399.96 | 92.3257244 | 0.03279167 | 11665.97 | 80.3785333 | 0.03279167
12791.42 | 88.1328838 | 0.032583333 | 13402.43 | 92.3427427 | 0.03279167 | 11660.94 | 80.3438766 | 0.03279167
12791.61 | 88.1341929 | 0.032583333 | 13406.55 | 92.3711295 | 0.03279167 | 11656.73 | 80.3148697 | 0.03279167
12793.25 | 88.1454925 | 0.032583333 | 13412.13 | 92.4095757 | 0.03279167 | 11653.26 | 80.2909614 | 0.03279167
12796.36 | 88.1669204 | 0.032583333 | 13418.62 | 92.4542918 | 0.03279167 | 11651.34 | 80.2777326 | 0.03279167
12801.3 | 88.200957 | 0.032583333 | 13426.48 | 92.5084472 | 0.03279167 | 11652.62 | 80.2865518 | 0.03279167
12807.33 | 88.2425037 | 0.032583333 | 13435.72 | 92.5721108 | 0.03279167 | 11656.46 | 80.3130094 | 0.03279167
12814.56 | 88.2923184 | 0.032583333 | 13445.78 | 92.6414242 | 0.03291667 | 11662.13 | 80.3520757 | 0.03279167
12822.7 | 88.348403 | 0.032708333 | 13451.99 | 92.6842111 | 0.03291667 | 11669.26 | 80.4012014 | 0.03279167
12832.39 | 88.4151671 | 0.032708333 | 13449.43 | 92.6665727 | 0.03291667 | 11677.58 | 80.4585262 | 0.03279167
12837.14 | 88.4478946 | 0.032708333 | 13442.3 | 92.617447 | 0.03291667 | 11687.27 | 80.5252903 | 0.03279167
12832.48 | 88.4157872 | 0.032708333 | 13433.71 | 92.5582619 | 0.03291667 | 11698.34 | 80.6015626 | 0.03279167
12823.52 | 88.3540528 | 0.032708333 | 13425.11 | 92.4990079 | 0.03291667 | 11710.13 | 80.6827957 | 0.03291667
12813 | 88.28157 | 0.032708333 | 13417.89 | 92.4492621 | 0.03291667 | 11717.26 | 80.7319214 | 0.03291667
12803.04 | 88.2129456 | 0.032708333 | 13412.13 | 92.4095757 | 0.03291667 | 11716.08 | 80.7237912 | 0.03291667
12794.08 | 88.1512112 | 0.032708333 | 13407.74 | 92.3793286 | 0.03291667 | 11710.59 | 80.6859651 | 0.03291667
12786.49 | 88.0989161 | 0.032708333 | 13404.26 | 92.3553514 | 0.03291667 | 11703.64 | 80.6380796 | 0.03291667
12780.36 | 88.0566804 | 0.032708333 | 13402.52 | 92.3433628 | 0.03291667 | 11696.42 | 80.5883338 | 0.03291667
12776.24 | 88.0282936 | 0.032708333 | 13402.25 | 92.3415025 | 0.03291667 | 11689.38 | 80.5398282 | 0.03291667
12773.59 | 88.0100351 | 0.032708333 | 13403.62 | 92.3509418 | 0.03291667 | 11683.52 | 80.4994528 | 0.03291667
12772.5 | 88.002525 | 0.032708333 | 13406.46 | 92.3705094 | 0.03291667 | 11678.04 | 80.4616956 | 0.03291667
12773.04 | 88.0062456 | 0.032708333 | 13410.75 | 92.4000675 | 0.03291667 | 11673.28 | 80.4288992 | 0.03291667
12774.96 | 88.0194744 | 0.032708333 | 13416.06 | 92.4366534 | 0.03291667 | 11669.99 | 80.4062311 | 0.03291667
12778.44 | 88.0434516 | 0.032708333 | 13422.82 | 92.4832298 | 0.03291667 | 11669.26 | 80.4012014 | 0.03291667
12783.38 | 88.0774882 | 0.032708333 | 13430.69 | 92.5374541 | 0.03291667 | 11671.09 | 80.4138101 | 0.03291667
12789.59 | 88.1202751 | 0.032708333 | 13439.38 | 92.5973282 | 0.03291667 | 11674.65 | 80.4383385 | 0.03291667
12797.28 | 88.1732592 | 0.032708333 | 13449.53 | 92.6672617 | 0.03291667 | 11680.05 | 80.4755445 | 0.03291667
12806.05 | 88.2336845 | 0.032708333 | 13460.96 | 92.7460144 | 0.033 | 11686.72 | 80.5215008 | 0.03291667
12815.93 | 88.3017577 | 0.032708333 | 13466.53 | 92.7843917 | 0.033 | 11694.86 | 80.5775854 | 0.03291667
12826.99 | 88.3779611 | 0.032791667 | 13463.88 | 92.7661332 | 0.033 | 11704.19 | 80.6418691 | 0.03291667
12837.33 | 88.4492037 | 0.032791667 | 13457.48 | 92.7220372 | 0.033 | 11714.16 | 80.7105624 | 0.033
12838.42 | 88.4567138 | 0.032791667 | 13449.89 | 92.6697421 | 0.033 | 11717.08 | 80.7306812 | 0.033
12832.94 | 88.4189566 | 0.032791667 | 13442.76 | 92.6206164 | 0.033 | 11713.42 | 80.7054638 | 0.033
12824.98 | 88.3641122 | 0.032791667 | 13436.91 | 92.5803099 | 0.033 | 11706.47 | 80.6575783 | 0.033
12816.48 | 88.3055472 | 0.032791667 | 13431.79 | 92.5450331 | 0.033 | 11698.52 | 80.6028028 | 0.033
12808.89 | 88.2532521 | 0.032791667 | 13428.04 | 92.5191956 | 0.033 | 11690.75 | 80.5492675 | 0.033
12802.49 | 88.2091561 | 0.032791667 | 13426.3 | 92.507207 | 0.033 | 11683.61 | 80.5000729 | 0.033
12797.37 | 88.1738793 | 0.032791667 | 13425.84 | 92.5040376 | 0.033 | 11677.3 | 80.456597 | 0.033
12793.89 | 88.1499021 | 0.032791667 | 13427.03 | 92.5122367 | 0.033 | 11671.54 | 80.4169106 | 0.033
12792.06 | 88.1372934 | 0.032791667 | 13429.41 | 92.5286349 | 0.033 | 11666.61 | 80.3829429 | 0.033
12791.7 | 88.134813 | 0.032791667 | 13433.16 | 92.5544724 | 0.033 | 11662.22 | 80.3526958 | 0.033
12793.16 | 88.1448724 | 0.032791667 | 13438.09 | 92.5884401 | 0.033 | 11658.65 | 80.3280985 | 0.033
12796 | 88.16444 | 0.032791667 | 13444.5 | 92.632605 | 0.033 | 11656.46 | 80.3130094 | 0.033
12800.48 | 88.1953072 | 0.032791667 | 13451.72 | 92.6823508 | 0.033 | 11657.28 | 80.3186592 | 0.033
12806.33 | 88.2356137 | 0.032791667 | 13460.41 | 92.7422249 | 0.033 | 11660.85 | 80.3432565 | 0.033
12813.19 | 88.2828791 | 0.032791667 | 13470.65 | 92.8127785 | 0.033125 | 11666.61 | 80.3829429 | 0.033
12821.6 | 88.340824 | 0.032791667 | 13475.77 | 92.8480553 | 0.033125 | 11673.83 | 80.4326887 | 0.033
12831.11 | 88.4063479 | 0.032916667 | 13471.65 | 92.8196685 | 0.033125 | 11682.33 | 80.4912537 | 0.033
12838.88 | 88.4598832 | 0.032916667 | 13463.88 | 92.7661332 | 0.033125 | 11691.84 | 80.5567776 | 0.033
12837.14 | 88.4478946 | 0.032916667 | 13455.01 | 92.7050189 | 0.033125 | 11702.63 | 80.6311207 | 0.033
12829.37 | 88.3943593 | 0.032916667 | 13446.23 | 92.6445247 | 0.033125 | 11714.34 | 80.7118026 | 0.033125
12819.22 | 88.3244258 | 0.032916667 | 13438.92 | 92.5941588 | 0.033125 | 11719.92 | 80.7502488 | 0.033125
12809.25 | 88.2557325 | 0.032916667 | 13433.07 | 92.5538523 | 0.033125 | 11717.54 | 80.7338506 | 0.033125
12800.11 | 88.1927579 | 0.032916667 | 13428.13 | 92.5198157 | 0.033125 | 11711.69 | 80.6935441 | 0.033125
12792.25 | 88.1386025 | 0.032916667 | 13424.93 | 92.4977677 | 0.033125 | 11704.55 | 80.6443495 | 0.033125
12785.75 | 88.0938175 | 0.032916667 | 13423.19 | 92.4857791 | 0.033125 | 11697.33 | 80.5946037 | 0.033125
12781.09 | 88.0617101 | 0.032916667 | 13423.01 | 92.4845389 | 0.033125 | 11690.38 | 80.5467182 | 0.033125
12778.35 | 88.0428315 | 0.032916667 | 13424.29 | 92.4933581 | 0.033125 | 11684.35 | 80.5051715 | 0.033125
12776.88 | 88.0327032 | 0.032916667 | 13427.03 | 92.5122367 | 0.033125 | 11678.86 | 80.4673454 | 0.033125
12777.52 | 88.0371128 | 0.032916667 | 13431.15 | 92.5406235 | 0.033125 | 11673.83 | 80.4326887 | 0.033125
12779.26 | 88.0491014 | 0.032916667 | 13436.27 | 92.5759003 | 0.033125 | 11670.81 | 80.4118809 | 0.033125
12782.65 | 88.0724585 | 0.032916667 | 13442.67 | 92.6199963 | 0.033125 | 11670.26 | 80.4080914 | 0.033125
12787.67 | 88.1070463 | 0.032916667 | 13450.35 | 92.6729115 | 0.033125 | 11671.64 | 80.4175996 | 0.033125
12793.53 | 88.1474217 | 0.032916667 | 13459.13 | 92.7334057 | 0.033125 | 11675.29 | 80.4427481 | 0.033125
12800.66 | 88.1965474 | 0.032916667 | 13469.28 | 92.8033392 | 0.033125 | 11680.87 | 80.4811943 | 0.033125
12808.8 | 88.252632 | 0.032916667 | 13480.71 | 92.8820919 | 0.03320833 | 11687.55 | 80.5272195 | 0.033125
12818.12 | 88.3168468 | 0.033 | 13489.48 | 92.9425172 | 0.03320833 | 11695.87 | 80.5845443 | 0.033125
12828.27 | 88.3867803 | 0.033 | 13489.12 | 92.9400368 | 0.03320833 | 11705.29 | 80.6494481 | 0.033125
12835.77 | 88.4384553 | 0.033 | 13483.91 | 92.9041399 | 0.03320833 | 11715.71 | 80.7212419 | 0.03320833
12833.76 | 88.4246064 | 0.033 | 13476.59 | 92.8537051 | 0.03320833 | 11719.83 | 80.7496287 | 0.03320833
12826.08 | 88.3716912 | 0.033 | 13469.28 | 92.8033392 | 0.03320833 | 11716.44 | 80.7262716 | 0.03320833
12816.84 | 88.3080276 | 0.033 | 13462.88 | 92.7592432 | 0.03320833 | 11709.77 | 80.6803153 | 0.03320833
12807.24 | 88.2418836 | 0.033 | 13457.66 | 92.7232774 | 0.03320833 | 11701.9 | 80.626091 | 0.03320833
12798.46 | 88.1813894 | 0.033 | 13453.82 | 92.6968198 | 0.03320833 | 11694.04 | 80.5719356 | 0.03320833
12791.06 | 88.1304034 | 0.033 | 13451.63 | 92.6817307 | 0.03320833 | 11687 | 80.52343 | 0.03320833
12785.3 | 88.090717 | 0.033 | 13450.9 | 92.676701 | 0.03320833 | 11680.6 | 80.479334 | 0.03320833
12781.46 | 88.0642594 | 0.033 | 13451.63 | 92.6817307 | 0.03320833 | 11674.93 | 80.4402677 | 0.03320833
12779.26 | 88.0491014 | 0.033 | 13454.1 | 92.698749 | 0.03320833 | 11670.17 | 80.4074713 | 0.03320833
12778.71 | 88.0453119 | 0.033 | 13457.94 | 92.7252066 | 0.03320833 | 11665.78 | 80.3772242 | 0.03320833
12779.54 | 88.0510306 | 0.033 | 13462.78 | 92.7585542 | 0.03320833 | 11662.03 | 80.3513867 | 0.03320833
12782.01 | 88.0680489 | 0.033 | 13468.73 | 92.7995497 | 0.03320833 | 11659.75 | 80.3356775 | 0.03320833
12785.94 | 88.0951266 | 0.033 | 13476.13 | 92.8505357 | 0.03320833 | 11660.48 | 80.3407072 | 0.03320833
12791.51 | 88.1335039 | 0.033 | 13484.64 | 92.9091696 | 0.03320833 | 11663.59 | 80.3621351 | 0.03320833
12798.19 | 88.1795291 | 0.033 | 13494.51 | 92.9771739 | 0.03333333 | 11668.89 | 80.3986521 | 0.03320833
12806.33 | 88.2356137 | 0.033 | 13500.18 | 93.0162402 | 0.03333333 | 11675.66 | 80.4452974 | 0.03320833
12815.29 | 88.2973481 | 0.033125 | 13497.07 | 92.9948123 | 0.03333333 | 11684.07 | 80.5032423 | 0.03320833
12824.71 | 88.3622519 | 0.033125 | 13489.12 | 92.9400368 | 0.03333333 | 11694.04 | 80.5719356 | 0.03320833
12825.53 | 88.3679017 | 0.033125 | 13480.07 | 92.8776823 | 0.03333333 | 11705.01 | 80.6475189 | 0.03320833
12819.13 | 88.3238057 | 0.033125 | 13471.2 | 92.816568 | 0.03333333 | 11716.9 | 80.729441 | 0.03333333
12809.44 | 88.2570416 | 0.033125 | 13463.61 | 92.7642729 | 0.03333333 | 11724.31 | 80.7804959 | 0.03333333
12799.38 | 88.1877282 | 0.033125 | 13457.3 | 92.720797 | 0.03333333 | 11723.03 | 80.7716767 | 0.03333333
12790.05 | 88.1234445 | 0.033125 | 13452.54 | 92.6880006 | 0.03333333 | 11717.9 | 80.736331 | 0.03333333
12782.1 | 88.068669 | 0.033125 | 13449.25 | 92.6653325 | 0.03333333 | 11710.96 | 80.6885144 | 0.03333333
12775.33 | 88.0220237 | 0.033125 | 13447.24 | 92.6514836 | 0.03333333 | 11703.73 | 80.6386997 | 0.03333333
12770.3 | 87.987367 | 0.033125 | 13446.69 | 92.6476941 | 0.03333333 | 11696.96 | 80.5920544 | 0.03333333
12767.1 | 87.965319 | 0.033125 | 13447.79 | 92.6552731 | 0.03333333 | 11690.75 | 80.5492675 | 0.03333333
12765.64 | 87.9552596 | 0.033125 | 13450.26 | 92.6722914 | 0.03333333 | 11685.17 | 80.5108213 | 0.03333333
12765.45 | 87.9539505 | 0.033125 | 13453.82 | 92.6968198 | 0.03333333 | 11680.41 | 80.4780249 | 0.03333333
12766.92 | 87.9640788 | 0.033125 | 13458.85 | 92.7314765 | 0.03333333 | 11677.03 | 80.4547367 | 0.03333333
12770.03 | 87.9855067 | 0.033125 | 13465.07 | 92.7743323 | 0.03333333 | 11676.02 | 80.4477778 | 0.03333333
12774.42 | 88.0157538 | 0.033125 | 13472.75 | 92.8272475 | 0.03333333 | 11677.67 | 80.4591463 | 0.03333333
12780.08 | 88.0547512 | 0.033125 | 13481.53 | 92.8877417 | 0.03333333 | 11681.15 | 80.4831235 | 0.03333333
12787.4 | 88.105186 | 0.033125 | 13491.41 | 92.9558149 | 0.03333333 | 11686.08 | 80.5170912 | 0.03333333
12795.72 | 88.1625108 | 0.033125 | 13502.56 | 93.0326384 | 0.03333333 | 11692.39 | 80.5605671 | 0.03333333
12805.41 | 88.2292749 | 0.033125 | 13512.07 | 93.0981623 | 0.03341667 | 11700.26 | 80.6147914 | 0.03333333
12815.66 | 88.2998974 | 0.033208333 | 13512.16 | 93.0987824 | 0.03341667 | 11709.22 | 80.6765258 | 0.03333333
12825.17 | 88.3654213 | 0.033208333 | 13507.04 | 93.0635056 | 0.03341667 | 11719.55 | 80.7476995 | 0.03341667
12825.53 | 88.3679017 | 0.033208333 | 13499.54 | 93.0118306 | 0.03341667 | 11726.23 | 80.7937247 | 0.03341667
12819.31 | 88.3250459 | 0.033208333 | 13492.32 | 92.9620848 | 0.03341667 | 11724.21 | 80.7798069 | 0.03341667
12810.63 | 88.2652407 | 0.033208333 | 13485.74 | 92.9167486 | 0.03341667 | 11718.18 | 80.7382602 | 0.03341667
12801.94 | 88.2053666 | 0.033208333 | 13480.43 | 92.8801627 | 0.03341667 | 11710.59 | 80.6859651 | 0.03341667
12793.8 | 88.149282 | 0.033208333 | 13476.68 | 92.8543252 | 0.03341667 | 11702.91 | 80.6330499 | 0.03341667
12786.94 | 88.1020166 | 0.033208333 | 13474.21 | 92.8373069 | 0.03341667 | 11695.78 | 80.5839242 | 0.03341667
12781.73 | 88.0661197 | 0.033208333 | 13473.21 | 92.8304169 | 0.03341667 | 11689.1 | 80.537899 | 0.03341667
12778.16 | 88.0415224 | 0.033208333 | 13473.67 | 92.8335863 | 0.03341667 | 11683.25 | 80.4975925 | 0.03341667
12776.24 | 88.0282936 | 0.033208333 | 13475.59 | 92.8468151 | 0.03341667 | 11678.4 | 80.464176 | 0.03341667
12775.97 | 88.0264333 | 0.033208333 | 13478.88 | 92.8694832 | 0.03341667 | 11673.74 | 80.4320686 | 0.03341667
12777.25 | 88.0352525 | 0.033208333 | 13484 | 92.90476 | 0.03341667 | 11669.99 | 80.4062311 | 0.03341667
12780.27 | 88.0560603 | 0.033208333 | 13490.03 | 92.9463067 | 0.03341667 | 11668.16 | 80.3936224 | 0.03341667
12784.57 | 88.0856873 | 0.033208333 | 13497.35 | 92.9967415 | 0.03341667 | 11669.26 | 80.4012014 | 0.03341667
12790.23 | 88.1246847 | 0.033208333 | 13505.76 | 93.0546864 | 0.03341667 | 11672.46 | 80.4232494 | 0.03341667
12797.09 | 88.1719501 | 0.033208333 | 13515.64 | 93.1227596 | 0.03341667 | 11677.49 | 80.4579061 | 0.03341667
12805.23 | 88.2280347 | 0.033208333 | 13524.14 | 93.1813246 | 0.03354167 | 11684.25 | 80.5044825 | 0.03341667
12814.56 | 88.2923184 | 0.033333333 | 13523.41 | 93.1762949 | 0.03354167 | 11692.21 | 80.5593269 | 0.03341667
12824.34 | 88.3597026 | 0.033333333 | 13516.83 | 93.1309587 | 0.03354167 | 11701.63 | 80.6242307 | 0.03341667
12825.81 | 88.3698309 | 0.033333333 | 13508.05 | 93.0704645 | 0.03354167 | 11712.14 | 80.6966446 | 0.03341667
12819.59 | 88.3269751 | 0.033333333 | 13499.36 | 93.0105904 | 0.03354167 | 11723.57 | 80.7753973 | 0.03354167
12810.35 | 88.2633115 | 0.033333333 | 13491.59 | 92.9570551 | 0.03354167 | 11730.62 | 80.8239718 | 0.03354167
12800.48 | 88.1953072 | 0.033333333 | 13484.91 | 92.9110299 | 0.03354167 | 11728.88 | 80.8119832 | 0.03354167
12791.33 | 88.1322637 | 0.033333333 | 13479.98 | 92.8770622 | 0.03354167 | 11723.21 | 80.7729169 | 0.03354167
12783.38 | 88.0774882 | 0.033333333 | 13476.04 | 92.8499156 | 0.03354167 | 11715.98 | 80.7231022 | 0.03354167
12776.7 | 88.031463 | 0.033333333 | 13473.67 | 92.8335863 | 0.03354167 | 11708.49 | 80.6714961 | 0.03354167
12771.67 | 87.9968063 | 0.033333333 | 13472.84 | 92.8278676 | 0.03354167 | 11701.35 | 80.6223015 | 0.03354167
12768.47 | 87.9747583 | 0.033333333 | 13473.48 | 92.8322772 | 0.03354167 | 11695.04 | 80.5788256 | 0.03354167
12766.92 | 87.9640788 | 0.033333333 | 13475.77 | 92.8480553 | 0.03354167 | 11689.19 | 80.5385191 | 0.03354167
12766.83 | 87.9634587 | 0.033333333 | 13479.52 | 92.8738928 | 0.03354167 | 11684.25 | 80.5044825 | 0.03354167
12768.29 | 87.9735181 | 0.033333333 | 13484.46 | 92.9079294 | 0.03354167 | 11680.14 | 80.4761646 | 0.03354167
12771.49 | 87.9955661 | 0.033333333 | 13490.67 | 92.9507163 | 0.03354167 | 11678.31 | 80.4635559 | 0.03354167
12775.97 | 88.0264333 | 0.033333333 | 13497.81 | 92.9999109 | 0.03354167 | 11679.04 | 80.4685856 | 0.03354167
12782.01 | 88.0680489 | 0.033333333 | 13506.31 | 93.0584759 | 0.03354167 | 11681.97 | 80.4887733 | 0.03354167
12789.23 | 88.1177947 | 0.033333333 | 13516.19 | 93.1265491 | 0.03354167 | 11686.91 | 80.5228099 | 0.03354167
12797.55 | 88.1751195 | 0.033333333 | 13527.16 | 93.2021324 | 0.033625 | 11693.4 | 80.567526 | 0.03354167
12807.06 | 88.2406434 | 0.033333333 | 13535.3 | 93.258217 | 0.033625 | 11701.35 | 80.6223015 | 0.03354167
12817.76 | 88.3143664 | 0.033416667 | 13534.47 | 93.2524983 | 0.033625 | 11710.41 | 80.6847249 | 0.03354167
12828.55 | 88.3887095 | 0.033416667 | 13528.53 | 93.2115717 | 0.033625 | 11720.56 | 80.7546584 | 0.033625
12832.57 | 88.4164073 | 0.033416667 | 13520.94 | 93.1592766 | 0.033625 | 11728.24 | 80.8075736 | 0.033625
12828.46 | 88.3880894 | 0.033416667 | 13513.35 | 93.1069815 | 0.033625 | 11726.96 | 80.7987544 | 0.033625
12821.05 | 88.3370345 | 0.033416667 | 13506.58 | 93.0603362 | 0.033625 | 11721.2 | 80.759068 | 0.033625
12812.55 | 88.2784695 | 0.033416667 | 13501.28 | 93.0238192 | 0.033625 | 11713.88 | 80.7086332 | 0.033625
12804.41 | 88.2223849 | 0.033416667 | 13496.98 | 92.9941922 | 0.033625 | 11705.83 | 80.6531687 | 0.033625
12797.28 | 88.1732592 | 0.033416667 | 13494.24 | 92.9753136 | 0.033625 | 11698.24 | 80.6008736 | 0.033625
12791.7 | 88.134813 | 0.033416667 | 13493.23 | 92.9683547 | 0.033625 | 11691.48 | 80.5542972 | 0.033625
12787.95 | 88.1089755 | 0.033416667 | 13493.78 | 92.9721442 | 0.033625 | 11685.26 | 80.5114414 | 0.033625
12785.85 | 88.0945065 | 0.033416667 | 13495.89 | 92.9866821 | 0.033625 | 11679.96 | 80.4749244 | 0.033625
12785.21 | 88.0900969 | 0.033416667 | 13499.09 | 93.0087301 | 0.033625 | 11675.38 | 80.4433682 | 0.033625
12786.3 | 88.097607 | 0.033416667 | 13503.66 | 93.0402174 | 0.033625 | 11671.54 | 80.4169106 | 0.033625
12788.77 | 88.1146253 | 0.033416667 | 13509.69 | 93.0817641 | 0.033625 | 11668.8 | 80.398032 | 0.033625
12792.61 | 88.1410829 | 0.033416667 | 13516.92 | 93.1315788 | 0.033625 | 11668.98 | 80.3992722 | 0.033625
12797.92 | 88.1776688 | 0.033416667 | 13525.06 | 93.1876634 | 0.033625 | 11671.82 | 80.4188398 | 0.033625
12804.77 | 88.2248653 | 0.033416667 | 13534.57 | 93.2531873 | 0.033625 | 11676.39 | 80.4503271 | 0.033625
12812.55 | 88.2784695 | 0.033416667 | 13543.25 | 93.3129925 | 0.03375 | 11682.97 | 80.4956633 | 0.033625
12821.42 | 88.3395838 | 0.033541667 | 13542.98 | 93.3111322 | 0.03375 | 11691.11 | 80.5517479 | 0.033625
12828.64 | 88.3893296 | 0.033541667 | 13536.58 | 93.2670362 | 0.03375 | 11700.35 | 80.6154115 | 0.033625
12826.54 | 88.3748606 | 0.033541667 | 13527.62 | 93.2053018 | 0.03375 | 11710.77 | 80.6872053 | 0.033625
12818.67 | 88.3206363 | 0.033541667 | 13518.47 | 93.1422583 | 0.03375 | 11722.2 | 80.765958 | 0.033625
12808.43 | 88.2500827 | 0.033541667 | 13510.52 | 93.0874828 | 0.03375 | 11732.17 | 80.8346513 | 0.03375
12798.1 | 88.178909 | 0.033541667 | 13504.02 | 93.0426978 | 0.03375 | 11733.27 | 80.8422303 | 0.03375
12788.86 | 88.1152454 | 0.033541667 | 13498.72 | 93.0061808 | 0.03375 | 11728.79 | 80.8113631 | 0.03375
12780.63 | 88.0585407 | 0.033541667 | 13494.7 | 92.978483 | 0.03375 | 11721.93 | 80.7640977 | 0.03375
12773.78 | 88.0113442 | 0.033541667 | 13492.41 | 92.9627049 | 0.03375 | 11714.61 | 80.7136629 | 0.03375
12768.84 | 87.9773076 | 0.033541667 | 13491.41 | 92.9558149 | 0.03375 | 11707.48 | 80.6645372 | 0.03375
12765.64 | 87.9552596 | 0.033541667 | 13491.95 | 92.9595355 | 0.03375 | 11700.81 | 80.6185809 | 0.03375
12764.08 | 87.9445112 | 0.033541667 | 13494.06 | 92.9740734 | 0.03375 | 11694.77 | 80.5769653 | 0.03375
12764.27 | 87.9458203 | 0.033541667 | 13497.62 | 92.9986018 | 0.03375 | 11689.65 | 80.5416885 | 0.03375
12765.91 | 87.9571199 | 0.033541667 | 13502.56 | 93.0326384 | 0.03375 | 11685.17 | 80.5108213 | 0.03375
12768.93 | 87.9779277 | 0.033541667 | 13508.41 | 93.0729449 | 0.03375 | 11683.25 | 80.4975925 | 0.03375
12773.41 | 88.0087949 | 0.033541667 | 13515.45 | 93.1214505 | 0.03375 | 11684.16 | 80.5038624 | 0.03375
12779.26 | 88.0491014 | 0.033541667 | 13523.96 | 93.1800844 | 0.03375 | 11687.09 | 80.5240501 | 0.03375
12786.39 | 88.0982271 | 0.033541667 | 13533.47 | 93.2456083 | 0.03375 | 11691.66 | 80.5555374 | 0.03375
12794.9 | 88.156861 | 0.033541667 | 13544.17 | 93.3193313 | 0.03375 | 11697.79 | 80.5977731 | 0.03375
12804.41 | 88.2223849 | 0.033541667 | 13555.23 | 93.3955347 | 0.03383333 | 11705.29 | 80.6494481 | 0.03375
12815.02 | 88.2954878 | 0.033625 | 13558.07 | 93.4151023 | 0.03383333 | 11713.97 | 80.7092533 | 0.03375
12825.44 | 88.3672816 | 0.033625 | 13554.23 | 93.3886447 | 0.03383333 | 11723.85 | 80.7773265 | 0.03383333
12827.27 | 88.3798903 | 0.033625 | 13547.28 | 93.3407592 | 0.03383333 | 11730.8 | 80.825212 | 0.03383333
12821.96 | 88.3433044 | 0.033625 | 13539.78 | 93.2890842 | 0.03383333 | 11729.24 | 80.8144636 | 0.03383333
12813.92 | 88.2879088 | 0.033625 | 13533.01 | 93.2424389 | 0.03383333 | 11723.39 | 80.7741571 | 0.03383333
12804.96 | 88.2261744 | 0.033625 | 13527.16 | 93.2021324 | 0.03383333 | 11715.71 | 80.7212419 | 0.03383333
12797 | 88.17133 | 0.033625 | 13522.4 | 93.169336 | 0.03383333 | 11707.75 | 80.6663975 | 0.03383333
12789.69 | 88.1209641 | 0.033625 | 13519.48 | 93.1492172 | 0.03383333 | 11700.07 | 80.6134823 | 0.03383333
12784.38 | 88.0843782 | 0.033625 | 13518.29 | 93.1410181 | 0.03383333 | 11693.12 | 80.5655968 | 0.03383333
12780.36 | 88.0566804 | 0.033625 | 13518.56 | 93.1428784 | 0.03383333 | 11687.18 | 80.5246702 | 0.03383333
12778.26 | 88.0422114 | 0.033625 | 13520.12 | 93.1536268 | 0.03383333 | 11682.06 | 80.4893934 | 0.03383333
12777.8 | 88.039042 | 0.033625 | 13523.5 | 93.176915 | 0.03383333 | 11677.49 | 80.4579061 | 0.03383333
12778.62 | 88.0446918 | 0.033625 | 13527.89 | 93.2071621 | 0.03383333 | 11673.37 | 80.4295193 | 0.03383333
12781.18 | 88.0623302 | 0.033625 | 13533.47 | 93.2456083 | 0.03383333 | 11670.45 | 80.4094005 | 0.03383333
12785.3 | 88.090717 | 0.033625 | 13540.6 | 93.294734 | 0.03383333 | 11670.08 | 80.4068512 | 0.03383333
12790.6 | 88.127234 | 0.033625 | 13548.46 | 93.3488894 | 0.03383333 | 11672.55 | 80.4238695 | 0.03383333
12797.37 | 88.1738793 | 0.033625 | 13557.61 | 93.4119329 | 0.03383333 | 11677.3 | 80.456597 | 0.03383333
12805.23 | 88.2280347 | 0.033625 | 13567.76 | 93.4818664 | 0.03395833 | 11683.61 | 80.5000729 | 0.03383333
12814.47 | 88.2916983 | 0.03375 | 13569.77 | 93.4957153 | 0.03395833 | 11691.57 | 80.5549173 | 0.03383333
12824.8 | 88.362872 | 0.03375 | 13564.38 | 93.4585782 | 0.03395833 | 11700.81 | 80.6185809 | 0.03383333
12830.19 | 88.4000091 | 0.03375 | 13556.24 | 93.4024936 | 0.03395833 | 11711.23 | 80.6903747 | 0.03383333
12825.99 | 88.3710711 | 0.03375 | 13547.55 | 93.3426195 | 0.03395833 | 11722.29 | 80.7665781 | 0.03395833
12818.03 | 88.3162267 | 0.03375 | 13539.32 | 93.2859148 | 0.03395833 | 11729.88 | 80.8188732 | 0.03395833
12808.34 | 88.2494626 | 0.03375 | 13532.55 | 93.2392695 | 0.03395833 | 11728.79 | 80.8113631 | 0.03395833
12798.92 | 88.1845588 | 0.03375 | 13526.98 | 93.2008922 | 0.03395833 | 11723.39 | 80.7741571 | 0.03395833
12790.33 | 88.1253737 | 0.03375 | 13522.4 | 93.169336 | 0.03395833 | 11716.72 | 80.7282008 | 0.03395833
12783.19 | 88.0761791 | 0.03375 | 13519.84 | 93.1516976 | 0.03395833 | 11709.4 | 80.677766 | 0.03395833
12777.8 | 88.039042 | 0.03375 | 13518.84 | 93.1448076 | 0.03395833 | 11702.18 | 80.6280202 | 0.03395833
12774.14 | 88.0138246 | 0.03375 | 13519.11 | 93.1466679 | 0.03395833 | 11696.14 | 80.5864046 | 0.03395833
12772.22 | 88.0005958 | 0.03375 | 13520.94 | 93.1592766 | 0.03395833 | 11690.56 | 80.5479584 | 0.03395833
12771.67 | 87.9968063 | 0.03375 | 13524.23 | 93.1819447 | 0.03395833 | 11685.72 | 80.5146108 | 0.03395833
12772.68 | 88.0037652 | 0.03375 | 13528.9 | 93.214121 | 0.03395833 | 11681.69 | 80.4868441 | 0.03395833
12775.42 | 88.0226438 | 0.03375 | 13534.66 | 93.2538074 | 0.03395833 | 11680.51 | 80.4787139 | 0.03395833
12779.54 | 88.0510306 | 0.03375 | 13541.42 | 93.3003838 | 0.03395833 | 11681.33 | 80.4843637 | 0.03395833
12785.21 | 88.0900969 | 0.03375 | 13549.47 | 93.3558483 | 0.03395833 | 11684.44 | 80.5057916 | 0.03395833
12792.15 | 88.1379135 | 0.03375 | 13559.07 | 93.4219923 | 0.03395833 | 11689.01 | 80.5372789 | 0.03395833
12800.2 | 88.193378 | 0.03375 | 13569.4 | 93.493166 | 0.03395833 | 11695.04 | 80.5788256 | 0.03395833
12809.53 | 88.2576617 | 0.03375 | 13579.92 | 93.5656488 | 0.03404167 | 11702.82 | 80.6324298 | 0.03395833
12819.86 | 88.3288354 | 0.033833333 | 13581.57 | 93.5770173 | 0.03404167 | 11711.6 | 80.692924 | 0.03395833
12830.93 | 88.4051077 | 0.033833333 | 13577.09 | 93.5461501 | 0.03404167 | 11721.29 | 80.7596881 | 0.03404167
12835.41 | 88.4359749 | 0.033833333 | 13570.14 | 93.4982646 | 0.03404167 | 11729.15 | 80.8138435 | 0.03404167
12831.38 | 88.4082082 | 0.033833333 | 13562.64 | 93.4465896 | 0.03404167 | 11728.05 | 80.8062645 | 0.03404167
12823.7 | 88.355293 | 0.033833333 | 13555.41 | 93.3967749 | 0.03404167 | 11722.11 | 80.7653379 | 0.03404167
12815.38 | 88.2979682 | 0.033833333 | 13549.56 | 93.3564684 | 0.03404167 | 11714.61 | 80.7136629 | 0.03404167
12807.24 | 88.2418836 | 0.033833333 | 13544.9 | 93.324361 | 0.03404167 | 11706.47 | 80.6575783 | 0.03404167
12800.02 | 88.1921378 | 0.033833333 | 13541.97 | 93.3041733 | 0.03404167 | 11698.89 | 80.6053521 | 0.03404167
12794.17 | 88.1518313 | 0.033833333 | 13540.14 | 93.2915646 | 0.03404167 | 11692.03 | 80.5580867 | 0.03404167
12789.96 | 88.1228244 | 0.033833333 | 13540.05 | 93.2909445 | 0.03404167 | 11685.9 | 80.515851 | 0.03404167
12787.67 | 88.1070463 | 0.033833333 | 13541.61 | 93.3016929 | 0.03404167 | 11680.23 | 80.4767847 | 0.03404167
12786.76 | 88.1007764 | 0.033833333 | 13544.35 | 93.3205715 | 0.03404167 | 11675.75 | 80.4459175 | 0.03404167
12787.49 | 88.1058061 | 0.033833333 | 13548.83 | 93.3514387 | 0.03404167 | 11672.18 | 80.4213202 | 0.03404167
12789.87 | 88.1222043 | 0.033833333 | 13554.04 | 93.3873356 | 0.03404167 | 11669.08 | 80.3999612 | 0.03404167
12793.44 | 88.1468016 | 0.033833333 | 13560.9 | 93.434601 | 0.03404167 | 11668.53 | 80.3961717 | 0.03404167
12798.74 | 88.1833186 | 0.033833333 | 13568.67 | 93.4881363 | 0.03404167 | 11670.72 | 80.4112608 | 0.03404167
12805.14 | 88.2274146 | 0.033833333 | 13577.73 | 93.5505597 | 0.03404167 | 11674.93 | 80.4402677 | 0.03404167
12812.64 | 88.2790896 | 0.033833333 | 13587.14 | 93.6153946 | 0.03416667 | 11680.87 | 80.4811943 | 0.03404167
12821.23 | 88.3382747 | 0.033958333 | 13588.61 | 93.6255229 | 0.03416667 | 11688.74 | 80.5354186 | 0.03404167
12830.83 | 88.4044187 | 0.033958333 | 13583.12 | 93.5876968 | 0.03416667 | 11697.97 | 80.5990133 | 0.03404167
12835.86 | 88.4390754 | 0.033958333 | 13574.53 | 93.5285117 | 0.03416667 | 11708.3 | 80.670187 | 0.03404167
12831.75 | 88.4107575 | 0.033958333 | 13565.66 | 93.4673974 | 0.03416667 | 11719.46 | 80.7470794 | 0.03404167
12823.24 | 88.3521236 | 0.033958333 | 13557.33 | 93.4100037 | 0.03416667 | 11729.43 | 80.8157727 | 0.03416667
12813.28 | 88.2834992 | 0.033958333 | 13550.11 | 93.3602579 | 0.03416667 | 11730.43 | 80.8226627 | 0.03416667
12803.77 | 88.2179753 | 0.033958333 | 13544.26 | 93.3199514 | 0.03416667 | 11726.13 | 80.7930357 | 0.03416667
12795.26 | 88.1593414 | 0.033958333 | 13539.96 | 93.2903244 | 0.03416667 | 11719.37 | 80.7464593 | 0.03416667
12788.13 | 88.1102157 | 0.033958333 | 13537.03 | 93.2701367 | 0.03416667 | 11711.87 | 80.6947843 | 0.03416667
12782.55 | 88.0717695 | 0.033958333 | 13535.57 | 93.2600773 | 0.03416667 | 11705.1 | 80.648139 | 0.03416667
12778.35 | 88.0428315 | 0.033958333 | 13535.94 | 93.2626266 | 0.03416667 | 11698.34 | 80.6015626 | 0.03416667
12776.15 | 88.0276735 | 0.033958333 | 13537.77 | 93.2752353 | 0.03416667 | 11692.67 | 80.5624963 | 0.03416667
12775.42 | 88.0226438 | 0.033958333 | 13540.78 | 93.2959742 | 0.03416667 | 11687.73 | 80.5284597 | 0.03416667
12776.43 | 88.0296027 | 0.033958333 | 13545.17 | 93.3262213 | 0.03416667 | 11683.52 | 80.4994528 | 0.03416667
12779.08 | 88.0478612 | 0.033958333 | 13551.02 | 93.3665278 | 0.03416667 | 11680.96 | 80.4818144 | 0.03416667
12783.19 | 88.0761791 | 0.033958333 | 13557.88 | 93.4137932 | 0.03416667 | 11681.24 | 80.4837436 | 0.03416667
12788.41 | 88.1121449 | 0.033958333 | 13565.56 | 93.4667084 | 0.03416667 | 11683.43 | 80.4988327 | 0.03416667
12794.72 | 88.1556208 | 0.033958333 | 13574.8 | 93.530372 | 0.03416667 | 11687.73 | 80.5284597 | 0.03416667
12802.58 | 88.2097762 | 0.033958333 | 13585.22 | 93.6021658 | 0.03416667 | 11694.04 | 80.5719356 | 0.03416667
12811.72 | 88.2727508 | 0.033958333 | 13595.56 | 93.6734084 | 0.03425 | 11701.72 | 80.6248508 | 0.03416667
12821.78 | 88.3420642 | 0.034041667 | 13597.29 | 93.6853281 | 0.03425 | 11710.5 | 80.685345 | 0.03416667
12832.75 | 88.4176475 | 0.034041667 | 13592.45 | 93.6519805 | 0.03425 | 11720.28 | 80.7527292 | 0.03416667
12837.69 | 88.4516841 | 0.034041667 | 13585.13 | 93.6015457 | 0.03425 | 11729.88 | 80.8188732 | 0.03425
12834.04 | 88.4265356 | 0.034041667 | 13576.9 | 93.544841 | 0.03425 | 11731.62 | 80.8308618 | 0.03425
12826.45 | 88.3742405 | 0.034041667 | 13569.77 | 93.4957153 | 0.03425 | 11727.32 | 80.8012348 | 0.03425
12817.39 | 88.3118171 | 0.034041667 | 13563.83 | 93.4547887 | 0.03425 | 11720.37 | 80.7533493 | 0.03425
12808.71 | 88.2520119 | 0.034041667 | 13559.25 | 93.4232325 | 0.03425 | 11712.97 | 80.7023633 | 0.03425
12801.3 | 88.200957 | 0.034041667 | 13555.78 | 93.3993242 | 0.03425 | 11705.65 | 80.6519285 | 0.03425
12795.36 | 88.1600304 | 0.034041667 | 13554.04 | 93.3873356 | 0.03425 | 11698.61 | 80.6034229 | 0.03425
12790.87 | 88.1290943 | 0.034041667 | 13553.86 | 93.3860954 | 0.03425 | 11692.21 | 80.5593269 | 0.03425
12788.22 | 88.1108358 | 0.034041667 | 13555.23 | 93.3955347 | 0.03425 | 11686.54 | 80.5202606 | 0.03425
12787.22 | 88.1039458 | 0.034041667 | 13557.79 | 93.4131731 | 0.03425 | 11681.69 | 80.4868441 | 0.03425
12787.86 | 88.1083554 | 0.034041667 | 13561.91 | 93.4415599 | 0.03425 | 11677.4 | 80.457286 | 0.03425
12790.14 | 88.1240646 | 0.034041667 | 13567.21 | 93.4780769 | 0.03425 | 11674.1 | 80.434549 | 0.03425
12793.62 | 88.1480418 | 0.034041667 | 13573.98 | 93.5247222 | 0.03425 | 11673.65 | 80.4314485 | 0.03425
12798.37 | 88.1807693 | 0.034041667 | 13581.57 | 93.5770173 | 0.03425 | 11675.75 | 80.4459175 | 0.03425
12804.68 | 88.2242452 | 0.034041667 | 13590.53 | 93.6387517 | 0.03425 | 11680.14 | 80.4761646 | 0.03425
12812.09 | 88.2753001 | 0.034041667 | 13600.59 | 93.7080651 | 0.034375 | 11686.17 | 80.5177113 | 0.03425
12821.14 | 88.3376546 | 0.034166667 | 13606.16 | 93.7464424 | 0.034375 | 11693.86 | 80.5706954 | 0.03425
12830.93 | 88.4051077 | 0.034166667 | 13603.05 | 93.7250145 | 0.034375 | 11703.09 | 80.6342901 | 0.03425
12836.14 | 88.4410046 | 0.034166667 | 13595.56 | 93.6734084 | 0.034375 | 11713.15 | 80.7036035 | 0.03425
12832.21 | 88.4139269 | 0.034166667 | 13586.5 | 93.610985 | 0.034375 | 11724.4 | 80.781116 | 0.03425
12823.34 | 88.3528126 | 0.034166667 | 13578.09 | 93.5530401 | 0.034375 | 11734.82 | 80.8529098 | 0.034375
12813.28 | 88.2834992 | 0.034166667 | 13570.87 | 93.5032943 | 0.034375 | 11736.1 | 80.861729 | 0.034375
12803.49 | 88.2160461 | 0.034166667 | 13565.02 | 93.4629878 | 0.034375 | 11731.62 | 80.8308618 | 0.034375
12794.72 | 88.1556208 | 0.034166667 | 13560.44 | 93.4314316 | 0.034375 | 11724.67 | 80.7829763 | 0.034375
12787.4 | 88.105186 | 0.034166667 | 13557.24 | 93.4093836 | 0.034375 | 11717.36 | 80.7326104 | 0.034375
12781.64 | 88.0654996 | 0.034166667 | 13555.51 | 93.3974639 | 0.034375 | 11710.04 | 80.6821756 | 0.034375
12777.25 | 88.0352525 | 0.034166667 | 13555.51 | 93.3974639 | 0.034375 | 11703.27 | 80.6355303 | 0.034375
12774.6 | 88.016994 | 0.034166667 | 13557.06 | 93.4081434 | 0.034375 | 11697.24 | 80.5939836 | 0.034375
12773.59 | 88.0100351 | 0.034166667 | 13559.99 | 93.4283311 | 0.034375 | 11692.03 | 80.5580867 | 0.034375
12774.42 | 88.0157538 | 0.034166667 | 13564.19 | 93.4572691 | 0.034375 | 11687.36 | 80.5259104 | 0.034375
12776.79 | 88.0320831 | 0.034166667 | 13569.4 | 93.493166 | 0.034375 | 11684.44 | 80.5057916 | 0.034375
12780.54 | 88.0579206 | 0.034166667 | 13576.08 | 93.5391912 | 0.034375 | 11684.25 | 80.5044825 | 0.034375
12786.03 | 88.0957467 | 0.034166667 | 13583.76 | 93.5921064 | 0.034375 | 11686.45 | 80.5196405 | 0.034375
12792.8 | 88.142392 | 0.034166667 | 13592.54 | 93.6526006 | 0.034375 | 11690.93 | 80.5505077 | 0.034375
12800.84 | 88.1977876 | 0.034166667 | 13602.78 | 93.7231542 | 0.034375 | 11696.78 | 80.5908142 | 0.034375
12809.99 | 88.2608311 | 0.034166667 | 13613.75 | 93.7987375 | 0.03445833 | 11703.91 | 80.6399399 | 0.034375
12820.41 | 88.3326249 | 0.03425 | 13616.41 | 93.8170649 | 0.03445833 | 11712.6 | 80.699814 | 0.034375
12831.57 | 88.4095173 | 0.03425 | 13612.11 | 93.7874379 | 0.03445833 | 11722.48 | 80.7678872 | 0.034375
12839.52 | 88.4642928 | 0.03425 | 13604.7 | 93.736383 | 0.03445833 | 11732.08 | 80.8340312 | 0.03445833
12838.06 | 88.4542334 | 0.03425 | 13596.84 | 93.6822276 | 0.03445833 | 11733.54 | 80.8440906 | 0.03445833
12831.29 | 88.4075881 | 0.03425 | 13589.34 | 93.6305526 | 0.03445833 | 11728.51 | 80.8094339 | 0.03445833
12822.88 | 88.3496432 | 0.03425 | 13582.94 | 93.5864566 | 0.03445833 | 11721.29 | 80.7596881 | 0.03445833
12814.28 | 88.2903892 | 0.03425 | 13577.73 | 93.5505597 | 0.03445833 | 11713.33 | 80.7048437 | 0.03445833
12806.42 | 88.2362338 | 0.03425 | 13573.98 | 93.5247222 | 0.03445833 | 11705.74 | 80.6525486 | 0.03445833
12800.2 | 88.193378 | 0.03425 | 13572.06 | 93.5114934 | 0.03445833 | 11698.52 | 80.6028028 | 0.03445833
12795.36 | 88.1600304 | 0.03425 | 13571.69 | 93.5089441 | 0.03445833 | 11692.39 | 80.5605671 | 0.03445833
12792.15 | 88.1379135 | 0.03425 | 13572.88 | 93.5171432 | 0.03445833 | 11687.09 | 80.5240501 | 0.03445833
12790.97 | 88.1297833 | 0.03425 | 13575.44 | 93.5347816 | 0.03445833 | 11682.33 | 80.4912537 | 0.03445833
12791.42 | 88.1328838 | 0.03425 | 13579.01 | 93.5593789 | 0.03445833 | 11678.22 | 80.4629358 | 0.03445833
12793.34 | 88.1461126 | 0.03425 | 13584.22 | 93.5952758 | 0.03445833 | 11674.74 | 80.4389586 | 0.03445833
12796.54 | 88.1681606 | 0.03425 | 13590.89 | 93.6412321 | 0.03445833 | 11673.56 | 80.4308284 | 0.03445833
12801.48 | 88.2021972 | 0.03425 | 13598.57 | 93.6941473 | 0.03445833 | 11674.93 | 80.4402677 | 0.03445833
12807.88 | 88.2462932 | 0.03425 | 13607.26 | 93.7540214 | 0.03445833 | 11678.77 | 80.4667253 | 0.03445833
12815.56 | 88.2992084 | 0.03425 | 13617.32 | 93.8233348 | 0.03458333 | 11684.8 | 80.508272 | 0.03445833
12824.07 | 88.3578423 | 0.034375 | 13623.17 | 93.8636413 | 0.03458333 | 11692.3 | 80.559947 | 0.03445833
12834.04 | 88.4265356 | 0.034375 | 13620.15 | 93.8428335 | 0.03458333 | 11701.17 | 80.6210613 | 0.03445833
12838.06 | 88.4542334 | 0.034375 | 13612.84 | 93.7924676 | 0.03458333 | 11711.05 | 80.6891345 | 0.03445833
12832.94 | 88.4189566 | 0.034375 | 13604.33 | 93.7338337 | 0.03458333 | 11722.02 | 80.7647178 | 0.03445833
12823.7 | 88.355293 | 0.034375 | 13595.74 | 93.6746486 | 0.03458333 | 11733.36 | 80.8428504 | 0.03458333
12813.09 | 88.2821901 | 0.034375 | 13588.33 | 93.6235937 | 0.03458333 | 11737.84 | 80.8737176 | 0.03458333
12803.04 | 88.2129456 | 0.034375 | 13582.48 | 93.5832872 | 0.03458333 | 11735 | 80.85415 | 0.03458333
12794.08 | 88.1512112 | 0.034375 | 13577.45 | 93.5486305 | 0.03458333 | 11728.88 | 80.8119832 | 0.03458333
12786.67 | 88.1001563 | 0.034375 | 13574.07 | 93.5253423 | 0.03458333 | 11721.84 | 80.7634776 | 0.03458333
12780.72 | 88.0591608 | 0.034375 | 13572.15 | 93.5121135 | 0.03458333 | 11714.8 | 80.714972 | 0.03458333
12776.52 | 88.0302228 | 0.034375 | 13572.06 | 93.5114934 | 0.03458333 | 11707.66 | 80.6657774 | 0.03458333
12774.05 | 88.0132045 | 0.034375 | 13573.15 | 93.5190035 | 0.03458333 | 11701.08 | 80.6204412 | 0.03458333
12773.23 | 88.0075547 | 0.034375 | 13575.62 | 93.5360218 | 0.03458333 | 11695.32 | 80.5807548 | 0.03458333
12774.05 | 88.0132045 | 0.034375 | 13579.46 | 93.5624794 | 0.03458333 | 11690.66 | 80.5486474 | 0.03458333
12776.52 | 88.0302228 | 0.034375 | 13584.68 | 93.5984452 | 0.03458333 | 11687.55 | 80.5272195 | 0.03458333
12780.36 | 88.0566804 | 0.034375 | 13591.35 | 93.6444015 | 0.03458333 | 11687.36 | 80.5259104 | 0.03458333
12785.85 | 88.0945065 | 0.034375 | 13599.31 | 93.6992459 | 0.03458333 | 11689.38 | 80.5398282 | 0.03458333
12792.8 | 88.142392 | 0.034375 | 13608.27 | 93.7609803 | 0.03458333 | 11693.58 | 80.5687662 | 0.03458333
12800.75 | 88.1971675 | 0.034375 | 13618.42 | 93.8309138 | 0.03458333 | 11699.25 | 80.6078325 | 0.03458333
12809.71 | 88.2589019 | 0.034375 | 13629.76 | 93.9090464 | 0.03466667 | 11706.29 | 80.6563381 | 0.03458333
12819.59 | 88.3269751 | 0.034458333 | 13638.17 | 93.9669913 | 0.03466667 | 11714.8 | 80.714972 | 0.03458333
12830.56 | 88.4025584 | 0.034458333 | 13637.25 | 93.9606525 | 0.03466667 | 11723.94 | 80.7779466 | 0.03458333
12837.05 | 88.4472745 | 0.034458333 | 13631.77 | 93.9228953 | 0.03466667 | 11733.18 | 80.8416102 | 0.03466667
12833.94 | 88.4258466 | 0.034458333 | 13624.63 | 93.8737007 | 0.03466667 | 11734.09 | 80.8478801 | 0.03466667
12826.72 | 88.3761008 | 0.034458333 | 13617.41 | 93.8239549 | 0.03466667 | 11729.43 | 80.8157727 | 0.03466667
12818.12 | 88.3168468 | 0.034458333 | 13611.1 | 93.780479 | 0.03466667 | 11721.93 | 80.7640977 | 0.03466667
12809.53 | 88.2576617 | 0.034458333 | 13605.52 | 93.7420328 | 0.03466667 | 11714.16 | 80.7105624 | 0.03466667
12802.03 | 88.2059867 | 0.034458333 | 13601.68 | 93.7155752 | 0.03466667 | 11706.38 | 80.6569582 | 0.03466667
12796 | 88.16444 | 0.034458333 | 13599.67 | 93.7017263 | 0.03466667 | 11699.16 | 80.6072124 | 0.03466667
12790.97 | 88.1297833 | 0.034458333 | 13598.76 | 93.6954564 | 0.03466667 | 11692.94 | 80.5643566 | 0.03466667
12787.86 | 88.1083554 | 0.034458333 | 13599.21 | 93.6985569 | 0.03466667 | 11687.18 | 80.5246702 | 0.03466667
12786.3 | 88.097607 | 0.034458333 | 13601.59 | 93.7149551 | 0.03466667 | 11682.33 | 80.4912537 | 0.03466667
12786.49 | 88.0989161 | 0.034458333 | 13605.07 | 93.7389323 | 0.03466667 | 11677.95 | 80.4610755 | 0.03466667
12788.59 | 88.1133851 | 0.034458333 | 13609.82 | 93.7716598 | 0.03466667 | 11674.2 | 80.435238 | 0.03466667
12791.88 | 88.1360532 | 0.034458333 | 13616.04 | 93.8145156 | 0.03466667 | 11672.28 | 80.4220092 | 0.03466667
12796.73 | 88.1694697 | 0.034458333 | 13623.26 | 93.8642614 | 0.03466667 | 11673.46 | 80.4301394 | 0.03466667
12802.76 | 88.2110164 | 0.034458333 | 13631.86 | 93.9235154 | 0.03466667 | 11677.03 | 80.4547367 | 0.03466667
12810.08 | 88.2614512 | 0.034458333 | 13641.28 | 93.9884192 | 0.03479167 | 11682.61 | 80.4931829 | 0.03466667
12818.67 | 88.3206363 | 0.034583333 | 13643.47 | 94.0035083 | 0.03479167 | 11689.83 | 80.5429287 | 0.03466667
12828.37 | 88.3874693 | 0.034583333 | 13638.17 | 93.9669913 | 0.03479167 | 11698.52 | 80.6028028 | 0.03466667
12835.86 | 88.4390754 | 0.034583333 | 13629.3 | 93.905877 | 0.03479167 | 11708.39 | 80.6708071 | 0.03466667
12833.58 | 88.4233662 | 0.034583333 | 13619.7 | 93.839733 | 0.03479167 | 11719.18 | 80.7451502 | 0.03466667
12825.71 | 88.3691419 | 0.034583333 | 13610.92 | 93.7792388 | 0.03479167 | 11729.52 | 80.8163928 | 0.03479167
12815.75 | 88.3005175 | 0.034583333 | 13603.33 | 93.7269437 | 0.03479167 | 11730.89 | 80.8258321 | 0.03479167
12805.51 | 88.2299639 | 0.034583333 | 13597.02 | 93.6834678 | 0.03479167 | 11726.23 | 80.7937247 | 0.03479167
12796.27 | 88.1663003 | 0.034583333 | 13592.36 | 93.6513604 | 0.03479167 | 11719.73 | 80.7489397 | 0.03479167
12788.41 | 88.1121449 | 0.034583333 | 13588.79 | 93.6267631 | 0.03479167 | 11712.33 | 80.6979537 | 0.03479167
12782.28 | 88.0699092 | 0.034583333 | 13587.14 | 93.6153946 | 0.03479167 | 11705.1 | 80.648139 | 0.03479167
12777.8 | 88.039042 | 0.034583333 | 13586.6 | 93.611674 | 0.03479167 | 11698.52 | 80.6028028 | 0.03479167
12774.78 | 88.0182342 | 0.034583333 | 13587.88 | 93.6204932 | 0.03479167 | 11692.48 | 80.5611872 | 0.03479167
12773.5 | 88.009415 | 0.034583333 | 13590.53 | 93.6387517 | 0.03479167 | 11687.09 | 80.5240501 | 0.03479167
12773.87 | 88.0119643 | 0.034583333 | 13594.37 | 93.6652093 | 0.03479167 | 11682.61 | 80.4931829 | 0.03479167
12775.88 | 88.0258132 | 0.034583333 | 13599.49 | 93.7004861 | 0.03479167 | 11679.5 | 80.471755 | 0.03479167
12779.72 | 88.0522708 | 0.034583333 | 13605.71 | 93.7433419 | 0.03479167 | 11678.86 | 80.4673454 | 0.03479167
12784.93 | 88.0881677 | 0.034583333 | 13613.48 | 93.7968772 | 0.03479167 | 11680.69 | 80.4799541 | 0.03479167
12791.15 | 88.1310235 | 0.034583333 | 13622.35 | 93.8579915 | 0.03479167 | 11684.35 | 80.5051715 | 0.03479167
12798.56 | 88.1820784 | 0.034583333 | 13632.32 | 93.9266848 | 0.03479167 | 11689.65 | 80.5416885 | 0.03479167
12807.33 | 88.2425037 | 0.034583333 | 13643.2 | 94.001648 | 0.03479167 | 11696.51 | 80.5889539 | 0.03479167
12817.12 | 88.3099568 | 0.034666667 | 13652.89 | 94.0684121 | 0.034875 | 11704.74 | 80.6456586 | 0.03479167
12828 | 88.38492 | 0.034666667 | 13652.98 | 94.0690322 | 0.034875 | 11714.34 | 80.7118026 | 0.03479167
12836.87 | 88.4460343 | 0.034666667 | 13647.95 | 94.0343755 | 0.034875 | 11724.49 | 80.7817361 | 0.034875
12836.05 | 88.4403845 | 0.034666667 | 13641.09 | 93.9871101 | 0.034875 | 11729.15 | 80.8138435 | 0.034875
12829.37 | 88.3943593 | 0.034666667 | 13633.78 | 93.9367442 | 0.034875 | 11725.95 | 80.7917955 | 0.034875
12820.87 | 88.3357943 | 0.034666667 | 13627.38 | 93.8926482 | 0.034875 | 11719.37 | 80.7464593 | 0.034875
12812.45 | 88.2777805 | 0.034666667 | 13621.43 | 93.8516527 | 0.034875 | 11711.41 | 80.6916149 | 0.034875
12804.77 | 88.2248653 | 0.034666667 | 13617.41 | 93.8239549 | 0.034875 | 11703.64 | 80.6380796 | 0.034875
12798.19 | 88.1795291 | 0.034666667 | 13615.03 | 93.8075567 | 0.034875 | 11696.23 | 80.5870247 | 0.034875
12793.16 | 88.1448724 | 0.034666667 | 13614.21 | 93.8019069 | 0.034875 | 11689.65 | 80.5416885 | 0.034875
12790.05 | 88.1234445 | 0.034666667 | 13614.94 | 93.8069366 | 0.034875 | 11683.61 | 80.5000729 | 0.034875
12788.5 | 88.112765 | 0.034666667 | 13617.05 | 93.8214745 | 0.034875 | 11678.31 | 80.4635559 | 0.034875
12788.59 | 88.1133851 | 0.034666667 | 13620.43 | 93.8447627 | 0.034875 | 11673.74 | 80.4320686 | 0.034875
12790.51 | 88.1266139 | 0.034666667 | 13625.27 | 93.8781103 | 0.034875 | 11670.08 | 80.4068512 | 0.034875
12793.8 | 88.149282 | 0.034666667 | 13631.13 | 93.9184857 | 0.034875 | 11668.34 | 80.3948626 | 0.034875
12798.46 | 88.1813894 | 0.034666667 | 13638.17 | 93.9669913 | 0.034875 | 11669.62 | 80.4036818 | 0.034875
12804.5 | 88.223005 | 0.034666667 | 13646.31 | 94.0230759 | 0.034875 | 11673.01 | 80.4270389 | 0.034875
12812 | 88.27468 | 0.034666667 | 13655.82 | 94.0885998 | 0.035 | 11678.22 | 80.4629358 | 0.034875
12820.5 | 88.333245 | 0.034791667 | 13662.03 | 94.1313867 | 0.035 | 11685.08 | 80.5102012 | 0.034875
12830.1 | 88.399389 | 0.034791667 | 13659.38 | 94.1131282 | 0.035 | 11693.4 | 80.567526 | 0.034875
12837.33 | 88.4492037 | 0.034791667 | 13651.88 | 94.0614532 | 0.035 | 11703.37 | 80.6362193 | 0.034875
12834.77 | 88.4315653 | 0.034791667 | 13642.83 | 93.9990987 | 0.035 | 11713.88 | 80.7086332 | 0.034875
12826.54 | 88.3748606 | 0.034791667 | 13633.96 | 93.9379844 | 0.035 | 11724.76 | 80.7835964 | 0.035
12816.3 | 88.304307 | 0.034791667 | 13626.46 | 93.8863094 | 0.035 | 11728.6 | 80.810054 | 0.035
12805.96 | 88.2330644 | 0.034791667 | 13620.06 | 93.8422134 | 0.035 | 11725.49 | 80.7886261 | 0.035
12797 | 88.17133 | 0.034791667 | 13614.85 | 93.8063165 | 0.035 | 11718.82 | 80.7426698 | 0.035
12789.05 | 88.1165545 | 0.034791667 | 13610.74 | 93.7779986 | 0.035 | 11711.41 | 80.6916149 | 0.035
12782.92 | 88.0743188 | 0.034791667 | 13608.45 | 93.7622205 | 0.035 | 11703.73 | 80.6386997 | 0.035
12778.16 | 88.0415224 | 0.034791667 | 13607.9 | 93.758431 | 0.035 | 11696.87 | 80.5914343 | 0.035
12775.15 | 88.0207835 | 0.034791667 | 13608.91 | 93.7653899 | 0.035 | 11690.2 | 80.545478 | 0.035
12774.14 | 88.0138246 | 0.034791667 | 13611.56 | 93.7836484 | 0.035 | 11684.62 | 80.5070318 | 0.035
12774.6 | 88.016994 | 0.034791667 | 13615.03 | 93.8075567 | 0.035 | 11679.68 | 80.4729952 | 0.035
12776.52 | 88.0302228 | 0.034791667 | 13619.88 | 93.8409732 | 0.035 | 11675.84 | 80.4465376 | 0.035
12780.27 | 88.0560603 | 0.034791667 | 13626.01 | 93.8832089 | 0.035 | 11674.84 | 80.4396476 | 0.035
12785.3 | 88.090717 | 0.034791667 | 13633.23 | 93.9329547 | 0.035 | 11676.57 | 80.4515673 | 0.035
12791.42 | 88.1328838 | 0.034791667 | 13641.37 | 93.9890393 | 0.035 | 11680.05 | 80.4755445 | 0.035
12799.2 | 88.186488 | 0.034791667 | 13650.97 | 94.0551833 | 0.035 | 11685.44 | 80.5126816 | 0.035
12807.97 | 88.2469133 | 0.034791667 | 13662.03 | 94.1313867 | 0.03508333 | 11692.21 | 80.5593269 | 0.035
12817.76 | 88.3143664 | 0.034791667 | 13668.8 | 94.178032 | 0.03508333 | 11700.26 | 80.6147914 | 0.035
12828.55 | 88.3887095 | 0.034875 | 13666.97 | 94.1654233 | 0.03508333 | 11709.31 | 80.6771459 | 0.035
12838.61 | 88.4580229 | 0.034875 | 13660.57 | 94.1213273 | 0.03508333 | 11718.64 | 80.7414296 | 0.03508333
12839.25 | 88.4624325 | 0.034875 | 13652.8 | 94.067792 | 0.03508333 | 11720.37 | 80.7533493 | 0.03508333
12833.67 | 88.4239863 | 0.034875 | 13645.21 | 94.0154969 | 0.03508333 | 11715.53 | 80.7200017 | 0.03508333
12825.62 | 88.3685218 | 0.034875 | 13638.44 | 93.9688516 | 0.03508333 | 11708.3 | 80.670187 | 0.03508333
12817.03 | 88.3093367 | 0.034875 | 13632.77 | 93.9297853 | 0.03508333 | 11700.35 | 80.6154115 | 0.03508333
12809.16 | 88.2551124 | 0.034875 | 13628.66 | 93.9014674 | 0.03508333 | 11692.67 | 80.5624963 | 0.03508333
12802.4 | 88.208536 | 0.034875 | 13626.19 | 93.8844491 | 0.03508333 | 11685.26 | 80.5114414 | 0.03508333
12797.37 | 88.1738793 | 0.034875 | 13624.91 | 93.8756299 | 0.03508333 | 11678.49 | 80.4647961 | 0.03508333
12793.98 | 88.1505222 | 0.034875 | 13625.46 | 93.8794194 | 0.03508333 | 11672.73 | 80.4251097 | 0.03508333
12792.25 | 88.1386025 | 0.034875 | 13627.38 | 93.8926482 | 0.03508333 | 11668.07 | 80.3930023 | 0.03508333
12792.25 | 88.1386025 | 0.034875 | 13630.58 | 93.9146962 | 0.03508333 | 11663.86 | 80.3639954 | 0.03508333
12794.08 | 88.1512112 | 0.034875 | 13635.33 | 93.9474237 | 0.03508333 | 11660.39 | 80.3400871 | 0.03508333
12797.18 | 88.1725702 | 0.034875 | 13641.37 | 93.9890393 | 0.03508333 | 11657.83 | 80.3224487 | 0.03508333
12801.66 | 88.2034374 | 0.034875 | 13648.14 | 94.0356846 | 0.03508333 | 11658.83 | 80.3293387 | 0.03508333
12807.61 | 88.2444329 | 0.034875 | 13656.64 | 94.0942496 | 0.03508333 | 11662.13 | 80.3520757 | 0.03508333
12814.83 | 88.2941787 | 0.034875 | 13665.97 | 94.1585333 | 0.03508333 | 11667.61 | 80.3898329 | 0.03508333
12823.06 | 88.3508834 | 0.034875 | 13674.01 | 94.2139289 | 0.03520833 | 11674.56 | 80.4377184 | 0.03508333
12832.48 | 88.4157872 | 0.035 | 13673.28 | 94.2088992 | 0.03520833 | 11683.34 | 80.4982126 | 0.03508333
12840.16 | 88.4687024 | 0.035 | 13666.79 | 94.1641831 | 0.03520833 | 11693.03 | 80.5649767 | 0.03508333
12837.88 | 88.4529932 | 0.035 | 13658.29 | 94.1056181 | 0.03520833 | 11703.55 | 80.6374595 | 0.03508333
12830.1 | 88.399389 | 0.035 | 13649.6 | 94.045744 | 0.03520833 | 11715.16 | 80.7174524 | 0.03520833
12820.32 | 88.3320048 | 0.035 | 13641.83 | 93.9922087 | 0.03520833 | 11723.03 | 80.7716767 | 0.03520833
12810.26 | 88.2626914 | 0.035 | 13635.15 | 93.9461835 | 0.03520833 | 11722.39 | 80.7672671 | 0.03520833
12800.75 | 88.1971675 | 0.035 | 13629.85 | 93.9096665 | 0.03520833 | 11717.17 | 80.7313013 | 0.03520833
12792.7 | 88.141703 | 0.035 | 13625.92 | 93.8825888 | 0.03520833 | 11709.95 | 80.6815555 | 0.03520833
12786.49 | 88.0989161 | 0.035 | 13623.17 | 93.8636413 | 0.03520833 | 11702.45 | 80.6298805 | 0.03520833
12781.91 | 88.0673599 | 0.035 | 13622.07 | 93.8560623 | 0.03520833 | 11695.32 | 80.5807548 | 0.03520833
12778.99 | 88.0472411 | 0.035 | 13622.9 | 93.861781 | 0.03520833 | 11688.92 | 80.5366588 | 0.03520833
12777.52 | 88.0371128 | 0.035 | 13625 | 93.87625 | 0.03520833 | 11683.07 | 80.4963523 | 0.03520833
12777.89 | 88.0396621 | 0.035 | 13628.2 | 93.898298 | 0.03520833 | 11678.04 | 80.4616956 | 0.03520833
12780.18 | 88.0554402 | 0.035 | 13632.68 | 93.9291652 | 0.03520833 | 11674.29 | 80.4358581 | 0.03520833
12783.56 | 88.0787284 | 0.035 | 13638.53 | 93.9694717 | 0.03520833 | 11673.19 | 80.4282791 | 0.03520833
12788.13 | 88.1102157 | 0.035 | 13645.57 | 94.0179773 | 0.03520833 | 11674.38 | 80.4364782 | 0.03520833
12794.17 | 88.1518313 | 0.035 | 13653.99 | 94.0759911 | 0.03520833 | 11677.85 | 80.4603865 | 0.03520833
12801.39 | 88.2015771 | 0.035 | 13663.68 | 94.1427552 | 0.03520833 | 11682.7 | 80.493803 | 0.03520833
12810.08 | 88.2614512 | 0.035 | 13674.47 | 94.2170983 | 0.03520833 | 11689.19 | 80.5385191 | 0.03520833
12819.59 | 88.3269751 | 0.035 | 13683.25 | 94.2775925 | 0.03529167 | 11696.96 | 80.5920544 | 0.03520833
12830.38 | 88.4013182 | 0.035083333 | 13682.61 | 94.2731829 | 0.03529167 | 11706.38 | 80.6569582 | 0.03520833
12841.62 | 88.4787618 | 0.035083333 | 13677.03 | 94.2347367 | 0.03529167 | 11716.53 | 80.7268917 | 0.03529167
12846.01 | 88.5090089 | 0.035083333 | 13669.26 | 94.1812014 | 0.03529167 | 11721.29 | 80.7596881 | 0.03529167
12842.45 | 88.4844805 | 0.035083333 | 13661.67 | 94.1289063 | 0.03529167 | 11718 | 80.73702 | 0.03529167
12835.04 | 88.4334256 | 0.035083333 | 13655.18 | 94.0841902 | 0.03529167 | 11711.32 | 80.6909948 | 0.03529167
12826.54 | 88.3748606 | 0.035083333 | 13649.6 | 94.045744 | 0.03529167 | 11703.64 | 80.6380796 | 0.03529167
12818.86 | 88.3219454 | 0.035083333 | 13645.21 | 94.0154969 | 0.03529167 | 11695.78 | 80.5839242 | 0.03529167
12811.81 | 88.2733709 | 0.035083333 | 13642.37 | 93.9959293 | 0.03529167 | 11688.37 | 80.5328693 | 0.03529167
12806.24 | 88.2349936 | 0.035083333 | 13641.37 | 93.9890393 | 0.03529167 | 11681.79 | 80.4875331 | 0.03529167
12802.12 | 88.2066068 | 0.035083333 | 13641.37 | 93.9890393 | 0.03529167 | 11675.84 | 80.4465376 | 0.03529167
12799.93 | 88.1915177 | 0.035083333 | 13643.2 | 94.001648 | 0.03529167 | 11670.63 | 80.4106407 | 0.03529167
12799.2 | 88.186488 | 0.035083333 | 13646.12 | 94.0217668 | 0.03529167 | 11666.15 | 80.3797735 | 0.03529167
12800.38 | 88.1946182 | 0.035083333 | 13650.79 | 94.0539431 | 0.03529167 | 11662.4 | 80.353936 | 0.03529167
12803.22 | 88.2141858 | 0.035083333 | 13656.64 | 94.0942496 | 0.03529167 | 11660.21 | 80.3388469 | 0.03529167
12807.61 | 88.2444329 | 0.035083333 | 13663.31 | 94.1402059 | 0.03529167 | 11661.03 | 80.3444967 | 0.03529167
12813.55 | 88.2853595 | 0.035083333 | 13671.45 | 94.1962905 | 0.03529167 | 11664.5 | 80.368405 | 0.03529167
12820.5 | 88.333245 | 0.035083333 | 13680.69 | 94.2599541 | 0.03529167 | 11669.62 | 80.4036818 | 0.03529167
12828.55 | 88.3887095 | 0.035208333 | 13689.56 | 94.3210684 | 0.03541667 | 11676.21 | 80.4490869 | 0.03529167
12838.15 | 88.4548535 | 0.035208333 | 13689.47 | 94.3204483 | 0.03541667 | 11684.35 | 80.5051715 | 0.03529167
12843.45 | 88.4913705 | 0.035208333 | 13683.16 | 94.2769724 | 0.03541667 | 11694.13 | 80.5725557 | 0.03529167
12839.16 | 88.4618124 | 0.035208333 | 13674.47 | 94.2170983 | 0.03541667 | 11705.29 | 80.6494481 | 0.03529167
12830.56 | 88.4025584 | 0.035208333 | 13665.6 | 94.155984 | 0.03541667 | 11716.81 | 80.7288209 | 0.03541667
12819.77 | 88.3282153 | 0.035208333 | 13657.55 | 94.1005195 | 0.03541667 | 11721.84 | 80.7634776 | 0.03541667
12809.25 | 88.2557325 | 0.035208333 | 13650.6 | 94.052634 | 0.03541667 | 11719.28 | 80.7458392 | 0.03541667
12800.11 | 88.1927579 | 0.035208333 | 13645.03 | 94.0142567 | 0.03541667 | 11713.15 | 80.7036035 | 0.03541667
12792.34 | 88.1392226 | 0.035208333 | 13641 | 93.98649 | 0.03541667 | 11705.83 | 80.6531687 | 0.03541667
12786.03 | 88.0957467 | 0.035208333 | 13638.44 | 93.9688516 | 0.03541667 | 11698.61 | 80.6034229 | 0.03541667
12781.09 | 88.0617101 | 0.035208333 | 13637.35 | 93.9613415 | 0.03541667 | 11691.75 | 80.5561575 | 0.03541667
12778.44 | 88.0434516 | 0.035208333 | 13637.99 | 93.9657511 | 0.03541667 | 11685.53 | 80.5133017 | 0.03541667
12777.16 | 88.0346324 | 0.035208333 | 13639.91 | 93.9789799 | 0.03541667 | 11679.96 | 80.4749244 | 0.03541667
12777.43 | 88.0364927 | 0.035208333 | 13642.92 | 93.9997188 | 0.03541667 | 11674.74 | 80.4389586 | 0.03541667
12779.54 | 88.0510306 | 0.035208333 | 13647.68 | 94.0325152 | 0.03541667 | 11670.81 | 80.4118809 | 0.03541667
12783.19 | 88.0761791 | 0.035208333 | 13653.26 | 94.0709614 | 0.03541667 | 11669.26 | 80.4012014 | 0.03541667
12787.95 | 88.1089755 | 0.035208333 | 13659.84 | 94.1162976 | 0.03541667 | 11670.26 | 80.4080914 | 0.03541667
12794.17 | 88.1518313 | 0.035208333 | 13668.16 | 94.1736224 | 0.03541667 | 11673.46 | 80.4301394 | 0.03541667
12801.66 | 88.2034374 | 0.035208333 | 13677.58 | 94.2385262 | 0.03541667 | 11678.22 | 80.4629358 | 0.03541667
12810.53 | 88.2645517 | 0.035208333 | 13687.82 | 94.3090798 | 0.03541667 | 11684.53 | 80.5064117 | 0.03541667
12820.04 | 88.3300756 | 0.035208333 | 13697.15 | 94.3733635 | 0.03554167 | 11692.58 | 80.5618762 | 0.03541667
12830.83 | 88.4044187 | 0.035291667 | 13697.51 | 94.3758439 | 0.03554167 | 11701.54 | 80.6236106 | 0.03541667
12842.36 | 88.4838604 | 0.035291667 | 13692.3 | 94.339947 | 0.03554167 | 11711.41 | 80.6916149 | 0.0355
12847.02 | 88.5159678 | 0.035291667 | 13684.71 | 94.2876519 | 0.03554167 | 11716.44 | 80.7262716 | 0.0355
12843.64 | 88.4926796 | 0.035291667 | 13677.21 | 94.2359769 | 0.03554167 | 11713.52 | 80.7061528 | 0.0355
12836.23 | 88.4416247 | 0.035291667 | 13670.17 | 94.1874713 | 0.03554167 | 11706.93 | 80.6607477 | 0.0355
12828 | 88.38492 | 0.035291667 | 13664.32 | 94.1471648 | 0.03554167 | 11699.71 | 80.6110019 | 0.0355
12820.23 | 88.3313847 | 0.035291667 | 13660.02 | 94.1175378 | 0.03554167 | 11691.94 | 80.5574666 | 0.0355
12813.09 | 88.2821901 | 0.035291667 | 13656.73 | 94.0948697 | 0.03554167 | 11684.53 | 80.5064117 | 0.0355
12807.61 | 88.2444329 | 0.035291667 | 13655.54 | 94.0866706 | 0.03554167 | 11678.22 | 80.4629358 | 0.0355
12803.77 | 88.2179753 | 0.035291667 | 13655.72 | 94.0879108 | 0.03554167 | 11672.92 | 80.4264188 | 0.0355
12801.76 | 88.2041264 | 0.035291667 | 13657.28 | 94.0986592 | 0.03554167 | 11667.7 | 80.390453 | 0.0355
12801.3 | 88.200957 | 0.035291667 | 13660.21 | 94.1188469 | 0.03554167 | 11663.31 | 80.3602059 | 0.0355
12802.49 | 88.2091561 | 0.035291667 | 13664.41 | 94.1477849 | 0.03554167 | 11659.47 | 80.3337483 | 0.0355
12805.41 | 88.2292749 | 0.035291667 | 13669.72 | 94.1843708 | 0.03554167 | 11656.73 | 80.3148697 | 0.0355
12809.71 | 88.2589019 | 0.035291667 | 13676.3 | 94.229707 | 0.03554167 | 11657.37 | 80.3192793 | 0.0355
12815.2 | 88.296728 | 0.035291667 | 13684.25 | 94.2844825 | 0.03554167 | 11660.57 | 80.3413273 | 0.0355
12822.24 | 88.3452336 | 0.035291667 | 13693.03 | 94.3449767 | 0.03554167 | 11665.51 | 80.3753639 | 0.0355
12830.47 | 88.4019383 | 0.035291667 | 13701.08 | 94.4004412 | 0.035625 | 11672.28 | 80.4220092 | 0.0355
12839.7 | 88.465533 | 0.035416667 | 13700.17 | 94.3941713 | 0.035625 | 11680.6 | 80.479334 | 0.0355
12847.29 | 88.5178281 | 0.035416667 | 13693.67 | 94.3493863 | 0.035625 | 11689.83 | 80.5429287 | 0.0355
12845.01 | 88.5021189 | 0.035416667 | 13684.8 | 94.288272 | 0.035625 | 11700.26 | 80.6147914 | 0.0355
12836.69 | 88.4447941 | 0.035416667 | 13675.75 | 94.2259175 | 0.035625 | 11711.6 | 80.692924 | 0.035625
12826.45 | 88.3742405 | 0.035416667 | 13667.52 | 94.1692128 | 0.035625 | 11716.44 | 80.7262716 | 0.035625
12816.11 | 88.3029979 | 0.035416667 | 13660.94 | 94.1238766 | 0.035625 | 11713.52 | 80.7061528 | 0.035625
12806.69 | 88.2380941 | 0.035416667 | 13655.27 | 94.0848103 | 0.035625 | 11707.21 | 80.6626769 | 0.035625
12798.56 | 88.1820784 | 0.035416667 | 13650.88 | 94.0545632 | 0.035625 | 11699.62 | 80.6103818 | 0.035625
12791.97 | 88.1366733 | 0.035416667 | 13647.95 | 94.0343755 | 0.035625 | 11692.12 | 80.5587068 | 0.035625
12786.76 | 88.1007764 | 0.035416667 | 13646.76 | 94.0261764 | 0.035625 | 11685.26 | 80.5114414 | 0.035625
12783.56 | 88.0787284 | 0.035416667 | 13647.22 | 94.0293458 | 0.035625 | 11678.95 | 80.4679655 | 0.035625
12781.82 | 88.0667398 | 0.035416667 | 13648.96 | 94.0413344 | 0.035625 | 11673.1 | 80.427659 | 0.035625
12782.1 | 88.068669 | 0.035416667 | 13652.16 | 94.0633824 | 0.035625 | 11667.98 | 80.3923822 | 0.035625
12784.38 | 88.0843782 | 0.035416667 | 13656.64 | 94.0942496 | 0.035625 | 11663.77 | 80.3633753 | 0.035625
12787.58 | 88.1064262 | 0.035416667 | 13662.4 | 94.133936 | 0.035625 | 11661.58 | 80.3482862 | 0.035625
12792.25 | 88.1386025 | 0.035416667 | 13669.08 | 94.1799612 | 0.035625 | 11662.31 | 80.3533159 | 0.035625
12798.19 | 88.1795291 | 0.035416667 | 13676.94 | 94.2341166 | 0.035625 | 11664.96 | 80.3715744 | 0.035625
12805.78 | 88.2318242 | 0.035416667 | 13685.99 | 94.2964711 | 0.035625 | 11669.72 | 80.4043708 | 0.035625
12814.47 | 88.2916983 | 0.035416667 | 13696.14 | 94.3664046 | 0.035625 | 11675.75 | 80.4459175 | 0.035625
12824.34 | 88.3597026 | 0.035416667 | 13707.02 | 94.4413678 | 0.03570833 | 11683.43 | 80.4988327 | 0.035625
12835.13 | 88.4340457 | 0.0355 | 13709.22 | 94.4565258 | 0.03570833 | 11691.75 | 80.5561575 | 0.035625
12846.38 | 88.5115582 | 0.0355 | 13705.1 | 94.428139 | 0.03570833 | 11700.35 | 80.6154115 | 0.03570833
12851.41 | 88.5462149 | 0.0355 | 13698.34 | 94.3815626 | 0.03570833 | 11706.57 | 80.6582673 | 0.03570833
12848.03 | 88.5229267 | 0.0355 | 13690.84 | 94.3298876 | 0.03570833 | 11704.28 | 80.6424892 | 0.03570833
12840.53 | 88.4712517 | 0.0355 | 13683.98 | 94.2826222 | 0.03570833 | 11697.88 | 80.5983932 | 0.03570833
12832.11 | 88.4132379 | 0.0355 | 13677.95 | 94.2410755 | 0.03570833 | 11689.83 | 80.5429287 | 0.03570833
12824.16 | 88.3584624 | 0.0355 | 13673.28 | 94.2088992 | 0.03570833 | 11681.51 | 80.4856039 | 0.03570833
12817.03 | 88.3093367 | 0.0355 | 13669.9 | 94.185611 | 0.03570833 | 11673.56 | 80.4308284 | 0.03570833
12811.72 | 88.2727508 | 0.0355 | 13668.07 | 94.1730023 | 0.03570833 | 11666.51 | 80.3822539 | 0.03570833
12807.88 | 88.2462932 | 0.0355 | 13667.98 | 94.1723822 | 0.03570833 | 11660.11 | 80.3381579 | 0.03570833
12805.69 | 88.2312041 | 0.0355 | 13669.44 | 94.1824416 | 0.03570833 | 11654.44 | 80.2990916 | 0.03570833
12805.05 | 88.2267945 | 0.0355 | 13672.46 | 94.2032494 | 0.03570833 | 11649.69 | 80.2663641 | 0.03570833
12806.24 | 88.2349936 | 0.0355 | 13676.39 | 94.2303271 | 0.03570833 | 11645.57 | 80.2379773 | 0.03570833
12808.8 | 88.252632 | 0.0355 | 13681.51 | 94.2656039 | 0.03570833 | 11642.65 | 80.2178585 | 0.03570833
12812.82 | 88.2803298 | 0.0355 | 13687.91 | 94.3096999 | 0.03570833 | 11642.74 | 80.2184786 | 0.03570833
12818.49 | 88.3193961 | 0.0355 | 13695.41 | 94.3613749 | 0.03570833 | 11645.3 | 80.236117 | 0.03570833
12825.44 | 88.3672816 | 0.0355 | 13704.37 | 94.4231093 | 0.03570833 | 11650.06 | 80.2689134 | 0.03570833
12833.49 | 88.4227461 | 0.0355 | 13712.24 | 94.4773336 | 0.03583333 | 11656.55 | 80.3136295 | 0.03570833
12842.45 | 88.4844805 | 0.035625 | 13711.32 | 94.4709948 | 0.03583333 | 11664.69 | 80.3697141 | 0.03570833
12852.14 | 88.5512446 | 0.035625 | 13704.37 | 94.4231093 | 0.03583333 | 11674.01 | 80.4339289 | 0.03570833
12853.6 | 88.561304 | 0.035625 | 13695.23 | 94.3601347 | 0.03583333 | 11684.62 | 80.5070318 | 0.03570833
12847.39 | 88.5185171 | 0.035625 | 13686.08 | 94.2970912 | 0.03583333 | 11696.05 | 80.5857845 | 0.03583333
12838.06 | 88.4542334 | 0.035625 | 13678.04 | 94.2416956 | 0.03583333 | 11703.64 | 80.6380796 | 0.03583333
12827.82 | 88.3836798 | 0.035625 | 13671.18 | 94.1944302 | 0.03583333 | 11702.18 | 80.6280202 | 0.03583333
12818.31 | 88.3181559 | 0.035625 | 13665.51 | 94.1553639 | 0.03583333 | 11696.51 | 80.5889539 | 0.03583333
12810.17 | 88.2620713 | 0.035625 | 13661.03 | 94.1244967 | 0.03583333 | 11689.28 | 80.5391392 | 0.03583333
12803.22 | 88.2141858 | 0.035625 | 13657.83 | 94.1024487 | 0.03583333 | 11681.88 | 80.4881532 | 0.03583333
12798.01 | 88.1782889 | 0.035625 | 13656.55 | 94.0936295 | 0.03583333 | 11674.74 | 80.4389586 | 0.03583333
12794.72 | 88.1556208 | 0.035625 | 13657.37 | 94.0992793 | 0.03583333 | 11668.53 | 80.3961717 | 0.03583333
12792.52 | 88.1404628 | 0.035625 | 13658.83 | 94.1093387 | 0.03583333 | 11662.77 | 80.3564853 | 0.03583333
12791.97 | 88.1366733 | 0.035625 | 13661.76 | 94.1295264 | 0.03583333 | 11657.74 | 80.3218286 | 0.03583333
12793.44 | 88.1468016 | 0.035625 | 13666.15 | 94.1597735 | 0.03583333 | 11653.62 | 80.2934418 | 0.03583333
12796.45 | 88.1675405 | 0.035625 | 13671.73 | 94.1982197 | 0.03583333 | 11652.07 | 80.2827623 | 0.03583333
12800.84 | 88.1977876 | 0.035625 | 13678.22 | 94.2429358 | 0.03583333 | 11652.8 | 80.287792 | 0.03583333
12806.6 | 88.237474 | 0.035625 | 13686.08 | 94.2970912 | 0.03583333 | 11655.63 | 80.3072907 | 0.03583333
12813.74 | 88.2866686 | 0.035625 | 13694.95 | 94.3582055 | 0.03583333 | 11660.57 | 80.3413273 | 0.03583333
12821.87 | 88.3426843 | 0.035625 | 13704.92 | 94.4268988 | 0.03583333 | 11666.97 | 80.3854233 | 0.03583333
12831.29 | 88.4075881 | 0.035625 | 13715.53 | 94.5000017 | 0.03591667 | 11674.74 | 80.4389586 | 0.03583333
12841.81 | 88.4800709 | 0.035708333 | 13717.81 | 94.5157109 | 0.03591667 | 11684.07 | 80.5032423 | 0.03583333
12853.24 | 88.5588236 | 0.035708333 | 13713.7 | 94.487393 | 0.03591667 | 11694.13 | 80.5725557 | 0.03591667
12861.47 | 88.6155283 | 0.035708333 | 13706.38 | 94.4369582 | 0.03591667 | 11702.09 | 80.6274001 | 0.03591667
12859.73 | 88.6035397 | 0.035708333 | 13698.7 | 94.384043 | 0.03591667 | 11700.81 | 80.6185809 | 0.03591667
12853.6 | 88.561304 | 0.035708333 | 13691.66 | 94.3355374 | 0.03591667 | 11695.41 | 80.5813749 | 0.03591667
12845.83 | 88.5077687 | 0.035708333 | 13685.81 | 94.2952309 | 0.03591667 | 11688.09 | 80.5309401 | 0.03591667
12838.06 | 88.4542334 | 0.035708333 | 13680.87 | 94.2611943 | 0.03591667 | 11680.41 | 80.4780249 | 0.03591667
12831.11 | 88.4063479 | 0.035708333 | 13677.49 | 94.2379061 | 0.03591667 | 11672.92 | 80.4264188 | 0.03591667
12825.17 | 88.3654213 | 0.035708333 | 13675.66 | 94.2252974 | 0.03591667 | 11665.87 | 80.3778443 | 0.03591667
12820.96 | 88.3364144 | 0.035708333 | 13675.84 | 94.2265376 | 0.03591667 | 11659.75 | 80.3356775 | 0.03591667
12818.4 | 88.318776 | 0.035708333 | 13677.12 | 94.2353568 | 0.03591667 | 11654.63 | 80.3004007 | 0.03591667
12817.3 | 88.311197 | 0.035708333 | 13679.59 | 94.2523751 | 0.03591667 | 11650.24 | 80.2701536 | 0.03591667
12818.22 | 88.3175358 | 0.035708333 | 13683.52 | 94.2794528 | 0.03591667 | 11646.21 | 80.2423869 | 0.03591667
12820.41 | 88.3326249 | 0.035708333 | 13688.74 | 94.3154186 | 0.03591667 | 11643.11 | 80.2210279 | 0.03591667
12824.34 | 88.3597026 | 0.035708333 | 13695.04 | 94.3588256 | 0.03591667 | 11642.92 | 80.2197188 | 0.03591667
12829.65 | 88.3962885 | 0.035708333 | 13702.73 | 94.4118097 | 0.03591667 | 11645.57 | 80.2379773 | 0.03591667
12836.32 | 88.4422448 | 0.035708333 | 13711.6 | 94.472924 | 0.03591667 | 11650.33 | 80.2707737 | 0.03591667
12844.18 | 88.4964002 | 0.035708333 | 13720.37 | 94.5333493 | 0.03604167 | 11656.55 | 80.3136295 | 0.03591667
12853.33 | 88.5594437 | 0.035833333 | 13721.01 | 94.5377589 | 0.03604167 | 11664.59 | 80.3690251 | 0.03591667
12862.47 | 88.6224183 | 0.035833333 | 13714.61 | 94.4936629 | 0.03604167 | 11673.83 | 80.4326887 | 0.03591667
12862.29 | 88.6211781 | 0.035833333 | 13705.74 | 94.4325486 | 0.03604167 | 11684.62 | 80.5070318 | 0.03591667
12855.62 | 88.5752218 | 0.035833333 | 13696.69 | 94.3701941 | 0.03604167 | 11696.32 | 80.5876448 | 0.03604167
12845.56 | 88.5059084 | 0.035833333 | 13688.46 | 94.3134894 | 0.03604167 | 11704.28 | 80.6424892 | 0.03604167
12835.04 | 88.4334256 | 0.035833333 | 13681.51 | 94.2656039 | 0.03604167 | 11703.73 | 80.6386997 | 0.03604167
12825.53 | 88.3679017 | 0.035833333 | 13675.75 | 94.2259175 | 0.03604167 | 11698.43 | 80.6021827 | 0.03604167
12816.94 | 88.3087166 | 0.035833333 | 13671.18 | 94.1944302 | 0.03604167 | 11691.39 | 80.5536771 | 0.03604167
12810.08 | 88.2614512 | 0.035833333 | 13668.44 | 94.1755516 | 0.03604167 | 11684.16 | 80.5038624 | 0.03604167
12804.77 | 88.2248653 | 0.035833333 | 13666.79 | 94.1641831 | 0.03604167 | 11677.03 | 80.4547367 | 0.03604167
12801.12 | 88.1997168 | 0.035833333 | 13667.25 | 94.1673525 | 0.03604167 | 11670.54 | 80.4100206 | 0.03604167
12799.29 | 88.1871081 | 0.035833333 | 13669.08 | 94.1799612 | 0.03604167 | 11664.78 | 80.3703342 | 0.03604167
12798.92 | 88.1845588 | 0.035833333 | 13672.46 | 94.2032494 | 0.03604167 | 11659.84 | 80.3362976 | 0.03604167
12800.38 | 88.1946182 | 0.035833333 | 13677.21 | 94.2359769 | 0.03604167 | 11655.54 | 80.3066706 | 0.03604167
12803.49 | 88.2160461 | 0.035833333 | 13683.16 | 94.2769724 | 0.03604167 | 11653.35 | 80.2915815 | 0.03604167
12808.07 | 88.2476023 | 0.035833333 | 13690.2 | 94.325478 | 0.03604167 | 11653.99 | 80.2959911 | 0.03604167
12813.92 | 88.2879088 | 0.035833333 | 13698.15 | 94.3802535 | 0.03604167 | 11656.73 | 80.3148697 | 0.03604167
12821.23 | 88.3382747 | 0.035833333 | 13707.11 | 94.4419879 | 0.03604167 | 11661.21 | 80.3457369 | 0.03604167
12829.92 | 88.3981488 | 0.035833333 | 13717.36 | 94.5126104 | 0.03604167 | 11667.43 | 80.3885927 | 0.03604167
12839.52 | 88.4642928 | 0.035833333 | 13727.87 | 94.5850243 | 0.036125 | 11675.2 | 80.442128 | 0.03604167
12850.13 | 88.5373957 | 0.035916667 | 13730.25 | 94.6014225 | 0.036125 | 11684.35 | 80.5051715 | 0.03604167
12861.74 | 88.6173886 | 0.035916667 | 13725.49 | 94.5686261 | 0.036125 | 11694.31 | 80.5737959 | 0.036125
12869.79 | 88.6728531 | 0.035916667 | 13718.09 | 94.5176401 | 0.036125 | 11702.36 | 80.6292604 | 0.036125
12868.6 | 88.664654 | 0.035916667 | 13710.41 | 94.4647249 | 0.036125 | 11701.45 | 80.6229905 | 0.036125
12862.11 | 88.6199379 | 0.035916667 | 13703.27 | 94.4155303 | 0.036125 | 11695.59 | 80.5826151 | 0.036125
12853.6 | 88.561304 | 0.035916667 | 13697.33 | 94.3746037 | 0.036125 | 11688.19 | 80.5316291 | 0.036125
12845.47 | 88.5052883 | 0.035916667 | 13692.58 | 94.3418762 | 0.036125 | 11680.14 | 80.4761646 | 0.036125
12838.06 | 88.4542334 | 0.035916667 | 13689.38 | 94.3198282 | 0.036125 | 11672.64 | 80.4244896 | 0.036125
12831.93 | 88.4119977 | 0.035916667 | 13687.55 | 94.3072195 | 0.036125 | 11665.97 | 80.3785333 | 0.036125
12827.45 | 88.3811305 | 0.035916667 | 13687.27 | 94.3052903 | 0.036125 | 11660.21 | 80.3388469 | 0.036125
12824.8 | 88.362872 | 0.035916667 | 13688.28 | 94.3122492 | 0.036125 | 11655.18 | 80.3041902 | 0.036125
12823.61 | 88.3546729 | 0.035916667 | 13690.75 | 94.3292675 | 0.036125 | 11650.51 | 80.2720139 | 0.036125
12824.16 | 88.3584624 | 0.035916667 | 13694.68 | 94.3563452 | 0.036125 | 11646.67 | 80.2455563 | 0.036125
12826.45 | 88.3742405 | 0.035916667 | 13699.53 | 94.3897617 | 0.036125 | 11643.84 | 80.2260576 | 0.036125
12830.29 | 88.4006981 | 0.035916667 | 13705.74 | 94.4325486 | 0.036125 | 11643.38 | 80.2228882 | 0.036125
12835.5 | 88.436595 | 0.035916667 | 13713.33 | 94.4848437 | 0.036125 | 11645.48 | 80.2373572 | 0.036125
12842.17 | 88.4825513 | 0.035916667 | 13722.29 | 94.5465781 | 0.036125 | 11650.06 | 80.2689134 | 0.036125
12850.13 | 88.5373957 | 0.035916667 | 13732.17 | 94.6146513 | 0.03625 | 11656.36 | 80.3123204 | 0.036125
12859 | 88.59851 | 0.036041667 | 13739.03 | 94.6619167 | 0.03625 | 11664.14 | 80.3659246 | 0.036125
12868.6 | 88.664654 | 0.036041667 | 13736.56 | 94.6448984 | 0.03625 | 11673.46 | 80.4301394 | 0.036125
12870.7 | 88.679123 | 0.036041667 | 13729.61 | 94.5970129 | 0.03625 | 11684.07 | 80.5032423 | 0.036125
12864.67 | 88.6375763 | 0.036041667 | 13720.83 | 94.5365187 | 0.03625 | 11695.59 | 80.5826151 | 0.036125
12854.98 | 88.5708122 | 0.036041667 | 13712.51 | 94.4791939 | 0.03625 | 11705.56 | 80.6513084 | 0.03625
12844.37 | 88.4977093 | 0.036041667 | 13705.1 | 94.428139 | 0.03625 | 11706.75 | 80.6595075 | 0.03625
12834.4 | 88.429016 | 0.036041667 | 13699.16 | 94.3872124 | 0.03625 | 11702.18 | 80.6280202 | 0.03625
12825.35 | 88.3666615 | 0.036041667 | 13694.4 | 94.354416 | 0.03625 | 11695.68 | 80.5832352 | 0.03625
12818.22 | 88.3175358 | 0.036041667 | 13690.84 | 94.3298876 | 0.03625 | 11688.46 | 80.5334894 | 0.03625
12812.55 | 88.2784695 | 0.036041667 | 13689.1 | 94.317899 | 0.03625 | 11681.33 | 80.4843637 | 0.03625
12808.61 | 88.2513229 | 0.036041667 | 13688.55 | 94.3141095 | 0.03625 | 11675.11 | 80.4415079 | 0.03625
12806.6 | 88.237474 | 0.036041667 | 13689.74 | 94.3223086 | 0.03625 | 11669.26 | 80.4012014 | 0.03625
12806.15 | 88.2343735 | 0.036041667 | 13691.75 | 94.3361575 | 0.03625 | 11664.05 | 80.3653045 | 0.03625
12807.43 | 88.2431927 | 0.036041667 | 13695.87 | 94.3645443 | 0.03625 | 11659.84 | 80.3362976 | 0.03625
12810.44 | 88.2639316 | 0.036041667 | 13700.99 | 94.3998211 | 0.03625 | 11657.46 | 80.3198994 | 0.03625
12814.65 | 88.2929385 | 0.036041667 | 13707.39 | 94.4439171 | 0.03625 | 11657.46 | 80.3198994 | 0.03625
12820.41 | 88.3326249 | 0.036041667 | 13714.61 | 94.4936629 | 0.03625 | 11659.84 | 80.3362976 | 0.03625
12827.54 | 88.3817506 | 0.036041667 | 13723.03 | 94.5516767 | 0.03625 | 11664.23 | 80.3665447 | 0.03625
12835.77 | 88.4384553 | 0.036041667 | 13732.81 | 94.6190609 | 0.03625 | 11670.54 | 80.4100206 | 0.03625
12845.28 | 88.5039792 | 0.036041667 | 13743.51 | 94.6927839 | 0.03633333 | 11678.4 | 80.464176 | 0.03625
12855.8 | 88.576462 | 0.036125 | 13746.62 | 94.7142118 | 0.03633333 | 11687.45 | 80.5265305 | 0.03625
12867.41 | 88.6564549 | 0.036125 | 13742.5 | 94.685825 | 0.03633333 | 11697.33 | 80.5946037 | 0.03625
12875.82 | 88.7143998 | 0.036125 | 13735 | 94.63415 | 0.03633333 | 11705.47 | 80.6506883 | 0.03633333
12874.82 | 88.7075098 | 0.036125 | 13726.87 | 94.5781343 | 0.03633333 | 11704.92 | 80.6468988 | 0.03633333
12868.51 | 88.6640339 | 0.036125 | 13719.37 | 94.5264593 | 0.03633333 | 11699.25 | 80.6078325 | 0.03633333
12860.28 | 88.6073292 | 0.036125 | 13712.97 | 94.4823633 | 0.03633333 | 11691.94 | 80.5574666 | 0.03633333
12851.96 | 88.5500044 | 0.036125 | 13707.75 | 94.4463975 | 0.03633333 | 11683.89 | 80.5020021 | 0.03633333
12844.55 | 88.4989495 | 0.036125 | 13704.1 | 94.421249 | 0.03633333 | 11676.3 | 80.449707 | 0.03633333
12838.24 | 88.4554736 | 0.036125 | 13701.63 | 94.4042307 | 0.03633333 | 11669.99 | 80.4062311 | 0.03633333
12833.39 | 88.4220571 | 0.036125 | 13701.17 | 94.4010613 | 0.03633333 | 11663.77 | 80.3633753 | 0.03633333
12830.65 | 88.4031785 | 0.036125 | 13702.45 | 94.4098805 | 0.03633333 | 11658.47 | 80.3268583 | 0.03633333
12829.28 | 88.3937392 | 0.036125 | 13705.01 | 94.4275189 | 0.03633333 | 11654.17 | 80.2972313 | 0.03633333
12829.92 | 88.3981488 | 0.036125 | 13708.76 | 94.4533564 | 0.03633333 | 11650.15 | 80.2695335 | 0.03633333
12831.84 | 88.4113776 | 0.036125 | 13713.61 | 94.4867729 | 0.03633333 | 11646.86 | 80.2468654 | 0.03633333
12835.41 | 88.4359749 | 0.036125 | 13719.83 | 94.5296287 | 0.03633333 | 11645.85 | 80.2399065 | 0.03633333
12840.53 | 88.4712517 | 0.036125 | 13726.96 | 94.5787544 | 0.03633333 | 11647.86 | 80.2537554 | 0.03633333
12847.11 | 88.5165879 | 0.036125 | 13735.28 | 94.6360792 | 0.03633333 | 11652.07 | 80.2827623 | 0.03633333
12854.88 | 88.5701232 | 0.036125 | 13744.42 | 94.6990538 | 0.03645833 | 11658.29 | 80.3256181 | 0.03633333
12863.84 | 88.6318576 | 0.03625 | 13748.26 | 94.7255114 | 0.03645833 | 11666.06 | 80.3791534 | 0.03633333
12873.72 | 88.6999308 | 0.03625 | 13744.06 | 94.6965734 | 0.03645833 | 11675.29 | 80.4427481 | 0.03633333
12877.93 | 88.7289377 | 0.03625 | 13735.64 | 94.6385596 | 0.03645833 | 11685.53 | 80.5133017 | 0.03633333
12873.45 | 88.6980705 | 0.03625 | 13726.32 | 94.5743448 | 0.03645833 | 11697.06 | 80.5927434 | 0.03633333
12864.58 | 88.6369562 | 0.03625 | 13718 | 94.51702 | 0.03645833 | 11707.11 | 80.6619879 | 0.03645833
12854.43 | 88.5670227 | 0.03625 | 13710.59 | 94.4659651 | 0.03645833 | 11708.39 | 80.6708071 | 0.03645833
12844.37 | 88.4977093 | 0.03625 | 13704.55 | 94.4243495 | 0.03645833 | 11704.01 | 80.6406289 | 0.03645833
12835.5 | 88.436595 | 0.03625 | 13699.43 | 94.3890727 | 0.03645833 | 11697.33 | 80.5946037 | 0.03645833
12828.18 | 88.3861602 | 0.03625 | 13695.68 | 94.3632352 | 0.03645833 | 11690.02 | 80.5442378 | 0.03645833
12822.42 | 88.3464738 | 0.03625 | 13693.67 | 94.3493863 | 0.03645833 | 11683.07 | 80.4963523 | 0.03645833
12818.12 | 88.3168468 | 0.03625 | 13693.22 | 94.3462858 | 0.03645833 | 11676.85 | 80.4534965 | 0.03645833
12815.47 | 88.2985883 | 0.03625 | 13694.5 | 94.355105 | 0.03645833 | 11671.18 | 80.4144302 | 0.03645833
12814.56 | 88.2923184 | 0.03625 | 13697.06 | 94.3727434 | 0.03645833 | 11666.06 | 80.3791534 | 0.03645833
12815.56 | 88.2992084 | 0.03625 | 13700.9 | 94.399201 | 0.03645833 | 11661.67 | 80.3489063 | 0.03645833
12818.03 | 88.3162267 | 0.03625 | 13705.83 | 94.4331687 | 0.03645833 | 11659.02 | 80.3306478 | 0.03645833
12821.78 | 88.3420642 | 0.03625 | 13712.05 | 94.4760245 | 0.03645833 | 11658.93 | 80.3300277 | 0.03645833
12827.27 | 88.3798903 | 0.03625 | 13719.09 | 94.5245301 | 0.03645833 | 11661.12 | 80.3451168 | 0.03645833
12833.85 | 88.4252265 | 0.03625 | 13727.6 | 94.583164 | 0.03645833 | 11665.51 | 80.3753639 | 0.03645833
12841.72 | 88.4794508 | 0.03625 | 13737.47 | 94.6511683 | 0.03645833 | 11671.64 | 80.4175996 | 0.03645833
12850.77 | 88.5418053 | 0.03625 | 13748.17 | 94.7248913 | 0.03654167 | 11679.32 | 80.4705148 | 0.03645833
12861.1 | 88.612979 | 0.03625 | 13754.3 | 94.767127 | 0.03654167 | 11688.19 | 80.5316291 | 0.03645833
12872.17 | 88.6892513 | 0.036333333 | 13752.1 | 94.751969 | 0.03654167 | 11698.15 | 80.6002535 | 0.03654167
12882.59 | 88.7610451 | 0.036333333 | 13745.61 | 94.7072529 | 0.03654167 | 11706.2 | 80.655718 | 0.03654167
12884.24 | 88.7724136 | 0.036333333 | 13737.93 | 94.6543377 | 0.03654167 | 11705.65 | 80.6519285 | 0.03654167
12879.12 | 88.7371368 | 0.036333333 | 13730.43 | 94.6026627 | 0.03654167 | 11699.98 | 80.6128622 | 0.03654167
12871.43 | 88.6841527 | 0.036333333 | 13723.94 | 94.5579466 | 0.03654167 | 11692.39 | 80.5605671 | 0.03654167
12863.39 | 88.6287571 | 0.036333333 | 13718.45 | 94.5201205 | 0.03654167 | 11684.53 | 80.5064117 | 0.03654167
12855.89 | 88.5770821 | 0.036333333 | 13714.52 | 94.4930428 | 0.03654167 | 11677.3 | 80.456597 | 0.03654167
12849.4 | 88.532366 | 0.036333333 | 13712.05 | 94.4760245 | 0.03654167 | 11670.26 | 80.4080914 | 0.03654167
12844.92 | 88.5014988 | 0.036333333 | 13711.23 | 94.4703747 | 0.03654167 | 11664.23 | 80.3665447 | 0.03654167
12841.99 | 88.4813111 | 0.036333333 | 13712.05 | 94.4760245 | 0.03654167 | 11659.11 | 80.3312679 | 0.03654167
12840.71 | 88.4724919 | 0.036333333 | 13714.25 | 94.4911825 | 0.03654167 | 11654.35 | 80.2984715 | 0.03654167
12841.08 | 88.4750412 | 0.036333333 | 13717.63 | 94.5144707 | 0.03654167 | 11650.51 | 80.2720139 | 0.03654167
12843.09 | 88.4888901 | 0.036333333 | 13722.57 | 94.5485073 | 0.03654167 | 11647.59 | 80.2518951 | 0.03654167
12846.65 | 88.5134185 | 0.036333333 | 13728.33 | 94.5881937 | 0.03654167 | 11646.12 | 80.2417668 | 0.03654167
12851.5 | 88.546835 | 0.036333333 | 13735.55 | 94.6379395 | 0.03654167 | 11647.77 | 80.2531353 | 0.03654167
12857.81 | 88.5903109 | 0.036333333 | 13743.69 | 94.6940241 | 0.03654167 | 11651.61 | 80.2795929 | 0.03654167
12865.77 | 88.6451553 | 0.036333333 | 13753.02 | 94.7583078 | 0.03666667 | 11657.92 | 80.3230688 | 0.03654167
12874.54 | 88.7055806 | 0.036458333 | 13756.95 | 94.7853855 | 0.03666667 | 11665.69 | 80.3766041 | 0.03654167
12884.24 | 88.7724136 | 0.036458333 | 13752.93 | 94.7576877 | 0.03666667 | 11674.74 | 80.4389586 | 0.03654167
12889.45 | 88.8083105 | 0.036458333 | 13744.97 | 94.7028433 | 0.03666667 | 11685.17 | 80.5108213 | 0.03654167
12885.24 | 88.7793036 | 0.036458333 | 13735.74 | 94.6392486 | 0.03666667 | 11696.87 | 80.5914343 | 0.03654167
12876.46 | 88.7188094 | 0.036458333 | 13726.59 | 94.5762051 | 0.03666667 | 11707.39 | 80.6639171 | 0.03666667
12866.22 | 88.6482558 | 0.036458333 | 13718.91 | 94.5232899 | 0.03666667 | 11709.22 | 80.6765258 | 0.03666667
12856.44 | 88.5808716 | 0.036458333 | 13712.78 | 94.4810542 | 0.03666667 | 11704.83 | 80.6462787 | 0.03666667
12847.66 | 88.5203774 | 0.036458333 | 13707.85 | 94.4470865 | 0.03666667 | 11698.52 | 80.6028028 | 0.03666667
12840.25 | 88.4693225 | 0.036458333 | 13703.91 | 94.4199399 | 0.03666667 | 11691.3 | 80.553057 | 0.03666667
12834.4 | 88.429016 | 0.036458333 | 13701.9 | 94.406091 | 0.03666667 | 11684.16 | 80.5038624 | 0.03666667
12829.92 | 88.3981488 | 0.036458333 | 13701.26 | 94.4016814 | 0.03666667 | 11677.76 | 80.4597664 | 0.03666667
12827.18 | 88.3792702 | 0.036458333 | 13702.27 | 94.4086403 | 0.03666667 | 11671.73 | 80.4182197 | 0.03666667
12826.35 | 88.3735515 | 0.036458333 | 13704.46 | 94.4237294 | 0.03666667 | 11666.33 | 80.3810137 | 0.03666667
12827.18 | 88.3792702 | 0.036458333 | 13707.94 | 94.4477066 | 0.03666667 | 11661.58 | 80.3482862 | 0.03666667
12829.46 | 88.3949794 | 0.036458333 | 13712.6 | 94.479814 | 0.03666667 | 11657.37 | 80.3192793 | 0.03666667
12833.21 | 88.4208169 | 0.036458333 | 13718.82 | 94.5226698 | 0.03666667 | 11654.9 | 80.302261 | 0.03666667
12838.52 | 88.4574028 | 0.036458333 | 13726.04 | 94.5724156 | 0.03666667 | 11655.36 | 80.3054304 | 0.03666667
12845.28 | 88.5039792 | 0.036458333 | 13734.64 | 94.6316696 | 0.03666667 | 11658.19 | 80.3249291 | 0.03666667
12853.05 | 88.5575145 | 0.036458333 | 13744.42 | 94.6990538 | 0.03666667 | 11662.86 | 80.3571054 | 0.03666667
12862.2 | 88.620558 | 0.036458333 | 13755.03 | 94.7721567 | 0.03675 | 11669.35 | 80.4018215 | 0.03666667
12872.53 | 88.6917317 | 0.036458333 | 13761.98 | 94.8200422 | 0.03675 | 11677.3 | 80.456597 | 0.03666667
12883.6 | 88.768004 | 0.036541667 | 13759.97 | 94.8061933 | 0.03675 | 11686.91 | 80.5228099 | 0.03666667
12894.57 | 88.8435873 | 0.036541667 | 13753.66 | 94.7627174 | 0.03675 | 11697.7 | 80.597153 | 0.03666667
12896.4 | 88.856196 | 0.036541667 | 13745.79 | 94.7084931 | 0.03675 | 11707.21 | 80.6626769 | 0.03675
12891.73 | 88.8240197 | 0.036541667 | 13738.11 | 94.6555779 | 0.03675 | 11707.48 | 80.6645372 | 0.03675
12884.14 | 88.7717246 | 0.036541667 | 13731.8 | 94.612102 | 0.03675 | 11703.09 | 80.6342901 | 0.03675
12875.73 | 88.7137797 | 0.036541667 | 13726.23 | 94.5737247 | 0.03675 | 11696.23 | 80.5870247 | 0.03675
12868.23 | 88.6621047 | 0.036541667 | 13721.84 | 94.5434776 | 0.03675 | 11688.83 | 80.5360387 | 0.03675
12861.74 | 88.6173886 | 0.036541667 | 13719.28 | 94.5258392 | 0.03675 | 11681.79 | 80.4875331 | 0.03675
12856.62 | 88.5821118 | 0.036541667 | 13718.54 | 94.5207406 | 0.03675 | 11675.11 | 80.4415079 | 0.03675
12853.51 | 88.5606839 | 0.036541667 | 13719.18 | 94.5251502 | 0.03675 | 11669.08 | 80.3999612 | 0.03675
12851.87 | 88.5493843 | 0.036541667 | 13721.11 | 94.5384479 | 0.03675 | 11663.95 | 80.3646155 | 0.03675
12851.96 | 88.5500044 | 0.036541667 | 13724.58 | 94.5623562 | 0.03675 | 11659.57 | 80.3344373 | 0.03675
12853.69 | 88.5619241 | 0.036541667 | 13728.88 | 94.5919832 | 0.03675 | 11655.63 | 80.3072907 | 0.03675
12857.08 | 88.5852812 | 0.036541667 | 13734.46 | 94.6304294 | 0.03675 | 11653.99 | 80.2959911 | 0.03675
12861.83 | 88.6180087 | 0.036541667 | 13741.41 | 94.6783149 | 0.03675 | 11654.72 | 80.3010208 | 0.03675
12867.87 | 88.6596243 | 0.036541667 | 13749.36 | 94.7330904 | 0.03675 | 11657.92 | 80.3230688 | 0.03675
12875.37 | 88.7112993 | 0.036541667 | 13758.41 | 94.7954449 | 0.036875 | 11663.31 | 80.3602059 | 0.03675
12883.87 | 88.7698643 | 0.036666667 | 13763.44 | 94.8301016 | 0.036875 | 11670.08 | 80.4068512 | 0.03675
12893.56 | 88.8366284 | 0.036666667 | 13760.06 | 94.8068134 | 0.036875 | 11678.31 | 80.4635559 | 0.03675
12898.87 | 88.8732143 | 0.036666667 | 13752.38 | 94.7538982 | 0.036875 | 11688 | 80.53032 | 0.03675
12894.66 | 88.8442074 | 0.036666667 | 13743.23 | 94.6908547 | 0.036875 | 11698.89 | 80.6053521 | 0.03675
12885.7 | 88.782473 | 0.036666667 | 13734.36 | 94.6297404 | 0.036875 | 11710.5 | 80.685345 | 0.036875
12875.09 | 88.7093701 | 0.036666667 | 13726.87 | 94.5781343 | 0.036875 | 11718.73 | 80.7420497 | 0.036875
12864.85 | 88.6388165 | 0.036666667 | 13720.28 | 94.5327292 | 0.036875 | 11717.72 | 80.7350908 | 0.036875
12855.71 | 88.5758419 | 0.036666667 | 13715.07 | 94.4968323 | 0.036875 | 11712.33 | 80.6979537 | 0.036875
12848.21 | 88.5241669 | 0.036666667 | 13711.32 | 94.4709948 | 0.036875 | 11705.47 | 80.6506883 | 0.036875
12841.9 | 88.480691 | 0.036666667 | 13708.94 | 94.4545966 | 0.036875 | 11698.06 | 80.5996334 | 0.036875
12837.24 | 88.4485836 | 0.036666667 | 13707.94 | 94.4477066 | 0.036875 | 11690.93 | 80.5505077 | 0.036875
12834.22 | 88.4277758 | 0.036666667 | 13708.58 | 94.4521162 | 0.036875 | 11684.62 | 80.5070318 | 0.036875
12832.94 | 88.4189566 | 0.036666667 | 13710.77 | 94.4672053 | 0.036875 | 11679.04 | 80.4685856 | 0.036875
12833.3 | 88.421437 | 0.036666667 | 13714.43 | 94.4924227 | 0.036875 | 11673.83 | 80.4326887 | 0.036875
12835.5 | 88.436595 | 0.036666667 | 13719.18 | 94.5251502 | 0.036875 | 11670.54 | 80.4100206 | 0.036875
12839.34 | 88.4630526 | 0.036666667 | 13725.04 | 94.5655256 | 0.036875 | 11669.81 | 80.4049909 | 0.036875
12844.55 | 88.4989495 | 0.036666667 | 13732.17 | 94.6146513 | 0.036875 | 11671.09 | 80.4138101 | 0.036875
12851.32 | 88.5455948 | 0.036666667 | 13740.67 | 94.6732163 | 0.036875 | 11674.65 | 80.4383385 | 0.036875
12859.18 | 88.5997502 | 0.036666667 | 13750.18 | 94.7387402 | 0.036875 | 11679.77 | 80.4736153 | 0.036875
12868.42 | 88.6634138 | 0.036666667 | 13761.06 | 94.8137034 | 0.03695833 | 11685.99 | 80.5164711 | 0.036875
12878.29 | 88.7314181 | 0.036666667 | 13769.2 | 94.869788 | 0.03695833 | 11694.31 | 80.5737959 | 0.036875
12889.17 | 88.8063813 | 0.03675 | 13767.65 | 94.8591085 | 0.03695833 | 11703.37 | 80.6362193 | 0.036875
12900.97 | 88.8876833 | 0.03675 | 13761.8 | 94.818802 | 0.03695833 | 11712.78 | 80.7010542 | 0.03695833
12906.36 | 88.9248204 | 0.03675 | 13754.21 | 94.7665069 | 0.03695833 | 11714.34 | 80.7118026 | 0.03695833
12903.16 | 88.9027724 | 0.03675 | 13746.62 | 94.7142118 | 0.03695833 | 11709.4 | 80.677766 | 0.03695833
12896.21 | 88.8548869 | 0.03675 | 13739.76 | 94.6669464 | 0.03695833 | 11702.18 | 80.6280202 | 0.03695833
12888.26 | 88.8001114 | 0.03675 | 13734 | 94.62726 | 0.03695833 | 11694.22 | 80.5731758 | 0.03695833
12880.4 | 88.745956 | 0.03675 | 13729.7 | 94.597633 | 0.03695833 | 11686.36 | 80.5190204 | 0.03695833
12873.63 | 88.6993107 | 0.03675 | 13727.14 | 94.5799946 | 0.03695833 | 11679.04 | 80.4685856 | 0.03695833
12868.23 | 88.6621047 | 0.03675 | 13725.86 | 94.5711754 | 0.03695833 | 11672.55 | 80.4238695 | 0.03695833
12864.67 | 88.6375763 | 0.03675 | 13726.04 | 94.5724156 | 0.03695833 | 11666.88 | 80.3848032 | 0.03695833
12862.47 | 88.6224183 | 0.03675 | 13727.6 | 94.583164 | 0.03695833 | 11661.85 | 80.3501465 | 0.03695833
12862.2 | 88.620558 | 0.03675 | 13730.62 | 94.6039718 | 0.03695833 | 11657.65 | 80.3212085 | 0.03695833
12863.75 | 88.6312375 | 0.03675 | 13735.1 | 94.634839 | 0.03695833 | 11654.08 | 80.2966112 | 0.03695833
12866.77 | 88.6520453 | 0.03675 | 13740.77 | 94.6739053 | 0.03695833 | 11651.61 | 80.2795929 | 0.03695833
12871.16 | 88.6822924 | 0.03675 | 13747.71 | 94.7217219 | 0.03695833 | 11652.16 | 80.2833824 | 0.03695833
12877.01 | 88.7225989 | 0.03675 | 13755.85 | 94.7778065 | 0.03695833 | 11655.36 | 80.3054304 | 0.03695833
12884.05 | 88.7711045 | 0.03675 | 13764.91 | 94.8402299 | 0.03695833 | 11660.57 | 80.3413273 | 0.03695833
12892.37 | 88.8284293 | 0.03675 | 13772.4 | 94.891836 | 0.03708333 | 11667.43 | 80.3885927 | 0.03695833
12901.88 | 88.8939532 | 0.036875 | 13770.57 | 94.8792273 | 0.03708333 | 11675.84 | 80.4465376 | 0.03695833
12909.84 | 88.9487976 | 0.036875 | 13763.53 | 94.8307217 | 0.03708333 | 11685.44 | 80.5126816 | 0.03695833
12908.1 | 88.936809 | 0.036875 | 13754.57 | 94.7689873 | 0.03708333 | 11696.42 | 80.5883338 | 0.03695833
12900.51 | 88.8845139 | 0.036875 | 13745.79 | 94.7084931 | 0.03708333 | 11707.75 | 80.6663975 | 0.03708333
12890.45 | 88.8152005 | 0.036875 | 13737.75 | 94.6530975 | 0.03708333 | 11713.15 | 80.7036035 | 0.03708333
12880.12 | 88.7440268 | 0.036875 | 13731.26 | 94.6083814 | 0.03708333 | 11711.05 | 80.6891345 | 0.03708333
12871.07 | 88.6816723 | 0.036875 | 13725.68 | 94.5699352 | 0.03708333 | 11705.1 | 80.648139 | 0.03708333
12863.02 | 88.6262078 | 0.036875 | 13721.84 | 94.5434776 | 0.03708333 | 11697.88 | 80.5983932 | 0.03708333
12856.53 | 88.5814917 | 0.036875 | 13719.09 | 94.5245301 | 0.03708333 | 11690.66 | 80.5486474 | 0.03708333
12851.59 | 88.5474551 | 0.036875 | 13718.18 | 94.5182602 | 0.03708333 | 11683.8 | 80.501382 | 0.03708333
12848.3 | 88.524787 | 0.036875 | 13718.82 | 94.5226698 | 0.03708333 | 11677.76 | 80.4597664 | 0.03708333
12847.11 | 88.5165879 | 0.036875 | 13720.74 | 94.5358986 | 0.03708333 | 11672.46 | 80.4232494 | 0.03708333
12846.93 | 88.5153477 | 0.036875 | 13724.21 | 94.5598069 | 0.03708333 | 11667.8 | 80.391142 | 0.03708333
12848.67 | 88.5273363 | 0.036875 | 13728.88 | 94.5919832 | 0.03708333 | 11663.68 | 80.3627552 | 0.03708333
12852.05 | 88.5506245 | 0.036875 | 13734.73 | 94.6322897 | 0.03708333 | 11662.31 | 80.3533159 | 0.03708333
12856.62 | 88.5821118 | 0.036875 | 13741.41 | 94.6783149 | 0.03708333 | 11663.59 | 80.3621351 | 0.03708333
12862.75 | 88.6243475 | 0.036875 | 13749.54 | 94.7343306 | 0.03708333 | 11667.06 | 80.3860434 | 0.03708333
12870.34 | 88.6766426 | 0.036875 | 13758.87 | 94.7986143 | 0.03708333 | 11672.46 | 80.4232494 | 0.03708333
12878.84 | 88.7352076 | 0.036875 | 13769.2 | 94.869788 | 0.03708333 | 11679.13 | 80.4692057 | 0.03708333
12888.35 | 88.8007315 | 0.036875 | 13778.71 | 94.9353119 | 0.03716667 | 11687.18 | 80.5246702 | 0.03708333
12899.05 | 88.8744545 | 0.036958333 | 13779.17 | 94.9384813 | 0.03716667 | 11696.51 | 80.5889539 | 0.03708333
12910.21 | 88.9513469 | 0.036958333 | 13774.32 | 94.9050648 | 0.03716667 | 11706.47 | 80.6575783 | 0.03716667
12913.77 | 88.9758753 | 0.036958333 | 13766.92 | 94.8540788 | 0.03716667 | 11714.52 | 80.7130428 | 0.03716667
12909.38 | 88.9456282 | 0.036958333 | 13759.42 | 94.8024038 | 0.03716667 | 11713.97 | 80.7092533 | 0.03716667
12901.52 | 88.8914728 | 0.036958333 | 13752.56 | 94.7551384 | 0.03716667 | 11708.76 | 80.6733564 | 0.03716667
12893.2 | 88.834148 | 0.036958333 | 13746.62 | 94.7142118 | 0.03716667 | 11701.63 | 80.6242307 | 0.03716667
12885.24 | 88.7793036 | 0.036958333 | 13742.14 | 94.6833446 | 0.03716667 | 11693.86 | 80.5706954 | 0.03716667
12878.75 | 88.7345875 | 0.036958333 | 13739.03 | 94.6619167 | 0.03716667 | 11686.36 | 80.5190204 | 0.03716667
12873.17 | 88.6961413 | 0.036958333 | 13737.47 | 94.6511683 | 0.03716667 | 11679.41 | 80.4711349 | 0.03716667
12869.33 | 88.6696837 | 0.036958333 | 13737.66 | 94.6524774 | 0.03716667 | 11673.46 | 80.4301394 | 0.03716667
12867.41 | 88.6564549 | 0.036958333 | 13739.03 | 94.6619167 | 0.03716667 | 11668.25 | 80.3942425 | 0.03716667
12867.14 | 88.6545946 | 0.036958333 | 13742.05 | 94.6827245 | 0.03716667 | 11663.5 | 80.361515 | 0.03716667
12868.6 | 88.664654 | 0.036958333 | 13746.25 | 94.7116625 | 0.03716667 | 11659.47 | 80.3337483 | 0.03716667
12871.62 | 88.6854618 | 0.036958333 | 13751.74 | 94.7494886 | 0.03716667 | 11657.19 | 80.3180391 | 0.03716667
12876.1 | 88.716329 | 0.036958333 | 13758.23 | 94.7942047 | 0.03716667 | 11657.65 | 80.3212085 | 0.03716667
12882.04 | 88.7572556 | 0.036958333 | 13765.91 | 94.8471199 | 0.03716667 | 11660.75 | 80.3425675 | 0.03716667
12888.99 | 88.8051411 | 0.036958333 | 13774.87 | 94.9088543 | 0.03729167 | 11665.78 | 80.3772242 | 0.03716667
12897.4 | 88.863086 | 0.036958333 | 13781.46 | 94.9542594 | 0.03729167 | 11672.28 | 80.4220092 | 0.03716667
12906.91 | 88.9286099 | 0.037083333 | 13778.9 | 94.936621 | 0.03729167 | 11680.51 | 80.4787139 | 0.03716667
12914.96 | 88.9840744 | 0.037083333 | 13771.31 | 94.8843259 | 0.03729167 | 11690.02 | 80.5442378 | 0.03716667
12913.22 | 88.9720858 | 0.037083333 | 13761.89 | 94.8194221 | 0.03729167 | 11700.53 | 80.6166517 | 0.03716667
12905.27 | 88.9173103 | 0.037083333 | 13752.74 | 94.7563786 | 0.03729167 | 11711.78 | 80.6941642 | 0.03729167
12895.03 | 88.8467567 | 0.037083333 | 13744.7 | 94.700983 | 0.03729167 | 11715.62 | 80.7206218 | 0.03729167
12884.78 | 88.7761342 | 0.037083333 | 13737.93 | 94.6543377 | 0.03729167 | 11712.24 | 80.6973336 | 0.03729167
12875.37 | 88.7112993 | 0.037083333 | 13732.54 | 94.6172006 | 0.03729167 | 11706.02 | 80.6544778 | 0.03729167
12867.59 | 88.6576951 | 0.037083333 | 13728.05 | 94.5862645 | 0.03729167 | 11698.89 | 80.6053521 | 0.03729167
12860.92 | 88.6117388 | 0.037083333 | 13725.4 | 94.568006 | 0.03729167 | 11691.11 | 80.5517479 | 0.03729167
12856.35 | 88.5802515 | 0.037083333 | 13724.31 | 94.5604959 | 0.03729167 | 11684.25 | 80.5044825 | 0.03729167
12852.96 | 88.5568944 | 0.037083333 | 13724.58 | 94.5623562 | 0.03729167 | 11678.04 | 80.4616956 | 0.03729167
12851.59 | 88.5474551 | 0.037083333 | 13726.41 | 94.5749649 | 0.03729167 | 11672.64 | 80.4244896 | 0.03729167
12851.87 | 88.5493843 | 0.037083333 | 13729.61 | 94.5970129 | 0.03729167 | 11667.8 | 80.391142 | 0.03729167
12853.6 | 88.561304 | 0.037083333 | 13733.82 | 94.6260198 | 0.03729167 | 11663.95 | 80.3646155 | 0.03729167
12857.17 | 88.5859013 | 0.037083333 | 13739.39 | 94.6643971 | 0.03729167 | 11661.58 | 80.3482862 | 0.03729167
12861.83 | 88.6180087 | 0.037083333 | 13746.07 | 94.7104223 | 0.03729167 | 11662.13 | 80.3520757 | 0.03729167
12867.96 | 88.6602444 | 0.037083333 | 13753.84 | 94.7639576 | 0.03729167 | 11665.05 | 80.3721945 | 0.03729167
12875.55 | 88.7125395 | 0.037083333 | 13762.8 | 94.825692 | 0.03729167 | 11669.53 | 80.4030617 | 0.03729167
12884.24 | 88.7724136 | 0.037083333 | 13773.23 | 94.8975547 | 0.03729167 | 11676.02 | 80.4477778 | 0.03729167
12894.02 | 88.8397978 | 0.037083333 | 13783.1 | 94.965559 | 0.037375 | 11684.07 | 80.5032423 | 0.03729167
12904.81 | 88.9141409 | 0.037166667 | 13783.83 | 94.9705887 | 0.037375 | 11692.94 | 80.5643566 | 0.03729167
12916.51 | 88.9947539 | 0.037166667 | 13778.62 | 94.9346918 | 0.037375 | 11703.37 | 80.6362193 | 0.037375
12920.81 | 89.0243809 | 0.037166667 | 13771.12 | 94.8830168 | 0.037375 | 11709.49 | 80.6783861 | 0.037375
12916.97 | 88.9979233 | 0.037166667 | 13763.35 | 94.8294815 | 0.037375 | 11707.21 | 80.6626769 | 0.037375
12909.47 | 88.9462483 | 0.037166667 | 13756.04 | 94.7791156 | 0.037375 | 11700.99 | 80.6198211 | 0.037375
12900.88 | 88.8870632 | 0.037166667 | 13750 | 94.7375 | 0.037375 | 11693.49 | 80.5681461 | 0.037375
12893.01 | 88.8328389 | 0.037166667 | 13745.25 | 94.7047725 | 0.037375 | 11685.81 | 80.5152309 | 0.037375
12885.97 | 88.7843333 | 0.037166667 | 13742.23 | 94.6839647 | 0.037375 | 11678.68 | 80.4661052 | 0.037375
12880.49 | 88.7465761 | 0.037166667 | 13740.58 | 94.6725962 | 0.037375 | 11672.18 | 80.4213202 | 0.037375
12876.65 | 88.7201185 | 0.037166667 | 13740.67 | 94.6732163 | 0.037375 | 11666.42 | 80.3816338 | 0.037375
12874.45 | 88.7049605 | 0.037166667 | 13742.23 | 94.6839647 | 0.037375 | 11661.21 | 80.3457369 | 0.037375
12874.09 | 88.7024801 | 0.037166667 | 13744.97 | 94.7028433 | 0.037375 | 11656.91 | 80.3161099 | 0.037375
12875.09 | 88.7093701 | 0.037166667 | 13748.99 | 94.7305411 | 0.037375 | 11653.35 | 80.2915815 | 0.037375
12877.56 | 88.7263884 | 0.037166667 | 13754.21 | 94.7665069 | 0.037375 | 11650.51 | 80.2720139 | 0.037375
12881.68 | 88.7547752 | 0.037166667 | 13760.33 | 94.8086737 | 0.037375 | 11650.24 | 80.2701536 | 0.037375
12887.07 | 88.7919123 | 0.037166667 | 13767.83 | 94.8603487 | 0.037375 | 11652.89 | 80.2884121 | 0.037375
12894.02 | 88.8397978 | 0.037166667 | 13776.7 | 94.921463 | 0.037375 | 11657.74 | 80.3218286 | 0.037375
12902.16 | 88.8958824 | 0.037166667 | 13784.2 | 94.973138 | 0.0375 | 11664.41 | 80.3677849 | 0.037375
12911.49 | 88.9601661 | 0.037291667 | 13782.74 | 94.9630786 | 0.0375 | 11672.28 | 80.4220092 | 0.037375
12921.91 | 89.0319599 | 0.037291667 | 13775.42 | 94.9126438 | 0.0375 | 11681.6 | 80.486224 | 0.037375
12926.12 | 89.0609668 | 0.037291667 | 13766.28 | 94.8496692 | 0.0375 | 11692.21 | 80.5593269 | 0.037375
12921.45 | 89.0287905 | 0.037291667 | 13756.95 | 94.7853855 | 0.0375 | 11703.64 | 80.6380796 | 0.037375
12912.67 | 88.9682963 | 0.037291667 | 13748.54 | 94.7274406 | 0.0375 | 11714.06 | 80.7098734 | 0.0375
12902.98 | 88.9015322 | 0.037291667 | 13741.41 | 94.6783149 | 0.0375 | 11715.62 | 80.7206218 | 0.0375
12893.65 | 88.8372485 | 0.037291667 | 13735.74 | 94.6392486 | 0.0375 | 11711.69 | 80.6935441 | 0.0375
12885.15 | 88.7786835 | 0.037291667 | 13731.44 | 94.6096216 | 0.0375 | 11705.29 | 80.6494481 | 0.0375
12878.11 | 88.7301779 | 0.037291667 | 13728.42 | 94.5888138 | 0.0375 | 11698.34 | 80.6015626 | 0.0375
12872.71 | 88.6929719 | 0.037291667 | 13726.96 | 94.5787544 | 0.0375 | 11691.48 | 80.5542972 | 0.0375
12869.06 | 88.6678234 | 0.037291667 | 13727.14 | 94.5799946 | 0.0375 | 11684.99 | 80.5095811 | 0.0375
12867.05 | 88.6539745 | 0.037291667 | 13728.6 | 94.590054 | 0.0375 | 11679.5 | 80.471755 | 0.0375
12866.86 | 88.6526654 | 0.037291667 | 13731.62 | 94.6108618 | 0.0375 | 11674.74 | 80.4389586 | 0.0375
12868.33 | 88.6627937 | 0.037291667 | 13736.1 | 94.641729 | 0.0375 | 11672.18 | 80.4213202 | 0.0375
12871.43 | 88.6841527 | 0.037291667 | 13741.59 | 94.6795551 | 0.0375 | 11671.82 | 80.4188398 | 0.0375
12875.73 | 88.7137797 | 0.037291667 | 13747.99 | 94.7236511 | 0.0375 | 11673.37 | 80.4295193 | 0.0375
12881.68 | 88.7547752 | 0.037291667 | 13755.76 | 94.7771864 | 0.0375 | 11676.76 | 80.4528764 | 0.0375
12888.9 | 88.804521 | 0.037291667 | 13764.81 | 94.8395409 | 0.0375 | 11681.88 | 80.4881532 | 0.0375
12897.13 | 88.8612257 | 0.037291667 | 13775.15 | 94.9107835 | 0.0375 | 11688.28 | 80.5322492 | 0.0375
12906.82 | 88.9279898 | 0.037291667 | 13783.38 | 94.9674882 | 0.03758333 | 11695.59 | 80.5826151 | 0.0375
12917.52 | 89.0017128 | 0.037375 | 13782.46 | 94.9611494 | 0.03758333 | 11704.37 | 80.6431093 | 0.0375
12928.86 | 89.0798454 | 0.037375 | 13776.34 | 94.9189826 | 0.03758333 | 11713.61 | 80.7067729 | 0.03758333
12932.43 | 89.1044427 | 0.037375 | 13768.01 | 94.8615889 | 0.03758333 | 11715.71 | 80.7212419 | 0.03758333
12928.04 | 89.0741956 | 0.037375 | 13760.06 | 94.8068134 | 0.03758333 | 11711.14 | 80.6897546 | 0.03758333
12920.54 | 89.0225206 | 0.037375 | 13752.93 | 94.7576877 | 0.03758333 | 11703.55 | 80.6374595 | 0.03758333
12911.76 | 88.9620264 | 0.037375 | 13746.98 | 94.7166922 | 0.03758333 | 11695.32 | 80.5807548 | 0.03758333
12903.71 | 88.9065619 | 0.037375 | 13742.41 | 94.6852049 | 0.03758333 | 11687 | 80.52343 | 0.03758333
12896.95 | 88.8599855 | 0.037375 | 13739.12 | 94.6625368 | 0.03758333 | 11679.68 | 80.4729952 | 0.03758333
12891.28 | 88.8209192 | 0.037375 | 13737.38 | 94.6505482 | 0.03758333 | 11672.92 | 80.4264188 | 0.03758333
12887.25 | 88.7931525 | 0.037375 | 13737.29 | 94.6499281 | 0.03758333 | 11667.15 | 80.3866635 | 0.03758333
12884.97 | 88.7774433 | 0.037375 | 13738.66 | 94.6593674 | 0.03758333 | 11661.85 | 80.3501465 | 0.03758333
12884.42 | 88.7736538 | 0.037375 | 13741.5 | 94.678935 | 0.03758333 | 11657.37 | 80.3192793 | 0.03758333
12885.79 | 88.7830931 | 0.037375 | 13745.43 | 94.7060127 | 0.03758333 | 11653.62 | 80.2934418 | 0.03758333
12888.53 | 88.8019717 | 0.037375 | 13750.92 | 94.7438388 | 0.03758333 | 11650.7 | 80.273323 | 0.03758333
12892.92 | 88.8322188 | 0.037375 | 13757.22 | 94.7872458 | 0.03758333 | 11650.06 | 80.2689134 | 0.03758333
12898.32 | 88.8694248 | 0.037375 | 13764.63 | 94.8383007 | 0.03758333 | 11652.71 | 80.2871719 | 0.03758333
12905.08 | 88.9160012 | 0.037375 | 13773.78 | 94.9013442 | 0.03758333 | 11657.37 | 80.3192793 | 0.03758333
12913.13 | 88.9714657 | 0.037375 | 13783.47 | 94.9681083 | 0.03770833 | 11664.23 | 80.3665447 | 0.03758333
12922.28 | 89.0345092 | 0.0375 | 13785.02 | 94.9787878 | 0.03770833 | 11672.55 | 80.4238695 | 0.03758333
12932.79 | 89.1069231 | 0.0375 | 13779.54 | 94.9410306 | 0.03770833 | 11682.06 | 80.4893934 | 0.03758333
12936.63 | 89.1333807 | 0.0375 | 13770.67 | 94.8799163 | 0.03770833 | 11692.76 | 80.5631164 | 0.03758333
12931.97 | 89.1012733 | 0.0375 | 13761.43 | 94.8162527 | 0.03770833 | 11704.28 | 80.6424892 | 0.03758333
12923.1 | 89.040159 | 0.0375 | 13752.93 | 94.7576877 | 0.03770833 | 11714.89 | 80.7155921 | 0.03770833
12913.04 | 88.9708456 | 0.0375 | 13745.79 | 94.7084931 | 0.03770833 | 11716.44 | 80.7262716 | 0.03770833
12903.53 | 88.9053217 | 0.0375 | 13739.94 | 94.6681866 | 0.03770833 | 11712.05 | 80.6960245 | 0.03770833
12895.12 | 88.8473768 | 0.0375 | 13735.64 | 94.6385596 | 0.03770833 | 11705.56 | 80.6513084 | 0.03770833
12888.08 | 88.7988712 | 0.0375 | 13732.54 | 94.6172006 | 0.03770833 | 11698.24 | 80.6008736 | 0.03770833
12882.86 | 88.7629054 | 0.0375 | 13730.43 | 94.6026627 | 0.03770833 | 11690.93 | 80.5505077 | 0.03770833
12878.84 | 88.7352076 | 0.0375 | 13730.71 | 94.6045919 | 0.03770833 | 11684.16 | 80.5038624 | 0.03770833
12876.56 | 88.7194984 | 0.0375 | 13732.54 | 94.6172006 | 0.03770833 | 11678.31 | 80.4635559 | 0.03770833
12876.28 | 88.7175692 | 0.0375 | 13735 | 94.63415 | 0.03770833 | 11672.73 | 80.4251097 | 0.03770833
12877.65 | 88.7270085 | 0.0375 | 13739.12 | 94.6625368 | 0.03770833 | 11668.62 | 80.3967918 | 0.03770833
12880.58 | 88.7471962 | 0.0375 | 13744.33 | 94.6984337 | 0.03770833 | 11666.97 | 80.3854233 | 0.03770833
12884.78 | 88.7761342 | 0.0375 | 13750.73 | 94.7425297 | 0.03770833 | 11667.89 | 80.3917621 | 0.03770833
12890.55 | 88.8158895 | 0.0375 | 13758.32 | 94.7948248 | 0.03770833 | 11670.54 | 80.4100206 | 0.03770833
12897.59 | 88.8643951 | 0.0375 | 13767.19 | 94.8559391 | 0.03770833 | 11675.02 | 80.4408878 | 0.03770833
12906.09 | 88.9229601 | 0.0375 | 13777.16 | 94.9246324 | 0.03770833 | 11681.05 | 80.4824345 | 0.03770833
12915.69 | 88.9891041 | 0.0375 | 13788.04 | 94.9995956 | 0.03779167 | 11688.46 | 80.5334894 | 0.03770833
12926.3 | 89.062207 | 0.037583333 | 13791.42 | 95.0228838 | 0.03779167 | 11696.78 | 80.5908142 | 0.03770833
12937.82 | 89.1415798 | 0.037583333 | 13787.67 | 94.9970463 | 0.03779167 | 11706.38 | 80.6569582 | 0.03779167
12944.95 | 89.1907055 | 0.037583333 | 13780.54 | 94.9479206 | 0.03779167 | 11708.03 | 80.6683267 | 0.03779167
12942.94 | 89.1768566 | 0.037583333 | 13772.68 | 94.8937652 | 0.03779167 | 11703.18 | 80.6349102 | 0.03779167
12936.36 | 89.1315204 | 0.037583333 | 13765.27 | 94.8427103 | 0.03779167 | 11695.78 | 80.5839242 | 0.03779167
12927.76 | 89.0722664 | 0.037583333 | 13758.96 | 94.7992344 | 0.03779167 | 11687.64 | 80.5278396 | 0.03779167
12919.17 | 89.0130813 | 0.037583333 | 13753.84 | 94.7639576 | 0.03779167 | 11679.68 | 80.4729952 | 0.03779167
12911.58 | 88.9607862 | 0.037583333 | 13750.09 | 94.7381201 | 0.03779167 | 11672.55 | 80.4238695 | 0.03779167
12905.54 | 88.9191706 | 0.037583333 | 13747.99 | 94.7236511 | 0.03779167 | 11665.78 | 80.3772242 | 0.03779167
12901.15 | 88.8889235 | 0.037583333 | 13747.62 | 94.7211018 | 0.03779167 | 11659.38 | 80.3331282 | 0.03779167
12898.32 | 88.8694248 | 0.037583333 | 13748.54 | 94.7274406 | 0.03779167 | 11654.26 | 80.2978514 | 0.03779167
12897.4 | 88.863086 | 0.037583333 | 13751.01 | 94.7444589 | 0.03779167 | 11649.69 | 80.2663641 | 0.03779167
12898.14 | 88.8681846 | 0.037583333 | 13754.66 | 94.7696074 | 0.03779167 | 11645.67 | 80.2386663 | 0.03779167
12900.42 | 88.8838938 | 0.037583333 | 13759.42 | 94.8024038 | 0.03779167 | 11642.83 | 80.2190987 | 0.03779167
12904.26 | 88.9103514 | 0.037583333 | 13765.45 | 94.8439505 | 0.03779167 | 11642.37 | 80.2159293 | 0.03779167
12909.75 | 88.9481775 | 0.037583333 | 13772.4 | 94.891836 | 0.03779167 | 11644.75 | 80.2323275 | 0.03779167
12916.42 | 88.9941338 | 0.037583333 | 13781 | 94.95109 | 0.03779167 | 11649.42 | 80.2645038 | 0.03779167
12924.38 | 89.0489782 | 0.037583333 | 13790.05 | 95.0134445 | 0.03791667 | 11655.63 | 80.3072907 | 0.03779167
12933.52 | 89.1119528 | 0.037708333 | 13791.06 | 95.0204034 | 0.03791667 | 11663.41 | 80.3608949 | 0.03779167
12943.12 | 89.1780968 | 0.037708333 | 13785.39 | 94.9813371 | 0.03791667 | 11672.55 | 80.4238695 | 0.03779167
12945.23 | 89.1926347 | 0.037708333 | 13776.7 | 94.921463 | 0.03791667 | 11683.07 | 80.4963523 | 0.03779167
12939.01 | 89.1497789 | 0.037708333 | 13767.37 | 94.8571793 | 0.03791667 | 11694.5 | 80.575105 | 0.03791667
12929.32 | 89.0830148 | 0.037708333 | 13759.05 | 94.7998545 | 0.03791667 | 11703.09 | 80.6342901 | 0.03791667
12918.62 | 89.0092918 | 0.037708333 | 13751.65 | 94.7488685 | 0.03791667 | 11703.18 | 80.6349102 | 0.03791667
12908.47 | 88.9393583 | 0.037708333 | 13745.7 | 94.707873 | 0.03791667 | 11697.97 | 80.5990133 | 0.03791667
12899.87 | 88.8801043 | 0.037708333 | 13741.04 | 94.6757656 | 0.03791667 | 11691.3 | 80.553057 | 0.03791667
12892.83 | 88.8315987 | 0.037708333 | 13737.66 | 94.6524774 | 0.03791667 | 11683.8 | 80.501382 | 0.03791667
12887.07 | 88.7919123 | 0.037708333 | 13735.92 | 94.6404888 | 0.03791667 | 11676.94 | 80.4541166 | 0.03791667
12883.05 | 88.7642145 | 0.037708333 | 13735.74 | 94.6392486 | 0.03791667 | 11670.45 | 80.4094005 | 0.03791667
12880.85 | 88.7490565 | 0.037708333 | 13736.92 | 94.6473788 | 0.03791667 | 11664.69 | 80.3697141 | 0.03791667
12880.12 | 88.7440268 | 0.037708333 | 13739.76 | 94.6669464 | 0.03791667 | 11659.38 | 80.3331282 | 0.03791667
12881.22 | 88.7516058 | 0.037708333 | 13743.78 | 94.6946442 | 0.03791667 | 11654.99 | 80.3028811 | 0.03791667
12884.42 | 88.7736538 | 0.037708333 | 13748.81 | 94.7293009 | 0.03791667 | 11653.44 | 80.2922016 | 0.03791667
12888.81 | 88.8039009 | 0.037708333 | 13754.85 | 94.7709165 | 0.03791667 | 11654.35 | 80.2984715 | 0.03791667
12894.39 | 88.8423471 | 0.037708333 | 13762.25 | 94.8219025 | 0.03791667 | 11657.28 | 80.3186592 | 0.03791667
12901.34 | 88.8902326 | 0.037708333 | 13770.76 | 94.8805364 | 0.03791667 | 11661.85 | 80.3501465 | 0.03791667
12910.02 | 88.9500378 | 0.037708333 | 13780.36 | 94.9466804 | 0.03791667 | 11668.16 | 80.3936224 | 0.03791667
12919.72 | 89.0168708 | 0.037708333 | 13789.41 | 95.0090349 | 0.038 | 11675.66 | 80.4452974 | 0.03791667
12930.41 | 89.0905249 | 0.037791667 | 13789.41 | 95.0090349 | 0.038 | 11684.25 | 80.5044825 | 0.03791667
12941.94 | 89.1699666 | 0.037791667 | 13783.47 | 94.9681083 | 0.038 | 11694.13 | 80.5725557 | 0.038
12950.17 | 89.2266713 | 0.037791667 | 13775.51 | 94.9132639 | 0.038 | 11698.89 | 80.6053521 | 0.038
12948.98 | 89.2184722 | 0.037791667 | 13767.47 | 94.8578683 | 0.038 | 11695.96 | 80.5851644 | 0.038
12942.67 | 89.1749963 | 0.037791667 | 13760.15 | 94.8074335 | 0.038 | 11689.56 | 80.5410684 | 0.038
12934.35 | 89.1176715 | 0.037791667 | 13754.21 | 94.7665069 | 0.038 | 11681.6 | 80.486224 | 0.038
12926.21 | 89.0615869 | 0.037791667 | 13749.18 | 94.7318502 | 0.038 | 11673.56 | 80.4308284 | 0.038
12918.62 | 89.0092918 | 0.037791667 | 13745.34 | 94.7053926 | 0.038 | 11666.06 | 80.3791534 | 0.038
12912.49 | 88.9670561 | 0.037791667 | 13743.42 | 94.6921638 | 0.038 | 11659.2 | 80.331888 | 0.038
12907.83 | 88.9349487 | 0.037791667 | 13743.05 | 94.6896145 | 0.038 | 11653.53 | 80.2928217 | 0.038
12904.54 | 88.9122806 | 0.037791667 | 13744.06 | 94.6965734 | 0.038 | 11647.86 | 80.2537554 | 0.038
12903.26 | 88.9034614 | 0.037791667 | 13746.16 | 94.7110424 | 0.038 | 11643.2 | 80.221648 | 0.038
12903.53 | 88.9053217 | 0.037791667 | 13750 | 94.7375 | 0.038 | 11639.36 | 80.1951904 | 0.038
12905.82 | 88.9210998 | 0.037791667 | 13755.12 | 94.7727768 | 0.038 | 11636.34 | 80.1743826 | 0.038
12909.38 | 88.9456282 | 0.037791667 | 13761.25 | 94.8150125 | 0.038 | 11635.97 | 80.1718333 | 0.038
12914.5 | 88.980905 | 0.037791667 | 13768.65 | 94.8659985 | 0.038 | 11637.99 | 80.1857511 | 0.038
12921 | 89.02569 | 0.037791667 | 13776.98 | 94.9233922 | 0.038 | 11642.47 | 80.2166183 | 0.038
12929.04 | 89.0810856 | 0.037791667 | 13786.49 | 94.9889161 | 0.038125 | 11648.96 | 80.2613344 | 0.038
12938 | 89.14282 | 0.037916667 | 13788.86 | 95.0052454 | 0.038125 | 11656.91 | 80.3161099 | 0.038
12947.88 | 89.2108932 | 0.037916667 | 13783.56 | 94.9687284 | 0.038125 | 11666.24 | 80.3803936 | 0.038
12953.64 | 89.2505796 | 0.037916667 | 13774.96 | 94.9094744 | 0.038125 | 11676.48 | 80.4509472 | 0.038
12950.17 | 89.2266713 | 0.037916667 | 13765.73 | 94.8458797 | 0.038125 | 11687.82 | 80.5290798 | 0.038125
12941.48 | 89.1667972 | 0.037916667 | 13756.95 | 94.7853855 | 0.038125 | 11696.14 | 80.5864046 | 0.038125
12931.42 | 89.0974838 | 0.037916667 | 13749.73 | 94.7356397 | 0.038125 | 11695.68 | 80.5832352 | 0.038125
12921.09 | 89.0263101 | 0.037916667 | 13743.51 | 94.6927839 | 0.038125 | 11690.47 | 80.5473383 | 0.038125
12912.13 | 88.9645757 | 0.037916667 | 13738.75 | 94.6599875 | 0.038125 | 11683.43 | 80.4988327 | 0.038125
12904.63 | 88.9129007 | 0.037916667 | 13735.28 | 94.6360792 | 0.038125 | 11676.21 | 80.4490869 | 0.038125
12898.5 | 88.870665 | 0.037916667 | 13733.45 | 94.6234705 | 0.038125 | 11669.72 | 80.4043708 | 0.038125
12894.29 | 88.8416581 | 0.037916667 | 13733.27 | 94.6222303 | 0.038125 | 11663.5 | 80.361515 | 0.038125
12891.83 | 88.8247087 | 0.037916667 | 13734.36 | 94.6297404 | 0.038125 | 11657.83 | 80.3224487 | 0.038125
12891 | 88.81899 | 0.037916667 | 13736.65 | 94.6455185 | 0.038125 | 11652.71 | 80.2871719 | 0.038125
12891.55 | 88.8227795 | 0.037916667 | 13740.22 | 94.6701158 | 0.038125 | 11648.78 | 80.2600942 | 0.038125
12894.02 | 88.8397978 | 0.037916667 | 13745.25 | 94.7047725 | 0.038125 | 11647.59 | 80.2518951 | 0.038125
12898.23 | 88.8688047 | 0.037916667 | 13751.65 | 94.7488685 | 0.038125 | 11648.32 | 80.2569248 | 0.038125
12903.8 | 88.907182 | 0.037916667 | 13759.14 | 94.8004746 | 0.038125 | 11651.43 | 80.2783527 | 0.038125
12910.48 | 88.9532072 | 0.037916667 | 13767.83 | 94.8603487 | 0.038125 | 11656 | 80.30984 | 0.038125
12919.08 | 89.0124612 | 0.037916667 | 13777.71 | 94.9284219 | 0.038125 | 11662.22 | 80.3526958 | 0.038125
12928.4 | 89.076676 | 0.037916667 | 13788.59 | 95.0033851 | 0.03820833 | 11669.72 | 80.4043708 | 0.038125
12938.64 | 89.1472296 | 0.038 | 13793.98 | 95.0405222 | 0.03820833 | 11678.31 | 80.4635559 | 0.038125
12950.07 | 89.2259823 | 0.038 | 13791.24 | 95.0216436 | 0.03820833 | 11687.91 | 80.5296999 | 0.03820833
12958.49 | 89.2839961 | 0.038 | 13784.84 | 94.9775476 | 0.03820833 | 11692.76 | 80.5631164 | 0.03820833
12957.21 | 89.2751769 | 0.038 | 13777.07 | 94.9240123 | 0.03820833 | 11689.74 | 80.5423086 | 0.03820833
12950.71 | 89.2303919 | 0.038 | 13769.48 | 94.8717172 | 0.03820833 | 11683.25 | 80.4975925 | 0.03820833
12942.3 | 89.172447 | 0.038 | 13762.89 | 94.8263121 | 0.03820833 | 11675.29 | 80.4427481 | 0.03820833
12933.61 | 89.1125729 | 0.038 | 13757.59 | 94.7897951 | 0.03820833 | 11667.61 | 80.3898329 | 0.03820833
12925.84 | 89.0590376 | 0.038 | 13753.57 | 94.7620973 | 0.03820833 | 11660.02 | 80.3375378 | 0.03820833
12919.44 | 89.0149416 | 0.038 | 13751.28 | 94.7463192 | 0.03820833 | 11653.16 | 80.2902724 | 0.03820833
12914.5 | 88.980905 | 0.038 | 13750.46 | 94.7406694 | 0.03820833 | 11647.13 | 80.2487257 | 0.03820833
12911.39 | 88.9594771 | 0.038 | 13751.46 | 94.7475594 | 0.03820833 | 11641.83 | 80.2122087 | 0.03820833
12909.93 | 88.9494177 | 0.038 | 13753.57 | 94.7620973 | 0.03820833 | 11637.53 | 80.1825817 | 0.03820833
12910.39 | 88.9525871 | 0.038 | 13756.77 | 94.7841453 | 0.03820833 | 11633.6 | 80.155504 | 0.03820833
12912.49 | 88.9670561 | 0.038 | 13761.34 | 94.8156326 | 0.03820833 | 11630.3 | 80.132767 | 0.03820833
12915.97 | 88.9910333 | 0.038 | 13767.1 | 94.855319 | 0.03820833 | 11629.3 | 80.125877 | 0.03820833
12920.81 | 89.0243809 | 0.038 | 13773.96 | 94.9025844 | 0.03820833 | 11631.22 | 80.1391058 | 0.03820833
12927.21 | 89.0684769 | 0.038 | 13782.37 | 94.9605293 | 0.03820833 | 11635.7 | 80.169973 | 0.03820833
12934.71 | 89.1201519 | 0.038 | 13791.51 | 95.0235039 | 0.03833333 | 11641.92 | 80.2128288 | 0.03820833
12943.4 | 89.180026 | 0.038 | 13793.34 | 95.0361126 | 0.03833333 | 11649.51 | 80.2651239 | 0.03820833
12953.09 | 89.2467901 | 0.038125 | 13787.58 | 94.9964262 | 0.03833333 | 11658.38 | 80.3262382 | 0.03820833
12961.69 | 89.3060441 | 0.038125 | 13778.44 | 94.9334516 | 0.03833333 | 11668.34 | 80.3948626 | 0.03820833
12960.96 | 89.3010144 | 0.038125 | 13768.65 | 94.8659985 | 0.03833333 | 11679.68 | 80.4729952 | 0.03820833
12953.73 | 89.2511997 | 0.038125 | 13759.78 | 94.8048842 | 0.03833333 | 11690.47 | 80.5473383 | 0.03833333
12944.22 | 89.1856758 | 0.038125 | 13752.29 | 94.7532781 | 0.03833333 | 11692.58 | 80.5618762 | 0.03833333
12934.25 | 89.1169825 | 0.038125 | 13746.34 | 94.7122826 | 0.03833333 | 11688.74 | 80.5354186 | 0.03833333
12924.84 | 89.0521476 | 0.038125 | 13741.41 | 94.6783149 | 0.03833333 | 11682.33 | 80.4912537 | 0.03833333
12917.25 | 88.9998525 | 0.038125 | 13737.56 | 94.6517884 | 0.03833333 | 11675.29 | 80.4427481 | 0.03833333
12911.3 | 88.958857 | 0.038125 | 13735.74 | 94.6392486 | 0.03833333 | 11668.25 | 80.3942425 | 0.03833333
12906.82 | 88.9279898 | 0.038125 | 13735.28 | 94.6360792 | 0.03833333 | 11661.49 | 80.3476661 | 0.03833333
12903.99 | 88.9084911 | 0.038125 | 13736.38 | 94.6436582 | 0.03833333 | 11655.08 | 80.3035012 | 0.03833333
12902.71 | 88.8996719 | 0.038125 | 13738.48 | 94.6581272 | 0.03833333 | 11649.51 | 80.2651239 | 0.03833333
12903.35 | 88.9040815 | 0.038125 | 13742.05 | 94.6827245 | 0.03833333 | 11644.84 | 80.2329476 | 0.03833333
12905.82 | 88.9210998 | 0.038125 | 13746.8 | 94.715452 | 0.03833333 | 11642.37 | 80.2159293 | 0.03833333
12909.57 | 88.9469373 | 0.038125 | 13753.11 | 94.7589279 | 0.03833333 | 11642.65 | 80.2178585 | 0.03833333
12914.78 | 88.9828342 | 0.038125 | 13760.42 | 94.8092938 | 0.03833333 | 11644.75 | 80.2323275 | 0.03833333
12921.36 | 89.0281704 | 0.038125 | 13768.56 | 94.8653784 | 0.03833333 | 11648.96 | 80.2613344 | 0.03833333
12929.32 | 89.0830148 | 0.038125 | 13778.35 | 94.9328315 | 0.03833333 | 11654.81 | 80.3016409 | 0.03833333
12938.28 | 89.1447492 | 0.038125 | 13788.41 | 95.0021449 | 0.03841667 | 11662.03 | 80.3513867 | 0.03833333
12948.52 | 89.2153028 | 0.038125 | 13790.05 | 95.0134445 | 0.03841667 | 11670.63 | 80.4106407 | 0.03833333
12959.49 | 89.2908861 | 0.038208333 | 13785.21 | 94.9800969 | 0.03841667 | 11680.23 | 80.4767847 | 0.03841667
12970.28 | 89.3652292 | 0.038208333 | 13777.25 | 94.9252525 | 0.03841667 | 11687.82 | 80.5290798 | 0.03841667
12971.75 | 89.3753575 | 0.038208333 | 13768.84 | 94.8673076 | 0.03841667 | 11686.54 | 80.5202606 | 0.03841667
12966.44 | 89.3387716 | 0.038208333 | 13761.34 | 94.8156326 | 0.03841667 | 11680.51 | 80.4787139 | 0.03841667
12958.49 | 89.2839961 | 0.038208333 | 13755.21 | 94.7733969 | 0.03841667 | 11672.73 | 80.4251097 | 0.03841667
12950.07 | 89.2259823 | 0.038208333 | 13749.82 | 94.7362598 | 0.03841667 | 11664.78 | 80.3703342 | 0.03841667
12942.3 | 89.172447 | 0.038208333 | 13745.98 | 94.7098022 | 0.03841667 | 11656.82 | 80.3154898 | 0.03841667
12935.81 | 89.1277309 | 0.038208333 | 13743.87 | 94.6952643 | 0.03841667 | 11649.78 | 80.2669842 | 0.03841667
12930.32 | 89.0899048 | 0.038208333 | 13743.05 | 94.6896145 | 0.03841667 | 11643.29 | 80.2222681 | 0.03841667
12926.85 | 89.0659965 | 0.038208333 | 13743.69 | 94.6940241 | 0.03841667 | 11637.8 | 80.184442 | 0.03841667
12925.02 | 89.0533878 | 0.038208333 | 13745.7 | 94.707873 | 0.03841667 | 11633.05 | 80.1517145 | 0.03841667
12925.02 | 89.0533878 | 0.038208333 | 13749.54 | 94.7343306 | 0.03841667 | 11628.84 | 80.1227076 | 0.03841667
12926.76 | 89.0653764 | 0.038208333 | 13754.3 | 94.767127 | 0.03841667 | 11625.46 | 80.0994194 | 0.03841667
12929.96 | 89.0874244 | 0.038208333 | 13759.88 | 94.8055732 | 0.03841667 | 11624.27 | 80.0912203 | 0.03841667
12934.53 | 89.1189117 | 0.038208333 | 13766.92 | 94.8540788 | 0.03841667 | 11626.1 | 80.103829 | 0.03841667
12940.47 | 89.1598383 | 0.038208333 | 13775.33 | 94.9120237 | 0.03841667 | 11630.21 | 80.1321469 | 0.03841667
12947.88 | 89.2108932 | 0.038208333 | 13784.57 | 94.9756873 | 0.03854167 | 11636.43 | 80.1750027 | 0.03841667
12956.57 | 89.2707673 | 0.038333333 | 13787.31 | 94.9945659 | 0.03854167 | 11643.75 | 80.2254375 | 0.03841667
12966.08 | 89.3362912 | 0.038333333 | 13782.28 | 94.9599092 | 0.03854167 | 11652.43 | 80.2852427 | 0.03841667
12970.65 | 89.3677785 | 0.038333333 | 13773.59 | 94.9000351 | 0.03854167 | 11662.13 | 80.3520757 | 0.03841667
12966.26 | 89.3375314 | 0.038333333 | 13764.27 | 94.8358203 | 0.03854167 | 11672.92 | 80.4264188 | 0.03841667
12956.75 | 89.2720075 | 0.038333333 | 13755.3 | 94.774017 | 0.03854167 | 11682.7 | 80.493803 | 0.03854167
12946.05 | 89.1982845 | 0.038333333 | 13747.99 | 94.7236511 | 0.03854167 | 11684.35 | 80.5051715 | 0.03854167
12935.53 | 89.1258017 | 0.038333333 | 13741.95 | 94.6820355 | 0.03854167 | 11680.14 | 80.4761646 | 0.03854167
12926.21 | 89.0615869 | 0.038333333 | 13737.02 | 94.6480678 | 0.03854167 | 11673.01 | 80.4270389 | 0.03854167
12918.34 | 89.0073626 | 0.038333333 | 13733.45 | 94.6234705 | 0.03854167 | 11665.14 | 80.3728146 | 0.03854167
12912.03 | 88.9638867 | 0.038333333 | 13731.16 | 94.6076924 | 0.03854167 | 11657.74 | 80.3218286 | 0.03854167
12907.28 | 88.9311592 | 0.038333333 | 13730.62 | 94.6039718 | 0.03854167 | 11650.51 | 80.2720139 | 0.03854167
12904.26 | 88.9103514 | 0.038333333 | 13731.53 | 94.6102417 | 0.03854167 | 11644.29 | 80.2291581 | 0.03854167
12903.16 | 88.9027724 | 0.038333333 | 13734 | 94.62726 | 0.03854167 | 11638.63 | 80.1901607 | 0.03854167
12903.26 | 88.9034614 | 0.038333333 | 13737.66 | 94.6524774 | 0.03854167 | 11633.78 | 80.1567442 | 0.03854167
12905.36 | 88.9179304 | 0.038333333 | 13742.5 | 94.685825 | 0.03854167 | 11630.76 | 80.1359364 | 0.03854167
12908.83 | 88.9418387 | 0.038333333 | 13748.81 | 94.7293009 | 0.03854167 | 11630.67 | 80.1353163 | 0.03854167
12913.68 | 88.9752552 | 0.038333333 | 13756.04 | 94.7791156 | 0.03854167 | 11632.59 | 80.1485451 | 0.03854167
12920.08 | 89.0193512 | 0.038333333 | 13764.36 | 94.8364404 | 0.03854167 | 11636.43 | 80.1750027 | 0.03854167
12928.04 | 89.0741956 | 0.038333333 | 13774.05 | 94.9032045 | 0.03854167 | 11641.83 | 80.2122087 | 0.03854167
12936.81 | 89.1346209 | 0.038333333 | 13784.75 | 94.9769275 | 0.038625 | 11648.87 | 80.2607143 | 0.03854167
12946.87 | 89.2039343 | 0.038333333 | 13790.69 | 95.0178541 | 0.038625 | 11657.28 | 80.3186592 | 0.03854167
12957.39 | 89.2764171 | 0.038416667 | 13788.22 | 95.0008358 | 0.038625 | 11666.51 | 80.3822539 | 0.038625
12969.28 | 89.3583392 | 0.038416667 | 13781.46 | 94.9542594 | 0.038625 | 11673.74 | 80.4320686 | 0.038625
12978.33 | 89.4206937 | 0.038416667 | 13773.5 | 94.899415 | 0.038625 | 11672.28 | 80.4220092 | 0.038625
12977.96 | 89.4181444 | 0.038416667 | 13765.82 | 94.8464998 | 0.038625 | 11666.33 | 80.3810137 | 0.038625
12972.93 | 89.3834877 | 0.038416667 | 13759.42 | 94.8024038 | 0.038625 | 11658.47 | 80.3268583 | 0.038625
12966.35 | 89.3381515 | 0.038416667 | 13754.21 | 94.7665069 | 0.038625 | 11650.6 | 80.272634 | 0.038625
12959.13 | 89.2884057 | 0.038416667 | 13750.18 | 94.7387402 | 0.038625 | 11643.01 | 80.2203389 | 0.038625
12953.09 | 89.2467901 | 0.038416667 | 13747.53 | 94.7204817 | 0.038625 | 11636.16 | 80.1731424 | 0.038625
12948.43 | 89.2146827 | 0.038416667 | 13746.8 | 94.715452 | 0.038625 | 11630.12 | 80.1315268 | 0.038625
12945.23 | 89.1926347 | 0.038416667 | 13747.35 | 94.7192415 | 0.038625 | 11624.36 | 80.0918404 | 0.038625
12943.49 | 89.1806461 | 0.038416667 | 13749.27 | 94.7324703 | 0.038625 | 11619.61 | 80.0591129 | 0.038625
12943.58 | 89.1812662 | 0.038416667 | 13752.56 | 94.7551384 | 0.038625 | 11615.58 | 80.0313462 | 0.038625
12945.32 | 89.1932548 | 0.038416667 | 13757.22 | 94.7872458 | 0.038625 | 11612.66 | 80.0112274 | 0.038625
12948.7 | 89.216543 | 0.038416667 | 13762.8 | 94.825692 | 0.038625 | 11612.29 | 80.0086781 | 0.038625
12953.37 | 89.2487193 | 0.038416667 | 13769.48 | 94.8717172 | 0.038625 | 11614.94 | 80.0269366 | 0.038625
12959.22 | 89.2890258 | 0.038416667 | 13777.34 | 94.9258726 | 0.038625 | 11618.97 | 80.0547033 | 0.038625
12966.44 | 89.3387716 | 0.038416667 | 13786.76 | 94.9907764 | 0.03875 | 11624.91 | 80.0956299 | 0.038625
12974.76 | 89.3960964 | 0.038541667 | 13793.25 | 95.0354925 | 0.03875 | 11632.41 | 80.1473049 | 0.038625
12983.63 | 89.4572107 | 0.038541667 | 13790.78 | 95.0184742 | 0.03875 | 11641 | 80.20649 | 0.038625
12983.82 | 89.4585198 | 0.038541667 | 13783.29 | 94.9668681 | 0.03875 | 11650.79 | 80.2739431 | 0.038625
12976.5 | 89.408085 | 0.038541667 | 13774.32 | 94.9050648 | 0.03875 | 11661.49 | 80.3476661 | 0.03875
12966.26 | 89.3375314 | 0.038541667 | 13765.73 | 94.8458797 | 0.03875 | 11669.62 | 80.4036818 | 0.03875
12955.19 | 89.2612591 | 0.038541667 | 13758.23 | 94.7942047 | 0.03875 | 11669.53 | 80.4030617 | 0.03875
12944.77 | 89.1894653 | 0.038541667 | 13751.83 | 94.7501087 | 0.03875 | 11664.23 | 80.3665447 | 0.03875
12935.63 | 89.1264907 | 0.038541667 | 13746.62 | 94.7142118 | 0.03875 | 11656.91 | 80.3161099 | 0.03875
12928.13 | 89.0748157 | 0.038541667 | 13742.5 | 94.685825 | 0.03875 | 11649.32 | 80.2638148 | 0.03875
12922.37 | 89.0351293 | 0.038541667 | 13740.4 | 94.671356 | 0.03875 | 11642.01 | 80.2134489 | 0.03875
12917.98 | 89.0048822 | 0.038541667 | 13739.58 | 94.6657062 | 0.03875 | 11635.33 | 80.1674237 | 0.03875
12915.33 | 88.9866237 | 0.038541667 | 13740.22 | 94.6701158 | 0.03875 | 11629.39 | 80.1264971 | 0.03875
12914.5 | 88.980905 | 0.038541667 | 13742.23 | 94.6839647 | 0.03875 | 11624.09 | 80.0899801 | 0.03875
12915.42 | 88.9872438 | 0.038541667 | 13745.89 | 94.7091821 | 0.03875 | 11619.79 | 80.0603531 | 0.03875
12917.7 | 89.002953 | 0.038541667 | 13750.37 | 94.7400493 | 0.03875 | 11616.59 | 80.0383051 | 0.03875
12921.91 | 89.0319599 | 0.038541667 | 13756.04 | 94.7791156 | 0.03875 | 11616.5 | 80.037685 | 0.03875
12927.12 | 89.0678568 | 0.038541667 | 13762.99 | 94.8270011 | 0.03875 | 11618.6 | 80.052154 | 0.03875
12933.8 | 89.113882 | 0.038541667 | 13771.21 | 94.8836369 | 0.03875 | 11622.53 | 80.0792317 | 0.03875
12941.75 | 89.1686575 | 0.038541667 | 13780.63 | 94.9485407 | 0.03875 | 11628.48 | 80.1202272 | 0.03875
12950.9 | 89.231701 | 0.038541667 | 13791.33 | 95.0222637 | 0.03875 | 11635.88 | 80.1712132 | 0.03875
12961.41 | 89.3041149 | 0.038625 | 13800.02 | 95.0821378 | 0.03883333 | 11644.48 | 80.2304672 | 0.03875
12972.29 | 89.3790781 | 0.038625 | 13799.2 | 95.076488 | 0.03883333 | 11654.08 | 80.2966112 | 0.03875
12980.16 | 89.4333024 | 0.038625 | 13793.71 | 95.0386619 | 0.03883333 | 11663.77 | 80.3633753 | 0.03883333
12978.51 | 89.4219339 | 0.038625 | 13786.3 | 94.987607 | 0.03883333 | 11665.51 | 80.3753639 | 0.03883333
12971.65 | 89.3746685 | 0.038625 | 13778.8 | 94.935932 | 0.03883333 | 11661.3 | 80.346357 | 0.03883333
12963.15 | 89.3161035 | 0.038625 | 13771.95 | 94.8887355 | 0.03883333 | 11654.17 | 80.2972313 | 0.03883333
12954.83 | 89.2587787 | 0.038625 | 13766.09 | 94.8483601 | 0.03883333 | 11646.4 | 80.243696 | 0.03883333
12947.33 | 89.2071037 | 0.038625 | 13761.61 | 94.8174929 | 0.03883333 | 11638.72 | 80.1907808 | 0.03883333
12940.93 | 89.1630077 | 0.038625 | 13758.96 | 94.7992344 | 0.03883333 | 11631.58 | 80.1415862 | 0.03883333
12935.81 | 89.1277309 | 0.038625 | 13757.5 | 94.789175 | 0.03883333 | 11625.09 | 80.0968701 | 0.03883333
12932.79 | 89.1069231 | 0.038625 | 13757.86 | 94.7916554 | 0.03883333 | 11619.7 | 80.059733 | 0.03883333
12931.42 | 89.0974838 | 0.038625 | 13759.6 | 94.803644 | 0.03883333 | 11615.03 | 80.0275567 | 0.03883333
12931.97 | 89.1012733 | 0.038625 | 13762.53 | 94.8238317 | 0.03883333 | 11611.01 | 79.9998589 | 0.03883333
12934.25 | 89.1169825 | 0.038625 | 13766.73 | 94.8527697 | 0.03883333 | 11607.9 | 79.978431 | 0.03883333
12937.73 | 89.1409597 | 0.038625 | 13772.5 | 94.892525 | 0.03883333 | 11606.44 | 79.9683716 | 0.03883333
12942.58 | 89.1743762 | 0.038625 | 13778.8 | 94.935932 | 0.03883333 | 11608.45 | 79.9822205 | 0.03883333
12949.16 | 89.2197124 | 0.038625 | 13786.67 | 94.9901563 | 0.03883333 | 11612.29 | 80.0086781 | 0.03883333
12956.84 | 89.2726276 | 0.038625 | 13795.63 | 95.0518907 | 0.03895833 | 11618.05 | 80.0483645 | 0.03883333
12965.62 | 89.3331218 | 0.03875 | 13798.28 | 95.0701492 | 0.03895833 | 11625.46 | 80.0994194 | 0.03883333
12975.31 | 89.3998859 | 0.03875 | 13792.8 | 95.032392 | 0.03895833 | 11634.33 | 80.1605337 | 0.03883333
12982.63 | 89.4503207 | 0.03875 | 13783.47 | 94.9681083 | 0.03895833 | 11644.48 | 80.2304672 | 0.03883333
12980.16 | 89.4333024 | 0.03875 | 13773.5 | 94.899415 | 0.03895833 | 11655.54 | 80.3066706 | 0.03895833
12972.48 | 89.3803872 | 0.03875 | 13764.54 | 94.8376806 | 0.03895833 | 11664.05 | 80.3653045 | 0.03895833
12962.6 | 89.312314 | 0.03875 | 13756.58 | 94.7828362 | 0.03895833 | 11663.59 | 80.3621351 | 0.03895833
12952.82 | 89.2449298 | 0.03875 | 13749.91 | 94.7368799 | 0.03895833 | 11658.19 | 80.3249291 | 0.03895833
12943.49 | 89.1806461 | 0.03875 | 13744.7 | 94.700983 | 0.03895833 | 11650.97 | 80.2751833 | 0.03895833
12935.63 | 89.1264907 | 0.03875 | 13741.13 | 94.6763857 | 0.03895833 | 11643.56 | 80.2241284 | 0.03895833
12929.5 | 89.084255 | 0.03875 | 13738.75 | 94.6599875 | 0.03895833 | 11636.61 | 80.1762429 | 0.03895833
12924.65 | 89.0508385 | 0.03875 | 13737.75 | 94.6530975 | 0.03895833 | 11630.03 | 80.1309067 | 0.03895833
12921.64 | 89.0300996 | 0.03875 | 13738.48 | 94.6581272 | 0.03895833 | 11624.27 | 80.0912203 | 0.03895833
12920.72 | 89.0237608 | 0.03875 | 13740.67 | 94.6732163 | 0.03895833 | 11619.15 | 80.0559435 | 0.03895833
12921.36 | 89.0281704 | 0.03875 | 13744.15 | 94.6971935 | 0.03895833 | 11614.85 | 80.0263165 | 0.03895833
12923.46 | 89.0426394 | 0.03875 | 13748.63 | 94.7280607 | 0.03895833 | 11611.56 | 80.0036484 | 0.03895833
12927.3 | 89.069097 | 0.03875 | 13754.12 | 94.7658868 | 0.03895833 | 11610.92 | 79.9992388 | 0.03895833
12932.43 | 89.1044427 | 0.03875 | 13761.06 | 94.8137034 | 0.03895833 | 11613.02 | 80.0137078 | 0.03895833
12938.83 | 89.1485387 | 0.03875 | 13769.11 | 94.8691679 | 0.03895833 | 11617.32 | 80.0433348 | 0.03895833
12946.6 | 89.202074 | 0.03875 | 13778.44 | 94.9334516 | 0.03895833 | 11622.9 | 80.081781 | 0.03895833
12955.65 | 89.2644285 | 0.03875 | 13788.95 | 95.0058655 | 0.03895833 | 11629.94 | 80.1302866 | 0.03895833
12965.89 | 89.3349821 | 0.038833333 | 13798.46 | 95.0713894 | 0.03904167 | 11638.44 | 80.1888516 | 0.03895833
12976.77 | 89.4099453 | 0.038833333 | 13799.01 | 95.0751789 | 0.03904167 | 11648.14 | 80.2556846 | 0.03895833
12985.28 | 89.4685792 | 0.038833333 | 13793.62 | 95.0380418 | 0.03904167 | 11658.19 | 80.3249291 | 0.03904167
12984.64 | 89.4641696 | 0.038833333 | 13786.12 | 94.9863668 | 0.03904167 | 11660.39 | 80.3400871 | 0.03904167
12978.33 | 89.4206937 | 0.038833333 | 13778.9 | 94.936621 | 0.03904167 | 11656.18 | 80.3110802 | 0.03904167
12969.92 | 89.3627488 | 0.038833333 | 13772.4 | 94.891836 | 0.03904167 | 11649.23 | 80.2631947 | 0.03904167
12961.5 | 89.304735 | 0.038833333 | 13766.73 | 94.8527697 | 0.03904167 | 11641.28 | 80.2084192 | 0.03904167
12953.73 | 89.2511997 | 0.038833333 | 13761.98 | 94.8200422 | 0.03904167 | 11633.78 | 80.1567442 | 0.03904167
12947.42 | 89.2077238 | 0.038833333 | 13758.78 | 94.7979942 | 0.03904167 | 11626.83 | 80.1088587 | 0.03904167
12942.03 | 89.1705867 | 0.038833333 | 13757.32 | 94.7879348 | 0.03904167 | 11620.7 | 80.066623 | 0.03904167
12938.92 | 89.1491588 | 0.038833333 | 13757.59 | 94.7897951 | 0.03904167 | 11615.22 | 80.0288658 | 0.03904167
12937.45 | 89.1390305 | 0.038833333 | 13759.24 | 94.8011636 | 0.03904167 | 11610.64 | 79.9973096 | 0.03904167
12937.55 | 89.1397195 | 0.038833333 | 13762.16 | 94.8212824 | 0.03904167 | 11606.71 | 79.9702319 | 0.03904167
12939.19 | 89.1510191 | 0.038833333 | 13766.64 | 94.8521496 | 0.03904167 | 11603.51 | 79.9481839 | 0.03904167
12942.39 | 89.1730671 | 0.038833333 | 13772.04 | 94.8893556 | 0.03904167 | 11601.96 | 79.9375044 | 0.03904167
12947.06 | 89.2052434 | 0.038833333 | 13778.53 | 94.9340717 | 0.03904167 | 11603.69 | 79.9494241 | 0.03904167
12953.37 | 89.2487193 | 0.038833333 | 13786.39 | 94.9882271 | 0.03904167 | 11607.81 | 79.9778109 | 0.03904167
12960.96 | 89.3010144 | 0.038833333 | 13795.54 | 95.0512706 | 0.03916667 | 11613.57 | 80.0174973 | 0.03904167
12969.55 | 89.3601995 | 0.038833333 | 13801.76 | 95.0941264 | 0.03916667 | 11621.16 | 80.0697924 | 0.03904167
12979.24 | 89.4269636 | 0.038958333 | 13798.92 | 95.0745588 | 0.03916667 | 11629.85 | 80.1296665 | 0.03904167
12987.84 | 89.4862176 | 0.038958333 | 13790.78 | 95.0184742 | 0.03916667 | 11640.18 | 80.2008402 | 0.03904167
12986.65 | 89.4780185 | 0.038958333 | 13781.18 | 94.9523302 | 0.03916667 | 11650.97 | 80.2751833 | 0.03904167
12979.15 | 89.4263435 | 0.038958333 | 13772.13 | 94.8899757 | 0.03916667 | 11661.49 | 80.3476661 | 0.03916667
12969.83 | 89.3621287 | 0.038958333 | 13764.54 | 94.8376806 | 0.03916667 | 11663.59 | 80.3621351 | 0.03916667
12959.95 | 89.2940555 | 0.038958333 | 13757.77 | 94.7910353 | 0.03916667 | 11659.75 | 80.3356775 | 0.03916667
12950.99 | 89.2323211 | 0.038958333 | 13752.29 | 94.7532781 | 0.03916667 | 11653.35 | 80.2915815 | 0.03916667
12943.58 | 89.1812662 | 0.038958333 | 13748.08 | 94.7242712 | 0.03916667 | 11646.31 | 80.2430759 | 0.03916667
12937.45 | 89.1390305 | 0.038958333 | 13745.7 | 94.707873 | 0.03916667 | 11638.99 | 80.1926411 | 0.03916667
12932.7 | 89.106303 | 0.038958333 | 13744.61 | 94.7003629 | 0.03916667 | 11632.5 | 80.147925 | 0.03916667
12929.68 | 89.0854952 | 0.038958333 | 13745.25 | 94.7047725 | 0.03916667 | 11626.56 | 80.1069984 | 0.03916667
12928.4 | 89.076676 | 0.038958333 | 13747.07 | 94.7173123 | 0.03916667 | 11621.43 | 80.0716527 | 0.03916667
12928.95 | 89.0804655 | 0.038958333 | 13750.37 | 94.7400493 | 0.03916667 | 11617.14 | 80.0420946 | 0.03916667
12931.05 | 89.0949345 | 0.038958333 | 13754.66 | 94.7696074 | 0.03916667 | 11613.48 | 80.0168772 | 0.03916667
12934.71 | 89.1201519 | 0.038958333 | 13760.15 | 94.8074335 | 0.03916667 | 11612.93 | 80.0130877 | 0.03916667
12940.02 | 89.1567378 | 0.038958333 | 13766.83 | 94.8534587 | 0.03916667 | 11614.76 | 80.0256964 | 0.03916667
12946.51 | 89.2014539 | 0.038958333 | 13774.96 | 94.9094744 | 0.03916667 | 11618.78 | 80.0533942 | 0.03916667
12954.28 | 89.2549892 | 0.038958333 | 13784.11 | 94.9725179 | 0.03916667 | 11624.63 | 80.0937007 | 0.03916667
12963.52 | 89.3186528 | 0.038958333 | 13794.53 | 95.0443117 | 0.03916667 | 11631.86 | 80.1435154 | 0.03916667
12973.67 | 89.3885863 | 0.038958333 | 13803.13 | 95.1035657 | 0.03925 | 11640.18 | 80.2008402 | 0.03916667
12984.73 | 89.4647897 | 0.039041667 | 13801.85 | 95.0947465 | 0.03925 | 11649.87 | 80.2676043 | 0.03916667
12994.97 | 89.5353433 | 0.039041667 | 13795.9 | 95.053751 | 0.03925 | 11660.11 | 80.3381579 | 0.03925
12996.43 | 89.5454027 | 0.039041667 | 13788.04 | 94.9995956 | 0.03925 | 11663.13 | 80.3589657 | 0.03925
12991.41 | 89.5108149 | 0.039041667 | 13780.18 | 94.9454402 | 0.03925 | 11659.11 | 80.3312679 | 0.03925
12983.72 | 89.4578308 | 0.039041667 | 13773.14 | 94.8969346 | 0.03925 | 11652.34 | 80.2846226 | 0.03925
12975.68 | 89.4024352 | 0.039041667 | 13767.47 | 94.8578683 | 0.03925 | 11644.66 | 80.2317074 | 0.03925
12968 | 89.34952 | 0.039041667 | 13762.8 | 94.825692 | 0.03925 | 11636.8 | 80.177552 | 0.03925
12961.6 | 89.305424 | 0.039041667 | 13759.69 | 94.8042641 | 0.03925 | 11630.12 | 80.1315268 | 0.03925
12956.38 | 89.2694582 | 0.039041667 | 13758.41 | 94.7954449 | 0.03925 | 11623.45 | 80.0855705 | 0.03925
12952.73 | 89.2443097 | 0.039041667 | 13758.5 | 94.796065 | 0.03925 | 11617.87 | 80.0471243 | 0.03925
12951.08 | 89.2329412 | 0.039041667 | 13759.88 | 94.8055732 | 0.03925 | 11612.84 | 80.0124676 | 0.03925
12950.9 | 89.231701 | 0.039041667 | 13762.53 | 94.8238317 | 0.03925 | 11608.63 | 79.9834607 | 0.03925
12952.54 | 89.2430006 | 0.039041667 | 13766.64 | 94.8521496 | 0.03925 | 11605.43 | 79.9614127 | 0.03925
12955.56 | 89.2638084 | 0.039041667 | 13771.86 | 94.8881154 | 0.03925 | 11603.51 | 79.9481839 | 0.03925
12960.13 | 89.2952957 | 0.039041667 | 13778.44 | 94.9334516 | 0.03925 | 11604.98 | 79.9583122 | 0.03925
12966.17 | 89.3369113 | 0.039041667 | 13786.49 | 94.9889161 | 0.03925 | 11608.63 | 79.9834607 | 0.03925
12973.21 | 89.3854169 | 0.039041667 | 13795.54 | 95.0512706 | 0.039375 | 11614.39 | 80.0231471 | 0.03925
12981.8 | 89.444602 | 0.039166667 | 13802.03 | 95.0959867 | 0.039375 | 11621.89 | 80.0748221 | 0.03925
12991.22 | 89.5095058 | 0.039166667 | 13799.47 | 95.0783483 | 0.039375 | 11630.76 | 80.1359364 | 0.03925
12998.54 | 89.5599406 | 0.039166667 | 13791.79 | 95.0254331 | 0.039375 | 11640.36 | 80.2020804 | 0.03925
12996.07 | 89.5429223 | 0.039166667 | 13782.37 | 94.9605293 | 0.039375 | 11651.15 | 80.2764235 | 0.03925
12988.11 | 89.4880779 | 0.039166667 | 13772.95 | 94.8956255 | 0.039375 | 11662.86 | 80.3571054 | 0.039375
12977.87 | 89.4175243 | 0.039166667 | 13764.72 | 94.8389208 | 0.039375 | 11668.62 | 80.3967918 | 0.039375
12967.81 | 89.3482109 | 0.039166667 | 13757.96 | 94.7923444 | 0.039375 | 11666.15 | 80.3797735 | 0.039375
12958.67 | 89.2852363 | 0.039166667 | 13752.65 | 94.7557585 | 0.039375 | 11660.21 | 80.3388469 | 0.039375
12950.9 | 89.231701 | 0.039166667 | 13748.45 | 94.7268205 | 0.039375 | 11653.16 | 80.2902724 | 0.039375
12944.4 | 89.186916 | 0.039166667 | 13745.89 | 94.7091821 | 0.039375 | 11646.03 | 80.2411467 | 0.039375
12939.74 | 89.1548086 | 0.039166667 | 13744.42 | 94.6990538 | 0.039375 | 11639.27 | 80.1945703 | 0.039375
12936.72 | 89.1340008 | 0.039166667 | 13744.97 | 94.7028433 | 0.039375
12935.26 | 89.1239414 | 0.039166667 | 13747.07 | 94.7173123 | 0.039375
12935.63 | 89.1264907 | 0.039166667 | 13750.09 | 94.7381201 | 0.039375
12937.73 | 89.1409597 | 0.039166667 | 13754.12 | 94.7658868 | 0.039375
12941.11 | 89.1642479 | 0.039166667 | 13759.97 | 94.8061933 | 0.039375
12946.14 | 89.1989046 | 0.039166667 | 13766.64 | 94.8521496 | 0.039375
12952.45 | 89.2423805 | 0.039166667 | 13774.51 | 94.9063739 | 0.039375
12960.13 | 89.2952957 | 0.039166667 | 13783.65 | 94.9693485 | 0.039375
12968.82 | 89.3551698 | 0.039166667 | 13793.89 | 95.0399021 | 0.039375
12978.69 | 89.4231741 | 0.039166667 | 13802.76 | 95.1010164 | 0.03945833
12989.67 | 89.4988263 | 0.03925 | 13802.76 | 95.1010164 | 0.03945833
13000.09 | 89.5706201 | 0.03925 | 13797.18 | 95.0625702 | 0.03945833
13001.83 | 89.5826087 | 0.03925 | 13789.32 | 95.0084148 | 0.03945833
12996.71 | 89.5473319 | 0.03925 | 13781.55 | 94.9548795 | 0.03945833
12988.66 | 89.4918674 | 0.03925 | 13774.42 | 94.9057538 | 0.03945833
12980.07 | 89.4326823 | 0.03925 | 13768.38 | 94.8641382 | 0.03945833
12972.2 | 89.378458 | 0.03925 | 13763.63 | 94.8314107 | 0.03945833
12965.62 | 89.3331218 | 0.03925 | 13760.42 | 94.8092938 | 0.03945833
12960.22 | 89.2959158 | 0.03925 | 13758.6 | 94.796754 | 0.03945833
12956.66 | 89.2713874 | 0.03925 | 13758.69 | 94.7973741 | 0.03945833
12954.74 | 89.2581586 | 0.03925 | 13759.97 | 94.8061933 | 0.03945833
12954.55 | 89.2568495 | 0.03925 | 13762.53 | 94.8238317 | 0.03945833
12955.93 | 89.2663577 | 0.03925 | 13766.64 | 94.8521496 | 0.03945833
12959.04 | 89.2877856 | 0.03925 | 13771.49 | 94.8855661 | 0.03945833
12963.61 | 89.3192729 | 0.03925 | 13778.07 | 94.9309023 | 0.03945833
12969.64 | 89.3608196 | 0.03925 | 13785.66 | 94.9831974 | 0.03945833
12976.77 | 89.4099453 | 0.03925 | 13794.62 | 95.0449318 | 0.03945833
12985.19 | 89.4679591 | 0.03925 | 13802.95 | 95.1023255 | 0.03958333
12994.24 | 89.5303136 | 0.039375 | 13802.67 | 95.1003963 | 0.03958333
13003.75 | 89.5958375 | 0.039375 | 13795.81 | 95.0531309 | 0.03958333
13004.66 | 89.6021074 | 0.039375 | 13786.94 | 94.9920166 | 0.03958333
12998.26 | 89.5580114 | 0.039375 | 13778.16 | 94.9315224 | 0.03958333
12988.94 | 89.4937966 | 0.039375 | 13770.12 | 94.8761268 | 0.03958333
12978.97 | 89.4251033 | 0.039375 | 13763.17 | 94.8282413 | 0.03958333
12969.73 | 89.3614397 | 0.039375 | 13757.86 | 94.7916554 | 0.03958333
12961.78 | 89.3066642 | 0.039375 | 13753.11 | 94.7589279 | 0.03958333
12955.19 | 89.2612591 | 0.039375 | 13750 | 94.7375 | 0.03958333
12950.26 | 89.2272914 | 0.039375 | 13748.54 | 94.7274406 | 0.03958333
12946.87 | 89.2039343 | 0.039375 | 13748.63 | 94.7280607 | 0.03958333
12945.14 | 89.1920146 | 0.039375 | 13750.09 | 94.7381201 | 0.03958333
12944.77 | 89.1894653 | 0.039375 | 13752.93 | 94.7576877 | 0.03958333
12946.69 | 89.2026941 | 0.039375 | 13757.13 | 94.7866257 | 0.03958333
12950.17 | 89.2266713 | 0.039375 | 13762.35 | 94.8225915 | 0.03958333
12954.83 | 89.2587787 | 0.039375 | 13768.65 | 94.8659985 | 0.03958333
12960.68 | 89.2990852 | 0.039375 | 13776.61 | 94.9208429 | 0.03958333
12967.9 | 89.348831 | 0.039375 | 13785.57 | 94.9825773 | 0.03958333
12976.59 | 89.4087051 | 0.039375 | 13795.63 | 95.0518907 | 0.03958333
12986.1 | 89.474229 | 0.039375 | 13806.69 | 95.1280941 | 0.03966667
12996.89 | 89.5485721 | 0.039458333 | 13809.53 | 95.1476617 | 0.03966667
13005.85 | 89.6103065 | 0.039458333 | 13805.41 | 95.1192749 | 0.03966667
13005.67 | 89.6090663 | 0.039458333 | 13798.1 | 95.068909 | 0.03966667
12999.82 | 89.5687598 | 0.039458333 | 13790.33 | 95.0153737 | 0.03966667
12991.41 | 89.5108149 | 0.039458333 | 13783.29 | 94.9668681 | 0.03966667
12982.63 | 89.4503207 | 0.039458333 | 13777.16 | 94.9246324 | 0.03966667
12974.4 | 89.393616 | 0.039458333 | 13772.22 | 94.8905958 | 0.03966667
12967.81 | 89.3482109 | 0.039458333 | 13768.75 | 94.8666875 | 0.03966667
12962.42 | 89.3110738 | 0.039458333 | 13767.1 | 94.855319 | 0.03966667
12958.49 | 89.2839961 | 0.039458333 | 13766.73 | 94.8527697 | 0.03966667
12956.57 | 89.2707673 | 0.039458333 | 13767.92 | 94.8609688 | 0.03966667
12956.57 | 89.2707673 | 0.039458333 | 13770.57 | 94.8792273 | 0.03966667
12957.66 | 89.2782774 | 0.039458333 | 13774.42 | 94.9057538 | 0.03966667
12960.5 | 89.297845 | 0.039458333 | 13779.44 | 94.9403416 | 0.03966667
12965.07 | 89.3293323 | 0.039458333 | 13785.57 | 94.9825773 | 0.03966667
12971.11 | 89.3709479 | 0.039458333 | 13792.98 | 95.0336322 | 0.03966667
12978.33 | 89.4206937 | 0.039458333 | 13801.66 | 95.0934374 | 0.03966667
12986.28 | 89.4754692 | 0.039458333 | 13808.89 | 95.1432521 | 0.03979167
12995.61 | 89.5397529 | 0.039583333 | 13806.79 | 95.1287831 | 0.03979167
13005.03 | 89.6046567 | 0.039583333 | 13799.01 | 95.0751789 | 0.03979167
13006.58 | 89.6153362 | 0.039583333 | 13789.59 | 95.0102751 | 0.03979167
13000.46 | 89.5731694 | 0.039583333 | 13779.9 | 94.943511 | 0.03979167
12991.13 | 89.5088857 | 0.039583333 | 13771.58 | 94.8861862 | 0.03979167
12981.26 | 89.4408814 | 0.039583333 | 13764.08 | 94.8345112 | 0.03979167
12971.75 | 89.3753575 | 0.039583333 | 13758.23 | 94.7942047 | 0.03979167
12963.52 | 89.3186528 | 0.039583333 | 13753.75 | 94.7633375 | 0.03979167
12956.75 | 89.2720075 | 0.039583333 | 13750.82 | 94.7431498 | 0.03979167
12951.63 | 89.2367307 | 0.039583333 | 13749.36 | 94.7330904 | 0.03979167
12948.34 | 89.2140626 | 0.039583333 | 13749.45 | 94.7337105 | 0.03979167
12946.87 | 89.2039343 | 0.039583333 | 13751.1 | 94.745079 | 0.03979167
12946.96 | 89.2045544 | 0.039583333 | 13754.02 | 94.7651978 | 0.03979167
12948.61 | 89.2159229 | 0.039583333 | 13758.41 | 94.7954449 | 0.03979167
12951.81 | 89.2379709 | 0.039583333 | 13763.81 | 94.8326509 | 0.03979167
12956.57 | 89.2707673 | 0.039583333 | 13770.3 | 94.877367 | 0.03979167
12962.6 | 89.312314 | 0.039583333 | 13777.89 | 94.9296621 | 0.03979167
12970.01 | 89.3633689 | 0.039583333 | 13786.85 | 94.9913965 | 0.03979167
12978.6 | 89.422554 | 0.039583333 | 13796.82 | 95.0600898 | 0.03979167
12988.11 | 89.4880779 | 0.039583333 | 13807.79 | 95.1356731 | 0.039875
12998.9 | 89.562421 | 0.039666667 | 13811.63 | 95.1621307 | 0.039875
13010.06 | 89.6393134 | 0.039666667 | 13808.07 | 95.1376023 | 0.039875
13014.17 | 89.6676313 | 0.039666667 | 13801.02 | 95.0890278 | 0.039875
13010.33 | 89.6411737 | 0.039666667 | 13793.16 | 95.0348724 | 0.039875
13002.84 | 89.5895676 | 0.039666667 | 13785.75 | 94.9838175 | 0.039875
12994.42 | 89.5315538 | 0.039666667 | 13779.54 | 94.9410306 | 0.039875
12986.47 | 89.4767783 | 0.039666667 | 13774.69 | 94.9076141 | 0.039875
12979.7 | 89.430133 | 0.039666667 | 13771.12 | 94.8830168 | 0.039875
12973.94 | 89.3904466 | 0.039666667 | 13769.11 | 94.8691679 | 0.039875
12970.28 | 89.3652292 | 0.039666667 | 13768.56 | 94.8653784 | 0.039875
12968 | 89.34952 | 0.039666667 | 13770.03 | 94.8755067 | 0.039875
12967.36 | 89.3451104 | 0.039666667 | 13772.22 | 94.8905958 | 0.039875
12968.73 | 89.3545497 | 0.039666667 | 13775.7 | 94.914573 | 0.039875
12971.29 | 89.3721881 | 0.039666667 | 13780.54 | 94.9479206 | 0.039875
12975.4 | 89.400506 | 0.039666667 | 13786.3 | 94.987607 | 0.039875
12980.71 | 89.4370919 | 0.039666667 | 13793.53 | 95.0374217 | 0.039875
12987.47 | 89.4836683 | 0.039666667 | 13802.3 | 95.097847 | 0.039875
12995.15 | 89.5365835 | 0.039666667 | 13810.9 | 95.157101 | 0.04
13004.12 | 89.5983868 | 0.039791667 | 13811.45 | 95.1608905 | 0.04
13013.53 | 89.6632217 | 0.039791667 | 13804.87 | 95.1155543 | 0.04
13015.09 | 89.6739701 | 0.039791667 | 13795.72 | 95.0525108 | 0.04
13009.24 | 89.6336636 | 0.039791667 | 13786.49 | 94.9889161 | 0.04
12999.63 | 89.5674507 | 0.039791667 | 13778.07 | 94.9309023 | 0.04
12989.48 | 89.4975172 | 0.039791667 | 13770.57 | 94.8792273 | 0.04
12979.98 | 89.4320622 | 0.039791667 | 13764.63 | 94.8383007 | 0.04
12971.38 | 89.3728082 | 0.039791667 | 13760.06 | 94.8068134 | 0.04
12964.52 | 89.3255428 | 0.039791667 | 13756.95 | 94.7853855 | 0.04
12959.04 | 89.2877856 | 0.039791667 | 13755.3 | 94.774017 | 0.04
12955.1 | 89.260639 | 0.039791667 | 13755.3 | 94.774017 | 0.04
12953 | 89.24617 | 0.039791667 | 13756.68 | 94.7835252 | 0.04
12952.82 | 89.2449298 | 0.039791667 | 13759.14 | 94.8004746 | 0.04
12954.19 | 89.2543691 | 0.039791667 | 13762.99 | 94.8270011 | 0.04
12957.02 | 89.2738678 | 0.039791667 | 13768.2 | 94.862898 | 0.04
12961.6 | 89.305424 | 0.039791667 | 13774.42 | 94.9057538 | 0.04
12967.17 | 89.3438013 | 0.039791667 | 13781.55 | 94.9548795 | 0.04
12974.21 | 89.3923069 | 0.039791667 | 13790.14 | 95.0140646 | 0.04
12982.72 | 89.4509408 | 0.039791667 | 13799.93 | 95.0815177 | 0.04
12992.05 | 89.5152245 | 0.039791667 | 13810.63 | 95.1552407 | 0.04008333
13002.84 | 89.5895676 | 0.039875 | 13813.46 | 95.1747394 | 0.04008333
13013.99 | 89.6663911 | 0.039875 | 13808.98 | 95.1438722 | 0.04008333
13019.84 | 89.7066976 | 0.039875 | 13801.39 | 95.0915771 | 0.04008333
13017.01 | 89.6871989 | 0.039875 | 13793.44 | 95.0368016 | 0.04008333
13010.15 | 89.6399335 | 0.039875 | 13785.94 | 94.9851266 | 0.04008333
13001.74 | 89.5819886 | 0.039875 | 13779.63 | 94.9416507 | 0.04008333
12993.78 | 89.5271442 | 0.039875 | 13774.6 | 94.906994 | 0.04008333
12986.65 | 89.4780185 | 0.039875 | 13770.85 | 94.8811565 | 0.04008333
12980.62 | 89.4364718 | 0.039875 | 13768.84 | 94.8673076 | 0.04008333
12976.04 | 89.4049156 | 0.039875 | 13768.01 | 94.8615889 | 0.04008333
12973.67 | 89.3885863 | 0.039875 | 13769.11 | 94.8691679 | 0.04008333
12972.93 | 89.3834877 | 0.039875 | 13771.21 | 94.8836369 | 0.04008333
12973.67 | 89.3885863 | 0.039875 | 13774.69 | 94.9076141 | 0.04008333
12976.04 | 89.4049156 | 0.039875 | 13779.44 | 94.9403416 | 0.04008333
12979.7 | 89.430133 | 0.039875 | 13785.48 | 94.9819572 | 0.04008333
12984.91 | 89.4660299 | 0.039875 | 13792.61 | 95.0310829 | 0.04008333
12991.59 | 89.5120551 | 0.039875 | 13801.02 | 95.0890278 | 0.04008333
12999.36 | 89.5655904 | 0.039875 | 13809.35 | 95.1464215 | 0.04020833
13008.32 | 89.6273248 | 0.04 | 13808.43 | 95.1400827 | 0.04020833
13017.47 | 89.6903683 | 0.04 | 13801.57 | 95.0928173 | 0.04020833
13018.65 | 89.6984985 | 0.04 | 13792.06 | 95.0272934 | 0.04020833
13011.98 | 89.6525422 | 0.04 | 13782.19 | 94.9592891 | 0.04020833
13002.38 | 89.5863982 | 0.04 | 13773.5 | 94.899415 | 0.04020833
12991.95 | 89.5145355 | 0.04 | 13766.09 | 94.8483601 | 0.04020833
12982.35 | 89.4483915 | 0.04 | 13759.97 | 94.8061933 | 0.04020833
12973.94 | 89.3904466 | 0.04 | 13755.4 | 94.774706 | 0.04020833
12966.72 | 89.3407008 | 0.04 | 13752.2 | 94.752658 | 0.04020833
12960.86 | 89.3003254 | 0.04 | 13750.55 | 94.7412895 | 0.04020833
12957.11 | 89.2744879 | 0.04 | 13750.46 | 94.7406694 | 0.04020833
12954.83 | 89.2587787 | 0.04 | 13751.56 | 94.7482484 | 0.04020833
12954.46 | 89.2562294 | 0.04 | 13754.02 | 94.7651978 | 0.04020833
12955.65 | 89.2644285 | 0.04 | 13758.05 | 94.7929645 | 0.04020833
12958.12 | 89.2814468 | 0.04 | 13763.17 | 94.8282413 | 0.04020833
12962.33 | 89.3104537 | 0.04 | 13769.75 | 94.8735775 | 0.04020833
12967.63 | 89.3469707 | 0.04 | 13777.16 | 94.9246324 | 0.04020833
12974.67 | 89.3954763 | 0.04 | 13786.21 | 94.9869869 | 0.04020833
12982.9 | 89.452181 | 0.04 | 13796.18 | 95.0556802 | 0.04020833
12992.32 | 89.5170848 | 0.04 | 13806.6 | 95.127474 | 0.04029167
13002.38 | 89.5863982 | 0.040083333 | 13810.44 | 95.1539316 | 0.04029167
13013.9 | 89.665771 | 0.040083333 | 13806.69 | 95.1280941 | 0.04029167
13022.22 | 89.7230958 | 0.040083333 | 13799.65 | 95.0795885 | 0.04029167
13021.31 | 89.7168259 | 0.040083333 | 13791.97 | 95.0266733 | 0.04029167
13014.91 | 89.6727299 | 0.040083333 | 13784.57 | 94.9756873 | 0.04029167
13006.77 | 89.6166453 | 0.040083333 | 13778.44 | 94.9334516 | 0.04029167
12998.54 | 89.5599406 | 0.040083333 | 13773.32 | 94.8981748 | 0.04029167
12991.13 | 89.5088857 | 0.040083333 | 13769.39 | 94.8710971 | 0.04029167
12984.82 | 89.4654098 | 0.040083333 | 13766.92 | 94.8540788 | 0.04029167
12979.88 | 89.4313732 | 0.040083333 | 13766.28 | 94.8496692 | 0.04029167
12976.77 | 89.4099453 | 0.040083333 | 13767.01 | 94.8546989 | 0.04029167
12975.59 | 89.4018151 | 0.040083333 | 13769.39 | 94.8710971 | 0.04029167
12975.95 | 89.4042955 | 0.040083333 | 13773.04 | 94.8962456 | 0.04029167
12977.96 | 89.4181444 | 0.040083333 | 13778.26 | 94.9322114 | 0.04029167
12981.26 | 89.4408814 | 0.040083333 | 13784.02 | 94.9718978 | 0.04029167
12986.01 | 89.4736089 | 0.040083333 | 13791.33 | 95.0222637 | 0.04029167
12991.86 | 89.5139154 | 0.040083333 | 13799.65 | 95.0795885 | 0.04029167
12998.99 | 89.5630411 | 0.040083333 | 13808.98 | 95.1438722 | 0.04041667
13007.59 | 89.6222951 | 0.040208333 | 13811.08 | 95.1583412 | 0.04041667
13017.01 | 89.6871989 | 0.040208333 | 13805.41 | 95.1192749 | 0.04041667
13022.5 | 89.725025 | 0.040208333 | 13796.64 | 95.0588496 | 0.04041667
13018.2 | 89.695398 | 0.040208333 | 13787.13 | 94.9933257 | 0.04041667
13009.51 | 89.6355239 | 0.040208333 | 13778.35 | 94.9328315 | 0.04041667
12999.63 | 89.5674507 | 0.040208333 | 13770.85 | 94.8811565 | 0.04041667
12989.76 | 89.4994464 | 0.040208333 | 13764.72 | 94.8389208 | 0.04041667
12981.16 | 89.4401924 | 0.040208333 | 13759.69 | 94.8042641 | 0.04041667
12973.76 | 89.3892064 | 0.040208333 | 13756.13 | 94.7797357 | 0.04041667
12967.72 | 89.3475908 | 0.040208333 | 13754.3 | 94.767127 | 0.04041667
12963.33 | 89.3173437 | 0.040208333 | 13753.75 | 94.7633375 | 0.04041667
12960.77 | 89.2997053 | 0.040208333 | 13754.94 | 94.7715366 | 0.04041667
12959.77 | 89.2928153 | 0.040208333 | 13757.32 | 94.7879348 | 0.04041667
12960.41 | 89.2972249 | 0.040208333 | 13760.97 | 94.8130833 | 0.04041667
12962.78 | 89.3135542 | 0.040208333 | 13765.82 | 94.8464998 | 0.04041667
12966.72 | 89.3407008 | 0.040208333 | 13771.76 | 94.8874264 | 0.04041667
12971.93 | 89.3765977 | 0.040208333 | 13778.71 | 94.9353119 | 0.04041667
12978.42 | 89.4213138 | 0.040208333 | 13787.31 | 94.9945659 | 0.04041667
12986.1 | 89.474229 | 0.040208333 | 13797 | 95.06133 | 0.04041667
12995.06 | 89.5359634 | 0.040208333 | 13807.79 | 95.1356731 | 0.0405
13004.94 | 89.6040366 | 0.040291667 | 13812.27 | 95.1665403 | 0.0405
13015.82 | 89.6789998 | 0.040291667 | 13808.8 | 95.142632 | 0.0405
13020.67 | 89.7124163 | 0.040291667 | 13801.57 | 95.0928173 | 0.0405
13017.28 | 89.6890592 | 0.040291667 | 13793.53 | 95.0374217 | 0.0405
13009.6 | 89.636144 | 0.040291667 | 13786.39 | 94.9882271 | 0.0405
13000.46 | 89.5731694 | 0.040291667 | 13779.99 | 94.9441311 | 0.0405
12992.05 | 89.5152245 | 0.040291667 | 13774.51 | 94.9063739 | 0.0405
12984.36 | 89.4622404 | 0.040291667 | 13770.39 | 94.8779871 | 0.0405
12977.78 | 89.4169042 | 0.040291667 | 13767.92 | 94.8609688 | 0.0405
12972.84 | 89.3828676 | 0.040291667 | 13766.92 | 94.8540788 | 0.0405
12969.92 | 89.3627488 | 0.040291667 | 13767.83 | 94.8603487 | 0.0405
12968.45 | 89.3526205 | 0.040291667 | 13769.93 | 94.8748177 | 0.0405
12969.09 | 89.3570301 | 0.040291667 | 13773.14 | 94.8969346 | 0.0405
12970.92 | 89.3696388 | 0.040291667 | 13777.98 | 94.9302822 | 0.0405
12974.58 | 89.3948562 | 0.040291667 | 13783.74 | 94.9699686 | 0.0405
12979.7 | 89.430133 | 0.040291667 | 13790.6 | 95.017234 | 0.0405
12985.92 | 89.4729888 | 0.040291667 | 13798.65 | 95.0726985 | 0.0405
12993.33 | 89.5240437 | 0.040291667 | 13808.34 | 95.1394626 | 0.040625
13002.01 | 89.5838489 | 0.040416667 | 13812.09 | 95.1653001 | 0.040625
13011.8 | 89.651302 | 0.040416667 | 13807.79 | 95.1356731 | 0.040625
13018.47 | 89.6972583 | 0.040416667 | 13799.2 | 95.076488 | 0.040625
13015.64 | 89.6777596 | 0.040416667 | 13789.96 | 95.0128244 | 0.040625
13007.22 | 89.6197458 | 0.040416667 | 13781.27 | 94.9529503 | 0.040625
12997.26 | 89.5511214 | 0.040416667 | 13773.78 | 94.9013442 | 0.040625
12987.47 | 89.4836683 | 0.040416667 | 13767.65 | 94.8591085 | 0.040625
12978.6 | 89.422554 | 0.040416667 | 13762.71 | 94.8250719 | 0.040625
12971.11 | 89.3709479 | 0.040416667 | 13758.78 | 94.7979942 | 0.040625
12964.98 | 89.3287122 | 0.040416667 | 13756.68 | 94.7835252 | 0.040625
12960.68 | 89.2990852 | 0.040416667 | 13756.13 | 94.7797357 | 0.040625
12957.85 | 89.2795865 | 0.040416667 | 13757.13 | 94.7866257 | 0.040625
12956.93 | 89.2732477 | 0.040416667 | 13759.42 | 94.8024038 | 0.040625
12957.66 | 89.2782774 | 0.040416667 | 13763.26 | 94.8288614 | 0.040625
12959.95 | 89.2940555 | 0.040416667 | 13768.01 | 94.8615889 | 0.040625
12963.88 | 89.3211332 | 0.040416667 | 13774.23 | 94.9044447 | 0.040625
12969.37 | 89.3589593 | 0.040416667 | 13781.27 | 94.9529503 | 0.040625
12975.68 | 89.4024352 | 0.040416667 | 13789.69 | 95.0109641 | 0.040625
12983.18 | 89.4541102 | 0.040416667 | 13799.29 | 95.0771081 | 0.040625
12992.32 | 89.5170848 | 0.040416667 | 13809.53 | 95.1476617 | 0.04070833
13002.2 | 89.585158 | 0.0405 | 13817.21 | 95.2005769 | 0.04070833
13012.8 | 89.658192 | 0.0405 | 13815.75 | 95.1905175 | 0.04070833
13021.31 | 89.7168259 | 0.0405 | 13809.71 | 95.1489019 | 0.04070833
13020.57 | 89.7117273 | 0.0405 | 13801.66 | 95.0934374 | 0.04070833
13014.45 | 89.6695605 | 0.0405 | 13793.8 | 95.039282 | 0.04070833
13006.31 | 89.6134759 | 0.0405 | 13787.13 | 94.9933257 | 0.04070833
12997.99 | 89.5561511 | 0.0405 | 13781.55 | 94.9548795 | 0.04070833
12990.12 | 89.5019268 | 0.0405 | 13777.43 | 94.9264927 | 0.04070833
12983.45 | 89.4559705 | 0.0405 | 13774.96 | 94.9094744 | 0.04070833
12978.51 | 89.4219339 | 0.0405 | 13773.78 | 94.9013442 | 0.04070833
12975.49 | 89.4011261 | 0.0405 | 13774.05 | 94.9032045 | 0.04070833
12974.03 | 89.3910667 | 0.0405 | 13775.79 | 94.9151931 | 0.04070833
12974.12 | 89.3916868 | 0.0405 | 13778.62 | 94.9346918 | 0.04070833
12975.86 | 89.4036754 | 0.0405 | 13783.01 | 94.9649389 | 0.04070833
12979.24 | 89.4269636 | 0.0405 | 13788.77 | 95.0046253 | 0.04070833
12984 | 89.45976 | 0.0405 | 13795.63 | 95.0518907 | 0.04070833
12989.85 | 89.5000665 | 0.0405 | 13803.49 | 95.1060461 | 0.04070833
12996.8 | 89.547952 | 0.0405 | 13812.55 | 95.1684695 | 0.04083333
13005.21 | 89.6058969 | 0.040625 | 13816.2 | 95.193618 | 0.04083333
13014.63 | 89.6708007 | 0.040625 | 13811.63 | 95.1621307 | 0.04083333
13020.57 | 89.7117273 | 0.040625 | 13803.13 | 95.1035657 | 0.04083333
13017.01 | 89.6871989 | 0.040625 | 13793.53 | 95.0374217 | 0.04083333
13008.41 | 89.6279449 | 0.040625 | 13784.47 | 94.9749983 | 0.04083333
12998.35 | 89.5586315 | 0.040625 | 13776.52 | 94.9202228 | 0.04083333
12988.3 | 89.489387 | 0.040625 | 13769.93 | 94.8748177 | 0.04083333
12979.43 | 89.4282727 | 0.040625 | 13764.63 | 94.8383007 | 0.04083333
12971.75 | 89.3753575 | 0.040625 | 13760.97 | 94.8130833 | 0.04083333
12965.44 | 89.3318816 | 0.040625 | 13758.69 | 94.7973741 | 0.04083333
12960.5 | 89.297845 | 0.040625 | 13757.77 | 94.7910353 | 0.04083333
12957.48 | 89.2770372 | 0.040625 | 13758.69 | 94.7973741 | 0.04083333
12956.38 | 89.2694582 | 0.040625 | 13760.88 | 94.8124632 | 0.04083333
12956.57 | 89.2707673 | 0.040625 | 13764.27 | 94.8358203 | 0.04083333
12958.67 | 89.2852363 | 0.040625 | 13768.75 | 94.8666875 | 0.04083333
12962.33 | 89.3104537 | 0.040625 | 13774.42 | 94.9057538 | 0.04083333
12966.9 | 89.341941 | 0.040625 | 13781.46 | 94.9542594 | 0.04083333
12973.12 | 89.3847968 | 0.040625 | 13789.69 | 95.0109641 | 0.04083333
12980.34 | 89.4345426 | 0.040625 | 13799.1 | 95.075799 | 0.04083333
12988.94 | 89.4937966 | 0.040625 | 13809.8 | 95.149522 | 0.04091667
12998.72 | 89.5611808 | 0.040625 | 13817.03 | 95.1993367 | 0.04091667
13009.33 | 89.6342837 | 0.040708333 | 13815.11 | 95.1861079 | 0.04091667
13019.66 | 89.7054574 | 0.040708333 | 13808.89 | 95.1432521 | 0.04091667
13020.94 | 89.7142766 | 0.040708333 | 13801.3 | 95.090957 | 0.04091667
13015.82 | 89.6789998 | 0.040708333 | 13793.34 | 95.0361126 | 0.04091667
13008.05 | 89.6254645 | 0.040708333 | 13786.21 | 94.9869869 | 0.04091667
12999.91 | 89.5693799 | 0.040708333 | 13780.45 | 94.9473005 | 0.04091667
12992.05 | 89.5152245 | 0.040708333 | 13775.97 | 94.9164333 | 0.04091667
12985.46 | 89.4698194 | 0.040708333 | 13773.04 | 94.8962456 | 0.04091667
12980.34 | 89.4345426 | 0.040708333 | 13771.86 | 94.8881154 | 0.04091667
12976.96 | 89.4112544 | 0.040708333 | 13772.22 | 94.8905958 | 0.04091667
12975.22 | 89.3992658 | 0.040708333 | 13774.14 | 94.9038246 | 0.04091667
12975.13 | 89.3986457 | 0.040708333 | 13777.25 | 94.9252525 | 0.04091667
12976.68 | 89.4093252 | 0.040708333 | 13781.73 | 94.9561197 | 0.04091667
12979.79 | 89.4307531 | 0.040708333 | 13786.85 | 94.9913965 | 0.04091667
12984.55 | 89.4635495 | 0.040708333 | 13793.34 | 95.0361126 | 0.04091667
12990.49 | 89.5044761 | 0.040708333 | 13801.21 | 95.0903369 | 0.04091667
12997.62 | 89.5536018 | 0.040708333 | 13810.17 | 95.1520713 | 0.04104167
13005.67 | 89.6090663 | 0.040833333 | 13814.92 | 95.1847988 | 0.04104167
13015.09 | 89.6739701 | 0.040833333 | 13810.9 | 95.157101 | 0.04104167
13020.39 | 89.7104871 | 0.040833333 | 13802.67 | 95.1003963 | 0.04104167
13016.37 | 89.6827893 | 0.040833333 | 13793.16 | 95.0348724 | 0.04104167
13007.59 | 89.6222951 | 0.040833333 | 13783.93 | 94.9712777 | 0.04104167
12997.07 | 89.5498123 | 0.040833333 | 13775.97 | 94.9164333 | 0.04104167
12986.65 | 89.4780185 | 0.040833333 | 13769.66 | 94.8729574 | 0.04104167
12977.32 | 89.4137348 | 0.040833333 | 13764.36 | 94.8364404 | 0.04104167
12969.46 | 89.3595794 | 0.040833333 | 13760.52 | 94.8099828 | 0.04104167
12963.15 | 89.3161035 | 0.040833333 | 13758.05 | 94.7929645 | 0.04104167
12958.39 | 89.2833071 | 0.040833333 | 13756.95 | 94.7853855 | 0.04104167
12955.56 | 89.2638084 | 0.040833333 | 13757.41 | 94.7885549 | 0.04104167
12954.46 | 89.2562294 | 0.040833333 | 13759.33 | 94.8017837 | 0.04104167
12954.83 | 89.2587787 | 0.040833333 | 13762.44 | 94.8232116 | 0.04104167
12956.93 | 89.2732477 | 0.040833333 | 13766.83 | 94.8534587 | 0.04104167
12960.59 | 89.2984651 | 0.040833333 | 13772.95 | 94.8956255 | 0.04104167
12965.53 | 89.3325017 | 0.040833333 | 13779.81 | 94.9428909 | 0.04104167
12971.75 | 89.3753575 | 0.040833333 | 13787.95 | 94.9989755 | 0.04104167
12979.33 | 89.4275837 | 0.040833333 | 13797.28 | 95.0632592 | 0.04104167
12988.2 | 89.488698 | 0.040833333 | 13807.61 | 95.1344329 | 0.041125
12997.99 | 89.5561511 | 0.040833333 | 13814.65 | 95.1829385 | 0.041125
13008.6 | 89.629254 | 0.040916667 | 13812.55 | 95.1684695 | 0.041125
13019.75 | 89.7060775 | 0.040916667 | 13806.05 | 95.1236845 | 0.041125
13022.86 | 89.7275054 | 0.040916667 | 13797.92 | 95.0676688 | 0.041125
13018.38 | 89.6966382 | 0.040916667 | 13790.14 | 95.0140646 | 0.041125
13010.97 | 89.6455833 | 0.040916667 | 13782.74 | 94.9630786 | 0.041125
13002.56 | 89.5876384 | 0.040916667 | 13777.07 | 94.9240123 | 0.041125
12994.7 | 89.533483 | 0.040916667 | 13772.59 | 94.8931451 | 0.041125
12988.02 | 89.4874578 | 0.040916667 | 13770.03 | 94.8755067 | 0.041125
12982.35 | 89.4483915 | 0.040916667 | 13768.65 | 94.8659985 | 0.041125
12978.6 | 89.422554 | 0.040916667 | 13769.2 | 94.869788 | 0.041125
12976.59 | 89.4087051 | 0.040916667 | 13770.67 | 94.8799163 | 0.041125
12976.23 | 89.4062247 | 0.040916667 | 13773.5 | 94.899415 | 0.041125
12977.78 | 89.4169042 | 0.040916667 | 13778.07 | 94.9309023 | 0.041125
12980.8 | 89.437712 | 0.040916667 | 13783.47 | 94.9681083 | 0.041125
12985.28 | 89.4685792 | 0.040916667 | 13789.96 | 95.0128244 | 0.041125
12991.13 | 89.5088857 | 0.040916667 | 13797.46 | 95.0644994 | 0.041125
12998.17 | 89.5573913 | 0.040916667 | 13806.33 | 95.1256137 | 0.04125
13006.31 | 89.6134759 | 0.040916667 | 13811.81 | 95.1633709 | 0.04125
13015.45 | 89.6764505 | 0.041041667 | 13808.25 | 95.1388425 | 0.04125
13023.59 | 89.7325351 | 0.041041667 | 13800.02 | 95.0821378 | 0.04125
13021.95 | 89.7212355 | 0.041041667 | 13790.51 | 95.0166139 | 0.04125
13014.36 | 89.6689404 | 0.041041667 | 13781.64 | 94.9554996 | 0.04125
13004.12 | 89.5983868 | 0.041041667 | 13773.59 | 94.9000351 | 0.04125
12994.06 | 89.5290734 | 0.041041667 | 13766.73 | 94.8527697 | 0.04125
12984.73 | 89.4647897 | 0.041041667 | 13761.34 | 94.8156326 | 0.04125
12976.68 | 89.4093252 | 0.041041667 | 13757.5 | 94.789175 | 0.04125
12970.19 | 89.3646091 | 0.041041667 | 13755.12 | 94.7727768 | 0.04125
12965.07 | 89.3293323 | 0.041041667 | 13754.39 | 94.7677471 | 0.04125
12961.69 | 89.3060441 | 0.041041667 | 13754.94 | 94.7715366 | 0.04125
12959.95 | 89.2940555 | 0.041041667 | 13756.95 | 94.7853855 | 0.04125
12960.32 | 89.2966048 | 0.041041667 | 13760.24 | 94.8080536 | 0.04125
12961.96 | 89.3079044 | 0.041041667 | 13764.72 | 94.8389208 | 0.04125
12965.44 | 89.3318816 | 0.041041667 | 13770.48 | 94.8786072 | 0.04125
12970.1 | 89.363989 | 0.041041667 | 13777.25 | 94.9252525 | 0.04125
12976.23 | 89.4062247 | 0.041041667 | 13785.39 | 94.9813371 | 0.04125
12983.82 | 89.4585198 | 0.041041667 | 13794.81 | 95.0462409 | 0.04125
12992.41 | 89.5177049 | 0.041041667 | 13804.96 | 95.1161744 | 0.04125
13001.65 | 89.5813685 | 0.041041667 | 13815.29 | 95.1873481 | 0.04133333
13012.35 | 89.6550915 | 0.041125 | 13817.12 | 95.1999568 | 0.04133333
13021.49 | 89.7180661 | 0.041125 | 13812.45 | 95.1677805 | 0.04133333
13021.12 | 89.7155168 | 0.041125 | 13805.23 | 95.1180347 | 0.04133333
13015.27 | 89.6752103 | 0.041125 | 13797.64 | 95.0657396 | 0.04133333
13006.86 | 89.6172654 | 0.041125 | 13790.6 | 95.017234 | 0.04133333
12998.08 | 89.5567712 | 0.041125 | 13784.75 | 94.9769275 | 0.04133333
12990.03 | 89.5013067 | 0.041125 | 13779.81 | 94.9428909 | 0.04133333
12983.18 | 89.4541102 | 0.041125 | 13776.88 | 94.9227032 | 0.04133333
12977.6 | 89.415664 | 0.041125 | 13775.15 | 94.9107835 | 0.04133333
12973.76 | 89.3892064 | 0.041125 | 13775.15 | 94.9107835 | 0.04133333
12971.65 | 89.3746685 | 0.041125 | 13776.24 | 94.9182936 | 0.04133333
12971.38 | 89.3728082 | 0.041125 | 13778.99 | 94.9372411 | 0.04133333
12972.75 | 89.3822475 | 0.041125 | 13783.1 | 94.965559 | 0.04133333
12975.68 | 89.4024352 | 0.041125 | 13788.31 | 95.0014559 | 0.04133333
12980.16 | 89.4333024 | 0.041125 | 13794.53 | 95.0443117 | 0.04133333
12986.01 | 89.4736089 | 0.041125 | 13802.21 | 95.0972269 | 0.04133333
12993.14 | 89.5227346 | 0.041125 | 13811.08 | 95.1583412 | 0.04145833
13001.37 | 89.5794393 | 0.041125 | 13816.2 | 95.193618 | 0.04145833
13010.7 | 89.643723 | 0.04125 | 13812.36 | 95.1671604 | 0.04145833
13021.03 | 89.7148967 | 0.04125 | 13803.95 | 95.1092155 | 0.04145833
13023.59 | 89.7325351 | 0.04125 | 13794.26 | 95.0424514 | 0.04145833
13018.2 | 89.695398 | 0.04125 | 13785.11 | 94.9794079 | 0.04145833
13009.42 | 89.6349038 | 0.04125 | 13776.88 | 94.9227032 | 0.04145833
12999.63 | 89.5674507 | 0.04125 | 13770.03 | 94.8755067 | 0.04145833
12990.49 | 89.5044761 | 0.04125 | 13764.45 | 94.8370605 | 0.04145833
12982.35 | 89.4483915 | 0.04125 | 13760.33 | 94.8086737 | 0.04145833
12975.77 | 89.4030553 | 0.04125 | 13757.5 | 94.789175 | 0.04145833
12970.65 | 89.3677785 | 0.04125 | 13756.31 | 94.7809759 | 0.04145833
12967.26 | 89.3444214 | 0.04125 | 13756.58 | 94.7828362 | 0.04145833
12965.34 | 89.3311926 | 0.04125 | 13758.5 | 94.796065 | 0.04145833
12965.25 | 89.3305725 | 0.04125 | 13761.34 | 94.8156326 | 0.04145833
12966.9 | 89.341941 | 0.04125 | 13765.82 | 94.8464998 | 0.04145833
12970.19 | 89.3646091 | 0.04125 | 13771.4 | 94.884946 | 0.04145833
12974.76 | 89.3960964 | 0.04125 | 13778.16 | 94.9315224 | 0.04145833
12980.52 | 89.4357828 | 0.04125 | 13786.12 | 94.9863668 | 0.04145833
12987.56 | 89.4842884 | 0.04125 | 13794.99 | 95.0474811 | 0.04145833
12995.79 | 89.5409931 | 0.04125 | 13805.14 | 95.1174146 | 0.04145833
13005.12 | 89.6052768 | 0.04125 | 13815.02 | 95.1854878 | 0.04154167
13015.91 | 89.6796199 | 0.041333333 | 13816.48 | 95.1955472 | 0.04154167
13025.33 | 89.7445237 | 0.041333333 | 13811.36 | 95.1602704 | 0.04154167
13025.6 | 89.746384 | 0.041333333 | 13803.77 | 95.1079753 | 0.04154167
13019.84 | 89.7066976 | 0.041333333 | 13796.18 | 95.0556802 | 0.04154167
13011.52 | 89.6493728 | 0.041333333 | 13788.77 | 95.0046253 | 0.04154167
13002.93 | 89.5901877 | 0.041333333 | 13782.65 | 94.9624585 | 0.04154167
12994.79 | 89.5341031 | 0.041333333 | 13777.52 | 94.9271128 | 0.04154167
12987.84 | 89.4862176 | 0.041333333 | 13774.6 | 94.906994 | 0.04154167
12982.26 | 89.4477714 | 0.041333333 | 13773.04 | 94.8962456 | 0.04154167
12978.51 | 89.4219339 | 0.041333333 | 13773.14 | 94.8969346 | 0.04154167
12976.5 | 89.408085 | 0.041333333 | 13774.42 | 94.9057538 | 0.04154167
12976.13 | 89.4055357 | 0.041333333 | 13776.79 | 94.9220831 | 0.04154167
12977.41 | 89.4143549 | 0.041333333 | 13780.82 | 94.9498498 | 0.04154167
12980.16 | 89.4333024 | 0.041333333 | 13785.94 | 94.9851266 | 0.04154167
12984.36 | 89.4622404 | 0.041333333 | 13792.25 | 95.0286025 | 0.04154167
12989.94 | 89.5006866 | 0.041333333 | 13799.65 | 95.0795885 | 0.04154167
12996.89 | 89.5485721 | 0.041333333 | 13808.43 | 95.1400827 | 0.04154167
13004.85 | 89.6034165 | 0.041333333 | 13816.02 | 95.1923778 | 0.04166667
13013.99 | 89.6663911 | 0.041458333 | 13814.38 | 95.1810782 | 0.04166667
13023.96 | 89.7350844 | 0.041458333 | 13806.88 | 95.1294032 | 0.04166667
13026.61 | 89.7533429 | 0.041458333 | 13797.28 | 95.0632592 | 0.04166667
13020.85 | 89.7136565 | 0.041458333 | 13787.86 | 94.9983554 | 0.04166667
13011.89 | 89.6519221 | 0.041458333 | 13779.54 | 94.9410306 | 0.04166667
13002.01 | 89.5838489 | 0.041458333 | 13772.59 | 94.8931451 | 0.04166667
12992.78 | 89.5202542 | 0.041458333 | 13766.73 | 94.8527697 | 0.04166667
12984.73 | 89.4647897 | 0.041458333 | 13762.25 | 94.8219025 | 0.04166667
12978.24 | 89.4200736 | 0.041458333 | 13759.51 | 94.8030239 | 0.04166667
12972.84 | 89.3828676 | 0.041458333 | 13758.14 | 94.7935846 | 0.04166667
12968.82 | 89.3551698 | 0.041458333 | 13758.32 | 94.7948248 | 0.04166667
12966.62 | 89.3400118 | 0.041458333 | 13759.78 | 94.8048842 | 0.04166667
12966.17 | 89.3369113 | 0.041458333 | 13762.71 | 94.8250719 | 0.04166667
12967.63 | 89.3469707 | 0.041458333 | 13767.01 | 94.8546989 | 0.04166667
12970.37 | 89.3658493 | 0.041458333 | 13772.77 | 94.8943853 | 0.04166667
12974.95 | 89.3974055 | 0.041458333 | 13779.08 | 94.9378612 | 0.04166667
12980.62 | 89.4364718 | 0.041458333 | 13786.76 | 94.9907764 | 0.04166667
12987.56 | 89.4842884 | 0.041458333 | 13795.72 | 95.0525108 | 0.04166667
12995.79 | 89.5409931 | 0.041458333 | 13805.78 | 95.1218242 | 0.04166667
13004.85 | 89.6034165 | 0.041458333 | 13814.01 | 95.1785289 | 0.04175
13015.09 | 89.6739701 | 0.041541667 | 13812.91 | 95.1709499 | 0.04175
13025.6 | 89.746384 | 0.041541667 | 13806.69 | 95.1280941 | 0.04175
13028.62 | 89.7671918 | 0.041541667 | 13798.46 | 95.0713894 | 0.04175
13024.14 | 89.7363246 | 0.041541667 | 13790.14 | 95.0140646 | 0.04175
13016.37 | 89.6827893 | 0.041541667 | 13783.01 | 94.9649389 | 0.04175
13008.05 | 89.6254645 | 0.041541667 | 13777.07 | 94.9240123 | 0.04175
12999.91 | 89.5693799 | 0.041541667 | 13772.5 | 94.892525 | 0.04175
12993.14 | 89.5227346 | 0.041541667 | 13769.57 | 94.8723373 | 0.04175
12987.75 | 89.4855975 | 0.041541667 | 13768.11 | 94.8622779 | 0.04175
12983.82 | 89.4585198 | 0.041541667 | 13768.01 | 94.8615889 | 0.04175
12981.71 | 89.4439819 | 0.041541667 | 13769.29 | 94.8704081 | 0.04175
12980.98 | 89.4389522 | 0.041541667 | 13771.95 | 94.8887355 | 0.04175
12981.99 | 89.4459111 | 0.041541667 | 13775.79 | 94.9151931 | 0.04175
12984.73 | 89.4647897 | 0.041541667 | 13780.82 | 94.9498498 | 0.04175
12988.75 | 89.4924875 | 0.041541667 | 13787.13 | 94.9933257 | 0.04175
12994.24 | 89.5303136 | 0.041541667 | 13794.53 | 95.0443117 | 0.04175
13001.1 | 89.577579 | 0.041541667 | 13803.22 | 95.1041858 | 0.04175
13008.96 | 89.6317344 | 0.041541667 | 13810.99 | 95.1577211 | 0.041875
13017.83 | 89.6928487 | 0.041666667 | 13809.44 | 95.1470416 | 0.041875
13027.8 | 89.761542 | 0.041666667 | 13802.12 | 95.0966068 | 0.041875
13029.99 | 89.7766311 | 0.041666667 | 13792.52 | 95.0304628 | 0.041875
13024.23 | 89.7369447 | 0.041666667 | 13783.29 | 94.9668681 | 0.041875
13014.91 | 89.6727299 | 0.041666667 | 13775.06 | 94.9101634 | 0.041875
13004.85 | 89.6034165 | 0.041666667 | 13767.92 | 94.8609688 | 0.041875
12995.25 | 89.5372725 | 0.041666667 | 13762.16 | 94.8212824 | 0.041875
12986.92 | 89.4798788 | 0.041666667 | 13758.05 | 94.7929645 | 0.041875
12979.79 | 89.4307531 | 0.041666667 | 13754.85 | 94.7709165 | 0.041875
12974.49 | 89.3942361 | 0.041666667 | 13753.57 | 94.7620973 | 0.041875
12970.74 | 89.3683986 | 0.041666667 | 13753.75 | 94.7633375 | 0.041875
12968.82 | 89.3551698 | 0.041666667 | 13755.49 | 94.7753261 | 0.041875
12968.64 | 89.3539296 | 0.041666667 | 13758.41 | 94.7954449 | 0.041875
12970.1 | 89.363989 | 0.041666667 | 13762.62 | 94.8244518 | 0.041875
12972.93 | 89.3834877 | 0.041666667 | 13767.92 | 94.8609688 | 0.041875
12977.23 | 89.4131147 | 0.041666667 | 13774.42 | 94.9057538 | 0.041875
12983.08 | 89.4534212 | 0.041666667 | 13782.46 | 94.9611494 | 0.041875
12990.12 | 89.5019268 | 0.041666667 | 13791.33 | 95.0222637 | 0.041875
12998.08 | 89.5567712 | 0.041666667 | 13801.3 | 95.090957 | 0.041875
13007.32 | 89.6204348 | 0.041666667 | 13811.45 | 95.1608905 | 0.04195833
13017.74 | 89.6922286 | 0.04175 | 13813 | 95.17157 | 0.04195833
13028.62 | 89.7671918 | 0.04175 | 13808.16 | 95.1382224 | 0.04195833
13031.46 | 89.7867594 | 0.04175 | 13800.66 | 95.0865474 | 0.04195833
13026.7 | 89.753963 | 0.04175 | 13792.61 | 95.0310829 | 0.04195833
13018.47 | 89.6972583 | 0.04175 | 13785.57 | 94.9825773 | 0.04195833
13009.88 | 89.6380732 | 0.04175 | 13779.54 | 94.9410306 | 0.04195833
13001.56 | 89.5807484 | 0.04175 | 13774.78 | 94.9082342 | 0.04195833
12994.33 | 89.5309337 | 0.04175 | 13771.4 | 94.884946 | 0.04195833
12988.57 | 89.4912473 | 0.04175 | 13769.57 | 94.8723373 | 0.04195833
12984.27 | 89.4616203 | 0.04175 | 13769.2 | 94.869788 | 0.04195833
12981.71 | 89.4439819 | 0.04175 | 13770.3 | 94.877367 | 0.04195833
12980.98 | 89.4389522 | 0.04175 | 13772.86 | 94.8950054 | 0.04195833
12981.9 | 89.445291 | 0.04175 | 13776.52 | 94.9202228 | 0.04195833
12984.36 | 89.4622404 | 0.04175 | 13781.46 | 94.9542594 | 0.04195833
12988.39 | 89.4900071 | 0.04175 | 13787.77 | 94.9977353 | 0.04195833
12993.6 | 89.525904 | 0.04175 | 13794.9 | 95.046861 | 0.04195833
13000.18 | 89.5712402 | 0.04175 | 13803.31 | 95.1048059 | 0.04195833
13008.05 | 89.6254645 | 0.04175 | 13810.99 | 95.1577211 | 0.04208333
13017.01 | 89.6871989 | 0.041875 | 13810.17 | 95.1520713 | 0.04208333
13026.88 | 89.7552032 | 0.041875 | 13802.85 | 95.1016365 | 0.04208333
13030.08 | 89.7772512 | 0.041875 | 13793.34 | 95.0361126 | 0.04208333
13024.69 | 89.7401141 | 0.041875 | 13783.83 | 94.9705887 | 0.04208333
13015.82 | 89.6789998 | 0.041875 | 13775.51 | 94.9132639 | 0.04208333
13005.67 | 89.6090663 | 0.041875 | 13768.47 | 94.8647583 | 0.04208333
12996.25 | 89.5441625 | 0.041875 | 13762.53 | 94.8238317 | 0.04208333
12987.75 | 89.4855975 | 0.041875 | 13758.05 | 94.7929645 | 0.04208333
12980.98 | 89.4389522 | 0.041875 | 13755.4 | 94.774706 | 0.04208333
12975.59 | 89.4018151 | 0.041875 | 13753.75 | 94.7633375 | 0.04208333
12972.11 | 89.3778379 | 0.041875 | 13753.66 | 94.7627174 | 0.04208333
12969.92 | 89.3627488 | 0.041875 | 13754.76 | 94.7702964 | 0.04208333
12969.55 | 89.3601995 | 0.041875 | 13757.5 | 94.789175 | 0.04208333
12970.92 | 89.3696388 | 0.041875 | 13761.43 | 94.8162527 | 0.04208333
12973.67 | 89.3885863 | 0.041875 | 13766.64 | 94.8521496 | 0.04208333
12978.15 | 89.4194535 | 0.041875 | 13772.86 | 94.8950054 | 0.04208333
12983.82 | 89.4585198 | 0.041875 | 13780.63 | 94.9485407 | 0.04208333
12990.86 | 89.5070254 | 0.041875 | 13789.32 | 95.0084148 | 0.04208333
12999.09 | 89.5637301 | 0.041875 | 13799.2 | 95.076488 | 0.04208333
13008.32 | 89.6273248 | 0.041875 | 13809.71 | 95.1489019 | 0.04216667
13018.65 | 89.6984985 | 0.041958333 | 13812.55 | 95.1684695 | 0.04216667
13030.18 | 89.7779402 | 0.041958333 | 13808.34 | 95.1394626 | 0.04216667
13035.94 | 89.8176266 | 0.041958333 | 13801.3 | 95.090957 | 0.04216667
13032.83 | 89.7961987 | 0.041958333 | 13793.44 | 95.0368016 | 0.04216667
13025.51 | 89.7457639 | 0.041958333 | 13786.12 | 94.9863668 | 0.04216667
13016.92 | 89.6865788 | 0.041958333 | 13780.18 | 94.9454402 | 0.04216667
13008.41 | 89.6279449 | 0.041958333 | 13774.87 | 94.9088543 | 0.04216667
13001.01 | 89.5769589 | 0.041958333 | 13771.49 | 94.8855661 | 0.04216667
12995.34 | 89.5378926 | 0.041958333 | 13769.29 | 94.8704081 | 0.04216667
12990.95 | 89.5076455 | 0.041958333 | 13768.93 | 94.8679277 | 0.04216667
12988.2 | 89.488698 | 0.041958333 | 13770.21 | 94.8767469 | 0.04216667
12987.2 | 89.481808 | 0.041958333 | 13772.68 | 94.8937652 | 0.04216667
12987.93 | 89.4868377 | 0.041958333 | 13776.61 | 94.9208429 | 0.04216667
12990.22 | 89.5026158 | 0.041958333 | 13781.82 | 94.9567398 | 0.04216667
12994.06 | 89.5290734 | 0.041958333 | 13787.77 | 94.9977353 | 0.04216667
12999.18 | 89.5643502 | 0.041958333 | 13795.17 | 95.0487213 | 0.04216667
13005.85 | 89.6103065 | 0.041958333 | 13803.77 | 95.1079753 | 0.04216667
13013.35 | 89.6619815 | 0.041958333 | 13811.91 | 95.1640599 | 0.04229167
13022.04 | 89.7218556 | 0.042083333 | 13811.08 | 95.1583412 | 0.04229167
13031.82 | 89.7892398 | 0.042083333 | 13803.95 | 95.1092155 | 0.04229167
13035.57 | 89.8150773 | 0.042083333 | 13794.72 | 95.0456208 | 0.04229167
13030.27 | 89.7785603 | 0.042083333 | 13785.21 | 94.9800969 | 0.04229167
13021.49 | 89.7180661 | 0.042083333 | 13776.43 | 94.9196027 | 0.04229167
13011.16 | 89.6468924 | 0.042083333 | 13769.02 | 94.8685478 | 0.04229167
13001.74 | 89.5819886 | 0.042083333 | 13763.17 | 94.8282413 | 0.04229167
12993.05 | 89.5221145 | 0.042083333 | 13758.32 | 94.7948248 | 0.04229167
12985.74 | 89.4717486 | 0.042083333 | 13755.21 | 94.7733969 | 0.04229167
12979.88 | 89.4313732 | 0.042083333 | 13753.57 | 94.7620973 | 0.04229167
12975.95 | 89.4042955 | 0.042083333 | 13753.29 | 94.7601681 | 0.04229167
12973.3 | 89.386037 | 0.042083333 | 13754.39 | 94.7677471 | 0.04229167
12972.48 | 89.3803872 | 0.042083333 | 13757.13 | 94.7866257 | 0.04229167
12973.39 | 89.3866571 | 0.042083333 | 13761.16 | 94.8143924 | 0.04229167
12975.95 | 89.4042955 | 0.042083333 | 13766.46 | 94.8509094 | 0.04229167
12980.07 | 89.4326823 | 0.042083333 | 13772.59 | 94.8931451 | 0.04229167
12985.46 | 89.4698194 | 0.042083333 | 13779.9 | 94.943511 | 0.04229167
12992.23 | 89.5164647 | 0.042083333 | 13788.59 | 95.0033851 | 0.04229167
13000.09 | 89.5706201 | 0.042083333 | 13798.19 | 95.0695291 | 0.04229167
13008.96 | 89.6317344 | 0.042083333 | 13809.16 | 95.1451124 | 0.04241667
13018.84 | 89.6998076 | 0.042083333 | 13814.47 | 95.1816983 | 0.04241667
13029.99 | 89.7766311 | 0.042166667 | 13811.63 | 95.1621307 | 0.04241667
13039.5 | 89.842155 | 0.042166667 | 13804.77 | 95.1148653 | 0.04241667
13039.87 | 89.8447043 | 0.042166667 | 13797 | 95.06133 | 0.04241667
13034.2 | 89.805638 | 0.042166667 | 13789.5 | 95.009655 | 0.04241667
13026.15 | 89.7501735 | 0.042166667 | 13783.01 | 94.9649389 | 0.04241667
13017.92 | 89.6934688 | 0.042166667 | 13778.07 | 94.9309023 | 0.04241667
13010.24 | 89.6405536 | 0.042166667 | 13774.23 | 94.9044447 | 0.04241667
13004.02 | 89.5976978 | 0.042166667 | 13772.31 | 94.8912159 | 0.04241667
12999.27 | 89.5649703 | 0.042166667 | 13771.86 | 94.8881154 | 0.04241667
12996.16 | 89.5435424 | 0.042166667 | 13772.68 | 94.8937652 | 0.04241667
12994.7 | 89.533483 | 0.042166667 | 13774.96 | 94.9094744 | 0.04241667
12994.97 | 89.5353433 | 0.042166667 | 13778.53 | 94.9340717 | 0.04241667
12996.98 | 89.5491922 | 0.042166667 | 13783.19 | 94.9661791 | 0.04241667
13000.27 | 89.5718603 | 0.042166667 | 13789.32 | 95.0084148 | 0.04241667
13005.4 | 89.607206 | 0.042166667 | 13796.45 | 95.0575405 | 0.04241667
13011.25 | 89.6475125 | 0.042166667 | 13804.59 | 95.1136251 | 0.04241667
13018.47 | 89.6972583 | 0.042166667 | 13811.17 | 95.1589613 | 0.0425
13027.43 | 89.7589927 | 0.042291667 | 13808.71 | 95.1420119 | 0.0425
13037.13 | 89.8258257 | 0.042291667 | 13800.38 | 95.0846182 | 0.0425
13043.16 | 89.8673724 | 0.042291667 | 13790.14 | 95.0140646 | 0.0425
13040.05 | 89.8459445 | 0.042291667 | 13780.27 | 94.9460603 | 0.0425
13031.82 | 89.7892398 | 0.042291667 | 13771.76 | 94.8874264 | 0.0425
13022.22 | 89.7230958 | 0.042291667 | 13764.17 | 94.8351313 | 0.0425
13012.71 | 89.6575719 | 0.042291667 | 13758.14 | 94.7935846 | 0.0425
13003.84 | 89.5964576 | 0.042291667 | 13753.66 | 94.7627174 | 0.0425
12996.53 | 89.5460917 | 0.042291667 | 13750.55 | 94.7412895 | 0.0425
12990.86 | 89.5070254 | 0.042291667 | 13748.9 | 94.729921 | 0.0425
12986.74 | 89.4786386 | 0.042291667 | 13748.81 | 94.7293009 | 0.0425
12984.09 | 89.4603801 | 0.042291667 | 13750.27 | 94.7393603 | 0.0425
12983.27 | 89.4547303 | 0.042291667 | 13752.84 | 94.7570676 | 0.0425
12984.18 | 89.4610002 | 0.042291667 | 13756.86 | 94.7847654 | 0.0425
12986.56 | 89.4773984 | 0.042291667 | 13761.98 | 94.8200422 | 0.0425
12990.49 | 89.5044761 | 0.042291667 | 13768.29 | 94.8635181 | 0.0425
12995.98 | 89.5423022 | 0.042291667 | 13775.97 | 94.9164333 | 0.0425
13002.29 | 89.5857781 | 0.042291667 | 13784.84 | 94.9775476 | 0.0425
13010.15 | 89.6399335 | 0.042291667 | 13794.72 | 95.0456208 | 0.0425
13019.2 | 89.702288 | 0.042291667 | 13804.87 | 95.1155543 | 0.04258333
13029.26 | 89.7716014 | 0.042375 | 13807.15 | 95.1312635 | 0.04258333
13040.42 | 89.8484938 | 0.042375 | 13802.4 | 95.098536 | 0.04258333
13049.56 | 89.9114684 | 0.042375 | 13794.99 | 95.0474811 | 0.04258333
13049.01 | 89.9076789 | 0.042375 | 13786.58 | 94.9895362 | 0.04258333
13042.8 | 89.864892 | 0.042375 | 13779.08 | 94.9378612 | 0.04258333
13034.38 | 89.8068782 | 0.042375 | 13772.5 | 94.892525 | 0.04258333
13025.97 | 89.7489333 | 0.042375 | 13767.1 | 94.855319 | 0.04258333
13018.38 | 89.6966382 | 0.042375 | 13763.53 | 94.8307217 | 0.04258333
13011.98 | 89.6525422 | 0.042375 | 13761.43 | 94.8162527 | 0.04258333
13007.22 | 89.6197458 | 0.042375 | 13760.79 | 94.8118431 | 0.04258333
13003.84 | 89.5964576 | 0.042375 | 13761.52 | 94.8168728 | 0.04258333
13002.56 | 89.5876384 | 0.042375 | 13763.53 | 94.8307217 | 0.04258333
13002.93 | 89.5901877 | 0.042375 | 13766.83 | 94.8534587 | 0.04258333
13004.66 | 89.6021074 | 0.042375 | 13771.58 | 94.8861862 | 0.04258333
13007.77 | 89.6235353 | 0.042375 | 13777.52 | 94.9271128 | 0.04258333
13012.35 | 89.6550915 | 0.042375 | 13784.47 | 94.9749983 | 0.04258333
13018.56 | 89.6978784 | 0.042375 | 13792.7 | 95.031703 | 0.04258333
13025.88 | 89.7483132 | 0.042375 | 13802.03 | 95.0959867 | 0.04270833
13034.29 | 89.8062581 | 0.0425 | 13805.14 | 95.1174146 | 0.04270833
13044.08 | 89.8737112 | 0.0425 | 13800.11 | 95.0827579 | 0.04270833
13049.56 | 89.9114684 | 0.0425 | 13791.06 | 95.0204034 | 0.04270833
13045.63 | 89.8843907 | 0.0425 | 13781.73 | 94.9561197 | 0.04270833
13037.03 | 89.8251367 | 0.0425 | 13773.04 | 94.8962456 | 0.04270833
13026.7 | 89.753963 | 0.0425 | 13765.82 | 94.8464998 | 0.04270833
13016.64 | 89.6846496 | 0.0425 | 13759.51 | 94.8030239 | 0.04270833
13007.68 | 89.6229152 | 0.0425 | 13754.57 | 94.7689873 | 0.04270833
13000.46 | 89.5731694 | 0.0425 | 13750.92 | 94.7438388 | 0.04270833
12994.61 | 89.5328629 | 0.0425 | 13748.9 | 94.729921 | 0.04270833
12989.94 | 89.5006866 | 0.0425 | 13748.35 | 94.7261315 | 0.04270833
12987.56 | 89.4842884 | 0.0425 | 13749.54 | 94.7343306 | 0.04270833
12986.74 | 89.4786386 | 0.0425 | 13752.01 | 94.7513489 | 0.04270833
12987.29 | 89.4824281 | 0.0425 | 13755.76 | 94.7771864 | 0.04270833
12989.58 | 89.4982062 | 0.0425 | 13760.79 | 94.8118431 | 0.04270833
12993.14 | 89.5227346 | 0.0425 | 13766.92 | 94.8540788 | 0.04270833
12998.35 | 89.5586315 | 0.0425 | 13774.14 | 94.9038246 | 0.04270833
13004.94 | 89.6040366 | 0.0425 | 13782.74 | 94.9630786 | 0.04270833
13012.53 | 89.6563317 | 0.0425 | 13792.25 | 95.0286025 | 0.04270833
13021.67 | 89.7193063 | 0.0425 | 13802.95 | 95.1023255 | 0.04279167
13031.73 | 89.7886197 | 0.0425 | 13809.25 | 95.1457325 | 0.04279167
13042.8 | 89.864892 | 0.042583333 | 13806.79 | 95.1287831 | 0.04279167
13052.3 | 89.930347 | 0.042583333 | 13800.29 | 95.0839981 | 0.04279167
13052.3 | 89.930347 | 0.042583333 | 13792.25 | 95.0286025 | 0.04279167
13046.27 | 89.8888003 | 0.042583333 | 13784.75 | 94.9769275 | 0.04279167
13037.86 | 89.8308554 | 0.042583333 | 13778.07 | 94.9309023 | 0.04279167
13029.44 | 89.7728416 | 0.042583333 | 13772.31 | 94.8912159 | 0.04279167
13021.31 | 89.7168259 | 0.042583333 | 13768.11 | 94.8622779 | 0.04279167
13014.91 | 89.6727299 | 0.042583333 | 13765.64 | 94.8452596 | 0.04279167
13009.78 | 89.6373842 | 0.042583333 | 13764.72 | 94.8389208 | 0.04279167
13006.58 | 89.6153362 | 0.042583333 | 13765.36 | 94.8433304 | 0.04279167
13005.12 | 89.6052768 | 0.042583333 | 13767.28 | 94.8565592 | 0.04279167
13005.12 | 89.6052768 | 0.042583333 | 13770.57 | 94.8792273 | 0.04279167
13006.77 | 89.6166453 | 0.042583333 | 13774.87 | 94.9088543 | 0.04279167
13010.06 | 89.6393134 | 0.042583333 | 13780.63 | 94.9485407 | 0.04279167
13014.72 | 89.6714208 | 0.042583333 | 13787.86 | 94.9983554 | 0.04279167
13020.94 | 89.7142766 | 0.042583333 | 13796.09 | 95.0550601 | 0.04279167
13028.35 | 89.7653315 | 0.042583333 | 13805.14 | 95.1174146 | 0.04291667
13036.76 | 89.8232764 | 0.042708333 | 13807.61 | 95.1344329 | 0.04291667
13046.45 | 89.8900405 | 0.042708333 | 13802.21 | 95.0972269 | 0.04291667
13053.77 | 89.9404753 | 0.042708333 | 13793.44 | 95.0368016 | 0.04291667
13051.21 | 89.9228369 | 0.042708333 | 13783.93 | 94.9712777 | 0.04291667
13043.07 | 89.8667523 | 0.042708333 | 13775.15 | 94.9107835 | 0.04291667
13032.65 | 89.7949585 | 0.042708333 | 13767.74 | 94.8597286 | 0.04291667
13022.4 | 89.724336 | 0.042708333 | 13761.52 | 94.8168728 | 0.04291667
13013.26 | 89.6613614 | 0.042708333 | 13756.4 | 94.781596 | 0.04291667
13005.49 | 89.6078261 | 0.042708333 | 13752.65 | 94.7557585 | 0.04291667
12999.18 | 89.5643502 | 0.042708333 | 13750.92 | 94.7438388 | 0.04291667
12994.51 | 89.5321739 | 0.042708333 | 13750.55 | 94.7412895 | 0.04291667
12991.5 | 89.511435 | 0.042708333 | 13751.65 | 94.7488685 | 0.04291667
12990.49 | 89.5044761 | 0.042708333 | 13753.93 | 94.7645777 | 0.04291667
12990.77 | 89.5064053 | 0.042708333 | 13757.5 | 94.789175 | 0.04291667
12992.96 | 89.5214944 | 0.042708333 | 13762.44 | 94.8232116 | 0.04291667
12996.71 | 89.5473319 | 0.042708333 | 13768.38 | 94.8641382 | 0.04291667
13001.65 | 89.5813685 | 0.042708333 | 13775.33 | 94.9120237 | 0.04291667
13008.32 | 89.6273248 | 0.042708333 | 13784.2 | 94.973138 | 0.04291667
13015.73 | 89.6783797 | 0.042708333 | 13793.89 | 95.0399021 | 0.04291667
13024.42 | 89.7382538 | 0.042708333 | 13804.77 | 95.1148653 | 0.043
13034.47 | 89.8074983 | 0.042708333 | 13810.53 | 95.1545517 | 0.043
13045.45 | 89.8831505 | 0.042791667 | 13807.88 | 95.1362932 | 0.043
13055.32 | 89.9511548 | 0.042791667 | 13800.75 | 95.0871675 | 0.043
13055.69 | 89.9537041 | 0.042791667 | 13792.52 | 95.0304628 | 0.043
13050.02 | 89.9146378 | 0.042791667 | 13784.93 | 94.9781677 | 0.043
13041.97 | 89.8591733 | 0.042791667 | 13777.98 | 94.9302822 | 0.043
13033.83 | 89.8030887 | 0.042791667 | 13772.31 | 94.8912159 | 0.043
13025.97 | 89.7489333 | 0.042791667 | 13768.01 | 94.8615889 | 0.043
13019.48 | 89.7042172 | 0.042791667 | 13765.27 | 94.8427103 | 0.043
13014.45 | 89.6695605 | 0.042791667 | 13764.36 | 94.8364404 | 0.043
13010.7 | 89.643723 | 0.042791667 | 13764.81 | 94.8395409 | 0.043
13009.05 | 89.6323545 | 0.042791667 | 13767.01 | 94.8546989 | 0.043
13009.24 | 89.6336636 | 0.042791667 | 13770.39 | 94.8779871 | 0.043
13010.79 | 89.6443431 | 0.042791667 | 13774.96 | 94.9094744 | 0.043
13013.9 | 89.665771 | 0.042791667 | 13780.91 | 94.9504699 | 0.043
13018.29 | 89.6960181 | 0.042791667 | 13787.49 | 94.9958061 | 0.043
13024.23 | 89.7369447 | 0.042791667 | 13795.36 | 95.0500304 | 0.043
13031.18 | 89.7848302 | 0.042791667 | 13803.31 | 95.1048059 | 0.043125
13039.5 | 89.842155 | 0.042916667 | 13803.13 | 95.1035657 | 0.043125
13048.92 | 89.9070588 | 0.042916667 | 13795.72 | 95.0525108 | 0.043125
13055.69 | 89.9537041 | 0.042916667 | 13785.85 | 94.9845065 | 0.043125
13052.85 | 89.9341365 | 0.042916667 | 13775.7 | 94.914573 | 0.043125
13044.26 | 89.8749514 | 0.042916667 | 13766.73 | 94.8527697 | 0.043125
13034.02 | 89.8043978 | 0.042916667 | 13758.96 | 94.7992344 | 0.043125
13023.78 | 89.7338442 | 0.042916667 | 13752.74 | 94.7563786 | 0.043125
13014.63 | 89.6708007 | 0.042916667 | 13747.62 | 94.7211018 | 0.043125
13006.95 | 89.6178855 | 0.042916667 | 13744.24 | 94.6978136 | 0.043125
13000.46 | 89.5731694 | 0.042916667 | 13742.14 | 94.6833446 | 0.043125
12995.61 | 89.5397529 | 0.042916667 | 13741.68 | 94.6801752 | 0.043125
12992.59 | 89.5189451 | 0.042916667 | 13742.5 | 94.685825 | 0.043125
12991.31 | 89.5101259 | 0.042916667 | 13744.51 | 94.6996739 | 0.043125
12991.5 | 89.511435 | 0.042916667 | 13748.08 | 94.7242712 | 0.043125
12993.51 | 89.5252839 | 0.042916667 | 13752.74 | 94.7563786 | 0.043125
12997.07 | 89.5498123 | 0.042916667 | 13758.69 | 94.7973741 | 0.043125
13001.92 | 89.5832288 | 0.042916667 | 13765.73 | 94.8458797 | 0.043125
13008.05 | 89.6254645 | 0.042916667 | 13774.14 | 94.9038246 | 0.043125
13015.55 | 89.6771395 | 0.042916667 | 13783.38 | 94.9674882 | 0.043125
13024.42 | 89.7382538 | 0.042916667 | 13793.71 | 95.0386619 | 0.043125
13034.47 | 89.8074983 | 0.042916667 | 13803.22 | 95.1041858 | 0.04320833
13045.26 | 89.8818414 | 0.043 | 13803.68 | 95.1073552 | 0.04320833
13056.51 | 89.9593539 | 0.043 | 13798.19 | 95.0695291 | 0.04320833
13059.8 | 89.982022 | 0.043 | 13790.78 | 95.0184742 | 0.04320833
13055.6 | 89.953084 | 0.043 | 13783.29 | 94.9668681 | 0.04320833
13048.1 | 89.901409 | 0.043 | 13776.43 | 94.9196027 | 0.04320833
13039.87 | 89.8447043 | 0.043 | 13770.76 | 94.8805364 | 0.04320833
13031.82 | 89.7892398 | 0.043 | 13766.46 | 94.8509094 | 0.04320833
13025.15 | 89.7432835 | 0.043 | 13763.99 | 94.8338911 | 0.04320833
13019.75 | 89.7060775 | 0.043 | 13762.99 | 94.8270011 | 0.04320833
13015.73 | 89.6783797 | 0.043 | 13763.08 | 94.8276212 | 0.04320833
13013.81 | 89.6651509 | 0.043 | 13764.72 | 94.8389208 | 0.04320833
13013.44 | 89.6626016 | 0.043 | 13767.92 | 94.8609688 | 0.04320833
13014.81 | 89.6720409 | 0.043 | 13772.4 | 94.891836 | 0.04320833
13017.56 | 89.6909884 | 0.043 | 13777.71 | 94.9284219 | 0.04320833
13022.04 | 89.7218556 | 0.043 | 13784.38 | 94.9743782 | 0.04320833
13027.98 | 89.7627822 | 0.043 | 13792.15 | 95.0279135 | 0.04320833
13035.21 | 89.8125969 | 0.043 | 13800.66 | 95.0865474 | 0.04333333
13043.53 | 89.8699217 | 0.043 | 13802.85 | 95.1016365 | 0.04333333
13052.95 | 89.9348255 | 0.043125 | 13797.09 | 95.0619501 | 0.04333333
13061.91 | 89.9965599 | 0.043125 | 13787.95 | 94.9989755 | 0.04333333
13061.91 | 89.9965599 | 0.043125 | 13777.8 | 94.929042 | 0.04333333
13055.05 | 89.9492945 | 0.043125 | 13768.75 | 94.8666875 | 0.04333333
13045.08 | 89.8806012 | 0.043125 | 13760.88 | 94.8124632 | 0.04333333
13034.84 | 89.8100476 | 0.043125 | 13754.21 | 94.7665069 | 0.04333333
13025.6 | 89.746384 | 0.043125 | 13748.9 | 94.729921 | 0.04333333
13017.65 | 89.6916085 | 0.043125 | 13744.97 | 94.7028433 | 0.04333333
13011.16 | 89.6468924 | 0.043125 | 13742.41 | 94.6852049 | 0.04333333
13006.13 | 89.6122357 | 0.043125 | 13741.68 | 94.6801752 | 0.04333333
13002.74 | 89.5888786 | 0.043125 | 13742.23 | 94.6839647 | 0.04333333
13001.28 | 89.5788192 | 0.043125 | 13744.06 | 94.6965734 | 0.04333333
13001.28 | 89.5788192 | 0.043125 | 13747.62 | 94.7211018 | 0.04333333
13002.84 | 89.5895676 | 0.043125 | 13752.2 | 94.752658 | 0.04333333
13006.04 | 89.6116156 | 0.043125 | 13757.86 | 94.7916554 | 0.04333333
13010.52 | 89.6424828 | 0.043125 | 13764.81 | 94.8395409 | 0.04333333
13016.46 | 89.6834094 | 0.043125 | 13772.77 | 94.8943853 | 0.04333333
13023.68 | 89.7331552 | 0.043125 | 13782.1 | 94.958669 | 0.04333333
13032.1 | 89.791169 | 0.043125 | 13792.43 | 95.0298427 | 0.04341667
13041.79 | 89.8579331 | 0.043125 | 13798.46 | 95.0713894 | 0.04341667
13052.21 | 89.9297269 | 0.043208333 | 13796.27 | 95.0563003 | 0.04341667
13063.09 | 90.0046901 | 0.043208333 | 13789.59 | 95.0102751 | 0.04341667
13066.02 | 90.0248778 | 0.043208333 | 13781.36 | 94.9535704 | 0.04341667
13061.63 | 89.9946307 | 0.043208333 | 13773.41 | 94.8987949 | 0.04341667
13053.59 | 89.9392351 | 0.043208333 | 13766.46 | 94.8509094 | 0.04341667
13044.62 | 89.8774318 | 0.043208333 | 13760.79 | 94.8118431 | 0.04341667
13036.3 | 89.820107 | 0.043208333 | 13756.68 | 94.7835252 | 0.04341667
13029.26 | 89.7716014 | 0.043208333 | 13754.12 | 94.7658868 | 0.04341667
13023.87 | 89.7344643 | 0.043208333 | 13753.11 | 94.7589279 | 0.04341667
13019.57 | 89.7048373 | 0.043208333 | 13753.38 | 94.7607882 | 0.04341667
13017.01 | 89.6871989 | 0.043208333 | 13755.3 | 94.774017 | 0.04341667
13016.19 | 89.6815491 | 0.043208333 | 13758.32 | 94.7948248 | 0.04341667
13017.01 | 89.6871989 | 0.043208333 | 13762.62 | 94.8244518 | 0.04341667
13019.75 | 89.7060775 | 0.043208333 | 13767.92 | 94.8609688 | 0.04341667
13023.59 | 89.7325351 | 0.043208333 | 13774.6 | 94.906994 | 0.04341667
13029.08 | 89.7703612 | 0.043208333 | 13782.46 | 94.9611494 | 0.04341667
13035.75 | 89.8163175 | 0.043208333 | 13791.7 | 95.024813 | 0.04354167
13043.71 | 89.8711619 | 0.043208333 | 13795.26 | 95.0493414 | 0.04354167
13053.04 | 89.9354456 | 0.043333333 | 13790.51 | 95.0166139 | 0.04354167
13062.27 | 89.9990403 | 0.043333333 | 13781.64 | 94.9554996 | 0.04354167
13063 | 90.00407 | 0.043333333 | 13771.95 | 94.8887355 | 0.04354167
13056.6 | 89.959974 | 0.043333333 | 13762.71 | 94.8250719 | 0.04354167
13046.82 | 89.8925898 | 0.043333333 | 13754.48 | 94.7683672 | 0.04354167
13036.58 | 89.8220362 | 0.043333333 | 13747.81 | 94.7224109 | 0.04354167
13026.98 | 89.7558922 | 0.043333333 | 13742.5 | 94.685825 | 0.04354167
13018.93 | 89.7004277 | 0.043333333 | 13738.39 | 94.6575071 | 0.04354167
13012.44 | 89.6557116 | 0.043333333 | 13736.1 | 94.641729 | 0.04354167
13007.41 | 89.6210549 | 0.043333333 | 13735.28 | 94.6360792 | 0.04354167
13003.57 | 89.5945973 | 0.043333333 | 13735.92 | 94.6404888 | 0.04354167
13001.83 | 89.5826087 | 0.043333333 | 13737.56 | 94.6517884 | 0.04354167
13001.56 | 89.5807484 | 0.043333333 | 13741.04 | 94.6757656 | 0.04354167
13003.02 | 89.5908078 | 0.043333333 | 13745.79 | 94.7084931 | 0.04354167
13005.85 | 89.6103065 | 0.043333333 | 13751.37 | 94.7469393 | 0.04354167
13010.42 | 89.6417938 | 0.043333333 | 13758.23 | 94.7942047 | 0.04354167
13016.28 | 89.6821692 | 0.043333333 | 13766.28 | 94.8496692 | 0.04354167
13023.5 | 89.731915 | 0.043333333 | 13775.88 | 94.9158132 | 0.04354167
13031.91 | 89.7898599 | 0.043333333 | 13786.85 | 94.9913965 | 0.04354167
13041.61 | 89.8566929 | 0.043333333 | 13796 | 95.05444 | 0.043625
13052.4 | 89.931036 | 0.043416667 | 13796.09 | 95.0550601 | 0.043625
13063.55 | 90.0078595 | 0.043416667 | 13790.51 | 95.0166139 | 0.043625
13066.39 | 90.0274271 | 0.043416667 | 13783.01 | 94.9649389 | 0.043625
13062 | 89.99718 | 0.043416667 | 13775.24 | 94.9114036 | 0.043625
13054.04 | 89.9423356 | 0.043416667 | 13768.38 | 94.8641382 | 0.043625
13045.63 | 89.8843907 | 0.043416667 | 13762.53 | 94.8238317 | 0.043625
13037.49 | 89.8283061 | 0.043416667 | 13757.96 | 94.7923444 | 0.043625
13030.54 | 89.7804206 | 0.043416667 | 13755.12 | 94.7727768 | 0.043625
13024.87 | 89.7413543 | 0.043416667 | 13753.66 | 94.7627174 | 0.043625
13021.21 | 89.7161369 | 0.043416667 | 13754.02 | 94.7651978 | 0.043625
13018.93 | 89.7004277 | 0.043416667 | 13755.76 | 94.7771864 | 0.043625
13018.47 | 89.6972583 | 0.043416667 | 13758.6 | 94.796754 | 0.043625
13019.29 | 89.7029081 | 0.043416667 | 13762.44 | 94.8232116 | 0.043625
13021.86 | 89.7206154 | 0.043416667 | 13768.01 | 94.8615889 | 0.043625
13026.06 | 89.7495534 | 0.043416667 | 13774.32 | 94.9050648 | 0.043625
13031.64 | 89.7879996 | 0.043416667 | 13782.01 | 94.9580489 | 0.043625
13038.5 | 89.835265 | 0.043416667 | 13790.97 | 95.0197833 | 0.04375
13046.36 | 89.8894204 | 0.043416667 | 13796.64 | 95.0588496 | 0.04375
13055.41 | 89.9517749 | 0.043541667 | 13793.44 | 95.0368016 | 0.04375
13065.66 | 90.0223974 | 0.043541667 | 13785.11 | 94.9794079 | 0.04375
13069.68 | 90.0500952 | 0.043541667 | 13775.42 | 94.9126438 | 0.04375
13064.92 | 90.0172988 | 0.043541667 | 13766 | 94.84774 | 0.04375
13056.05 | 89.9561845 | 0.043541667 | 13757.96 | 94.7923444 | 0.04375
13046.09 | 89.8875601 | 0.043541667 | 13751.28 | 94.7463192 | 0.04375
13036.39 | 89.8207271 | 0.043541667 | 13745.98 | 94.7098022 | 0.04375
13027.98 | 89.7627822 | 0.043541667 | 13741.86 | 94.6814154 | 0.04375
13021.31 | 89.7168259 | 0.043541667 | 13739.12 | 94.6625368 | 0.04375
13015.91 | 89.6796199 | 0.043541667 | 13738.39 | 94.6575071 | 0.04375
13012.07 | 89.6531623 | 0.043541667 | 13738.75 | 94.6599875 | 0.04375
13010.06 | 89.6393134 | 0.043541667 | 13740.4 | 94.671356 | 0.04375
13009.6 | 89.636144 | 0.043541667 | 13743.69 | 94.6940241 | 0.04375
13010.88 | 89.6449632 | 0.043541667 | 13748.35 | 94.7261315 | 0.04375
13013.63 | 89.6639107 | 0.043541667 | 13754.12 | 94.7658868 | 0.04375
13018.11 | 89.6947779 | 0.043541667 | 13760.7 | 94.811223 | 0.04375
13023.96 | 89.7350844 | 0.043541667 | 13768.29 | 94.8635181 | 0.04375
13031.09 | 89.7842101 | 0.043541667 | 13777.34 | 94.9258726 | 0.04375
13038.86 | 89.8377454 | 0.043541667 | 13787.77 | 94.9977353 | 0.04375
13048.19 | 89.9020291 | 0.043541667 | 13796.73 | 95.0594697 | 0.04383333
13058.61 | 89.9738229 | 0.043625 | 13796.36 | 95.0569204 | 0.04383333
13069.4 | 90.048166 | 0.043625 | 13790.78 | 95.0184742 | 0.04383333
13072.06 | 90.0664934 | 0.043625 | 13783.01 | 94.9649389 | 0.04383333
13067.39 | 90.0343171 | 0.043625 | 13775.06 | 94.9101634 | 0.04383333
13059.16 | 89.9776124 | 0.043625 | 13768.11 | 94.8622779 | 0.04383333
13050.38 | 89.9171182 | 0.043625 | 13761.98 | 94.8200422 | 0.04383333
13042.06 | 89.8597934 | 0.043625 | 13757.22 | 94.7872458 | 0.04383333
13035.02 | 89.8112878 | 0.043625 | 13753.93 | 94.7645777 | 0.04383333
13029.35 | 89.7722215 | 0.043625 | 13752.2 | 94.752658 | 0.04383333
13025.33 | 89.7445237 | 0.043625 | 13752.2 | 94.752658 | 0.04383333
13022.68 | 89.7262652 | 0.043625 | 13753.38 | 94.7607882 | 0.04383333
13022.13 | 89.7224757 | 0.043625 | 13756.13 | 94.7797357 | 0.04383333
13023.32 | 89.7306748 | 0.043625 | 13760.06 | 94.8068134 | 0.04383333
13025.88 | 89.7483132 | 0.043625 | 13765.09 | 94.8414701 | 0.04383333
13029.9 | 89.776011 | 0.043625 | 13771.49 | 94.8855661 | 0.04383333
13035.11 | 89.8119079 | 0.043625 | 13778.99 | 94.9372411 | 0.04383333
13041.79 | 89.8579331 | 0.043625 | 13787.4 | 94.995186 | 0.04395833
13049.84 | 89.9133976 | 0.043625 | 13793.62 | 95.0380418 | 0.04395833
13058.8 | 89.975132 | 0.04375 | 13790.42 | 95.0159938 | 0.04395833
13068.86 | 90.0444454 | 0.04375 | 13782.1 | 94.958669 | 0.04395833
13071.78 | 90.0645642 | 0.04375 | 13772.22 | 94.8905958 | 0.04395833
13066.48 | 90.0280472 | 0.04375 | 13762.8 | 94.825692 | 0.04395833
13057.33 | 89.9650037 | 0.04375 | 13754.48 | 94.7683672 | 0.04395833
13047.28 | 89.8957592 | 0.04375 | 13747.71 | 94.7217219 | 0.04395833
13037.67 | 89.8295463 | 0.04375 | 13742.23 | 94.6839647 | 0.04395833
13029.26 | 89.7716014 | 0.04375 | 13737.93 | 94.6543377 | 0.04395833
13022.31 | 89.7237159 | 0.04375 | 13735.28 | 94.6360792 | 0.04395833
13016.92 | 89.6865788 | 0.04375 | 13733.63 | 94.6247107 | 0.04395833
13012.99 | 89.6595011 | 0.04375 | 13734.18 | 94.6285002 | 0.04395833
13010.79 | 89.6443431 | 0.04375 | 13735.92 | 94.6404888 | 0.04395833
13010.33 | 89.6411737 | 0.04375 | 13738.75 | 94.6599875 | 0.04395833
13011.34 | 89.6481326 | 0.04375 | 13742.69 | 94.6871341 | 0.04395833
13014.17 | 89.6676313 | 0.04375 | 13748.08 | 94.7242712 | 0.04395833
13018.38 | 89.6966382 | 0.04375 | 13754.39 | 94.7677471 | 0.04395833
13023.96 | 89.7350844 | 0.04375 | 13762.07 | 94.8206623 | 0.04395833
13030.91 | 89.7829699 | 0.04375 | 13770.57 | 94.8792273 | 0.04395833
13039.05 | 89.8390545 | 0.04375 | 13780.54 | 94.9479206 | 0.04404167
13048.28 | 89.9026492 | 0.04375 | 13787.03 | 94.9926367 | 0.04404167
13058.43 | 89.9725827 | 0.043833333 | 13784.66 | 94.9763074 | 0.04404167
13069.95 | 90.0519555 | 0.043833333 | 13777.07 | 94.9240123 | 0.04404167
13078.82 | 90.1130698 | 0.043833333 | 13768.84 | 94.8673076 | 0.04404167
13078.18 | 90.1086602 | 0.043833333 | 13760.97 | 94.8130833 | 0.04404167
13072.15 | 90.0671135 | 0.043833333 | 13753.93 | 94.7645777 | 0.04404167
13064.1 | 90.011649 | 0.043833333 | 13748.08 | 94.7242712 | 0.04404167
13055.87 | 89.9549443 | 0.043833333 | 13743.42 | 94.6921638 | 0.04404167
13048.74 | 89.9058186 | 0.043833333 | 13740.22 | 94.6701158 | 0.04404167
13042.52 | 89.8629628 | 0.043833333 | 13738.84 | 94.6606076 | 0.04404167
13037.77 | 89.8302353 | 0.043833333 | 13739.12 | 94.6625368 | 0.04404167
13034.93 | 89.8106677 | 0.043833333 | 13740.49 | 94.6719761 | 0.04404167
13033.74 | 89.8024686 | 0.043833333 | 13743.51 | 94.6927839 | 0.04404167
13034.38 | 89.8068782 | 0.043833333 | 13747.81 | 94.7224109 | 0.04404167
13036.39 | 89.8207271 | 0.043833333 | 13752.93 | 94.7576877 | 0.04404167
13039.87 | 89.8447043 | 0.043833333 | 13759.24 | 94.8011636 | 0.04404167
13044.99 | 89.8799811 | 0.043833333 | 13766.83 | 94.8534587 | 0.04404167
13051.57 | 89.9253173 | 0.043833333 | 13775.51 | 94.9132639 | 0.04404167
13059.07 | 89.9769923 | 0.043833333 | 13782.28 | 94.9599092 | 0.04416667
13067.94 | 90.0381066 | 0.043958333 | 13779.63 | 94.9416507 | 0.04416667
13077.73 | 90.1055597 | 0.043958333 | 13771.86 | 94.8881154 | 0.04416667
13081.11 | 90.1288479 | 0.043958333 | 13762.25 | 94.8219025 | 0.04416667
13075.99 | 90.0935711 | 0.043958333 | 13753.11 | 94.7589279 | 0.04416667
13066.84 | 90.0305276 | 0.043958333 | 13744.7 | 94.700983 | 0.04416667
13056.33 | 89.9581137 | 0.043958333 | 13737.84 | 94.6537176 | 0.04416667
13046.45 | 89.8900405 | 0.043958333 | 13732.35 | 94.6158915 | 0.04416667
13037.77 | 89.8302353 | 0.043958333 | 13728.24 | 94.5875736 | 0.04416667
13030.45 | 89.7798005 | 0.043958333 | 13725.49 | 94.5686261 | 0.04416667
13024.87 | 89.7413543 | 0.043958333 | 13724.31 | 94.5604959 | 0.04416667
13020.94 | 89.7142766 | 0.043958333 | 13724.67 | 94.5629763 | 0.04416667
13018.38 | 89.6966382 | 0.043958333 | 13726.32 | 94.5743448 | 0.04416667
13017.65 | 89.6916085 | 0.043958333 | 13729.33 | 94.5950837 | 0.04416667
13018.47 | 89.6972583 | 0.043958333 | 13733.63 | 94.6247107 | 0.04416667
13021.03 | 89.7148967 | 0.043958333 | 13739.03 | 94.6619167 | 0.04416667
13025.06 | 89.7426634 | 0.043958333 | 13745.61 | 94.7072529 | 0.04416667
13030.45 | 89.7798005 | 0.043958333 | 13753.38 | 94.7607882 | 0.04416667
13037.22 | 89.8264458 | 0.043958333 | 13762.25 | 94.8219025 | 0.04416667
13045.17 | 89.8812213 | 0.043958333 | 13772.31 | 94.8912159 | 0.04416667
13054.13 | 89.9429557 | 0.043958333 | 13781.18 | 94.9523302 | 0.04425
13064.28 | 90.0128892 | 0.044041667 | 13781.18 | 94.9523302 | 0.04425
13075.35 | 90.0891615 | 0.044041667 | 13775.24 | 94.9114036 | 0.04425
13084.22 | 90.1502758 | 0.044041667 | 13767.47 | 94.8578683 | 0.04425
13083.67 | 90.1464863 | 0.044041667 | 13759.6 | 94.803644 | 0.04425
13077.27 | 90.1023903 | 0.044041667 | 13752.29 | 94.7532781 | 0.04425
13068.67 | 90.0431363 | 0.044041667 | 13746.16 | 94.7110424 | 0.04425
13060.08 | 89.9839512 | 0.044041667 | 13741.31 | 94.6776259 | 0.04425
13052.4 | 89.931036 | 0.044041667 | 13738.02 | 94.6549578 | 0.04425
13046.09 | 89.8875601 | 0.044041667 | 13736.65 | 94.6455185 | 0.04425
13040.97 | 89.8522833 | 0.044041667 | 13736.47 | 94.6442783 | 0.04425
13037.77 | 89.8302353 | 0.044041667 | 13737.93 | 94.6543377 | 0.04425
13036.3 | 89.820107 | 0.044041667 | 13740.77 | 94.6739053 | 0.04425
13036.76 | 89.8232764 | 0.044041667 | 13744.61 | 94.7003629 | 0.04425
13038.86 | 89.8377454 | 0.044041667 | 13749.63 | 94.7349507 | 0.04425
13042.34 | 89.8617226 | 0.044041667 | 13755.49 | 94.7753261 | 0.04425
13047 | 89.89383 | 0.044041667 | 13762.62 | 94.8244518 | 0.04425
13053.4 | 89.937926 | 0.044041667 | 13771.21 | 94.8836369 | 0.04425
13061.17 | 89.9914613 | 0.044041667 | 13778.9 | 94.936621 | 0.044375
13069.86 | 90.0513354 | 0.044166667 | 13777.34 | 94.9258726 | 0.044375
13079.37 | 90.1168593 | 0.044166667 | 13769.66 | 94.8729574 | 0.044375
13082.02 | 90.1351178 | 0.044166667 | 13760.42 | 94.8092938 | 0.044375
13076.45 | 90.0967405 | 0.044166667 | 13751.01 | 94.7444589 | 0.044375
13066.94 | 90.0312166 | 0.044166667 | 13742.41 | 94.6852049 | 0.044375
13056.6 | 89.959974 | 0.044166667 | 13735.46 | 94.6373194 | 0.044375
13046.54 | 89.8906606 | 0.044166667 | 13729.61 | 94.5970129 | 0.044375
13037.58 | 89.8289262 | 0.044166667 | 13725.31 | 94.5673859 | 0.044375
13030.08 | 89.7772512 | 0.044166667 | 13722.57 | 94.5485073 | 0.044375
13024.14 | 89.7363246 | 0.044166667 | 13721.11 | 94.5384479 | 0.044375
13019.57 | 89.7048373 | 0.044166667 | 13721.38 | 94.5403082 | 0.044375
13017.19 | 89.6884391 | 0.044166667 | 13722.93 | 94.5509877 | 0.044375
13016.37 | 89.6827893 | 0.044166667 | 13725.68 | 94.5699352 | 0.044375
13017.47 | 89.6903683 | 0.044166667 | 13729.61 | 94.5970129 | 0.044375
13019.75 | 89.7060775 | 0.044166667 | 13734.82 | 94.6329098 | 0.044375
13023.59 | 89.7325351 | 0.044166667 | 13741.04 | 94.6757656 | 0.044375
13028.9 | 89.769121 | 0.044166667 | 13748.72 | 94.7286808 | 0.044375
13035.94 | 89.8176266 | 0.044166667 | 13757.68 | 94.7904152 | 0.044375
13044.08 | 89.8737112 | 0.044166667 | 13767.47 | 94.8578683 | 0.044375
13053.13 | 89.9360657 | 0.044166667 | 13777.07 | 94.9240123 | 0.04445833
13063.37 | 90.0066193 | 0.044166667 | 13777.52 | 94.9271128 | 0.04445833
13074.62 | 90.0841318 | 0.04425 | 13771.95 | 94.8887355 | 0.04445833
13085.32 | 90.1578548 | 0.04425 | 13764.27 | 94.8358203 | 0.04445833
13086.78 | 90.1679142 | 0.04425 | 13756.04 | 94.7791156 | 0.04445833
13081.66 | 90.1326374 | 0.04425 | 13748.54 | 94.7274406 | 0.04445833
13073.98 | 90.0797222 | 0.04425 | 13742.32 | 94.6845848 | 0.04445833
13065.84 | 90.0236376 | 0.04425 | 13737.38 | 94.6505482 | 0.04445833
13058.25 | 89.9713425 | 0.04425 | 13733.82 | 94.6260198 | 0.04445833
13051.94 | 89.9278666 | 0.04425 | 13732.08 | 94.6140312 | 0.04445833
13047.09 | 89.8944501 | 0.04425 | 13731.62 | 94.6108618 | 0.04445833
13043.71 | 89.8711619 | 0.04425 | 13732.63 | 94.6178207 | 0.04445833
13041.97 | 89.8591733 | 0.04425 | 13735.1 | 94.634839 | 0.04445833
13042.43 | 89.8623427 | 0.04425 | 13738.48 | 94.6581272 | 0.04445833
13044.17 | 89.8743313 | 0.04425 | 13743.42 | 94.6921638 | 0.04445833
13047.64 | 89.8982396 | 0.04425 | 13749.45 | 94.7337105 | 0.04445833
13052.49 | 89.9316561 | 0.04425 | 13756.77 | 94.7841453 | 0.04445833
13058.25 | 89.9713425 | 0.04425 | 13764.91 | 94.8402299 | 0.04445833
13065.66 | 90.0223974 | 0.04425 | 13774.05 | 94.9032045 | 0.04458333
13074.34 | 90.0822026 | 0.044375 | 13775.33 | 94.9120237 | 0.04458333
13083.67 | 90.1464863 | 0.044375 | 13769.48 | 94.8717172 | 0.04458333
13086.32 | 90.1647448 | 0.044375 | 13760.7 | 94.811223 | 0.04458333
13080.38 | 90.1238182 | 0.044375 | 13751.19 | 94.7456991 | 0.04458333
13070.59 | 90.0563651 | 0.044375 | 13742.69 | 94.6871341 | 0.04458333
13059.99 | 89.9833311 | 0.044375 | 13735.46 | 94.6373194 | 0.04458333
13049.47 | 89.9108483 | 0.044375 | 13729.52 | 94.5963928 | 0.04458333
13040.33 | 89.8478737 | 0.044375 | 13725.04 | 94.5655256 | 0.04458333
13032.92 | 89.7968188 | 0.044375 | 13721.93 | 94.5440977 | 0.04458333
13026.88 | 89.7552032 | 0.044375 | 13720.47 | 94.5340383 | 0.04458333
13022.4 | 89.724336 | 0.044375 | 13720.37 | 94.5333493 | 0.04458333
13019.75 | 89.7060775 | 0.044375 | 13721.65 | 94.5421685 | 0.04458333
13018.75 | 89.6991875 | 0.044375 | 13724.21 | 94.5598069 | 0.04458333
13019.29 | 89.7029081 | 0.044375 | 13728.15 | 94.5869535 | 0.04458333
13021.58 | 89.7186862 | 0.044375 | 13733.18 | 94.6216102 | 0.04458333
13025.33 | 89.7445237 | 0.044375 | 13739.48 | 94.6650172 | 0.04458333
13030.63 | 89.7810407 | 0.044375 | 13746.89 | 94.7160721 | 0.04458333
13037.22 | 89.8264458 | 0.044375 | 13755.58 | 94.7759462 | 0.04458333
13044.99 | 89.8799811 | 0.044375 | 13765.36 | 94.8433304 | 0.04458333
13054.23 | 89.9436447 | 0.044375 | 13776.06 | 94.9170534 | 0.04466667
13064.56 | 90.0148184 | 0.044375 | 13779.08 | 94.9378612 | 0.04466667
13075.44 | 90.0897816 | 0.044458333 | 13775.06 | 94.9101634 | 0.04466667
13084.95 | 90.1553055 | 0.044458333 | 13767.83 | 94.8603487 | 0.04466667
13085.04 | 90.1559256 | 0.044458333 | 13759.69 | 94.8042641 | 0.04466667
13079.28 | 90.1162392 | 0.044458333 | 13752.47 | 94.7545183 | 0.04466667
13070.96 | 90.0589144 | 0.044458333 | 13746.07 | 94.7104223 | 0.04466667
13062.36 | 89.9996604 | 0.044458333 | 13741.13 | 94.6763857 | 0.04466667
13054.87 | 89.9480543 | 0.044458333 | 13737.66 | 94.6524774 | 0.04466667
13048.1 | 89.901409 | 0.044458333 | 13735.64 | 94.6385596 | 0.04466667
13042.89 | 89.8655121 | 0.044458333 | 13735.1 | 94.634839 | 0.04466667
13039.69 | 89.8434641 | 0.044458333 | 13736.1 | 94.641729 | 0.04466667
13037.95 | 89.8314755 | 0.044458333 | 13738.48 | 94.6581272 | 0.04466667
13038.04 | 89.8320956 | 0.044458333 | 13742.14 | 94.6833446 | 0.04466667
13039.78 | 89.8440842 | 0.044458333 | 13746.98 | 94.7166922 | 0.04466667
13043.07 | 89.8667523 | 0.044458333 | 13753.02 | 94.7583078 | 0.04466667
13047.82 | 89.8994798 | 0.044458333 | 13760.24 | 94.8080536 | 0.04466667
13053.86 | 89.9410954 | 0.044458333 | 13768.65 | 94.8659985 | 0.04466667
13061.17 | 89.9914613 | 0.044458333 | 13775.7 | 94.914573 | 0.04479167
13069.68 | 90.0500952 | 0.044583333 | 13773.41 | 94.8987949 | 0.04479167
13079.46 | 90.1174794 | 0.044583333 | 13765.45 | 94.8439505 | 0.04479167
13086.32 | 90.1647448 | 0.044583333 | 13755.49 | 94.7753261 | 0.04479167
13083.39 | 90.1445571 | 0.044583333 | 13745.52 | 94.7066328 | 0.04479167
13075.07 | 90.0872323 | 0.044583333 | 13736.83 | 94.6467587 | 0.04479167
13065.11 | 90.0186079 | 0.044583333 | 13729.52 | 94.5963928 | 0.04479167
13054.96 | 89.9486744 | 0.044583333 | 13723.57 | 94.5553973 | 0.04479167
13045.72 | 89.8850108 | 0.044583333 | 13719 | 94.52391 | 0.04479167
13038.22 | 89.8333358 | 0.044583333 | 13715.71 | 94.5012419 | 0.04479167
13032.19 | 89.7917891 | 0.044583333 | 13713.88 | 94.4886332 | 0.04479167
13027.52 | 89.7596128 | 0.044583333 | 13713.7 | 94.487393 | 0.04479167
13024.6 | 89.739494 | 0.044583333 | 13715.25 | 94.4980725 | 0.04479167
13023.32 | 89.7306748 | 0.044583333 | 13718.09 | 94.5176401 | 0.04479167
13024.05 | 89.7357045 | 0.044583333 | 13722.29 | 94.5465781 | 0.04479167
13026.15 | 89.7501735 | 0.044583333 | 13727.41 | 94.5818549 | 0.04479167
13029.9 | 89.776011 | 0.044583333 | 13733.82 | 94.6260198 | 0.04479167
13034.93 | 89.8106677 | 0.044583333 | 13741.5 | 94.678935 | 0.04479167
13041.51 | 89.8560039 | 0.044583333 | 13749.91 | 94.7368799 | 0.04479167
13049.38 | 89.9102282 | 0.044583333 | 13759.69 | 94.8042641 | 0.04479167
13058.34 | 89.9719626 | 0.044583333 | 13770.21 | 94.8767469 | 0.044875
13068.4 | 90.041276 | 0.044583333 | 13773.59 | 94.9000351 | 0.044875
13079.46 | 90.1174794 | 0.044666667 | 13769.2 | 94.869788 | 0.044875
13089.43 | 90.1861727 | 0.044666667 | 13761.52 | 94.8168728 | 0.044875
13089.98 | 90.1899622 | 0.044666667 | 13753.57 | 94.7620973 | 0.044875
13084.22 | 90.1502758 | 0.044666667 | 13745.98 | 94.7098022 | 0.044875
13075.9 | 90.092951 | 0.044666667 | 13739.21 | 94.6631569 | 0.044875
13067.03 | 90.0318367 | 0.044666667 | 13734.18 | 94.6285002 | 0.044875
13059.07 | 89.9769923 | 0.044666667 | 13730.52 | 94.6032828 | 0.044875
13052.4 | 89.931036 | 0.044666667 | 13728.24 | 94.5875736 | 0.044875
13047.18 | 89.8950702 | 0.044666667 | 13727.41 | 94.5818549 | 0.044875
13043.53 | 89.8699217 | 0.044666667 | 13728.33 | 94.5881937 | 0.044875
13041.61 | 89.8566929 | 0.044666667 | 13730.62 | 94.6039718 | 0.044875
13041.51 | 89.8560039 | 0.044666667 | 13734 | 94.62726 | 0.044875
13043.07 | 89.8667523 | 0.044666667 | 13738.84 | 94.6606076 | 0.044875
13046.18 | 89.8881802 | 0.044666667 | 13744.79 | 94.7016031 | 0.044875
13050.57 | 89.9184273 | 0.044666667 | 13751.74 | 94.7494886 | 0.044875
13056.79 | 89.9612831 | 0.044666667 | 13759.97 | 94.8061933 | 0.044875
13064.28 | 90.0128892 | 0.044666667 | 13769.39 | 94.8710971 | 0.045
13072.7 | 90.070903 | 0.044666667 | 13772.5 | 94.892525 | 0.045
13082.48 | 90.1382872 | 0.044791667 | 13767.56 | 94.8584884 | 0.045
13090.8 | 90.195612 | 0.044791667 | 13758.69 | 94.7973741 | 0.045
13089.61 | 90.1874129 | 0.044791667 | 13749.36 | 94.7330904 | 0.045
13082.3 | 90.137047 | 0.044791667 | 13740.49 | 94.6719761 | 0.045
13071.96 | 90.0658044 | 0.044791667 | 13732.9 | 94.619681 | 0.045
13061.54 | 89.9940106 | 0.044791667 | 13726.32 | 94.5743448 | 0.045
13052.3 | 89.930347 | 0.044791667 | 13721.11 | 94.5384479 | 0.045
13044.44 | 89.8761916 | 0.044791667 | 13717.9 | 94.516331 | 0.045
13038.04 | 89.8320956 | 0.044791667 | 13715.98 | 94.5031022 | 0.045
13033.29 | 89.7993681 | 0.044791667 | 13715.34 | 94.4986926 | 0.045
13029.9 | 89.776011 | 0.044791667 | 13716.53 | 94.5068917 | 0.045
13028.71 | 89.7678119 | 0.044791667 | 13718.82 | 94.5226698 | 0.045
13029.08 | 89.7703612 | 0.044791667 | 13722.2 | 94.545958 | 0.045
13030.91 | 89.7829699 | 0.044791667 | 13727.32 | 94.5812348 | 0.045
13034.47 | 89.8074983 | 0.044791667 | 13733.36 | 94.6228504 | 0.045
13039.32 | 89.8409148 | 0.044791667 | 13740.4 | 94.671356 | 0.045
13045.26 | 89.8818414 | 0.044791667 | 13748.81 | 94.7293009 | 0.045
13052.95 | 89.9348255 | 0.044791667 | 13758.5 | 94.796065 | 0.045
13061.45 | 89.9933905 | 0.044791667 | 13768.2 | 94.862898 | 0.04508333
13071.14 | 90.0601546 | 0.044791667 | 13769.29 | 94.8704081 | 0.04508333
13082.11 | 90.1357379 | 0.044875 | 13763.99 | 94.8338911 | 0.04508333
13093.45 | 90.2138705 | 0.044875 | 13756.22 | 94.7803558 | 0.04508333
13097.39 | 90.2410171 | 0.044875 | 13747.81 | 94.7224109 | 0.04508333
13093.45 | 90.2138705 | 0.044875 | 13739.94 | 94.6681866 | 0.04508333
13086.23 | 90.1641247 | 0.044875 | 13733.36 | 94.6228504 | 0.04508333
13078 | 90.10742 | 0.044875 | 13728.05 | 94.5862645 | 0.04508333
13070.14 | 90.0532646 | 0.044875 | 13724.31 | 94.5604959 | 0.04508333
13063.19 | 90.0053791 | 0.044875 | 13722.11 | 94.5453379 | 0.04508333
13057.79 | 89.9681731 | 0.044875 | 13721.38 | 94.5403082 | 0.04508333
13053.86 | 89.9410954 | 0.044875 | 13722.02 | 94.5447178 | 0.04508333
13051.94 | 89.9278666 | 0.044875 | 13724.21 | 94.5598069 | 0.04508333
13051.48 | 89.9246972 | 0.044875 | 13727.69 | 94.5837841 | 0.04508333
13052.58 | 89.9322762 | 0.044875 | 13732.26 | 94.6152714 | 0.04508333
13055.05 | 89.9492945 | 0.044875 | 13738.3 | 94.656887 | 0.04508333
13059.53 | 89.9801617 | 0.044875 | 13745.15 | 94.7040835 | 0.04508333
13065.29 | 90.0198481 | 0.044875 | 13753.38 | 94.7607882 | 0.04508333
13071.96 | 90.0658044 | 0.044875 | 13762.8 | 94.825692 | 0.04520833
13080.01 | 90.1212689 | 0.044875 | 13767.56 | 94.8584884 | 0.04520833
13089.34 | 90.1855526 | 0.045 | 13763.35 | 94.8294815 | 0.04520833
13097.29 | 90.2403281 | 0.045 | 13755.4 | 94.774706 | 0.04520833
13095.74 | 90.2296486 | 0.045 | 13745.89 | 94.7091821 | 0.04520833
13088.06 | 90.1767334 | 0.045 | 13737.2 | 94.649308 | 0.04520833
13077.91 | 90.1067999 | 0.045 | 13729.15 | 94.5938435 | 0.04520833
13067.58 | 90.0356262 | 0.045 | 13722.75 | 94.5497475 | 0.04520833
13057.97 | 89.9694133 | 0.045 | 13717.45 | 94.5132305 | 0.04520833
13050.2 | 89.915878 | 0.045 | 13713.61 | 94.4867729 | 0.04520833
13043.8 | 89.871782 | 0.045 | 13711.78 | 94.4741642 | 0.04520833
13038.68 | 89.8365052 | 0.045 | 13711.14 | 94.4697546 | 0.04520833
13035.48 | 89.8144572 | 0.045 | 13711.96 | 94.4754044 | 0.04520833
13033.56 | 89.8012284 | 0.045 | 13714.06 | 94.4898734 | 0.04520833
13033.83 | 89.8030887 | 0.045 | 13717.63 | 94.5144707 | 0.04520833
13035.66 | 89.8156974 | 0.045 | 13722.29 | 94.5465781 | 0.04520833
13039.23 | 89.8402947 | 0.045 | 13728.42 | 94.5888138 | 0.04520833
13044.08 | 89.8737112 | 0.045 | 13735.64 | 94.6385596 | 0.04520833
13050.2 | 89.915878 | 0.045 | 13743.97 | 94.6959533 | 0.04520833
13057.79 | 89.9681731 | 0.045 | 13753.29 | 94.7601681 | 0.04520833
13066.48 | 90.0280472 | 0.045 | 13763.72 | 94.8320308 | 0.04529167
13075.99 | 90.0935711 | 0.045 | 13768.11 | 94.8622779 | 0.04529167
13086.78 | 90.1679142 | 0.045083333 | 13764.54 | 94.8376806 | 0.04529167
13097.93 | 90.2447377 | 0.045083333 | 13757.5 | 94.789175 | 0.04529167
13103.05 | 90.2800145 | 0.045083333 | 13748.99 | 94.7305411 | 0.04529167
13099.85 | 90.2579665 | 0.045083333 | 13741.22 | 94.6770058 | 0.04529167
13092.54 | 90.2076006 | 0.045083333 | 13734.73 | 94.6322897 | 0.04529167
13084.22 | 90.1502758 | 0.045083333 | 13729.33 | 94.5950837 | 0.04529167
13076.08 | 90.0941912 | 0.045083333 | 13725.4 | 94.568006 | 0.04529167
13069.13 | 90.0463057 | 0.045083333 | 13723.03 | 94.5516767 | 0.04529167
13063.37 | 90.0066193 | 0.045083333 | 13722.11 | 94.5453379 | 0.04529167
13059.16 | 89.9776124 | 0.045083333 | 13722.48 | 94.5478872 | 0.04529167
13056.79 | 89.9612831 | 0.045083333 | 13724.67 | 94.5629763 | 0.04529167
13055.87 | 89.9549443 | 0.045083333 | 13727.87 | 94.5850243 | 0.04529167
13056.88 | 89.9619032 | 0.045083333 | 13732.54 | 94.6172006 | 0.04529167
13059.35 | 89.9789215 | 0.045083333 | 13738.39 | 94.6575071 | 0.04529167
13063.37 | 90.0066193 | 0.045083333 | 13745.25 | 94.7047725 | 0.04529167
13068.86 | 90.0444454 | 0.045083333 | 13753.48 | 94.7614772 | 0.04529167
13075.44 | 90.0897816 | 0.045083333 | 13762.71 | 94.8250719 | 0.04541667
13083.3 | 90.143937 | 0.045083333 | 13766.83 | 94.8534587 | 0.04541667
13092.45 | 90.2069805 | 0.045208333 | 13762.44 | 94.8232116 | 0.04541667
13101.04 | 90.2661656 | 0.045208333 | 13753.84 | 94.7639576 | 0.04541667
13100.59 | 90.2630651 | 0.045208333 | 13744.33 | 94.6984337 | 0.04541667
13093.09 | 90.2113901 | 0.045208333 | 13735.37 | 94.6366993 | 0.04541667
13082.94 | 90.1414566 | 0.045208333 | 13727.51 | 94.5825439 | 0.04541667
13072.24 | 90.0677336 | 0.045208333 | 13721.2 | 94.539068 | 0.04541667
13062.64 | 90.0015896 | 0.045208333 | 13715.98 | 94.5031022 | 0.04541667
13054.41 | 89.9448849 | 0.045208333 | 13712.33 | 94.4779537 | 0.04541667
13047.92 | 89.9001688 | 0.045208333 | 13710.04 | 94.4621756 | 0.04541667
13042.8 | 89.864892 | 0.045208333 | 13709.22 | 94.4565258 | 0.04541667
13039.05 | 89.8390545 | 0.045208333 | 13709.86 | 94.4609354 | 0.04541667
13037.03 | 89.8251367 | 0.045208333 | 13712.51 | 94.4791939 | 0.04541667
13037.13 | 89.8258257 | 0.045208333 | 13715.62 | 94.5006218 | 0.04541667
13038.22 | 89.8333358 | 0.045208333
13041.42 | 89.8553838 | 0.045208333
13045.9 | 89.886251 | 0.045208333
13051.85 | 89.9272465 | 0.045208333
13058.89 | 89.9757521 | 0.045208333
13067.39 | 90.0343171 | 0.045208333
13076.99 | 90.1004611 | 0.045208333
13087.78 | 90.1748042 | 0.045291667
13098.48 | 90.2485272 | 0.045291667
13100.77 | 90.2643053 | 0.045291667
13095.65 | 90.2290285 | 0.045291667
13087.69 | 90.1741841 | 0.045291667
13078.91 | 90.1136899 | 0.045291667
13070.5 | 90.055745 | 0.045291667
13063.28 | 90.0059992 | 0.045291667
13057.61 | 89.9669329 | 0.045291667
13053.59 | 89.9392351 | 0.045291667
13051.02 | 89.9215278 | 0.045291667
13050.11 | 89.9152579 | 0.045291667
13050.93 | 89.9209077 | 0.045291667
13053.31 | 89.9373059 | 0.045291667
13057.43 | 89.9656927 | 0.045291667
13062.82 | 90.0028298 | 0.045291667
13069.68 | 90.0500952 | 0.045291667
13077.54 | 90.1042506 | 0.045291667
13086.78 | 90.1679142 | 0.045416667
13096.2 | 90.232818 | 0.045416667
13097.66 | 90.2428774 | 0.045416667
13091.62 | 90.2012618 | 0.045416667
13082.11 | 90.1357379 | 0.045416667
13071.87 | 90.0651843 | 0.045416667
13062.27 | 89.9990403 | 0.045416667
13054.23 | 89.9436447 | 0.045416667
13047.64 | 89.8982396 | 0.045416667
13042.61 | 89.8635829 | 0.045416667
13038.86 | 89.8377454 | 0.045416667
13036.94 | 89.8245166 | 0.045416667
13036.85 | 89.8238965 | 0.045416667
13038.59 | 89.8358851 | 0.045416667
13041.61 | 89.8566929 | 0.045416667
13046.18 | 89.8881802 | 0.045416667
13051.85 | 89.9272465 | 0.045416667
13058.8 | 89.975132 | 0.045416667
13067.21 | 90.0330769 | 0.045416667
13076.54 | 90.0973606 | 0.045416667
13087.14 | 90.1703946 | 0.0455
13097.75 | 90.2434975 | 0.0455
13100.22 | 90.2605158 | 0.0455
13095.28 | 90.2264792 | 0.0455
13087.05 | 90.1697745 | 0.0455
13078.09 | 90.1080401 | 0.0455
13069.68 | 90.0500952 | 0.0455
13062.45 | 90.0002805 | 0.0455
13056.6 | 89.959974 | 0.0455
13052.3 | 89.930347 | 0.0455
13049.47 | 89.9108483 | 0.0455
13048.46 | 89.9038894 | 0.0455
13049.29 | 89.9096081 | 0.0455
13051.94 | 89.9278666 | 0.0455
13056.15 | 89.9568735 | 0.0455
13061.72 | 89.9952508 | 0.0455
13068.49 | 90.0418961 | 0.0455
13076.35 | 90.0960515 | 0.0455
13085.32 | 90.1578548 | 0.045625
13095.28 | 90.2264792 | 0.045625
13099.4 | 90.254866 | 0.045625
13094.83 | 90.2233787 | 0.045625
13085.59 | 90.1597151 | 0.045625
13075.26 | 90.0885414 | 0.045625
13065.47 | 90.0210883 | 0.045625
13056.88 | 89.9619032 | 0.045625
13050.2 | 89.915878 | 0.045625
13044.9 | 89.879361 | 0.045625
13041.15 | 89.8535235 | 0.045625
13038.77 | 89.8371253 | 0.045625
13038.31 | 89.8339559 | 0.045625
13039.59 | 89.8427751 | 0.045625
13042.34 | 89.8617226 | 0.045625
13046.54 | 89.8906606 | 0.045625
13052.12 | 89.9291068 | 0.045625
13058.98 | 89.9763722 | 0.045625
13066.94 | 90.0312166 | 0.045625
13076.26 | 90.0954314 | 0.045625
13086.69 | 90.1672941 | 0.045708333
13097.66 | 90.2428774 | 0.045708333
13103.51 | 90.2831839 | 0.045708333
13100.86 | 90.2649254 | 0.045708333
13093.64 | 90.2151796 | 0.045708333
13084.95 | 90.1553055 | 0.045708333
13076.54 | 90.0973606 | 0.045708333
13069.04 | 90.0456856 | 0.045708333
13062.91 | 90.0034499 | 0.045708333
13058.71 | 89.9745119 | 0.045708333
13055.96 | 89.9555644 | 0.045708333
13054.87 | 89.9480543 | 0.045708333
13055.23 | 89.9505347 | 0.045708333
13057.24 | 89.9643836 | 0.045708333
13061.17 | 89.9914613 | 0.045708333
13066.11 | 90.0254979 | 0.045708333
13072.7 | 90.070903 | 0.045708333
13080.47 | 90.1244383 | 0.045708333
13089.16 | 90.1843124 | 0.045833333
13098.3 | 90.247287 | 0.045833333
13098.94 | 90.2516966 | 0.045833333
13091.99 | 90.2038111 | 0.045833333
13081.66 | 90.1326374 | 0.045833333
13070.78 | 90.0576742 | 0.045833333
13060.63 | 89.9877407 | 0.045833333
13051.94 | 89.9278666 | 0.045833333
13044.9 | 89.879361 | 0.045833333
13039.32 | 89.8409148 | 0.045833333
13035.66 | 89.8156974 | 0.045833333
13033.38 | 89.7999882 | 0.045833333
13033.01 | 89.7974389 | 0.045833333
13034.2 | 89.805638 | 0.045833333
13036.85 | 89.8238965 | 0.045833333
13040.78 | 89.8509742 | 0.045833333
13046.18 | 89.8881802 | 0.045833333
13053.13 | 89.9360657 | 0.045833333
13061.27 | 89.9921503 | 0.045833333
13070.41 | 90.0551249 | 0.045833333
13080.47 | 90.1244383 | 0.045833333
13091.35 | 90.1994015 | 0.045916667
13101.13 | 90.2667857 | 0.045916667
13101.77 | 90.2711953 | 0.045916667
13096.11 | 90.2321979 | 0.045916667
13088.15 | 90.1773535 | 0.045916667
13079.65 | 90.1187885 | 0.045916667
13072.06 | 90.0664934 | 0.045916667
13065.29 | 90.0198481 | 0.045916667
13059.89 | 89.9826421 | 0.045916667
13056.42 | 89.9587338 | 0.045916667
13054.77 | 89.9473653 | 0.045916667
13054.68 | 89.9467452 | 0.045916667
13056.24 | 89.9574936 | 0.045916667
13059.16 | 89.9776124 | 0.045916667
13063.55 | 90.0078595 | 0.045916667
13069.5 | 90.048855 | 0.045916667
13076.45 | 90.0967405 | 0.045916667
13084.49 | 90.1521361 | 0.046041667
13092.08 | 90.2044312 | 0.046041667
13089.7 | 90.188033 | 0.046041667
13080.56 | 90.1250584 | 0.046041667
13068.58 | 90.0425162 | 0.046041667
13056.51 | 89.9593539 | 0.046041667
13045.81 | 89.8856309 | 0.046041667
13036.49 | 89.8214161 | 0.046041667
13028.71 | 89.7678119 | 0.046041667
13023.23 | 89.7300547 | 0.046041667
13019.02 | 89.7010478 | 0.046041667
13016.37 | 89.6827893 | 0.046041667
13015.45 | 89.6764505 | 0.046041667
13016.09 | 89.6808601 | 0.046041667
13018.29 | 89.6960181 | 0.046041667
13021.58 | 89.7186862 | 0.046041667
13026.88 | 89.7552032 | 0.046041667
13033.1 | 89.798059 | 0.046041667
13040.42 | 89.8484938 | 0.046041667
13048.83 | 89.9064387 | 0.046041667
13058.61 | 89.9738229 | 0.046041667
13069.04 | 90.0456856 | 0.046125
13077.63 | 90.1048707 | 0.046125
13076.81 | 90.0992209 | 0.046125
13070.14 | 90.0532646 | 0.046125
13060.9 | 89.989601 | 0.046125
13051.48 | 89.9246972 | 0.046125
13043.07 | 89.8667523 | 0.046125
13036.03 | 89.8182467 | 0.046125
13030.27 | 89.7785603 | 0.046125
13026.7 | 89.753963 | 0.046125
13024.87 | 89.7413543 | 0.046125
13024.42 | 89.7382538 | 0.046125
13025.51 | 89.7457639 | 0.046125
13028.16 | 89.7640224 | 0.046125
13032.1 | 89.791169 | 0.046125
13037.49 | 89.8283061 | 0.046125
13044.35 | 89.8755715 | 0.046125
13051.66 | 89.9259374 | 0.04625
13059.44 | 89.9795416 | 0.04625
13057.88 | 89.9687932 | 0.04625
13049.2 | 89.908988 | 0.04625
13037.58 | 89.8289262 | 0.04625
13025.06 | 89.7426634 | 0.04625
13014.17 | 89.6676313 | 0.04625
13004.85 | 89.6034165 | 0.04625
12996.89 | 89.5485721 | 0.04625
12990.58 | 89.5050962 | 0.04625
12985.92 | 89.4729888 | 0.04625
12983.08 | 89.4534212 | 0.04625
12981.99 | 89.4459111 | 0.04625
12982.35 | 89.4483915 | 0.04625
12984.09 | 89.4603801 | 0.04625
12987.47 | 89.4836683 | 0.04625
12992.23 | 89.5164647 | 0.04625
12997.99 | 89.5561511 | 0.04625
13005.12 | 89.6052768 | 0.046333333
13010.52 | 89.6424828 | 0.046333333
13006.31 | 89.6134759 | 0.046333333
12995.25 | 89.5372725 | 0.046333333
12981.71 | 89.4439819 | 0.046333333
12968.36 | 89.3520004 | 0.046333333
12956.11 | 89.2675979 | 0.046333333
12945.32 | 89.1932548 | 0.046333333
12936.36 | 89.1315204 | 0.046333333
12929.41 | 89.0836349 | 0.046333333
12924.56 | 89.0502184 | 0.046333333
12921.54 | 89.0294106 | 0.046333333
12920.45 | 89.0219005 | 0.046333333
12920.45 | 89.0219005 | 0.046333333
12921.73 | 89.0307197 | 0.046333333
12924.84 | 89.0521476 | 0.046333333
12929.13 | 89.0817057 | 0.046333333
12935.17 | 89.1233213 | 0.046333333
12942.21 | 89.1718269 | 0.046333333
12950.44 | 89.2285316 | 0.046333333
12959.77 | 89.2928153 | 0.046333333
12970.37 | 89.3658493 | 0.046333333
12981.71 | 89.4439819 | 0.046458333
12993.33 | 89.5240437 | 0.046458333
12996.62 | 89.5467118 | 0.046458333
12992.41 | 89.5177049 | 0.046458333
12984.91 | 89.4660299 | 0.046458333
12976.5 | 89.408085 | 0.046458333
12968.54 | 89.3532406 | 0.046458333
12961.96 | 89.3079044 | 0.046458333
12956.66 | 89.2713874 | 0.046458333
12952.82 | 89.2449298 | 0.046458333
12950.81 | 89.2310809 | 0.046458333
12950.53 | 89.2291517 | 0.046458333
12951.72 | 89.2373508 | 0.046458333
12954.65 | 89.2575385 | 0.046458333
12958.94 | 89.2870966 | 0.046458333
12964.43 | 89.3249227 | 0.046458333
12970.83 | 89.3690187 | 0.046458333
12978.79 | 89.4238631 | 0.046458333
12987.38 | 89.4830482 | 0.046541667
12996.98 | 89.5491922 | 0.046541667
13002.2 | 89.585158 | 0.046541667
12997.9 | 89.555531 | 0.046541667
12989.03 | 89.4944167 | 0.046541667
12978.6 | 89.422554 | 0.046541667
12968.54 | 89.3532406 | 0.046541667
12959.77 | 89.2928153 | 0.046541667
12952.27 | 89.2411403 | 0.046541667
12946.14 | 89.1989046 | 0.046541667
12942.12 | 89.1712068 | 0.046541667
12939.83 | 89.1554287 | 0.046541667
12939.38 | 89.1523282 | 0.046541667
12940.47 | 89.1598383 | 0.046541667
12942.94 | 89.1768566 | 0.046541667
12947.15 | 89.2058635 | 0.046541667
12952.54 | 89.2430006 | 0.046541667
12958.85 | 89.2864765 | 0.046541667
12966.53 | 89.3393917 | 0.046666667
12975.31 | 89.3998859 | 0.046666667
12980.34 | 89.4345426 | 0.046666667
12975.13 | 89.3986457 | 0.046666667
12965.07 | 89.3293323 | 0.046666667
12953.37 | 89.2487193 | 0.046666667
12942.03 | 89.1705867 | 0.046666667
12932.24 | 89.1031336 | 0.046666667
12924.2 | 89.047738 | 0.046666667
12917.52 | 89.0017128 | 0.046666667
12912.4 | 88.966436 | 0.046666667
12909.29 | 88.9450081 | 0.046666667
12907.83 | 88.9349487 | 0.046666667
12908.29 | 88.9381181 | 0.046666667
12909.93 | 88.9494177 | 0.046666667
12913.41 | 88.9733949 | 0.046666667
12918.25 | 89.0067425 | 0.046666667
12924.29 | 89.0483581 | 0.046666667
12931.6 | 89.098724 | 0.046666667
12939.83 | 89.1554287 | 0.046666667
12949.07 | 89.2190923 | 0.046666667
12959.22 | 89.2890258 | 0.04675
12968.27 | 89.3513803 | 0.04675
12967.72 | 89.3475908 | 0.04675
12960.68 | 89.2990852 | 0.04675
12951.35 | 89.2348015 | 0.04675
12941.84 | 89.1692776 | 0.04675
12933.34 | 89.1107126 | 0.04675
12926.48 | 89.0634472 | 0.04675
12920.9 | 89.025001 | 0.04675
12916.97 | 88.9979233 | 0.04675
12915.14 | 88.9853146 | 0.04675
12914.87 | 88.9834543 | 0.04675
12916.33 | 88.9935137 | 0.04675
12919.17 | 89.0130813 | 0.04675
12923.46 | 89.0426394 | 0.04675
12929.13 | 89.0817057 | 0.04675
12935.81 | 89.1277309 | 0.04675
12943.67 | 89.1818863 | 0.046875
12952.45 | 89.2423805 | 0.046875
12955.01 | 89.2600189 | 0.046875
12948.61 | 89.2159229 | 0.046875
12937.45 | 89.1390305 | 0.046875
12925.38 | 89.0558682 | 0.046875
12913.86 | 88.9764954 | 0.046875
12903.8 | 88.907182 | 0.046875
12895.67 | 88.8511663 | 0.046875
12889.54 | 88.8089306 | 0.046875
12884.88 | 88.7768232 | 0.046875
12881.77 | 88.7553953 | 0.046875
12880.58 | 88.7471962 | 0.046875
12880.76 | 88.7484364 | 0.046875
12882.96 | 88.7635944 | 0.046875
12886.34 | 88.7868826 | 0.046875
12891.09 | 88.8196101 | 0.046875
12897.31 | 88.8624659 | 0.046875
12904.72 | 88.9135208 | 0.046875
12913.31 | 88.9727059 | 0.046875
12923.01 | 89.0395389 | 0.046958333
12933.71 | 89.1132619 | 0.046958333
12940.75 | 89.1617675 | 0.046958333
12938.09 | 89.1434401 | 0.046958333
12930.32 | 89.0899048 | 0.046958333
12920.81 | 89.0243809 | 0.046958333
12911.39 | 88.9594771 | 0.046958333
12903.16 | 88.9027724 | 0.046958333
12896.31 | 88.8555759 | 0.046958333
12891.19 | 88.8202991 | 0.046958333
12887.8 | 88.796942 | 0.046958333
12886.34 | 88.7868826 | 0.046958333
12886.16 | 88.7856424 | 0.046958333
12887.8 | 88.796942 | 0.046958333
12891 | 88.81899 | 0.046958333
12895.76 | 88.8517864 | 0.046958333
12901.7 | 88.892713 | 0.046958333
12908.65 | 88.9405985 | 0.046958333
12917.06 | 88.9985434 | 0.047083333
12926.48 | 89.0634472 | 0.047083333
12933.34 | 89.1107126 | 0.047083333
12930.14 | 89.0886646 | 0.047083333
12921.27 | 89.0275503 | 0.047083333
12910.3 | 88.951967 | 0.047083333
12899.69 | 88.8788641 | 0.047083333
12890.09 | 88.8127201 | 0.047083333
12881.95 | 88.7566355 | 0.047083333
12875.64 | 88.7131596 | 0.047083333
12870.98 | 88.6810522 | 0.047083333
12867.96 | 88.6602444 | 0.047083333
12866.59 | 88.6508051 | 0.047083333
12866.59 | 88.6508051 | 0.047083333
12868.51 | 88.6640339 | 0.047083333
12871.62 | 88.6854618 | 0.047083333
12876.28 | 88.7175692 | 0.047083333
12882.04 | 88.7572556 | 0.047083333
12889.54 | 88.8089306 | 0.047083333
12898.14 | 88.8681846 | 0.047083333
12907.55 | 88.9330195 | 0.047083333
12918.16 | 89.0061224 | 0.047166667
12928.31 | 89.0760559 | 0.047166667
12929.04 | 89.0810856 | 0.047166667
12922.64 | 89.0369896 | 0.047166667
12913.68 | 88.9752552 | 0.047166667
12904.35 | 88.9109715 | 0.047166667
12896.12 | 88.8542668 | 0.047166667
12889.17 | 88.8063813 | 0.047166667
12883.87 | 88.7698643 | 0.047166667
12880.03 | 88.7434067 | 0.047166667
12878.2 | 88.730798 | 0.047166667
12878.02 | 88.7295578 | 0.047166667
12879.66 | 88.7408574 | 0.047166667
12882.5 | 88.760425 | 0.047166667
12886.98 | 88.7912922 | 0.047166667
12892.19 | 88.8271891 | 0.047166667
12898.96 | 88.8738344 | 0.047166667
12907.19 | 88.9305391 | 0.047291667
12916.7 | 88.996063 | 0.047291667
12923.74 | 89.0445686 | 0.047291667
12920.08 | 89.0193512 | 0.047291667
12910.85 | 88.9557565 | 0.047291667
12899.51 | 88.8776239 | 0.047291667
12888.44 | 88.8013516 | 0.047291667
12878.84 | 88.7352076 | 0.047291667
12870.79 | 88.6797431 | 0.047291667
12864.48 | 88.6362672 | 0.047291667
12859.64 | 88.6029196 | 0.047291667
12856.8 | 88.583352 | 0.047291667
12855.89 | 88.5770821 | 0.047291667
12856.53 | 88.5814917 | 0.047291667
12858.82 | 88.5972698 | 0.047291667
12862.66 | 88.6237274 | 0.047291667
12867.78 | 88.6590042 | 0.047291667
12873.99 | 88.7017911 | 0.047291667
12881.86 | 88.7560154 | 0.047291667
12890.73 | 88.8171297 | 0.047291667
12900.7 | 88.885823 | 0.047291667
12911.58 | 88.9607862 | 0.047375
12923.01 | 89.0395389 | 0.047375
12925.57 | 89.0571773 | 0.047375
12920.36 | 89.0212804 | 0.047375
12911.76 | 88.9620264 | 0.047375
12902.71 | 88.8996719 | 0.047375
12894.66 | 88.8442074 | 0.047375
12887.53 | 88.7950817 | 0.047375
12881.95 | 88.7566355 | 0.047375
12878.48 | 88.7327272 | 0.047375
12876.46 | 88.7188094 | 0.047375
12876.46 | 88.7188094 | 0.047375
12877.65 | 88.7270085 | 0.047375
12880.49 | 88.7465761 | 0.047375
12884.97 | 88.7774433 | 0.047375
12890.82 | 88.8177498 | 0.047375
12897.95 | 88.8668755 | 0.047375
12906.27 | 88.9242003 | 0.0475
12915.6 | 88.988484 | 0.0475
12919.35 | 89.0143215 | 0.0475
12913.41 | 88.9733949 | 0.0475
12902.71 | 88.8996719 | 0.0475
12891 | 88.81899 | 0.0475
12880.3 | 88.745267 | 0.0475
12871.07 | 88.6816723 | 0.0475
12863.2 | 88.627448 | 0.0475
12857.26 | 88.5865214 | 0.0475
12853.15 | 88.5582035 | 0.0475
12851.04 | 88.5436656 | 0.0475
12850.31 | 88.5386359 | 0.0475
12851.32 | 88.5455948 | 0.0475
12853.6 | 88.561304 | 0.0475
12857.63 | 88.5890707 | 0.0475
12862.93 | 88.6255877 | 0.0475
12869.61 | 88.6716129 | 0.0475
12877.29 | 88.7245281 | 0.0475
12886.52 | 88.7881228 | 0.0475
12896.67 | 88.8580563 | 0.0475
12907.74 | 88.9343286 | 0.047583333
12918.34 | 89.0073626 | 0.047583333
12919.53 | 89.0155617 | 0.047583333
12913.59 | 88.9746351 | 0.047583333
12904.99 | 88.9153811 | 0.047583333
12896.12 | 88.8542668 | 0.047583333
12888.08 | 88.7988712 | 0.047583333
12881.4 | 88.752846 | 0.047583333
12876.01 | 88.7157089 | 0.047583333
12872.44 | 88.6911116 | 0.047583333
12870.7 | 88.679123 | 0.047583333
12870.98 | 88.6810522 | 0.047583333
12872.62 | 88.6923518 | 0.047583333
12875.82 | 88.7143998 | 0.047583333
12880.49 | 88.7465761 | 0.047583333
12886.43 | 88.7875027 | 0.047583333
12893.75 | 88.8379375 | 0.047583333
12902.52 | 88.8983628 | 0.047583333
12911.94 | 88.9632666 | 0.047708333
12920.36 | 89.0212804 | 0.047708333
12918.34 | 89.0073626 | 0.047708333
12909.84 | 88.9487976 | 0.047708333
12899.32 | 88.8763148 | 0.047708333
12888.63 | 88.8026607 | 0.047708333
12878.93 | 88.7358277 | 0.047708333
12871.16 | 88.6822924 | 0.047708333
12865.12 | 88.6406768 | 0.047708333
12860.74 | 88.6104986 | 0.047708333
12857.9 | 88.590931 | 0.047708333
12856.8 | 88.583352 | 0.047708333
12857.44 | 88.5877616 | 0.047708333
12859.46 | 88.6016794 | 0.047708333
12863.2 | 88.627448 | 0.047708333
12868.14 | 88.6614846 | 0.047708333
12874.45 | 88.7049605 | 0.047708333
12882.22 | 88.7584958 | 0.047708333
12891.09 | 88.8196101 | 0.047708333
12901.06 | 88.8883034 | 0.047708333
12912.13 | 88.9645757 | 0.047791667
12922.55 | 89.0363695 | 0.047791667
12923.37 | 89.0420193 | 0.047791667
12917.43 | 89.0010927 | 0.047791667
12908.56 | 88.9399784 | 0.047791667
12899.42 | 88.8770038 | 0.047791667
12891.37 | 88.8215393 | 0.047791667
12884.69 | 88.7755141 | 0.047791667
12879.39 | 88.7389971 | 0.047791667
12876.01 | 88.7157089 | 0.047791667
12874.18 | 88.7031002 | 0.047791667
12873.99 | 88.7017911 | 0.047791667
12875.73 | 88.7137797 | 0.047791667
12878.84 | 88.7352076 | 0.047791667
12883.23 | 88.7654547 | 0.047791667
12889.36 | 88.8076904 | 0.047791667
12896.4 | 88.856196 | 0.047791667
12904.63 | 88.9129007 | 0.047791667
12914.32 | 88.9796648 | 0.047916667
12921.91 | 89.0319599 | 0.047916667
12919.35 | 89.0143215 | 0.047916667
12910.66 | 88.9544474 | 0.047916667
12899.87 | 88.8801043 | 0.047916667
12888.99 | 88.8051411 | 0.047916667
12879.3 | 88.738377 | 0.047916667
12871.53 | 88.6848417 | 0.047916667
12865.22 | 88.6413658 | 0.047916667
12861.19 | 88.6135991 | 0.047916667
12858.72 | 88.5965808 | 0.047916667
12857.63 | 88.5890707 | 0.047916667
12858.18 | 88.5928602 | 0.047916667
12860.1 | 88.606089 | 0.047916667
12863.94 | 88.6325466 | 0.047916667
12869.24 | 88.6690636 | 0.047916667
12875.73 | 88.7137797 | 0.047916667
12883.32 | 88.7660748 | 0.047916667
12892.1 | 88.826569 | 0.047916667
12902.07 | 88.8952623 | 0.047916667
12913.13 | 88.9714657 | 0.048
12925.11 | 89.0540079 | 0.048
12928.86 | 89.0798454 | 0.048
12924.1 | 89.047049 | 0.048
12915.51 | 88.9878639 | 0.048
12906.55 | 88.9261295 | 0.048
12898.14 | 88.8681846 | 0.048
12891.09 | 88.8196101 | 0.048
12885.52 | 88.7812328 | 0.048
12882.13 | 88.7578757 | 0.048
12880.21 | 88.7446469 | 0.048
12880.3 | 88.745267 | 0.048
12881.77 | 88.7553953 | 0.048
12884.78 | 88.7761342 | 0.048
12889.17 | 88.8063813 | 0.048
12895.03 | 88.8467567 | 0.048
12902.43 | 88.8977427 | 0.048
12910.85 | 88.9557565 | 0.048
12920.63 | 89.0231407 | 0.048125
12930.14 | 89.0886646 | 0.048125
12930.51 | 89.0912139 | 0.048125
12923.1 | 89.040159 | 0.048125
12912.58 | 88.9676762 | 0.048125
12901.98 | 88.8946422 | 0.048125
12891.92 | 88.8253288 | 0.048125
12883.96 | 88.7704844 | 0.048125
12877.47 | 88.7257683 | 0.048125
12872.71 | 88.6929719 | 0.048125
12870.06 | 88.6747134 | 0.048125
12868.6 | 88.664654 | 0.048125
12868.78 | 88.6658942 | 0.048125
12870.89 | 88.6804321 | 0.048125
12874.27 | 88.7037203 | 0.048125
12879.12 | 88.7371368 | 0.048125
12885.24 | 88.7793036 | 0.048125
12892.37 | 88.8284293 | 0.048125
12901.34 | 88.8902326 | 0.048125
12911.21 | 88.9582369 | 0.048125
12922 | 89.03258 | 0.048208333
12933.43 | 89.1113327 | 0.048208333
12936.63 | 89.1333807 | 0.048208333
12931.33 | 89.0968637 | 0.048208333
12922.92 | 89.0389188 | 0.048208333
12913.59 | 88.9746351 | 0.048208333
12904.9 | 88.914761 | 0.048208333
12897.86 | 88.8662554 | 0.048208333
12892.47 | 88.8291183 | 0.048208333
12888.72 | 88.8032808 | 0.048208333
12887.16 | 88.7925324 | 0.048208333
12886.71 | 88.7894319 | 0.048208333
12888.08 | 88.7988712 | 0.048208333
12891 | 88.81899 | 0.048208333
12895.3 | 88.848617 | 0.048208333
12900.88 | 88.8870632 | 0.048208333
12908.1 | 88.936809 | 0.048208333
12916.33 | 88.9935137 | 0.048208333
12925.66 | 89.0577974 | 0.048333333
12935.08 | 89.1227012 | 0.048333333
12935.53 | 89.1258017 | 0.048333333
12928.04 | 89.0741956 | 0.048333333
12917.25 | 88.9998525 | 0.048333333
12906.46 | 88.9255094 | 0.048333333
12896.49 | 88.8568161 | 0.048333333
12888.17 | 88.7994913 | 0.048333333
12881.58 | 88.7540862 | 0.048333333
12876.92 | 88.7219788 | 0.048333333
12873.9 | 88.701171 | 0.048333333
12872.44 | 88.6911116 | 0.048333333
12872.81 | 88.6936609 | 0.048333333
12875 | 88.70875 | 0.048333333
12878.38 | 88.7320382 | 0.048333333
12883.05 | 88.7642145 | 0.048333333
12889.08 | 88.8057612 | 0.048333333
12896.58 | 88.8574362 | 0.048333333
12905.18 | 88.9166902 | 0.048333333
12914.87 | 88.9834543 | 0.048333333
12925.75 | 89.0584175 | 0.048416667
12937.55 | 89.1397195 | 0.048416667
12944.13 | 89.1850557 | 0.048416667
12941.02 | 89.1636278 | 0.048416667
12933.25 | 89.1100925 | 0.048416667
12924.29 | 89.0483581 | 0.048416667
12915.69 | 88.9891041 | 0.048416667
12908.29 | 88.9381181 | 0.048416667
12902.52 | 88.8983628 | 0.048416667
12898.41 | 88.8700449 | 0.048416667
12896.21 | 88.8548869 | 0.048416667
12895.67 | 88.8511663 | 0.048416667
12896.4 | 88.856196 | 0.048416667
12898.96 | 88.8738344 | 0.048416667
12903.16 | 88.9027724 | 0.048416667
12908.56 | 88.9399784 | 0.048416667
12915.14 | 88.9853146 | 0.048416667
12923.37 | 89.0420193 | 0.048416667
12932.79 | 89.1069231 | 0.048541667
12942.12 | 89.1712068 | 0.048541667
12942.85 | 89.1762365 | 0.048541667
12935.35 | 89.1245615 | 0.048541667
12924.1 | 89.047049 | 0.048541667
12912.67 | 88.9682963 | 0.048541667
12902.16 | 88.8958824 | 0.048541667
12893.29 | 88.8347681 | 0.048541667
12886.43 | 88.7875027 | 0.048541667
12881.68 | 88.7547752 | 0.048541667
12878.48 | 88.7327272 | 0.048541667
12876.83 | 88.7213587 | 0.048541667
12876.65 | 88.7201185 | 0.048541667
12878.29 | 88.7314181 | 0.048541667
12881.31 | 88.7522259 | 0.048541667
12885.97 | 88.7843333 | 0.048541667
12891.92 | 88.8253288 | 0.048541667
12899.23 | 88.8756947 | 0.048541667
12907.83 | 88.9349487 | 0.048541667
12917.52 | 89.0017128 | 0.048541667
12928.13 | 89.0748157 | 0.048625
12939.65 | 89.1541885 | 0.048625
12947.79 | 89.2102731 | 0.048625
12945.87 | 89.1970443 | 0.048625
12938.64 | 89.1472296 | 0.048625
12929.68 | 89.0854952 | 0.048625
12921.18 | 89.0269302 | 0.048625
12913.68 | 88.9752552 | 0.048625
12907.65 | 88.9337085 | 0.048625
12903.16 | 88.9027724 | 0.048625
12900.7 | 88.885823 | 0.048625
12899.78 | 88.8794842 | 0.048625
12900.7 | 88.885823 | 0.048625
12902.71 | 88.8996719 | 0.048625
12906.46 | 88.9255094 | 0.048625
12911.76 | 88.9620264 | 0.048625
12918.34 | 89.0073626 | 0.048625