## ClassH_citric acid
time | flowrate | permeability | All the experimental Details can be found via: Experimental Study of Genesis of Geologically Activated and Self-Sealing Cementing Materials for Deep Wellbore Plugging and Abandonment, in preparation
3.33333e-05 | 0.028 | 166
0.0167 | 0.028 | 166
0.033366667 | 0.026 | 154
0.050033333 | 0.025 | 148
0.0667 | 0.024 | 142
0.083366667 | 0.025 | 148
0.100033333 | 0.026 | 154
0.1167 | 0.026 | 154
0.133366667 | 0.024 | 142
0.150033333 | 0.025 | 148
0.1667 | 0.027 | 160
0.183366667 | 0.026 | 154
0.200033333 | 0.025 | 148
0.2167 | 0.025 | 148
0.233366667 | 0.026 | 154
0.250033333 | 0.024 | 142
0.2667 | 0.024 | 142
0.283366667 | 0.023 | 136
0.300033333 | 0.023 | 136
0.3167 | 0.024 | 142
0.333366667 | 0.023 | 136
0.350033333 | 0.024 | 142
0.3667 | 0.025 | 148
0.383366667 | 0.025 | 148
0.400033333 | 0.026 | 154
0.4167 | 0.026 | 154
0.433366667 | 0.026 | 154
0.450033333 | 0.024 | 142
0.4667 | 0.023 | 136
0.483366667 | 0.022 | 130
0.500033333 | 0.021 | 125
0.5167 | 0.02 | 119
0.533366667 | 0.017 | 101
0.550033333 | 0.017 | 101
0.5667 | 0.017 | 101
0.583366667 | 0.017 | 101
0.600033333 | 0.016 | 94.9
0.6167 | 0.017 | 101
0.633366667 | 0.019 | 113
0.650033333 | 0.02 | 119
0.6667 | 0.023 | 136
0.683366667 | 0.027 | 160
0.700033333 | 0.029 | 172
0.7167 | 0.034 | 202
0.733366667 | 0.036 | 213
0.750033333 | 0.036 | 213
0.7667 | 0.035 | 208
0.783366667 | 0.036 | 213
0.800033333 | 0.036 | 213
0.8167 | 0.035 | 208
0.833366667 | 0.033 | 196
0.850033333 | 0.032 | 190
0.8667 | 0.03 | 178
0.883366667 | 0.029 | 172
0.900033333 | 0.025 | 148
0.9167 | 0.022 | 130
0.933366667 | 0.023 | 136
0.950033333 | 0.024 | 142
0.9667 | 0.024 | 142
0.983366667 | 0.027 | 160
1.000033333 | 0.029 | 172
1.0167 | 0.032 | 190
1.033366667 | 0.031 | 184
1.050033333 | 0.03 | 178
1.0667 | 0.031 | 184
1.083366667 | 0.031 | 184
1.100033333 | 0.033 | 196
1.1167 | 0.033 | 196
1.133366667 | 0.034 | 202
1.150033333 | 0.033 | 196
1.1667 | 0.03 | 178
1.183366667 | 0.028 | 166
1.200033333 | 0.027 | 160
1.2167 | 0.028 | 166
1.233366667 | 0.028 | 166
1.250033333 | 0.026 | 154
1.2667 | 0.025 | 148
1.283366667 | 0.024 | 142
1.300033333 | 0.024 | 142
1.3167 | 0.022 | 130
1.333366667 | 0.022 | 130
1.350033333 | 0.024 | 142
1.3667 | 0.026 | 154
1.383366667 | 0.028 | 166
1.400033333 | 0.028 | 166
1.4167 | 0.028 | 166
1.433366667 | 0.029 | 172
1.450033333 | 0.031 | 184
1.4667 | 0.031 | 184
1.483366667 | 0.032 | 190
1.500033333 | 0.032 | 190
1.5167 | 0.034 | 202
1.533366667 | 0.034 | 202
1.550033333 | 0.033 | 196
1.5667 | 0.034 | 202
1.583366667 | 0.034 | 202
1.600033333 | 0.037 | 219
1.6167 | 0.039 | 231
1.633366667 | 0.038 | 225
1.650033333 | 0.041 | 243
1.6667 | 0.041 | 243
1.683366667 | 0.042 | 249
1.700033333 | 0.042 | 249
1.7167 | 0.041 | 243
1.733366667 | 0.05 | 296
1.750033333 | 0.03 | 178
1.7667 | 0.05 | 296
1.783366667 | 0.04 | 237
1.800033333 | 0.02 | 119
1.8167 | 0.05 | 296
1.833366667 | 0.04 | 237
1.850033333 | 0.03 | 178
1.8667 | 0.04 | 237
1.883366667 | 0.03 | 178
2.133366667 | 0.033 | 196
2.2167 | 0.0334 | 198
2.300033333 | 0.0342 | 203
2.383366667 | 0.033 | 196
2.4667 | 0.035 | 208
2.550033333 | 0.0352 | 209
2.633366667 | 0.037 | 219
2.7167 | 0.0398 | 236
2.800033333 | 0.0386 | 229
2.883366667 | 0.0414 | 245
2.9667 | 0.0426 | 253
3.050033333 | 0.0418 | 248
3.133366667 | 0.0416 | 247
3.2167 | 0.0404 | 240
3.300033333 | 0.0404 | 240
3.383366667 | 0.0374 | 222
3.4667 | 0.036 | 213
3.550033333 | 0.0346 | 205
3.633366667 | 0.0328 | 194
3.7167 | 0.0356 | 211
3.800033333 | 0.0326 | 193
3.883366667 | 0.0306 | 181
3.9667 | 0.031 | 184
4.050033333 | 0.0302 | 179
4.133366667 | 0.031 | 184
4.2167 | 0.0318 | 189
4.300033333 | 0.0326 | 193
4.383366667 | 0.034 | 202
4.4667 | 0.036733333 | 218
4.550033333 | 0.038133333 | 226
4.633366667 | 0.037133333 | 220
4.7167 | 0.039533333 | 234
4.800033333 | 0.041533333 | 246
4.883366667 | 0.041933333 | 249
4.9667 | 0.042733333 | 253
5.050033333 | 0.041733333 | 247
5.133366667 | 0.041533333 | 246
5.2167 | 0.040533333 | 240
5.300033333 | 0.040561905 | 241
5.383366667 | 0.037428571 | 222
5.4667 | 0.046 | 273
5.550033333 | 0.044 | 261
5.633366667 | 0.04 | 237
5.7167 | 0.028 | 166
5.800033333 | 0.032 | 190
5.883366667 | 0.026 | 154
5.9667 | 0.03 | 178
6.050033333 | 0.028 | 166
6.133366667 | 0.034285714 | 203

## GAC_citric acid
time | flowrate | permeability
0.08333333 | 0.094 | 125.4647 | All the experimental Details can be found via: Experimental Study of Genesis of Geologically Activated and Self-Sealing Cementing Materials for Deep Wellbore Plugging and Abandonment, in preparation
0.1666667 | 0.1025 | 138.3798
0.25 | 0.107 | 145.338
0.3333333 | 0.105 | 142.235
0.4166667 | 0.105 | 142.235
0.5 | 0.103 | 139.1488
0.5833333 | 0.099 | 133.0261
0.6666667 | 0.0905 | 120.2315
0.75 | 0.086 | 113.5741
0.8333333 | 0.084 | 110.6406
0.9166667 | 0.0815 | 106.9954
1 | 0.084 | 110.6406
1.083333 | 0.077 | 100.494
1.166667 | 0.084 | 110.6406
1.25 | 0.0795 | 104.0964
1.333333 | 0.08 | 104.8198
1.416667 | 0.089 | 118.0035
1.5 | 0.0855 | 112.8393
1.583333 | 0.086 | 113.5741
1.666667 | 0.0855 | 112.8393
1.75 | 0.0835 | 109.9097
1.833333 | 0.083 | 109.1797
1.916667 | 0.0925 | 123.2159
2 | 0.096 | 128.4771
2.083333 | 0.099 | 133.0261
2.166667 | 0.09936364 | 133.58
2.25 | 0.09836364 | 132.0581
2.333333 | 0.09486364 | 126.7635
2.416667 | 0.08686364 | 114.8456
2.5 | 0.08 | 104.8198
2.583333 | 0.0765 | 99.77634
2.666667 | 0.076 | 99.0596
2.75 | 0.077 | 100.494
2.833333 | 0.0745 | 96.915
2.916667 | 0.0715 | 92.6508
3 | 0.0725 | 94.06851
3.083333 | 0.0735 | 95.48991
3.166667 | 0.0725 | 94.06851
3.25 | 0.079 | 103.3741
3.333333 | 0.0795 | 104.0964
3.416667 | 0.0845 | 111.3725
3.5 | 0.092 | 122.4683
3.583333 | 0.0955 | 127.7225
3.666667 | 0.105 | 142.235
3.75 | 0.1085 | 147.6763
3.833333 | 0.1082558 | 147.295
3.916667 | 0.1022558 | 138.0047
4 | 0.09225581 | 122.8507
4.083333 | 0.08575581 | 113.2151
4.166667 | 0.082 | 107.7225
4.25 | 0.08 | 104.8198
4.333333 | 0.0755 | 98.3438
4.416667 | 0.072 | 93.3592
4.5 | 0.0705 | 91.23676
4.583333 | 0.0665 | 85.617
4.666667 | 0.06433333 | 82.59707
4.75 | 0.06283333 | 80.51617
4.833333 | 0.06033333 | 77.06573
4.916667 | 0.06083333 | 77.75405
5 | 0.064 | 82.13396
5.083333 | 0.063 | 80.74699
5.166667 | 0.061 | 77.98369
5.25 | 0.059 | 75.23448
5.333333 | 0.0565 | 71.81763
5.416667 | 0.055 | 69.77793
5.5 | 0.05608333 | 71.25027
5.583333 | 0.05708333 | 72.61295
5.666667 | 0.05758333 | 73.2956
5.75 | 0.05808333 | 73.97911
5.833333 | 0.0575 | 73.18176
5.916667 | 0.0545 | 69.09975
6 | 0.057 | 72.49927
6.083333 | 0.0585 | 74.54937
6.166667 | 0.061 | 77.98369
6.25 | 0.06304545 | 80.80995
6.333333 | 0.06254545 | 80.11772
6.416667 | 0.06454545 | 82.89199
6.5 | 0.06504545 | 83.58778
6.583333 | 0.067 | 86.31631
6.666667 | 0.07 | 90.53111
6.75 | 0.07 | 90.53111
6.833333 | 0.071 | 91.94332
6.916667 | 0.062 | 79.36357
7 | 0.0545 | 69.09975
7.083333 | 0.048 | 60.36104
7.166667 | 0.039 | 48.4945
7.25 | 0.0475 | 59.69475
7.333333 | 0.0515 | 65.04867
7.416667 | 0.057 | 72.49927
7.5 | 0.061 | 77.98369
7.583333 | 0.0615 | 78.67319
7.666667 | 0.058 | 73.86513
7.75 | 0.05776087 | 73.5382
7.833333 | 0.06126087 | 78.34332
7.916667 | 0.06176087 | 79.03328
8 | 0.06376087 | 81.80197
8.083333 | 0.0585 | 74.54937
8.166667 | 0.0525 | 66.39562
8.25 | 0.048 | 60.36104
8.333333 | 0.0455 | 57.03792
8.416667 | 0.046 | 57.70088
8.5 | 0.04772222 | 59.99078
8.583333 | 0.05122222 | 64.67512
8.666667 | 0.05422222 | 68.72336
8.75 | 0.05672222 | 72.12047
8.833333 | 0.055 | 69.77793
8.916667 | 0.0475 | 59.69475
9 | 0.0425 | 53.07757
9.083333 | 0.039 | 48.4945
9.166667 | 0.0385 | 47.84303
9.25 | 0.043125 | 53.9002
9.333333 | 0.045125 | 56.54125
9.416667 | 0.047625 | 59.86125
9.5 | 0.051625 | 65.21685
9.583333 | 0.0465 | 58.36467
9.666667 | 0.05 | 63.03462
9.75 | 0.0455 | 57.03792
9.833333 | 0.0415 | 51.76404
10.83333 | 0.0265 | 32.44706
10.91667 | 0.026 | 31.81538
11 | 0.027 | 33.07952
11.08333 | 0.025 | 30.55432
11.16667 | 0.027 | 33.07952
11.25 | 0.0325 | 40.08808
11.33333 | 0.0355 | 43.95115
11.41667 | 0.041 | 51.1085
11.5 | 0.0415 | 51.76404
11.58333 | 0.038 | 47.19237
11.66667 | 0.033 | 40.72994
11.75 | 0.031 | 38.16724
11.83333 | 0.0305 | 37.52854
11.91667 | 0.0325 | 40.08808
12 | 0.0335 | 41.37259
12.08333 | 0.034 | 42.01603
12.16667 | 0.0305 | 37.52854
12.25 | 0.0285 | 34.98156
12.33333 | 0.0295 | 36.25349
12.41667 | 0.0265 | 32.44706
12.5 | 0.03 | 36.89062
12.58333 | 0.029 | 35.61713
12.66667 | 0.029 | 35.61713
12.75 | 0.029 | 35.61713
12.83333 | 0.027 | 33.07952
12.91667 | 0.021 | 25.54077

## ClassH_carbonic
time | flow rate | permeability
0.05 | 0.08428571 | 299.8727 | All the experimental Details can be found via: Experimental Study of Genesis of Geologically Activated and Self-Sealing Cementing Materials for Deep Wellbore Plugging and Abandonment, in preparation
0.1 | 0.08809524 | 313.4263
0.15 | 0.08857143 | 315.1205
0.2 | 0.08809524 | 313.4263
0.25 | 0.08333333 | 296.4843
0.3 | 0.0747619 | 265.9888
0.35 | 0.07571429 | 269.3772
0.4 | 0.08285714 | 294.7901
0.45 | 0.08761905 | 311.7321
0.5 | 0.09190476 | 326.9799
0.55 | 0.09904762 | 352.3928
0.6 | 0.102381 | 364.2522
0.65 | 0.1033333 | 367.6406
0.7 | 0.107619 | 382.8883
0.75 | 0.1140476 | 405.76
0.8 | 0.1116667 | 397.289
0.85 | 0.1092857 | 388.818
0.9 | 0.1083333 | 385.4296
0.95 | 0.1102381 | 392.2064
1 | 0.1178571 | 419.3136
1.05 | 0.1192857 | 424.3962
1.1 | 0.1166667 | 415.0781
1.15 | 0.1147619 | 408.3013
1.2 | 0.1190476 | 423.5491
1.25 | 0.1214286 | 432.02
1.3 | 0.1247619 | 443.8794
1.35 | 0.1219048 | 433.7142
1.4 | 0.1209524 | 430.3258
1.45 | 0.1190476 | 423.5491
1.5 | 0.1257143 | 447.2678
1.55 | 0.1257143 | 447.2678
1.6 | 0.1266667 | 450.6562
1.65 | 0.1266667 | 450.6562
1.7 | 0.13 | 462.5156
1.75 | 0.1314286 | 467.5982
1.8 | 0.1347619 | 479.4575
1.85 | 0.1342857 | 477.7633
1.9 | 0.1347619 | 479.4575
1.95 | 0.1338095 | 476.0691
2 | 0.1371429 | 487.9285
2.05 | 0.137619 | 489.6227
2.1 | 0.1395238 | 496.3995
2.15 | 0.1390476 | 494.7053
2.2 | 0.137619 | 489.6227
2.25 | 0.1366667 | 486.2343
2.3 | 0.1371429 | 487.9285
2.35 | 0.1304762 | 464.2098
2.4 | 0.1261905 | 448.962
2.45 | 0.1171429 | 416.7723
2.5 | 0.1119048 | 398.1361
2.55 | 0.1066667 | 379.5
2.6 | 0.1038095 | 369.3348
2.65 | 0.09904762 | 352.3928
2.7 | 0.09809524 | 349.0044
2.75 | 0.09761905 | 347.3102
2.8 | 0.1033333 | 367.6406
2.85 | 0.1047619 | 372.7232
2.9 | 0.1080952 | 384.5825
2.95 | 0.1085714 | 386.2767
3 | 0.11 | 391.3593
3.05 | 0.1128571 | 401.5245
3.1 | 0.1157143 | 411.6897
3.15 | 0.1161905 | 413.3839
3.2 | 0.1166667 | 415.0781
3.25 | 0.1180952 | 420.1607
3.3
3.35
3.4
3.45
3.5
3.55
3.6
3.65 | 0.1271429 | 452.3504
3.7 | 0.1280952 | 455.7388
3.75 | 0.1252381 | 445.5736
3.8 | 0.1238095 | 440.491
3.85 | 0.122381 | 435.4084
3.9 | 0.1242857 | 442.1852
3.95 | 0.1261905 | 448.962
4 | 0.1271429 | 452.3504
4.05 | 0.1261905 | 448.962
4.1 | 0.127619 | 454.0446
4.15 | 0.1271429 | 452.3504
4.2 | 0.1261905 | 448.962
4.25 | 0.1242857 | 442.1852
4.3 | 0.1195238 | 425.2432
4.35 | 0.115873 | 412.2544
4.4 | 0.1130159 | 402.0892
4.45 | 0.1111111 | 395.3124
4.5 | 0.108254 | 385.1473
4.55 | 0.1073016 | 381.7589
4.6 | 0.1073016 | 381.7589
4.65 | 0.1106349 | 393.6183
4.7 | 0.1142857 | 406.6071
4.75 | 0.1161905 | 413.3839
4.8 | 0.1185714 | 421.8549
4.85 | 0.1219048 | 433.7142
4.9 | 0.1233333 | 438.7968
4.95 | 0.1219048 | 433.7142
5 | 0.1204762 | 428.6316
5.05 | 0.1185714 | 421.8549
5.1 | 0.117619 | 418.4665
5.15 | 0.1161905 | 413.3839
5.2 | 0.1128571 | 401.5245
5.25 | 0.112381 | 399.8303
5.3 | 0.112381 | 399.8303
5.35 | 0.1125714 | 400.508
5.4 | 0.1101905 | 392.037
5.45 | 0.1125714 | 400.508
5.5 | 0.1149524 | 408.979
5.55 | 0.1192381 | 424.2267
5.6 | 0.1211429 | 431.0035
5.65 | 0.124 | 441.1687
5.7 | 0.1266667 | 450.6562
5.75 | 0.132381 | 470.9865
5.8 | 0.1328571 | 472.6807
5.85 | 0.1314286 | 467.5982
5.9 | 0.1304762 | 464.2098
5.95 | 0.1304762 | 464.2098
6 | 0.1280952 | 455.7388
6.05 | 0.1261905 | 448.962
6.1 | 0.1261905 | 448.962
6.15 | 0.1266667 | 450.6562
6.2 | 0.1285714 | 457.433
6.25 | 0.1228571 | 437.1026
6.3 | 0.1233333 | 438.7968
6.35 | 0.1261905 | 448.962
6.4 | 0.1280952 | 455.7388
6.45 | 0.1280952 | 455.7388
6.5 | 0.1280952 | 455.7388
6.55 | 0.127619 | 454.0446
6.6 | 0.1342857 | 477.7633
6.65 | 0.1338095 | 476.0691
6.7 | 0.1338095 | 476.0691
6.75 | 0.1338095 | 476.0691
6.8 | 0.1352381 | 481.1517
0
0
0
0
0
0

## GAC_carbonic
time | flowrate | permeability(milidarcy)
0 | 0.0235 | 83.60858 | All the experimental Details can be found via: Experimental Study of Genesis of Geologically Activated and Self-Sealing Cementing Materials for Deep Wellbore Plugging and Abandonment, in preparation
0.08333333 | 0.0315 | 112.0711
0.1666667 | 0.0435 | 154.7648
0.25 | 0.0475 | 168.9961
0.3333333 | 0.0475 | 168.9961
0.4166667 | 0.042 | 149.4281
0.5 | 0.0315 | 112.0711
0.5833333 | 0.02694444 | 95.86327
0.6666667 | 0.02644444 | 94.08436
0.75 | 0.02794444 | 99.42108
0.8333333 | 0.02744444 | 97.64217
0.9166667 | 0.0285 | 101.3976
1 | 0.029 | 103.1765
1.083333 | 0.025 | 88.9453
1.166667 | 0.0255 | 90.72421
1.25 | 0.027 | 96.06093
1.333333 | 0.03 | 106.7344
1.416667 | 0.0325 | 115.6289
1.5 | 0.0355 | 126.3023
1.583333 | 0.035 | 124.5234
1.666667 | 0.031 | 110.2922
1.75 | 0.0305 | 108.5133
1.833333 | 0.0275 | 97.83983
1.916667 | 0.0275 | 97.83983
2 | 0.025 | 88.9453
2.083333 | 0.0255 | 90.72421
2.166667 | 0.0285 | 101.3976
2.25 | 0.0335 | 119.1867
2.333333 | 0.04 | 142.3125
2.416667 | 0.032 | 113.85
2.5 | 0.0225 | 80.05077
2.583333 | 0.021 | 74.71405
| 0.02083333 | 74.12108
| 0.0325 | 115.6289
2.916667 | 0.03583333 | 127.4883
2.966667 | 0.03583333 | 127.4883
3.016667 | 0.03166667 | 112.664
3.066667 | 0.02416667 | 85.98046
3.116667 | 0.0275 | 97.83983
3.166667 | 0.02583333 | 91.91014
3.216667 | 0.02166667 | 77.08593
3.266667 | 0.02333333 | 83.01561
3.316667 | 0.02083333 | 74.12108
3.366667 | 0.0225 | 80.05077
3.416667 | 0.02333333 | 83.01561
3.466667 | 0.0225 | 80.05077
3.516667 | 0.02666667 | 94.87499
3.566667 | 0.02666667 | 94.87499
3.616667 | 0.02833333 | 100.8047
3.666667 | 0.03 | 106.7344
3.716667 | 0.03 | 106.7344
3.766667 | 0.02916667 | 103.7695
3.816667 | 0.0325 | 115.6289
3.866667 | 0.03333333 | 118.5937
3.916667 | 0.0325 | 115.6289
3.966667 | 0.03083333 | 109.6992
4.016667 | 0.02816667 | 100.2117
4.066667 | 0.02733333 | 97.24686
4.116667 | 0.02566667 | 91.31718
4.166667 | 0.02483333 | 88.35233
4.216667 | 0.025 | 88.9453
4.266667 | 0.0275 | 97.83983
4.316667 | 0.0275 | 97.83983
4.366667 | 0.02666667 | 94.87499
4.416667 | 0.02916667 | 103.7695
4.466667 | 0.026 | 92.50311
4.516667 | 0.02016667 | 71.74921
4.566667 | 0.01433333 | 50.99531
4.616667 | 0.007964286 | 28.33543
| 0.006339286 | 22.55399
| 0.009339286 | 33.22742
4.9 | 0.01121429 | 39.89832
4.966667 | 0.01147222 | 40.81601
5.05 | 0.01059722 | 37.70292
5.116667 | 0.01009722 | 35.92402
5.266667 | 0.01250794 | 44.50089
5.35 | 0.01684821 | 59.94278
5.45 | 0.01334821 | 47.49044
5.566667 | 0.01434821 | 51.04825
5.7 | 0.0170625 | 60.70517
| 0.0135 | 48.03046
5.783333 | 0.0205 | 72.93515
5.866667 | 0.0245 | 87.1664
5.95 | 0.0235 | 83.60858
6.033333 | 0.0275 | 97.83983
6.116667 | 0.027 | 96.06093
6.2 | 0.0255 | 90.72421
6.283333 | 0.0265 | 94.28202
6.366667 | 0.0255 | 90.72421
6.45 | 0.026 | 92.50311
6.533333 | 0.025 | 88.9453
6.616667 | 0.0235 | 83.60858
6.7 | 0.022 | 78.27186
6.783333 | 0.019 | 67.59843
6.866667 | 0.017 | 60.4828
6.95 | 0.018 | 64.04062
7.033333 | 0.0165 | 58.7039
7.116667 | 0.015 | 53.36718
7.2 | 0.0165 | 58.7039
7.283333 | 0.01269231 | 45.15685
7.366667 | 0.01219231 | 43.37794
7.45 | 0.01469231 | 52.27247
7.533333 | 0.01619231 | 57.60919
7.616667 | 0.019 | 67.59843
7.7 | 0.02 | 71.15624
7.783333 | 0.0195 | 69.37733
7.866667 | 0.018 | 64.04062
7.95 | 0.017 | 60.4828
8.033333 | 0.0175 | 62.26171
8.116667 | 0.016 | 56.92499
8.2 | 0.015 | 53.36718
8.283333 | 0.0120625 | 42.91611
8.366667 | 0.0080625 | 28.68486
8.45 | 0.0095625 | 34.02158
8.533333 | 0.0104625 | 37.22361
| 0.0147 | 52.29984
9.783333 | 0.0196 | 69.73312
9.866667 | 0.0207 | 73.64671
9.95 | 0.0203 | 72.22358
10.03333 | 0.0196 | 69.73312
10.11667 | 0.0193 | 68.66577
10.2 | 0.0199 | 70.80046
10.28333 | 0.02105 | 74.89194
10.36667 | 0.02245 | 79.87288
10.45 | 0.02185 | 77.73819
10.53333 | 0.01995 | 70.97835
10.61667 | 0.0203 | 72.22358
10.7 | 0.01915 | 68.1321
10.78333 | 0.0199 | 70.80046
10.86667 | 0.02035 | 72.40148
10.95 | 0.0197 | 70.0889
11.03333 | 0.0183 | 65.10796
11.11667 | 0.01765 | 62.79538
11.2 | 0.0188 | 66.88687
11.28333 | 0.01915 | 68.1321
11.36667 | 0.0195 | 69.37733
11.45 | 0.0186 | 66.1753
11.53333 | 0.015 | 53.36718
11.61667
11.7
11.78333

## OBC Cylinder 30%
Raw data | time (hour) | flow rate (ml/per three minutes) | flow rate(ml/sec) | flowrate_moving average(ml/sec) | permeability(milidarcy) | permeablity_moving average | permeability_reducing percentage | Testing Conditions: 2000 psi and 185 C
3 | 0.05 | 0.075 | 0.0004166667 | 0.0004027778 | 72.95382 | 71.33263 | 70 |  | Permeability
6 | 0.1 | 0.07 | 0.0003888889 | 0.0003958333 | 68.09023 | 69.71143 | 101.9038
9 | 0.15 | 0.075 | 0.0004166667 | 0.0004027778 | 72.95382 | 69.71143 | 99.58776 |  |  | length(m) | Cross section area (m^2) | Viscosity | pressure difference(PSI) | pressure difference(PA)
12 | 0.2 | 0.07 | 0.0003888889 | 0.0003819444 | 68.09023 | 69.71143 | 99.58776 |  | GAC_1 | 0.06096 | 0.00291715545 | 0.00089 | 45 | 310264.2 | 0.18
15 | 0.25 | 0.07 | 0.0003888889 | 0.0003819444 | 68.09023 | 66.46904 | 99.58776 |  | GAC_2 | 0.06096 | 0.00291715545 | 0.00089 | 45 | 310264.2 | 0.18
18 | 0.3 | 0.075 | 0.0004166667 | 0.0003819444 | 72.95382 | 66.46904 | 94.95577 |  | Cement_1 | 0.06096 | 0.00291715545 | 0.00089 | 45 | 310264.2 | 0.18
21 | 0.35 | 0.06 | 0.0003333333 | 0.0003680556 | 58.36306 | 64.84784 | 94.95577 |  | Cement_2 | 0.06096 | 0.00291715545 | 0.00089 | 45 | 310264.2 | 0.18
24 | 0.4 | 0.07 | 0.0003888889 | 0.000375 | 68.09023 | 66.46904 | 92.63978
27 | 0.45 | 0.07 | 0.0003888889 | 0.0003680556 | 68.09023 | 64.84784 | 94.95577 |  | 1 psi | equals | 6894.76 | pa
30 | 0.5 | 0.065 | 0.0003611111 | 0.0003680556 | 63.22665 | 63.22665 | 92.63978 |  | 1 Darcy | equals | 9.86e-13 | m^2
33 | 0.55 | 0.065 | 0.0003611111 | 0.0003680556 | 63.22665 | 64.84784 | 90.32378 |  | ml/min | equals | 1*1.66667e-8/Cross section area (m^2) | m/s
36 | 0.6 | 0.065 | 0.0003611111 | 0.000375 | 63.22665 | 64.84784 | 92.63978
39 | 0.65 | 0.07 | 0.0003888889 | 0.0003819444 | 68.09023 | 66.46904 | 92.63978
42 | 0.7 | 0.065 | 0.0003611111 | 0.0003680556 | 63.22665 | 66.46904 | 94.95577
45 | 0.75 | 0.07 | 0.0003888889 | 0.000375 | 68.09023 | 64.84784 | 94.95577
48 | 0.8 | 0.07 | 0.0003888889 | 0.000375 | 68.09023 | 64.84784 | 92.63978
51 | 0.85 | 0.06 | 0.0003333333 | 0.0003611111 | 58.36306 | 64.84784 | 92.63978
54 | 0.9 | 0.07 | 0.0003888889 | 0.000375 | 68.09023 | 64.84784 | 92.63978
57 | 0.95 | 0.07 | 0.0003888889 | 0.0003680556 | 68.09023 | 64.84784 | 92.63978
60 | 1 | 0.06 | 0.0003333333 | 0.0003611111 | 58.36306 | 63.22665 | 92.63978
63 | 1.05 | 0.07 | 0.0003888889 | 0.0003680556 | 68.09023 | 64.84784 | 90.32378
66 | 1.1 | 0.065 | 0.0003611111 | 0.0003541667 | 63.22665 | 63.22665 | 92.63978
69 | 1.15 | 0.065 | 0.0003611111 | 0.0003541667 | 63.22665 | 61.60545 | 90.32378
72 | 1.2 | 0.065 | 0.0003611111 | 0.0003541667 | 63.22665 | 61.60545 | 88.00779
75 | 1.25 | 0.06 | 0.0003333333 | 0.0003541667 | 58.36306 | 61.60545 | 88.00779
78 | 1.3 | 0.065 | 0.0003611111 | 0.0003611111 | 63.22665 | 63.22665 | 88.00779
81 | 1.35 | 0.065 | 0.0003611111 | 0.0003472222 | 63.22665 | 63.22665 | 90.32378
84 | 1.4 | 0.065 | 0.0003611111 | 0.0003472222 | 63.22665 | 59.98425 | 90.32378
87 | 1.45 | 0.065 | 0.0003611111 | 0.0003402778 | 63.22665 | 59.98425 | 85.69179
90 | 1.5 | 0.055 | 0.0003055556 | 0.0003333333 | 53.49947 | 58.36306 | 85.69179
93 | 1.55 | 0.065 | 0.0003611111 | 0.0003402778 | 63.22665 | 59.98425 | 83.3758
96 | 1.6 | 0.06 | 0.0003333333 | 0.0003333333 | 58.36306 | 58.36306 | 85.69179
99 | 1.65 | 0.06 | 0.0003333333 | 0.0003333333 | 58.36306 | 58.36306 | 83.3758
102 | 1.7 | 0.06 | 0.0003333333 | 0.0003263889 | 58.36306 | 58.36306 | 83.3758
105 | 1.75 | 0.06 | 0.0003333333 | 0.0003263889 | 58.36306 | 56.74186 | 83.3758
108 | 1.8 | 0.06 | 0.0003333333 | 0.0003263889 | 58.36306 | 56.74186 | 81.0598
111 | 1.85 | 0.055 | 0.0003055556 | 0.0003194444 | 53.49947 | 56.74186 | 81.0598
114 | 1.9 | 0.06 | 0.0003333333 | 0.0003263889 | 58.36306 | 56.74186 | 81.0598
117 | 1.95 | 0.06 | 0.0003333333 | 0.0003194444 | 58.36306 | 56.74186 | 81.0598
120 | 2 | 0.055 | 0.0003055556 | 0.0003194444 | 53.49947 | 55.12067 | 81.0598
123 | 2.05 | 0.06 | 0.0003333333 | 0.0003263889 | 58.36306 | 56.74186 | 78.74381
126 | 2.1 | 0.055 | 0.0003055556 | 0.0003194444 | 53.49947 | 56.74186 | 81.0598
129 | 2.15 | 0.06 | 0.0003333333 | 0.0003125 | 58.36306 | 56.74186 | 81.0598
132 | 2.2 | 0.06 | 0.0003333333 | 0.0003055556 | 58.36306 | 53.49947 | 81.0598
135 | 2.25 | 0.055 | 0.0003055556 | 0.0002986111 | 53.49947 | 51.87827 | 76.42781
138 | 2.3 | 0.05 | 0.0002777778 | 0.0002986111 | 48.63588 | 51.87827 | 74.11182
141 | 2.35 | 0.055 | 0.0003055556 | 0.0002986111 | 53.49947 | 53.49947 | 74.11182
144 | 2.4 | 0.055 | 0.0003055556 | 0.0002916667 | 53.49947 | 51.87827 | 76.42781
147 | 2.45 | 0.055 | 0.0003055556 | 0.0002847222 | 53.49947 | 50.25708 | 74.11182
150 | 2.5 | 0.05 | 0.0002777778 | 0.0002847222 | 48.63588 | 48.63588 | 71.79583
153 | 2.55 | 0.05 | 0.0002777778 | 0.0002847222 | 48.63588 | 50.25708 | 69.47983
156 | 2.6 | 0.05 | 0.0002777778 | 0.0002916667 | 48.63588 | 50.25708 | 71.79583
159 | 2.65 | 0.055 | 0.0003055556 | 0.0002986111 | 53.49947 | 51.87827 | 71.79583
162 | 2.7 | 0.05 | 0.0002777778 | 0.0002916667 | 48.63588 | 51.87827 | 74.11182
165 | 2.75 | 0.055 | 0.0003055556 | 0.0002986111 | 53.49947 | 51.87827 | 74.11182
168 | 2.8 | 0.055 | 0.0003055556 | 0.0002916667 | 53.49947 | 51.87827 | 74.11182
171 | 2.85 | 0.05 | 0.0002777778 | 0.0002916667 | 48.63588 | 50.25708 | 74.11182
174 | 2.9 | 0.055 | 0.0003055556 | 0.0002986111 | 53.49947 | 51.87827 | 71.79583
177 | 2.95 | 0.05 | 0.0002777778 | 0.0002847222 | 48.63588 | 51.87827 | 74.11182
180 | 3 | 0.055 | 0.0003055556 | 0.0002847222 | 53.49947 | 50.25708 | 74.11182
183 | 3.05 | 0.055 | 0.0003055556 | 0.0002847222 | 53.49947 | 48.63588 | 71.79583
186 | 3.1 | 0.045 | 0.00025 | 0.0002777778 | 43.77229 | 48.63588 | 69.47983
189 | 3.15 | 0.05 | 0.0002777778 | 0.0002916667 | 48.63588 | 50.25708 | 69.47983
192 | 3.2 | 0.055 | 0.0003055556 | 0.0002916667 | 53.49947 | 51.87827 | 71.79583
195 | 3.25 | 0.05 | 0.0002777778 | 0.0002916667 | 48.63588 | 50.25708 | 74.11182
198 | 3.3 | 0.055 | 0.0003055556 | 0.0002916667 | 53.49947 | 51.87827 | 71.79583
201 | 3.35 | 0.05 | 0.0002777778 | 0.0002916667 | 48.63588 | 50.25708 | 74.11182
204 | 3.4 | 0.055 | 0.0003055556 | 0.0002916667 | 53.49947 | 51.87827 | 71.79583
207 | 3.45 | 0.05 | 0.0002777778 | 0.0002916667 | 48.63588 | 50.25708 | 74.11182
210 | 3.5 | 0.055 | 0.0003055556 | 0.0002916667 | 53.49947 | 51.87827 | 71.79583
213 | 3.55 | 0.05 | 0.0002777778 | 0.0002847222 | 48.63588 | 50.25708 | 74.11182
216 | 3.6 | 0.055 | 0.0003055556 | 0.0002777778 | 53.49947 | 50.25708 | 71.79583
219 | 3.65 | 0.05 | 0.0002777778 | 0.0002638889 | 48.63588 | 47.01469 | 71.79583
222 | 3.7 | 0.05 | 0.0002777778 | 0.0002638889 | 48.63588 | 45.39349 | 67.16384
225 | 3.75 | 0.045 | 0.00025 | 0.0002083333 | 43.77229 | 45.39349 | 64.84784
228 | 3.8 | 0.045 | 0.00025 | 0.0002152778 | 43.77229 | 34.04512 | 64.84784
231 | 3.85 | 0.05 | 0.0002777778 | 0.0002222222 | 48.63588 | 35.66631 | 48.63588
234 | 3.9 | 0.01 | 5.555556e-05 | 0.0002152778 | 9.727176 | 35.66631 | 50.95188
237 | 3.95 | 0.05 | 0.0002777778 | 0.0002638889 | 48.63588 | 47.01469 | 50.95188
240 | 4 | 0.05 | 0.0002777778 | 0.0002638889 | 48.63588 | 45.39349 | 67.16384
243 | 4.05 | 0.045 | 0.00025 | 0.0002569444 | 43.77229 | 45.39349 | 64.84784
246 | 4.1 | 0.045 | 0.00025 | 0.0002569444 | 43.77229 | 45.39349 | 64.84784
249 | 4.15 | 0.05 | 0.0002777778 | 0.0002638889 | 48.63588 | 45.39349 | 64.84784
252 | 4.2 | 0.045 | 0.00025 | 0.0002638889 | 43.77229 | 45.39349 | 64.84784
255 | 4.25 | 0.045 | 0.00025 | 0.0002638889 | 43.77229 | 47.01469 | 64.84784
258 | 4.3 | 0.05 | 0.0002777778 | 0.0002708333 | 48.63588 | 47.01469 | 67.16384
261 | 4.35 | 0.05 | 0.0002777778 | 0.0002638889 | 48.63588 | 47.01469 | 67.16384
264 | 4.4 | 0.045 | 0.00025 | 0.0002569444 | 43.77229 | 45.39349 | 67.16384
267 | 4.45 | 0.05 | 0.0002777778 | 0.0002638889 | 48.63588 | 45.39349 | 64.84784
270 | 4.5 | 0.045 | 0.00025 | 0.0002569444 | 43.77229 | 45.39349 | 64.84784
273 | 4.55 | 0.045 | 0.00025 | 0.0002569444 | 43.77229 | 45.39349 | 64.84784
276 | 4.6 | 0.05 | 0.0002777778 | 0.0002569444 | 48.63588 | 45.39349 | 64.84784
279 | 4.65 | 0.045 | 0.00025 | 0.00025 | 43.77229 | 43.77229 | 64.84784
282 | 4.7 | 0.045 | 0.00025 | 0.00025 | 43.77229 | 43.77229 | 62.53185
285 | 4.75 | 0.045 | 0.00025 | 0.00025 | 43.77229 | 43.77229 | 62.53185
288 | 4.8 | 0.045 | 0.00025 | 0.00025 | 43.77229 | 43.77229 | 62.53185
291 | 4.85 | 0.045 | 0.00025 | 0.00025 | 43.77229 | 43.77229 | 62.53185
294 | 4.9 | 0.045 | 0.00025 | 0.00025 | 43.77229 | 43.77229 | 62.53185
297 | 4.95 | 0.045 | 0.00025 | 0.00025 | 43.77229 | 43.77229 | 62.53185
300 | 5 | 0.045 | 0.00025 | 0.0002430556 | 43.77229 | 43.77229 | 62.53185
303 | 5.05 | 0.045 | 0.00025 | 0.0002430556 | 43.77229 | 42.1511 | 62.53185
306 | 5.1 | 0.045 | 0.00025 | 0.0002430556 | 43.77229 | 42.1511 | 60.21585
309 | 5.15 | 0.04 | 0.0002222222 | 0.0002361111 | 38.90871 | 42.1511 | 60.21585
312 | 5.2 | 0.045 | 0.00025 | 0.0002430556 | 43.77229 | 42.1511 | 60.21585
315 | 5.25 | 0.045 | 0.00025 | 0.0002430556 | 43.77229 | 42.1511 | 60.21585
318 | 5.3 | 0.04 | 0.0002222222 | 0.0002430556 | 38.90871 | 42.1511 | 60.21585
321 | 5.35 | 0.045 | 0.00025 | 0.00025 | 43.77229 | 43.77229 | 60.21585
324 | 5.4 | 0.045 | 0.00025 | 0.00025 | 43.77229 | 43.77229 | 62.53185
327 | 5.45 | 0.045 | 0.00025 | 0.0002430556 | 43.77229 | 43.77229 | 62.53185
330 | 5.5 | 0.045 | 0.00025 | 0.0002361111 | 43.77229 | 42.1511 | 62.53185
333 | 5.55 | 0.045 | 0.00025 | 0.0002291667 | 43.77229 | 40.5299 | 60.21585
336 | 5.6 | 0.04 | 0.0002222222 | 0.0002222222 | 38.90871 | 38.90871 | 57.89986
339 | 5.65 | 0.04 | 0.0002222222 | 0.0002291667 | 38.90871 | 38.90871 | 55.58387
342 | 5.7 | 0.04 | 0.0002222222 | 0.0002361111 | 38.90871 | 40.5299 | 55.58387
345 | 5.75 | 0.04 | 0.0002222222 | 0.0002361111 | 38.90871 | 42.1511 | 57.89986
348 | 5.8 | 0.045 | 0.00025 | 0.0002430556 | 43.77229 | 42.1511 | 60.21585
351 | 5.85 | 0.045 | 0.00025 | 0.0002430556 | 43.77229 | 42.1511 | 60.21585
354 | 5.9 | 0.04 | 0.0002222222 | 0.0002430556 | 38.90871 | 42.1511 | 60.21585
357 | 5.95 | 0.045 | 0.00025 | 0.0002430556 | 43.77229 | 43.77229 | 60.21585
360 | 6 | 0.045 | 0.00025 | 0.0002361111 | 43.77229 | 42.1511 | 62.53185
363 | 6.05 | 0.045 | 0.00025 | 0.0002291667 | 43.77229 | 40.5299 | 60.21585
366 | 6.1 | 0.04 | 0.0002222222 | 0.0002222222 | 38.90871 | 38.90871 | 57.89986
369 | 6.15 | 0.04 | 0.0002222222 | 0.0002291667 | 38.90871 | 38.90871 | 55.58387
372 | 6.2 | 0.04 | 0.0002222222 | 0.0002291667 | 38.90871 | 40.5299 | 55.58387
375 | 6.25 | 0.04 | 0.0002222222 | 0.0002222222 | 38.90871 | 40.5299 | 57.89986
378 | 6.3 | 0.045 | 0.00025 | 0.0002291667 | 43.77229 | 38.90871 | 57.89986
381 | 6.35 | 0.04 | 0.0002222222 | 0.0002222222 | 38.90871 | 38.90871 | 55.58387
384 | 6.4 | 0.035 | 0.0001944444 | 0.0002222222 | 34.04512 | 38.90871 | 55.58387
387 | 6.45 | 0.045 | 0.00025 | 0.0002291667 | 43.77229 | 40.5299 | 55.58387
390 | 6.5 | 0.04 | 0.0002222222 | 0.0002222222 | 38.90871 | 38.90871 | 57.89986
393 | 6.55 | 0.04 | 0.0002222222 | 0.0002222222 | 38.90871 | 38.90871 | 55.58387
396 | 6.6 | 0.04 | 0.0002222222 | 0.0002222222 | 38.90871 | 38.90871 | 55.58387
399 | 6.65 | 0.04 | 0.0002222222 | 0.0002222222 | 38.90871 | 38.90871 | 55.58387
402 | 6.7 | 0.04 | 0.0002222222 | 0.0002152778 | 38.90871 | 38.90871 | 55.58387
405 | 6.75 | 0.04 | 0.0002222222 | 0.0002083333 | 38.90871 | 37.28751 | 55.58387
408 | 6.8 | 0.04 | 0.0002222222 | 0.0002013889 | 38.90871 | 35.66631 | 53.26787
411 | 6.85 | 0.035 | 0.0001944444 | 0.0001944444 | 34.04512 | 34.04512 | 50.95188
414 | 6.9 | 0.035 | 0.0001944444 | 0.0002013889 | 34.04512 | 34.04512 | 48.63588
417 | 6.95 | 0.035 | 0.0001944444 | 0.0002013889 | 34.04512 | 35.66631 | 48.63588
420 | 7 | 0.035 | 0.0001944444 | 0.0002083333 | 34.04512 | 35.66631 | 50.95188
423 | 7.05 | 0.04 | 0.0002222222 | 0.0002083333 | 38.90871 | 37.28751 | 50.95188
426 | 7.1 | 0.035 | 0.0001944444 | 0.0002013889 | 34.04512 | 35.66631 | 53.26787
429 | 7.15 | 0.04 | 0.0002222222 | 0.0002083333 | 38.90871 | 35.66631 | 50.95188
432 | 7.2 | 0.035 | 0.0001944444 | 0.0002083333 | 34.04512 | 35.66631 | 50.95188
435 | 7.25 | 0.035 | 0.0001944444 | 0.0002152778 | 34.04512 | 37.28751 | 50.95188
438 | 7.3 | 0.04 | 0.0002222222 | 0.0002222222 | 38.90871 | 38.90871 | 53.26787
441 | 7.35 | 0.04 | 0.0002222222 | 0.0002222222 | 38.90871 | 38.90871 | 55.58387
444 | 7.4 | 0.04 | 0.0002222222 | 0.0002222222 | 38.90871 | 38.90871 | 55.58387
447 | 7.45 | 0.04 | 0.0002222222 | 0.0002222222 | 38.90871 | 38.90871 | 55.58387
450 | 7.5 | 0.04 | 0.0002222222 | 0.0002222222 | 38.90871 | 38.90871 | 55.58387
453 | 7.55 | 0.04 | 0.0002222222 | 0.0002222222 | 38.90871 | 38.90871 | 55.58387
456 | 7.6 | 0.04 | 0.0002222222 | 0.0002222222 | 38.90871 | 38.90871 | 55.58387
459 | 7.65 | 0.04 | 0.0002222222 | 0.0002291667 | 38.90871 | 38.90871 | 55.58387
462 | 7.7 | 0.04 | 0.0002222222 | 0.0002361111 | 38.90871 | 40.5299 | 55.58387
465 | 7.75 | 0.04 | 0.0002222222 | 0.0002361111 | 38.90871 | 42.1511 | 57.89986
468 | 7.8 | 0.045 | 0.00025 | 0.0002430556 | 43.77229 | 42.1511 | 60.21585
471 | 7.85 | 0.045 | 0.00025 | 0.0002361111 | 43.77229 | 42.1511 | 60.21585
474 | 7.9 | 0.04 | 0.0002222222 | 0.0002291667 | 38.90871 | 40.5299 | 60.21585
477 | 7.95 | 0.045 | 0.00025 | 0.0002361111 | 43.77229 | 40.5299 | 57.89986
480 | 8 | 0.04 | 0.0002222222 | 0.0002361111 | 38.90871 | 40.5299 | 57.89986
483 | 8.05 | 0.04 | 0.0002222222 | 0.00025 | 38.90871 | 42.1511 | 57.89986
486 | 8.1 | 0.045 | 0.00025 | 0.0002638889 | 43.77229 | 45.39349 | 60.21585
489 | 8.15 | 0.045 | 0.00025 | 0.0002638889 | 43.77229 | 47.01469 | 64.84784
492 | 8.2 | 0.05 | 0.0002777778 | 0.0002777778 | 48.63588 | 47.01469 | 67.16384
495 | 8.25 | 0.05 | 0.0002777778 | 0.0002777778 | 48.63588 | 48.63588 | 67.16384
498 | 8.3 | 0.045 | 0.00025 | 0.0002777778 | 43.77229 | 48.63588 | 69.47983
501 | 8.35 | 0.055 | 0.0003055556 | 0.0002847222 | 53.49947 | 50.25708 | 69.47983
504 | 8.4 | 0.05 | 0.0002777778 | 0.0002430556 | 48.63588 | 48.63588 | 71.79583
507 | 8.45 | 0.05 | 0.0002777778 | 0.00025 | 48.63588 | 40.5299 | 69.47983
510 | 8.5 | 0.05 | 0.0002777778 | 0.00025 | 48.63588 | 42.1511 | 57.89986
513 | 8.55 | 0.025 | 0.0001388889 | 0.00025 | 24.31794 | 42.1511 | 60.21585
516 | 8.6 | 0.055 | 0.0003055556 | 0.0002847222 | 53.49947 | 50.25708 | 60.21585
519 | 8.65 | 0.05 | 0.0002777778 | 0.0002777778 | 48.63588 | 48.63588 | 71.79583
522 | 8.7 | 0.05 | 0.0002777778 | 0.0002430556 | 48.63588 | 48.63588 | 69.47983
525 | 8.75 | 0.05 | 0.0002777778 | 0.0002430556 | 48.63588 | 40.5299 | 69.47983
528 | 8.8 | 0.05 | 0.0002777778 | 0.0001736111 | 48.63588 | 40.5299 | 57.89986
531 | 8.85 | 0.025 | 0.0001388889 | 0.0001041667 | 24.31794 | 24.31794 | 57.89986
534 | 8.9 | 0.05 | 0.0002777778 | 6.944444e-05 | 48.63588 | 16.21196 | 34.73992
23.15994

## Neat Cylinder
Raw data | time (hour) | flow rate (ml/per three minutes) | flow rate(ml/sec) | flowrate_moving average(ml/sec) | permeability(milidarcy) | permeability_moving average | permeability_reducing percentage | Testing Conditions: 2000 psi and 185 C
3 | 0.05 | 0.15 | 0.0008333333 | 0.0008148148 | 218.8615 | 213.1873 | 220 |  | Permeability
6 | 0.1 | 0.1433333 | 0.0007962963 | 0.0008194444 | 209.1343 | 212.3767 | 96.90331
9 | 0.15 | 0.145 | 0.0008055556 | 0.0008310185 | 211.5661 | 217.2403 | 96.53486 |  |  | length(m) | Cross section area (m^2) | Viscosity | pressure difference(PSI) | pressure difference(PA)
12 | 0.2 | 0.1483333 | 0.0008240741 | 0.0008402778 | 216.4297 | 220.4827 | 98.74558 |  | GAC_1 | 0.06096 | 0.00291715545 | 0.00089 | 30 | 206842.8 | 0.18
15 | 0.25 | 0.1533333 | 0.0008518519 | 0.0008472222 | 223.7251 | 222.1039 | 100.2194 |  | GAC_2 | 0.06096 | 0.00291715545 | 0.00089 | 30 | 206842.8 | 0.18
18 | 0.3 | 0.1516667 | 0.0008425926 | 0.0008425926 | 221.2933 | 222.1039 | 100.9563 |  | Cement_1 | 0.06096 | 0.00291715545 | 0.00089 | 30 | 206842.8 | 0.18
21 | 0.35 | 0.1516667 | 0.0008425926 | 0.000837963 | 221.2933 | 221.2933 | 100.9563 |  | Cement_2 | 0.06096 | 0.00291715545 | 0.00089 | 30 | 206842.8 | 0.18
24 | 0.4 | 0.1533333 | 0.0008518519 | 0.0008263889 | 223.7251 | 219.6721 | 100.5878
27 | 0.45 | 0.15 | 0.0008333333 | 0.0008217593 | 218.8615 | 214.8085 | 99.85094 |  | 1 psi | equals | 6894.76 | pa
30 | 0.5 | 0.1483333 | 0.0008240741 | 0.0008217593 | 216.4297 | 214.8085 | 97.64022 |  | 1 Darcy | equals | 9.86e-13 | m^2
33 | 0.55 | 0.1433333 | 0.0007962963 | 0.0008194444 | 209.1343 | 215.6191 | 97.64022 |  | ml/min | equals | 1*1.66667e-8/Cross section area (m^2) | m/s
36 | 0.6 | 0.15 | 0.0008333333 | 0.0008217593 | 218.8615 | 217.2403 | 98.00867
39 | 0.65 | 0.15 | 0.0008333333 | 0.0008171296 | 218.8615 | 214.8085 | 98.74558
42 | 0.7 | 0.1466667 | 0.0008148148 | 0.0008148148 | 213.9979 | 213.1873 | 97.64022
45 | 0.75 | 0.145 | 0.0008055556 | 0.0008194444 | 211.5661 | 213.9979 | 96.90331
48 | 0.8 | 0.1466667 | 0.0008148148 | 0.0008194444 | 213.9979 | 216.4297 | 97.27176
51 | 0.85 | 0.1483333 | 0.0008240741 | 0.0008194444 | 216.4297 | 215.6191 | 98.37713
54 | 0.9 | 0.15 | 0.0008333333 | 0.0008148148 | 218.8615 | 214.8085 | 98.00867
57 | 0.95 | 0.145 | 0.0008055556 | 0.0008148148 | 211.5661 | 212.3767 | 97.64022
60 | 1 | 0.1466667 | 0.0008148148 | 0.0008240741 | 213.9979 | 214.8085 | 96.53486
63 | 1.05 | 0.145 | 0.0008055556 | 0.0008287037 | 211.5661 | 217.2403 | 97.64022
66 | 1.1 | 0.15 | 0.0008333333 | 0.0008310185 | 218.8615 | 219.6721 | 98.74558
69 | 1.15 | 0.1516667 | 0.0008425926 | 0.0008240741 | 221.2933 | 218.0509 | 99.85094
72 | 1.2 | 0.15 | 0.0008333333 | 0.0008148148 | 218.8615 | 214.8085 | 99.11403
75 | 1.25 | 0.1466667 | 0.0008148148 | 0.0008055556 | 213.9979 | 212.3767 | 97.64022
78 | 1.3 | 0.145 | 0.0008055556 | 0.0008055556 | 211.5661 | 210.7555 | 96.53486
81 | 1.35 | 0.145 | 0.0008055556 | 0.0008055556 | 211.5661 | 211.5661 | 95.79795
84 | 1.4 | 0.1433333 | 0.0007962963 | 0.0008055556 | 209.1343 | 211.5661 | 96.1664
87 | 1.45 | 0.1466667 | 0.0008148148 | 0.0008032407 | 213.9979 | 212.3767 | 96.1664
90 | 1.5 | 0.145 | 0.0008055556 | 0.0007962963 | 211.5661 | 209.9449 | 96.53486
93 | 1.55 | 0.145 | 0.0008055556 | 0.0007986111 | 211.5661 | 208.3237 | 95.4295
96 | 1.6 | 0.1416667 | 0.000787037 | 0.0008055556 | 206.7025 | 209.1343 | 94.69259
99 | 1.65 | 0.1416667 | 0.000787037 | 0.0008101852 | 206.7025 | 213.1873 | 95.06104
102 | 1.7 | 0.1466667 | 0.0008148148 | 0.0008101852 | 213.9979 | 214.8085 | 96.90331
105 | 1.75 | 0.15 | 0.0008333333 | 0.0008009259 | 218.8615 | 212.3767 | 97.64022
108 | 1.8 | 0.145 | 0.0008055556 | 0.0007986111 | 211.5661 | 207.5131 | 96.53486
111 | 1.85 | 0.1416667 | 0.000787037 | 0.0007986111 | 206.7025 | 209.1343 | 94.32414
114 | 1.9 | 0.14 | 0.0007777778 | 0.0008009259 | 204.2707 | 210.7555 | 95.06104
117 | 1.95 | 0.1483333 | 0.0008240741 | 0.0008101852 | 216.4297 | 212.3767 | 95.79795
120 | 2 | 0.145 | 0.0008055556 | 0.0008101852 | 211.5661 | 211.5661 | 96.53486
123 | 2.05 | 0.1433333 | 0.0007962963 | 0.0008125 | 209.1343 | 213.1873 | 96.1664
126 | 2.1 | 0.1466667 | 0.0008148148 | 0.0008125 | 213.9979 | 214.8085 | 96.90331
129 | 2.15 | 0.1483333 | 0.0008240741 | 0.0008101852 | 216.4297 | 213.1873 | 97.64022
132 | 2.2 | 0.1466667 | 0.0008148148 | 0.0008032407 | 213.9979 | 211.5661 | 96.90331
135 | 2.25 | 0.1433333 | 0.0007962963 | 0.0008009259 | 209.1343 | 209.9449 | 96.1664
138 | 2.3 | 0.145 | 0.0008055556 | 0.0007986111 | 211.5661 | 210.7555 | 95.4295
141 | 2.35 | 0.1433333 | 0.0007962963 | 0.0007986111 | 209.1343 | 209.1343 | 95.79795
144 | 2.4 | 0.145 | 0.0008055556 | 0.0007962963 | 211.5661 | 209.9449 | 95.06104
147 | 2.45 | 0.1416667 | 0.000787037 | 0.0007986111 | 206.7025 | 208.3237 | 95.4295
150 | 2.5 | 0.145 | 0.0008055556 | 0.0008055556 | 211.5661 | 210.7555 | 94.69259
153 | 2.55 | 0.1416667 | 0.000787037 | 0.0008032407 | 206.7025 | 211.5661 | 95.79795
156 | 2.6 | 0.1466667 | 0.0008148148 | 0.0008078704 | 213.9979 | 212.3767 | 96.1664
159 | 2.65 | 0.1466667 | 0.0008148148 | 0.0008101852 | 213.9979 | 211.5661 | 96.53486
162 | 2.7 | 0.1433333 | 0.0007962963 | 0.0008148148 | 209.1343 | 212.3767 | 96.1664
165 | 2.75 | 0.145 | 0.0008055556 | 0.0008171296 | 211.5661 | 215.6191 | 96.53486
168 | 2.8 | 0.1483333 | 0.0008240741 | 0.0008101852 | 216.4297 | 215.6191 | 98.00867
171 | 2.85 | 0.15 | 0.0008333333 | 0.0007986111 | 218.8615 | 211.5661 | 98.00867
174 | 2.9 | 0.145 | 0.0008055556 | 0.000787037 | 211.5661 | 206.7025 | 96.1664
177 | 2.95 | 0.14 | 0.0007777778 | 0.0007824074 | 204.2707 | 205.0813 | 93.95568
180 | 3 | 0.14 | 0.0007777778 | 0.0007893519 | 204.2707 | 205.8919 | 93.21877
183 | 3.05 | 0.1416667 | 0.000787037 | 0.0007939815 | 206.7025 | 208.3237 | 93.58723
186 | 3.1 | 0.1416667 | 0.000787037 | 0.0007962963 | 206.7025 | 209.1343 | 94.69259
189 | 3.15 | 0.145 | 0.0008055556 | 0.0007986111 | 211.5661 | 209.9449 | 95.06104
192 | 3.2 | 0.1433333 | 0.0007962963 | 0.0007916667 | 209.1343 | 209.1343 | 95.4295
195 | 3.25 | 0.1433333 | 0.0007962963 | 0.0007893519 | 209.1343 | 207.5131 | 95.06104
198 | 3.3 | 0.1433333 | 0.0007962963 | 0.0007847222 | 209.1343 | 206.7025 | 94.32414
201 | 3.35 | 0.14 | 0.0007777778 | 0.0007847222 | 204.2707 | 205.0813 | 93.95568
204 | 3.4 | 0.1416667 | 0.000787037 | 0.000787037 | 206.7025 | 206.7025 | 93.21877
207 | 3.45 | 0.14 | 0.0007777778 | 0.0007847222 | 204.2707 | 206.7025 | 93.95568
210 | 3.5 | 0.1433333 | 0.0007962963 | 0.0007847222 | 209.1343 | 206.7025 | 93.95568
213 | 3.55 | 0.1416667 | 0.000787037 | 0.0007824074 | 206.7025 | 205.0813 | 93.95568
216 | 3.6 | 0.14 | 0.0007777778 | 0.0007800926 | 204.2707 | 205.0813 | 93.21877
219 | 3.65 | 0.14 | 0.0007777778 | 0.0007777778 | 204.2707 | 205.0813 | 93.21877
222 | 3.7 | 0.1416667 | 0.000787037 | 0.0007708333 | 206.7025 | 204.2707 | 93.21877
225 | 3.75 | 0.14 | 0.0007777778 | 0.0007615741 | 204.2707 | 201.0283 | 92.85032
228 | 3.8 | 0.1383333 | 0.0007685185 | 0.0007523148 | 201.8389 | 198.5965 | 91.37651
231 | 3.85 | 0.135 | 0.00075 | 0.0007476852 | 196.9753 | 196.1647 | 90.27114
234 | 3.9 | 0.135 | 0.00075 | 0.00075 | 196.9753 | 196.1647 | 89.16578
237 | 3.95 | 0.1333333 | 0.0007407407 | 0.0007569444 | 194.5435 | 196.9753 | 89.16578
240 | 4 | 0.135 | 0.00075 | 0.0007638889 | 196.9753 | 200.2177 | 89.53424
243 | 4.05 | 0.1366667 | 0.0007592593 | 0.0007685185 | 199.4071 | 201.8389 | 91.00805
246 | 4.1 | 0.14 | 0.0007777778 | 0.0007708333 | 204.2707 | 202.6495 | 91.74496
249 | 4.15 | 0.1383333 | 0.0007685185 | 0.0007662037 | 201.8389 | 201.8389 | 92.11341
252 | 4.2 | 0.1383333 | 0.0007685185 | 0.0007662037 | 201.8389 | 201.0283 | 91.74496
255 | 4.25 | 0.1383333 | 0.0007685185 | 0.0007638889 | 201.8389 | 201.0283 | 91.37651
258 | 4.3 | 0.1366667 | 0.0007592593 | 0.0007638889 | 199.4071 | 200.2177 | 91.37651
261 | 4.35 | 0.1383333 | 0.0007685185 | 0.0007615741 | 201.8389 | 201.0283 | 91.00805
264 | 4.4 | 0.1366667 | 0.0007592593 | 0.0007615741 | 199.4071 | 199.4071 | 91.37651
267 | 4.45 | 0.1383333 | 0.0007685185 | 0.0007592593 | 201.8389 | 200.2177 | 90.6396
270 | 4.5 | 0.135 | 0.00075 | 0.0007569444 | 196.9753 | 198.5965 | 91.00805
273 | 4.55 | 0.1383333 | 0.0007685185 | 0.0007569444 | 201.8389 | 199.4071 | 90.27114
276 | 4.6 | 0.135 | 0.00075 | 0.0007592593 | 196.9753 | 197.7859 | 90.6396
279 | 4.65 | 0.1366667 | 0.0007592593 | 0.0007638889 | 199.4071 | 200.2177 | 89.90269
282 | 4.7 | 0.135 | 0.00075 | 0.0007685185 | 196.9753 | 201.0283 | 91.00805
285 | 4.75 | 0.14 | 0.0007777778 | 0.0007685185 | 204.2707 | 203.4601 | 91.37651
288 | 4.8 | 0.1383333 | 0.0007685185 | 0.0007662037 | 201.8389 | 201.0283 | 92.48187
291 | 4.85 | 0.14 | 0.0007777778 | 0.0007638889 | 204.2707 | 201.0283 | 91.37651
294 | 4.9 | 0.135 | 0.00075 | 0.0007685185 | 196.9753 | 199.4071 | 91.37651
297 | 4.95 | 0.1383333 | 0.0007685185 | 0.000775463 | 201.8389 | 203.4601 | 90.6396
300 | 5 | 0.1366667 | 0.0007592593 | 0.000775463 | 199.4071 | 204.2707 | 92.48187
303 | 5.05 | 0.1433333 | 0.0007962963 | 0.000775463 | 209.1343 | 205.0813 | 92.85032
306 | 5.1 | 0.14 | 0.0007777778 | 0.0008333333 | 204.2707 | 201.8389 | 93.21877
309 | 5.15 | 0.1383333 | 0.0007685185 | 0.0008958333 | 201.8389 | 201 | 91.74496
312 | 5.2 | 0.1366667 | 0.0007592593 | 0.000962963 | 199.4071 | 200 | 91.36364
315 | 5.25 | 0.185 | 0.001027778 | 0.000962963 | 269.9291 | 203 | 90.90909
318 | 5.3 | 0.185 | 0.001027778 | 0.000900463 | 269.9291 | 200 | 92.27273
321 | 5.35 | 0.1866667 | 0.001037037 | 0.0008333333 | 272.3609 | 201 | 90.90909
324 | 5.4 | 0.1366667 | 0.0007592593 | 0.0007685185 | 199.4071 | 201.0283 | 91.36364
327 | 5.45 | 0.14 | 0.0007777778 | 0.0008287037 | 204.2707 | 202.6495 | 91.37651
330 | 5.5 | 0.1366667 | 0.0007592593 | 0.0008888889 | 199.4071 | 222.1039 | 92.11341
333 | 5.55 | 0.14 | 0.0007777778 | 0.0009490741 | 204.2707 | 210 | 100.9563
336 | 5.6 | 0.18 | 0.001 | 0.0009467593 | 262.6338 | 222 | 95.45455
339 | 5.65 | 0.1833333 | 0.001018519 | 0.0008819444 | 267.4974 | 200 | 100.9091
342 | 5.7 | 0.18 | 0.001 | 0.0008148148 | 262.6338 | 200 | 90.90909
345 | 5.75 | 0.1383333 | 0.0007685185 | 0.00075 | 201.8389 | 197.7859 | 90.90909
348 | 5.8 | 0.1333333 | 0.0007407407 | 0.0007453704 | 194.5435 | 195.3541 | 89.90269
351 | 5.85 | 0.135 | 0.00075 | 0.00075 | 196.9753 | 196.1647 | 88.79733
354 | 5.9 | 0.1333333 | 0.0007407407 | 0.0007523148 | 194.5435 | 196.9753 | 89.16578
357 | 5.95 | 0.135 | 0.00075 | 0.0007546296 | 196.9753 | 198.5965 | 89.53424
360 | 6 | 0.1366667 | 0.0007592593 | 0.0008125 | 199.4071 | 198.5965 | 90.27114
363 | 6.05 | 0.1366667 | 0.0007592593 | 0.0008680556 | 199.4071 | 198 | 90.27114
366 | 6.1 | 0.135 | 0.00075 | 0.0009236111 | 196.9753 | 197 | 90
369 | 6.15 | 0.1766667 | 0.0009814815 | 0.0009189815 | 257.7702 | 195 | 89.54545
372 | 6.2 | 0.1766667 | 0.0009814815 | 0.0008564815 | 257.7702 | 198 | 88.63636
375 | 6.25 | 0.1766667 | 0.0009814815 | 0.0007962963 | 257.7702 | 195 | 90
378 | 6.3 | 0.1316667 | 0.0007314815 | 0.0007361111 | 192.1117 | 192.9223 | 88.63636
381 | 6.35 | 0.1316667 | 0.0007314815 | 0.0007314815 | 192.1117 | 193.7329 | 87.69197
384 | 6.4 | 0.1333333 | 0.0007407407 | 0.000724537 | 194.5435 | 192.1117 | 88.06042
387 | 6.45 | 0.1333333 | 0.0007407407 | 0.0007175926 | 194.5435 | 188.8693 | 87.32352
390 | 6.5 | 0.1283333 | 0.000712963 | 0.000712963 | 187.2481 | 186.4375 | 85.8497
393 | 6.55 | 0.1266667 | 0.0007037037 | 0.000712963 | 184.8164 | 187.2481 | 84.74434
396 | 6.6 | 0.1283333 | 0.000712963 | 0.0007152778 | 187.2481 | 188.0587 | 85.11279
399 | 6.65 | 0.13 | 0.0007222222 | 0.0007152778 | 189.6799 | 188.0587 | 85.48125
402 | 6.7 | 0.1283333 | 0.000712963 | 0.0007152778 | 187.2481 | 187.2481 | 85.48125
405 | 6.75 | 0.1283333 | 0.000712963 | 0.000712963 | 187.2481 | 188.0587 | 85.11279
408 | 6.8 | 0.1283333 | 0.000712963 | 0.0007152778 | 187.2481 | 187.2481 | 85.48125
411 | 6.85 | 0.13 | 0.0007222222 | 0.0007152778 | 189.6799 | 188.0587 | 85.11279
414 | 6.9 | 0.1266667 | 0.0007037037 | 0.000712963 | 184.8164 | 187.2481 | 85.48125
417 | 6.95 | 0.13 | 0.0007222222 | 0.0007152778 | 189.6799 | 188.0587 | 85.11279
420 | 7 | 0.1283333 | 0.000712963 | 0.0007106481 | 187.2481 | 187.2481 | 85.48125
423 | 7.05 | 0.1283333 | 0.000712963 | 0.0007106481 | 187.2481 | 186.4375 | 85.11279
426 | 7.1 | 0.1283333 | 0.000712963 | 0.0007083333 | 187.2481 | 186.4375 | 84.74434
429 | 7.15 | 0.1266667 | 0.0007037037 | 0.0007083333 | 184.8164 | 185.627 | 84.74434
432 | 7.2 | 0.1283333 | 0.000712963 | 0.0007106481 | 187.2481 | 186.4375 | 84.37589
435 | 7.25 | 0.1266667 | 0.0007037037 | 0.0007060185 | 184.8164 | 186.4375 | 84.74434
438 | 7.3 | 0.1283333 | 0.000712963 | 0.0007060185 | 187.2481 | 185.627 | 84.74434
441 | 7.35 | 0.1283333 | 0.000712963 | 0.0006990741 | 187.2481 | 184.8164 | 84.37589
444 | 7.4 | 0.125 | 0.0006944444 | 0.0006944444 | 182.3846 | 182.3846 | 84.00743
447 | 7.45 | 0.1266667 | 0.0007037037 | 0.0006944444 | 184.8164 | 182.3846 | 82.90207
450 | 7.5 | 0.1233333 | 0.0006851852 | 0.0006967593 | 179.9528 | 181.574 | 82.90207
453 | 7.55 | 0.125 | 0.0006944444 | 0.0007013889 | 182.3846 | 184.0058 | 82.53362
456 | 7.6 | 0.125 | 0.0006944444 | 0.0007037037 | 182.3846 | 184.8164 | 83.63898
459 | 7.65 | 0.1283333 | 0.000712963 | 0.0007037037 | 187.2481 | 185.627 | 84.00743
462 | 7.7 | 0.1266667 | 0.0007037037 | 0.0007013889 | 184.8164 | 184.0058 | 84.37589
465 | 7.75 | 0.1266667 | 0.0007037037 | 0.0007013889 | 184.8164 | 184.0058 | 83.63898
468 | 7.8 | 0.125 | 0.0006944444 | 0.0007037037 | 182.3846 | 184.0058 | 83.63898
471 | 7.85 | 0.1266667 | 0.0007037037 | 0.0007060185 | 184.8164 | 185.627 | 83.63898
474 | 7.9 | 0.1266667 | 0.0007037037 | 0.0007037037 | 184.8164 | 185.627 | 84.37589
477 | 7.95 | 0.1283333 | 0.000712963 | 0.0007013889 | 187.2481 | 184.8164 | 84.37589
480 | 8 | 0.1266667 | 0.0007037037 | 0.0006967593 | 184.8164 | 183.1952 | 84.00743
483 | 8.05 | 0.125 | 0.0006944444 | 0.0006990741 | 182.3846 | 182.3846 | 83.27053
486 | 8.1 | 0.125 | 0.0006944444 | 0.0006990741 | 182.3846 | 184.0058 | 82.90207
489 | 8.15 | 0.125 | 0.0006944444 | 0.0007638889 | 182.3846 | 184.0058 | 83.63898
492 | 8.2 | 0.1283333 | 0.000712963 | 0.0008240741 | 187.2481 | 180 | 83.63898
495 | 8.25 | 0.125 | 0.0006944444 | 0.0008796296 | 182.3846 | 180 | 81.81818
498 | 8.3 | 0.1716667 | 0.0009537037 | 0.0008773148 | 250.4748 | 182 | 81.81818
501 | 8.35 | 0.1683333 | 0.0009351852 | 0.0008125 | 245.6112 | 185 | 82.72727
504 | 8.4 | 0.1683333 | 0.0009351852 | 0.00075 | 245.6112 | 178 | 84.09091
507 | 8.45 | 0.1233333 | 0.0006851852 | 0.0006944444 | 179.9528 | 180.7634 | 80.90909
510 | 8.5 | 0.125 | 0.0006944444 | 0.0006967593 | 182.3846 | 183.1952 | 82.16516
513 | 8.55 | 0.1233333 | 0.0006851852 | 0.0007013889 | 179.9528 | 183.1952 | 83.27053
516 | 8.6 | 0.1283333 | 0.000712963 | 0.0007083333 | 187.2481 | 185.627 | 83.27053
519 | 8.65 | 0.125 | 0.0006944444 | 0.0007083333 | 182.3846 | 185.627 | 84.37589
522 | 8.7 | 0.1283333 | 0.000712963 | 0.0007106481 | 187.2481 | 187.2481 | 84.37589
525 | 8.75 | 0.1283333 | 0.000712963 | 0.0007060185 | 187.2481 | 186.4375 | 85.11279
528 | 8.8 | 0.1283333 | 0.000712963 | 0.0007013889 | 187.2481 | 184.8164 | 84.74434
531 | 8.85 | 0.1266667 | 0.0007037037 | 0.0006990741 | 184.8164 | 183.1952 | 84.00743
534 | 8.9 | 0.125 | 0.0006944444 | 0.0006967593 | 182.3846 | 183.1952 | 83.27053
537 | 8.95 | 0.125 | 0.0006944444 | 0.0006990741 | 182.3846 | 183.1952 | 83.27053
540 | 9 | 0.1266667 | 0.0007037037 | 0.0007013889 | 184.8164 | 184.0058 | 83.27053
543 | 9.05 | 0.125 | 0.0006944444 | 0.0007013889 | 182.3846 | 184.0058 | 83.63898
546 | 9.1 | 0.1266667 | 0.0007037037 | 0.0007013889 | 184.8164 | 184.8164 | 83.63898
549 | 9.15 | 0.1266667 | 0.0007037037 | 0.0007013889 | 184.8164 | 184.0058 | 84.00743
552 | 9.2 | 0.1266667 | 0.0007037037 | 0.0007013889 | 184.8164 | 184.0058 | 83.63898
555 | 9.25 | 0.125 | 0.0006944444 | 0.0007013889 | 182.3846 | 184.0058 | 83.63898
558 | 9.3 | 0.1266667 | 0.0007037037 | 0.0007037037 | 184.8164 | 184.8164 | 83.63898
561 | 9.35 | 0.1266667 | 0.0007037037 | 0.0007037037 | 184.8164 | 184.8164 | 84.00743
564 | 9.4 | 0.1266667 | 0.0007037037 | 0.0007060185 | 184.8164 | 184.8164 | 84.00743
567 | 9.45 | 0.1266667 | 0.0007037037 | 0.0007060185 | 184.8164 | 185.627 | 84.00743
570 | 9.5 | 0.1266667 | 0.0007037037 | 0.0007013889 | 184.8164 | 185.627 | 84.37589
573 | 9.55 | 0.1283333 | 0.000712963 | 0.0006990741 | 187.2481 | 184.0058 | 84.37589
576 | 9.6 | 0.1266667 | 0.0007037037 | 0.0006967593 | 184.8164 | 182.3846 | 83.63898
579 | 9.65 | 0.1233333 | 0.0006851852 | 0.0006990741 | 179.9528 | 182.3846 | 82.90207
582 | 9.7 | 0.125 | 0.0006944444 | 0.0007037037 | 182.3846 | 184.8164 | 82.90207
585 | 9.75 | 0.1266667 | 0.0007037037 | 0.0007037037 | 184.8164 | 185.627 | 84.00743
588 | 9.8 | 0.1283333 | 0.000712963 | 0.0007013889 | 187.2481 | 184.8164 | 84.37589
591 | 9.85 | 0.1266667 | 0.0007037037 | 0.0007013889 | 184.8164 | 183.1952 | 84.00743
594 | 9.9 | 0.125 | 0.0006944444 | 0.0007060185 | 182.3846 | 184.0058 | 83.27053
597 | 9.95 | 0.125 | 0.0006944444 | 0.0007083333 | 182.3846 | 186.4375 | 83.63898
600 | 10 | 0.1283333 | 0.000712963 | 0.0007106481 | 187.2481 | 187.2481 | 84.74434
603 | 10.05 | 0.13 | 0.0007222222 | 0.0007060185 | 189.6799 | 186.4375 | 85.11279
606 | 10.1 | 0.1266667 | 0.0007037037 | 0.0007037037 | 184.8164 | 184.0058 | 84.74434
609 | 10.15 | 0.1266667 | 0.0007037037 | 0.0007106481 | 184.8164 | 184.8164 | 83.63898
612 | 10.2 | 0.125 | 0.0006944444 | 0.0007106481 | 182.3846 | 187.2481 | 84.00743
615 | 10.25 | 0.1283333 | 0.000712963 | 0.0007152778 | 187.2481 | 188.0587 | 85.11279
618 | 10.3 | 0.1316667 | 0.0007314815 | 0.0007037037 | 192.1117 | 188.0587 | 85.48125
621 | 10.35 | 0.1266667 | 0.0007037037 | 0.0006944444 | 184.8164 | 182.3846 | 85.48125
624 | 10.4 | 0.1283333 | 0.000712963 | 0.0006944444 | 187.2481 | 181.574 | 82.90207
627 | 10.45 | 0.12 | 0.0006666667 | 0.0006921296 | 175.0892 | 180.7634 | 82.53362
630 | 10.5 | 0.125 | 0.0006944444 | 0.0007013889 | 182.3846 | 184.0058 | 82.16516
633 | 10.55 | 0.1266667 | 0.0007037037 | 0.0006990741 | 184.8164 | 184.8164 | 83.63898
636 | 10.6 | 0.1266667 | 0.0007037037 | 0.0007013889 | 184.8164 | 183.1952 | 84.00743
639 | 10.65 | 0.1266667 | 0.0007037037 | 0.0007013889 | 184.8164 | 184.0058 | 83.27053
642 | 10.7 | 0.1233333 | 0.0006851852 | 0.0007060185 | 179.9528 | 184.0058 | 83.63898
645 | 10.75 | 0.1283333 | 0.000712963 | 0.000712963 | 187.2481 | 187.2481 | 83.63898
648 | 10.8 | 0.1266667 | 0.0007037037 | 0.0007175926 | 184.8164 | 187.2481 | 85.11279
651 | 10.85 | 0.13 | 0.0007222222 | 0.0007175926 | 189.6799 | 189.6799 | 85.11279
654 | 10.9 | 0.1283333 | 0.000712963 | 0.000712963 | 187.2481 | 188.0587 | 86.21815
657 | 10.95 | 0.1316667 | 0.0007314815 | 0.0007083333 | 192.1117 | 187.2481 | 85.48125
660 | 11 | 0.1266667 | 0.0007037037 | 0.0007060185 | 184.8164 | 184.0058 | 85.11279
663 | 11.05 | 0.1266667 | 0.0007037037 | 0.0007083333 | 184.8164 | 185.627 | 83.63898
666 | 11.1 | 0.125 | 0.0006944444 | 0.000712963 | 182.3846 | 186.4375 | 84.37589
669 | 11.15 | 0.13 | 0.0007222222 | 0.0007152778 | 189.6799 | 188.8693 | 84.74434
672 | 11.2 | 0.1283333 | 0.000712963 | 0.0007106481 | 187.2481 | 187.2481 | 85.8497
675 | 11.25 | 0.13 | 0.0007222222 | 0.0007083333 | 189.6799 | 186.4375 | 85.11279
678 | 11.3 | 0.1266667 | 0.0007037037 | 0.0007060185 | 184.8164 | 184.8164 | 84.74434
681 | 11.35 | 0.1266667 | 0.0007037037 | 0.0007152778 | 184.8164 | 185.627 | 84.00743
684 | 11.4 | 0.1266667 | 0.0007037037 | 0.000775463 | 184.8164 | 188.8693 | 84.37589
687 | 11.45 | 0.1283333 | 0.000712963 | 0.0008356481 | 187.2481 | 190 | 85.8497
690 | 11.5 | 0.1333333 | 0.0007407407 | 0.0008865741 | 194.5435 | 190 | 86.36364
693 | 11.55 | 0.17 | 0.0009444444 | 0.0008819444 | 248.043 | 188 | 86.36364
696 | 11.6 | 0.17 | 0.0009444444 | 0.0008217593 | 248.043 | 192 | 85.45455
699 | 11.65 | 0.165 | 0.0009166667 | 0.0007638889 | 240.7476 | 186 | 87.27273
702 | 11.7 | 0.13 | 0.0007222222 | 0.000712963 | 189.6799 | 187.2481 | 84.54545
705 | 11.75 | 0.1266667 | 0.0007037037 | 0.0007152778 | 184.8164 | 186.4375 | 85.11279
708 | 11.8 | 0.1283333 | 0.000712963 | 0.000724537 | 187.2481 | 188.8693 | 84.74434
711 | 11.85 | 0.1283333 | 0.000712963 | 0.0007268519 | 187.2481 | 191.3011 | 85.8497
714 | 11.9 | 0.1316667 | 0.0007314815 | 0.0007314815 | 192.1117 | 192.1117 | 86.95506
717 | 11.95 | 0.1333333 | 0.0007407407 | 0.0005486111 | 194.5435 | 192.1117 | 87.32352
720 | 12 | 0.13 | 0.0007222222 | 0.0003634259 | 189.6799 | 127.2639 | 87.32352
723 | 12.05 | 0.1316667 | 0.0007314815 | 0.0001828704 | 192.1117 | 64.03724
726
729
732
735
738
741
744
747
750
753
756
759
762