## Summary Graphs
Triaxial - 3000 psi
Zone | Young's Modulus (GPa) | Poisson's Ratio (-) | Tangent of Friction Angle (-) | Cohesion (MPa)
Reservoir 1 | 34.61168 |  |  | 19.30532
|  | 0.318 | 0.7398912
Ductile 1 | 27.71692 |  |  | 15.16847
|  | 0.195 | 0.7306475
Reservoir 2 | 20.75322 |  |  | 10.34214
|  | 0.156 | 1.161556
Ductile 2 | 15.85794 |  |  | 22.06322
|  | 0.156 | 0.4634713
Reservoir 3 | 28.4064 |  |  | 59.98439
|  | 0.179 | 1.029639
Maximum Stress (psi)
| 50 | 500 | 1500 | 3000 | Confining Pressure (psi)
Zone
Reservoir 1 |  | 13490 | 16332 | 23190.5
Ductile 1 | 8256 | 10407 | 15718 | 19625
Reservoir 2 | 9002 | 12755 | 17142 | 30975
Ductile 2 | 9842 | 10895 | 15560 | 16761.5
Reservoir 3 | 11423 | 19667 | 20508 | 22559